## Sheet1
Time (second) | Load (lb) | Voltage (V) | Time (sec) | Penetrator Force (N) | Cell Voltage (V) | Displacement (mm) | Time (sec) | TC1 (°C) | TC2 (°C) | TC3 (°C) | TC4 (°C)
0 | -1.921 | 3.745 | 0 | -8.54503062 | 3.745 |  | 0 | 23.16518
0.045 | -2.053 | 3.745 | 0.045 | -9.13219566 | 3.745 |  | 0.099 | 23.14146
0.09 | -1.983 | 3.745 | 0.09 | -8.82082026 | 3.745 |  | 0.2 | 23.16113
0.135 | -1.818 | 3.745 | 0.135 | -8.08686396 | 3.745 |  | 0.299 | 23.16229
0.18 | -2.155 | 3.745 | 0.18 | -9.5859141 | 3.745 |  | 0.399 | 23.17502
0.225 | -2.15 | 3.745 | 0.225 | -9.563673 | 3.745 |  | 0.499 | 23.17329
0.286 | -2.206 | 3.745 | 0.286 | -9.81277332 | 3.745 |  | 0.599 | 23.18833
0.335 | -1.976 | 3.745 | 0.335 | -8.78968272 | 3.745 |  | 0.699 | 23.18833
0.38 | -2.095 | 3.745 | 0.38 | -9.3190209 | 3.745 |  | 0.798 | 23.1756
0.425 | -1.834 | 3.748 | 0.425 | -8.15803548 | 3.748 |  | 0.932 | 23.18312
0.481 | -1.947 | 3.74 | 0.481 | -8.66068434 | 3.74 |  | 0.999 | 23.1756
0.526 | -2.154 | 3.746 | 0.526 | -9.58146588 | 3.746 |  | 1.099 | 23.14956
0.574 | -1.925 | 3.745 | 0.574 | -8.5628235 | 3.745 |  | 1.2 | 23.17097
0.622 | -1.943 | 3.745 | 0.622 | -8.64289146 | 3.745 |  | 1.299 | 23.15419
0.672 | -1.772 | 3.745 | 0.672 | -7.88224584 | 3.745 |  | 1.4 | 23.17733
0.721 | -2.104 | 3.745 | 0.721 | -9.35905488 | 3.745 |  | 1.5 | 23.17039
0.776 | -2.173 | 3.745 | 0.776 | -9.66598206 | 3.745 |  | 1.6 | 23.1837
0.827 | -1.99 | 3.745 | 0.827 | -8.8519578 | 3.745 |  | 1.7 | 23.18601
0.873 | -2.023 | 3.745 | 0.873 | -8.99874906 | 3.745 |  | 1.8 | 23.12987
0.919 | -1.874 | 3.744 | 0.919 | -8.33596428 | 3.744 |  | 1.9 | 23.09167
0.98 | -1.929 | 3.745 | 0.98 | -8.58061638 | 3.745 |  | 1.999 | 23.06909
1.057 | -1.985 | 3.744 | 1.057 | -8.8297167 | 3.744 |  | 2.099 | 23.05925
1.186 | -1.966 | 3.745 | 1.186 | -8.74520052 | 3.745 |  | 2.199 | 23.05982
1.341 | -1.944 | 3.745 | 1.341 | -8.64733968 | 3.745 |  | 2.299 | 23.07604
1.59 | -1.912 | 3.745 | 1.59 | -8.50499664 | 3.745 |  | 2.399 | 23.04766
1.71 | -1.985 | 3.745 | 1.71 | -8.8297167 | 3.745 |  | 2.498 | 23.07604
1.769 | -2.022 | 3.745 | 1.769 | -8.99430084 | 3.745 |  | 2.632 | 23.07025
1.814 | -2.081 | 3.745 | 1.814 | -9.25674582 | 3.745 |  | 2.699 | 23.08357
1.859 | -2.166 | 3.745 | 1.859 | -9.63484452 | 3.745 |  | 2.799 | 23.0662
1.915 | -1.959 | 3.744 | 1.915 | -8.71406298 | 3.744 |  | 2.899 | 23.06851
1.982 | -2.091 | 3.741 | 1.982 | -9.30122802 | 3.741 |  | 2.998 | 23.07489
2.046 | -2.124 | 3.745 | 2.046 | -9.44801928 | 3.745 |  | 3.132 | 23.05867
2.091 | -1.925 | 3.745 | 2.091 | -8.5628235 | 3.745 |  | 3.198 | 23.07199
2.137 | -1.943 | 3.745 | 2.137 | -8.64289146 | 3.745 |  | 3.298 | 23.06562
2.182 | -1.772 | 3.745 | 2.182 | -7.88224584 | 3.745 |  | 3.399 | 23.07373
2.227 | -2.104 | 3.745 | 2.227 | -9.35905488 | 3.745 |  | 3.499 | 23.07836
2.273 | -2.173 | 3.745 | 2.273 | -9.66598206 | 3.745 |  | 3.599 | 23.05404
2.319 | -1.99 | 3.745 | 2.319 | -8.8519578 | 3.745 |  | 3.699 | 23.04419
2.368 | -2.023 | 3.745 | 2.368 | -8.99874906 | 3.745 |  | 3.799 | 23.06562
2.422 | -1.789 | 3.741 | 2.422 | -7.95786558 | 3.741 |  | 3.899 | 23.0465
2.467 | -2.095 | 3.745 | 2.467 | -9.3190209 | 3.745 |  | 3.999 | 23.11309
2.519 | -1.801 | 3.745 | 2.519 | -8.01124422 | 3.745 |  | 4.099 | 23.15882
2.568 | -2.17 | 3.745 | 2.568 | -9.6526374 | 3.745 |  | 4.199 | 23.13625
2.613 | -1.944 | 3.745 | 2.613 | -8.64733968 | 3.745 |  | 4.298 | 23.12699
2.664 | -1.912 | 3.745 | 2.664 | -8.50499664 | 3.745 |  | 4.398 | 23.13625
2.712 | -1.985 | 3.745 | 2.712 | -8.8297167 | 3.745 |  | 4.498 | 23.10846
2.764 | -2.022 | 3.745 | 2.764 | -8.99430084 | 3.745 |  | 4.598 | 23.14667
2.809 | -2.081 | 3.745 | 2.809 | -9.25674582 | 3.745 |  | 4.698 | 23.12873
2.854 | -2.166 | 3.745 | 2.854 | -9.63484452 | 3.745 |  | 4.831 | 23.13914
2.899 | -2.065 | 3.746 | 2.899 | -9.1855743 | 3.746 |  | 4.898 | 23.14724
2.944 | -2.291 | 3.744 | 2.944 | -10.19087202 | 3.744 |  | 4.998 | 23.16172
2.99 | -2.332 | 3.744 | 2.99 | -10.37324904 | 3.744 |  | 5.099 | 23.11484
3.04 | -2.424 | 3.745 | 3.04 | -10.78248528 | 3.745 |  | 5.199 | 23.12236
3.086 | -2.491 | 3.745 | 3.086 | -11.08051602 | 3.745 |  | 5.332 | 23.15071
3.13 | -2.578 | 3.745 | 3.13 | -11.46751116 | 3.745 |  | 5.399 | 23.1212
3.175 | -2.835 | 3.745 | 3.175 | -12.6107037 | 3.745 |  | 5.498 | 23.08241
3.224 | -2.644 | 3.745 | 3.224 | -11.76109368 | 3.745 |  | 5.598 | 23.0911
3.277 | -2.69 | 3.745 | 3.277 | -11.9657118 | 3.745 |  | 5.698 | 23.08183
3.332 | -2.776 | 3.745 | 3.332 | -12.34825872 | 3.745 |  | 5.798 | 23.0853
3.377 | -2.701 | 3.745 | 3.377 | -12.01464222 | 3.745 |  | 5.899 | 23.07894
3.427 | -2.683 | 3.746 | 3.427 | -11.93457426 | 3.746 |  | 5.998 | 23.10442
3.473 | -2.723 | 3.742 | 3.473 | -12.11250306 | 3.742 |  | 6.098 | 23.08357
3.537 | -2.761 | 3.744 | 3.537 | -12.28153542 | 3.744 |  | 6.198 | 23.0882
3.592 | -2.834 | 3.742 | 3.592 | -12.60625548 | 3.742 |  | 6.298 | 23.0523
3.655 | -2.74 | 3.746 | 3.655 | -12.1881228 | 3.746 |  | 6.398 | 23.06677
3.701 | -2.798 | 3.745 | 3.701 | -12.44611956 | 3.745 |  | 6.531 | 23.05983
3.75 | -4.133 | 3.745 | 3.75 | -18.38449326 | 3.745 |  | 6.598 | 23.06388
3.883 | -4.638 | 3.745 | 3.883 | -20.63084436 | 3.745 |  | 6.698 | 23.0604
3.929 | -4.456 | 3.745 | 3.929 | -19.82126832 | 3.745 |  | 6.798 | 23.04708
3.999 | -4.223 | 3.745 | 3.999 | -18.78483306 | 3.745 |  | 6.898 | 23.03897
4.044 | -4.148 | 3.745 | 4.044 | -18.45121656 | 3.745 |  | 7.031 | 23.0355
4.091 | -3.444 | 3.742 | 4.091 | -15.31966968 | 3.742 |  | 7.097 | 23.06271
4.137 | -2.489 | 3.745 | 4.137 | -11.07161958 | 3.745 |  | 7.197 | 23.06967
4.183 | -2.491 | 3.745 | 4.183 | -11.08051602 | 3.745 |  | 7.298 | 23.02565
4.228 | -2.578 | 3.745 | 4.228 | -11.46751116 | 3.745 |  | 7.398 | 22.99958
4.277 | -2.835 | 3.745 | 4.277 | -12.6107037 | 3.745 |  | 7.498 | 23.02912
4.332 | -2.644 | 3.745 | 4.332 | -11.76109368 | 3.745 |  | 7.599 | 23.00768
4.377 | -2.69 | 3.745 | 4.377 | -11.9657118 | 3.745 |  | 7.698 | 23.01985
4.428 | -2.776 | 3.745 | 4.428 | -12.34825872 | 3.745 |  | 7.798 | 23.01638
4.483 | -2.701 | 3.745 | 4.483 | -12.01464222 | 3.745 |  | 7.898 | 23.00364
4.532 | -2.683 | 3.746 | 4.532 | -11.93457426 | 3.746 |  | 7.998 | 23.0187
4.577 | -2.723 | 3.742 | 4.577 | -12.11250306 | 3.742 |  | 8.098 | 23.04072
4.623 | -2.761 | 3.744 | 4.623 | -12.28153542 | 3.744 |  | 8.197 | 23.08589
4.672 | -2.834 | 3.742 | 4.672 | -12.60625548 | 3.742 |  | 8.298 | 23.13972
4.717 | -2.74 | 3.746 | 4.717 | -12.1881228 | 3.746 |  | 8.397 | 23.12699
4.763 | -2.798 | 3.745 | 4.763 | -12.44611956 | 3.745 |  | 8.497 | 23.15188
4.809 | -4.133 | 3.745 | 4.809 | -18.38449326 | 3.745 |  | 8.597 | 23.14088
4.855 | -4.638 | 3.745 | 4.855 | -20.63084436 | 3.745 |  | 8.73 | 23.13914
4.906 | -4.456 | 3.745 | 4.906 | -19.82126832 | 3.745 |  | 8.798 | 23.12815
4.954 | -4.223 | 3.745 | 4.954 | -18.78483306 | 3.745 |  | 8.897 | 23.1484
4.999 | -4.148 | 3.745 | 4.999 | -18.45121656 | 3.745 |  | 8.998 | 23.14377
5.045 | -4.012 | 3.744 | 5.045 | -17.84625864 | 3.744 |  | 9.098 | 23.11831
5.091 | -4.005 | 3.745 | 5.091 | -17.8151211 | 3.745 |  | 9.231 | 23.12815
5.137 | -4.047 | 3.744 | 5.137 | -18.00194634 | 3.744 |  | 9.298 | 23.10557
5.215 | -3.889 | 3.745 | 5.215 | -17.29912758 | 3.745 |  | 9.397 | 23.14493
5.263 | -3.845 | 3.745 | 5.263 | -17.1034059 | 3.745 |  | 9.498 | 23.1403
5.327 | -3.662 | 3.745 | 5.327 | -16.28938164 | 3.745 |  | 9.597 | 23.13741
5.373 | -3.705 | 3.745 | 5.373 | -16.4806551 | 3.745 |  | 9.697 | 23.13046
5.419 | -3.763 | 3.745 | 5.419 | -16.73865186 | 3.745 |  | 9.798 | 23.14204
5.491 | -4.615 | 3.746 | 5.491 | -20.5285353 | 3.746 |  | 9.897 | 23.12757
5.541 | -4.622 | 3.743 | 5.541 | -20.55967284 | 3.743 |  | 9.998 | 23.14203
5.586 | -4.538 | 3.745 | 5.586 | -20.18602236 | 3.745 |  | 10.097 | 23.17329
5.631 | -4.443 | 3.746 | 5.631 | -19.76344146 | 3.746 |  | 10.197 | 23.11483
5.694 | -4.524 | 3.745 | 5.694 | -20.12374728 | 3.745 |  | 10.297 | 23.08067
5.74 | -4.453 | 3.745 | 5.74 | -19.80792366 | 3.745 |  | 10.43 | 23.06388
5.786 | -4.275 | 3.745 | 5.786 | -19.0161405 | 3.745 |  | 10.498 | 23.06736
5.836 | -4.284 | 3.745 | 5.836 | -19.05617448 | 3.745 |  | 10.597 | 23.05983
5.888 | -4.346 | 3.745 | 5.888 | -19.33196412 | 3.745 |  | 10.697 | 23.06735
5.943 | -4.272 | 3.745 | 5.943 | -19.00279584 | 3.745 |  | 10.797 | 23.03839
5.989 | -4.645 | 3.746 | 5.989 | -20.6619819 | 3.746 |  | 10.93 | 23.05404
6.036 | -4.005 | 3.745 | 6.036 | -17.8151211 | 3.745 |  | 10.997 | 23.06215
6.09 | -3.89 | 3.749 | 6.09 | -17.3035758 | 3.749 |  | 11.096 | 23.04129
6.145 | -3.968 | 3.745 | 6.145 | -17.65053696 | 3.745 |  | 11.197 | 23.0633
6.199 | -4.047 | 3.744 | 6.199 | -18.00194634 | 3.744 |  | 11.297 | 23.08009
6.244 | -3.889 | 3.745 | 6.244 | -17.29912758 | 3.745 |  | 11.397 | 23.0633
6.291 | -3.845 | 3.745 | 6.291 | -17.1034059 | 3.745 |  | 11.498 | 23.03666
6.339 | -3.662 | 3.745 | 6.339 | -16.28938164 | 3.745 |  | 11.597 | 23.05983
6.387 | -3.705 | 3.745 | 6.387 | -16.4806551 | 3.745 |  | 11.699 | 23.04245
6.441 | -3.763 | 3.745 | 6.441 | -16.73865186 | 3.745 |  | 11.798 | 23.07199
6.492 | -4.615 | 3.746 | 6.492 | -20.5285353 | 3.746 |  | 11.898 | 23.05982
6.542 | -4.622 | 3.743 | 6.542 | -20.55967284 | 3.743 |  | 11.999 | 23.08241
6.595 | -4.538 | 3.745 | 6.595 | -20.18602236 | 3.745 |  | 12.098 | 23.08415
6.643 | -4.443 | 3.746 | 6.643 | -19.76344146 | 3.746 |  | 12.199 | 23.05462
6.691 | -4.524 | 3.745 | 6.691 | -20.12374728 | 3.745 |  | 12.298 | 23.03318
6.752 | -4.453 | 3.745 | 6.752 | -19.80792366 | 3.745 |  | 12.398 | 23.0911
6.812 | -4.275 | 3.745 | 6.812 | -19.0161405 | 3.745 |  | 12.498 | 23.12757
6.862 | -4.284 | 3.745 | 6.862 | -19.05617448 | 3.745 |  | 12.631 | 23.12641
6.918 | -4.346 | 3.745 | 6.918 | -19.33196412 | 3.745 |  | 12.698 | 23.13857
6.965 | -4.272 | 3.745 | 6.965 | -19.00279584 | 3.745 |  | 12.797 | 23.1293
7.012 | -4.645 | 3.746 | 7.012 | -20.6619819 | 3.746 |  | 12.898 | 23.1293
7.069 | -4.005 | 3.745 | 7.069 | -17.8151211 | 3.745 |  | 12.997 | 23.1675
7.134 | -3.783 | 3.747 | 7.134 | -16.82761626 | 3.747 |  | 13.131 | 23.13741
7.182 | -3.59 | 3.747 | 7.182 | -15.9691098 | 3.747 |  | 13.197 | 23.15593
7.233 | -3.418 | 3.745 | 7.233 | -15.20401596 | 3.745 |  | 13.296 | 23.13509
7.28 | -3.157 | 3.745 | 7.28 | -14.04303054 | 3.745 |  | 13.397 | 23.10152
7.327 | -3.045 | 3.745 | 7.327 | -13.5448299 | 3.745 |  | 13.496 | 23.07489
7.383 | -2.865 | 3.745 | 7.383 | -12.7441503 | 3.745 |  | 13.596 | 23.09457
7.43 | -2.875 | 3.745 | 7.43 | -12.7886325 | 3.745 |  | 13.697 | 23.10094
7.478 | -4.762 | 3.746 | 7.478 | -21.18242364 | 3.746 |  | 13.796 | 23.08241
7.526 | -4.176 | 3.745 | 7.526 | -18.57576672 | 3.745 |  | 13.897 | 23.08299
7.582 | -4.072 | 3.747 | 7.582 | -18.11315184 | 3.747 |  | 13.997 | 23.0743
7.63 | -4.083 | 3.744 | 7.63 | -18.16208226 | 3.744 |  | 14.097 | 23.06909
7.677 | -3.955 | 3.745 | 7.677 | -17.5927101 | 3.745 |  | 14.197 | 23.08762
7.731 | -3.692 | 3.745 | 7.731 | -16.42282824 | 3.745 |  | 14.33 | 23.07141
7.781 | -3.732 | 3.745 | 7.781 | -16.60075704 | 3.745 |  | 14.398 | 23.06099
7.828 | -3.684 | 3.745 | 7.828 | -16.38724248 | 3.745 |  | 14.496 | 23.06677
7.883 | -3.694 | 3.745 | 7.883 | -16.43172468 | 3.745 |  | 14.596 | 23.08357
7.949 | -3.589 | 3.745 | 7.949 | -15.96466158 | 3.745 |  | 14.696 | 23.07431
7.996 | -3.711 | 3.745 | 7.996 | -16.50734442 | 3.745 |  | 14.829 | 23.0772
8.049 | -3.62 | 3.745 | 8.049 | -16.1025564 | 3.745 |  | 14.896 | 23.09225
8.104 | -3.588 | 3.745 | 8.104 | -15.96021336 | 3.745 |  | 14.995 | 23.06098
8.157 | -3.466 | 3.747 | 8.157 | -15.41753052 | 3.747 |  | 15.096 | 23.05577
8.207 | -3.57 | 3.745 | 8.207 | -15.8801454 | 3.745 |  | 15.196 | 23.06446
8.254 | -3.342 | 3.745 | 8.254 | -14.86595124 | 3.745 |  | 15.296 | 23.06215
8.306 | -3.157 | 3.745 | 8.306 | -14.04303054 | 3.745 |  | 15.397 | 23.06794
8.359 | -3.045 | 3.745 | 8.359 | -13.5448299 | 3.745 |  | 15.496 | 23.07488
8.41 | -2.865 | 3.745 | 8.41 | -12.7441503 | 3.745 |  | 15.598 | 23.07547
8.465 | -2.875 | 3.745 | 8.465 | -12.7886325 | 3.745 |  | 15.697 | 23.0662
8.524 | -4.762 | 3.746 | 8.524 | -21.18242364 | 3.746 |  | 15.797 | 23.07315
8.577 | -4.176 | 3.745 | 8.577 | -18.57576672 | 3.745 |  | 15.897 | 23.0772
8.626 | -4.072 | 3.747 | 8.626 | -18.11315184 | 3.747 |  | 15.997 | 23.05346
8.682 | -4.083 | 3.744 | 8.682 | -18.16208226 | 3.744 |  | 16.097 | 23.07373
8.736 | -3.955 | 3.745 | 8.736 | -17.5927101 | 3.745 |  | 16.196 | 23.05635
8.785 | -3.692 | 3.745 | 8.785 | -16.42282824 | 3.745 |  | 16.297 | 23.08704
8.833 | -3.732 | 3.745 | 8.833 | -16.60075704 | 3.745 |  | 16.396 | 23.06041
8.886 | -3.684 | 3.745 | 8.886 | -16.38724248 | 3.745 |  | 16.53 | 23.05693
8.934 | -3.694 | 3.745 | 8.934 | -16.43172468 | 3.745 |  | 16.596 | 23.05925
8.982 | -3.589 | 3.745 | 8.982 | -15.96466158 | 3.745 |  | 16.696 | 23.08183
9.044 | -3.711 | 3.745 | 9.044 | -16.50734442 | 3.745 |  | 16.797 | 23.04129
9.099 | -3.62 | 3.745 | 9.099 | -16.1025564 | 3.745 |  | 16.896 | 23.05404
9.148 | -3.588 | 3.745 | 9.148 | -15.96021336 | 3.745 |  | 17.031 | 23.08299
9.194 | -3.466 | 3.747 | 9.194 | -15.41753052 | 3.747 |  | 17.097 | 23.07372
9.243 | -3.586 | 3.745 | 9.243 | -15.95131692 | 3.745 |  | 17.197 | 23.09689
9.289 | -3.488 | 3.745 | 9.289 | -15.51539136 | 3.745 |  | 17.297 | 23.09978
9.335 | -3.099 | 3.745 | 9.335 | -13.78503378 | 3.745 |  | 17.396 | 23.08763
9.383 | -2.985 | 3.745 | 9.383 | -13.2779367 | 3.745 |  | 17.497 | 23.06504
9.435 | -2.79 | 3.745 | 9.435 | -12.4105338 | 3.745 |  | 17.597 | 23.0633
9.481 | -2.756 | 3.745 | 9.481 | -12.25929432 | 3.745 |  | 17.697 | 23.03202
9.527 | -2.676 | 3.745 | 9.527 | -11.90343672 | 3.745 |  | 17.798 | 23.02217
9.577 | -2.659 | 3.745 | 9.577 | -11.82781698 | 3.745 |  | 17.897 | 23.03608
9.623 | -2.801 | 3.745 | 9.623 | -12.45946422 | 3.745 |  | 17.997 | 23.04592
9.674 | -2.869 | 3.745 | 9.674 | -12.76194318 | 3.745 |  | 18.096 | 23.06851
9.72 | -2.973 | 3.745 | 9.72 | -13.22455806 | 3.745 |  | 18.23 | 23.0523
9.766 | -4.763 | 3.745 | 9.766 | -21.18687186 | 3.745 |  | 18.296 | 23.03492
9.817 | -4.364 | 3.745 | 9.817 | -19.41203208 | 3.745 |  | 18.396 | 23.03955
9.863 | -4.126 | 3.745 | 9.863 | -18.35335572 | 3.745 |  | 18.496 | 23.02623
9.912 | -4.186 | 3.746 | 9.912 | -18.62024892 | 3.746 |  | 18.595 | 23.0465
9.968 | -3.966 | 3.745 | 9.968 | -17.64164052 | 3.745 |  | 18.729 | 23.0216
10.021 | -3.725 | 3.747 | 10.021 | -16.5696195 | 3.747 |  | 18.795 | 23.03028
10.076 | -3.901 | 3.744 | 10.076 | -17.35250622 | 3.744 |  | 18.895 | 23.04302
10.123 | -4.842 | 3.747 | 10.123 | -21.53828124 | 3.747 |  | 18.996 | 23.03839
10.169 | -5.034 | 3.743 | 10.169 | -22.39233948 | 3.743 |  | 19.095 | 23.05577
10.222 | -4.763 | 3.745 | 10.222 | -21.18687186 | 3.745 |  | 19.195 | 23.02217
10.268 | -3.972 | 3.745 | 10.268 | -17.66832984 | 3.745 |  | 19.296 | 23.02623
10.316 | -3.099 | 3.745 | 10.316 | -13.78503378 | 3.745 |  | 19.396 | 23.05462
10.362 | -2.985 | 3.745 | 10.362 | -13.2779367 | 3.745 |  | 19.497 | 23.02507
10.417 | -2.79 | 3.745 | 10.417 | -12.4105338 | 3.745 |  | 19.596 | 23.0465
10.463 | -2.756 | 3.745 | 10.463 | -12.25929432 | 3.745 |  | 19.697 | 23.07372
10.515 | -2.676 | 3.745 | 10.515 | -11.90343672 | 3.745 |  | 19.796 | 23.05114
10.561 | -2.659 | 3.745 | 10.561 | -11.82781698 | 3.745 |  | 19.896 | 23.05635
10.607 | -2.801 | 3.745 | 10.607 | -12.45946422 | 3.745 |  | 19.996 | 23.04535
10.659 | -2.869 | 3.745 | 10.659 | -12.76194318 | 3.745 |  | 20.096 | 23.0772
10.706 | -2.973 | 3.745 | 10.706 | -13.22455806 | 3.745 |  | 20.196 | 23.0662
10.752 | -4.763 | 3.745 | 10.752 | -21.18687186 | 3.745 |  | 20.296 | 23.06099
10.798 | -4.364 | 3.745 | 10.798 | -19.41203208 | 3.745 |  | 20.429 | 23.04998
10.844 | -4.126 | 3.745 | 10.844 | -18.35335572 | 3.745 |  | 20.495 | 23.07546
10.895 | -4.186 | 3.746 | 10.895 | -18.62024892 | 3.746 |  | 20.595 | 23.04709
10.945 | -3.966 | 3.745 | 10.945 | -17.64164052 | 3.745 |  | 20.696 | 23.06215
11.001 | -3.725 | 3.747 | 11.001 | -16.5696195 | 3.747 |  | 20.796 | 23.06041
11.052 | -3.901 | 3.744 | 11.052 | -17.35250622 | 3.744 |  | 20.929 | 23.05345
11.098 | -4.842 | 3.747 | 11.098 | -21.53828124 | 3.747 |  | 20.995 | 23.05925
11.147 | -5.034 | 3.743 | 11.147 | -22.39233948 | 3.743 |  | 21.095 | 23.08357
11.201 | -4.881 | 3.745 | 11.201 | -21.71176182 | 3.745 |  | 21.195 | 23.06562
11.251 | -4.653 | 3.745 | 11.251 | -20.69756766 | 3.745 |  | 21.295 | 23.08182
11.297 | -4.497 | 3.745 | 11.297 | -20.00364534 | 3.745 |  | 21.395 | 23.08068
11.343 | -4.41 | 3.745 | 11.343 | -19.6166502 | 3.745 |  | 21.495 | 23.04708
11.39 | -4.263 | 3.745 | 11.39 | -18.96276186 | 3.745 |  | 21.595 | 23.05172
11.446 | -5.348 | 3.747 | 11.446 | -23.78908056 | 3.747 |  | 21.696 | 23.08704
11.492 | -5.295 | 3.745 | 11.492 | -23.5533249 | 3.745 |  | 21.796 | 23.11889
11.542 | -5.206 | 3.743 | 11.542 | -23.15743332 | 3.743 |  | 21.896 | 23.12583
11.589 | -5.193 | 3.744 | 11.589 | -23.09960646 | 3.744 |  | 21.996 | 23.1756
11.654 | -5.067 | 3.746 | 11.654 | -22.53913074 | 3.746 |  | 22.129 | 23.16345
11.707 | -5.056 | 3.745 | 11.707 | -22.49020032 | 3.745 |  | 22.195 | 23.18832
11.756 | -4.424 | 3.745 | 11.756 | -19.67892528 | 3.745 |  | 22.295 | 23.1594
11.805 | -4.087 | 3.745 | 11.805 | -18.17987514 | 3.745 |  | 22.395 | 23.17155
11.851 | -3.968 | 3.745 | 11.851 | -17.65053696 | 3.745 |  | 22.495 | 23.15708
11.897 | -4.029 | 3.745 | 11.897 | -17.92187838 | 3.745 |  | 22.628 | 23.14956
11.943 | -4.062 | 3.745 | 11.943 | -18.06866964 | 3.745 |  | 22.694 | 23.16923
12.013 | -3.979 | 3.744 | 12.013 | -17.69946738 | 3.744 |  | 22.794 | 23.16113
12.069 | -7.149 | 3.746 | 12.069 | -31.80032478 | 3.746 |  | 22.895 | 23.15593
12.123 | -6.874 | 3.747 | 12.123 | -30.57706428 | 3.747 |  | 22.995 | 23.13915
12.184 | -6.734 | 3.746 | 12.184 | -29.95431348 | 3.746 |  | 23.095 | 23.13567
12.238 | -6.531 | 3.745 | 12.238 | -29.05132482 | 3.745 |  | 23.195 | 23.15593
12.29 | -5.792 | 3.745 | 12.29 | -25.76409024 | 3.745 |  | 23.295 | 23.13972
12.337 | -4.701 | 3.745 | 12.337 | -20.91108222 | 3.745 |  | 23.396 | 23.15535
12.384 | -4.41 | 3.745 | 12.384 | -19.6166502 | 3.745 |  | 23.496 | 23.12583
12.43 | -4.263 | 3.745 | 12.43 | -18.96276186 | 3.745 |  | 23.596 | 23.12526
12.476 | -5.348 | 3.747 | 12.476 | -23.78908056 | 3.747 |  | 23.696 | 23.11715
12.523 | -5.295 | 3.745 | 12.523 | -23.5533249 | 3.745 |  | 23.795 | 23.11252
12.573 | -5.206 | 3.743 | 12.573 | -23.15743332 | 3.743 |  | 23.895 | 23.09283
12.625 | -5.193 | 3.744 | 12.625 | -23.09960646 | 3.744 |  | 23.995 | 23.10905
12.681 | -5.067 | 3.746 | 12.681 | -22.53913074 | 3.746 |  | 24.095 | 23.11426
12.727 | -5.056 | 3.745 | 12.727 | -22.49020032 | 3.745 |  | 24.195 | 23.11426
12.781 | -4.424 | 3.745 | 12.781 | -19.67892528 | 3.745 |  | 24.328 | 23.07488
12.827 | -4.087 | 3.745 | 12.827 | -18.17987514 | 3.745 |  | 24.395 | 23.06793
12.873 | -3.968 | 3.745 | 12.873 | -17.65053696 | 3.745 |  | 24.494 | 23.07257
12.924 | -4.029 | 3.745 | 12.924 | -17.92187838 | 3.745 |  | 24.595 | 23.09631
12.972 | -4.062 | 3.745 | 12.972 | -18.06866964 | 3.745 |  | 24.695 | 23.08531
13.019 | -3.979 | 3.744 | 13.019 | -17.69946738 | 3.744 |  | 24.828 | 23.09515
13.066 | -7.149 | 3.746 | 13.066 | -31.80032478 | 3.746 |  | 24.895 | 23.07604
13.133 | -6.874 | 3.747 | 13.133 | -30.57706428 | 3.747 |  | 24.994 | 23.07604
13.179 | -6.734 | 3.746 | 13.179 | -29.95431348 | 3.746 |  | 25.094 | 23.07662
13.254 | -6.531 | 3.745 | 13.254 | -29.05132482 | 3.745 |  | 25.194 | 23.05751
13.3 | -6.735 | 3.745 | 13.3 | -29.9587617 | 3.745 |  | 25.294 | 23.08531
13.356 | -7.961 | 3.745 | 13.356 | -35.41227942 | 3.745 |  | 25.395 | 23.0633
13.412 | -7.613 | 3.745 | 13.412 | -33.86429886 | 3.745 |  | 25.494 | 23.11483
13.471 | -7.451 | 3.745 | 13.471 | -33.14368722 | 3.745 |  | 25.595 | 23.07431
13.518 | -7.318 | 3.747 | 13.518 | -32.55207396 | 3.747 |  | 25.695 | 23.06678
13.568 | -8.295 | 3.746 | 13.568 | -36.8979849 | 3.746 |  | 25.795 | 23.0772
13.63 | -8.562 | 3.747 | 13.63 | -38.08565964 | 3.747 |  | 25.895 | 23.04593
13.676 | -8.301 | 3.744 | 13.676 | -36.92467422 | 3.744 |  | 26.028 | 23.04767
13.723 | -8.199 | 3.745 | 13.723 | -36.47095578 | 3.745 |  | 26.095 | 23.06504
13.783 | -8.438 | 3.745 | 13.783 | -37.53408036 | 3.745 |  | 26.194 | 23.04998
13.833 | -8.297 | 3.745 | 13.833 | -36.90688134 | 3.745 |  | 26.294 | 23.02855
13.885 | -8.14 | 3.745 | 13.885 | -36.2085108 | 3.745 |  | 26.394 | 23.0326
13.931 | -8.059 | 3.745 | 13.931 | -35.84820498 | 3.745 |  | 26.527 | 23.03782
14.005 | -9.146 | 3.746 | 14.005 | -40.68342012 | 3.746 |  | 26.594 | 23.04418
14.07 | -9.397 | 3.745 | 14.07 | -41.79992334 | 3.745 |  | 26.693 | 23.04129
14.119 | -9.225 | 3.743 | 14.119 | -41.0348295 | 3.743 |  | 26.794 | 23.03318
14.169 | -10.001 | 3.744 | 14.169 | -44.48664822 | 3.744 |  | 26.894 | 23.05635
14.224 | -11.665 | 3.745 | 14.224 | -51.8884863 | 3.745 |  | 26.994 | 23.07257
14.275 | -11.237 | 3.745 | 14.275 | -49.98464814 | 3.745 |  | 27.095 | 23.06793
14.328 | -11.032 | 3.745 | 14.328 | -49.07276304 | 3.745 |  | 27.194 | 23.04708
14.374 | -11.366 | 3.745 | 14.374 | -50.55846852 | 3.745 |  | 27.296 | 23.05809
14.43 | -10.929 | 3.745 | 14.43 | -48.61459638 | 3.745 |  | 27.395 | 23.04129
14.482 | -9.284 | 3.745 | 14.482 | -41.29727448 | 3.745 |  | 27.495 | 23.07604
14.535 | -7.613 | 3.745 | 14.535 | -33.86429886 | 3.745 |  | 27.595 | 23.04766
14.59 | -7.318 | 3.747 | 14.59 | -32.55207396 | 3.747 |  | 27.695 | 23.06562
14.637 | -8.295 | 3.746 | 14.637 | -36.8979849 | 3.746 |  | 27.795 | 23.02913
14.685 | -8.562 | 3.747 | 14.685 | -38.08565964 | 3.747 |  | 27.894 | 23.02854
14.734 | -8.301 | 3.744 | 14.734 | -36.92467422 | 3.744 |  | 27.995 | 23.00247
14.782 | -8.199 | 3.745 | 14.782 | -36.47095578 | 3.745 |  | 28.094 | 23.02913
14.828 | -8.438 | 3.745 | 14.828 | -37.53408036 | 3.745 |  | 28.228 | 22.98277
14.875 | -8.297 | 3.745 | 14.875 | -36.90688134 | 3.745 |  | 28.294 | 23.02218
14.927 | -8.14 | 3.745 | 14.927 | -36.2085108 | 3.745 |  | 28.393 | 23.02333
14.973 | -8.059 | 3.745 | 14.973 | -35.84820498 | 3.745 |  | 28.495 | 23.01174
15.035 | -9.146 | 3.746 | 15.035 | -40.68342012 | 3.746 |  | 28.594 | 23.00306
15.082 | -9.397 | 3.745 | 15.082 | -41.79992334 | 3.745 |  | 28.728 | 23.01001
15.128 | -9.225 | 3.743 | 15.128 | -41.0348295 | 3.743 |  | 28.794 | 23.01928
15.182 | -10.001 | 3.744 | 15.182 | -44.48664822 | 3.744 |  | 28.894 | 23.04476
15.231 | -11.665 | 3.745 | 15.231 | -51.8884863 | 3.745 |  | 28.994 | 23.02507
15.281 | -11.237 | 3.745 | 15.281 | -49.98464814 | 3.745 |  | 29.093 | 23.02044
15.327 | -11.032 | 3.745 | 15.327 | -49.07276304 | 3.745 |  | 29.193 | 23.0355
15.373 | -11.366 | 3.745 | 15.373 | -50.55846852 | 3.745 |  | 29.294 | 23.03202
15.42 | -10.97 | 3.745 | 15.42 | -48.7969734 | 3.745 |  | 29.394 | 22.999
15.466 | -11.025 | 3.745 | 15.466 | -49.0416255 | 3.745 |  | 29.495 | 22.99668
15.526 | -11.416 | 3.745 | 15.526 | -50.78087952 | 3.745 |  | 29.594 | 22.98045
15.573 | -11.171 | 3.746 | 15.573 | -49.69106562 | 3.746 |  | 29.694 | 22.99552
15.63 | -11.466 | 3.745 | 15.63 | -51.00329052 | 3.745 |  | 29.794 | 23.00653
15.676 | -11.531 | 3.745 | 15.676 | -51.29242482 | 3.745 |  | 29.927 | 22.99958
15.727 | -11.555 | 3.745 | 15.727 | -51.3991821 | 3.745 |  | 29.994 | 23.03434
15.773 | -11.711 | 3.745 | 15.773 | -52.09310442 | 3.745 |  | 30.093 | 23.05925
15.82 | -11.956 | 3.745 | 15.82 | -53.18291832 | 3.745 |  | 30.194 | 23.04766
15.873 | -11.927 | 3.745 | 15.873 | -53.05391994 | 3.745 |  | 30.293 | 23.05346
15.925 | -12.139 | 3.745 | 15.925 | -53.99694258 | 3.745 |  | 30.427 | 23.02971
15.98 | -12.262 | 3.745 | 15.98 | -54.54407364 | 3.745 |  | 30.493 | 23.04882
16.03 | -12.307 | 3.745 | 16.03 | -54.74424354 | 3.745 |  | 30.593 | 23.02913
16.076 | -12.606 | 3.746 | 16.076 | -56.07426132 | 3.746 |  | 30.694 | 23.02044
16.133 | -12.787 | 3.744 | 16.133 | -56.87938914 | 3.744 |  | 30.793 | 23.04303
16.182 | -13.097 | 3.745 | 16.182 | -58.25833734 | 3.745 |  | 30.894 | 23.0633
16.237 | -13.192 | 3.745 | 16.237 | -58.68091824 | 3.745 |  | 30.994 | 23.0523
16.287 | -13.639 | 3.745 | 16.287 | -60.66927258 | 3.745 |  | 31.094 | 23.05114
16.336 | -13.875 | 3.745 | 16.336 | -61.7190525 | 3.745 |  | 31.194 | 23.05404
16.391 | -14.26 | 3.745 | 16.391 | -63.4316172 | 3.745 |  | 31.294 | 23.02507
16.438 | -14.971 | 3.745 | 16.438 | -66.59430162 | 3.745 |  | 31.394 | 23.03955
16.493 | -13.629 | 3.745 | 16.493 | -60.62479038 | 3.745 |  | 31.493 | 23.03839
16.548 | -12.123 | 3.745 | 16.548 | -53.92577106 | 3.745 |  | 31.593 | 23.06388
16.601 | -11.171 | 3.746 | 16.601 | -49.69106562 | 3.746 |  | 31.694 | 23.03318
16.648 | -11.466 | 3.745 | 16.648 | -51.00329052 | 3.745 |  | 31.794 | 23.04013
16.698 | -11.531 | 3.745 | 16.698 | -51.29242482 | 3.745 |  | 31.894 | 23.01754
16.744 | -11.555 | 3.745 | 16.744 | -51.3991821 | 3.745 |  | 31.993 | 23.04824
16.79 | -11.711 | 3.745 | 16.79 | -52.09310442 | 3.745 |  | 32.127 | 23.02391
16.837 | -11.956 | 3.745 | 16.837 | -53.18291832 | 3.745 |  | 32.193 | 23.03839
16.887 | -11.927 | 3.745 | 16.887 | -53.05391994 | 3.745 |  | 32.293 | 23.04303
16.933 | -12.139 | 3.745 | 16.933 | -53.99694258 | 3.745 |  | 32.394 | 23.06735
16.98 | -12.262 | 3.745 | 16.98 | -54.54407364 | 3.745 |  | 32.493 | 23.0604
17.029 | -12.307 | 3.745 | 17.029 | -54.74424354 | 3.745 |  | 32.627 | 23.0326
17.096 | -12.606 | 3.746 | 17.096 | -56.07426132 | 3.746 |  | 32.693 | 23.05867
17.143 | -12.787 | 3.744 | 17.143 | -56.87938914 | 3.744 |  | 32.793 | 23.06041
17.189 | -13.097 | 3.745 | 17.189 | -58.25833734 | 3.745 |  | 32.893 | 23.06099
17.236 | -13.192 | 3.745 | 17.236 | -58.68091824 | 3.745 |  | 32.993 | 23.05403
17.282 | -13.639 | 3.745 | 17.282 | -60.66927258 | 3.745 |  | 33.094 | 23.07836
17.337 | -13.875 | 3.745 | 17.337 | -61.7190525 | 3.745 |  | 33.194 | 23.05519
17.384 | -14.26 | 3.745 | 17.384 | -63.4316172 | 3.745 |  | 33.294 | 23.07083
17.43 | -14.971 | 3.745 | 17.43 | -66.59430162 | 3.745 |  | 33.395 | 23.07372
17.477 | -15.396 | 3.745 | 17.477 | -68.48479512 | 3.745 |  | 33.495 | 23.05577
17.528 | -15.639 | 3.745 | 17.528 | -69.56571258 | 3.745 |  | 33.595 | 23.0384
17.574 | -15.181 | 3.745 | 17.574 | -67.52842782 | 3.745 |  | 33.694 | 23.05867
17.652 | -14.643 | 3.742 | 17.652 | -65.13528546 | 3.742 |  | 33.828 | 23.03087
17.706 | -14.167 | 3.745 | 17.706 | -63.01793274 | 3.745 |  | 33.894 | 23.04766
17.762 | -14.579 | 3.745 | 17.762 | -64.85059938 | 3.745 |  | 33.993 | 23.03897
17.808 | -14.79 | 3.745 | 17.808 | -65.7891738 | 3.745 |  | 34.093 | 23.06214
17.854 | -14.854 | 3.745 | 17.854 | -66.07385988 | 3.745 |  | 34.192 | 23.04187
17.9 | -15.031 | 3.745 | 17.9 | -66.86119482 | 3.745 |  | 34.326 | 23.08299
17.952 | -15.314 | 3.745 | 17.952 | -68.12004108 | 3.745 |  | 34.392 | 23.09457
18.015 | -15.518 | 3.745 | 18.015 | -69.02747796 | 3.745 |  | 34.492 | 23.0992
18.061 | -15.614 | 3.743 | 18.061 | -69.45450708 | 3.743 |  | 34.593 | 23.12873
18.11 | -15.63 | 3.745 | 18.11 | -69.5256786 | 3.745 |  | 34.693 | 23.11947
18.16 | -15.651 | 3.746 | 18.16 | -69.61909122 | 3.746 |  | 34.793 | 23.09862
18.212 | -16.043 | 3.744 | 18.212 | -71.36279346 | 3.744 |  | 34.893 | 23.10094
18.261 | -16.199 | 3.745 | 18.261 | -72.05671578 | 3.745 |  | 34.994 | 23.09457
18.307 | -16.61 | 3.745 | 18.307 | -73.8849342 | 3.745 |  | 35.094 | 23.11831
18.36 | -16.678 | 3.745 | 18.36 | -74.18741316 | 3.745 |  | 35.194 | 23.12294
18.406 | -16.947 | 3.745 | 18.406 | -75.38398434 | 3.745 |  | 35.294 | 23.13452
18.453 | -16.996 | 3.745 | 18.453 | -75.60194712 | 3.745 |  | 35.394 | 23.10673
18.499 | -16.807 | 3.745 | 18.499 | -74.76123354 | 3.745 |  | 35.492 | 23.12236
18.545 | -15.793 | 3.744 | 18.545 | -70.25073846 | 3.744 |  | 35.593 | 23.11657
18.594 | -15.181 | 3.745 | 18.594 | -67.52842782 | 3.745 |  | 35.693 | 23.10673
18.64 | -14.643 | 3.742 | 18.64 | -65.13528546 | 3.742 |  | 35.793 | 23.10268
18.69 | -14.167 | 3.745 | 18.69 | -63.01793274 | 3.745 |  | 35.893 | 23.10383
18.744 | -14.579 | 3.745 | 18.744 | -64.85059938 | 3.745 |  | 36.026 | 23.10326
18.8 | -14.79 | 3.745 | 18.8 | -65.7891738 | 3.745 |  | 36.092 | 23.10094
18.846 | -14.854 | 3.745 | 18.846 | -66.07385988 | 3.745 |  | 36.192 | 23.1131
18.901 | -15.031 | 3.745 | 18.901 | -66.86119482 | 3.745 |  | 36.293 | 23.10615
18.948 | -15.314 | 3.745 | 18.948 | -68.12004108 | 3.745 |  | 36.393 | 23.05519
19.01 | -15.518 | 3.745 | 19.01 | -69.02747796 | 3.745 |  | 36.527 | 23.06041
19.056 | -15.614 | 3.743 | 19.056 | -69.45450708 | 3.743 |  | 36.593 | 23.05519
19.114 | -15.63 | 3.745 | 19.114 | -69.5256786 | 3.745 |  | 36.693 | 23.04708
19.167 | -15.651 | 3.746 | 19.167 | -69.61909122 | 3.746 |  | 36.793 | 23.03723
19.213 | -16.043 | 3.744 | 19.213 | -71.36279346 | 3.744 |  | 36.893 | 23.04013
19.265 | -16.199 | 3.745 | 19.265 | -72.05671578 | 3.745 |  | 36.993 | 23.03666
19.321 | -16.61 | 3.745 | 19.321 | -73.8849342 | 3.745 |  | 37.093 | 23.0216
19.367 | -16.678 | 3.745 | 19.367 | -74.18741316 | 3.745 |  | 37.193 | 23.04071
19.414 | -16.947 | 3.745 | 19.414 | -75.38398434 | 3.745 |  | 37.294 | 23.0494
19.46 | -16.996 | 3.745 | 19.46 | -75.60194712 | 3.745 |  | 37.394 | 23.06214
19.515 | -17.149 | 3.745 | 19.515 | -76.28252478 | 3.745 |  | 37.493 | 23.07315
19.561 | -17.2 | 3.747 | 19.561 | -76.509384 | 3.747 |  | 37.593 | 23.09284
19.607 | -17.245 | 3.749 | 19.607 | -76.7095539 | 3.749 |  | 37.726 | 23.10615
19.677 | -17.203 | 3.746 | 19.677 | -76.52272866 | 3.746 |  | 37.792 | 23.06967
19.734 | -17.641 | 3.746 | 19.734 | -78.47104902 | 3.746 |  | 37.892 | 23.04303
19.786 | -17.987 | 3.745 | 19.786 | -80.01013314 | 3.745 |  | 37.992 | 23.07199
19.832 | -18.548 | 3.745 | 19.832 | -82.50558456 | 3.745 |  | 38.092 | 23.09689
19.884 | -19.626 | 3.745 | 19.884 | -87.30076572 | 3.745 |  | 38.225 | 23.06909
19.934 | -20.179 | 3.745 | 19.934 | -89.76063138 | 3.745 |  | 38.292 | 23.08415
20 | -20.167 | 3.745 | 20 | -89.70725274 | 3.745 |  | 38.391 | 23.08705
20.049 | -19.673 | 3.747 | 20.049 | -87.50983206 | 3.747 |  | 38.492 | 23.10905
20.102 | -19.225 | 3.745 | 20.102 | -85.5170295 | 3.745 |  | 38.592 | 23.11193
20.149 | -19.198 | 3.746 | 20.149 | -85.39692756 | 3.746 |  | 38.692 | 23.0801
20.195 | -18.915 | 3.743 | 20.195 | -84.1380813 | 3.743 |  | 38.793 | 23.06852
20.255 | -19.043 | 3.745 | 20.255 | -84.70745346 | 3.745 |  | 38.892 | 23.06446
20.302 | -19.016 | 3.745 | 20.302 | -84.58735152 | 3.745 |  | 38.992 | 23.07373
20.352 | -19.055 | 3.745 | 20.352 | -84.7608321 | 3.745 |  | 39.092 | 23.10152
20.398 | -19.27 | 3.745 | 20.398 | -85.7171994 | 3.745 |  | 39.192 | 23.0853
20.444 | -19.489 | 3.745 | 20.444 | -86.69135958 | 3.745 |  | 39.292 | 23.08241
20.49 | -19.608 | 3.745 | 20.49 | -87.22069776 | 3.745 |  | 39.391 | 23.08184
20.537 | -19.772 | 3.747 | 20.537 | -87.95020584 | 3.747 |  | 39.493 | 23.05346
20.588 | -18.765 | 3.748 | 20.588 | -83.4708483 | 3.748 |  | 39.592 | 23.0187
20.635 | -17.332 | 3.749 | 20.635 | -77.09654904 | 3.749 |  | 39.692 | 23.02913
20.685 | -17.203 | 3.746 | 20.685 | -76.52272866 | 3.746 |  | 39.792 | 22.97698
20.731 | -17.641 | 3.746 | 20.731 | -78.47104902 | 3.746 |  | 39.925 | 22.96365
20.786 | -17.987 | 3.745 | 20.786 | -80.01013314 | 3.745 |  | 39.992 | 22.9648
20.842 | -18.548 | 3.745 | 20.842 | -82.50558456 | 3.745 |  | 40.091 | 23.00943
20.888 | -19.626 | 3.745 | 20.888 | -87.30076572 | 3.745 |  | 40.192 | 23.00479
20.935 | -20.179 | 3.745 | 20.935 | -89.76063138 | 3.745 |  | 40.292 | 23.00769
20.986 | -20.167 | 3.745 | 20.986 | -89.70725274 | 3.745 |  | 40.425 | 23.02101
21.037 | -19.673 | 3.747 | 21.037 | -87.50983206 | 3.747 |  | 40.492 | 23.01637
21.085 | -19.225 | 3.745 | 21.085 | -85.5170295 | 3.745 |  | 40.591 | 23.04419
21.139 | -19.198 | 3.746 | 21.139 | -85.39692756 | 3.746 |  | 40.691 | 23.03203
21.186 | -18.915 | 3.743 | 21.186 | -84.1380813 | 3.743 |  | 40.791 | 23.02565
21.238 | -19.043 | 3.745 | 21.238 | -84.70745346 | 3.745 |  | 40.891 | 23.0187
21.285 | -19.016 | 3.745 | 21.285 | -84.58735152 | 3.745 |  | 40.992 | 23.02797
21.335 | -19.055 | 3.745 | 21.335 | -84.7608321 | 3.745 |  | 41.091 | 22.99494
21.382 | -19.27 | 3.745 | 21.382 | -85.7171994 | 3.745 |  | 41.192 | 23.01233
21.431 | -19.489 | 3.745 | 21.431 | -86.69135958 | 3.745 |  | 41.292 | 23.01059
21.485 | -19.608 | 3.745 | 21.485 | -87.22069776 | 3.745 |  | 41.392 | 22.98451
21.555 | -19.772 | 3.747 | 21.555 | -87.95020584 | 3.747 |  | 41.492 | 23.00074
21.602 | -19.974 | 3.747 | 21.602 | -88.84874628 | 3.747 |  | 41.625 | 22.98741
21.649 | -20.241 | 3.746 | 21.649 | -90.03642102 | 3.746 |  | 41.692 | 22.96654
21.695 | -20.256 | 3.744 | 21.695 | -90.10314432 | 3.744 |  | 41.791 | 22.9422
21.741 | -20.586 | 3.745 | 21.741 | -91.57105692 | 3.745 |  | 41.891 | 22.94452
21.787 | -20.82 | 3.745 | 21.787 | -92.6119404 | 3.745 |  | 41.991 | 22.96249
21.839 | -21.044 | 3.745 | 21.839 | -93.60834168 | 3.745 |  | 42.124 | 22.96016
21.892 | -21.444 | 3.745 | 21.892 | -95.38762968 | 3.745 |  | 42.191 | 22.96886
21.941 | -21.998 | 3.746 | 21.941 | -97.85194356 | 3.746 |  | 42.29 | 22.96307
21.987 | -22.487 | 3.746 | 21.987 | -100.0271 | 3.746 |  | 42.391 | 22.96075
22.034 | -22.047 | 3.745 | 22.034 | -98.06990634 | 3.745 |  | 42.491 | 22.97234
22.091 | -21.604 | 3.742 | 22.091 | -96.09934488 | 3.742 |  | 42.591 | 22.95553
22.137 | -20.918 | 3.746 | 22.137 | -93.04786596 | 3.746 |  | 42.692 | 22.97176
22.192 | -20.842 | 3.745 | 22.192 | -92.70980124 | 3.745 |  | 42.791 | 22.95553
22.238 | -19.977 | 3.745 | 22.238 | -88.86209094 | 3.745 |  | 42.892 | 22.97582
22.29 | -20.417 | 3.745 | 22.29 | -90.81930774 | 3.745 |  | 42.991 | 22.97756
22.336 | -20.819 | 3.745 | 22.336 | -92.60749218 | 3.745 |  | 43.091 | 22.98914
22.389 | -20.986 | 3.745 | 22.389 | -93.35034492 | 3.745 |  | 43.191 | 22.97929
22.45 | -21.397 | 3.745 | 22.45 | -95.17856334 | 3.745 |  | 43.29 | 22.97524
22.501 | -21.742 | 3.746 | 22.501 | -96.71319924 | 3.746 |  | 43.392 | 22.94741
22.556 | -21.846 | 3.745 | 22.556 | -97.17581412 | 3.745 |  | 43.491 | 22.98567
22.612 | -21.638 | 3.746 | 22.612 | -96.25058436 | 3.746 |  | 43.591 | 22.98393
22.658 | -20.724 | 3.746 | 22.658 | -92.18491128 | 3.746 |  | 43.691 | 22.98799
22.707 | -20.256 | 3.744 | 22.707 | -90.10314432 | 3.744 |  | 43.824 | 22.96538
22.754 | -20.586 | 3.745 | 22.754 | -91.57105692 | 3.745 |  | 43.891 | 22.96248
22.804 | -20.82 | 3.745 | 22.804 | -92.6119404 | 3.745 |  | 43.99 | 22.94857
22.858 | -21.044 | 3.745 | 22.858 | -93.60834168 | 3.745 |  | 44.091 | 22.96422
22.909 | -21.444 | 3.745 | 22.909 | -95.38762968 | 3.745 |  | 44.191 | 22.96944
22.955 | -21.998 | 3.746 | 22.955 | -97.85194356 | 3.746 |  | 44.324 | 22.95321
23.002 | -22.487 | 3.746 | 23.002 | -100.0271 | 3.746 |  | 44.391 | 22.98798
23.048 | -22.047 | 3.745 | 23.048 | -98.06990634 | 3.745 |  | 44.49 | 23.00305
23.094 | -21.604 | 3.742 | 23.094 | -96.09934488 | 3.742 |  | 44.591 | 22.98335
23.147 | -20.918 | 3.746 | 23.147 | -93.04786596 | 3.746 |  | 44.69 | 22.99147
23.2 | -20.842 | 3.745 | 23.2 | -92.70980124 | 3.745 |  | 44.79 | 22.98277
23.247 | -19.977 | 3.745 | 23.247 | -88.86209094 | 3.745 |  | 44.891 | 23.00422
23.302 | -20.417 | 3.745 | 23.302 | -90.81930774 | 3.745 |  | 44.99 | 23.00595
23.35 | -20.819 | 3.745 | 23.35 | -92.60749218 | 3.745 |  | 45.092 | 23.0326
23.406 | -20.986 | 3.745 | 23.406 | -93.35034492 | 3.745 |  | 45.191 | 23.01928
23.454 | -21.397 | 3.745 | 23.454 | -95.17856334 | 3.745 |  | 45.291 | 23.02044
23.501 | -21.742 | 3.746 | 23.501 | -96.71319924 | 3.746 |  | 45.391 | 23.01522
23.548 | -21.846 | 3.745 | 23.548 | -97.17581412 | 3.745 |  | 45.524 | 22.98915
23.602 | -22.068 | 3.745 | 23.602 | -98.16331896 | 3.745 |  | 45.591 | 23.00653
23.649 | -22.29 | 3.746 | 23.649 | -99.1508238 | 3.746 |  | 45.69 | 23.01175
23.696 | -22.485 | 3.745 | 23.696 | -100.0182267 | 3.745 |  | 45.79 | 23.00132
23.748 | -22.483 | 3.745 | 23.748 | -100.0093 | 3.745 |  | 45.89 | 22.98567
23.795 | -22.579 | 3.745 | 23.795 | -100.4364 | 3.745 |  | 46.023 | 23.00132
23.841 | -22.63 | 3.745 | 23.841 | -100.6632186 | 3.745 |  | 46.09 | 22.98625
23.888 | -22.781 | 3.745 | 23.888 | -101.3349 | 3.745 |  | 46.189 | 23.02043
23.936 | -22.886 | 3.745 | 23.936 | -101.802 | 3.745 |  | 46.291 | 23.00711
23.983 | -22.823 | 3.745 | 23.983 | -101.5217 | 3.745 |  | 46.39 | 22.99088
24.03 | -23.042 | 3.747 | 24.03 | -102.4959 | 3.747 |  | 46.49 | 22.99204
24.076 | -22.908 | 3.744 | 24.076 | -101.8998 | 3.744 |  | 46.591 | 22.97755
24.133 | -22.976 | 3.745 | 24.133 | -102.2023 | 3.745 |  | 46.69 | 22.98451
24.186 | -22.946 | 3.746 | 24.186 | -102.0689 | 3.746 |  | 46.791 | 22.96538
24.24 | -22.834 | 3.745 | 24.24 | -101.5707 | 3.745 |  | 46.89 | 22.99494
24.296 | -22.771 | 3.745 | 24.296 | -101.2904 | 3.745 |  | 46.991 | 22.99089
24.361 | -22.506 | 3.745 | 24.361 | -100.1116 | 3.745 |  | 47.09 | 22.98509
24.414 | -22.228 | 3.745 | 24.414 | -98.87503416 | 3.745 |  | 47.19 | 23.00479
24.46 | -21.965 | 3.747 | 24.46 | -97.7051523 | 3.747 |  | 47.291 | 23.01117
24.507 | -21.69 | 3.748 | 24.507 | -96.4818918 | 3.748 |  | 47.39 | 23.00132
24.553 | -21.162 | 3.742 | 24.553 | -94.13323164 | 3.742 |  | 47.492 | 22.98741
24.601 | -21.715 | 3.747 | 24.601 | -96.5930973 | 3.747 |  | 47.591 | 22.99726
24.652 | -22.257 | 3.746 | 24.652 | -99.00403254 | 3.746 |  | 47.725 | 23.00885
24.704 | -22.485 | 3.745 | 24.704 | -100.0182267 | 3.745 |  | 47.791 | 23.01406
24.751 | -22.483 | 3.745 | 24.751 | -100.0093 | 3.745 |  | 47.891 | 22.99668
24.801 | -22.579 | 3.745 | 24.801 | -100.4364 | 3.745 |  | 47.99 | 23.01233
24.853 | -22.63 | 3.745 | 24.853 | -100.6632186 | 3.745 |  | 48.089 | 23.01059
24.9 | -22.781 | 3.745 | 24.9 | -101.3349 | 3.745 |  | 48.223 | 23.04419
24.946 | -22.886 | 3.745 | 24.946 | -101.802 | 3.745 |  | 48.289 | 23.02565
24.992 | -22.823 | 3.745 | 24.992 | -101.5217 | 3.745 |  | 48.389 | 23.03087
25.045 | -23.042 | 3.747 | 25.045 | -102.4959 | 3.747 |  | 48.49 | 23.04477
25.094 | -22.908 | 3.744 | 25.094 | -101.8998 | 3.744 |  | 48.589 | 23.04361
25.14 | -22.976 | 3.745 | 25.14 | -102.2023 | 3.745 |  | 48.69 | 23.0384
25.187 | -22.946 | 3.746 | 25.187 | -102.0689 | 3.746 |  | 48.79 | 23.05404
25.234 | -22.834 | 3.745 | 25.234 | -101.5707 | 3.745 |  | 48.89 | 23.02797
25.28 | -22.771 | 3.745 | 25.28 | -101.2904 | 3.745 |  | 48.991 | 23.0384
25.327 | -22.506 | 3.745 | 25.327 | -100.1116 | 3.745 |  | 49.09 | 23.03376
25.373 | -22.228 | 3.745 | 25.373 | -98.87503416 | 3.745 |  | 49.191 | 23.02855
25.431 | -21.965 | 3.747 | 25.431 | -97.7051523 | 3.747 |  | 49.29 | 23.03434
25.477 | -21.69 | 3.748 | 25.477 | -96.4818918 | 3.748 |  | 49.423 | 23.04651
25.524 | -21.162 | 3.742 | 25.524 | -94.13323164 | 3.742 |  | 49.49 | 23.04708
25.571 | -21.679 | 3.748 | 25.571 | -96.43296138 | 3.748 |  | 49.589 | 23.03898
25.618 | -22.252 | 3.745 | 25.618 | -98.98179144 | 3.745 |  | 49.69 | 23.03145
25.665 | -23.053 | 3.745 | 25.665 | -102.5448 | 3.745 |  | 49.789 | 23.02217
25.718 | -24.116 | 3.745 | 25.718 | -107.2733 | 3.745 |  | 49.923 | 22.99494
25.766 | -24.34 | 3.745 | 25.766 | -108.2696748 | 3.745 |  | 49.989 | 22.96654
25.814 | -24.356 | 3.745 | 25.814 | -108.3408 | 3.745 |  | 50.089 | 22.97813
25.86 | -24.546 | 3.745 | 25.86 | -109.186 | 3.745 |  | 50.19 | 22.97465
25.915 | -24.706 | 3.744 | 25.915 | -109.8977 | 3.744 |  | 50.289 | 22.94915
25.962 | -24.854 | 3.741 | 25.962 | -110.5561 | 3.741 |  | 50.39 | 22.96654
26.008 | -25.024 | 3.745 | 26.008 | -111.3123 | 3.745 |  | 50.49 | 22.95495
26.058 | -25.198 | 3.745 | 26.058 | -112.0862 | 3.745 |  | 50.59 | 22.96364
26.108 | -25.332 | 3.744 | 26.108 | -112.6823 | 3.744 |  | 50.69 | 22.94625
26.154 | -25.539 | 3.745 | 26.154 | -113.6031 | 3.745 |  | 50.79 | 22.95495
26.201 | -25.665 | 3.745 | 26.201 | -114.1635663 | 3.745 |  | 50.89 | 22.95495
26.248 | -25.906 | 3.745 | 26.248 | -115.2356 | 3.745 |  | 50.989 | 22.93756
26.302 | -26.227 | 3.745 | 26.302 | -116.6635 | 3.745 |  | 51.089 | 22.95552
26.35 | -26.402 | 3.745 | 26.35 | -117.4419 | 3.745 |  | 51.19 | 22.94394
26.396 | -26.572 | 3.745 | 26.396 | -118.1981 | 3.745 |  | 51.29 | 22.94162
26.442 | -27.081 | 3.744 | 26.442 | -120.4622 | 3.744 |  | 51.39 | 22.95088
26.488 | -24.446 | 3.743 | 26.488 | -108.7412 | 3.743 |  | 51.489 | 22.92712
26.535 | -21.842 | 3.748 | 26.535 | -97.15802124 | 3.748 |  | 51.623 | 22.94393
26.581 | -22.252 | 3.745 | 26.581 | -98.98179144 | 3.745 |  | 51.689 | 22.94336
26.634 | -23.053 | 3.745 | 26.634 | -102.5448 | 3.745 |  | 51.789 | 22.95147
26.689 | -24.116 | 3.745 | 26.689 | -107.2733 | 3.745 |  | 51.89 | 22.96886
26.737 | -24.34 | 3.745 | 26.737 | -108.2696748 | 3.745 |  | 51.99 | 22.9219
26.784 | -24.356 | 3.745 | 26.784 | -108.3408 | 3.745 |  | 52.123 | 22.93813
26.831 | -24.546 | 3.745 | 26.831 | -109.186 | 3.745 |  | 52.189 | 22.94509
26.886 | -24.706 | 3.744 | 26.886 | -109.8977 | 3.744 |  | 52.289 | 22.95611
26.936 | -24.854 | 3.741 | 26.936 | -110.5561 | 3.741 |  | 52.389 | 22.97523
26.982 | -25.024 | 3.745 | 26.982 | -111.3123 | 3.745 |  | 52.49 | 22.95959
27.029 | -25.198 | 3.745 | 27.029 | -112.0862 | 3.745 |  | 52.59 | 22.94857
27.075 | -25.332 | 3.744 | 27.075 | -112.6823 | 3.744 |  | 52.69 | 22.95321
27.121 | -25.539 | 3.745 | 27.121 | -113.6031 | 3.745 |  | 52.79 | 22.93001
27.175 | -25.665 | 3.745 | 27.175 | -114.1635663 | 3.745 |  | 52.891 | 22.93002
27.221 | -25.906 | 3.745 | 27.221 | -115.2356 | 3.745 |  | 52.99 | 22.93524
27.268 | -26.227 | 3.745 | 27.268 | -116.6635 | 3.745 |  | 53.09 | 22.95553
27.314 | -26.402 | 3.745 | 27.314 | -117.4419 | 3.745 |  | 53.189 | 22.93349
27.368 | -26.572 | 3.745 | 27.368 | -118.1981 | 3.745 |  | 53.323 | 22.9219
27.42 | -27.081 | 3.744 | 27.42 | -120.4622 | 3.744 |  | 53.389 | 22.92364
27.484 | -27.238 | 3.745 | 27.484 | -121.1606 | 3.745 |  | 53.489 | 22.93291
27.531 | -27.672 | 3.749 | 27.531 | -123.0911 | 3.749 |  | 53.59 | 22.94741
27.603 | -27.815 | 3.745 | 27.603 | -123.7272393 | 3.745 |  | 53.689 | 22.92422
27.675 | -28.016 | 3.745 | 27.675 | -124.6213 | 3.745 |  | 53.823 | 22.9248
27.722 | -28.368 | 3.745 | 27.722 | -126.1871 | 3.745 |  | 53.889 | 22.92828
27.796 | -28.427 | 3.745 | 27.796 | -126.4495 | 3.745 |  | 53.989 | 22.94219
27.842 | -28.584 | 3.745 | 27.842 | -127.1479 | 3.745 |  | 54.089 | 22.94103
27.895 | -28.489 | 3.743 | 27.895 | -126.7253 | 3.743 |  | 54.189 | 22.89464
27.941 | -27.275 | 3.745 | 27.941 | -121.3252005 | 3.745 |  | 54.289 | 22.87144
27.987 | -26.714 | 3.744 | 27.987 | -118.8297 | 3.744 |  | 54.39 | 22.88072
28.036 | -26.418 | 3.746 | 28.036 | -117.5131 | 3.746 |  | 54.49 | 22.88072
28.083 | -26.973 | 3.746 | 28.083 | -119.9818 | 3.746 |  | 54.59 | 22.88652
28.134 | -28.289 | 3.746 | 28.134 | -125.8357 | 3.746 |  | 54.69 | 22.85983
28.182 | -29.147 | 3.745 | 28.182 | -129.6523 | 3.745 |  | 54.79 | 22.8285
28.246 | -29.644 | 3.745 | 28.246 | -131.863 | 3.745 |  | 54.89 | 22.8697
28.296 | -30.018 | 3.745 | 28.296 | -133.5267 | 3.745 |  | 54.988 | 22.86853
28.343 | -30.71 | 3.745 | 28.343 | -136.6048362 | 3.745 |  | 55.089 | 22.84649
28.389 | -31.162 | 3.744 | 28.389 | -138.6154 | 3.744 |  | 55.189 | 22.83836
28.436 | -31.577 | 3.748 | 28.436 | -140.4614 | 3.748 |  | 55.29 | 22.85519
28.491 | -31.623 | 3.745 | 28.491 | -140.6661 | 3.745 |  | 55.39 | 22.88536
28.538 | -31.844 | 3.746 | 28.538 | -141.6491 | 3.746 |  | 55.523 | 22.85925
28.588 | -30.231 | 3.746 | 28.588 | -134.4741 | 3.746 |  | 55.589 | 22.85868
28.636 | -27.996 | 3.745 | 28.636 | -124.5324 | 3.745 |  | 55.689 | 22.8668
28.683 | -28.016 | 3.745 | 28.683 | -124.6213 | 3.745 |  | 55.789 | 22.83952
28.73 | -28.368 | 3.745 | 28.73 | -126.1871 | 3.745 |  | 55.889 | 22.84243
28.78 | -28.427 | 3.745 | 28.78 | -126.4495 | 3.745 |  | 56.022 | 22.84591
28.826 | -28.584 | 3.745 | 28.826 | -127.1479 | 3.745 |  | 56.088 | 22.86215
28.878 | -28.489 | 3.743 | 28.878 | -126.7253 | 3.743 |  | 56.188 | 22.85113
28.924 | -27.275 | 3.745 | 28.924 | -121.3252005 | 3.745 |  | 56.288 | 22.84359
28.987 | -26.714 | 3.744 | 28.987 | -118.8297 | 3.744 |  | 56.388 | 22.87144
29.034 | -26.418 | 3.746 | 29.034 | -117.5131 | 3.746 |  | 56.489 | 22.90102
29.084 | -26.973 | 3.746 | 29.084 | -119.9818 | 3.746 |  | 56.59 | 22.89232
29.139 | -28.289 | 3.746 | 29.139 | -125.8357 | 3.746 |  | 56.689 | 22.9074
29.186 | -29.147 | 3.745 | 29.186 | -129.6523 | 3.745 |  | 56.79 | 22.88188
29.233 | -29.644 | 3.745 | 29.233 | -131.863 | 3.745 |  | 56.89 | 22.89
29.28 | -30.018 | 3.745 | 29.28 | -133.5267 | 3.745 |  | 56.989 | 22.86216
29.331 | -30.71 | 3.745 | 29.331 | -136.6048362 | 3.745 |  | 57.089 | 22.89986
29.379 | -31.162 | 3.744 | 29.379 | -138.6154 | 3.744 |  | 57.188 | 22.91204
29.426 | -31.577 | 3.748 | 29.426 | -140.4614 | 3.748 |  | 57.289 | 22.88652
29.484 | -31.623 | 3.745 | 29.484 | -140.6661 | 3.745 |  | 57.388 | 22.89116
29.536 | -31.844 | 3.746 | 29.536 | -141.6491 | 3.746 |  | 57.489 | 22.87898
29.608 | -32.23 | 3.745 | 29.608 | -143.3661306 | 3.745 |  | 57.589 | 22.92537
29.655 | -32.491 | 3.745 | 29.655 | -144.5271 | 3.745 |  | 57.722 | 22.9074
29.702 | -32.826 | 3.745 | 29.702 | -146.0173 | 3.745 |  | 57.789 | 22.89058
29.756 | -33.06 | 3.745 | 29.756 | -147.0581532 | 3.745 |  | 57.888 | 22.89174
29.803 | -33.097 | 3.745 | 29.803 | -147.2227 | 3.745 |  | 57.991 | 22.8784
29.851 | -33.331 | 3.745 | 29.851 | -148.2636 | 3.745 |  | 58.09 | 22.88594
29.902 | -33.782 | 3.743 | 29.902 | -150.2698 | 3.743 |  | 58.19 | 22.89058
29.949 | -33.787 | 3.744 | 29.949 | -150.292 | 3.744 |  | 58.291 | 22.9016
29.996 | -33.901 | 3.746 | 29.996 | -150.7991 | 3.746 |  | 58.39 | 22.87318
30.043 | -33.944 | 3.742 | 30.043 | -150.9904 | 3.742 |  | 58.49 | 22.89812
30.09 | -34.076 | 3.745 | 30.09 | -151.5775 | 3.745 |  | 58.589 | 22.88536
30.162 | -34.072 | 3.745 | 30.162 | -151.5598 | 3.745 |  | 58.689 | 22.85983
30.218 | -34.104 | 3.745 | 30.218 | -151.7021 | 3.745 |  | 58.789 | 22.86099
30.265 | -33.893 | 3.745 | 30.265 | -150.7635 | 3.745 |  | 58.888 | 22.88072
30.315 | -33.861 | 3.745 | 30.315 | -150.6212 | 3.745 |  | 58.989 | 22.89696
30.362 | -34.669 | 3.744 | 30.362 | -154.2153 | 3.744 |  | 59.088 | 22.89116
30.409 | -35.622 | 3.745 | 30.409 | -158.4545 | 3.745 |  | 59.189 | 22.8842
30.456 | -36.754 | 3.745 | 30.456 | -163.4899 | 3.745 |  | 59.289 | 22.9074
30.503 | -37.257 | 3.745 | 30.503 | -165.7273 | 3.745 |  | 59.422 | 22.89174
30.558 | -37.111 | 3.745 | 30.558 | -165.0779 | 3.745 |  | 59.489 | 22.91842
30.612 | -36.089 | 3.745 | 30.612 | -160.5318 | 3.745 |  | 59.588 | 22.9132
30.666 | -34.176 | 3.745 | 30.666 | -152.0224 | 3.745 |  | 59.689 | 22.93524
30.713 | -32.826 | 3.745 | 30.713 | -146.0173 | 3.745 |  | 59.788 | 22.89406
30.76 | -33.06 | 3.745 | 30.76 | -147.0581532 | 3.745 |  | 59.921 | 22.90624
30.807 | -33.097 | 3.745 | 30.807 | -147.2227 | 3.745 |  | 59.988 | 22.90856
30.854 | -33.331 | 3.745 | 30.854 | -148.2636 | 3.745 |  | 60.087 | 22.8987
30.902 | -33.782 | 3.743 | 30.902 | -150.2698 | 3.743 |  | 60.188 | 22.89058
30.954 | -33.787 | 3.744 | 30.954 | -150.292 | 3.744 |  | 60.287 | 22.89696
31.001 | -33.901 | 3.746 | 31.001 | -150.7991 | 3.746 |  | 60.387 | 22.90508
31.048 | -33.944 | 3.742 | 31.048 | -150.9904 | 3.742 |  | 60.488 | 22.90276
31.101 | -34.076 | 3.745 | 31.101 | -151.5775 | 3.745 |  | 60.587 | 22.92364
31.148 | -34.072 | 3.745 | 31.148 | -151.5598 | 3.745 |  | 60.689 | 22.90972
31.201 | -34.104 | 3.745 | 31.201 | -151.7021 | 3.745 |  | 60.788 | 22.9132
31.249 | -33.893 | 3.745 | 31.249 | -150.7635 | 3.745 |  | 60.888 | 22.91436
31.296 | -33.861 | 3.745 | 31.296 | -150.6212 | 3.745 |  | 60.988 | 22.94336
31.343 | -34.669 | 3.744 | 31.343 | -154.2153 | 3.744 |  | 61.087 | 22.91958
31.39 | -35.622 | 3.745 | 31.39 | -158.4545 | 3.745 |  | 61.188 | 22.92596
31.437 | -36.754 | 3.745 | 31.437 | -163.4899 | 3.745 |  | 61.287 | 22.89754
31.484 | -37.257 | 3.745 | 31.484 | -165.7273 | 3.745 |  | 61.388 | 22.89928
31.531 | -37.111 | 3.745 | 31.531 | -165.0779 | 3.745 |  | 61.488 | 22.92596
31.584 | -37.038 | 3.745 | 31.584 | -164.7532 | 3.745 |  | 61.621 | 22.92306
31.631 | -37.3 | 3.745 | 31.631 | -165.918606 | 3.745 |  | 61.688 | 22.93524
31.678 | -37.429 | 3.745 | 31.678 | -166.4924 | 3.745 |  | 61.787 | 22.95089
31.736 | -37.309 | 3.745 | 31.736 | -165.9586 | 3.745 |  | 61.888 | 22.91842
31.784 | -37.639 | 3.745 | 31.784 | -167.4266 | 3.745 |  | 61.987 | 22.93872
31.831 | -37.672 | 3.745 | 31.831 | -167.5733 | 3.745 |  | 62.088 | 22.94857
31.887 | -37.957 | 3.743 | 31.887 | -168.8411 | 3.743 |  | 62.188 | 22.93233
31.943 | -38.051 | 3.746 | 31.943 | -169.2592 | 3.746 |  | 62.288 | 22.92364
31.99 | -38.297 | 3.744 | 31.99 | -170.3535 | 3.744 |  | 62.388 | 22.9306
32.037 | -38.469 | 3.746 | 32.037 | -171.1186 | 3.746 |  | 62.487 | 22.92712
32.085 | -38.461 | 3.745 | 32.085 | -171.083 | 3.745 |  | 62.588 | 22.95379
32.136 | -38.511 | 3.745 | 32.136 | -171.3054 | 3.745 |  | 62.687 | 22.95437
32.183 | -38.684 | 3.745 | 32.183 | -172.0749 | 3.745 |  | 62.787 | 22.92654
32.23 | -38.752 | 3.745 | 32.23 | -172.3774 | 3.745 |  | 62.888 | 22.93466
32.286 | -38.777 | 3.745 | 32.286 | -172.4886 | 3.745 |  | 62.987 | 22.9219
32.333 | -38.947 | 3.747 | 32.333 | -173.2448 | 3.747 |  | 63.088 | 22.97582
32.384 | -39.17 | 3.744 | 32.384 | -174.2367774 | 3.744 |  | 63.188 | 22.95901
32.431 | -39.39 | 3.744 | 32.431 | -175.2153858 | 3.744 |  | 63.322 | 22.94915
32.493 | -39.565 | 3.746 | 32.493 | -175.9938243 | 3.746 |  | 63.388 | 22.96422
32.54 | -39.888 | 3.747 | 32.54 | -177.4306 | 3.747 |  | 63.487 | 22.95205
32.587 | -38.825 | 3.745 | 32.587 | -172.7021415 | 3.745 |  | 63.588 | 22.95785
32.635 | -37.384 | 3.745 | 32.635 | -166.2923 | 3.745 |  | 63.687 | 22.93814
32.682 | -37.429 | 3.745 | 32.682 | -166.4924 | 3.745 |  | 63.821 | 22.93639
32.729 | -37.309 | 3.745 | 32.729 | -165.9586 | 3.745 |  | 63.887 | 22.94277
32.776 | -37.639 | 3.745 | 32.776 | -167.4266 | 3.745 |  | 63.987 | 22.97988
32.823 | -37.672 | 3.745 | 32.823 | -167.5733 | 3.745 |  | 64.087 | 22.95205
32.87 | -37.957 | 3.743 | 32.87 | -168.8411 | 3.743 |  | 64.186 | 22.95611
32.918 | -38.051 | 3.746 | 32.918 | -169.2592 | 3.746 |  | 64.286 | 22.93929
32.974 | -38.297 | 3.744 | 32.974 | -170.3535 | 3.744 |  | 64.387 | 22.97582
33.021 | -38.469 | 3.746 | 33.021 | -171.1186 | 3.746 |  | 64.487 | 22.95495
33.068 | -38.461 | 3.745 | 33.068 | -171.083 | 3.745 |  | 64.588 | 22.95843
33.118 | -38.511 | 3.745 | 33.118 | -171.3054 | 3.745 |  | 64.687 | 22.98625
33.165 | -38.684 | 3.745 | 33.165 | -172.0749 | 3.745 |  | 64.788 | 23.02044
33.212 | -38.752 | 3.745 | 33.212 | -172.3774 | 3.745 |  | 64.887 | 23.01638
33.259 | -38.777 | 3.745 | 33.259 | -172.4886 | 3.745 |  | 64.987 | 23.02507
33.315 | -38.947 | 3.747 | 33.315 | -173.2448 | 3.747 |  | 65.087 | 23.01406
33.371 | -39.17 | 3.744 | 33.371 | -174.2367774 | 3.744 |  | 65.187 | 23.00595
33.418 | -39.39 | 3.744 | 33.418 | -175.2153858 | 3.744 |  | 65.288 | 23.04013
33.465 | -39.565 | 3.746 | 33.465 | -175.9938243 | 3.746 |  | 65.387 | 23.04071
33.512 | -39.888 | 3.747 | 33.512 | -177.4306 | 3.747 |  | 65.521 | 23.02623
33.568 | -40.317 | 3.745 | 33.568 | -179.3389 | 3.745 |  | 65.587 | 23.0355
33.615 | -40.384 | 3.745 | 33.615 | -179.6369 | 3.745 |  | 65.687 | 23.02565
33.671 | -40.156 | 3.745 | 33.671 | -178.6227 | 3.745 |  | 65.787 | 23.02797
33.718 | -40.449 | 3.745 | 33.718 | -179.9261 | 3.745 |  | 65.887 | 23.04361
33.765 | -40.696 | 3.746 | 33.765 | -181.0248 | 3.746 |  | 65.987 | 23.0523
33.818 | -40.851 | 3.745 | 33.818 | -181.7142 | 3.745 |  | 66.087 | 23.0494
33.865 | -41.126 | 3.747 | 33.865 | -182.9375 | 3.747 |  | 66.187 | 23.04129
33.922 | -41.294 | 3.746 | 33.922 | -183.6848 | 3.746 |  | 66.287 | 23.02797
33.969 | -41.616 | 3.745 | 33.969 | -185.1171 | 3.745 |  | 66.387 | 23.02739
34.016 | -41.881 | 3.745 | 34.016 | -186.2959 | 3.745 |  | 66.487 | 23.03782
34.074 | -42.365 | 3.745 | 34.074 | -188.4488403 | 3.745 |  | 66.586 | 23.04651
34.121 | -42.789 | 3.745 | 34.121 | -190.3349 | 3.745 |  | 66.686 | 23.07894
34.173 | -42.995 | 3.745 | 34.173 | -191.2512189 | 3.745 |  | 66.787 | 23.04187
34.22 | -42.688 | 3.746 | 34.22 | -189.8856 | 3.746 |  | 66.887 | 23.02333
34.267 | -42.014 | 3.744 | 34.267 | -186.8875 | 3.744 |  | 66.988 | 23.00363
34.323 | -41.299 | 3.744 | 34.323 | -183.707 | 3.744 |  | 67.087 | 23.02797
34.37 | -41.678 | 3.745 | 34.37 | -185.3929 | 3.745 |  | 67.221 | 23.01175
34.423 | -42.563 | 3.745 | 34.423 | -189.3296 | 3.745 |  | 67.287 | 23.00711
34.486 | -42.436 | 3.745 | 34.486 | -188.7647 | 3.745 |  | 67.387 | 22.98857
34.533 | -43.356 | 3.744 | 34.533 | -192.857 | 3.744 |  | 67.487 | 23.01059
34.58 | -41.623 | 3.745 | 34.58 | -185.1483 | 3.745 |  | 67.587 | 23.00943
34.627 | -40.384 | 3.745 | 34.627 | -179.6369 | 3.745 |  | 67.72 | 23.00074
34.674 | -40.156 | 3.745 | 34.674 | -178.6227 | 3.745 |  | 67.786 | 23.00653
34.721 | -40.449 | 3.745 | 34.721 | -179.9261 | 3.745 |  | 67.886 | 23.01986
34.768 | -40.696 | 3.746 | 34.768 | -181.0248 | 3.746 |  | 67.986 | 23.00248
34.815 | -40.851 | 3.745 | 34.815 | -181.7142 | 3.745 |  | 68.086 | 23.01696
34.862 | -41.126 | 3.747 | 34.862 | -182.9375 | 3.747 |  | 68.186 | 22.99494
34.913 | -41.294 | 3.746 | 34.913 | -183.6848 | 3.746 |  | 68.286 | 22.99262
34.965 | -41.616 | 3.745 | 34.965 | -185.1171 | 3.745 |  | 68.386 | 23.01522
35.013 | -41.881 | 3.745 | 35.013 | -186.2959 | 3.745 |  | 68.487 | 23.02507
35.071 | -42.365 | 3.745 | 35.071 | -188.4488403 | 3.745 |  | 68.587 | 23.03434
35.119 | -42.789 | 3.745 | 35.119 | -190.3349 | 3.745 |  | 68.687 | 23.02739
35.171 | -42.995 | 3.745 | 35.171 | -191.2512189 | 3.745 |  | 68.787 | 23.00306
35.218 | -42.688 | 3.746 | 35.218 | -189.8856 | 3.746 |  | 68.886 | 22.9932
35.265 | -42.014 | 3.744 | 35.265 | -186.8875 | 3.744 |  | 68.986 | 22.97929
35.312 | -41.299 | 3.744 | 35.312 | -183.707 | 3.744 |  | 69.086 | 22.97639
35.359 | -41.678 | 3.745 | 35.359 | -185.3929 | 3.745 |  | 69.187 | 22.98625
35.406 | -42.563 | 3.745 | 35.406 | -189.3296 | 3.745 |  | 69.287 | 22.97234
35.454 | -42.436 | 3.745 | 35.454 | -188.7647 | 3.745 |  | 69.42 | 22.98915
35.511 | -43.356 | 3.744 | 35.511 | -192.857 | 3.744 |  | 69.487 | 22.98741
35.585 | -42.998 | 3.745 | 35.585 | -191.2646 | 3.745 |  | 69.586 | 22.9932
35.637 | -44.169 | 3.745 | 35.637 | -196.4734 | 3.745 |  | 69.686 | 23.00595
35.691 | -43.731 | 3.745 | 35.691 | -194.5251 | 3.745 |  | 69.786 | 22.99784
35.772 | -43.699 | 3.745 | 35.772 | -194.3828 | 3.745 |  | 69.919 | 22.97871
35.819 | -44.803 | 3.745 | 35.819 | -199.2936 | 3.745 |  | 69.987 | 22.93697
35.867 | -44.204 | 3.743 | 35.867 | -196.6291 | 3.743 |  | 70.086 | 22.96306
35.919 | -44.449 | 3.744 | 35.919 | -197.7189 | 3.744 |  | 70.186 | 22.97234
35.967 | -45.135 | 3.746 | 35.967 | -200.7704097 | 3.746 |  | 70.286 | 22.96074
36.021 | -44.849 | 3.743 | 36.021 | -199.4982 | 3.743 |  | 70.386 | 22.95843
36.068 | -45.649 | 3.744 | 36.068 | -203.0568 | 3.744 |  | 70.486 | 22.95959
36.116 | -45.754 | 3.745 | 36.116 | -203.5239 | 3.745 |  | 70.585 | 22.9706
36.173 | -45.356 | 3.745 | 36.173 | -201.7535 | 3.745 |  | 70.686 | 22.96654
36.22 | -46.789 | 3.745 | 36.22 | -208.1278 | 3.745 |  | 70.786 | 22.98161
36.267 | -46.198 | 3.745 | 36.267 | -205.4989 | 3.745 |  | 70.887 | 22.95437
36.319 | -46.423 | 3.745 | 36.319 | -206.4997 | 3.745 |  | 70.987 | 22.93524
36.367 | -46.905 | 3.746 | 36.367 | -208.6437591 | 3.746 |  | 71.12 | 22.96596
36.428 | -46.84 | 3.745 | 36.428 | -208.3546248 | 3.745 |  | 71.186 | 22.94336
36.477 | -47.583 | 3.744 | 36.477 | -211.6597 | 3.744 |  | 71.286 | 22.9619
36.524 | -46.751 | 3.746 | 36.524 | -207.9587 | 3.746 |  | 71.386 | 22.9735
36.571 | -48.175 | 3.745 | 36.571 | -214.2929985 | 3.745 |  | 71.486 | 22.96133
36.618 | -48.031 | 3.745 | 36.618 | -213.6525 | 3.745 |  | 71.619 | 22.96132
36.676 | -46.061 | 3.745 | 36.676 | -204.8895 | 3.745 |  | 71.686 | 22.93756
36.723 | -43.731 | 3.745 | 36.723 | -194.5251 | 3.745 |  | 71.785 | 22.94219
36.77 | -43.699 | 3.745 | 36.77 | -194.3828 | 3.745 |  | 71.885 | 22.95669
36.818 | -44.803 | 3.745 | 36.818 | -199.2936 | 3.745 |  | 71.985 | 22.94103
36.866 | -44.204 | 3.743 | 36.866 | -196.6291 | 3.743 |  | 72.085 | 22.93466
36.921 | -44.449 | 3.744 | 36.921 | -197.7189 | 3.744 |  | 72.186 | 22.94973
36.969 | -45.135 | 3.746 | 36.969 | -200.7704097 | 3.746 |  | 72.285 | 22.90334
37.017 | -44.849 | 3.743 | 37.017 | -199.4982 | 3.743 |  | 72.386 | 22.92712
37.071 | -45.649 | 3.744 | 37.071 | -203.0568 | 3.744 |  | 72.487 | 22.92422
37.126 | -45.754 | 3.745 | 37.126 | -203.5239 | 3.745 |  | 72.587 | 22.8987
37.183 | -45.356 | 3.745 | 37.183 | -201.7535 | 3.745 |  | 72.687 | 22.90972
37.238 | -46.789 | 3.745 | 37.238 | -208.1278 | 3.745 |  | 72.786 | 22.92654
37.293 | -46.198 | 3.745 | 37.293 | -205.4989 | 3.745 |  | 72.887 | 22.92074
37.349 | -46.423 | 3.745 | 37.349 | -206.4997 | 3.745 |  | 72.985 | 22.89638
37.396 | -46.905 | 3.746 | 37.396 | -208.6437591 | 3.746 |  | 73.086 | 22.90044
37.443 | -46.84 | 3.745 | 37.443 | -208.3546248 | 3.745 |  | 73.186 | 22.89
37.518 | -47.583 | 3.744 | 37.518 | -211.6597 | 3.744 |  | 73.319 | 22.93176
37.596 | -46.751 | 3.746 | 37.596 | -207.9587 | 3.746 |  | 73.386 | 22.93871
37.648 | -48.175 | 3.745 | 37.648 | -214.2929985 | 3.745 |  | 73.485 | 22.93582
37.699 | -48.796 | 3.745 | 37.699 | -217.0553 | 3.745 |  | 73.586 | 22.9219
37.746 | -48.983 | 3.746 | 37.746 | -217.8872 | 3.746 |  | 73.685 | 22.90682
37.804 | -49.569 | 3.745 | 37.804 | -220.4938 | 3.745 |  | 73.818 | 22.91494
37.851 | -49.153 | 3.746 | 37.851 | -218.6434 | 3.746 |  | 73.885 | 22.92828
37.906 | -49.087 | 3.745 | 37.906 | -218.3498 | 3.745 |  | 73.985 | 22.93292
37.953 | -49.638 | 3.744 | 37.953 | -220.8007 | 3.744 |  | 74.086 | 22.93234
38 | -49.057 | 3.747 | 38 | -218.2163 | 3.747 |  | 74.185 | 22.92016
38.047 | -49.286 | 3.746 | 38.047 | -219.235 | 3.746 |  | 74.285 | 22.93466
38.093 | -50.49 | 3.745 | 38.093 | -224.5906278 | 3.745 |  | 74.386 | 22.92596
38.14 | -49.964 | 3.745 | 38.14 | -222.2509 | 3.745 |  | 74.485 | 22.95495
38.187 | -49.756 | 3.745 | 38.187 | -221.3256 | 3.745 |  | 74.586 | 22.96364
38.234 | -51.319 | 3.745 | 38.234 | -228.2782 | 3.745 |  | 74.685 | 22.93871
38.281 | -50.771 | 3.745 | 38.281 | -225.8406 | 3.745 |  | 74.786 | 22.92306
38.328 | -51.009 | 3.745 | 38.328 | -226.8993 | 3.745 |  | 74.886 | 22.90623
38.383 | -52.59 | 3.746 | 38.383 | -233.9318898 | 3.746 |  | 75.019 | 22.92364
38.439 | -52.096 | 3.746 | 38.439 | -231.7345 | 3.746 |  | 75.086 | 22.90914
38.494 | -52.781 | 3.746 | 38.494 | -234.7815 | 3.746 |  | 75.185 | 22.89986
38.541 | -52.364 | 3.746 | 38.541 | -232.9266 | 3.746 |  | 75.285 | 22.92306
38.594 | -52.296 | 3.745 | 38.594 | -232.6241 | 3.745 |  | 75.385 | 22.91842
38.646 | -53.067 | 3.745 | 38.646 | -236.0537 | 3.745 |  | 75.519 | 22.94045
38.694 | -52.324 | 3.745 | 38.694 | -232.7487 | 3.745 |  | 75.586 | 22.93639
38.741 | -53.855 | 3.746 | 38.741 | -239.5588881 | 3.746 |  | 75.685 | 22.93466
38.797 | -52.418 | 3.744 | 38.797 | -233.1668 | 3.744 |  | 75.785 | 22.93292
38.853 | -50.079 | 3.745 | 38.853 | -222.7624 | 3.745 |  | 75.885 | 22.92712
38.915 | -49.087 | 3.745 | 38.915 | -218.3498 | 3.745 |  | 75.984 | 22.94335
38.983 | -49.638 | 3.744 | 38.983 | -220.8007 | 3.744 |  | 76.085 | 22.95205
39.03 | -49.057 | 3.747 | 39.03 | -218.2163 | 3.747 |  | 76.184 | 22.94857
39.085 | -49.286 | 3.746 | 39.085 | -219.235 | 3.746 |  | 76.286 | 22.93872
39.133 | -50.49 | 3.745 | 39.133 | -224.5906278 | 3.745 |  | 76.385 | 22.92654
39.18 | -49.964 | 3.745 | 39.18 | -222.2509 | 3.745 |  | 76.485 | 22.93871
39.227 | -49.756 | 3.745 | 39.227 | -221.3256 | 3.745 |  | 76.585 | 22.9306
39.282 | -51.319 | 3.745 | 39.282 | -228.2782 | 3.745 |  | 76.684 | 22.93929
39.329 | -50.771 | 3.745 | 39.329 | -225.8406 | 3.745 |  | 76.785 | 22.95611
39.376 | -51.009 | 3.745 | 39.376 | -226.8993 | 3.745 |  | 76.884 | 22.98045
39.423 | -52.59 | 3.746 | 39.423 | -233.9318898 | 3.746 |  | 76.985 | 22.96364
39.47 | -52.096 | 3.746 | 39.47 | -231.7345 | 3.746 |  | 77.085 | 22.94973
39.535 | -52.781 | 3.746 | 39.535 | -234.7815 | 3.746 |  | 77.218 | 22.96364
39.583 | -52.364 | 3.746 | 39.583 | -232.9266 | 3.746 |  | 77.285 | 22.96886
39.63 | -52.296 | 3.745 | 39.63 | -232.6241 | 3.745 |  | 77.384 | 22.96422
39.677 | -53.067 | 3.745 | 39.677 | -236.0537 | 3.745 |  | 77.485 | 22.9735
39.73 | -52.324 | 3.745 | 39.73 | -232.7487 | 3.745 |  | 77.584 | 22.9677
39.777 | -53.855 | 3.746 | 39.777 | -239.5588881 | 3.746 |  | 77.718 | 22.95495
39.834 | -53.978 | 3.745 | 39.834 | -240.106 | 3.745 |  | 77.784 | 22.9619
39.882 | -54.276 | 3.744 | 39.882 | -241.4316 | 3.744 |  | 77.884 | 22.9706
39.929 | -54.522 | 3.746 | 39.929 | -242.5259 | 3.746 |  | 77.984 | 22.98104
39.981 | -53.894 | 3.743 | 39.981 | -239.7324 | 3.743 |  | 78.083 | 22.97408
40.028 | -53.245 | 3.744 | 40.028 | -236.8454739 | 3.744 |  | 78.183 | 22.99494
40.093 | -52.544 | 3.746 | 40.093 | -233.7273 | 3.746 |  | 78.284 | 22.99726
40.147 | -54.225 | 3.745 | 40.147 | -241.2047295 | 3.745 |  | 78.384 | 22.96191
40.194 | -53.952 | 3.745 | 40.194 | -239.9904 | 3.745 |  | 78.485 | 22.97466
40.241 | -54.257 | 3.745 | 40.241 | -241.3471 | 3.745 |  | 78.584 | 22.98103
40.288 | -54.923 | 3.745 | 40.288 | -244.3096 | 3.745 |  | 78.685 | 22.95553
40.343 | -54.998 | 3.745 | 40.343 | -244.6432 | 3.745 |  | 78.785 | 22.97582
40.39 | -55.576 | 3.744 | 40.39 | -247.2143 | 3.744 |  | 78.918 | 22.97292
40.437 | -54.84 | 3.742 | 40.437 | -243.9403848 | 3.742 |  | 78.985 | 22.96249
40.484 | -56.412 | 3.746 | 40.484 | -250.933 | 3.746 |  | 79.084 | 22.97408
40.531 | -56.041 | 3.745 | 40.531 | -249.2827 | 3.745 |  | 79.185 | 22.97813
40.578 | -57.276 | 3.745 | 40.578 | -254.7762 | 3.745 |  | 79.284 | 22.96654
40.626 | -56.982 | 3.745 | 40.626 | -253.4685 | 3.745 |  | 79.417 | 22.93001
40.683 | -57.117 | 3.745 | 40.683 | -254.069 | 3.745 |  | 79.484 | 22.92074
40.731 | -57.368 | 3.745 | 40.731 | -255.1855 | 3.745 |  | 79.583 | 22.91842
40.778 | -56.623 | 3.745 | 40.778 | -251.8716 | 3.745 |  | 79.684 | 22.95611
40.834 | -57.519 | 3.745 | 40.834 | -255.8572 | 3.745 |  | 79.783 | 22.9306
40.882 | -56.766 | 3.744 | 40.882 | -252.5077 | 3.744 |  | 79.883 | 22.94393
40.932 | -54.522 | 3.746 | 40.932 | -242.5259 | 3.746 |  | 79.984 | 22.95843
40.981 | -53.894 | 3.743 | 40.981 | -239.7324 | 3.743 |  | 80.083 | 22.95611
41.028 | -53.245 | 3.744 | 41.028 | -236.8454739 | 3.744 |  | 80.185 | 22.95379
41.076 | -52.544 | 3.746 | 41.076 | -233.7273 | 3.746 |  | 80.284 | 22.97756
41.127 | -54.225 | 3.745 | 41.127 | -241.2047295 | 3.745 |  | 80.384 | 22.96191
41.175 | -53.952 | 3.745 | 41.175 | -239.9904 | 3.745 |  | 80.484 | 22.96538
41.228 | -54.257 | 3.745 | 41.228 | -241.3471 | 3.745 |  | 80.584 | 22.95378
41.275 | -54.923 | 3.745 | 41.275 | -244.3096 | 3.745 |  | 80.684 | 22.94799
41.322 | -54.998 | 3.745 | 41.322 | -244.6432 | 3.745 |  | 80.783 | 22.94973
41.376 | -55.576 | 3.744 | 41.376 | -247.2143 | 3.744 |  | 80.885 | 22.93929
41.423 | -54.84 | 3.742 | 41.423 | -243.9403848 | 3.742 |  | 80.984 | 22.95727
41.47 | -56.412 | 3.746 | 41.47 | -250.933 | 3.746 |  | 81.118 | 22.94625
41.517 | -56.041 | 3.745 | 41.517 | -249.2827 | 3.745 |  | 81.184 | 22.93524
41.565 | -57.276 | 3.745 | 41.565 | -254.7762 | 3.745 |  | 81.284 | 22.95437
41.612 | -56.982 | 3.745 | 41.612 | -253.4685 | 3.745 |  | 81.384 | 22.97002
41.659 | -57.117 | 3.745 | 41.659 | -254.069 | 3.745 |  | 81.483 | 23.0129
41.715 | -57.368 | 3.745 | 41.715 | -255.1855 | 3.745 |  | 81.617 | 22.999
41.77 | -56.623 | 3.745 | 41.77 | -251.8716 | 3.745 |  | 81.683 | 23.00595
41.817 | -57.519 | 3.745 | 41.817 | -255.8572 | 3.745 |  | 81.783 | 23.00132
41.873 | -58.262 | 3.745 | 41.873 | -259.1622 | 3.745 |  | 81.883 | 23.00827
41.92 | -57.521 | 3.747 | 41.92 | -255.8661 | 3.747 |  | 81.983 | 23.0158
41.976 | -57.042 | 3.745 | 41.976 | -253.7354 | 3.745 |  | 82.083 | 23.00653
42.023 | -56.962 | 3.745 | 42.023 | -253.3795 | 3.745 |  | 82.183 | 23.02855
42.078 | -57.57 | 3.745 | 42.078 | -256.0840254 | 3.745 |  | 82.283 | 23.01754
42.125 | -56.805 | 3.745 | 42.125 | -252.6811371 | 3.745 |  | 82.384 | 23.00016
42.172 | -56.539 | 3.745 | 42.172 | -251.4979 | 3.745 |  | 82.484 | 22.99842
42.222 | -56.13 | 3.745 | 42.222 | -249.6785886 | 3.745 |  | 82.585 | 22.99262
42.269 | -59.861 | 3.746 | 42.269 | -266.2749 | 3.746 |  | 82.684 | 23.00653
42.322 | -59.95 | 3.745 | 42.322 | -266.670789 | 3.745 |  | 82.818 | 22.99321
42.372 | -59.359 | 3.745 | 42.372 | -264.0419 | 3.745 |  | 82.884 | 23.00769
42.42 | -59.043 | 3.746 | 42.42 | -262.6363 | 3.746 |  | 82.984 | 23.00769
42.473 | -60.017 | 3.745 | 42.473 | -266.9688 | 3.745 |  | 83.084 | 23.01464
42.52 | -61.206 | 3.746 | 42.52 | -272.2578 | 3.746 |  | 83.184 | 23.03492
42.577 | -60.508 | 3.745 | 42.577 | -269.1529 | 3.745 |  | 83.317 | 23.00595
42.631 | -59.967 | 3.745 | 42.631 | -266.7464 | 3.745 |  | 83.383 | 23.00711
42.679 | -59.378 | 3.745 | 42.679 | -264.1264 | 3.745 |  | 83.483 | 23.01406
42.726 | -59.298 | 3.745 | 42.726 | -263.7705 | 3.745 |  | 83.583 | 23.04361
42.773 | -63.309 | 3.745 | 42.773 | -281.6124 | 3.745 |  | 83.683 | 23.05461
42.836 | -62.515 | 3.746 | 42.836 | -278.0804733 | 3.746 |  | 83.783 | 23.05693
42.883 | -60.129 | 3.748 | 42.883 | -267.467 | 3.748 |  | 83.883 | 23.0691
42.931 | -57.521 | 3.747 | 42.931 | -255.8661 | 3.747 |  | 83.983 | 23.08936
42.978 | -57.042 | 3.745 | 42.978 | -253.7354 | 3.745 |  | 84.084 | 23.05346
43.025 | -56.962 | 3.745 | 43.025 | -253.3795 | 3.745 |  | 84.184 | 23.07604
43.081 | -57.57 | 3.745 | 43.081 | -256.0840254 | 3.745 |  | 84.284 | 23.06446
43.128 | -56.805 | 3.745 | 43.128 | -252.6811371 | 3.745 |  | 84.383 | 23.05867
43.176 | -56.539 | 3.745 | 43.176 | -251.4979 | 3.745 |  | 84.483 | 23.08126
43.23 | -56.13 | 3.745 | 43.23 | -249.6785886 | 3.745 |  | 84.583 | 23.05925
43.277 | -59.861 | 3.746 | 43.277 | -266.2749 | 3.746 |  | 84.683 | 23.03492
43.325 | -59.95 | 3.745 | 43.325 | -266.670789 | 3.745 |  | 84.784 | 23.04071
43.375 | -59.359 | 3.745 | 43.375 | -264.0419 | 3.745 |  | 84.884 | 23.05346
43.431 | -59.043 | 3.746 | 43.431 | -262.6363 | 3.746 |  | 84.984 | 23.04129
43.498 | -60.017 | 3.745 | 43.498 | -266.9688 | 3.745 |  | 85.084 | 23.03608
43.545 | -61.206 | 3.746 | 43.545 | -272.2578 | 3.746 |  | 85.184 | 23.02449
43.606 | -60.508 | 3.745 | 43.606 | -269.1529 | 3.745 |  | 85.284 | 23.03203
43.653 | -59.967 | 3.745 | 43.653 | -266.7464 | 3.745 |  | 85.384 | 23.0633
43.702 | -59.378 | 3.745 | 43.702 | -264.1264 | 3.745 |  | 85.484 | 23.04129
43.75 | -59.298 | 3.745 | 43.75 | -263.7705 | 3.745 |  | 85.584 | 23.0355
43.797 | -63.309 | 3.745 | 43.797 | -281.6124 | 3.745 |  | 85.683 | 22.95843
43.852 | -62.515 | 3.746 | 43.852 | -278.0804733 | 3.746 |  | 85.783 | 22.94741
43.902 | -61.887 | 3.749 | 43.902 | -275.287 | 3.749 |  | 85.883 | 22.9648
43.959 | -61.546 | 3.745 | 43.959 | -273.7701 | 3.745 |  | 85.983 | 22.9335
44.006 | -61.31 | 3.75 | 44.006 | -272.7203682 | 3.75 |  | 86.083 | 22.93176
44.061 | -62.049 | 3.744 | 44.061 | -276.0076 | 3.744 |  | 86.182 | 22.91784
44.108 | -64.94 | 3.745 | 44.108 | -288.8674068 | 3.745 |  | 86.283 | 22.95843
44.156 | -63.946 | 3.745 | 44.156 | -284.4459 | 3.745 |  | 86.383 | 22.93466
44.203 | -63.176 | 3.745 | 44.203 | -281.0207 | 3.745 |  | 86.484 | 22.93002
44.258 | -62.757 | 3.746 | 44.258 | -279.1569 | 3.746 |  | 86.584 | 22.93987
44.311 | -62.471 | 3.746 | 44.311 | -277.8848 | 3.746 |  | 86.717 | 22.93234
44.362 | -64.178 | 3.744 | 44.362 | -285.4779 | 3.744 |  | 86.783 | 22.94162
44.418 | -67.195 | 3.745 | 44.418 | -298.8981429 | 3.745 |  | 86.883 | 22.91552
44.466 | -66.412 | 3.746 | 44.466 | -295.4152 | 3.746 |  | 86.983 | 22.89348
44.514 | -65.661 | 3.747 | 44.514 | -292.0746 | 3.747 |  | 87.083 | 22.92074
44.566 | -65.022 | 3.745 | 44.566 | -289.2322 | 3.745 |  | 87.216 | 22.90914
44.619 | -64.629 | 3.745 | 44.619 | -287.484 | 3.745 |  | 87.283 | 22.9074
44.674 | -64.401 | 3.745 | 44.674 | -286.4698 | 3.745 |  | 87.382 | 22.88246
44.721 | -66.805 | 3.746 | 44.721 | -297.1633371 | 3.746 |  | 87.482 | 22.89638
44.768 | -68.135 | 3.745 | 44.768 | -303.0794697 | 3.745 |  | 87.582 | 22.88594
44.821 | -67.338 | 3.746 | 44.821 | -299.5342 | 3.746 |  | 87.682 | 22.88942
44.868 | -66.778 | 3.748 | 44.868 | -297.0432 | 3.748 |  | 87.783 | 22.90508
44.925 | -66.068 | 3.747 | 44.925 | -293.885 | 3.747 |  | 87.882 | 22.90218
44.979 | -63.642 | 3.745 | 44.979 | -283.0936 | 3.745 |  | 87.983 | 22.92538
45.027 | -61.31 | 3.75 | 45.027 | -272.7203682 | 3.75 |  | 88.083 | 22.9335
45.079 | -62.049 | 3.744 | 45.079 | -276.0076 | 3.744 |  | 88.183 | 22.91146
45.142 | -64.94 | 3.745 | 45.142 | -288.8674068 | 3.745 |  | 88.283 | 22.90276
45.193 | -63.946 | 3.745 | 45.193 | -284.4459 | 3.745 |  | 88.382 | 22.90044
45.24 | -63.176 | 3.745 | 45.24 | -281.0207 | 3.745 |  | 88.484 | 22.90102
45.291 | -62.757 | 3.746 | 45.291 | -279.1569 | 3.746 |  | 88.583 | 22.90856
45.338 | -62.471 | 3.746 | 45.338 | -277.8848 | 3.746 |  | 88.684 | 22.91378
45.385 | -64.178 | 3.744 | 45.385 | -285.4779 | 3.744 |  | 88.784 | 22.92422
45.44 | -67.195 | 3.745 | 45.44 | -298.8981429 | 3.745 |  | 88.917 | 22.9161
45.487 | -66.412 | 3.746 | 45.487 | -295.4152 | 3.746 |  | 88.983 | 22.90566
45.554 | -65.661 | 3.747 | 45.554 | -292.0746 | 3.747 |  | 89.082 | 22.91436
45.601 | -65.022 | 3.745 | 45.601 | -289.2322 | 3.745 |  | 89.183 | 22.90624
45.649 | -64.629 | 3.745 | 45.649 | -287.484 | 3.745 |  | 89.282 | 22.90972
45.715 | -64.401 | 3.745 | 45.715 | -286.4698 | 3.745 |  | 89.382 | 22.9335
45.767 | -66.805 | 3.746 | 45.767 | -297.1633371 | 3.746 |  | 89.483 | 22.95495
45.818 | -68.135 | 3.745 | 45.818 | -303.0794697 | 3.745 |  | 89.582 | 22.94161
45.87 | -67.338 | 3.746 | 45.87 | -299.5342 | 3.746 |  | 89.683 | 22.93176
45.917 | -66.778 | 3.748 | 45.917 | -297.0432 | 3.748 |  | 89.782 | 22.9248
45.97 | -66.399 | 3.746 | 45.97 | -295.3574 | 3.746 |  | 89.882 | 22.93755
46.022 | -65.967 | 3.744 | 46.022 | -293.4357 | 3.744 |  | 89.982 | 22.93408
46.076 | -65.545 | 3.746 | 46.076 | -291.5585799 | 3.746 |  | 90.081 | 22.93871
46.124 | -71.677 | 3.744 | 46.124 | -318.8351 | 3.744 |  | 90.183 | 22.95147
46.171 | -73.143 | 3.745 | 46.171 | -325.3562 | 3.745 |  | 90.282 | 22.90856
46.218 | -71.674 | 3.745 | 46.218 | -318.8217 | 3.745 |  | 90.383 | 22.92712
46.284 | -70.988 | 3.745 | 46.284 | -315.7702 | 3.745 |  | 90.483 | 22.91436
46.338 | -70.555 | 3.746 | 46.338 | -313.8441621 | 3.746 |  | 90.616 | 22.9306
46.408 | -69.909 | 3.745 | 46.408 | -310.9706 | 3.745 |  | 90.683 | 22.9219
46.455 | -69.746 | 3.755 | 46.455 | -310.2456 | 3.755 |  | 90.782 | 22.95437
46.502 | -69.533 | 3.744 | 46.502 | -309.2981 | 3.744 |  | 90.883 | 22.95321
46.549 | -74.955 | 3.746 | 46.549 | -333.4163301 | 3.746 |  | 90.982 | 22.94451
46.606 | -73.386 | 3.747 | 46.606 | -326.4371 | 3.747 |  | 91.082 | 22.93234
46.654 | -72.612 | 3.745 | 46.654 | -322.9942 | 3.745 |  | 91.183 | 22.94336
46.701 | -71.966 | 3.745 | 46.701 | -320.1206 | 3.745 |  | 91.282 | 22.91784
46.754 | -71.577 | 3.745 | 46.754 | -318.3902 | 3.745 |  | 91.383 | 22.9219
46.803 | -71.245 | 3.745 | 46.803 | -316.9134339 | 3.745 |  | 91.482 | 22.91552
46.85 | -71.061 | 3.746 | 46.85 | -316.095 | 3.746 |  | 91.582 | 22.90682
46.898 | -70.686 | 3.744 | 46.898 | -314.4269 | 3.744 |  | 91.682 | 22.9074
46.946 | -70.47 | 3.744 | 46.946 | -313.4660634 | 3.744 |  | 91.782 | 22.89406
46.993 | -78.331 | 3.745 | 46.993 | -348.4335 | 3.745 |  | 91.882 | 22.9016
47.049 | -77.847 | 3.748 | 47.049 | -346.2806 | 3.748 |  | 91.981 | 22.89986
47.106 | -74.067 | 3.745 | 47.106 | -329.4663 | 3.745 |  | 92.082 | 22.91842
47.153 | -74.073 | 3.745 | 47.153 | -329.493 | 3.745 |  | 92.181 | 22.89464
47.206 | -73.143 | 3.745 | 47.206 | -325.3562 | 3.745 |  | 92.281 | 22.91146
47.253 | -71.674 | 3.745 | 47.253 | -318.8217 | 3.745 |  | 92.382 | 22.91378
47.3 | -70.988 | 3.745 | 47.3 | -315.7702 | 3.745 |  | 92.481 | 22.9219
47.348 | -70.555 | 3.746 | 47.348 | -313.8441621 | 3.746 |  | 92.583 | 22.9132
47.405 | -69.909 | 3.745 | 47.405 | -310.9706 | 3.745 |  | 92.682 | 22.88942
47.458 | -69.746 | 3.755 | 47.458 | -310.2456 | 3.755 |  | 92.782 | 22.919
47.505 | -69.533 | 3.744 | 47.505 | -309.2981 | 3.744 |  | 92.883 | 22.94278
47.552 | -74.955 | 3.746 | 47.552 | -333.4163301 | 3.746 |  | 92.983 | 22.9161
47.599 | -73.386 | 3.747 | 47.599 | -326.4371 | 3.747 |  | 93.083 | 22.91958
47.653 | -72.612 | 3.745 | 47.653 | -322.9942 | 3.745 |  | 93.182 | 22.92886
47.7 | -71.966 | 3.745 | 47.7 | -320.1206 | 3.745 |  | 93.283 | 22.90856
47.759 | -71.577 | 3.745 | 47.759 | -318.3902 | 3.745 |  | 93.382 | 22.93292
47.807 | -71.245 | 3.745 | 47.807 | -316.9134339 | 3.745 |  | 93.482 | 22.93466
47.859 | -71.061 | 3.746 | 47.859 | -316.095 | 3.746 |  | 93.582 | 22.95959
47.925 | -70.686 | 3.744 | 47.925 | -314.4269 | 3.744 |  | 93.681 | 22.9277
47.981 | -70.47 | 3.744 | 47.981 | -313.4660634 | 3.744 |  | 93.782 | 22.94219
48.036 | -78.331 | 3.745 | 48.036 | -348.4335 | 3.745 |  | 93.881 | 22.96886
48.086 | -77.847 | 3.748 | 48.086 | -346.2806 | 3.748 |  | 93.981 | 22.94509
48.133 | -77.128 | 3.745 | 48.133 | -343.0823 | 3.745 |  | 94.082 | 22.8958
48.181 | -76.609 | 3.745 | 48.181 | -340.7737 | 3.745 |  | 94.181 | 22.90508
48.235 | -76.028 | 3.745 | 48.235 | -338.1893 | 3.745 |  | 94.283 | 22.9219
48.282 | -75.661 | 3.745 | 48.282 | -336.5568 | 3.745 |  | 94.382 | 22.89058
48.34 | -75.256 | 3.745 | 48.34 | -334.7552 | 3.745 |  | 94.516 | 22.89812
48.387 | -75.019 | 3.745 | 48.387 | -333.701 | 3.745 |  | 94.582 | 22.88942
48.443 | -74.656 | 3.748 | 48.443 | -332.0863 | 3.748 |  | 94.681 | 22.8697
48.491 | -78.816 | 3.746 | 48.491 | -350.5909 | 3.746 |  | 94.782 | 22.8813
48.538 | -80.979 | 3.744 | 48.538 | -360.2124 | 3.744 |  | 94.881 | 22.8784
48.591 | -79.885 | 3.747 | 48.591 | -355.3460547 | 3.747 |  | 94.981 | 22.92886
48.638 | -79.252 | 3.745 | 48.638 | -352.5303 | 3.745 |  | 95.082 | 22.90682
48.691 | -78.77 | 3.745 | 48.691 | -350.3862894 | 3.745 |  | 95.181 | 22.93871
48.743 | -78.3 | 3.745 | 48.743 | -348.295626 | 3.745 |  | 95.282 | 22.90334
48.79 | -77.878 | 3.745 | 48.79 | -346.4185 | 3.745 |  | 95.381 | 22.90392
48.838 | -77.574 | 3.745 | 48.838 | -345.0662 | 3.745 |  | 95.482 | 22.92886
48.885 | -77.137 | 3.744 | 48.885 | -343.1223 | 3.744 |  | 95.581 | 22.94973
48.932 | -77.153 | 3.745 | 48.932 | -343.1935 | 3.745 |  | 95.681 | 22.93639
49.017 | -84.95 | 3.744 | 49.017 | -377.876289 | 3.744 |  | 95.781 | 22.91784
49.065 | -84.427 | 3.745 | 49.065 | -375.5499 | 3.745 |  | 95.881 | 22.90624
49.113 | -83.338 | 3.746 | 49.113 | -370.7058 | 3.746 |  | 95.981 | 22.92306
49.161 | -82.659 | 3.745 | 49.161 | -367.6854 | 3.745 |  | 96.08 | 22.94162
49.209 | -80.829 | 3.745 | 49.209 | -359.5452 | 3.745 |  | 96.18 | 22.94625
49.26 | -77.508 | 3.745 | 49.26 | -344.7726 | 3.745 |  | 96.281 | 22.96422
49.31 | -75.661 | 3.745 | 49.31 | -336.5568 | 3.745 |  | 96.381 | 22.92712
49.357 | -75.256 | 3.745 | 49.357 | -334.7552 | 3.745 |  | 96.482 | 22.92654
49.404 | -75.019 | 3.745 | 49.404 | -333.701 | 3.745 |  | 96.581 | 22.95205
49.451 | -74.656 | 3.748 | 49.451 | -332.0863 | 3.748 |  | 96.682 | 22.95031
49.513 | -78.816 | 3.746 | 49.513 | -350.5909 | 3.746 |  | 96.782 | 22.94335
49.59 | -80.979 | 3.744 | 49.59 | -360.2124 | 3.744 |  | 96.882 | 22.93756
49.648 | -79.885 | 3.747 | 49.648 | -355.3460547 | 3.747 |  | 96.982 | 22.95669
49.71 | -79.252 | 3.745 | 49.71 | -352.5303 | 3.745 |  | 97.082 | 22.95611
49.76 | -78.77 | 3.745 | 49.76 | -350.3862894 | 3.745 |  | 97.182 | 22.94973
49.808 | -78.3 | 3.745 | 49.808 | -348.295626 | 3.745 |  | 97.281 | 22.93118
49.856 | -77.878 | 3.745 | 49.856 | -346.4185 | 3.745 |  | 97.381 | 22.9648
49.903 | -77.574 | 3.745 | 49.903 | -345.0662 | 3.745 |  | 97.481 | 22.9532
49.951 | -77.137 | 3.744 | 49.951 | -343.1223 | 3.744 |  | 97.581 | 22.9422
49.998 | -77.153 | 3.745 | 49.998 | -343.1935 | 3.745 |  | 97.681 | 22.90856
50.05 | -84.95 | 3.744 | 50.05 | -377.876289 | 3.744 |  | 97.78 | 22.91204
50.102 | -84.427 | 3.745 | 50.102 | -375.5499 | 3.745 |  | 97.88 | 22.9132
50.149 | -83.338 | 3.746 | 50.149 | -370.7058 | 3.746 |  | 97.981 | 22.9016
50.208 | -82.659 | 3.745 | 50.208 | -367.6854 | 3.745 |  | 98.081 | 22.9219
50.257 | -82.22 | 3.745 | 50.257 | -365.7326484 | 3.745 |  | 98.182 | 22.94104
50.312 | -81.499 | 3.745 | 50.312 | -362.5255 | 3.745 |  | 98.281 | 22.97118
50.359 | -81.215 | 3.745 | 50.359 | -361.2621873 | 3.745 |  | 98.415 | 22.95495
50.407 | -81.062 | 3.746 | 50.407 | -360.5816 | 3.746 |  | 98.482 | 22.96133
50.454 | -80.588 | 3.745 | 50.454 | -358.4732 | 3.745 |  | 98.582 | 22.94625
50.501 | -79.978 | 3.744 | 50.501 | -355.7597 | 3.744 |  | 98.682 | 22.94799
50.548 | -82.234 | 3.74 | 50.548 | -365.7949 | 3.74 |  | 98.781 | 22.93582
50.596 | -87.092 | 3.746 | 50.596 | -387.4044 | 3.746 |  | 98.882 | 22.92944
50.644 | -85.903 | 3.747 | 50.644 | -382.1154 | 3.747 |  | 98.983 | 22.95437
50.691 | -85.112 | 3.745 | 50.691 | -378.5969 | 3.745 |  | 99.082 | 22.96307
50.742 | -84.515 | 3.745 | 50.742 | -375.9413133 | 3.745 |  | 99.182 | 22.96886
50.807 | -84.117 | 3.745 | 50.807 | -374.1709 | 3.745 |  | 99.282 | 22.97118
50.854 | -83.859 | 3.746 | 50.854 | -373.0233 | 3.746 |  | 99.382 | 22.98625
50.91 | -83.543 | 3.746 | 50.91 | -371.6176 | 3.746 |  | 99.48 | 22.98103
50.957 | -83.039 | 3.744 | 50.957 | -369.3757 | 3.744 |  | 99.58 | 22.95088
51.005 | -82.781 | 3.747 | 51.005 | -368.2281 | 3.747 |  | 99.68 | 22.95611
51.052 | -82.415 | 3.745 | 51.052 | -366.6000513 | 3.745 |  | 99.78 | 22.9961
51.108 | -87.332 | 3.747 | 51.108 | -388.4719 | 3.747 |  | 99.88 | 22.99204
51.155 | -91.079 | 3.745 | 51.155 | -405.1394 | 3.745 |  | 99.98 | 22.96481
51.203 | -89.77 | 3.745 | 51.203 | -399.3167094 | 3.745 |  | 100.079 | 22.98046
51.259 | -88.843 | 3.745 | 51.259 | -395.1932 | 3.745 |  | 100.18 | 22.95321
51.306 | -86.564 | 3.745 | 51.306 | -385.0557 | 3.745 |  | 100.28 | 22.93698
51.36 | -83.012 | 3.745 | 51.36 | -369.2556 | 3.745 |  | 100.381 | 22.95901
51.407 | -81.062 | 3.746 | 51.407 | -360.5816 | 3.746 |  | 100.481 | 22.94336
51.464 | -80.588 | 3.745 | 51.464 | -358.4732 | 3.745 |  | 100.581 | 22.93002
51.512 | -79.978 | 3.744 | 51.512 | -355.7597 | 3.744 |  | 100.681 | 22.89812
51.56 | -82.234 | 3.74 | 51.56 | -365.7949 | 3.74 |  | 100.781 | 22.90972
51.607 | -87.092 | 3.746 | 51.607 | -387.4044 | 3.746 |  | 100.881 | 22.93408
51.66 | -85.903 | 3.747 | 51.66 | -382.1154 | 3.747 |  | 100.981 | 22.92886
51.709 | -85.112 | 3.745 | 51.709 | -378.5969 | 3.745 |  | 101.081 | 22.92248
51.757 | -84.515 | 3.745 | 51.757 | -375.9413133 | 3.745 |  | 101.18 | 22.91552
51.804 | -84.117 | 3.745 | 51.804 | -374.1709 | 3.745 |  | 101.28 | 22.91204
51.851 | -83.859 | 3.746 | 51.851 | -373.0233 | 3.746 |  | 101.38 | 22.92653
51.898 | -83.543 | 3.746 | 51.898 | -371.6176 | 3.746 |  | 101.48 | 22.93466
51.956 | -83.039 | 3.744 | 51.956 | -369.3757 | 3.744 |  | 101.58 | 22.93582
52.003 | -82.781 | 3.747 | 52.003 | -368.2281 | 3.747 |  | 101.68 | 22.9306
52.05 | -82.415 | 3.745 | 52.05 | -366.6000513 | 3.745 |  | 101.779 | 22.9364
52.098 | -87.332 | 3.747 | 52.098 | -388.4719 | 3.747 |  | 101.88 | 22.96017
52.156 | -91.079 | 3.745 | 52.156 | -405.1394 | 3.745 |  | 101.981 | 22.96191
52.203 | -89.77 | 3.745 | 52.203 | -399.3167094 | 3.745 |  | 102.082 | 22.95553
52.25 | -88.843 | 3.745 | 52.25 | -395.1932 | 3.745 |  | 102.182 | 22.95843
52.298 | -88.322 | 3.745 | 52.298 | -392.8757 | 3.745 |  | 102.315 | 22.93756
52.346 | -87.925 | 3.745 | 52.346 | -391.1097435 | 3.745 |  | 102.381 | 22.919
52.397 | -87.237 | 3.746 | 52.397 | -388.0494 | 3.746 |  | 102.481 | 22.9219
52.445 | -87.019 | 3.747 | 52.445 | -387.0797 | 3.747 |  | 102.581 | 22.91958
52.492 | -86.765 | 3.745 | 52.492 | -385.9498083 | 3.745 |  | 102.681 | 22.90392
52.546 | -86.564 | 3.746 | 52.546 | -385.0557 | 3.746 |  | 102.781 | 22.93234
52.594 | -90.868 | 3.745 | 52.594 | -404.2009 | 3.745 |  | 102.881 | 22.92074
52.641 | -94.712 | 3.745 | 52.641 | -421.2998 | 3.745 |  | 102.98 | 22.89232
52.689 | -93.525 | 3.745 | 52.689 | -416.0197755 | 3.745 |  | 103.08 | 22.88884
52.736 | -92.967 | 3.745 | 52.736 | -413.5377 | 3.745 |  | 103.18 | 22.92248
52.783 | -92.212 | 3.746 | 52.783 | -410.1793 | 3.746 |  | 103.28 | 22.92306
52.831 | -91.884 | 3.746 | 52.831 | -408.7202 | 3.746 |  | 103.38 | 22.91088
52.879 | -91.52 | 3.746 | 52.879 | -407.1010944 | 3.746 |  | 103.479 | 22.93698
52.926 | -90.987 | 3.746 | 52.926 | -404.7302 | 3.746 |  | 103.579 | 22.94393
53.006 | -90.634 | 3.74 | 53.006 | -403.16 | 3.74 |  | 103.679 | 22.92828
53.053 | -90.374 | 3.745 | 53.053 | -402.0034 | 3.745 |  | 103.779 | 22.95379
53.11 | -90.453 | 3.746 | 53.11 | -402.3548 | 3.746 |  | 103.879 | 22.96133
53.157 | -96.538 | 3.747 | 53.157 | -429.4223 | 3.747 |  | 103.979 | 22.98046
53.205 | -95.132 | 3.745 | 53.205 | -423.1681 | 3.745 |  | 104.08 | 22.94915
53.257 | -94.115 | 3.745 | 53.257 | -418.6442253 | 3.745 |  | 104.18 | 22.95089
53.31 | -92.464 | 3.746 | 53.31 | -411.3002 | 3.746 |  | 104.281 | 22.91262
53.363 | -89.554 | 3.745 | 53.363 | -398.3559 | 3.745 |  | 104.381 | 22.92596
53.412 | -87.237 | 3.746 | 53.412 | -388.0494 | 3.746 |  | 104.481 | 22.9335
53.461 | -87.019 | 3.747 | 53.461 | -387.0797 | 3.747 |  | 104.581 | 22.96017
53.526 | -86.765 | 3.745 | 53.526 | -385.9498083 | 3.745 |  | 104.681 | 22.96944
53.574 | -86.564 | 3.746 | 53.574 | -385.0557 | 3.746 |  | 104.781 | 22.97118
53.622 | -90.868 | 3.745 | 53.622 | -404.2009 | 3.745 |  | 104.881 | 22.99088
53.669 | -94.712 | 3.745 | 53.669 | -421.2998 | 3.745 |  | 104.98 | 22.99147
53.722 | -93.525 | 3.745 | 53.722 | -416.0197755 | 3.745 |  | 105.08 | 22.99668
53.769 | -92.967 | 3.745 | 53.769 | -413.5377 | 3.745 |  | 105.179 | 22.97988
53.816 | -92.212 | 3.746 | 53.816 | -410.1793 | 3.746 |  | 105.279 | 22.98972
53.879 | -91.884 | 3.746 | 53.879 | -408.7202 | 3.746 |  | 105.379 | 22.97118
53.927 | -91.52 | 3.746 | 53.927 | -407.1010944 | 3.746 |  | 105.479 | 22.95785
53.974 | -90.987 | 3.746 | 53.974 | -404.7302 | 3.746 |  | 105.579 | 22.98335
54.022 | -90.634 | 3.74 | 54.022 | -403.16 | 3.74 |  | 105.678 | 22.97118
54.079 | -90.374 | 3.745 | 54.079 | -402.0034 | 3.745 |  | 105.779 | 22.94741
54.127 | -90.453 | 3.746 | 54.127 | -402.3548 | 3.746 |  | 105.879 | 22.95959
54.179 | -96.538 | 3.747 | 54.179 | -429.4223 | 3.747 |  | 105.981 | 22.9735
54.233 | -95.132 | 3.745 | 54.233 | -423.1681 | 3.745 |  | 106.081 | 22.97176
54.281 | -94.115 | 3.745 | 54.281 | -418.6442253 | 3.745 |  | 106.214 | 22.96654
54.336 | -93.671 | 3.746 | 54.336 | -416.6692 | 3.746 |  | 106.28 | 22.99146
54.388 | -93.176 | 3.746 | 54.388 | -414.4673 | 3.746 |  | 106.38 | 22.98509
54.435 | -92.855 | 3.745 | 54.435 | -413.0394681 | 3.745 |  | 106.479 | 22.98046
54.482 | -92.502 | 3.745 | 54.482 | -411.4692 | 3.745 |  | 106.579 | 22.96886
54.54 | -92.032 | 3.742 | 54.54 | -409.3786 | 3.742 |  | 106.679 | 22.98104
54.588 | -91.827 | 3.745 | 54.588 | -408.4667 | 3.745 |  | 106.78 | 22.97872
54.644 | -96.077 | 3.747 | 54.644 | -427.3716 | 3.747 |  | 106.879 | 22.96017
54.692 | -99.637 | 3.745 | 54.692 | -443.2073 | 3.745 |  | 106.979 | 22.96538
54.739 | -98.235 | 3.745 | 54.739 | -436.9708917 | 3.745 |  | 107.079 | 22.96944
54.786 | -97.512 | 3.745 | 54.786 | -433.7548 | 3.745 |  | 107.179 | 22.94567
54.834 | -96.795 | 3.746 | 54.834 | -430.5654549 | 3.746 |  | 107.279 | 22.95727
54.887 | -96.265 | 3.746 | 54.887 | -428.2078983 | 3.746 |  | 107.378 | 22.95784
54.935 | -95.867 | 3.746 | 54.935 | -426.4375 | 3.746 |  | 107.479 | 22.94046
54.987 | -95.446 | 3.746 | 54.987 | -424.5648 | 3.746 |  | 107.579 | 22.9451
55.034 | -100.369 | 3.746 | 55.034 | -446.4634 | 3.746 |  | 107.679 | 22.97697
55.082 | -99.263 | 3.744 | 55.082 | -441.5437 | 3.744 |  | 107.779 | 22.97988
55.13 | -98.601 | 3.745 | 55.13 | -438.5989 | 3.745 |  | 107.878 | 22.97234
55.178 | -97.905 | 3.745 | 55.178 | -435.5029791 | 3.745 |  | 107.979 | 22.97524
55.235 | -97.196 | 3.745 | 55.235 | -432.3492 | 3.745 |  | 108.078 | 22.96307
55.282 | -96.938 | 3.745 | 55.282 | -431.2016 | 3.745 |  | 108.179 | 22.98915
55.33 | -100.199 | 3.745 | 55.33 | -445.7072 | 3.745 |  | 108.279 | 22.97524
55.384 | -97.782 | 3.746 | 55.384 | -434.9558 | 3.746 |  | 108.379 | 22.94625
55.431 | -92.855 | 3.745 | 55.431 | -413.0394681 | 3.745 |  | 108.48 | 22.97524
55.48 | -92.502 | 3.745 | 55.48 | -411.4692 | 3.745 |  | 108.579 | 22.95843
55.528 | -92.032 | 3.742 | 55.528 | -409.3786 | 3.742 |  | 108.68 | 22.98103
55.589 | -91.827 | 3.745 | 55.589 | -408.4667 | 3.745 |  | 108.779 | 22.97176
55.637 | -96.077 | 3.747 | 55.637 | -427.3716 | 3.747 |  | 108.879 | 22.97872
55.689 | -99.637 | 3.745 | 55.689 | -443.2073 | 3.745 |  | 108.979 | 22.97756
55.737 | -98.235 | 3.745 | 55.737 | -436.9708917 | 3.745 |  | 109.078 | 22.97176
55.784 | -97.512 | 3.745 | 55.784 | -433.7548 | 3.745 |  | 109.179 | 22.95669
55.832 | -96.795 | 3.746 | 55.832 | -430.5654549 | 3.746 |  | 109.278 | 22.96307
55.88 | -96.265 | 3.746 | 55.88 | -428.2078983 | 3.746 |  | 109.378 | 22.96422
55.935 | -95.867 | 3.746 | 55.935 | -426.4375 | 3.746 |  | 109.478 | 22.93814
55.983 | -95.446 | 3.746 | 55.983 | -424.5648 | 3.746 |  | 109.577 | 22.96249
56.034 | -100.369 | 3.746 | 56.034 | -446.4634 | 3.746 |  | 109.679 | 23.00189
56.082 | -99.263 | 3.744 | 56.082 | -441.5437 | 3.744 |  | 109.778 | 23.00422
56.139 | -98.601 | 3.745 | 56.139 | -438.5989 | 3.745 |  | 109.879 | 22.94799
56.194 | -97.905 | 3.745 | 56.194 | -435.5029791 | 3.745 |  | 109.979 | 22.98161
56.241 | -97.196 | 3.745 | 56.241 | -432.3492 | 3.745 |  | 110.112 | 22.96249
56.297 | -96.938 | 3.745 | 56.297 | -431.2016 | 3.745 |  | 110.179 | 22.96481
56.345 | -100.408 | 3.745 | 56.345 | -446.6369 | 3.745 |  | 110.278 | 22.96538
56.393 | -101.962 | 3.746 | 56.393 | -453.5494 | 3.746 |  | 110.378 | 22.96944
56.441 | -100.841 | 3.751 | 56.441 | -448.563 | 3.751 |  | 110.478 | 22.95379
56.489 | -99.978 | 3.743 | 56.489 | -444.7241 | 3.743 |  | 110.578 | 22.96596
56.537 | -99.452 | 3.745 | 56.537 | -442.3844 | 3.745 |  | 110.679 | 22.97524
56.6 | -103.981 | 3.746 | 56.6 | -462.5304 | 3.746 |  | 110.778 | 22.95611
56.647 | -102.884 | 3.745 | 56.647 | -457.6507 | 3.745 |  | 110.879 | 22.94799
56.7 | -102.314 | 3.745 | 56.7 | -455.1152 | 3.745 |  | 110.978 | 22.93929
56.755 | -101.494 | 3.745 | 56.755 | -451.4676 | 3.745 |  | 111.078 | 22.96075
56.808 | -103.128 | 3.745 | 56.808 | -458.736 | 3.745 |  | 111.178 | 22.97118
56.857 | -104.071 | 3.746 | 56.857 | -462.9307 | 3.746 |  | 111.277 | 22.98683
56.91 | -103.273 | 3.745 | 56.91 | -459.381 | 3.745 |  | 111.378 | 23.00537
56.957 | -102.643 | 3.741 | 56.957 | -456.5786 | 3.741 |  | 111.477 | 22.99958
57.005 | -103.704 | 3.745 | 57.005 | -461.2982 | 3.745 |  | 111.577 | 22.99436
57.052 | -105.022 | 3.745 | 57.052 | -467.161 | 3.745 |  | 111.677 | 22.9961
57.099 | -104.071 | 3.747 | 57.099 | -462.9307 | 3.747 |  | 111.777 | 22.98741
57.156 | -104.069 | 3.745 | 57.156 | -462.9218 | 3.745 |  | 111.878 | 23.00595
57.204 | -105.105 | 3.745 | 57.204 | -467.5301631 | 3.745 |  | 111.977 | 22.99668
57.258 | -104.479 | 3.745 | 57.258 | -464.7456 | 3.745 |  | 112.078 | 23.00248
57.305 | -104.219 | 3.746 | 57.305 | -463.589 | 3.746 |  | 112.178 | 22.99436
57.352 | -104.819 | 3.745 | 57.352 | -466.258 | 3.745 |  | 112.278 | 22.99842
57.403 | -103.45 | 3.747 | 57.403 | -460.168359 | 3.747 |  | 112.379 | 23.0019
57.45 | -101.367 | 3.75 | 57.45 | -450.9027 | 3.75 |  | 112.478 | 22.98161
57.525 | -99.978 | 3.743 | 57.525 | -444.7241 | 3.743 |  | 112.579 | 23.02971
57.572 | -99.452 | 3.745 | 57.572 | -442.3844 | 3.745 |  | 112.678 | 23.00711
57.62 | -103.981 | 3.746 | 57.62 | -462.5304 | 3.746 |  | 112.778 | 22.99205
57.67 | -102.884 | 3.745 | 57.67 | -457.6507 | 3.745 |  | 112.878 | 22.97756
57.717 | -102.314 | 3.745 | 57.717 | -455.1152 | 3.745 |  | 112.977 | 22.99147
57.764 | -101.494 | 3.745 | 57.764 | -451.4676 | 3.745 |  | 113.078 | 23.00306
57.817 | -103.128 | 3.745 | 57.817 | -458.736 | 3.745 |  | 113.177 | 22.99378
57.868 | -104.071 | 3.746 | 57.868 | -462.9307 | 3.746 |  | 113.277 | 22.99726
57.915 | -103.273 | 3.745 | 57.915 | -459.381 | 3.745 |  | 113.377 | 22.99784
57.963 | -102.643 | 3.741 | 57.963 | -456.5786 | 3.741 |  | 113.476 | 23.02507
58.011 | -103.704 | 3.745 | 58.011 | -461.2982 | 3.745 |  | 113.578 | 23.00306
58.059 | -105.022 | 3.745 | 58.059 | -467.161 | 3.745 |  | 113.677 | 23.00074
58.12 | -104.071 | 3.747 | 58.12 | -462.9307 | 3.747 |  | 113.778 | 23.00132
58.167 | -104.069 | 3.745 | 58.167 | -462.9218 | 3.745 |  | 113.878 | 22.92422
58.215 | -105.105 | 3.745 | 58.215 | -467.5301631 | 3.745 |  | 114.011 | 22.88304
58.262 | -104.479 | 3.745 | 58.262 | -464.7456 | 3.745 |  | 114.078 | 22.87724
58.317 | -104.219 | 3.746 | 58.317 | -463.589 | 3.746 |  | 114.177 | 22.89116
58.371 | -104.819 | 3.745 | 58.371 | -466.258 | 3.745 |  | 114.278 | 22.91958
58.418 | -104.078 | 3.745 | 58.418 | -462.9618 | 3.745 |  | 114.377 | 22.90798
58.483 | -105.098 | 3.746 | 58.483 | -467.499 | 3.746 |  | 114.477 | 22.91668
58.53 | -107.476 | 3.742 | 58.53 | -478.0769 | 3.742 |  | 114.578 | 22.89406
58.578 | -106.846 | 3.741 | 58.578 | -475.2745 | 3.741 |  | 114.677 | 22.9103
58.626 | -106.935 | 3.745 | 58.626 | -475.6704057 | 3.745 |  | 114.778 | 22.8813
58.674 | -107.702 | 3.745 | 58.674 | -479.0822 | 3.745 |  | 114.877 | 22.87608
58.732 | -107.207 | 3.745 | 58.732 | -476.8803 | 3.745 |  | 114.978 | 22.86041
58.779 | -107.399 | 3.745 | 58.779 | -477.7344 | 3.745 |  | 115.078 | 22.84881
58.827 | -109.438 | 3.745 | 58.827 | -486.8043 | 3.745 |  | 115.178 | 22.83604
58.879 | -108.585 | 3.746 | 58.879 | -483.0099687 | 3.746 |  | 115.278 | 22.84997
58.927 | -109.337 | 3.746 | 58.927 | -486.355 | 3.746 |  | 115.377 | 22.84301
58.996 | -109.77 | 3.744 | 58.996 | -488.2811094 | 3.744 |  | 115.477 | 22.88942
59.044 | -109.193 | 3.745 | 59.044 | -485.7145 | 3.745 |  | 115.576 | 22.87144
59.092 | -110.974 | 3.742 | 59.092 | -493.6368 | 3.742 |  | 115.676 | 22.861
59.149 | -110.124 | 3.746 | 59.149 | -489.8558 | 3.746 |  | 115.777 | 22.86912
59.196 | -110.535 | 3.745 | 59.196 | -491.6839977 | 3.745 |  | 115.877 | 22.85694
59.244 | -110.581 | 3.745 | 59.244 | -491.8886 | 3.745 |  | 115.978 | 22.87202
59.291 | -110.165 | 3.745 | 59.291 | -490.0381563 | 3.745 |  | 116.077 | 22.88304
59.338 | -111.681 | 3.746 | 59.338 | -496.7817 | 3.746 |  | 116.178 | 22.92479
59.391 | -111.028 | 3.745 | 59.391 | -493.877 | 3.745 |  | 116.278 | 22.9277
59.438 | -111.651 | 3.745 | 59.438 | -496.6482 | 3.745 |  | 116.378 | 22.9364
59.503 | -110.606 | 3.743 | 59.503 | -491.9998 | 3.743 |  | 116.478 | 22.93176
59.55 | -108.149 | 3.742 | 59.55 | -481.0705 | 3.742 |  | 116.577 | 22.90624
59.598 | -106.846 | 3.741 | 59.598 | -475.2745 | 3.741 |  | 116.678 | 22.93234
59.646 | -106.935 | 3.745 | 59.646 | -475.6704057 | 3.745 |  | 116.777 | 22.92654
59.694 | -107.702 | 3.745 | 59.694 | -479.0822 | 3.745 |  | 116.877 | 22.91262
59.741 | -107.207 | 3.745 | 59.741 | -476.8803 | 3.745 |  | 116.977 | 22.9219
59.795 | -107.399 | 3.745 | 59.795 | -477.7344 | 3.745 |  | 117.076 | 22.92654
59.842 | -109.438 | 3.745 | 59.842 | -486.8043 | 3.745 |  | 117.177 | 22.9132
59.889 | -108.585 | 3.746 | 59.889 | -483.0099687 | 3.746 |  | 117.276 | 22.92712
59.937 | -109.337 | 3.746 | 59.937 | -486.355 | 3.746 |  | 117.376 | 22.91552
59.984 | -109.77 | 3.744 | 59.984 | -488.2811094 | 3.744 |  | 117.477 | 22.91088
60.034 | -109.193 | 3.745 | 60.034 | -485.7145 | 3.745 |  | 117.577 | 22.91842
60.084 | -110.974 | 3.742 | 60.084 | -493.6368 | 3.742 |  | 117.677 | 22.90624
60.138 | -110.124 | 3.746 | 60.138 | -489.8558 | 3.746 |  | 117.776 | 22.91668
60.185 | -110.535 | 3.745 | 60.185 | -491.6839977 | 3.745 |  | 117.91 | 22.9335
60.233 | -110.581 | 3.745 | 60.233 | -491.8886 | 3.745 |  | 117.976 | 22.9219
60.28 | -110.165 | 3.745 | 60.28 | -490.0381563 | 3.745 |  | 118.076 | 22.95437
60.328 | -111.681 | 3.746 | 60.328 | -496.7817 | 3.746 |  | 118.177 | 22.95901
60.376 | -111.028 | 3.745 | 60.376 | -493.877 | 3.745 |  | 118.276 | 22.94452
60.426 | -111.651 | 3.745 | 60.426 | -496.6482 | 3.745 |  | 118.376 | 22.96365
60.473 | -111.781 | 3.743 | 60.473 | -497.2265 | 3.743 |  | 118.477 | 22.96017
60.527 | -111.95 | 3.745 | 60.527 | -497.978229 | 3.745 |  | 118.577 | 22.96654
60.575 | -112.562 | 3.745 | 60.575 | -500.7005 | 3.745 |  | 118.677 | 22.95901
60.632 | -112.977 | 3.745 | 60.632 | -502.5466 | 3.745 |  | 118.776 | 22.95901
60.679 | -112.986 | 3.745 | 60.679 | -502.5866 | 3.745 |  | 118.877 | 22.95089
60.73 | -113.26 | 3.745 | 60.73 | -503.8053972 | 3.745 |  | 118.976 | 22.94394
60.778 | -113.232 | 3.746 | 60.778 | -503.6808 | 3.746 |  | 119.076 | 22.95263
60.826 | -113.514 | 3.745 | 60.826 | -504.9352 | 3.745 |  | 119.176 | 22.95669
60.874 | -114.263 | 3.744 | 60.874 | -508.267 | 3.744 |  | 119.276 | 22.95901
60.926 | -114.362 | 3.745 | 60.926 | -508.7073 | 3.745 |  | 119.376 | 22.96133
60.975 | -114.82 | 3.747 | 60.975 | -510.7446204 | 3.747 |  | 119.476 | 22.93872
61.023 | -115.63 | 3.75 | 61.023 | -514.3476786 | 3.75 |  | 119.576 | 22.93871
61.079 | -115.721 | 3.747 | 61.079 | -514.7525 | 3.747 |  | 119.677 | 22.98393
61.135 | -113.823 | 3.745 | 61.135 | -506.3097 | 3.745 |  | 119.777 | 22.96596
61.182 | -114.31 | 3.745 | 61.182 | -508.4760282 | 3.745 |  | 119.878 | 22.93524
61.23 | -114.922 | 3.745 | 61.23 | -511.1983 | 3.745 |  | 119.978 | 22.94567
61.295 | -115.616 | 3.745 | 61.295 | -514.2854 | 3.745 |  | 120.078 | 22.92712
61.344 | -117.206 | 3.745 | 61.344 | -521.3581 | 3.745 |  | 120.178 | 22.9074
61.392 | -117.917 | 3.745 | 61.392 | -524.5208 | 3.745 |  | 120.278 | 22.90682
61.439 | -119.128 | 3.742 | 61.439 | -529.9076 | 3.742 |  | 120.378 | 22.8958
61.487 | -116.026 | 3.746 | 61.487 | -516.1092 | 3.746 |  | 120.477 | 22.89232
61.535 | -112.091 | 3.745 | 61.535 | -498.6054 | 3.745 |  | 120.577 | 22.87666
61.588 | -112.562 | 3.745 | 61.588 | -500.7005 | 3.745 |  | 120.677 | 22.89116
61.635 | -112.977 | 3.745 | 61.635 | -502.5466 | 3.745 |  | 120.776 | 22.91668
61.682 | -112.986 | 3.745 | 61.682 | -502.5866 | 3.745 |  | 120.876 | 22.8842
61.729 | -113.26 | 3.745 | 61.729 | -503.8053972 | 3.745 |  | 120.976 | 22.87956
61.78 | -113.232 | 3.746 | 61.78 | -503.6808 | 3.746 |  | 121.076 | 22.89058
61.828 | -113.514 | 3.745 | 61.828 | -504.9352 | 3.745 |  | 121.176 | 22.88652
61.886 | -114.263 | 3.744 | 61.886 | -508.267 | 3.744 |  | 121.275 | 22.90798
61.934 | -114.362 | 3.745 | 61.934 | -508.7073 | 3.745 |  | 121.376 | 22.89522
61.981 | -114.82 | 3.747 | 61.981 | -510.7446204 | 3.747 |  | 121.477 | 22.92422
62.033 | -115.63 | 3.75 | 62.033 | -514.3476786 | 3.75 |  | 121.577 | 22.8871
62.111 | -115.721 | 3.747 | 62.111 | -514.7525 | 3.747 |  | 121.677 | 22.89986
62.194 | -113.823 | 3.745 | 62.194 | -506.3097 | 3.745 |  | 121.776 | 22.90276
62.242 | -114.31 | 3.745 | 62.242 | -508.4760282 | 3.745 |  | 121.877 | 22.88652
62.309 | -114.922 | 3.745 | 62.309 | -511.1983 | 3.745 |  | 121.976 | 22.88362
62.356 | -115.616 | 3.745 | 62.356 | -514.2854 | 3.745 |  | 122.077 | 22.92538
62.404 | -117.206 | 3.745 | 62.404 | -521.3581 | 3.745 |  | 122.177 | 22.95437
62.451 | -117.917 | 3.745 | 62.451 | -524.5208 | 3.745 |  | 122.277 | 22.9677
62.5 | -119.128 | 3.742 | 62.5 | -529.9076 | 3.742 |  | 122.378 | 22.98393
62.556 | -119.785 | 3.746 | 62.556 | -532.8300327 | 3.746 |  | 122.476 | 22.99262
62.604 | -120.106 | 3.745 | 62.604 | -534.2579 | 3.745 |  | 122.576 | 23.01348
62.656 | -120.197 | 3.743 | 62.656 | -534.6627 | 3.743 |  | 122.676 | 22.97987
62.704 | -120.081 | 3.745 | 62.704 | -534.1467 | 3.745 |  | 122.776 | 23.00653
62.751 | -121.11 | 3.745 | 62.751 | -538.7239242 | 3.745 |  | 122.876 | 22.98973
62.808 | -122.999 | 3.745 | 62.808 | -547.1266 | 3.745 |  | 122.975 | 22.97756
62.874 | -122.799 | 3.746 | 62.874 | -546.237 | 3.746 |  | 123.075 | 23.00943
62.924 | -123.049 | 3.746 | 62.924 | -547.349 | 3.746 |  | 123.175 | 22.99089
62.973 | -124.02 | 3.74 | 62.973 | -551.6682444 | 3.74 |  | 123.275 | 22.98915
63.027 | -124.495 | 3.745 | 63.027 | -553.7811489 | 3.745 |  | 123.375 | 22.99668
63.075 | -124.417 | 3.744 | 63.075 | -553.4342 | 3.744 |  | 123.475 | 22.97987
63.125 | -124.439 | 3.748 | 63.125 | -553.532 | 3.748 |  | 123.576 | 22.99204
63.173 | -124.458 | 3.746 | 63.173 | -553.6166 | 3.746 |  | 123.676 | 22.99204
63.221 | -124.652 | 3.745 | 63.221 | -554.4795 | 3.745 |  | 123.777 | 23.00422
63.268 | -124.914 | 3.745 | 63.268 | -555.645 | 3.745 |  | 123.877 | 22.9932
63.315 | -126.205 | 3.746 | 63.315 | -561.3876051 | 3.746 |  | 123.977 | 23.00364
63.363 | -128.269 | 3.746 | 63.363 | -570.5687 | 3.746 |  | 124.078 | 23.00132
63.411 | -128.324 | 3.748 | 63.411 | -570.8134 | 3.748 |  | 124.177 | 22.99378
63.464 | -128.261 | 3.745 | 63.464 | -570.5331 | 3.745 |  | 124.277 | 22.99784
63.512 | -128.302 | 3.742 | 63.512 | -570.7155 | 3.742 |  | 124.377 | 23.00827
63.56 | -128.589 | 3.747 | 63.56 | -571.9922 | 3.747 |  | 124.476 | 22.97755
63.609 | -126.689 | 3.747 | 63.609 | -563.5405 | 3.747 |  | 124.576 | 22.97408
63.665 | -123.008 | 3.744 | 63.665 | -547.1666 | 3.744 |  | 124.675 | 22.97987
63.719 | -120.081 | 3.745 | 63.719 | -534.1467 | 3.745 |  | 124.775 | 22.98683
63.776 | -121.11 | 3.745 | 63.776 | -538.7239242 | 3.745 |  | 124.875 | 22.98509
63.824 | -122.999 | 3.745 | 63.824 | -547.1266 | 3.745 |  | 124.976 | 22.95843
63.88 | -122.799 | 3.746 | 63.88 | -546.237 | 3.746 |  | 125.076 | 22.96538
63.932 | -123.049 | 3.746 | 63.932 | -547.349 | 3.746 |  | 125.175 | 22.98335
64.003 | -124.02 | 3.74 | 64.003 | -551.6682444 | 3.74 |  | 125.276 | 22.98915
64.05 | -124.495 | 3.745 | 64.05 | -553.7811489 | 3.745 |  | 125.376 | 22.96538
64.113 | -124.417 | 3.744 | 64.113 | -553.4342 | 3.744 |  | 125.476 | 22.95843
64.161 | -124.439 | 3.748 | 64.161 | -553.532 | 3.748 |  | 125.576 | 22.95379
64.209 | -124.458 | 3.746 | 64.209 | -553.6166 | 3.746 |  | 125.675 | 22.94857
64.257 | -124.652 | 3.745 | 64.257 | -554.4795 | 3.745 |  | 125.776 | 22.93234
64.304 | -124.914 | 3.745 | 64.304 | -555.645 | 3.745 |  | 125.875 | 22.9364
64.352 | -126.205 | 3.746 | 64.352 | -561.3876051 | 3.746 |  | 125.975 | 22.90798
64.399 | -128.269 | 3.746 | 64.399 | -570.5687 | 3.746 |  | 126.075 | 22.92886
64.446 | -128.324 | 3.748 | 64.446 | -570.8134 | 3.748 |  | 126.175 | 22.89638
64.494 | -128.261 | 3.745 | 64.494 | -570.5331 | 3.745 |  | 126.276 | 22.94336
64.542 | -128.302 | 3.742 | 64.542 | -570.7155 | 3.742 |  | 126.375 | 22.9219
64.59 | -128.589 | 3.747 | 64.59 | -571.9922 | 3.747 |  | 126.476 | 22.87086
64.64 | -128.814 | 3.747 | 64.64 | -572.993 | 3.747 |  | 126.575 | 22.86854
64.688 | -129.693 | 3.746 | 64.688 | -576.903 | 3.746 |  | 126.675 | 22.84185
64.743 | -130.596 | 3.745 | 64.743 | -580.9197 | 3.745 |  | 126.775 | 22.85693
64.791 | -130.84 | 3.745 | 64.791 | -582.0051048 | 3.745 |  | 126.874 | 22.84533
64.839 | -130.783 | 3.746 | 64.839 | -581.7516 | 3.746 |  | 126.975 | 22.83894
64.895 | -130.924 | 3.745 | 64.895 | -582.3788 | 3.745 |  | 127.074 | 22.83836
64.947 | -131.605 | 3.746 | 64.947 | -585.4079931 | 3.746 |  | 127.174 | 22.86332
64.995 | -132.373 | 3.747 | 64.995 | -588.8242 | 3.747 |  | 127.274 | 22.86042
65.043 | -133.103 | 3.746 | 65.043 | -592.0714 | 3.746 |  | 127.373 | 22.85287
65.091 | -133.502 | 3.745 | 65.091 | -593.8463 | 3.745 |  | 127.475 | 22.8813
65.152 | -133.696 | 3.744 | 65.152 | -594.7092 | 3.744 |  | 127.574 | 22.87724
65.199 | -134.301 | 3.745 | 65.199 | -597.4004 | 3.745 |  | 127.675 | 22.86563
65.246 | -134.576 | 3.745 | 65.246 | -598.6237 | 3.745 |  | 127.775 | 22.88536
65.294 | -134.722 | 3.745 | 65.294 | -599.2731 | 3.745 |  | 127.875 | 22.86157
65.342 | -134.971 | 3.746 | 65.342 | -600.3807 | 3.746 |  | 127.976 | 22.87202
65.39 | -135.31 | 3.745 | 65.39 | -601.8886482 | 3.745 |  | 128.075 | 22.85925
65.442 | -136.164 | 3.746 | 65.442 | -605.6874 | 3.746 |  | 128.176 | 22.85868
65.509 | -137.101 | 3.747 | 65.509 | -609.8554 | 3.747 |  | 128.275 | 22.8784
65.557 | -137.531 | 3.743 | 65.557 | -611.7681 | 3.743 |  | 128.375 | 22.84475
65.604 | -138.038 | 3.747 | 65.604 | -614.0234 | 3.747 |  | 128.475 | 22.83372
65.657 | -138.475 | 3.745 | 65.657 | -615.9672645 | 3.745 |  | 128.574 | 22.85635
65.705 | -136.134 | 3.745 | 65.705 | -605.554 | 3.745 |  | 128.676 | 22.84823
65.753 | -132.168 | 3.745 | 65.753 | -587.9123 | 3.745 |  | 128.775 | 22.82502
65.8 | -130.84 | 3.745 | 65.8 | -582.0051048 | 3.745 |  | 128.875 | 22.83778
65.856 | -130.783 | 3.746 | 65.856 | -581.7516 | 3.746 |  | 128.975 | 22.85983
65.903 | -130.924 | 3.745 | 65.903 | -582.3788 | 3.745 |  | 129.074 | 22.83662
65.96 | -131.605 | 3.746 | 65.96 | -585.4079931 | 3.746 |  | 129.175 | 22.8285
66.008 | -132.373 | 3.747 | 66.008 | -588.8242 | 3.747 |  | 129.274 | 22.84997
66.056 | -133.103 | 3.746 | 66.056 | -592.0714 | 3.746 |  | 129.374 | 22.83024
66.104 | -133.502 | 3.745 | 66.104 | -593.8463 | 3.745 |  | 129.474 | 22.83604
66.152 | -133.696 | 3.744 | 66.152 | -594.7092 | 3.744 |  | 129.574 | 22.84301
66.199 | -134.301 | 3.745 | 66.199 | -597.4004 | 3.745 |  | 129.674 | 22.83894
66.247 | -134.576 | 3.745 | 66.247 | -598.6237 | 3.745 |  | 129.773 | 22.85577
66.294 | -134.722 | 3.745 | 66.294 | -599.2731 | 3.745 |  | 129.874 | 22.85577
66.348 | -134.971 | 3.746 | 66.348 | -600.3807 | 3.746 |  | 129.974 | 22.86273
66.395 | -135.31 | 3.745 | 66.395 | -601.8886482 | 3.745 |  | 130.074 | 22.84997
66.443 | -136.164 | 3.746 | 66.443 | -605.6874 | 3.746 |  | 130.175 | 22.86041
66.491 | -137.101 | 3.747 | 66.491 | -609.8554 | 3.747 |  | 130.274 | 22.85287
66.539 | -137.531 | 3.743 | 66.539 | -611.7681 | 3.743 |  | 130.375 | 22.84649
66.587 | -138.038 | 3.747 | 66.587 | -614.0234 | 3.747 |  | 130.474 | 22.86564
66.634 | -138.475 | 3.745 | 66.634 | -615.9672645 | 3.745 |  | 130.575 | 22.92712
66.681 | -138.289 | 3.745 | 66.681 | -615.1399 | 3.745 |  | 130.674 | 22.95379
66.737 | -137.276 | 3.745 | 66.737 | -610.6338 | 3.745 |  | 130.774 | 22.93872
66.785 | -137.384 | 3.745 | 66.785 | -611.1143 | 3.745 |  | 130.875 | 22.96191
66.833 | -138.31 | 3.745 | 66.833 | -615.2333082 | 3.745 |  | 130.974 | 22.97234
66.887 | -138.871 | 3.745 | 66.887 | -617.7288 | 3.745 |  | 131.075 | 22.98799
66.935 | -139.376 | 3.744 | 66.935 | -619.9751 | 3.744 |  | 131.174 | 22.97118
66.983 | -139.965 | 3.747 | 66.983 | -622.5951123 | 3.747 |  | 131.274 | 22.97988
67.033 | -140.285 | 3.744 | 67.033 | -624.0185427 | 3.744 |  | 131.374 | 22.96596
67.099 | -140.289 | 3.742 | 67.099 | -624.0363 | 3.742 |  | 131.474 | 22.97292
67.146 | -140.729 | 3.747 | 67.146 | -625.9936 | 3.747 |  | 131.575 | 22.97872
67.194 | -141.631 | 3.745 | 67.194 | -630.0058 | 3.745 |  | 131.674 | 22.9764
67.242 | -142.334 | 3.745 | 67.242 | -633.1329 | 3.745 |  | 131.774 | 22.98045
67.29 | -142.891 | 3.746 | 67.29 | -635.6106 | 3.746 |  | 131.875 | 22.99668
67.344 | -143.699 | 3.745 | 67.344 | -639.2048 | 3.745 |  | 131.975 | 22.98335
67.393 | -144.534 | 3.746 | 67.393 | -642.919 | 3.746 |  | 132.075 | 22.99378
67.441 | -145.069 | 3.745 | 67.441 | -645.2988 | 3.745 |  | 132.174 | 22.99205
67.495 | -145.665 | 3.748 | 67.495 | -647.9499663 | 3.748 |  | 132.275 | 23.00537
67.543 | -145.701 | 3.744 | 67.543 | -648.1101 | 3.744 |  | 132.374 | 23.00885
67.602 | -146.455 | 3.747 | 67.602 | -651.4640601 | 3.747 |  | 132.474 | 22.98915
67.657 | -146.641 | 3.745 | 67.657 | -652.2914 | 3.745 |  | 132.575 | 22.97698
67.711 | -144.733 | 3.746 | 67.711 | -643.8042 | 3.746 |  | 132.674 | 22.98567
67.759 | -139.592 | 3.745 | 67.759 | -620.9359 | 3.745 |  | 132.775 | 22.95843
67.807 | -137.384 | 3.745 | 67.807 | -611.1143 | 3.745 |  | 132.874 | 22.9248
67.855 | -138.31 | 3.745 | 67.855 | -615.2333082 | 3.745 |  | 132.974 | 22.90972
67.902 | -138.871 | 3.745 | 67.902 | -617.7288 | 3.745 |  | 133.074 | 22.94336
67.949 | -139.376 | 3.744 | 67.949 | -619.9751 | 3.744 |  | 133.173 | 22.94336
67.996 | -139.965 | 3.747 | 67.996 | -622.5951123 | 3.747 |  | 133.274 | 22.94625
68.047 | -140.285 | 3.744 | 68.047 | -624.0185427 | 3.744 |  | 133.373 | 22.91494
68.094 | -140.289 | 3.742 | 68.094 | -624.0363 | 3.742 |  | 133.473 | 22.92828
68.15 | -140.729 | 3.747 | 68.15 | -625.9936 | 3.747 |  | 133.573 | 22.94625
68.197 | -141.631 | 3.745 | 68.197 | -630.0058 | 3.745 |  | 133.673 | 22.93814
68.245 | -142.334 | 3.745 | 68.245 | -633.1329 | 3.745 |  | 133.774 | 22.93408
68.305 | -142.891 | 3.746 | 68.305 | -635.6106 | 3.746 |  | 133.873 | 22.93176
68.36 | -143.699 | 3.745 | 68.36 | -639.2048 | 3.745 |  | 133.974 | 22.9277
68.413 | -144.534 | 3.746 | 68.413 | -642.919 | 3.746 |  | 134.074 | 22.94683
68.461 | -145.069 | 3.745 | 68.461 | -645.2988 | 3.745 |  | 134.174 | 22.9277
68.518 | -145.665 | 3.748 | 68.518 | -647.9499663 | 3.748 |  | 134.275 | 22.9219
68.565 | -145.701 | 3.744 | 68.565 | -648.1101 | 3.744 |  | 134.374 | 22.91262
68.612 | -146.455 | 3.747 | 68.612 | -651.4640601 | 3.747 |  | 134.475 | 22.89406
68.66 | -146.641 | 3.745 | 68.66 | -652.2914 | 3.745 |  | 134.574 | 22.91436
68.708 | -146.642 | 3.745 | 68.708 | -652.2959 | 3.745 |  | 134.674 | 22.91146
68.756 | -146.861 | 3.745 | 68.756 | -653.27 | 3.745 |  | 134.774 | 22.92422
68.808 | -146.86 | 3.745 | 68.808 | -653.2655892 | 3.745 |  | 134.874 | 22.9277
68.856 | -146.68 | 3.744 | 68.856 | -652.4649096 | 3.744 |  | 134.974 | 22.94336
68.904 | -147.555 | 3.744 | 68.904 | -656.3571021 | 3.744 |  | 135.073 | 22.93002
68.953 | -148.915 | 3.745 | 68.953 | -662.4066813 | 3.745 |  | 135.173 | 22.91958
69.001 | -149.472 | 3.746 | 69.001 | -664.8843 | 3.746 |  | 135.273 | 22.93582
69.059 | -149.178 | 3.746 | 69.059 | -663.5766 | 3.746 |  | 135.373 | 22.91552
69.114 | -148.875 | 3.746 | 69.114 | -662.2287525 | 3.746 |  | 135.474 | 22.90102
69.169 | -148.893 | 3.745 | 69.169 | -662.3088 | 3.745 |  | 135.574 | 22.91262
69.225 | -148.871 | 3.745 | 69.225 | -662.211 | 3.745 |  | 135.674 | 22.90334
69.273 | -148.746 | 3.745 | 69.273 | -661.6549 | 3.745 |  | 135.774 | 22.90972
69.328 | -148.962 | 3.745 | 69.328 | -662.6157 | 3.745 |  | 135.874 | 22.92654
69.376 | -149.317 | 3.746 | 69.376 | -664.1949 | 3.746 |  | 135.974 | 22.91726
69.431 | -149.709 | 3.744 | 69.431 | -665.9386 | 3.744 |  | 136.074 | 22.93814
69.478 | -150.531 | 3.747 | 69.478 | -669.595 | 3.747 |  | 136.174 | 22.93871
69.545 | -151.32 | 3.743 | 69.545 | -673.1046504 | 3.743 |  | 136.273 | 22.93176
69.593 | -152.122 | 3.745 | 69.593 | -676.6721 | 3.745 |  | 136.373 | 22.93118
69.65 | -152.866 | 3.746 | 69.65 | -679.9816 | 3.746 |  | 136.474 | 22.9219
69.707 | -153.66 | 3.745 | 69.707 | -683.5134852 | 3.745 |  | 136.574 | 22.93234
69.754 | -154.402 | 3.745 | 69.754 | -686.8141 | 3.745 |  | 136.674 | 22.95611
69.812 | -152.968 | 3.746 | 69.812 | -680.4353 | 3.746 |  | 136.773 | 22.93582
69.86 | -149.202 | 3.745 | 69.86 | -663.6833 | 3.745 |  | 136.873 | 22.92944
69.908 | -146.68 | 3.744 | 69.908 | -652.4649096 | 3.744 |  | 136.973 | 22.919
69.956 | -147.555 | 3.744 | 69.956 | -656.3571021 | 3.744 |  | 137.073 | 22.91494
70.008 | -148.915 | 3.745 | 70.008 | -662.4066813 | 3.745 |  | 137.173 | 22.92944
70.056 | -149.472 | 3.746 | 70.056 | -664.8843 | 3.746 |  | 137.273 | 22.91726
70.104 | -149.178 | 3.746 | 70.104 | -663.5766 | 3.746 |  | 137.372 | 22.92654
70.151 | -148.875 | 3.746 | 70.151 | -662.2287525 | 3.746 |  | 137.473 | 22.92538
70.199 | -148.893 | 3.745 | 70.199 | -662.3088 | 3.745 |  | 137.573 | 22.92306
70.247 | -148.871 | 3.745 | 70.247 | -662.211 | 3.745 |  | 137.674 | 22.91088
70.294 | -148.746 | 3.745 | 70.294 | -661.6549 | 3.745 |  | 137.774 | 22.9219
70.342 | -148.962 | 3.745 | 70.342 | -662.6157 | 3.745 |  | 137.874 | 22.92828
70.39 | -149.317 | 3.746 | 70.39 | -664.1949 | 3.746 |  | 137.974 | 22.94567
70.438 | -149.709 | 3.744 | 70.438 | -665.9386 | 3.744 |  | 138.073 | 22.9248
70.488 | -150.531 | 3.747 | 70.488 | -669.595 | 3.747 |  | 138.174 | 22.93524
70.536 | -151.32 | 3.743 | 70.536 | -673.1046504 | 3.743 |  | 138.274 | 22.91494
70.584 | -152.122 | 3.745 | 70.584 | -676.6721 | 3.745 |  | 138.374 | 22.91842
70.631 | -152.866 | 3.746 | 70.631 | -679.9816 | 3.746 |  | 138.474 | 22.89406
70.678 | -153.66 | 3.745 | 70.678 | -683.5134852 | 3.745 |  | 138.573 | 22.90566
70.73 | -154.402 | 3.745 | 70.73 | -686.8141 | 3.745 |  | 138.673 | 22.90334
70.78 | -154.803 | 3.746 | 70.78 | -688.5978 | 3.746 |  | 138.773 | 22.8929
70.834 | -155.804 | 3.745 | 70.834 | -693.0505 | 3.745 |  | 138.873 | 22.89696
70.881 | -156.403 | 3.745 | 70.881 | -695.715 | 3.745 |  | 138.973 | 22.89928
70.928 | -157.213 | 3.748 | 70.928 | -699.318 | 3.748 |  | 139.072 | 22.89986
70.977 | -157.932 | 3.744 | 70.977 | -702.5163 | 3.744 |  | 139.172 | 22.94045
71.025 | -158.241 | 3.744 | 71.025 | -703.8908 | 3.744 |  | 139.272 | 22.9677
71.074 | -158.368 | 3.743 | 71.074 | -704.4557 | 3.743 |  | 139.373 | 22.95553
71.122 | -158.932 | 3.746 | 71.122 | -706.9645 | 3.746 |  | 139.473 | 22.95727
71.169 | -159.282 | 3.745 | 71.169 | -708.5214 | 3.745 |  | 139.606 | 22.95495
71.218 | -157.987 | 3.745 | 71.218 | -702.7609 | 3.745 |  | 139.672 | 22.93234
71.265 | -157.6 | 3.745 | 71.265 | -701.039472 | 3.745 |  | 139.772 | 22.92654
71.313 | -158.215 | 3.745 | 71.313 | -703.7751273 | 3.745 |  | 139.872 | 22.95379
71.36 | -158.558 | 3.74 | 71.36 | -705.3009 | 3.74 |  | 139.972 | 22.9503
71.408 | -158.586 | 3.748 | 71.408 | -705.4254 | 3.748 |  | 140.072 | 22.96596
71.462 | -158.489 | 3.742 | 71.462 | -704.9939 | 3.742 |  | 140.173 | 22.96539
71.51 | -158.897 | 3.746 | 71.51 | -706.8088 | 3.746 |  | 140.272 | 22.96944
71.572 | -158.726 | 3.747 | 71.572 | -706.0482 | 3.747 |  | 140.373 | 22.94277
71.62 | -158.628 | 3.746 | 71.62 | -705.6122 | 3.746 |  | 140.473 | 22.95901
71.668 | -158.543 | 3.745 | 71.668 | -705.2341 | 3.745 |  | 140.573 | 22.94799
71.722 | -158.34 | 3.745 | 71.722 | -704.3311548 | 3.745 |  | 140.673 | 22.95553
71.769 | -156.345 | 3.745 | 71.769 | -695.4569559 | 3.745 |  | 140.772 | 22.97176
71.818 | -155.804 | 3.745 | 71.818 | -693.0505 | 3.745 |  | 140.872 | 22.9764
71.871 | -156.403 | 3.745 | 71.871 | -695.715 | 3.745 |  | 140.973 | 22.95379
71.924 | -157.213 | 3.748 | 71.924 | -699.318 | 3.748 |  | 141.073 | 22.92712
71.976 | -157.932 | 3.744 | 71.976 | -702.5163 | 3.744 |  | 141.173 | 22.86854
72.034 | -158.241 | 3.744 | 72.034 | -703.8908 | 3.744 |  | 141.272 | 22.84939
72.081 | -158.368 | 3.743 | 72.081 | -704.4557 | 3.743 |  | 141.373 | 22.89
72.128 | -158.932 | 3.746 | 72.128 | -706.9645 | 3.746 |  | 141.472 | 22.88478
72.176 | -159.282 | 3.745 | 72.176 | -708.5214 | 3.745 |  | 141.573 | 22.87318
72.224 | -157.987 | 3.745 | 72.224 | -702.7609 | 3.745 |  | 141.673 | 22.86448
72.274 | -157.6 | 3.745 | 72.274 | -701.039472 | 3.745 |  | 141.773 | 22.85519
72.326 | -158.215 | 3.745 | 72.326 | -703.7751273 | 3.745 |  | 141.874 | 22.86216
72.393 | -158.558 | 3.74 | 72.393 | -705.3009 | 3.74 |  | 141.972 | 22.8581
72.441 | -158.586 | 3.748 | 72.441 | -705.4254 | 3.748 |  | 142.073 | 22.87028
72.495 | -158.489 | 3.742 | 72.495 | -704.9939 | 3.742 |  | 142.173 | 22.87376
72.547 | -158.897 | 3.746 | 72.547 | -706.8088 | 3.746 |  | 142.273 | 22.85113
72.594 | -158.726 | 3.747 | 72.594 | -706.0482 | 3.747 |  | 142.373 | 22.84359
72.642 | -158.628 | 3.746 | 72.642 | -705.6122 | 3.746 |  | 142.472 | 22.84068
72.696 | -158.543 | 3.745 | 72.696 | -705.2341 | 3.745 |  | 142.573 | 22.8343
72.749 | -158.752 | 3.745 | 72.749 | -706.1638 | 3.745 |  | 142.672 | 22.84011
72.796 | -159.103 | 3.745 | 72.796 | -707.7251 | 3.745 |  | 142.772 | 22.84301
72.844 | -159.872 | 3.746 | 72.844 | -711.1458 | 3.746 |  | 142.872 | 22.85229
72.9 | -160.984 | 3.746 | 72.9 | -716.0922 | 3.746 |  | 142.972 | 22.88188
72.952 | -162.66 | 3.757 | 72.952 | -723.5474652 | 3.757 |  | 143.073 | 22.86157
73 | -164.494 | 3.745 | 73 | -731.7055 | 3.745 |  | 143.172 | 22.8401
73.046 | -165.645 | 3.748 | 73.046 | -736.8254019 | 3.748 |  | 143.273 | 22.83488
73.093 | -165.897 | 3.748 | 73.093 | -737.9464 | 3.748 |  | 143.373 | 22.80644
73.141 | -165.676 | 3.745 | 73.141 | -736.9633 | 3.745 |  | 143.506 | 22.78786
73.189 | -165.458 | 3.745 | 73.189 | -735.9936 | 3.745 |  | 143.573 | 22.79367
73.237 | -165.495 | 3.745 | 73.237 | -736.1581689 | 3.745 |  | 143.672 | 22.80295
73.287 | -165.71 | 3.745 | 73.287 | -737.1145362 | 3.745 |  | 143.772 | 22.80296
73.335 | -166.067 | 3.746 | 73.335 | -738.7026 | 3.746 |  | 143.872 | 22.80702
73.383 | -165.917 | 3.747 | 73.383 | -738.0353 | 3.747 |  | 143.971 | 22.81863
73.439 | -165.838 | 3.746 | 73.439 | -737.6839 | 3.746 |  | 144.072 | 22.81399
73.488 | -165.628 | 3.748 | 73.488 | -736.7498 | 3.748 |  | 144.171 | 22.80412
73.547 | -165.62 | 3.746 | 73.547 | -736.7141964 | 3.746 |  | 144.272 | 22.82502
73.594 | -167.07 | 3.745 | 73.594 | -743.1641154 | 3.745 |  | 144.372 | 22.82443
73.642 | -168.948 | 3.745 | 73.642 | -751.5179 | 3.745 |  | 144.473 | 22.81689
73.695 | -169.073 | 3.745 | 73.695 | -752.0739 | 3.745 |  | 144.573 | 22.83604
73.742 | -168.882 | 3.745 | 73.742 | -751.2243 | 3.745 |  | 144.672 | 22.82211
73.796 | -165.364 | 3.745 | 73.796 | -735.5755 | 3.745 |  | 144.773 | 22.79483
73.849 | -161.38 | 3.746 | 73.849 | -717.8537436 | 3.746 |  | 144.872 | 22.81399
73.897 | -160.984 | 3.746 | 73.897 | -716.0922 | 3.746 |  | 144.972 | 22.83372
73.954 | -162.66 | 3.757 | 73.954 | -723.5474652 | 3.757 |  | 145.072 | 22.80586
74.018 | -164.494 | 3.745 | 74.018 | -731.7055 | 3.745 |  | 145.171 | 22.84997
74.066 | -165.645 | 3.748 | 74.066 | -736.8254019 | 3.748 |  | 145.272 | 22.88826
74.123 | -165.897 | 3.748 | 74.123 | -737.9464 | 3.748 |  | 145.371 | 22.9161
74.171 | -165.676 | 3.745 | 74.171 | -736.9633 | 3.745 |  | 145.471 | 22.90334
74.223 | -165.458 | 3.745 | 74.223 | -735.9936 | 3.745 |  | 145.571 | 22.8987
74.278 | -165.495 | 3.745 | 74.278 | -736.1581689 | 3.745 |  | 145.671 | 22.8871
74.325 | -165.71 | 3.745 | 74.325 | -737.1145362 | 3.745 |  | 145.772 | 22.8842
74.373 | -166.067 | 3.746 | 74.373 | -738.7026 | 3.746 |  | 145.871 | 22.89522
74.421 | -165.917 | 3.747 | 74.421 | -738.0353 | 3.747 |  | 145.973 | 22.8842
74.469 | -165.838 | 3.746 | 74.469 | -737.6839 | 3.746 |  | 146.072 | 22.89754
74.52 | -165.628 | 3.748 | 74.52 | -736.7498 | 3.748 |  | 146.172 | 22.90856
74.579 | -165.62 | 3.746 | 74.579 | -736.7141964 | 3.746 |  | 146.272 | 22.89754
74.626 | -167.07 | 3.745 | 74.626 | -743.1641154 | 3.745 |  | 146.371 | 22.90566
74.674 | -168.948 | 3.745 | 74.674 | -751.5179 | 3.745 |  | 146.472 | 22.92132
74.722 | -169.073 | 3.745 | 74.722 | -752.0739 | 3.745 |  | 146.571 | 22.93292
74.77 | -168.882 | 3.745 | 74.77 | -751.2243 | 3.745 |  | 146.671 | 22.91726
74.827 | -168.805 | 3.745 | 74.827 | -750.8817771 | 3.745 |  | 146.771 | 22.89696
74.878 | -168.836 | 3.744 | 74.878 | -751.0197 | 3.744 |  | 146.87 | 22.9045
74.934 | -168.672 | 3.746 | 74.934 | -750.2902 | 3.746 |  | 146.971 | 22.91552
74.982 | -169.231 | 3.745 | 74.982 | -752.7767 | 3.745 |  | 147.07 | 22.91262
75.029 | -169.763 | 3.745 | 75.029 | -755.1432 | 3.745 |  | 147.171 | 22.93176
75.077 | -170.651 | 3.747 | 75.077 | -759.0932 | 3.747 |  | 147.271 | 22.919
75.125 | -171.575 | 3.744 | 75.125 | -763.2033465 | 3.744 |  | 147.404 | 22.94683
75.18 | -171.948 | 3.745 | 75.18 | -764.8625 | 3.745 |  | 147.471 | 22.95321
75.227 | -172.378 | 3.745 | 75.227 | -766.7753 | 3.745 |  | 147.57 | 22.94451
75.275 | -172.892 | 3.745 | 75.275 | -769.0617 | 3.745 |  | 147.671 | 22.94973
75.326 | -173.506 | 3.745 | 75.326 | -771.7929 | 3.745 |  | 147.77 | 22.9248
75.384 | -174.353 | 3.746 | 75.384 | -775.5605 | 3.746 |  | 147.87 | 22.92016
75.435 | -174.999 | 3.746 | 75.435 | -778.4341 | 3.746 |  | 147.971 | 22.89696
75.501 | -175.182 | 3.744 | 75.501 | -779.2481 | 3.744 |  | 148.07 | 22.90508
75.549 | -175.286 | 3.743 | 75.549 | -779.7107 | 3.743 |  | 148.172 | 22.919
75.607 | -175.767 | 3.744 | 75.607 | -781.8503 | 3.744 |  | 148.271 | 22.92016
75.66 | -176.268 | 3.745 | 75.66 | -784.0788 | 3.745 |  | 148.371 | 22.92596
75.712 | -176.823 | 3.745 | 75.712 | -786.5476 | 3.745 |  | 148.471 | 22.9219
75.759 | -177.203 | 3.745 | 75.759 | -788.2379 | 3.745 |  | 148.57 | 22.96597
75.808 | -177.547 | 3.746 | 75.808 | -789.7681 | 3.746 |  | 148.671 | 22.94104
75.856 | -177.972 | 3.745 | 75.856 | -791.6586 | 3.745 |  | 148.77 | 22.9335
75.904 | -175.849 | 3.744 | 75.904 | -782.215 | 3.744 |  | 148.87 | 22.92654
75.952 | -170.725 | 3.745 | 75.952 | -759.4223595 | 3.745 |  | 148.97 | 22.91958
76 | -169.231 | 3.745 | 76 | -752.7767 | 3.745 |  | 149.069 | 22.92306
76.048 | -169.763 | 3.745 | 76.048 | -755.1432 | 3.745 |  | 149.17 | 22.92364
76.095 | -170.651 | 3.747 | 76.095 | -759.0932 | 3.747 |  | 149.269 | 22.92422
76.142 | -171.575 | 3.744 | 76.142 | -763.2033465 | 3.744 |  | 149.37 | 22.88768
76.19 | -171.948 | 3.745 | 76.19 | -764.8625 | 3.745 |  | 149.47 | 22.87144
76.238 | -172.378 | 3.745 | 76.238 | -766.7753 | 3.745 |  | 149.57 | 22.87782
76.286 | -172.892 | 3.745 | 76.286 | -769.0617 | 3.745 |  | 149.671 | 22.87202
76.334 | -173.506 | 3.745 | 76.334 | -771.7929 | 3.745 |  | 149.77 | 22.88536
76.389 | -174.353 | 3.746 | 76.389 | -775.5605 | 3.746 |  | 149.872 | 22.87202
76.437 | -174.999 | 3.746 | 76.437 | -778.4341 | 3.746 |  | 149.971 | 22.85983
76.485 | -175.182 | 3.744 | 76.485 | -779.2481 | 3.744 |  | 150.071 | 22.87144
76.536 | -175.286 | 3.743 | 76.536 | -779.7107 | 3.743 |  | 150.171 | 22.87028
76.584 | -175.767 | 3.744 | 76.584 | -781.8503 | 3.744 |  | 150.271 | 22.88362
76.632 | -176.268 | 3.745 | 76.632 | -784.0788 | 3.745 |  | 150.371 | 22.86912
76.686 | -176.823 | 3.745 | 76.686 | -786.5476 | 3.745 |  | 150.47 | 22.88188
76.734 | -177.203 | 3.745 | 76.734 | -788.2379 | 3.745 |  | 150.571 | 22.84823
76.782 | -177.547 | 3.746 | 76.782 | -789.7681 | 3.746 |  | 150.67 | 22.84185
76.829 | -177.972 | 3.745 | 76.829 | -791.6586 | 3.745 |  | 150.77 | 22.85171
76.876 | -178.832 | 3.745 | 76.876 | -795.4841 | 3.745 |  | 150.87 | 22.8256
76.924 | -178.355 | 3.745 | 76.924 | -793.3622781 | 3.745 |  | 150.97 | 22.82965
76.972 | -176.769 | 3.746 | 76.972 | -786.3074 | 3.746 |  | 151.071 | 22.84823
77.023 | -176.58 | 3.745 | 77.023 | -785.4666876 | 3.745 |  | 151.17 | 22.85171
77.078 | -177.275 | 3.744 | 77.078 | -788.5582005 | 3.744 |  | 151.304 | 22.82443
77.125 | -177.747 | 3.745 | 77.125 | -790.6578 | 3.745 |  | 151.37 | 22.81805
77.174 | -178.264 | 3.745 | 77.174 | -792.9575 | 3.745 |  | 151.47 | 22.81573
77.227 | -178.62 | 3.745 | 77.227 | -794.5410564 | 3.745 |  | 151.57 | 22.84301
77.278 | -179.548 | 3.745 | 77.278 | -798.669 | 3.745 |  | 151.669 | 22.78438
77.325 | -180.955 | 3.745 | 77.325 | -804.9276501 | 3.745 |  | 151.77 | 22.80586
77.373 | -182.742 | 3.743 | 77.373 | -812.8766 | 3.743 |  | 151.87 | 22.81167
77.421 | -183.575 | 3.744 | 77.421 | -816.5819865 | 3.744 |  | 151.971 | 22.79135
77.469 | -183.404 | 3.747 | 77.469 | -815.8213 | 3.747 |  | 152.072 | 22.79425
77.532 | -184.433 | 3.744 | 77.532 | -820.3986 | 3.744 |  | 152.172 | 22.79773
77.58 | -185.287 | 3.746 | 77.58 | -824.1973 | 3.746 |  | 152.272 | 22.79831
77.628 | -185.65 | 3.745 | 77.628 | -825.812043 | 3.745 |  | 152.371 | 22.79541
77.675 | -186.304 | 3.745 | 77.675 | -828.7212 | 3.745 |  | 152.47 | 22.78205
77.723 | -186.61 | 3.745 | 77.723 | -830.0823342 | 3.745 |  | 152.57 | 22.79424
77.771 | -186.976 | 3.745 | 77.771 | -831.7104 | 3.745 |  | 152.67 | 22.78322
77.819 | -185.761 | 3.745 | 77.819 | -826.3058 | 3.745 |  | 152.77 | 22.8105
77.868 | -181.913 | 3.744 | 77.868 | -809.189 | 3.744 |  | 152.87 | 22.78438
77.916 | -178.355 | 3.745 | 77.916 | -793.3622781 | 3.745 |  | 152.969 | 22.78902
77.967 | -176.769 | 3.746 | 77.967 | -786.3074 | 3.746 |  | 153.069 | 22.79889
78.015 | -176.58 | 3.745 | 78.015 | -785.4666876 | 3.745 |  | 153.169 | 22.80412
78.066 | -177.275 | 3.744 | 78.066 | -788.5582005 | 3.744 |  | 153.27 | 22.81166
78.119 | -177.747 | 3.745 | 78.119 | -790.6578 | 3.745 |  | 153.37 | 22.81515
78.167 | -178.264 | 3.745 | 78.167 | -792.9575 | 3.745 |  | 153.47 | 22.80876
78.215 | -178.62 | 3.745 | 78.215 | -794.5410564 | 3.745 |  | 153.57 | 22.8314
78.266 | -179.548 | 3.745 | 78.266 | -798.669 | 3.745 |  | 153.67 | 22.89232
78.314 | -180.955 | 3.745 | 78.314 | -804.9276501 | 3.745 |  | 153.771 | 22.92074
78.365 | -182.742 | 3.743 | 78.365 | -812.8766 | 3.743 |  | 153.871 | 22.92422
78.413 | -183.575 | 3.744 | 78.413 | -816.5819865 | 3.744 |  | 153.971 | 22.94219
78.46 | -183.404 | 3.747 | 78.46 | -815.8213 | 3.747 |  | 154.071 | 22.92248
78.507 | -184.433 | 3.744 | 78.507 | -820.3986 | 3.744 |  | 154.17 | 22.9248
78.556 | -185.287 | 3.746 | 78.556 | -824.1973 | 3.746 |  | 154.27 | 22.92595
78.606 | -185.65 | 3.745 | 78.606 | -825.812043 | 3.745 |  | 154.37 | 22.91726
78.654 | -186.304 | 3.745 | 78.654 | -828.7212 | 3.745 |  | 154.47 | 22.92712
78.713 | -186.61 | 3.745 | 78.713 | -830.0823342 | 3.745 |  | 154.57 | 22.90508
78.761 | -186.976 | 3.745 | 78.761 | -831.7104 | 3.745 |  | 154.669 | 22.92132
78.808 | -187.033 | 3.745 | 78.808 | -831.9639 | 3.745 |  | 154.769 | 22.95785
78.857 | -187.372 | 3.742 | 78.857 | -833.4719 | 3.742 |  | 154.869 | 22.97639
78.905 | -187.815 | 3.743 | 78.905 | -835.4424393 | 3.743 |  | 154.97 | 23.00131
78.954 | -188.1 | 3.747 | 78.954 | -836.710182 | 3.747 |  | 155.07 | 23.04361
79.002 | -188.281 | 3.747 | 79.002 | -837.5153 | 3.747 |  | 155.203 | 23.10383
79.05 | -188.163 | 3.746 | 79.05 | -836.9904 | 3.746 |  | 155.269 | 23.14721
79.098 | -188.025 | 3.745 | 79.098 | -836.3765655 | 3.745 |  | 155.369 | 23.16399
79.163 | -187.686 | 3.746 | 79.163 | -834.8686 | 3.746 |  | 155.469 | 23.17327
79.21 | -187.344 | 3.746 | 79.21 | -833.3473 | 3.746 |  | 155.569 | 23.2571
79.258 | -187.154 | 3.745 | 79.258 | -832.5022 | 3.745 |  | 155.669 | 23.28542
79.307 | -188.227 | 3.747 | 79.307 | -837.2751 | 3.747 |  | 155.769 | 23.32063
79.365 | -189.529 | 3.746 | 79.365 | -843.0667 | 3.746 |  | 155.869 | 27.18165
79.413 | -190.756 | 3.741 | 79.413 | -848.5247 | 3.741 |  | 155.97 | 33.12244
79.463 | -190.534 | 3.747 | 79.463 | -847.5371 | 3.747 |  | 156.07 | 38.59203
79.51 | -190.403 | 3.747 | 79.51 | -846.9544 | 3.747 |  | 156.17 | 43.9073
79.558 | -190.347 | 3.745 | 79.558 | -846.7053 | 3.745 |  | 156.27 | 49.30947
79.606 | -190.396 | 3.745 | 79.606 | -846.9233 | 3.745 |  | 156.369 | 54.47401
79.654 | -190.915 | 3.745 | 79.654 | -849.2319213 | 3.745 |  | 156.47 | 59.39732
79.702 | -191.221 | 3.745 | 79.702 | -850.5931 | 3.745 |  | 156.569 | 63.79778
79.75 | -191.659 | 3.745 | 79.75 | -852.5414 | 3.745 |  | 156.669 | 67.2213
79.801 | -190.505 | 3.747 | 79.801 | -847.4081511 | 3.747 |  | 156.769 | 70.11738
79.849 | -188.185 | 3.745 | 79.849 | -837.0882807 | 3.745 |  | 156.868 | 72.55556
79.896 | -187.815 | 3.743 | 79.896 | -835.4424393 | 3.743 |  | 156.969 | 74.66562
79.954 | -188.1 | 3.747 | 79.954 | -836.710182 | 3.747 |  | 157.068 | 76.05755
80.002 | -188.281 | 3.747 | 80.002 | -837.5153 | 3.747 |  | 157.169 | 76.29981
80.05 | -188.163 | 3.746 | 80.05 | -836.9904 | 3.746 |  | 157.269 | 76.35432
80.098 | -188.025 | 3.745 | 80.098 | -836.3765655 | 3.745 |  | 157.369 | 75.91041
80.146 | -187.686 | 3.746 | 80.146 | -834.8686 | 3.746 |  | 157.47 | 74.57514
80.194 | -187.344 | 3.746 | 80.194 | -833.3473 | 3.746 |  | 157.569 | 73.5524
80.248 | -187.154 | 3.745 | 80.248 | -832.5022 | 3.745 |  | 157.67 | 71.69436
80.295 | -188.227 | 3.747 | 80.295 | -837.2751 | 3.747 |  | 157.77 | 71.11552
80.342 | -189.529 | 3.746 | 80.342 | -843.0667 | 3.746 |  | 157.87 | 70.32246
80.39 | -190.756 | 3.741 | 80.39 | -848.5247 | 3.741 |  | 157.97 | 69.40816
80.438 | -190.534 | 3.747 | 80.438 | -847.5371 | 3.747 |  | 158.069 | 68.97545
80.486 | -190.403 | 3.747 | 80.486 | -846.9544 | 3.747 |  | 158.17 | 67.3717
80.535 | -190.347 | 3.745 | 80.535 | -846.7053 | 3.745 |  | 158.269 | 66.84809
80.583 | -190.396 | 3.745 | 80.583 | -846.9233 | 3.745 |  | 158.369 | 66.40219
80.631 | -190.915 | 3.745 | 80.631 | -849.2319213 | 3.745 |  | 158.469 | 65.37224
80.678 | -191.221 | 3.745 | 80.678 | -850.5931 | 3.745 |  | 158.568 | 64.99677
80.726 | -191.659 | 3.745 | 80.726 | -852.5414 | 3.745 |  | 158.669 | 64.13677
80.774 | -192.151 | 3.748 | 80.774 | -854.7299 | 3.748 |  | 158.768 | 63.97678
80.823 | -193.091 | 3.746 | 80.823 | -858.9112 | 3.746 |  | 158.869 | 63.35011
80.871 | -194.106 | 3.744 | 80.871 | -863.4262 | 3.744 |  | 158.969 | 62.81014
80.919 | -194.051 | 3.746 | 80.919 | -863.1815 | 3.746 |  | 159.102 | 62.72108
80.976 | -194.691 | 3.746 | 80.976 | -866.0284 | 3.746 |  | 159.169 | 62.43204
81.031 | -195.268 | 3.745 | 81.031 | -868.595 | 3.745 |  | 159.268 | 61.96864
81.083 | -195.715 | 3.745 | 81.083 | -870.5833773 | 3.745 |  | 159.368 | 61.62138
81.131 | -195.743 | 3.745 | 81.131 | -870.7079 | 3.745 |  | 159.468 | 61.59773
81.179 | -196.34 | 3.745 | 81.179 | -873.3635148 | 3.745 |  | 159.568 | 61.44438
81.227 | -196.934 | 3.746 | 81.227 | -876.0058 | 3.746 |  | 159.669 | 61.34155
81.274 | -197.395 | 3.746 | 81.274 | -878.0563869 | 3.746 |  | 159.768 | 61.25008
81.331 | -197.656 | 3.747 | 81.331 | -879.2174 | 3.747 |  | 159.869 | 61.36247
81.379 | -197.48 | 3.746 | 81.379 | -878.4344856 | 3.746 |  | 159.969 | 61.46773
81.427 | -197.708 | 3.749 | 81.427 | -879.4487 | 3.749 |  | 160.069 | 61.57495
81.494 | -198.037 | 3.747 | 81.494 | -880.9121 | 3.747 |  | 160.169 | 61.32486
81.541 | -198.336 | 3.745 | 81.541 | -882.2422 | 3.745 |  | 160.268 | 61.31942
81.589 | -198.83 | 3.745 | 81.589 | -884.4395826 | 3.745 |  | 160.369 | 61.53375
81.637 | -199.483 | 3.745 | 81.637 | -887.3443 | 3.745 |  | 160.468 | 61.56066
81.685 | -199.528 | 3.745 | 81.685 | -887.5444 | 3.745 |  | 160.568 | 62.36245
81.733 | -199.734 | 3.745 | 81.733 | -888.4608 | 3.745 |  | 160.668 | 62.43134
81.781 | -195.979 | 3.749 | 81.781 | -871.7577 | 3.749 |  | 160.767 | 62.23919
81.829 | -193.091 | 3.746 | 81.829 | -858.9112 | 3.746 |  | 160.868 | 62.24808
81.886 | -194.106 | 3.744 | 81.886 | -863.4262 | 3.744 |  | 160.968 | 62.2502
81.934 | -194.051 | 3.746 | 81.934 | -863.1815 | 3.746 |  | 161.069 | 63.04504
81.982 | -194.691 | 3.746 | 81.982 | -866.0284 | 3.746 |  | 161.169 | 63.29774
82.029 | -195.268 | 3.745 | 82.029 | -868.595 | 3.745 |  | 161.269 | 64.17606
82.083 | -195.715 | 3.745 | 82.083 | -870.5833773 | 3.745 |  | 161.37 | 64.5075
82.134 | -195.743 | 3.745 | 82.134 | -870.7079 | 3.745 |  | 161.469 | 64.64627
82.182 | -196.34 | 3.745 | 82.182 | -873.3635148 | 3.745 |  | 161.569 | 64.84761
82.23 | -196.934 | 3.746 | 82.23 | -876.0058 | 3.746 |  | 161.668 | 64.98968
82.285 | -197.395 | 3.746 | 82.285 | -878.0563869 | 3.746 |  | 161.768 | 65.29272
82.333 | -197.656 | 3.747 | 82.333 | -879.2174 | 3.747 |  | 161.868 | 65.51011
82.381 | -197.48 | 3.746 | 82.381 | -878.4344856 | 3.746 |  | 161.967 | 65.596
82.429 | -197.708 | 3.749 | 82.429 | -879.4487 | 3.749 |  | 162.069 | 65.55243
82.476 | -198.037 | 3.747 | 82.476 | -880.9121 | 3.747 |  | 162.168 | 65.6594
82.533 | -198.336 | 3.745 | 82.533 | -882.2422 | 3.745 |  | 162.268 | 66.3008
82.581 | -198.83 | 3.745 | 82.581 | -884.4395826 | 3.745 |  | 162.368 | 66.13457
82.628 | -199.483 | 3.745 | 82.628 | -887.3443 | 3.745 |  | 162.467 | 66.35068
82.677 | -199.528 | 3.745 | 82.677 | -887.5444 | 3.745 |  | 162.568 | 66.25616
82.732 | -199.798 | 3.745 | 82.732 | -888.7455 | 3.745 |  | 162.667 | 66.81865
82.779 | -200.232 | 3.747 | 82.779 | -890.676 | 3.747 |  | 162.768 | 67.125
82.836 | -200.414 | 3.745 | 82.836 | -891.4856 | 3.745 |  | 162.868 | 67.51351
82.884 | -200.986 | 3.748 | 82.884 | -894.0299 | 3.748 |  | 163.001 | 67.51499
82.938 | -201.257 | 3.748 | 82.938 | -895.2354 | 3.748 |  | 163.068 | 67.69787
82.986 | -201.876 | 3.745 | 82.986 | -897.9889 | 3.745 |  | 163.167 | 67.93757
83.034 | -201.765 | 3.745 | 83.034 | -897.4951083 | 3.745 |  | 163.268 | 68.13613
83.082 | -200.487 | 3.745 | 83.082 | -891.8103 | 3.745 |  | 163.367 | 68.44629
83.135 | -200.173 | 3.745 | 83.135 | -890.4135 | 3.745 |  | 163.467 | 68.94933
83.183 | -200.469 | 3.746 | 83.183 | -891.7302 | 3.746 |  | 163.568 | 69.06427
83.231 | -200.939 | 3.744 | 83.231 | -893.8209 | 3.744 |  | 163.667 | 69.47472
83.278 | -200.95 | 3.746 | 83.278 | -893.869809 | 3.746 |  | 163.769 | 69.62804
83.326 | -202.91 | 3.746 | 83.326 | -902.5883202 | 3.746 |  | 163.868 | 69.79871
83.383 | -206.58 | 3.745 | 83.383 | -918.9132876 | 3.745 |  | 163.969 | 70.01109
83.431 | -208.194 | 3.743 | 83.431 | -926.0927 | 3.743 |  | 164.069 | 70.21991
83.478 | -209.934 | 3.745 | 83.478 | -933.8326 | 3.745 |  | 164.168 | 70.40533
83.534 | -209.326 | 3.745 | 83.534 | -931.1281 | 3.745 |  | 164.269 | 70.75364
83.582 | -211.215 | 3.745 | 83.582 | -939.5307873 | 3.745 |  | 164.368 | 71.20923
83.629 | -210.032 | 3.746 | 83.629 | -934.2685 | 3.746 |  | 164.469 | 71.42934
83.677 | -212.406 | 3.746 | 83.677 | -944.8286 | 3.746 |  | 164.568 | 72.06133
83.725 | -210.795 | 3.748 | 83.725 | -937.6625349 | 3.748 |  | 164.668 | 72.58881
83.786 | -205.793 | 3.745 | 83.786 | -915.4125 | 3.745 |  | 164.768 | 73.13329
83.834 | -200.468 | 3.745 | 83.834 | -891.7258 | 3.745 |  | 164.867 | 73.74509
83.882 | -200.986 | 3.748 | 83.882 | -894.0299 | 3.748 |  | 164.968 | 74.47674
83.933 | -201.257 | 3.748 | 83.933 | -895.2354 | 3.748 |  | 165.067 | 75.18438
83.982 | -201.876 | 3.745 | 83.982 | -897.9889 | 3.745 |  | 165.168 | 75.7169
84.03 | -201.765 | 3.745 | 84.03 | -897.4951083 | 3.745 |  | 165.268 | 76.04472
84.077 | -200.487 | 3.745 | 84.077 | -891.8103 | 3.745 |  | 165.368 | 76.71361
84.128 | -200.173 | 3.745 | 84.128 | -890.4135 | 3.745 |  | 165.468 | 77.15997
84.176 | -200.469 | 3.746 | 84.176 | -891.7302 | 3.746 |  | 165.567 | 77.85381
84.224 | -200.939 | 3.744 | 84.224 | -893.8209 | 3.744 |  | 165.668 | 78.41185
84.281 | -200.95 | 3.746 | 84.281 | -893.869809 | 3.746 |  | 165.767 | 78.75243
84.347 | -202.91 | 3.746 | 84.347 | -902.5883202 | 3.746 |  | 165.867 | 78.98436
84.394 | -206.58 | 3.745 | 84.394 | -918.9132876 | 3.745 |  | 165.968 | 79.15405
84.447 | -208.194 | 3.743 | 84.447 | -926.0927 | 3.743 |  | 166.067 | 79.2916
84.497 | -209.934 | 3.745 | 84.497 | -933.8326 | 3.745 |  | 166.169 | 79.60314
84.545 | -209.326 | 3.745 | 84.545 | -931.1281 | 3.745 |  | 166.268 | 79.72717
84.593 | -211.215 | 3.745 | 84.593 | -939.5307873 | 3.745 |  | 166.368 | 79.90466
84.641 | -210.032 | 3.746 | 84.641 | -934.2685 | 3.746 |  | 166.468 | 80.07577
84.689 | -212.406 | 3.746 | 84.689 | -944.8286 | 3.746 |  | 166.568 | 80.23265
84.737 | -211.714 | 3.748 | 84.737 | -941.7504 | 3.748 |  | 166.668 | 80.41608
84.786 | -211.119 | 3.746 | 84.786 | -939.1038 | 3.746 |  | 166.767 | 80.58757
84.839 | -212.947 | 3.746 | 84.839 | -947.2351 | 3.746 |  | 166.901 | 80.87106
84.889 | -211.497 | 3.743 | 84.889 | -940.7852 | 3.743 |  | 166.967 | 80.9538
84.938 | -211.608 | 3.744 | 84.938 | -941.2789 | 3.744 |  | 167.067 | 81.32452
84.988 | -212.024 | 3.745 | 84.988 | -943.1294 | 3.745 |  | 167.167 | 81.54352
85.036 | -211.643 | 3.745 | 85.036 | -941.4346 | 3.745 |  | 167.266 | 81.69355
85.085 | -214.201 | 3.745 | 85.085 | -952.8132 | 3.745 |  | 167.366 | 81.43144
85.142 | -213.359 | 3.746 | 85.142 | -949.0678 | 3.746 |  | 167.467 | 81.27341
85.196 | -214.402 | 3.746 | 85.196 | -953.7073 | 3.746 |  | 167.567 | 81.13233
85.244 | -213.977 | 3.743 | 85.244 | -951.8168 | 3.743 |  | 167.668 | 80.99553
85.292 | -213.228 | 3.747 | 85.292 | -948.4851 | 3.747 |  | 167.767 | 80.87495
85.339 | -215.305 | 3.745 | 85.339 | -957.7240071 | 3.745 |  | 167.868 | 80.78426
85.388 | -214.24 | 3.745 | 85.388 | -952.9866528 | 3.745 |  | 167.968 | 80.90341
85.437 | -214.657 | 3.745 | 85.437 | -954.8416 | 3.745 |  | 168.068 | 80.93853
85.485 | -216.186 | 3.745 | 85.485 | -961.6429 | 3.745 |  | 168.168 | 81.13283
85.533 | -215.137 | 3.745 | 85.533 | -956.9767 | 3.745 |  | 168.267 | 81.319
85.581 | -217.57 | 3.745 | 85.581 | -967.7992254 | 3.745 |  | 168.368 | 81.49813
85.628 | -217.692 | 3.745 | 85.628 | -968.3419 | 3.745 |  | 168.467 | 81.61916
85.676 | -216.657 | 3.744 | 85.676 | -963.738 | 3.744 |  | 168.567 | 81.60514
85.723 | -218.955 | 3.744 | 85.723 | -973.9600101 | 3.744 |  | 168.667 | 81.55092
85.781 | -215.4 | 3.743 | 85.781 | -958.146588 | 3.743 |  | 168.767 | 81.63445
85.834 | -212.967 | 3.746 | 85.834 | -947.3241 | 3.746 |  | 168.867 | 81.63608
85.882 | -211.497 | 3.743 | 85.882 | -940.7852 | 3.743 |  | 168.967 | 81.67474
85.93 | -211.608 | 3.744 | 85.93 | -941.2789 | 3.744 |  | 169.067 | 81.72211
85.978 | -212.024 | 3.745 | 85.978 | -943.1294 | 3.745 |  | 169.167 | 81.83508
86.026 | -211.643 | 3.745 | 86.026 | -941.4346 | 3.745 |  | 169.267 | 81.87609
86.082 | -214.201 | 3.745 | 86.082 | -952.8132 | 3.745 |  | 169.367 | 81.98012
86.13 | -213.359 | 3.746 | 86.13 | -949.0678 | 3.746 |  | 169.467 | 82.08515
86.178 | -214.402 | 3.746 | 86.178 | -953.7073 | 3.746 |  | 169.567 | 82.15625
86.233 | -213.977 | 3.743 | 86.233 | -951.8168 | 3.743 |  | 169.666 | 82.2013
86.284 | -213.228 | 3.747 | 86.284 | -948.4851 | 3.747 |  | 169.766 | 82.28426
86.338 | -215.305 | 3.745 | 86.338 | -957.7240071 | 3.745 |  | 169.867 | 82.25243
86.386 | -214.24 | 3.745 | 86.386 | -952.9866528 | 3.745 |  | 169.967 | 82.23904
86.434 | -214.657 | 3.745 | 86.434 | -954.8416 | 3.745 |  | 170.068 | 82.17662
86.487 | -216.186 | 3.745 | 86.487 | -961.6429 | 3.745 |  | 170.167 | 82.17171
86.542 | -215.137 | 3.745 | 86.542 | -956.9767 | 3.745 |  | 170.267 | 82.21062
86.589 | -217.57 | 3.745 | 86.589 | -967.7992254 | 3.745 |  | 170.367 | 82.2979
86.648 | -217.692 | 3.745 | 86.648 | -968.3419 | 3.745 |  | 170.467 | 82.26058
86.696 | -216.657 | 3.744 | 86.696 | -963.738 | 3.744 |  | 170.567 | 82.25853
86.743 | -219.835 | 3.744 | 86.743 | -977.8744437 | 3.744 |  | 170.667 | 82.39846
86.792 | -219.403 | 3.742 | 86.792 | -975.9528 | 3.742 |  | 170.8 | 82.53943
86.84 | -218.436 | 3.746 | 86.84 | -971.6514 | 3.746 |  | 170.866 | 82.57349
86.888 | -221.366 | 3.745 | 86.888 | -984.6847 | 3.745 |  | 170.966 | 82.60397
86.937 | -220.697 | 3.745 | 86.937 | -981.7088 | 3.745 |  | 171.066 | 82.67653
86.995 | -219.619 | 3.745 | 86.995 | -976.9136 | 3.745 |  | 171.166 | 82.76137
87.043 | -222.098 | 3.745 | 87.043 | -987.9408 | 3.745 |  | 171.266 | 82.8088
87.091 | -221.58 | 3.745 | 87.091 | -985.6365876 | 3.745 |  | 171.366 | 82.77949
87.141 | -220.753 | 3.745 | 87.141 | -981.9579 | 3.745 |  | 171.466 | 82.68539
87.198 | -219.977 | 3.744 | 87.198 | -978.5061 | 3.744 |  | 171.567 | 82.57158
87.255 | -223.249 | 3.745 | 87.255 | -993.0607 | 3.745 |  | 171.667 | 82.50177
87.309 | -223.069 | 3.743 | 87.309 | -992.26 | 3.743 |  | 171.768 | 82.53658
87.356 | -222.238 | 3.744 | 87.356 | -988.5635 | 3.744 |  | 171.867 | 82.57847
87.405 | -221.415 | 3.745 | 87.405 | -984.9026313 | 3.745 |  | 171.967 | 82.69225
87.453 | -222.25 | 3.746 | 87.453 | -988.616895 | 3.746 |  | 172.067 | 82.76208
87.518 | -223.261 | 3.745 | 87.518 | -993.114 | 3.745 |  | 172.167 | 82.8742
87.566 | -222.178 | 3.745 | 87.566 | -988.2966 | 3.745 |  | 172.267 | 82.99847
87.614 | -220.951 | 3.746 | 87.614 | -982.8387 | 3.746 |  | 172.367 | 83.01732
87.662 | -222.009 | 3.745 | 87.662 | -987.5449 | 3.745 |  | 172.466 | 83.018
87.721 | -226.085 | 3.748 | 87.721 | -1005.676 | 3.748 |  | 172.567 | 83.07221
87.777 | -224.551 | 3.745 | 87.777 | -998.8522 | 3.745 |  | 172.666 | 83.10663
87.824 | -223.235 | 3.745 | 87.824 | -992.9983917 | 3.745 |  | 172.766 | 83.15488
87.873 | -220.161 | 3.747 | 87.873 | -979.3246 | 3.747 |  | 172.866 | 83.25147
87.921 | -221.366 | 3.745 | 87.921 | -984.6847 | 3.745 |  | 172.966 | 83.36916
87.977 | -220.697 | 3.745 | 87.977 | -981.7088 | 3.745 |  | 173.067 | 83.43446
88.033 | -219.619 | 3.745 | 88.033 | -976.9136 | 3.745 |  | 173.166 | 83.51234
88.081 | -222.098 | 3.745 | 88.081 | -987.9408 | 3.745 |  | 173.266 | 83.59607
88.129 | -221.58 | 3.745 | 88.129 | -985.6365876 | 3.745 |  | 173.366 | 83.6831
88.177 | -220.753 | 3.745 | 88.177 | -981.9579 | 3.745 |  | 173.466 | 83.79122
88.233 | -219.977 | 3.744 | 88.233 | -978.5061 | 3.744 |  | 173.566 | 83.92647
88.281 | -223.249 | 3.745 | 88.281 | -993.0607 | 3.745 |  | 173.665 | 84.06335
88.331 | -223.069 | 3.743 | 88.331 | -992.26 | 3.743 |  | 173.766 | 84.14822
88.387 | -222.238 | 3.744 | 88.387 | -988.5635 | 3.744 |  | 173.866 | 84.24445
88.438 | -221.415 | 3.745 | 88.438 | -984.9026313 | 3.745 |  | 173.967 | 84.38503
88.486 | -222.25 | 3.746 | 88.486 | -988.616895 | 3.746 |  | 174.067 | 84.45395
88.534 | -223.261 | 3.745 | 88.534 | -993.114 | 3.745 |  | 174.166 | 84.61848
88.582 | -222.178 | 3.745 | 88.582 | -988.2966 | 3.745 |  | 174.267 | 84.72123
88.63 | -220.951 | 3.746 | 88.63 | -982.8387 | 3.746 |  | 174.366 | 84.79505
88.696 | -222.009 | 3.745 | 88.696 | -987.5449 | 3.745 |  | 174.466 | 84.88135
88.743 | -226.085 | 3.748 | 88.743 | -1005.676 | 3.748 |  | 174.566 | 84.99334
88.791 | -224.551 | 3.745 | 88.791 | -998.8522 | 3.745 |  | 174.699 | 84.99203
88.839 | -223.648 | 3.746 | 88.839 | -994.8355 | 3.746 |  | 174.766 | 85.02431
88.887 | -222.802 | 3.746 | 88.887 | -991.0723 | 3.746 |  | 174.865 | 85.06987
88.935 | -227.524 | 3.745 | 88.935 | -1012.077 | 3.745 |  | 174.965 | 85.10236
89 | -228.771 | 3.745 | 89 | -1017.624 | 3.745 |  | 175.065 | 85.11498
89.059 | -227.672 | 3.745 | 89.059 | -1012.735 | 3.745 |  | 175.165 | 85.139
89.107 | -226.279 | 3.745 | 89.107 | -1006.539 | 3.745 |  | 175.266 | 85.16466
89.158 | -225.757 | 3.746 | 89.158 | -1004.217 | 3.746 |  | 175.365 | 85.18177
89.215 | -229.626 | 3.745 | 89.215 | -1021.427 | 3.745 |  | 175.466 | 85.25445
89.263 | -230.152 | 3.747 | 89.263 | -1023.767 | 3.747 |  | 175.566 | 85.31677
89.319 | -229.004 | 3.744 | 89.319 | -1018.66 | 3.744 |  | 175.667 | 85.38621
89.367 | -227.964 | 3.745 | 89.367 | -1014.034 | 3.745 |  | 175.767 | 85.45255
89.421 | -227.143 | 3.745 | 89.421 | -1010.382 | 3.745 |  | 175.866 | 85.56025
89.469 | -231.001 | 3.746 | 89.469 | -1027.543 | 3.746 |  | 175.967 | 85.65285
89.517 | -230.946 | 3.745 | 89.517 | -1027.299 | 3.745 |  | 176.066 | 85.75087
89.565 | -229.88 | 3.745 | 89.565 | -1022.557 | 3.745 |  | 176.166 | 85.71415
89.613 | -228.719 | 3.745 | 89.613 | -1017.392 | 3.745 |  | 176.266 | 85.69919
89.68 | -228.129 | 3.746 | 89.68 | -1014.768 | 3.746 |  | 176.365 | 85.76945
89.727 | -227.939 | 3.747 | 89.727 | -1013.923 | 3.747 |  | 176.466 | 85.83325
89.775 | -229.911 | 3.747 | 89.775 | -1022.695 | 3.747 |  | 176.565 | 85.85129
89.823 | -228.942 | 3.745 | 89.823 | -1018.384 | 3.745 |  | 176.666 | 85.81381
89.874 | -228.388 | 3.745 | 89.874 | -1015.92 | 3.745 |  | 176.765 | 85.81075
89.921 | -226.92 | 3.745 | 89.921 | -1009.39 | 3.745 |  | 176.865 | 85.76717
89.971 | -229.026 | 3.746 | 89.971 | -1018.758 | 3.746 |  | 176.966 | 85.83323
90.047 | -229.766 | 3.746 | 90.047 | -1022.05 | 3.746 |  | 177.065 | 85.83419
90.095 | -227.672 | 3.745 | 90.095 | -1012.735 | 3.745 |  | 177.166 | 85.99616
90.148 | -226.279 | 3.745 | 90.148 | -1006.539 | 3.745 |  | 177.265 | 85.9244
90.196 | -225.757 | 3.746 | 90.196 | -1004.217 | 3.746 |  | 177.365 | 85.93889
90.244 | -229.626 | 3.745 | 90.244 | -1021.427 | 3.745 |  | 177.465 | 85.95347
90.297 | -230.152 | 3.747 | 90.297 | -1023.767 | 3.747 |  | 177.564 | 85.98312
90.345 | -229.004 | 3.744 | 90.345 | -1018.66 | 3.744 |  | 177.666 | 86.02094
90.393 | -227.964 | 3.745 | 90.393 | -1014.034 | 3.745 |  | 177.765 | 85.96907
90.448 | -227.143 | 3.745 | 90.448 | -1010.382 | 3.745 |  | 177.866 | 86.10818
90.5 | -231.001 | 3.746 | 90.5 | -1027.543 | 3.746 |  | 177.966 | 86.13035
90.547 | -230.946 | 3.745 | 90.547 | -1027.299 | 3.745 |  | 178.065 | 86.213
90.595 | -229.88 | 3.745 | 90.595 | -1022.557 | 3.745 |  | 178.166 | 86.31654
90.643 | -228.719 | 3.745 | 90.643 | -1017.392 | 3.745 |  | 178.265 | 86.37737
90.691 | -228.129 | 3.746 | 90.691 | -1014.768 | 3.746 |  | 178.366 | 86.35612
90.739 | -227.939 | 3.747 | 90.739 | -1013.923 | 3.747 |  | 178.465 | 86.40422
90.787 | -229.911 | 3.747 | 90.787 | -1022.695 | 3.747 |  | 178.598 | 86.47685
90.835 | -228.942 | 3.745 | 90.835 | -1018.384 | 3.745 |  | 178.665 | 86.42866
90.883 | -228.388 | 3.745 | 90.883 | -1015.92 | 3.745 |  | 178.764 | 86.45464
90.938 | -227.502 | 3.745 | 90.938 | -1011.979 | 3.745 |  | 178.865 | 86.43729
90.993 | -229.048 | 3.745 | 90.993 | -1018.856 | 3.745 |  | 178.965 | 86.47159
91.041 | -235.573 | 3.745 | 91.041 | -1047.881 | 3.745 |  | 179.065 | 86.51097
91.093 | -234.472 | 3.745 | 91.093 | -1042.983 | 3.745 |  | 179.166 | 86.49433
91.141 | -233.466 | 3.745 | 91.141 | -1038.508 | 3.745 |  | 179.265 | 86.58287
91.195 | -232.805 | 3.745 | 91.195 | -1035.568 | 3.745 |  | 179.367 | 86.60531
91.243 | -232.247 | 3.747 | 91.243 | -1033.086 | 3.747 |  | 179.465 | 86.58646
91.291 | -236.97 | 3.747 | 91.291 | -1054.095 | 3.747 |  | 179.566 | 86.61802
91.339 | -237.98 | 3.746 | 91.339 | -1058.587 | 3.746 |  | 179.666 | 86.71291
91.387 | -236.911 | 3.742 | 91.387 | -1053.832 | 3.742 |  | 179.765 | 86.82584
91.438 | -236.211 | 3.745 | 91.438 | -1050.718 | 3.745 |  | 179.866 | 86.99944
91.504 | -235.534 | 3.745 | 91.504 | -1047.707 | 3.745 |  | 179.966 | 87.07776
91.578 | -236.309 | 3.746 | 91.578 | -1051.154 | 3.746 |  | 180.067 | 87.07417
91.643 | -243.267 | 3.746 | 91.643 | -1082.105 | 3.746 |  | 180.166 | 87.06374
91.692 | -241.652 | 3.745 | 91.692 | -1074.921 | 3.745 |  | 180.266 | 87.01004
91.744 | -240.558 | 3.746 | 91.744 | -1070.055 | 3.746 |  | 180.366 | 86.95696
91.818 | -239.654 | 3.746 | 91.818 | -1066.034 | 3.746 |  | 180.464 | 87.04562
91.866 | -239.052 | 3.746 | 91.866 | -1063.356 | 3.746 |  | 180.565 | 87.11783
91.916 | -238.342 | 3.743 | 91.916 | -1060.198 | 3.743 |  | 180.664 | 87.05988
91.971 | -247.811 | 3.745 | 91.971 | -1102.318 | 3.745 |  | 180.764 | 87.06618
92.02 | -246.721 | 3.744 | 92.02 | -1097.469 | 3.744 |  | 180.865 | 87.17721
92.074 | -245.188 | 3.745 | 92.074 | -1090.65 | 3.745 |  | 180.965 | 87.22946
92.156 | -244.278 | 3.745 | 92.156 | -1086.602 | 3.745 |  | 181.065 | 87.34346
92.217 | -243.315 | 3.745 | 92.217 | -1082.319 | 3.745 |  | 181.164 | 87.35352
92.265 | -242.533 | 3.746 | 92.265 | -1078.84 | 3.746 |  | 181.265 | 87.25434
92.347 | -241.932 | 3.745 | 92.347 | -1076.167 | 3.745 |  | 181.364 | 87.3631
92.453 | -241.448 | 3.745 | 92.453 | -1074.014 | 3.745 |  | 181.465 | 87.49036
92.555 | -250.567 | 3.743 | 92.555 | -1114.577 | 3.743 |  | 181.566 | 87.39586
92.658 | -248.974 | 3.747 | 92.658 | -1107.491 | 3.747 |  | 181.665 | 87.34318
92.762 | -247.494 | 3.747 | 92.762 | -1100.908 | 3.747 |  | 181.766 | 87.40944
92.847 | -246.258 | 3.745 | 92.847 | -1095.41 | 3.745 |  | 181.866 | 87.51366
92.955 | -245.282 | 3.745 | 92.955 | -1091.068 | 3.745 |  | 181.966 | 87.58512
93.063 | -244.527 | 3.745 | 93.063 | -1087.71 | 3.745 |  | 182.066 | 87.61915
93.148 | -243.524 | 3.745 | 93.148 | -1083.248 | 3.745 |  | 182.165 | 87.91468
93.248 | -242.728 | 3.746 | 93.248 | -1079.708 | 3.746 |  | 182.266 | 88.0226
93.348 | -255.683 | 3.745 | 93.348 | -1137.334 | 3.745 |  | 182.365 | 88.11824
93.453 | -257.542 | 3.744 | 93.453 | -1145.603 | 3.744 |  | 182.465 | 88.10612
93.56 | -255.536 | 3.746 | 93.56 | -1136.68 | 3.746 |  | 182.565 | 88.03071
93.647 | -254.166 | 3.743 | 93.647 | -1130.586 | 3.743 |  | 182.665 | 87.8188
93.751 | -253.019 | 3.745 | 93.751 | -1125.484 | 3.745 |  | 182.765 | 87.76337
93.856 | -251.845 | 3.745 | 93.856 | -1120.262 | 3.745 |  | 182.864 | 87.79263
93.949 | -251.082 | 3.745 | 93.949 | -1116.868 | 3.745 |  | 182.965 | 87.79939
94.047 | -252.622 | 3.745 | 94.047 | -1123.718 | 3.745 |  | 183.065 | 87.80592
94.158 | -261.571 | 3.745 | 94.158 | -1163.525 | 3.745 |  | 183.165 | 87.88705
94.255 | -259.323 | 3.744 | 94.255 | -1153.526 | 3.744 |  | 183.266 | 87.92054
94.348 | -257.794 | 3.75 | 94.348 | -1146.724 | 3.75 |  | 183.365 | 87.94567
94.449 | -256.649 | 3.747 | 94.449 | -1141.631 | 3.747 |  | 183.467 | 87.97913
94.569 | -255.437 | 3.744 | 94.569 | -1136.24 | 3.744 |  | 183.566 | 88.05616
94.675 | -254.397 | 3.747 | 94.675 | -1131.614 | 3.747 |  | 183.666 | 88.08101
94.748 | -253.628 | 3.745 | 94.748 | -1128.193 | 3.745 |  | 183.766 | 88.08524
94.847 | -252.894 | 3.745 | 94.847 | -1124.928 | 3.745 |  | 183.866 | 88.03422
94.947 | -255.532 | 3.745 | 94.947 | -1136.663 | 3.745 |  | 183.966 | 88.1004
95.047 | -264.727 | 3.745 | 95.047 | -1177.564 | 3.745 |  | 184.065 | 88.12126
95.164 | -263.297 | 3.745 | 95.164 | -1171.203 | 3.745 |  | 184.165 | 88.18788
95.255 | -261.99 | 3.744 | 95.255 | -1165.389 | 3.744 |  | 184.265 | 88.28056
95.348 | -261.054 | 3.748 | 95.348 | -1161.226 | 3.748 |  | 184.365 | 88.37597
95.459 | -260.372 | 3.744 | 95.459 | -1158.192 | 3.744 |  | 184.464 | 88.42426
95.554 | -259.611 | 3.746 | 95.554 | -1154.807 | 3.746 |  | 184.564 | 88.40552
95.662 | -258.576 | 3.747 | 95.662 | -1150.203 | 3.747 |  | 184.664 | 88.36054
95.748 | -258.379 | 3.745 | 95.748 | -1149.327 | 3.745 |  | 184.764 | 88.41756
95.847 | -257.969 | 3.745 | 95.847 | -1147.503 | 3.745 |  | 184.864 | 88.47897
95.948 | -269.619 | 3.745 | 95.948 | -1199.325 | 3.745 |  | 184.964 | 88.47943
96.061 | -270.735 | 3.745 | 96.061 | -1204.289 | 3.745 |  | 185.064 | 88.49316
96.152 | -269.152 | 3.746 | 96.152 | -1197.247 | 3.746 |  | 185.164 | 88.74657
96.262 | -267.88 | 3.745 | 96.262 | -1191.589 | 3.745 |  | 185.263 | 88.90898
96.349 | -266.918 | 3.755 | 96.349 | -1187.31 | 3.755 |  | 185.363 | 88.90342
96.449 | -266.161 | 3.744 | 96.449 | -1183.943 | 3.744 |  | 185.464 | 88.82508
96.555 | -265.326 | 3.747 | 96.555 | -1180.228 | 3.747 |  | 185.564 | 88.75813
96.652 | -264.815 | 3.745 | 96.652 | -1177.955 | 3.745 |  | 185.665 | 88.7501
96.758 | -264.125 | 3.746 | 96.758 | -1174.886 | 3.746 |  | 185.765 | 88.76984
96.85 | -263.601 | 3.745 | 96.85 | -1172.555 | 3.745 |  | 185.864 | 88.81218
96.96 | -263.007 | 3.746 | 96.96 | -1169.913 | 3.746 |  | 185.964 | 88.83115
97.048 | -271.715 | 3.745 | 97.048 | -1208.648 | 3.745 |  | 186.064 | 88.86642
97.149 | -274.954 | 3.745 | 97.149 | -1223.056 | 3.745 |  | 186.164 | 88.91242
97.263 | -273.065 | 3.745 | 97.263 | -1214.653 | 3.745 |  | 186.264 | 88.9698
97.355 | -272.033 | 3.746 | 97.355 | -1210.063 | 3.746 |  | 186.363 | 89.08214
97.454 | -271.042 | 3.743 | 97.454 | -1205.654 | 3.743 |  | 186.463 | 89.03751
97.567 | -270.299 | 3.748 | 97.567 | -1202.349 | 3.748 |  | 186.563 | 89.12814
97.654 | -269.394 | 3.745 | 97.654 | -1198.324 | 3.745 |  | 186.663 | 89.18604
97.748 | -268.939 | 3.745 | 97.748 | -1196.3 | 3.745 |  | 186.763 | 89.23137
97.848 | -268.442 | 3.745 | 97.848 | -1194.089 | 3.745 |  | 186.863 | 89.20779
97.955 | -267.934 | 3.745 | 97.955 | -1191.829 | 3.745 |  | 186.964 | 89.21716
98.049 | -267.214 | 3.746 | 98.049 | -1188.627 | 3.746 |  | 187.063 | 89.32822
98.157 | -267.047 | 3.745 | 98.157 | -1187.884 | 3.745 |  | 187.164 | 89.26122
98.248 | -280.077 | 3.746 | 98.248 | -1245.844 | 3.746 |  | 187.264 | 89.26866
98.349 | -278.574 | 3.749 | 98.349 | -1239.158 | 3.749 |  | 187.364 | 89.36105
98.449 | -277.028 | 3.745 | 98.449 | -1232.281 | 3.745 |  | 187.464 | 89.35754
98.549 | -275.969 | 3.744 | 98.549 | -1227.571 | 3.744 |  | 187.563 | 89.27699
98.658 | -274.891 | 3.745 | 98.658 | -1222.776 | 3.745 |  | 187.664 | 89.24829
98.754 | -273.896 | 3.745 | 98.754 | -1218.35 | 3.745 |  | 187.763 | 89.2276
98.852 | -273.019 | 3.745 | 98.852 | -1214.449 | 3.745 |  | 187.864 | 89.2961
98.948 | -272.412 | 3.745 | 98.948 | -1211.749 | 3.745 |  | 187.964 | 89.30882
99.07 | -271.836 | 3.745 | 99.07 | -1209.186 | 3.745 |  | 188.063 | 89.21034
99.163 | -270.984 | 3.745 | 99.163 | -1205.396 | 3.745 |  | 188.164 | 89.26796
99.249 | -271.143 | 3.745 | 99.249 | -1206.104 | 3.745 |  | 188.263 | 89.41258
99.349 | -287.672 | 3.747 | 99.349 | -1279.628 | 3.747 |  | 188.363 | 89.44645
99.448 | -285.456 | 3.745 | 99.448 | -1269.771 | 3.745 |  | 188.463 | 89.52115
99.567 | -283.703 | 3.745 | 99.567 | -1261.973 | 3.745 |  | 188.563 | 89.59897
99.648 | -282.342 | 3.745 | 99.648 | -1255.919 | 3.745 |  | 188.664 | 89.53761
99.748 | -281.171 | 3.745 | 99.748 | -1250.71 | 3.745 |  | 188.763 | 89.66329
99.852 | -280.332 | 3.745 | 99.852 | -1246.978 | 3.745 |  | 188.863 | 89.75672
99.962 | -279.222 | 3.745 | 99.962 | -1242.041 | 3.745 |  | 188.963 | 89.78259
100.051 | -278.408 | 3.745 | 100.051 | -1238.42 | 3.745 |  | 189.063 | 89.85458
100.157 | -277.528 | 3.747 | 100.157 | -1234.506 | 3.747 |  | 189.163 | 89.77621
100.249 | -278.657 | 3.745 | 100.249 | -1239.528 | 3.745 |  | 189.262 | 89.72611
100.363 | -292.304 | 3.743 | 100.363 | -1300.232 | 3.743 |  | 189.363 | 89.71445
100.456 | -290.343 | 3.747 | 100.456 | -1291.51 | 3.747 |  | 189.463 | 89.89635
100.55 | -288.719 | 3.746 | 100.55 | -1284.286 | 3.746 |  | 189.564 | 90.01458
100.649 | -287.699 | 3.745 | 100.649 | -1279.748 | 3.745 |  | 189.664 | 90.19498
100.75 | -286.628 | 3.745 | 100.75 | -1274.984 | 3.745 |  | 189.763 | 90.09847
100.859 | -285.731 | 3.745 | 100.859 | -1270.994 | 3.745 |  | 189.863 | 90.02436
100.949 | -284.911 | 3.746 | 100.949 | -1267.347 | 3.746 |  | 189.963 | 89.96793
101.05 | -284.374 | 3.746 | 101.05 | -1264.958 | 3.746 |  | 190.063 | 90.01586
101.15 | -283.603 | 3.742 | 101.15 | -1261.529 | 3.742 |  | 190.163 | 90.05036
101.252 | -292.912 | 3.745 | 101.252 | -1302.937 | 3.745 |  | 190.262 | 90.12051
101.358 | -297.083 | 3.744 | 101.358 | -1321.491 | 3.744 |  | 190.363 | 90.10925
101.448 | -295.01 | 3.747 | 101.448 | -1312.269 | 3.747 |  | 190.462 | 90.17389
101.561 | -293.731 | 3.746 | 101.561 | -1306.58 | 3.746 |  | 190.562 | 90.27573
101.654 | -292.625 | 3.745 | 101.654 | -1301.66 | 3.745 |  | 190.662 | 90.29276
101.751 | -291.688 | 3.745 | 101.751 | -1297.492 | 3.745 |  | 190.762 | 90.3259
101.848 | -290.67 | 3.746 | 101.848 | -1292.964 | 3.746 |  | 190.863 | 90.33266
101.953 | -289.923 | 3.745 | 101.953 | -1289.641 | 3.745 |  | 190.963 | 90.31161
102.058 | -299.328 | 3.746 | 102.058 | -1331.477 | 3.746 |  | 191.065 | 90.28066
102.16 | -299.058 | 3.75 | 102.16 | -1330.276 | 3.75 |  | 191.164 | 90.25995
102.253 | -297.691 | 3.755 | 102.253 | -1324.195 | 3.755 |  | 191.264 | 90.24229
102.362 | -296.486 | 3.745 | 102.362 | -1318.835 | 3.745 |  | 191.364 | 90.27023
102.452 | -295.535 | 3.747 | 102.452 | -1314.605 | 3.747 |  | 191.462 | 90.25771
102.556 | -294.833 | 3.745 | 102.556 | -1311.482 | 3.745 |  | 191.563 | 90.39506
102.656 | -295.714 | 3.745 | 102.656 | -1315.401 | 3.745 |  | 191.662 | 90.46413
102.749 | -302.433 | 3.745 | 102.749 | -1345.289 | 3.745 |  | 191.763 | 90.53447
102.849 | -300.814 | 3.745 | 102.849 | -1338.087 | 3.745 |  | 191.863 | 90.55033
102.959 | -299.732 | 3.746 | 102.959 | -1333.274 | 3.746 |  | 191.962 | 90.4997
103.049 | -298.841 | 3.744 | 103.049 | -1329.311 | 3.744 |  | 192.063 | 90.46133
103.157 | -297.736 | 3.744 | 103.157 | -1324.395 | 3.744 |  | 192.162 | 90.54047
103.248 | -299.378 | 3.747 | 103.248 | -1331.699 | 3.747 |  | 192.263 | 90.63928
103.349 | -300.767 | 3.746 | 103.349 | -1337.878 | 3.746 |  | 192.362 | 90.73278
103.448 | -299.46 | 3.745 | 103.448 | -1332.064 | 3.745 |  | 192.462 | 90.78195
103.567 | -298.514 | 3.745 | 103.567 | -1327.856 | 3.745 |  | 192.563 | 90.81819
103.648 | -297.494 | 3.745 | 103.648 | -1323.319 | 3.745 |  | 192.662 | 90.84316
103.754 | -301.352 | 3.745 | 103.754 | -1340.48 | 3.745 |  | 192.763 | 90.91506
103.854 | -300.82 | 3.745 | 103.854 | -1338.114 | 3.745 |  | 192.862 | 91.05978
103.954 | -299.73 | 3.745 | 103.954 | -1333.265 | 3.745 |  | 192.962 | 90.94792
104.058 | -298.98 | 3.745 | 104.058 | -1329.929 | 3.745 |  | 193.062 | 91.00583
104.163 | -302.463 | 3.739 | 104.163 | -1345.422 | 3.739 |  | 193.161 | 91.04832
104.264 | -307.165 | 3.746 | 104.264 | -1366.337 | 3.746 |  | 193.263 | 91.08116
104.369 | -305.437 | 3.746 | 104.369 | -1358.651 | 3.746 |  | 193.362 | 91.12036
104.469 | -304.23 | 3.743 | 104.469 | -1353.282 | 3.743 |  | 193.463 | 91.16941
104.548 | -304.32 | 3.744 | 104.548 | -1353.682 | 3.744 |  | 193.563 | 91.13831
104.666 | -309.476 | 3.745 | 104.666 | -1376.617 | 3.745 |  | 193.662 | 91.28558
104.749 | -308.176 | 3.745 | 104.749 | -1370.835 | 3.745 |  | 193.763 | 91.48639
104.857 | -306.776 | 3.745 | 104.857 | -1364.607 | 3.745 |  | 193.862 | 91.45685
104.958 | -309.161 | 3.745 | 104.958 | -1375.216 | 3.745 |  | 193.962 | 91.4108
105.049 | -309.91 | 3.748 | 105.049 | -1378.548 | 3.748 |  | 194.062 | 91.40156
105.159 | -308.271 | 3.747 | 105.159 | -1371.257 | 3.747 |  | 194.161 | 91.4416
105.264 | -309.664 | 3.745 | 105.264 | -1377.454 | 3.745 |  | 194.262 | 91.37069
105.359 | -310.235 | 3.745 | 105.359 | -1379.994 | 3.745 |  | 194.361 | 91.46162
105.448 | -308.772 | 3.747 | 105.448 | -1373.486 | 3.747 |  | 194.462 | 91.52863
105.548 | -307.916 | 3.745 | 105.548 | -1369.678 | 3.745 |  | 194.561 | 91.5834
105.667 | -309.959 | 3.745 | 105.667 | -1378.766 | 3.745 |  | 194.661 | 91.47691
105.748 | -308.728 | 3.745 | 105.748 | -1373.29 | 3.745 |  | 194.762 | 91.44074
105.857 | -309.014 | 3.744 | 105.857 | -1374.562 | 3.744 |  | 194.861 | 91.45834
105.948 | -310.315 | 3.746 | 105.948 | -1380.349 | 3.746 |  | 194.963 | 91.51754
106.054 | -309.229 | 3.745 | 106.054 | -1375.519 | 3.745 |  | 195.062 | 91.5576
106.149 | -311.718 | 3.747 | 106.149 | -1386.59 | 3.747 |  | 195.162 | 91.52344
106.253 | -313.369 | 3.746 | 106.253 | -1393.934 | 3.746 |  | 195.262 | 91.56547
106.36 | -312.459 | 3.746 | 106.36 | -1389.886 | 3.746 |  | 195.362 | 91.60661
106.449 | -314.428 | 3.745 | 106.449 | -1398.645 | 3.745 |  | 195.462 | 91.5722
106.563 | -314.653 | 3.745 | 106.563 | -1399.646 | 3.745 |  | 195.561 | 91.51204
106.653 | -313.953 | 3.745 | 106.653 | -1396.532 | 3.745 |  | 195.662 | 91.62096
106.748 | -316.806 | 3.746 | 106.748 | -1409.223 | 3.746 |  | 195.762 | 91.69704
106.848 | -316.016 | 3.745 | 106.848 | -1405.709 | 3.745 |  | 195.862 | 91.80488
106.958 | -315.004 | 3.744 | 106.958 | -1401.207 | 3.744 |  | 195.962 | 91.7936
107.054 | -318.908 | 3.745 | 107.054 | -1418.573 | 3.745 |  | 196.061 | 91.66762
107.154 | -318.338 | 3.745 | 107.154 | -1416.037 | 3.745 |  | 196.162 | 91.78241
107.253 | -317.442 | 3.744 | 107.253 | -1412.052 | 3.744 |  | 196.261 | 91.80103
107.349 | -317.033 | 3.743 | 107.349 | -1410.233 | 3.743 |  | 196.361 | 91.77525
107.448 | -316.492 | 3.745 | 107.448 | -1407.826 | 3.745 |  | 196.462 | 92.03832
107.548 | -316.148 | 3.745 | 107.548 | -1406.296 | 3.745 |  | 196.561 | 91.99463
107.649 | -315.445 | 3.745 | 107.649 | -1403.169 | 3.745 |  | 196.662 | 91.74177
107.748 | -315.389 | 3.745 | 107.748 | -1402.92 | 3.745 |  | 196.761 | 91.66914
107.863 | -315.235 | 3.745 | 107.863 | -1402.235 | 3.745 |  | 196.861 | 91.71474
107.956 | -318.625 | 3.745 | 107.956 | -1417.314 | 3.745 |  | 196.961 | 91.76653
108.055 | -319.164 | 3.744 | 108.055 | -1419.712 | 3.744 |  | 197.061 | 91.83327
108.158 | -319.706 | 3.745 | 108.158 | -1422.123 | 3.745 |  | 197.162 | 91.76569
108.248 | -320.381 | 3.747 | 108.248 | -1425.125 | 3.747 |  | 197.261 | 91.83553
108.347 | -320.623 | 3.744 | 108.347 | -1426.202 | 3.744 |  | 197.362 | 92.03487
108.45 | -321.014 | 3.745 | 108.45 | -1427.941 | 3.745 |  | 197.462 | 92.06458
108.548 | -320.989 | 3.745 | 108.548 | -1427.83 | 3.745 |  | 197.562 | 91.94487
108.658 | -321.126 | 3.745 | 108.658 | -1428.439 | 3.745 |  | 197.662 | 91.91747
108.747 | -321.434 | 3.745 | 108.747 | -1429.809 | 3.745 |  | 197.761 | 91.98124
108.847 | -322.109 | 3.745 | 108.847 | -1432.812 | 3.745 |  | 197.862 | 92.052
108.947 | -323.265 | 3.748 | 108.947 | -1437.954 | 3.748 |  | 197.962 | 91.99347
109.048 | -324.3 | 3.749 | 109.048 | -1442.557746 | 3.749 |  | 198.062 | 91.94924
109.151 | -325.142 | 3.746 | 109.151 | -1446.303 | 3.746 |  | 198.162 | 91.97523
109.247 | -326.285 | 3.745 | 109.247 | -1451.387 | 3.745 |  | 198.261 | 91.98073
109.36 | -327.295 | 3.746 | 109.36 | -1455.88 | 3.746 |  | 198.362 | 92.00047
109.478 | -326.483 | 3.745 | 109.478 | -1452.268 | 3.745 |  | 198.461 | 92.00533
109.567 | -325.561 | 3.745 | 109.567 | -1448.167 | 3.745 |  | 198.561 | 91.99445
109.648 | -327.11 | 3.746 | 109.648 | -1455.057 | 3.746 |  | 198.661 | 92.0178
109.748 | -330.826 | 3.745 | 109.748 | -1471.587 | 3.745 |  | 198.761 | 92.08714
109.848 | -332.199 | 3.745 | 109.848 | -1477.694 | 3.745 |  | 198.862 | 92.16505
109.948 | -333.814 | 3.749 | 109.948 | -1484.878 | 3.749 |  | 198.961 | 92.20562
110.048 | -334.834 | 3.741 | 110.048 | -1489.415 | 3.741 |  | 199.062 | 92.25824
110.161 | -334.583 | 3.746 | 110.161 | -1488.299 | 3.746 |  | 199.161 | 92.14126
110.265 | -334.328 | 3.748 | 110.265 | -1487.164 | 3.748 |  | 199.261 | 92.17442
110.349 | -334.759 | 3.745 | 110.349 | -1489.082 | 3.745 |  | 199.361 | 92.11451
110.459 | -335.058 | 3.745 | 110.459 | -1490.412 | 3.745 |  | 199.461 | 92.10345
110.548 | -337.453 | 3.745 | 110.548 | -1501.065 | 3.745 |  | 199.563 | 92.17793
110.661 | -339.584 | 3.745 | 110.661 | -1510.544 | 3.745 |  | 199.662 | 92.1654
110.748 | -338.825 | 3.746 | 110.748 | -1507.168 | 3.746 |  | 199.762 | 92.16701
110.861 | -338.625 | 3.746 | 110.861 | -1506.278 | 3.746 |  | 199.862 | 92.06399
110.947 | -338.743 | 3.749 | 110.947 | -1506.803 | 3.749 |  | 199.962 | 91.9786
111.047 | -338.622 | 3.745 | 111.047 | -1506.265 | 3.745 |  | 200.062 | 92.04433
111.147 | -339.416 | 3.747 | 111.147 | -1509.797 | 3.747 |  | 200.161 | 92.07978
111.257 | -341.419 | 3.744 | 111.257 | -1518.707 | 3.744 |  | 200.261 | 92.08389
111.347 | -341.531 | 3.746 | 111.347 | -1519.205 | 3.746 |  | 200.362 | 92.16969
111.448 | -342.012 | 3.745 | 111.448 | -1521.345 | 3.745 |  | 200.461 | 92.17558
111.567 | -343.495 | 3.745 | 111.567 | -1527.941 | 3.745 |  | 200.561 | 92.24726
111.652 | -345.07 | 3.745 | 111.652 | -1534.947 | 3.745 |  | 200.66 | 92.33968
111.751 | -345.651 | 3.746 | 111.751 | -1537.532 | 3.746 |  | 200.761 | 92.37059
111.847 | -346.438 | 3.744 | 111.847 | -1541.032 | 3.744 |  | 200.86 | 92.36761
111.947 | -347.169 | 3.749 | 111.947 | -1544.284 | 3.749 |  | 200.96 | 92.39883
112.047 | -347.626 | 3.747 | 112.047 | -1546.317 | 3.747 |  | 201.061 | 92.37751
112.148 | -347.525 | 3.746 | 112.148 | -1545.868 | 3.746 |  | 201.16 | 92.33148
112.248 | -347.438 | 3.745 | 112.248 | -1545.481 | 3.745 |  | 201.262 | 92.29852
112.347 | -347.414 | 3.745 | 112.347 | -1545.374 | 3.745 |  | 201.361 | 92.25095
112.448 | -347.477 | 3.745 | 112.448 | -1545.654 | 3.745 |  | 201.429 | 92.30827
112.549 | -348.497 | 3.745 | 112.549 | -1550.191 | 3.745 |  | 201.565 | 92.31004
112.651 | -350.452 | 3.745 | 112.651 | -1558.888 | 3.745 |  | 201.664 | 92.29636
112.747 | -351.468 | 3.745 | 112.747 | -1563.407 | 3.745 |  | 201.765 | 92.2422
112.851 | -352.299 | 3.744 | 112.851 | -1567.103 | 3.744 |  | 201.864 | 92.36516
112.948 | -352.452 | 3.752 | 112.948 | -1567.784 | 3.752 |  | 201.964 | 92.40437
113.048 | -352.606 | 3.744 | 113.048 | -1568.469 | 3.744 |  | 202.062 | 92.42464
113.148 | -352.532 | 3.747 | 113.148 | -1568.14 | 3.747 |  | 202.162 | 92.38046
113.248 | -352.528 | 3.745 | 113.248 | -1568.122 | 3.745 |  | 202.262 | 92.36804
113.364 | -352.042 | 3.745 | 113.364 | -1565.96 | 3.745 |  | 202.362 | 92.40458
113.448 | -351.779 | 3.745 | 113.448 | -1564.79 | 3.745 |  | 202.462 | 92.38265
113.563 | -352.105 | 3.745 | 113.563 | -1566.241 | 3.745 |  | 202.562 | 92.35278
113.648 | -353.349 | 3.745 | 113.648 | -1571.774 | 3.745 |  | 202.661 | 92.33884
113.752 | -353.989 | 3.746 | 113.752 | -1574.621 | 3.746 |  | 202.762 | 92.27149
113.862 | -354.423 | 3.743 | 113.862 | -1576.551 | 3.743 |  | 202.862 | 92.33476
113.958 | -355.143 | 3.744 | 113.958 | -1579.754 | 3.744 |  | 202.963 | 92.24258
114.059 | -356.083 | 3.743 | 114.059 | -1583.936 | 3.743 |  | 203.063 | 92.24635
114.155 | -356.407 | 3.749 | 114.155 | -1585.377 | 3.749 |  | 203.162 | 92.36033
114.249 | -356.341 | 3.745 | 114.249 | -1585.083 | 3.745 |  | 203.263 | 92.39844
114.35 | -356.034 | 3.745 | 114.35 | -1583.718 | 3.745 |  | 203.362 | 92.44926
114.45 | -355.73 | 3.746 | 114.45 | -1582.365 | 3.746 |  | 203.462 | 92.52362
114.549 | -356.212 | 3.745 | 114.549 | -1584.509 | 3.745 |  | 203.562 | 92.63656
114.666 | -356.982 | 3.745 | 114.666 | -1587.934 | 3.745 |  | 203.661 | 92.71051
114.75 | -356.583 | 3.746 | 114.75 | -1586.16 | 3.746 |  | 203.762 | 92.6572
114.848 | -355.991 | 3.743 | 114.848 | -1583.526 | 3.743 |  | 203.861 | 92.68187
114.955 | -356.291 | 3.744 | 114.955 | -1584.861 | 3.744 |  | 203.961 | 92.74395
115.062 | -356.984 | 3.745 | 115.062 | -1587.943 | 3.745 |  | 204.061 | 92.78004
115.152 | -357.743 | 3.748 | 115.152 | -1591.32 | 3.748 |  | 204.161 | 92.81026
115.248 | -358.435 | 3.746 | 115.248 | -1594.398 | 3.746 |  | 204.262 | 92.74213
115.356 | -359.552 | 3.745 | 115.356 | -1599.366 | 3.745 |  | 204.361 | 92.75053
115.451 | -360.166 | 3.746 | 115.451 | -1602.098 | 3.746 |  | 204.461 | 92.75645
115.548 | -360.418 | 3.746 | 115.548 | -1603.219 | 3.746 |  | 204.561 | 92.79575
115.665 | -360.889 | 3.745 | 115.665 | -1605.314 | 3.745 |  | 204.661 | 92.80582
115.748 | -362.181 | 3.745 | 115.748 | -1611.061 | 3.745 |  | 204.761 | 92.81948
115.849 | -364.658 | 3.751 | 115.849 | -1622.079 | 3.751 |  | 204.86 | 92.79813
115.949 | -366.784 | 3.745 | 115.949 | -1631.536 | 3.745 |  | 204.962 | 92.77518
116.055 | -367.764 | 3.744 | 116.055 | -1635.895 | 3.744 |  | 205.062 | 92.76255
116.15 | -367.255 | 3.743 | 116.15 | -1633.631 | 3.743 |  | 205.163 | 92.74516
116.249 | -367.061 | 3.744 | 116.249 | -1632.768 | 3.744 |  | 205.263 | 92.80051
116.358 | -368.283 | 3.745 | 116.358 | -1638.204 | 3.745 |  | 205.362 | 92.91649
116.454 | -369.015 | 3.745 | 116.454 | -1641.46 | 3.745 |  | 205.462 | 93.02436
116.549 | -369.422 | 3.746 | 116.549 | -1643.27 | 3.746 |  | 205.561 | 93.06852
116.649 | -369.861 | 3.746 | 116.649 | -1645.223 | 3.746 |  | 205.661 | 93.04018
116.753 | -370.135 | 3.75 | 116.753 | -1646.442 | 3.75 |  | 205.761 | 92.9602
116.848 | -370.478 | 3.746 | 116.848 | -1647.968 | 3.746 |  | 205.861 | 92.94627
116.953 | -370.574 | 3.745 | 116.953 | -1648.395 | 3.745 |  | 205.962 | 92.99625
117.048 | -370.801 | 3.745 | 117.048 | -1649.404 | 3.745 |  | 206.061 | 93.00739
117.158 | -370.705 | 3.746 | 117.158 | -1648.977 | 3.746 |  | 206.161 | 92.97707
117.248 | -371.681 | 3.745 | 117.248 | -1653.319 | 3.745 |  | 206.261 | 92.89204
117.349 | -372.809 | 3.745 | 117.349 | -1658.336 | 3.745 |  | 206.361 | 92.83804
117.455 | -373.591 | 3.745 | 117.455 | -1661.815 | 3.745 |  | 206.461 | 92.93025
117.564 | -373.939 | 3.746 | 117.564 | -1663.363 | 3.746 |  | 206.56 | 92.95213
117.649 | -374.678 | 3.745 | 117.649 | -1666.65 | 3.745 |  | 206.662 | 92.98786
117.748 | -375.698 | 3.746 | 117.748 | -1671.187 | 3.746 |  | 206.761 | 93.15414
117.849 | -376.623 | 3.748 | 117.849 | -1675.302 | 3.748 |  | 206.861 | 93.27723
117.955 | -377.137 | 3.746 | 117.955 | -1677.588 | 3.746 |  | 206.961 | 93.28605
118.052 | -377.336 | 3.744 | 118.052 | -1678.474 | 3.744 |  | 207.06 | 93.34016
118.148 | -377.861 | 3.745 | 118.148 | -1680.809 | 3.745 |  | 207.161 | 93.31683
118.248 | -378.484 | 3.746 | 118.248 | -1683.58 | 3.746 |  | 207.26 | 93.34548
118.362 | -379.262 | 3.745 | 118.362 | -1687.041 | 3.745 |  | 207.361 | 93.32983
118.448 | -380.91 | 3.745 | 118.448 | -1694.371 | 3.745 |  | 207.461 | 93.29467
118.564 | -382.444 | 3.746 | 118.564 | -1701.195 | 3.746 |  | 207.561 | 93.23878
118.659 | -382.71 | 3.745 | 118.659 | -1702.378 | 3.745 |  | 207.662 | 93.12631
118.756 | -382.636 | 3.754 | 118.756 | -1702.049 | 3.754 |  | 207.761 | 93.1787
118.849 | -383.221 | 3.757 | 118.849 | -1704.651 | 3.757 |  | 207.862 | 93.32973
118.949 | -383.799 | 3.746 | 118.949 | -1707.222 | 3.746 |  | 207.961 | 93.31697
119.058 | -384.55 | 3.746 | 119.058 | -1710.563001 | 3.746 |  | 208.061 | 93.38493
119.157 | -385.101 | 3.745 | 119.157 | -1713.014 | 3.745 |  | 208.161 | 93.50104
119.249 | -385.811 | 3.745 | 119.249 | -1716.172 | 3.745 |  | 208.26 | 93.52547
119.357 | -387.246 | 3.745 | 119.357 | -1722.555 | 3.745 |  | 208.361 | 93.57838
119.466 | -387.608 | 3.745 | 119.466 | -1724.166 | 3.745 |  | 208.46 | 93.65121
119.567 | -387.141 | 3.745 | 119.567 | -1722.088 | 3.745 |  | 208.56 | 93.69117
119.648 | -387.197 | 3.744 | 119.648 | -1722.337 | 3.744 |  | 208.66 | 93.67629
119.749 | -387.927 | 3.746 | 119.749 | -1725.585 | 3.746 |  | 208.759 | 93.64912
119.862 | -387.421 | 3.746 | 119.862 | -1723.334 | 3.746 |  | 208.861 | 93.62207
119.949 | -387.383 | 3.744 | 119.949 | -1723.165 | 3.744 |  | 208.96 | 93.66019
120.05 | -387.885 | 3.747 | 120.05 | -1725.398 | 3.747 |  | 209.061 | 93.73709
120.159 | -387.931 | 3.745 | 120.159 | -1725.602 | 3.745 |  | 209.161 | 93.79501
120.267 | -388.27 | 3.745 | 120.267 | -1727.11 | 3.745 |  | 209.26 | 93.83617
120.349 | -388.782 | 3.745 | 120.349 | -1729.388 | 3.745 |  | 209.361 | 93.84912
120.462 | -389.419 | 3.745 | 120.462 | -1732.221 | 3.745 |  | 209.46 | 93.88584
120.559 | -389.81 | 3.746 | 120.559 | -1733.961 | 3.746 |  | 209.561 | 93.92004
120.648 | -390.775 | 3.745 | 120.648 | -1738.253 | 3.745 |  | 209.66 | 94.00771
120.749 | -391.565 | 3.75 | 120.749 | -1741.767 | 3.75 |  | 209.76 | 93.96054
120.867 | -393.011 | 3.745 | 120.867 | -1748.199 | 3.745 |  | 209.861 | 93.82968
120.949 | -394.308 | 3.744 | 120.949 | -1753.969 | 3.744 |  | 209.96 | 93.77197
121.049 | -394.987 | 3.744 | 121.049 | -1756.989 | 3.744 |  | 210.061 | 93.86102
121.149 | -395.112 | 3.745 | 121.149 | -1757.545 | 3.745 |  | 210.16 | 93.90508
121.271 | -395.722 | 3.746 | 121.271 | -1760.259 | 3.746 |  | 210.26 | 93.88876
121.352 | -396.736 | 3.745 | 121.352 | -1764.769 | 3.745 |  | 210.36 | 93.92789
121.459 | -397.715 | 3.745 | 121.459 | -1769.124 | 3.745 |  | 210.459 | 93.93713
121.548 | -398.491 | 3.744 | 121.548 | -1772.576 | 3.744 |  | 210.561 | 93.96136
121.649 | -398.645 | 3.748 | 121.649 | -1773.261 | 3.748 |  | 210.66 | 94.00491
121.766 | -399.045 | 3.742 | 121.766 | -1775.04 | 3.742 |  | 210.76 | 94.0888
121.863 | -398.933 | 3.744 | 121.863 | -1774.542 | 3.744 |  | 210.86 | 94.20224
121.954 | -398.521 | 3.744 | 121.954 | -1772.709 | 3.744 |  | 210.96 | 94.25946
122.056 | -398.301 | 3.745 | 122.056 | -1771.73 | 3.745 |  | 211.06 | 94.24304
122.149 | -398.294 | 3.746 | 122.149 | -1771.699 | 3.746 |  | 211.159 | 94.31705
122.259 | -398.644 | 3.745 | 122.259 | -1773.256 | 3.745 |  | 211.261 | 94.34948
122.354 | -399.107 | 3.745 | 122.354 | -1775.316 | 3.745 |  | 211.36 | 94.38388
122.458 | -400.343 | 3.746 | 122.458 | -1780.814 | 3.746 |  | 211.46 | 94.46007
122.548 | -400.579 | 3.747 | 122.548 | -1781.864 | 3.747 |  | 211.561 | 94.47957
122.658 | -400.579 | 3.745 | 122.658 | -1781.864 | 3.745 |  | 211.661 | 94.58673
122.75 | -400.66 | 3.745 | 122.75 | -1782.224 | 3.745 |  | 211.761 | 94.64244
122.858 | -401.212 | 3.744 | 122.858 | -1784.679 | 3.744 |  | 211.86 | 94.64649
122.949 | -401.882 | 3.744 | 122.949 | -1787.66 | 3.744 |  | 211.96 | 94.78306
123.059 | -402.875 | 3.745 | 123.059 | -1792.077 | 3.745 |  | 212.06 | 94.75761
123.149 | -403.519 | 3.745 | 123.149 | -1794.941 | 3.745 |  | 212.16 | 94.7064
123.248 | -404.011 | 3.746 | 123.248 | -1797.13 | 3.746 |  | 212.26 | 94.8502
123.349 | -404.753 | 3.745 | 123.349 | -1800.43 | 3.745 |  | 212.359 | 94.90028
123.449 | -405.588 | 3.745 | 123.449 | -1804.145 | 3.745 |  | 212.46 | 94.90198
123.563 | -406.412 | 3.745 | 123.563 | -1807.81 | 3.745 |  | 212.559 | 94.97133
123.65 | -407.122 | 3.743 | 123.65 | -1810.968 | 3.743 |  | 212.659 | 94.97266
123.749 | -407.472 | 3.745 | 123.749 | -1812.525 | 3.745 |  | 212.76 | 95.01793
123.86 | -407.91 | 3.746 | 123.86 | -1814.473 | 3.746 |  | 212.859 | 94.98471
123.955 | -408.266 | 3.747 | 123.955 | -1816.057 | 3.747 |  | 212.96 | 94.91277
124.048 | -408.465 | 3.745 | 124.048 | -1816.942 | 3.745 |  | 213.06 | 94.92064
124.149 | -408.759 | 3.745 | 124.149 | -1818.25 | 3.745 |  | 213.16 | 94.90098
124.248 | -409.429 | 3.745 | 124.248 | -1821.23 | 3.745 |  | 213.26 | 94.91838
124.366 | -409.542 | 3.746 | 124.366 | -1821.733 | 3.746 |  | 213.36 | 94.94691
124.45 | -410.157 | 3.745 | 124.45 | -1824.469 | 3.745 |  | 213.46 | 94.94942
124.557 | -410.54 | 3.745 | 124.557 | -1826.172 | 3.745 |  | 213.56 | 94.94862
124.648 | -411.162 | 3.742 | 124.648 | -1828.939 | 3.742 |  | 213.66 | 94.93366
124.749 | -411.756 | 3.745 | 124.749 | -1831.581 | 3.745 |  | 213.76 | 95.02248
124.848 | -412.181 | 3.747 | 124.848 | -1833.472 | 3.747 |  | 213.86 | 94.94396
124.96 | -412.797 | 3.745 | 124.96 | -1836.212 | 3.745 |  | 213.96 | 94.95575
125.055 | -413.107 | 3.745 | 125.055 | -1837.591 | 3.745 |  | 214.06 | 95.03126
125.149 | -413.604 | 3.745 | 125.149 | -1839.802 | 3.745 |  | 214.16 | 95.09122
125.255 | -414.017 | 3.745 | 125.255 | -1841.639 | 3.745 |  | 214.26 | 95.12988
125.352 | -414.344 | 3.748 | 125.352 | -1843.093 | 3.748 |  | 214.359 | 95.17733
125.457 | -413.493 | 3.743 | 125.457 | -1839.308 | 3.743 |  | 214.46 | 95.14558
125.576 | -412.911 | 3.746 | 125.576 | -1836.719 | 3.746 |  | 214.56 | 95.21894
125.648 | -413.451 | 3.744 | 125.648 | -1839.121 | 3.744 |  | 214.66 | 95.23811
125.748 | -414.433 | 3.743 | 125.748 | -1843.489 | 3.743 |  | 214.76 | 95.12914
125.848 | -414.965 | 3.743 | 125.848 | -1845.856 | 3.743 |  | 214.859 | 95.03073
125.958 | -415.249 | 3.745 | 125.958 | -1847.119 | 3.745 |  | 214.959 | 95.07639
126.049 | -415.837 | 3.745 | 126.049 | -1849.734 | 3.745 |  | 215.059 | 95.1018
126.149 | -417.215 | 3.746 | 126.149 | -1855.864 | 3.746 |  | 215.16 | 95.07949
126.264 | -419.697 | 3.746 | 126.264 | -1866.905 | 3.746 |  | 215.26 | 95.07322
126.348 | -423.845 | 3.745 | 126.348 | -1885.356 | 3.745 |  | 215.36 | 95.19846
126.449 | -425.455 | 3.745 | 126.449 | -1892.517 | 3.745 |  | 215.461 | 95.16235
126.549 | -425.92 | 3.752 | 126.549 | -1894.586 | 3.752 |  | 215.561 | 95.35574
126.649 | -425.836 | 3.746 | 126.649 | -1894.212 | 3.746 |  | 215.661 | 95.38343
126.749 | -425.577 | 3.746 | 126.749 | -1893.06 | 3.746 |  | 215.761 | 95.46867
126.849 | -425.036 | 3.745 | 126.849 | -1890.654 | 3.745 |  | 215.861 | 95.65557
126.963 | -425.408 | 3.745 | 126.963 | -1892.308 | 3.745 |  | 215.96 | 95.43536
127.066 | -425.791 | 3.745 | 127.066 | -1894.012 | 3.745 |  | 216.059 | 95.25336
127.149 | -426.163 | 3.746 | 127.149 | -1895.667 | 3.746 |  | 216.159 | 95.18457
127.25 | -425.938 | 3.745 | 127.25 | -1894.666 | 3.745 |  | 216.259 | 95.16415
127.354 | -425.397 | 3.746 | 127.354 | -1892.259 | 3.746 |  | 216.359 | 95.11178
127.449 | -425.108 | 3.741 | 127.449 | -1890.974 | 3.741 |  | 216.458 | 95.05227
127.567 | -424.909 | 3.746 | 127.567 | -1890.089 | 3.746 |  | 216.558 | 95.0018
127.659 | -424.808 | 3.747 | 127.659 | -1889.639 | 3.747 |  | 216.659 | 94.89243
127.754 | -424.567 | 3.746 | 127.754 | -1888.567 | 3.746 |  | 216.759 | 94.66679
127.848 | -424.549 | 3.745 | 127.848 | -1888.487 | 3.745 |  | 216.86 | 94.58879
127.949 | -424.606 | 3.745 | 127.949 | -1888.741 | 3.745 |  | 216.96 | 94.65983
128.063 | -424.812 | 3.746 | 128.063 | -1889.657 | 3.746 |  | 217.06 | 94.631
128.159 | -425.556 | 3.746 | 128.159 | -1892.967 | 3.746 |  | 217.16 | 94.62231
128.249 | -427.107 | 3.747 | 128.249 | -1899.866 | 3.747 |  | 217.26 | 94.61655
128.355 | -428.793 | 3.742 | 128.355 | -1907.366 | 3.742 |  | 217.36 | 94.57728
128.449 | -429.166 | 3.746 | 128.449 | -1909.025 | 3.746 |  | 217.46 | 94.5805
128.548 | -429.509 | 3.744 | 128.548 | -1910.551 | 3.744 |  | 217.56 | 94.49187
128.654 | -429.866 | 3.746 | 128.654 | -1912.139 | 3.746 |  | 217.66 | 94.41864
128.749 | -430.251 | 3.744 | 128.749 | -1913.851 | 3.744 |  | 217.76 | 94.28711
128.848 | -431.199 | 3.746 | 128.848 | -1918.068 | 3.746 |  | 217.86 | 94.34363
128.956 | -432.137 | 3.745 | 128.956 | -1922.24 | 3.745 |  | 217.959 | 94.23111
129.058 | -434.091 | 3.745 | 129.058 | -1930.932 | 3.745 |  | 218.059 | 94.17696
129.154 | -435.706 | 3.745 | 129.154 | -1938.116 | 3.745 |  | 218.159 | 94.16349
129.254 | -436.236 | 3.746 | 129.254 | -1940.474 | 3.746 |  | 218.258 | 94.19669
129.349 | -435.854 | 3.746 | 129.349 | -1938.774 | 3.746 |  | 218.359 | 94.14275
129.449 | -435.117 | 3.754 | 129.449 | -1935.496 | 3.754 |  | 218.459 | 94.12931
129.564 | -434.885 | 3.744 | 129.564 | -1934.464 | 3.744 |  | 218.559 | 94.3449
129.657 | -435.777 | 3.745 | 129.657 | -1938.432 | 3.745 |  | 218.659 | 94.49717
129.749 | -438.329 | 3.744 | 129.749 | -1949.784 | 3.744 |  | 218.758 | 94.34699
129.863 | -440.267 | 3.744 | 129.863 | -1958.404 | 3.744 |  | 218.858 | 94.21194
129.949 | -440.5 | 3.746 | 129.949 | -1959.44091 | 3.746 |  | 218.958 | 93.93587
130.053 | -440.617 | 3.745 | 130.053 | -1959.961 | 3.745 |  | 219.059 | 93.90851
130.156 | -440.869 | 3.745 | 130.156 | -1961.082 | 3.745 |  | 219.159 | 93.78098
130.259 | -441.218 | 3.746 | 130.259 | -1962.635 | 3.746 |  | 219.259 | 93.79761
130.356 | -442.136 | 3.745 | 130.356 | -1966.718 | 3.745 |  | 219.36 | 93.84238
130.45 | -442.822 | 3.75 | 130.45 | -1969.77 | 3.75 |  | 219.46 | 93.86519
130.552 | -443.223 | 3.751 | 130.552 | -1971.553 | 3.751 |  | 219.56 | 93.87839
130.649 | -443.652 | 3.745 | 130.649 | -1973.462 | 3.745 |  | 219.66 | 93.79025
130.749 | -443.687 | 3.748 | 130.749 | -1973.617 | 3.748 |  | 219.76 | 93.6907
130.858 | -443.079 | 3.746 | 130.858 | -1970.913 | 3.746 |  | 219.86 | 93.6613
130.949 | -442.612 | 3.745 | 130.949 | -1968.836 | 3.745 |  | 219.958 | 93.63747
131.049 | -442.721 | 3.746 | 131.049 | -1969.32 | 3.746 |  | 220.058 | 93.5828
131.151 | -443.672 | 3.745 | 131.151 | -1973.551 | 3.745 |  | 220.158 | 93.54709
131.255 | -443.995 | 3.745 | 131.255 | -1974.987 | 3.745 |  | 220.258 | 93.47776
131.35 | -443.439 | 3.745 | 131.35 | -1972.514 | 3.745 |  | 220.358 | 93.35706
131.451 | -442.644 | 3.744 | 131.451 | -1968.978 | 3.744 |  | 220.457 | 93.34502
131.567 | -442.467 | 3.744 | 131.567 | -1968.191 | 3.744 |  | 220.558 | 93.32709
131.669 | -442.612 | 3.748 | 131.669 | -1968.836 | 3.748 |  | 220.658 | 93.40923
131.756 | -443.836 | 3.744 | 131.756 | -1974.28 | 3.744 |  | 220.759 | 93.41255
131.85 | -445.753 | 3.747 | 131.85 | -1982.807 | 3.747 |  | 220.859 | 93.45808
131.956 | -446.157 | 3.745 | 131.956 | -1984.604 | 3.745 |  | 220.959 | 93.45849
132.054 | -446.23 | 3.747 | 132.054 | -1984.929 | 3.747 |  | 221.06 | 93.44641
132.17 | -446.577 | 3.745 | 132.17 | -1986.473 | 3.745 |  | 221.159 | 93.52374
132.251 | -446.653 | 3.746 | 132.251 | -1986.811 | 3.746 |  | 221.259 | 93.44599
132.358 | -446.724 | 3.746 | 132.358 | -1987.127 | 3.746 |  | 221.359 | 93.40828
132.45 | -448.787 | 3.75 | 132.45 | -1996.303 | 3.75 |  | 221.458 | 93.6604
132.55 | -453.182 | 3.745 | 132.55 | -2015.853 | 3.745 |  | 221.559 | 93.63081
132.651 | -452.886 | 3.747 | 132.651 | -2014.537 | 3.747 |  | 221.658 | 93.50868
132.751 | -452.279 | 3.748 | 132.751 | -2011.836 | 3.748 |  | 221.759 | 93.3908
132.859 | -453.218 | 3.745 | 132.859 | -2016.013 | 3.745 |  | 221.858 | 93.34919
132.96 | -454.768 | 3.745 | 132.96 | -2022.908 | 3.745 |  | 221.958 | 93.39783
133.05 | -455.606 | 3.746 | 133.05 | -2026.636 | 3.746 |  | 222.058 | 93.35632
133.15 | -455.56 | 3.746 | 133.15 | -2026.431 | 3.746 |  | 222.157 | 93.34491
133.251 | -455.971 | 3.744 | 133.251 | -2028.259 | 3.744 |  | 222.259 | 93.19225
133.35 | -456.482 | 3.744 | 133.35 | -2030.532 | 3.744 |  | 222.358 | 93.01977
133.452 | -456.38 | 3.748 | 133.452 | -2030.079 | 3.748 |  | 222.458 | 92.94679
133.576 | -455.638 | 3.743 | 133.576 | -2026.778 | 3.743 |  | 222.558 | 92.93858
133.65 | -454.995 | 3.739 | 133.65 | -2023.918 | 3.739 |  | 222.657 | 93.0006
133.758 | -454.983 | 3.747 | 133.758 | -2023.864 | 3.747 |  | 222.758 | 93.13497
133.85 | -458.318 | 3.745 | 133.85 | -2038.699 | 3.745 |  | 222.857 | 93.1637
133.95 | -460.516 | 3.746 | 133.95 | -2048.476 | 3.746 |  | 222.958 | 93.03607
134.058 | -461.308 | 3.745 | 134.058 | -2051.999 | 3.745 |  | 223.058 | 92.92499
134.15 | -461.678 | 3.745 | 134.15 | -2053.645 | 3.745 |  | 223.158 | 93.00015
134.25 | -462.52 | 3.751 | 134.25 | -2057.391 | 3.751 |  | 223.259 | 93.12147
134.364 | -462.316 | 3.747 | 134.364 | -2056.483 | 3.747 |  | 223.358 | 92.9556
134.45 | -461.985 | 3.744 | 134.45 | -2055.011 | 3.744 |  | 223.459 | 92.92422
134.549 | -461.652 | 3.745 | 134.549 | -2053.53 | 3.745 |  | 223.558 | 93.03968
134.664 | -462.154 | 3.745 | 134.664 | -2055.763 | 3.745 |  | 223.658 | 93.00184
134.75 | -462.466 | 3.746 | 134.75 | -2057.151 | 3.746 |  | 223.758 | 92.91804
134.861 | -461.84 | 3.745 | 134.861 | -2054.366 | 3.745 |  | 223.857 | 92.78735
134.953 | -461.455 | 3.746 | 134.953 | -2052.653 | 3.746 |  | 223.958 | 92.73566
135.051 | -462.713 | 3.745 | 135.051 | -2058.249 | 3.745 |  | 224.057 | 92.77821
135.165 | -468.796 | 3.745 | 135.165 | -2085.308 | 3.745 |  | 224.157 | 92.78329
135.263 | -468.998 | 3.75 | 135.263 | -2086.206 | 3.75 |  | 224.257 | 92.72091
135.357 | -469.307 | 3.747 | 135.357 | -2087.581 | 3.747 |  | 224.356 | 92.67718
135.45 | -470.045 | 3.745 | 135.45 | -2090.864 | 3.745 |  | 224.458 | 92.75635
135.55 | -469.662 | 3.746 | 135.55 | -2089.16 | 3.746 |  | 224.557 | 92.85261
135.65 | -469.58 | 3.746 | 135.65 | -2088.795 | 3.746 |  | 224.658 | 93.05256
135.759 | -469.609 | 3.745 | 135.759 | -2088.924 | 3.745 |  | 224.758 | 92.96908
135.85 | -469.292 | 3.746 | 135.85 | -2087.514 | 3.746 |  | 224.857 | 92.79253
135.95 | -469.25 | 3.746 | 135.95 | -2087.327235 | 3.746 |  | 224.958 | 92.59093
136.052 | -469.105 | 3.745 | 136.052 | -2086.682 | 3.745 |  | 225.057 | 92.54807
136.158 | -468.914 | 3.746 | 136.158 | -2085.833 | 3.746 |  | 225.158 | 92.5434
136.253 | -468.905 | 3.747 | 136.253 | -2085.793 | 3.747 |  | 225.257 | 92.51022
136.35 | -469.195 | 3.746 | 136.35 | -2087.083 | 3.746 |  | 225.357 | 92.57949
136.456 | -469.392 | 3.748 | 136.456 | -2087.959 | 3.748 |  | 225.458 | 92.6619
136.551 | -469.484 | 3.745 | 136.551 | -2088.368 | 3.745 |  | 225.557 | 92.66184
136.65 | -469.668 | 3.745 | 136.65 | -2089.187 | 3.745 |  | 225.658 | 92.77811
136.75 | -469.125 | 3.745 | 136.75 | -2086.771 | 3.745 |  | 225.757 | 92.89157
136.857 | -468.136 | 3.745 | 136.857 | -2082.372 | 3.745 |  | 225.857 | 93.02075
136.955 | -468.541 | 3.746 | 136.955 | -2084.173 | 3.746 |  | 225.958 | 93.04817
137.056 | -469.083 | 3.745 | 137.056 | -2086.584 | 3.745 |  | 226.058 | 92.97738
137.151 | -469.91 | 3.747 | 137.151 | -2090.263 | 3.747 |  | 226.158 | 92.94891
137.251 | -470.408 | 3.742 | 137.251 | -2092.478 | 3.742 |  | 226.257 | 92.90056
137.358 | -471.087 | 3.745 | 137.358 | -2095.499 | 3.745 |  | 226.357 | 92.87024
137.451 | -471.262 | 3.746 | 137.451 | -2096.277 | 3.746 |  | 226.456 | 92.8419
137.549 | -471.118 | 3.747 | 137.549 | -2095.637 | 3.747 |  | 226.556 | 92.76134
137.65 | -470.87 | 3.745 | 137.65 | -2094.533 | 3.745 |  | 226.657 | 92.72805
137.767 | -470.929 | 3.746 | 137.767 | -2094.796 | 3.746 |  | 226.756 | 92.75922
137.859 | -471.009 | 3.745 | 137.859 | -2095.152 | 3.745 |  | 226.857 | 92.7367
137.957 | -474.75 | 3.745 | 137.957 | -2111.792445 | 3.745 |  | 226.957 | 92.73929
138.05 | -475.478 | 3.746 | 138.05 | -2115.031 | 3.746 |  | 227.057 | 92.6985
138.155 | -475.611 | 3.745 | 138.155 | -2115.622 | 3.745 |  | 227.158 | 92.80276
138.251 | -476.397 | 3.747 | 138.251 | -2119.119 | 3.747 |  | 227.257 | 92.81497
138.35 | -477.691 | 3.745 | 138.35 | -2124.875 | 3.745 |  | 227.358 | 92.8743
138.455 | -477.731 | 3.748 | 138.455 | -2125.053 | 3.748 |  | 227.457 | 92.98196
138.55 | -477.927 | 3.742 | 138.55 | -2125.924 | 3.742 |  | 227.557 | 92.99931
138.659 | -477.713 | 3.745 | 138.659 | -2124.973 | 3.745 |  | 227.657 | 93.04054
138.751 | -477.562 | 3.746 | 138.751 | -2124.301 | 3.746 |  | 227.757 | 92.99701
138.857 | -477.487 | 3.746 | 138.857 | -2123.967 | 3.746 |  | 227.857 | 93.01186
138.95 | -478.174 | 3.745 | 138.95 | -2127.023 | 3.745 |  | 227.956 | 93.09396
139.05 | -477.854 | 3.746 | 139.05 | -2125.6 | 3.746 |  | 228.056 | 93.10738
139.165 | -477.302 | 3.743 | 139.165 | -2123.144 | 3.743 |  | 228.156 | 93.16253
139.25 | -477 | 3.744 | 139.25 | -2121.80094 | 3.744 |  | 228.256 | 93.16281
139.351 | -476.767 | 3.745 | 139.351 | -2120.765 | 3.745 |  | 228.357 | 93.00465
139.45 | -477.149 | 3.743 | 139.45 | -2122.464 | 3.743 |  | 228.457 | 93.00806
139.55 | -477.97 | 3.743 | 139.55 | -2126.116 | 3.743 |  | 228.558 | 92.99991
139.668 | -479.691 | 3.745 | 139.668 | -2133.771 | 3.745 |  | 228.658 | 92.93099
139.75 | -479.774 | 3.745 | 139.75 | -2134.14 | 3.745 |  | 228.758 | 92.91681
139.85 | -479.689 | 3.746 | 139.85 | -2133.762 | 3.746 |  | 228.858 | 92.94244
139.955 | -480.623 | 3.744 | 139.955 | -2137.917 | 3.744 |  | 228.956 | 92.91477
140.069 | -483.645 | 3.747 | 140.069 | -2151.359 | 3.747 |  | 229.057 | 92.82336
140.162 | -485.005 | 3.744 | 140.162 | -2157.409 | 3.744 |  | 229.156 | 92.82154
140.264 | -485.669 | 3.748 | 140.264 | -2160.363 | 3.748 |  | 229.256 | 92.81049
140.359 | -486.045 | 3.746 | 140.359 | -2162.035 | 3.746 |  | 229.357 | 92.85085
140.45 | -485.773 | 3.743 | 140.45 | -2160.825 | 3.743 |  | 229.457 | 92.81106
140.554 | -486.024 | 3.744 | 140.554 | -2161.942 | 3.744 |  | 229.557 | 92.76411
140.658 | -489.666 | 3.745 | 140.658 | -2178.142 | 3.745 |  | 229.656 | 92.78658
140.756 | -492.142 | 3.745 | 140.756 | -2189.156 | 3.745 |  | 229.757 | 92.64635
140.85 | -492.74 | 3.745 | 140.85 | -2191.816 | 3.745 |  | 229.856 | 92.42036
140.949 | -493.764 | 3.746 | 140.949 | -2196.371 | 3.746 |  | 229.957 | 92.35345
141.049 | -493.565 | 3.747 | 141.049 | -2195.486 | 3.747 |  | 230.057 | 92.34704
141.151 | -494.943 | 3.75 | 141.151 | -2201.615 | 3.75 |  | 230.157 | 92.41426
141.249 | -497.973 | 3.747 | 141.249 | -2215.093 | 3.747 |  | 230.257 | 92.42754
141.349 | -497.79 | 3.746 | 141.349 | -2214.279 | 3.746 |  | 230.356 | 92.48731
141.449 | -497.487 | 3.747 | 141.449 | -2212.932 | 3.747 |  | 230.455 | 92.54109
141.569 | -496.716 | 3.746 | 141.569 | -2209.502 | 3.746 |  | 230.556 | 92.43973
141.65 | -496.765 | 3.746 | 141.65 | -2209.72 | 3.746 |  | 230.656 | 92.47289
141.759 | -497.604 | 3.745 | 141.759 | -2213.452 | 3.745 |  | 230.757 | 92.41641
141.85 | -497.791 | 3.745 | 141.85 | -2214.284 | 3.745 |  | 230.856 | 92.37944
141.95 | -497.048 | 3.746 | 141.95 | -2210.979 | 3.746 |  | 230.957 | 92.36258
142.05 | -496.701 | 3.747 | 142.05 | -2209.435 | 3.747 |  | 231.057 | 92.22783
142.15 | -496.395 | 3.744 | 142.15 | -2208.074 | 3.744 |  | 231.157 | 92.20151
142.249 | -496.814 | 3.745 | 142.249 | -2209.938 | 3.745 |  | 231.257 | 92.22393
142.35 | -497.373 | 3.746 | 142.35 | -2212.425 | 3.746 |  | 231.356 | 92.14464
142.45 | -496.378 | 3.746 | 142.45 | -2207.999 | 3.746 |  | 231.457 | 92.09492
142.55 | -496.064 | 3.746 | 142.55 | -2206.602 | 3.746 |  | 231.556 | 92.07633
142.65 | -495.972 | 3.745 | 142.65 | -2206.193 | 3.745 |  | 231.656 | 92.07694
142.75 | -495.943 | 3.745 | 142.75 | -2206.064 | 3.745 |  | 231.756 | 92.18736
142.858 | -495.915 | 3.745 | 142.858 | -2205.939 | 3.745 |  | 231.856 | 92.09476
142.95 | -496.166 | 3.744 | 142.95 | -2207.056 | 3.744 |  | 231.956 | 91.9752
143.05 | -496.053 | 3.745 | 143.05 | -2206.553 | 3.745 |  | 232.055 | 91.86728
143.149 | -497.209 | 3.742 | 143.149 | -2211.695 | 3.742 |  | 232.155 | 91.96514
143.258 | -506.992 | 3.746 | 143.258 | -2255.212 | 3.746 |  | 232.256 | 91.94995
143.356 | -511.745 | 3.748 | 143.356 | -2276.354 | 3.748 |  | 232.356 | 91.97993
143.452 | -511.372 | 3.746 | 143.452 | -2274.695 | 3.746 |  | 232.457 | 92.02811
143.568 | -511.519 | 3.745 | 143.568 | -2275.349 | 3.745 |  | 232.556 | 91.9448
143.649 | -510.229 | 3.745 | 143.649 | -2269.611 | 3.745 |  | 232.656 | 91.99609
143.749 | -509.25 | 3.746 | 143.749 | -2265.256035 | 3.746 |  | 232.756 | 92.04372
143.849 | -508.822 | 3.745 | 143.849 | -2263.352 | 3.745 |  | 232.856 | 92.1376
143.959 | -508.253 | 3.747 | 143.959 | -2260.821 | 3.747 |  | 232.956 | 92.13326
144.049 | -508.391 | 3.743 | 144.049 | -2261.435 | 3.743 |  | 233.056 | 92.01309
144.154 | -507.897 | 3.746 | 144.154 | -2259.238 | 3.746 |  | 233.156 | 92.06231
144.266 | -507.509 | 3.746 | 144.266 | -2257.512 | 3.746 |  | 233.256 | 91.98659
144.351 | -507.258 | 3.746 | 144.351 | -2256.395 | 3.746 |  | 233.356 | 92.01051
144.479 | -506.84 | 3.745 | 144.479 | -2254.536 | 3.745 |  | 233.456 | 92.11158
144.551 | -506.778 | 3.746 | 144.551 | -2254.26 | 3.746 |  | 233.556 | 92.19109
144.652 | -507.281 | 3.746 | 144.652 | -2256.497 | 3.746 |  | 233.656 | 92.19356
144.75 | -507.966 | 3.747 | 144.75 | -2259.545 | 3.747 |  | 233.756 | 92.20772
144.849 | -508.769 | 3.746 | 144.849 | -2263.116 | 3.746 |  | 233.855 | 92.19125
144.975 | -508.873 | 3.745 | 144.975 | -2263.579 | 3.745 |  | 233.955 | 92.30714
145.049 | -508.794 | 3.746 | 145.049 | -2263.228 | 3.746 |  | 234.055 | 92.31286
145.169 | -508.908 | 3.744 | 145.169 | -2263.735 | 3.744 |  | 234.155 | 92.27914
145.259 | -508.485 | 3.748 | 145.259 | -2261.853 | 3.748 |  | 234.255 | 92.21046
145.349 | -508.78 | 3.744 | 145.349 | -2263.165 | 3.744 |  | 234.354 | 92.21276
145.45 | -510.159 | 3.745 | 145.45 | -2269.299 | 3.745 |  | 234.455 | 92.29186
145.565 | -511.41 | 3.746 | 145.565 | -2274.864 | 3.746 |  | 234.555 | 92.28069
145.649 | -512.771 | 3.746 | 145.649 | -2280.918 | 3.746 |  | 234.656 | 92.28417
145.754 | -519.786 | 3.746 | 145.754 | -2312.122 | 3.746 |  | 234.756 | 92.27959
145.85 | -520.544 | 3.745 | 145.85 | -2315.494 | 3.745 |  | 234.856 | 92.27665
145.958 | -520.979 | 3.747 | 145.958 | -2317.429 | 3.747 |  | 234.957 | 92.30206
146.053 | -524.817 | 3.744 | 146.053 | -2334.501 | 3.744 |  | 235.057 | 92.27184
146.169 | -522.953 | 3.744 | 146.169 | -2326.21 | 3.744 |  | 235.157 | 92.16439
146.249 | -523.456 | 3.743 | 146.249 | -2328.447 | 3.743 |  | 235.257 | 92.14824
146.35 | -521.884 | 3.746 | 146.35 | -2321.455 | 3.746 |  | 235.357 | 92.19197
146.449 | -524.251 | 3.745 | 146.449 | -2331.984 | 3.745 |  | 235.456 | 92.19585
146.556 | -522.829 | 3.746 | 146.556 | -2325.658 | 3.746 |  | 235.555 | 92.18758
146.65 | -522.45 | 3.745 | 146.65 | -2323.972539 | 3.745 |  | 235.655 | 92.18338
146.749 | -521.622 | 3.746 | 146.749 | -2320.289 | 3.746 |  | 235.755 | 92.07194
146.853 | -521.332 | 3.746 | 146.853 | -2318.999 | 3.746 |  | 235.855 | 91.99388
146.956 | -521.158 | 3.746 | 146.956 | -2318.225 | 3.746 |  | 235.955 | 91.98974
147.054 | -520.693 | 3.752 | 147.054 | -2316.157 | 3.752 |  | 236.054 | 91.98777
147.152 | -520.804 | 3.746 | 147.152 | -2316.651 | 3.746 |  | 236.155 | 91.93886
147.249 | -520.325 | 3.747 | 147.249 | -2314.52 | 3.747 |  | 236.255 | 91.98877
147.35 | -520.196 | 3.745 | 147.35 | -2313.946 | 3.745 |  | 236.356 | 92.00588
147.451 | -519.699 | 3.746 | 147.451 | -2311.735 | 3.746 |  | 236.456 | 92.06806
147.549 | -519.137 | 3.745 | 147.549 | -2309.236 | 3.745 |  | 236.555 | 92.0693
147.649 | -518.346 | 3.746 | 147.649 | -2305.717 | 3.746 |  | 236.655 | 92.07893
147.765 | -518.072 | 3.746 | 147.765 | -2304.498 | 3.746 |  | 236.755 | 92.15122
147.849 | -518.249 | 3.747 | 147.849 | -2305.286 | 3.747 |  | 236.855 | 92.27694
147.949 | -518.849 | 3.743 | 147.949 | -2307.954 | 3.743 |  | 236.956 | 92.43781
148.059 | -518.561 | 3.744 | 148.059 | -2306.673 | 3.744 |  | 237.056 | 92.57095
148.149 | -518.733 | 3.747 | 148.149 | -2307.439 | 3.747 |  | 237.157 | 92.56499
148.25 | -518.906 | 3.747 | 148.25 | -2308.208 | 3.747 |  | 237.256 | 92.40733
148.357 | -519.059 | 3.746 | 148.357 | -2308.889 | 3.746 |  | 237.356 | 92.32659
148.45 | -518.85 | 3.745 | 148.45 | -2307.958947 | 3.745 |  | 237.455 | 92.13477
148.55 | -518.766 | 3.745 | 148.55 | -2307.585 | 3.745 |  | 237.555 | 92.08371
148.651 | -518.469 | 3.744 | 148.651 | -2306.264 | 3.744 |  | 237.655 | 92.14067
148.751 | -517.345 | 3.745 | 148.751 | -2301.264 | 3.745 |  | 237.754 | 92.14008
148.851 | -516.37 | 3.748 | 148.851 | -2296.927 | 3.748 |  | 237.854 | 92.24905
148.959 | -516.791 | 3.745 | 148.959 | -2298.8 | 3.745 |  | 237.954 | 92.28738
149.059 | -517.872 | 3.746 | 149.059 | -2303.609 | 3.746 |  | 238.054 | 92.35915
149.15 | -519.239 | 3.745 | 149.15 | -2309.689 | 3.745 |  | 238.154 | 92.368
149.251 | -521.149 | 3.743 | 149.251 | -2318.185 | 3.743 |  | 238.253 | 92.4483
149.351 | -524.365 | 3.747 | 149.351 | -2332.491 | 3.747 |  | 238.354 | 92.49941
149.469 | -524.796 | 3.744 | 149.469 | -2334.408 | 3.744 |  | 238.455 | 92.37476
149.562 | -525.255 | 3.746 | 149.562 | -2336.45 | 3.746 |  | 238.556 | 92.32597
149.672 | -525.81 | 3.746 | 149.672 | -2338.919 | 3.746 |  | 238.656 | 92.4065
149.761 | -527.632 | 3.746 | 149.761 | -2347.023 | 3.746 |  | 238.756 | 92.47071
149.85 | -540.933 | 3.744 | 149.85 | -2406.189 | 3.744 |  | 238.857 | 92.46748
149.95 | -540.419 | 3.747 | 149.95 | -2403.903 | 3.747 |  | 238.956 | 92.55659
150.05 | -538.476 | 3.746 | 150.05 | -2395.26 | 3.746 |  | 239.056 | 92.53039
150.155 | -538.227 | 3.744 | 150.155 | -2394.152 | 3.744 |  | 239.156 | 92.54333
150.254 | -537.529 | 3.746 | 150.254 | -2391.047 | 3.746 |  | 239.256 | 92.73721
150.35 | -536.948 | 3.745 | 150.35 | -2388.463 | 3.745 |  | 239.356 | 92.95712
150.465 | -537.534 | 3.745 | 150.465 | -2391.069 | 3.745 |  | 239.455 | 93.15079
150.551 | -538.944 | 3.744 | 150.551 | -2397.341 | 3.744 |  | 239.555 | 93.11963
150.658 | -540.961 | 3.747 | 150.658 | -2406.314 | 3.747 |  | 239.655 | 93.07732
150.751 | -540.82 | 3.744 | 150.751 | -2405.686 | 3.744 |  | 239.755 | 93.06034
150.851 | -540.946 | 3.744 | 150.851 | -2406.247 | 3.744 |  | 239.855 | 92.96254
150.957 | -545.355 | 3.746 | 150.957 | -2425.859 | 3.746 |  | 239.954 | 92.88562
151.051 | -547.541 | 3.745 | 151.051 | -2435.583 | 3.745 |  | 240.055 | 92.8409
151.16 | -549.599 | 3.746 | 151.16 | -2444.737 | 3.746 |  | 240.155 | 92.78761
151.251 | -550.97 | 3.746 | 151.251 | -2450.836 | 3.746 |  | 240.256 | 92.7636
151.358 | -550.655 | 3.746 | 151.358 | -2449.435 | 3.746 |  | 240.356 | 92.87759
151.454 | -549.457 | 3.746 | 151.454 | -2444.106 | 3.746 |  | 240.455 | 92.95598
151.569 | -548.932 | 3.745 | 151.569 | -2441.77 | 3.745 |  | 240.556 | 92.96311
151.661 | -548.83 | 3.745 | 151.661 | -2441.317 | 3.745 |  | 240.655 | 93.02256
151.751 | -548.378 | 3.745 | 151.751 | -2439.306 | 3.745 |  | 240.755 | 92.94634
151.85 | -547.596 | 3.752 | 151.85 | -2435.827 | 3.752 |  | 240.855 | 92.92078
151.95 | -547.095 | 3.746 | 151.95 | -2433.599 | 3.746 |  | 240.954 | 92.9085
152.057 | -547.374 | 3.747 | 152.057 | -2434.84 | 3.747 |  | 241.055 | 92.84595
152.15 | -547.67 | 3.747 | 152.15 | -2436.157 | 3.747 |  | 241.154 | 92.89416
152.251 | -547.612 | 3.745 | 152.251 | -2435.899 | 3.745 |  | 241.254 | 92.86939
152.351 | -547.668 | 3.745 | 152.351 | -2436.148 | 3.745 |  | 241.354 | 92.89513
152.45 | -547.451 | 3.745 | 152.45 | -2435.182 | 3.745 |  | 241.455 | 92.8892
152.552 | -547.643 | 3.746 | 152.552 | -2436.037 | 3.746 |  | 241.555 | 92.92548
152.65 | -547.047 | 3.746 | 152.65 | -2433.385 | 3.746 |  | 241.654 | 92.93559
152.756 | -547.023 | 3.746 | 152.756 | -2433.279 | 3.746 |  | 241.755 | 92.95901
152.851 | -547.549 | 3.743 | 152.851 | -2435.618 | 3.743 |  | 241.854 | 93.04251
152.96 | -548.423 | 3.747 | 152.96 | -2439.506 | 3.747 |  | 241.953 | 93.1143
153.056 | -548.395 | 3.745 | 153.056 | -2439.382 | 3.745 |  | 242.053 | 93.31257
153.151 | -549.497 | 3.747 | 153.151 | -2444.284 | 3.747 |  | 242.152 | 93.43725
153.257 | -550.445 | 3.745 | 153.257 | -2448.5 | 3.745 |  | 242.254 | 93.36808
153.359 | -550.552 | 3.745 | 153.359 | -2448.976 | 3.745 |  | 242.353 | 93.24823
153.45 | -551.86 | 3.745 | 153.45 | -2454.795 | 3.745 |  | 242.454 | 93.26768
153.55 | -555.73 | 3.745 | 153.55 | -2472.009 | 3.745 |  | 242.554 | 93.29718
153.65 | -557.156 | 3.745 | 153.65 | -2478.352 | 3.745 |  | 242.654 | 93.40344
153.764 | -556.499 | 3.748 | 153.764 | -2475.43 | 3.748 |  | 242.755 | 93.57391
153.85 | -556.156 | 3.746 | 153.85 | -2473.904 | 3.746 |  | 242.854 | 93.54178
153.95 | -556.074 | 3.746 | 153.95 | -2473.539 | 3.746 |  | 242.954 | 93.52316
154.05 | -558.063 | 3.748 | 154.05 | -2482.387 | 3.748 |  | 243.054 | 93.56549
154.15 | -559.203 | 3.743 | 154.15 | -2487.458 | 3.743 |  | 243.154 | 93.52482
154.254 | -558.122 | 3.745 | 154.254 | -2482.649 | 3.745 |  | 243.254 | 93.55087
154.35 | -557.33 | 3.745 | 154.35 | -2479.126 | 3.745 |  | 243.353 | 93.57215
154.45 | -556.659 | 3.745 | 154.45 | -2476.142 | 3.745 |  | 243.455 | 93.59721
154.554 | -556.658 | 3.745 | 154.554 | -2476.137 | 3.745 |  | 243.554 | 93.57388
154.66 | -556.831 | 3.744 | 154.66 | -2476.907 | 3.744 |  | 243.654 | 93.38908
154.75 | -558.263 | 3.741 | 154.75 | -2483.277 | 3.741 |  | 243.754 | 93.41129
154.856 | -558.472 | 3.741 | 154.856 | -2484.206 | 3.741 |  | 243.853 | 93.36601
154.972 | -558.176 | 3.741 | 154.972 | -2482.89 | 3.741 |  | 243.954 | 93.38074
155.051 | -559.011 | 3.74 | 155.051 | -2486.604 | 3.74 |  | 244.053 | 93.39146
155.152 | -559.811 | 3.741 | 155.152 | -2490.162 | 3.741 |  | 244.154 | 93.4664
155.25 | -560.363 | 3.742 | 155.25 | -2492.618 | 3.742 |  | 244.254 | 93.53692
155.359 | -560.329 | 3.742 | 155.359 | -2492.467 | 3.742 |  | 244.353 | 93.56521
155.457 | -560.637 | 3.742 | 155.457 | -2493.837 | 3.742 |  | 244.454 | 93.53914
155.55 | -561.138 | 3.742 | 155.55 | -2496.065 | 3.742 |  | 244.553 | 93.55042
155.65 | -561.123 | 3.743 | 155.65 | -2495.999 | 3.743 |  | 244.654 | 93.58187
155.75 | -561.274 | 3.701 | 155.75 | -2496.67 | 3.701 |  | 244.753 | 93.61762
155.85 | -326.856 | 2.958 | 155.85 | -1453.927 | 2.958 |  | 244.854 | 93.63998
155.951 | -55.46 | 2.685 | 155.951 | -246.6982812 | 2.685 |  | 244.954 | 93.62972
156.05 | -34.348 | 2.72 | 156.05 | -152.7875 | 2.72 |  | 245.054 | 93.68492
156.15 | -25.409 | 2.691 | 156.15 | -113.0248 | 2.691 |  | 245.154 | 93.66452
156.251 | -19.759 | 2.61 | 156.251 | -87.89237898 | 2.61 |  | 245.253 | 93.60489
156.35 | -16.965 | 2.654 | 156.35 | -75.4640523 | 2.654 |  | 245.354 | 93.62494
156.464 | -14.692 | 2.581 | 156.464 | -65.35324824 | 2.581 |  | 245.454 | 93.70789
156.557 | -12.268 | 2.652 | 156.557 | -54.57076296 | 2.652 |  | 245.554 | 93.84463
156.651 | -10.88 | 2.71 | 156.651 | -48.3966336 | 2.71 |  | 245.655 | 93.86587
156.751 | -10.304 | 2.75 | 156.751 | -45.83445888 | 2.75 |  | 245.754 | 93.69198
156.85 | -9.849 | 2.802 | 156.85 | -43.81051878 | 2.802 |  | 245.855 | 93.62844
156.957 | -9.1 | 2.804 | 156.957 | -40.478802 | 2.804 |  | 245.954 | 93.64513
157.051 | -6.451 | 2.8 | 157.051 | -28.69546722 | 2.8 |  | 246.054 | 93.59515
157.162 | -5.644 | 2.859 | 157.162 | -25.10575368 | 2.859 |  | 246.154 | 93.63088
157.259 | -5.308 | 2.884 | 157.259 | -23.61115176 | 2.884 |  | 246.253 | 93.66747
157.35 | -4.898 | 2.921 | 157.35 | -21.78738156 | 2.921 |  | 246.355 | 93.76151
157.461 | -3.911 | 2.945 | 157.461 | -17.39698842 | 2.945 |  | 246.454 | 93.79037
157.551 | -3.428 | 3.002 | 157.551 | -15.24849816 | 3.002 |  | 246.553 | 93.61099
157.65 | -3.242 | 3.02 | 157.65 | -14.42112924 | 3.02 |  | 246.654 | 93.54148
157.75 | -3.243 | 3.069 | 157.75 | -14.42557746 | 3.069 |  | 246.754 | 93.42702
157.851 | -3.315 | 3.099 | 157.851 | -14.7458493 | 3.099 |  | 246.854 | 93.50095
157.967 | -3.311 | 3.125 | 157.967 | -14.72805642 | 3.125 |  | 246.953 | 93.55859
158.055 | -3.337 | 3.101 | 158.055 | -14.84371014 | 3.101 |  | 247.053 | 93.63967
158.153 | -3.213 | 3.074 | 158.153 | -14.29213086 | 3.074 |  | 247.153 | 93.69801
158.258 | -2.824 | 3.04 | 158.258 | -12.56177328 | 3.04 |  | 247.253 | 93.66161
158.353 | -2.744 | 3.064 | 158.353 | -12.20591568 | 3.064 |  | 247.354 | 93.57961
158.45 | -2.618 | 3.118 | 158.45 | -11.64543996 | 3.118 |  | 247.454 | 93.61172
158.55 | -2.406 | 3.127 | 158.55 | -10.70241732 | 3.127 |  | 247.554 | 93.7993
158.65 | -2.402 | 3.134 | 158.65 | -10.68462444 | 3.134 |  | 247.654 | 94.13033
158.766 | -2.34 | 3.152 | 158.766 | -10.4088348 | 3.152 |  | 247.754 | 94.23933
158.855 | -2.437 | 3.173 | 158.855 | -10.84031214 | 3.173 |  | 247.854 | 94.02847
158.951 | -2.255 | 3.18 | 158.951 | -10.0307361 | 3.18 |  | 247.953 | 93.93874
159.049 | -1.814 | 3.193 | 159.049 | -8.06907108 | 3.193 |  | 248.053 | 93.77808
159.16 | -1.592 | 3.21 | 159.16 | -7.08156624 | 3.21 |  | 248.152 | 93.62132
159.251 | -1.803 | 3.22 | 159.251 | -8.02014066 | 3.22 |  | 248.252 | 93.57656
159.35 | -2.59 | 3.091 | 159.35 | -11.5208898 | 3.091 |  | 248.352 | 93.52703
159.483 | -2.257 | 3.07 | 159.483 | -10.03963254 | 3.07 |  | 248.452 | 93.49632
159.563 | -1.836 | 3.122 | 159.563 | -8.16693192 | 3.122 |  | 248.553 | 93.5781
159.651 | -1.892 | 3.141 | 159.651 | -8.41603224 | 3.141 |  | 248.652 | 93.65059
159.75 | -1.91 | 3.146 | 159.75 | -8.4961002 | 3.146 |  | 248.753 | 93.6781
159.868 | -2.058 | 3.148 | 159.868 | -9.15443676 | 3.148 |  | 248.853 | 93.73673
159.963 | -1.935 | 3.173 | 159.963 | -8.6073057 | 3.173 |  | 248.954 | 93.73058
160.05 | -1.712 | 3.198 | 160.05 | -7.61535264 | 3.198 |  | 249.055 | 93.71355
160.157 | -1.573 | 3.21 | 160.157 | -6.99705006 | 3.21 |  | 249.154 | 93.74938
160.255 | -1.362 | 3.235 | 160.255 | -6.05847564 | 3.235 |  | 249.255 | 93.73853
160.35 | -1.34 | 3.269 | 160.35 | -5.9606148 | 3.269 |  | 249.354 | 93.70006
160.45 | -1.358 | 3.305 | 160.45 | -6.04068276 | 3.305 |  | 249.454 | 93.77895
160.55 | -1.097 | 3.336 | 160.55 | -4.87969734 | 3.336 |  | 249.554 | 93.83128
160.665 | -1.077 | 3.356 | 160.665 | -4.79073294 | 3.356 |  | 249.654 | 93.8448
160.761 | -1.047 | 3.377 | 160.761 | -4.65728634 | 3.377 |  | 249.754 | 93.79199
160.851 | -1.001 | 3.396 | 160.851 | -4.45266822 | 3.396 |  | 249.853 | 93.87136
160.954 | -1.025 | 3.408 | 160.954 | -4.5594255 | 3.408 |  | 249.952 | 93.96033
161.05 | -1.119 | 3.417 | 161.05 | -4.97755818 | 3.417 |  | 250.052 | 94.1265
161.151 | -0.996 | 3.423 | 161.151 | -4.43042712 | 3.423 |  | 250.152 | 94.15926
161.266 | -0.956 | 3.432 | 161.266 | -4.25249832 | 3.432 |  | 250.253 | 94.16779
161.362 | -0.905 | 3.438 | 161.362 | -4.0256391 | 3.438 |  | 250.352 | 94.31235
161.451 | -0.984 | 3.445 | 161.451 | -4.37704848 | 3.445 |  | 250.453 | 94.44464
161.551 | -0.833 | 3.45 | 161.551 | -3.70536726 | 3.45 |  | 250.553 | 94.60513
161.651 | -0.999 | 3.453 | 161.651 | -4.44377178 | 3.453 |  | 250.653 | 94.87976
161.751 | -0.945 | 3.459 | 161.751 | -4.2035679 | 3.459 |  | 250.753 | 95.01386
161.869 | -0.994 | 3.462 | 161.869 | -4.42153068 | 3.462 |  | 250.852 | 94.91927
161.951 | -1.004 | 3.466 | 161.951 | -4.46601288 | 3.466 |  | 250.953 | 94.73428
162.051 | -0.952 | 3.467 | 162.051 | -4.23470544 | 3.467 |  | 251.053 | 94.90998
162.153 | -0.926 | 3.469 | 162.153 | -4.11905172 | 3.469 |  | 251.153 | 94.87786
162.251 | -1.112 | 3.473 | 162.251 | -4.94642064 | 3.473 |  | 251.254 | 94.76652
162.351 | -0.841 | 3.473 | 162.351 | -3.74095302 | 3.473 |  | 251.353 | 94.6749
162.459 | -0.956 | 3.471 | 162.459 | -4.25249832 | 3.471 |  | 251.454 | 94.67654
162.566 | -0.919 | 3.476 | 162.566 | -4.08791418 | 3.476 |  | 251.553 | 94.72182
162.654 | -0.886 | 3.482 | 162.654 | -3.94112292 | 3.482 |  | 251.653 | 94.73299
162.757 | -0.788 | 3.483 | 162.757 | -3.50519736 | 3.483 |  | 251.753 | 94.74174
162.856 | -0.912 | 3.489 | 162.856 | -4.05677664 | 3.489 |  | 251.853 | 94.78107
162.951 | -0.904 | 3.499 | 162.951 | -4.02119088 | 3.499 |  | 251.952 | 94.78179
163.061 | -0.86 | 3.502 | 163.061 | -3.8254692 | 3.502 |  | 252.052 | 94.70039
163.154 | -0.937 | 3.502 | 163.154 | -4.16798214 | 3.502 |  | 252.151 | 94.66473
163.251 | -1.01 | 3.504 | 163.251 | -4.4927022 | 3.504 |  | 252.251 | 94.69312
163.36 | -0.718 | 3.506 | 163.36 | -3.19382196 | 3.506 |  | 252.351 | 94.69495
163.451 | -0.934 | 3.509 | 163.451 | -4.15463748 | 3.509 |  | 252.452 | 94.68502
163.55 | -0.803 | 3.51 | 163.55 | -3.57192066 | 3.51 |  | 252.552 | 94.77919
163.651 | -0.864 | 3.508 | 163.651 | -3.84326208 | 3.508 |  | 252.652 | 94.9363
163.751 | -0.809 | 3.503 | 163.751 | -3.59860998 | 3.503 |  | 252.752 | 95.11404
163.861 | -0.696 | 3.506 | 163.861 | -3.09596112 | 3.506 |  | 252.852 | 95.25067
163.957 | -0.852 | 3.508 | 163.957 | -3.78988344 | 3.508 |  | 252.953 | 95.28187
164.052 | -0.775 | 3.511 | 164.052 | -3.4473705 | 3.511 |  | 253.053 | 95.21434
164.155 | -0.658 | 3.519 | 164.155 | -2.92692876 | 3.519 |  | 253.153 | 95.20638
164.25 | -0.675 | 3.519 | 164.25 | -3.0025485 | 3.519 |  | 253.252 | 95.37215
164.356 | -0.74 | 3.519 | 164.356 | -3.2916828 | 3.519 |  | 253.352 | 95.52562
164.476 | -0.544 | 3.524 | 164.476 | -2.41983168 | 3.524 |  | 253.452 | 95.60583
164.55 | -0.692 | 3.521 | 164.55 | -3.07816824 | 3.521 |  | 253.552 | 95.86585
164.664 | -0.676 | 3.518 | 164.664 | -3.00699672 | 3.518 |  | 253.652 | 96.11661
164.759 | -0.617 | 3.52 | 164.759 | -2.74455174 | 3.52 |  | 253.752 | 96.3
164.86 | -0.493 | 3.517 | 164.86 | -2.19297246 | 3.517 |  | 253.851 | 96.4956
164.957 | -0.485 | 3.518 | 164.957 | -2.1573867 | 3.518 |  | 253.951 | 96.55811
165.051 | -0.462 | 3.518 | 165.051 | -2.05507764 | 3.518 |  | 254.051 | 96.58025
165.169 | -0.476 | 3.519 | 165.169 | -2.11735272 | 3.519 |  | 254.152 | 96.61583
165.25 | -0.687 | 3.52 | 165.25 | -3.05592714 | 3.52 |  | 254.252 | 96.78259
165.36 | -0.598 | 3.529 | 165.36 | -2.66003556 | 3.529 |  | 254.352 | 96.91705
165.455 | -0.364 | 3.525 | 165.455 | -1.61915208 | 3.525 |  | 254.452 | 96.84451
165.565 | -0.415 | 3.525 | 165.565 | -1.8460113 | 3.525 |  | 254.552 | 96.68546
165.659 | -0.528 | 3.526 | 165.659 | -2.34866016 | 3.526 |  | 254.652 | 96.52639
165.75 | -0.522 | 3.525 | 165.75 | -2.32197084 | 3.525 |  | 254.752 | 96.25211
165.866 | -0.549 | 3.529 | 165.866 | -2.44207278 | 3.529 |  | 254.852 | 96.1266
165.951 | 0.814 | 3.529 | 165.951 | 3.62085108 | 3.529 |  | 254.951 | 96.05597
166.081 | -0.64 | 3.535 | 166.081 | -2.8468608 | 3.535 |  | 255.051 | 95.88743
166.152 | -0.575 | 3.536 | 166.152 | -2.5577265 | 3.536 |  | 255.152 | 95.61803
166.255 | -0.417 | 3.537 | 166.255 | -1.85490774 | 3.537 |  | 255.252 | 95.55892
166.358 | -0.335 | 3.541 | 166.358 | -1.4901537 | 3.541 |  | 255.352 | 95.49264
166.461 | -0.3 | 3.54 | 166.461 | -1.334466 | 3.54 |  | 255.452 | 95.37452
166.552 | -0.13 | 3.541 | 166.552 | -0.5782686 | 3.541 |  | 255.551 | 95.38905
166.652 | -0.288 | 3.542 | 166.652 | -1.28108736 | 3.542 |  | 255.651 | 95.40856
166.762 | -0.142 | 3.541 | 166.762 | -0.63164724 | 3.541 |  | 255.751 | 95.27795
166.852 | -0.129 | 3.542 | 166.852 | -0.57382038 | 3.542 |  | 255.851 | 95.26482
166.952 | -0.019 | 3.542 | 166.952 | -0.08451618 | 3.542 |  | 255.951 | 95.09333
167.07 | -0.253 | 3.543 | 167.07 | -1.12539966 | 3.543 |  | 256.05 | 95.13299
167.152 | -0.239 | 3.544 | 167.152 | -1.06312458 | 3.544 |  | 256.151 | 95.14386
167.252 | -0.323 | 3.55 | 167.252 | -1.43677506 | 3.55 |  | 256.25 | 94.98963
167.351 | -0.071 | 3.55 | 167.351 | -0.31582362 | 3.55 |  | 256.351 | 94.99088
167.452 | -0.191 | 3.55 | 167.452 | -0.84961002 | 3.55 |  | 256.451 | 94.93661
167.552 | -0.252 | 3.549 | 167.552 | -1.12095144 | 3.549 |  | 256.551 | 94.932
167.669 | -0.353 | 3.552 | 167.669 | -1.57022166 | 3.552 |  | 256.652 | 94.92039
167.751 | -0.137 | 3.551 | 167.751 | -0.60940614 | 3.551 |  | 256.751 | 94.8261
167.851 | -0.136 | 3.552 | 167.851 | -0.60495792 | 3.552 |  | 256.852 | 94.94132
167.951 | -0.079 | 3.552 | 167.951 | -0.35140938 | 3.552 |  | 256.952 | 95.0208
168.051 | -0.278 | 3.552 | 168.051 | -1.23660516 | 3.552 |  | 257.052 | 94.96127
168.151 | -0.193 | 3.553 | 168.151 | -0.85850646 | 3.553 |  | 257.152 | 94.86175
168.277 | -0.148 | 3.558 | 168.277 | -0.65833656 | 3.558 |  | 257.251 | 94.80594
168.351 | -0.177 | 3.552 | 168.351 | -0.78733494 | 3.552 |  | 257.351 | 94.96899
168.451 | -0.07 | 3.554 | 168.451 | -0.3113754 | 3.554 |  | 257.451 | 95.11958
168.556 | -0.19 | 3.556 | 168.556 | -0.8451618 | 3.556 |  | 257.551 | 95.34876
168.654 | 0.003 | 3.556 | 168.654 | 0.01334466 | 3.556 |  | 257.651 | 95.33249
168.751 | 0.089 | 3.556 | 168.751 | 0.39589158 | 3.556 |  | 257.75 | 95.23206
168.858 | -0.108 | 3.557 | 168.858 | -0.48040776 | 3.557 |  | 257.851 | 95.13835
168.952 | -0.126 | 3.556 | 168.952 | -0.56047572 | 3.556 |  | 257.95 | 95.0611
169.054 | 0.043 | 3.556 | 169.054 | 0.19127346 | 3.556 |  | 258.051 | 95.13801
169.152 | -0.048 | 3.556 | 169.152 | -0.21351456 | 3.556 |  | 258.151 | 95.15789
169.255 | 0.077 | 3.555 | 169.255 | 0.34251294 | 3.555 |  | 258.251 | 95.13051
169.369 | -0.022 | 3.557 | 169.369 | -0.09786084 | 3.557 |  | 258.352 | 95.10328
169.451 | -0.025 | 3.56 | 169.451 | -0.1112055 | 3.56 |  | 258.452 | 95.14735
169.565 | -0.132 | 3.56 | 169.565 | -0.58716504 | 3.56 |  | 258.552 | 95.20185
169.651 | -0.199 | 3.56 | 169.651 | -0.88519578 | 3.56 |  | 258.652 | 95.30633
169.751 | -0.028 | 3.56 | 169.751 | -0.12455016 | 3.56 |  | 258.752 | 95.15441
169.852 | 0.21 | 3.56 | 169.852 | 0.9341262 | 3.56 |  | 258.852 | 95.07655
169.952 | 0.024 | 3.56 | 169.952 | 0.10675728 | 3.56 |  | 258.95 | 95.0898
170.056 | -0.186 | 3.56 | 170.056 | -0.82736892 | 3.56 |  | 259.051 | 95.08302
170.152 | 0.008 | 3.562 | 170.152 | 0.03558576 | 3.562 |  | 259.151 | 95.13643
170.259 | -0.001 | 3.559 | 170.259 | -0.00444822 | 3.559 |  | 259.251 | 95.12931
170.353 | 0.112 | 3.562 | 170.353 | 0.49820064 | 3.562 |  | 259.351 | 95.1582
170.451 | 0.159 | 3.563 | 170.451 | 0.70726698 | 3.563 |  | 259.45 | 95.11904
170.552 | 0.12 | 3.562 | 170.552 | 0.5337864 | 3.562 |  | 259.551 | 94.90677
170.651 | -0.041 | 3.563 | 170.651 | -0.18237702 | 3.563 |  | 259.65 | 94.85889
170.751 | 0.178 | 3.564 | 170.751 | 0.79178316 | 3.564 |  | 259.75 | 94.81902
170.862 | -0.048 | 3.563 | 170.862 | -0.21351456 | 3.563 |  | 259.85 | 94.80568
170.951 | 0.067 | 3.562 | 170.951 | 0.29803074 | 3.562 |  | 259.949 | 94.81952
171.051 | 0.098 | 3.562 | 171.051 | 0.43592556 | 3.562 |  | 260.05 | 94.98118
171.164 | 0.14 | 3.563 | 171.164 | 0.6227508 | 3.563 |  | 260.149 | 95.06483
171.26 | 0.036 | 3.561 | 171.26 | 0.16013592 | 3.561 |  | 260.25 | 94.8675
171.361 | 0.084 | 3.563 | 171.361 | 0.37365048 | 3.563 |  | 260.35 | 94.83469
171.47 | 0.048 | 3.562 | 171.47 | 0.21351456 | 3.562 |  | 260.45 | 94.88718
171.575 | 0.16 | 3.562 | 171.575 | 0.7117152 | 3.562 |  | 260.551 | 94.99468
171.652 | 0.15 | 3.561 | 171.652 | 0.667233 | 3.561 |  | 260.65 | 95.00434
171.759 | 0.018 | 3.561 | 171.759 | 0.08006796 | 3.561 |  | 260.752 | 95.00088
171.86 | 0.037 | 3.561 | 171.86 | 0.16458414 | 3.561 |  | 260.851 | 94.9764
171.962 | 0.237 | 3.561 | 171.962 | 1.05422814 | 3.561 |  | 260.951 | 95.02522
172.051 | 0.094 | 3.562 | 172.051 | 0.41813268 | 3.562 |  | 261.051 | 95.14366
172.151 | 0.161 | 3.564 | 172.151 | 0.71616342 | 3.564 |  | 261.15 | 95.16299
172.258 | 0.03 | 3.562 | 172.258 | 0.1334466 | 3.562 |  | 261.251 | 95.18037
172.355 | 0.023 | 3.561 | 172.355 | 0.10230906 | 3.561 |  | 261.35 | 95.34471
172.467 | 0.125 | 3.561 | 172.467 | 0.5560275 | 3.561 |  | 261.45 | 95.421
172.558 | 0.202 | 3.56 | 172.558 | 0.89854044 | 3.56 |  | 261.55 | 95.49228
172.662 | 0.235 | 3.56 | 172.662 | 1.0453317 | 3.56 |  | 261.649 | 95.22426
172.751 | 0.003 | 3.559 | 172.751 | 0.01334466 | 3.559 |  | 261.75 | 95.08298
172.87 | 0.037 | 3.56 | 172.87 | 0.16458414 | 3.56 |  | 261.849 | 95.10211
172.952 | 0.048 | 3.559 | 172.952 | 0.21351456 | 3.559 |  | 261.95 | 95.09904
173.06 | 0.061 | 3.56 | 173.06 | 0.27134142 | 3.56 |  | 262.05 | 95.11099
173.152 | -0.076 | 3.562 | 173.152 | -0.33806472 | 3.562 |  | 262.15 | 95.11222
173.27 | 0.022 | 3.559 | 173.27 | 0.09786084 | 3.559 |  | 262.251 | 95.09466
173.352 | 0.003 | 3.558 | 173.352 | 0.01334466 | 3.558 |  | 262.35 | 95.08495
173.462 | -0.063 | 3.557 | 173.462 | -0.28023786 | 3.557 |  | 262.451 | 95.13595
173.579 | -0.094 | 3.56 | 173.579 | -0.41813268 | 3.56 |  | 262.55 | 95.24508
173.652 | 0.672 | 3.561 | 173.652 | 2.98920384 | 3.561 |  | 262.65 | 95.38068
173.752 | 0.298 | 3.56 | 173.752 | 1.32556956 | 3.56 |  | 262.75 | 95.33405
173.852 | -0.037 | 3.562 | 173.852 | -0.16458414 | 3.562 |  | 262.849 | 95.27254
173.95 | -0.022 | 3.561 | 173.95 | -0.09786084 | 3.561 |  | 262.951 | 95.16538
174.055 | -0.115 | 3.562 | 174.055 | -0.5115453 | 3.562 |  | 263.05 | 94.94022
174.152 | -0.01 | 3.559 | 174.152 | -0.0444822 | 3.559 |  | 263.15 | 94.77374
174.25 | -0.046 | 3.561 | 174.25 | -0.20461812 | 3.561 |  | 263.25 | 94.83275
174.369 | -0.156 | 3.563 | 174.369 | -0.69392232 | 3.563 |  | 263.349 | 94.8855
174.456 | -0.049 | 3.562 | 174.456 | -0.21796278 | 3.562 |  | 263.45 | 94.91086
174.565 | -0.094 | 3.561 | 174.565 | -0.41813268 | 3.561 |  | 263.549 | 95.25825
174.65 | -0.208 | 3.561 | 174.65 | -0.92522976 | 3.561 |  | 263.649 | 95.53828
174.751 | -0.063 | 3.561 | 174.751 | -0.28023786 | 3.561 |  | 263.749 | 95.49532
174.85 | -0.252 | 3.56 | 174.85 | -1.12095144 | 3.56 |  | 263.849 | 95.23326
174.95 | -0.121 | 3.558 | 174.95 | -0.53823462 | 3.558 |  | 263.95 | 95.14854
175.061 | -0.312 | 3.562 | 175.061 | -1.38784464 | 3.562 |  | 264.049 | 95.19562
175.159 | -0.192 | 3.566 | 175.159 | -0.85405824 | 3.566 |  | 264.15 | 95.18278
175.25 | -0.254 | 3.561 | 175.25 | -1.12984788 | 3.561 |  | 264.25 | 94.96194
175.351 | -0.177 | 3.56 | 175.351 | -0.78733494 | 3.56 |  | 264.35 | 95.02496
175.452 | -0.203 | 3.561 | 175.452 | -0.90298866 | 3.561 |  | 264.45 | 95.11749
175.551 | -0.193 | 3.561 | 175.551 | -0.85850646 | 3.561 |  | 264.549 | 95.13405
175.65 | 0.398 | 3.562 | 175.65 | 1.77039156 | 3.562 |  | 264.651 | 95.17492
175.75 | -0.298 | 3.562 | 175.75 | -1.32556956 | 3.562 |  | 264.75 | 95.05255
175.85 | -0.106 | 3.562 | 175.85 | -0.47151132 | 3.562 |  | 264.85 | 95.08764
175.95 | -0.111 | 3.562 | 175.95 | -0.49375242 | 3.562 |  | 264.95 | 95.24899
176.063 | 0.006 | 3.562 | 176.063 | 0.02668932 | 3.562 |  | 265.05 | 95.40724
176.156 | -0.113 | 3.563 | 176.156 | -0.50264886 | 3.563 |  | 265.15 | 95.4659
176.25 | -0.115 | 3.562 | 176.25 | -0.5115453 | 3.562 |  | 265.249 | 95.32395
176.35 | -0.096 | 3.564 | 176.35 | -0.42702912 | 3.564 |  | 265.349 | 95.32418
176.46 | -0.133 | 3.565 | 176.46 | -0.59161326 | 3.565 |  | 265.449 | 95.3899
176.558 | -0.067 | 3.565 | 176.558 | -0.29803074 | 3.565 |  | 265.549 | 95.38825
176.656 | 0.529 | 3.568 | 176.656 | 2.35310838 | 3.568 |  | 265.649 | 95.3915
176.751 | -0.166 | 3.569 | 176.751 | -0.73840452 | 3.569 |  | 265.748 | 95.36558
176.858 | -0.107 | 3.568 | 176.858 | -0.47595954 | 3.568 |  | 265.849 | 95.36091
176.951 | 0.012 | 3.566 | 176.951 | 0.05337864 | 3.566 |  | 265.949 | 95.38574
177.059 | -0.025 | 3.569 | 177.059 | -0.1112055 | 3.569 |  | 266.049 | 95.33279
177.151 | -0.064 | 3.569 | 177.151 | -0.28468608 | 3.569 |  | 266.15 | 95.22095
177.258 | -0.006 | 3.566 | 177.258 | -0.02668932 | 3.566 |  | 266.249 | 95.19903
177.36 | -0.072 | 3.569 | 177.36 | -0.32027184 | 3.569 |  | 266.35 | 95.6374
177.455 | -0.102 | 3.569 | 177.455 | -0.45371844 | 3.569 |  | 266.449 | 96.08356
177.55 | -0.126 | 3.569 | 177.55 | -0.56047572 | 3.569 |  | 266.549 | 95.9342
177.66 | -0.003 | 3.569 | 177.66 | -0.01334466 | 3.569 |  | 266.649 | 95.91438
177.75 | 0.064 | 3.568 | 177.75 | 0.28468608 | 3.568 |  | 266.748 | 95.74895
177.86 | -0.03 | 3.569 | 177.86 | -0.1334466 | 3.569 |  | 266.85 | 95.83445
177.953 | -0.081 | 3.57 | 177.953 | -0.36030582 | 3.57 |  | 266.95 | 96.0274
178.062 | 0.053 | 3.57 | 178.062 | 0.23575566 | 3.57 |  | 267.05 | 95.61479
178.15 | -0.04 | 3.569 | 178.15 | -0.1779288 | 3.569 |  | 267.15 | 95.44391
178.25 | 0.059 | 3.57 | 178.25 | 0.26244498 | 3.57 |  | 267.249 | 95.46185
178.351 | 0.021 | 3.57 | 178.351 | 0.09341262 | 3.57 |  | 267.35 | 95.44915
178.451 | -0.061 | 3.569 | 178.451 | -0.27134142 | 3.569 |  | 267.449 | 95.51002
178.551 | 0.431 | 3.568 | 178.551 | 1.91718282 | 3.568 |  | 267.55 | 95.61424
178.654 | 0.25 | 3.566 | 178.654 | 1.112055 | 3.566 |  | 267.649 | 95.67633
178.751 | -0.023 | 3.569 | 178.751 | -0.10230906 | 3.569 |  | 267.749 | 95.61401
178.859 | -0.126 | 3.568 | 178.859 | -0.56047572 | 3.568 |  | 267.849 | 95.49214
178.95 | -0.069 | 3.571 | 178.95 | -0.30692718 | 3.571 |  | 267.948 | 95.46977
179.066 | -0.08 | 3.568 | 179.066 | -0.3558576 | 3.568 |  | 268.049 | 95.45597
179.158 | 0.013 | 3.568 | 179.158 | 0.05782686 | 3.568 |  | 268.148 | 95.44011
179.25 | -0.103 | 3.57 | 179.25 | -0.45816666 | 3.57 |  | 268.249 | 95.46535
179.351 | -0.191 | 3.57 | 179.351 | -0.84961002 | 3.57 |  | 268.349 | 95.51152
179.451 | -0.185 | 3.57 | 179.451 | -0.8229207 | 3.57 |  | 268.449 | 95.73789
179.551 | 0.555 | 3.57 | 179.551 | 2.4687621 | 3.57 |  | 268.55 | 95.9985
179.662 | -0.05 | 3.569 | 179.662 | -0.222411 | 3.569 |  | 268.649 | 96.57919
179.75 | -0.355 | 3.568 | 179.75 | -1.5791181 | 3.568 |  | 268.75 | 96.47455
179.858 | -0.373 | 3.567 | 179.858 | -1.65918606 | 3.567 |  | 268.849 | 96.16164
179.954 | -0.139 | 3.572 | 179.954 | -0.61830258 | 3.572 |  | 268.95 | 96.14265
180.05 | -0.127 | 3.569 | 180.05 | -0.56492394 | 3.569 |  | 269.05 | 96.17464
180.151 | -0.241 | 3.57 | 180.151 | -1.07202102 | 3.57 |  | 269.149 | 96.24326
180.25 | -0.211 | 3.568 | 180.25 | -0.93857442 | 3.568 |  | 269.25 | 96.14398
180.368 | -0.409 | 3.569 | 180.368 | -1.81932198 | 3.569 |  | 269.349 | 96.07324
180.456 | -0.268 | 3.569 | 180.456 | -1.19212296 | 3.569 |  | 269.448 | 95.97233
180.55 | -0.069 | 3.569 | 180.55 | -0.30692718 | 3.569 |  | 269.548 | 95.87953
180.651 | -0.221 | 3.569 | 180.651 | -0.98305662 | 3.569 |  | 269.648 | 95.80798
180.767 | -0.306 | 3.569 | 180.767 | -1.36115532 | 3.569 |  | 269.749 | 95.77103
180.856 | -0.185 | 3.57 | 180.856 | -0.8229207 | 3.57 |  | 269.848 | 95.77464
180.951 | -0.258 | 3.57 | 180.951 | -1.14764076 | 3.57 |  | 269.948 | 95.81358
181.051 | -0.137 | 3.57 | 181.051 | -0.60940614 | 3.57 |  | 270.049 | 95.85281
181.151 | -0.165 | 3.571 | 181.151 | -0.7339563 | 3.571 |  | 270.149 | 95.84415
181.263 | -0.337 | 3.569 | 181.263 | -1.49905014 | 3.569 |  | 270.249 | 95.83398
181.358 | -0.356 | 3.57 | 181.358 | -1.58356632 | 3.57 |  | 270.348 | 95.70626
181.451 | 0.111 | 3.57 | 181.451 | 0.49375242 | 3.57 |  | 270.449 | 95.67129
181.566 | 0.055 | 3.57 | 181.566 | 0.2446521 | 3.57 |  | 270.549 | 95.69435
181.664 | -0.239 | 3.57 | 181.664 | -1.06312458 | 3.57 |  | 270.649 | 95.80758
181.751 | -0.383 | 3.569 | 181.751 | -1.70366826 | 3.569 |  | 270.75 | 95.83405
181.85 | -0.387 | 3.568 | 181.85 | -1.72146114 | 3.568 |  | 270.849 | 95.8485
181.956 | -0.152 | 3.571 | 181.956 | -0.67612944 | 3.571 |  | 270.95 | 95.8828
182.05 | -0.203 | 3.569 | 182.05 | -0.90298866 | 3.569 |  | 271.049 | 95.80807
182.156 | -0.421 | 3.569 | 182.156 | -1.87270062 | 3.569 |  | 271.149 | 95.88187
182.255 | -0.277 | 3.57 | 182.255 | -1.23215694 | 3.57 |  | 271.249 | 95.9998
182.353 | -0.389 | 3.57 | 182.353 | -1.73035758 | 3.57 |  | 271.349 | 96.08923
182.45 | 0.086 | 3.57 | 182.45 | 0.38254692 | 3.57 |  | 271.448 | 96.17495
182.551 | -0.245 | 3.57 | 182.551 | -1.0898139 | 3.57 |  | 271.547 | 96.12008
182.65 | -0.313 | 3.57 | 182.65 | -1.39229286 | 3.57 |  | 271.647 | 96.05256
182.751 | -0.262 | 3.57 | 182.751 | -1.16543364 | 3.57 |  | 271.747 | 96.05195
182.857 | -0.335 | 3.569 | 182.857 | -1.4901537 | 3.569 |  | 271.847 | 96.00524
182.961 | -0.247 | 3.572 | 182.961 | -1.09871034 | 3.572 |  | 271.948 | 96.11477
183.056 | -0.332 | 3.571 | 183.056 | -1.47680904 | 3.571 |  | 272.047 | 96.17963
183.165 | -0.328 | 3.572 | 183.165 | -1.45901616 | 3.572 |  | 272.148 | 96.06355
183.251 | -0.208 | 3.57 | 183.251 | -0.92522976 | 3.57 |  | 272.248 | 95.8933
183.351 | -0.34 | 3.57 | 183.351 | -1.5123948 | 3.57 |  | 272.348 | 96.01357
183.457 | -0.085 | 3.57 | 183.457 | -0.3780987 | 3.57 |  | 272.449 | 96.1461
183.564 | -0.276 | 3.57 | 183.564 | -1.22770872 | 3.57 |  | 272.549 | 96.10822
183.651 | -0.418 | 3.571 | 183.651 | -1.85935596 | 3.571 |  | 272.649 | 96.11829
183.752 | -0.275 | 3.571 | 183.752 | -1.2232605 | 3.571 |  | 272.748 | 96.18758
183.858 | -0.257 | 3.571 | 183.858 | -1.14319254 | 3.571 |  | 272.848 | 96.23963
183.952 | -0.194 | 3.572 | 183.952 | -0.86295468 | 3.572 |  | 272.948 | 96.45263
184.051 | -0.202 | 3.572 | 184.051 | -0.89854044 | 3.572 |  | 273.048 | 96.64528
184.152 | -0.388 | 3.57 | 184.152 | -1.72590936 | 3.57 |  | 273.148 | 96.75319
184.26 | -0.279 | 3.569 | 184.26 | -1.24105338 | 3.569 |  | 273.247 | 96.89774
184.351 | -0.443 | 3.57 | 184.351 | -1.97056146 | 3.57 |  | 273.347 | 96.94208
184.451 | 0.276 | 3.571 | 184.451 | 1.22770872 | 3.571 |  | 273.447 | 97.15635
184.552 | -0.327 | 3.571 | 184.552 | -1.45456794 | 3.571 |  | 273.547 | 97.28137
184.651 | -0.454 | 3.571 | 184.651 | -2.01949188 | 3.571 |  | 273.648 | 97.35989
184.768 | -0.564 | 3.57 | 184.768 | -2.50879608 | 3.57 |  | 273.747 | 97.23019
184.851 | -0.384 | 3.574 | 184.851 | -1.70811648 | 3.574 |  | 273.847 | 97.08995
184.956 | -0.337 | 3.574 | 184.956 | -1.49905014 | 3.574 |  | 273.947 | 96.9058
185.051 | -0.402 | 3.573 | 185.051 | -1.78818444 | 3.573 |  | 274.047 | 96.82369
185.165 | -0.469 | 3.573 | 185.165 | -2.08621518 | 3.573 |  | 274.147 | 96.8472
185.259 | -0.383 | 3.571 | 185.259 | -1.70366826 | 3.571 |  | 274.246 | 96.72432
185.355 | -0.208 | 3.573 | 185.355 | -0.92522976 | 3.573 |  | 274.347 | 96.71577
185.458 | -0.721 | 3.574 | 185.458 | -3.20716662 | 3.574 |  | 274.447 | 96.71955
185.552 | -0.539 | 3.574 | 185.552 | -2.39759058 | 3.574 |  | 274.547 | 97.02221
185.651 | -0.251 | 3.574 | 185.651 | -1.11650322 | 3.574 |  | 274.648 | 97.01265
185.751 | -0.322 | 3.577 | 185.751 | -1.43232684 | 3.577 |  | 274.748 | 96.91107
185.869 | -0.357 | 3.572 | 185.869 | -1.58801454 | 3.572 |  | 274.848 | 96.74374
185.952 | -0.331 | 3.571 | 185.952 | -1.47236082 | 3.571 |  | 274.947 | 96.74828
186.06 | -0.255 | 3.573 | 186.06 | -1.1342961 | 3.573 |  | 275.047 | 96.84233
186.151 | -0.478 | 3.573 | 186.151 | -2.12624916 | 3.573 |  | 275.147 | 96.82553
186.267 | -0.41 | 3.573 | 186.267 | -1.8237702 | 3.573 |  | 275.247 | 96.78777
186.352 | -0.471 | 3.573 | 186.352 | -2.09511162 | 3.573 |  | 275.347 | 96.79615
186.451 | -0.37 | 3.572 | 186.451 | -1.6458414 | 3.572 |  | 275.447 | 96.76391
186.558 | -0.394 | 3.572 | 186.558 | -1.75259868 | 3.572 |  | 275.546 | 97.00297
186.652 | -0.584 | 3.573 | 186.652 | -2.59776048 | 3.573 |  | 275.647 | 97.27967
186.759 | -0.377 | 3.571 | 186.759 | -1.67697894 | 3.571 |  | 275.746 | 97.37565
186.861 | -0.324 | 3.575 | 186.861 | -1.44122328 | 3.575 |  | 275.847 | 97.12451
186.96 | -0.472 | 3.573 | 186.96 | -2.09955984 | 3.573 |  | 275.947 | 96.97767
187.055 | -0.476 | 3.574 | 187.055 | -2.11735272 | 3.574 |  | 276.047 | 96.92988
187.153 | -0.574 | 3.574 | 187.153 | -2.55327828 | 3.574 |  | 276.148 | 96.94261
187.252 | -0.569 | 3.574 | 187.252 | -2.53103718 | 3.574 |  | 276.247 | 97.05888
187.375 | -0.376 | 3.573 | 187.375 | -1.67253072 | 3.573 |  | 276.348 | 97.21825
187.451 | -0.506 | 3.574 | 187.451 | -2.25079932 | 3.574 |  | 276.448 | 97.13065
187.572 | -0.576 | 3.573 | 187.572 | -2.56217472 | 3.573 |  | 276.548 | 97.08205
187.673 | -0.481 | 3.573 | 187.673 | -2.13959382 | 3.573 |  | 276.648 | 97.06841
187.756 | -0.564 | 3.575 | 187.756 | -2.50879608 | 3.575 |  | 276.747 | 97.29306
187.852 | -0.418 | 3.572 | 187.852 | -1.85935596 | 3.572 |  | 276.848 | 97.10847
187.954 | -0.494 | 3.572 | 187.954 | -2.19742068 | 3.572 |  | 276.947 | 96.83911
188.051 | -0.516 | 3.571 | 188.051 | -2.29528152 | 3.571 |  | 277.047 | 96.76384
188.159 | -0.52 | 3.573 | 188.159 | -2.3130744 | 3.573 |  | 277.147 | 96.72967
188.255 | -0.084 | 3.575 | 188.255 | -0.37365048 | 3.575 |  | 277.246 | 96.86817
188.358 | -0.475 | 3.575 | 188.358 | -2.1129045 | 3.575 |  | 277.347 | 96.89554
188.451 | -0.515 | 3.576 | 188.451 | -2.2908333 | 3.576 |  | 277.446 | 96.73875
188.56 | -0.559 | 3.576 | 188.56 | -2.48655498 | 3.576 |  | 277.547 | 96.82278
188.662 | -0.686 | 3.572 | 188.662 | -3.05147892 | 3.572 |  | 277.647 | 96.74146
188.752 | -0.477 | 3.576 | 188.752 | -2.12180094 | 3.576 |  | 277.746 | 96.77787
188.859 | -0.476 | 3.574 | 188.859 | -2.11735272 | 3.574 |  | 277.847 | 96.76854
188.953 | -0.525 | 3.574 | 188.953 | -2.3353155 | 3.574 |  | 277.946 | 96.82957
189.051 | -0.582 | 3.575 | 189.051 | -2.58886404 | 3.575 |  | 278.047 | 96.86726
189.162 | -0.523 | 3.576 | 189.162 | -2.32641906 | 3.576 |  | 278.146 | 96.89707
189.252 | -0.56 | 3.576 | 189.252 | -2.4910032 | 3.576 |  | 278.246 | 96.96841
189.366 | -0.797 | 3.575 | 189.366 | -3.54523134 | 3.575 |  | 278.347 | 96.9255
189.452 | -0.643 | 3.574 | 189.452 | -2.86020546 | 3.574 |  | 278.446 | 97.28726
189.563 | -0.483 | 3.572 | 189.563 | -2.14849026 | 3.572 |  | 278.548 | 97.36918
189.652 | -0.576 | 3.573 | 189.652 | -2.56217472 | 3.573 |  | 278.647 | 97.44041
189.753 | -0.562 | 3.575 | 189.753 | -2.49989964 | 3.575 |  | 278.747 | 97.23917
189.851 | -0.683 | 3.575 | 189.851 | -3.03813426 | 3.575 |  | 278.847 | 97.00539
189.951 | -0.629 | 3.574 | 189.951 | -2.79793038 | 3.574 |  | 278.946 | 96.94199
190.067 | -0.645 | 3.575 | 190.067 | -2.8691019 | 3.575 |  | 279.047 | 96.90886
190.151 | -0.786 | 3.575 | 190.151 | -3.49630092 | 3.575 |  | 279.146 | 96.87559
190.251 | -0.101 | 3.575 | 190.251 | -0.44927022 | 3.575 |  | 279.246 | 96.8257
190.351 | -0.89 | 3.578 | 190.351 | -3.9589158 | 3.578 |  | 279.346 | 96.86032
190.461 | -0.849 | 3.577 | 190.461 | -3.77653878 | 3.577 |  | 279.446 | 96.76088
190.56 | -0.573 | 3.574 | 190.56 | -2.54883006 | 3.574 |  | 279.546 | 96.84055
190.651 | -0.658 | 3.58 | 190.651 | -2.92692876 | 3.58 |  | 279.645 | 96.96091
190.752 | -0.621 | 3.577 | 190.752 | -2.76234462 | 3.577 |  | 279.746 | 96.95277
190.859 | -0.674 | 3.575 | 190.859 | -2.99810028 | 3.575 |  | 279.846 | 96.82901
190.951 | -0.686 | 3.578 | 190.951 | -3.05147892 | 3.578 |  | 279.946 | 96.80466
191.059 | -0.739 | 3.577 | 191.059 | -3.28723458 | 3.577 |  | 280.047 | 97.05858
191.152 | -0.503 | 3.576 | 191.152 | -2.23745466 | 3.576 |  | 280.146 | 96.69003
191.259 | -0.336 | 3.576 | 191.259 | -1.49460192 | 3.576 |  | 280.248 | 96.59358
191.361 | -0.715 | 3.575 | 191.361 | -3.1804773 | 3.575 |  | 280.347 | 96.53268
191.451 | -0.822 | 3.575 | 191.451 | -3.65643684 | 3.575 |  | 280.447 | 96.416
191.552 | -0.81 | 3.576 | 191.552 | -3.6030582 | 3.576 |  | 280.547 | 96.3711
191.653 | -0.763 | 3.578 | 191.653 | -3.39399186 | 3.578 |  | 280.646 | 96.367
191.752 | -0.712 | 3.576 | 191.752 | -3.16713264 | 3.576 |  | 280.747 | 96.36022
191.851 | -0.915 | 3.576 | 191.851 | -4.0701213 | 3.576 |  | 280.846 | 96.29581
191.951 | -0.666 | 3.576 | 191.951 | -2.96251452 | 3.576 |  | 280.947 | 96.2683
192.061 | -0.765 | 3.576 | 192.061 | -3.4028883 | 3.576 |  | 281.047 | 96.11166
192.152 | -0.828 | 3.576 | 192.152 | -3.68312616 | 3.576 |  | 281.146 | 96.11932
192.251 | -0.725 | 3.576 | 192.251 | -3.2249595 | 3.576 |  | 281.247 | 96.11086
192.363 | -0.792 | 3.575 | 192.363 | -3.52299024 | 3.575 |  | 281.346 | 96.09426
192.462 | -0.744 | 3.575 | 192.462 | -3.30947568 | 3.575 |  | 281.447 | 95.95555
192.551 | -0.714 | 3.579 | 192.551 | -3.17602908 | 3.579 |  | 281.546 | 95.83611
192.652 | -0.716 | 3.576 | 192.652 | -3.18492552 | 3.576 |  | 281.646 | 95.87614
192.758 | -0.789 | 3.576 | 192.758 | -3.50964558 | 3.576 |  | 281.746 | 95.89281
192.851 | -0.762 | 3.576 | 192.851 | -3.38954364 | 3.576 |  | 281.845 | 95.8029
192.956 | -0.824 | 3.575 | 192.956 | -3.66533328 | 3.575 |  | 281.946 | 95.7719
193.052 | -0.846 | 3.575 | 193.052 | -3.76319412 | 3.575 |  | 282.045 | 95.72971
193.152 | -0.334 | 3.575 | 193.152 | -1.48570548 | 3.575 |  | 282.145 | 95.64713
193.252 | -0.78 | 3.575 | 193.252 | -3.4696116 | 3.575 |  | 282.246 | 95.61486
193.36 | -1.104 | 3.573 | 193.36 | -4.91083488 | 3.573 |  | 282.346 | 95.52487
193.453 | -0.918 | 3.573 | 193.453 | -4.08346596 | 3.573 |  | 282.447 | 95.55804
193.552 | -0.99 | 3.573 | 193.552 | -4.4037378 | 3.573 |  | 282.546 | 95.58549
193.671 | -0.8 | 3.576 | 193.671 | -3.558576 | 3.576 |  | 282.647 | 95.41661
193.752 | -0.758 | 3.576 | 193.752 | -3.37175076 | 3.576 |  | 282.747 | 95.25221
193.852 | -0.991 | 3.576 | 193.852 | -4.40818602 | 3.576 |  | 282.847 | 95.10663
193.959 | -0.817 | 3.576 | 193.959 | -3.63419574 | 3.576 |  | 282.947 | 95.07858
194.061 | -0.819 | 3.576 | 194.061 | -3.64309218 | 3.576 |  | 283.046 | 95.03758
194.151 | -0.872 | 3.578 | 194.151 | -3.87884784 | 3.578 |  | 283.147 | 94.91331
194.257 | -0.945 | 3.579 | 194.257 | -4.2035679 | 3.579 |  | 283.246 | 94.83266
194.357 | -0.869 | 3.579 | 194.357 | -3.86550318 | 3.579 |  | 283.346 | 94.69946
194.451 | -0.812 | 3.583 | 194.451 | -3.61195464 | 3.583 |  | 283.447 | 94.65176
194.564 | -0.836 | 3.578 | 194.564 | -3.71871192 | 3.578 |  | 283.547 | 94.72105
194.652 | -0.812 | 3.578 | 194.652 | -3.61195464 | 3.578 |  | 283.647 | 94.66235
194.752 | -0.797 | 3.579 | 194.752 | -3.54523134 | 3.579 |  | 283.746 | 94.43572
194.851 | -0.839 | 3.579 | 194.851 | -3.73205658 | 3.579 |  | 283.846 | 94.38354
194.951 | -0.867 | 3.578 | 194.951 | -3.85660674 | 3.578 |  | 283.946 | 94.33913
195.052 | -0.853 | 3.579 | 195.052 | -3.79433166 | 3.579 |  | 284.046 | 94.37306
195.151 | -0.914 | 3.579 | 195.151 | -4.06567308 | 3.579 |  | 284.147 | 94.28664
195.252 | -0.798 | 3.578 | 195.252 | -3.54967956 | 3.578 |  | 284.246 | 94.27341
195.352 | -1.059 | 3.578 | 195.352 | -4.71066498 | 3.578 |  | 284.347 | 94.2536
195.452 | -0.854 | 3.578 | 195.452 | -3.79877988 | 3.578 |  | 284.446 | 94.30041
195.568 | -0.851 | 3.575 | 195.568 | -3.78543522 | 3.575 |  | 284.546 | 94.50838
195.661 | -0.827 | 3.579 | 195.661 | -3.67867794 | 3.579 |  | 284.646 | 94.71081
195.752 | -0.907 | 3.579 | 195.752 | -4.03453554 | 3.579 |  | 284.745 | 94.83279
195.853 | -0.797 | 3.578 | 195.853 | -3.54523134 | 3.578 |  | 284.847 | 94.82184
195.952 | -0.992 | 3.578 | 195.952 | -4.41263424 | 3.578 |  | 284.946 | 94.63102
196.052 | 0.01 | 3.578 | 196.052 | 0.0444822 | 3.578 |  | 285.046 | 94.49804
196.152 | -0.853 | 3.578 | 196.152 | -3.79433166 | 3.578 |  | 285.146 | 94.33904
196.252 | -0.908 | 3.578 | 196.252 | -4.03898376 | 3.578 |  | 285.245 | 94.17989
196.351 | -0.812 | 3.579 | 196.351 | -3.61195464 | 3.579 |  | 285.346 | 94.09254
196.451 | -0.827 | 3.574 | 196.451 | -3.67867794 | 3.574 |  | 285.445 | 94.10485
196.551 | -0.859 | 3.579 | 196.551 | -3.82102098 | 3.579 |  | 285.545 | 94.12973
196.651 | -0.894 | 3.579 | 196.651 | -3.97670868 | 3.579 |  | 285.645 | 94.10031
196.751 | -0.942 | 3.578 | 196.751 | -4.19022324 | 3.578 |  | 285.745 | 93.97156
196.851 | -0.805 | 3.578 | 196.851 | -3.5808171 | 3.578 |  | 285.845 | 93.76048
196.951 | -0.929 | 3.578 | 196.951 | -4.13239638 | 3.578 |  | 285.944 | 93.665
197.052 | 0.201 | 3.578 | 197.052 | 0.89409222 | 3.578 |  | 286.045 | 93.56736
197.174 | -0.988 | 3.579 | 197.174 | -4.39484136 | 3.579 |  | 286.145 | 93.44836
197.251 | -0.855 | 3.578 | 197.251 | -3.8032281 | 3.578 |  | 286.245 | 93.36431
197.352 | -1.001 | 3.578 | 197.352 | -4.45266822 | 3.578 |  | 286.346 | 93.33282
197.452 | -0.861 | 3.581 | 197.452 | -3.82991742 | 3.581 |  | 286.446 | 93.28174
197.562 | -0.883 | 3.579 | 197.562 | -3.92777826 | 3.579 |  | 286.547 | 93.3049
197.671 | -0.934 | 3.578 | 197.671 | -4.15463748 | 3.578 |  | 286.646 | 93.35874
197.752 | -0.933 | 3.578 | 197.752 | -4.15018926 | 3.578 |  | 286.746 | 93.35409
197.852 | -0.778 | 3.578 | 197.852 | -3.46071516 | 3.578 |  | 286.846 | 93.31334
197.958 | -0.754 | 3.578 | 197.958 | -3.35395788 | 3.578 |  | 286.947 | 93.35355
198.056 | 0.052 | 3.578 | 198.056 | 0.23130744 | 3.578 |  | 287.047 | 93.33405
198.161 | -0.925 | 3.577 | 198.161 | -4.1146035 | 3.577 |  | 287.146 | 93.2019
198.252 | -0.923 | 3.577 | 198.252 | -4.10570706 | 3.577 |  | 287.246 | 93.14223
198.353 | -0.896 | 3.577 | 198.353 | -3.98560512 | 3.577 |  | 287.346 | 93.06699
198.453 | -0.907 | 3.579 | 198.453 | -4.03453554 | 3.579 |  | 287.445 | 93.00972
198.552 | -0.897 | 3.579 | 198.552 | -3.99005334 | 3.579 |  | 287.545 | 92.96318
198.651 | -0.923 | 3.578 | 198.651 | -4.10570706 | 3.578 |  | 287.645 | 93.07564
198.769 | -0.983 | 3.578 | 198.769 | -4.37260026 | 3.578 |  | 287.745 | 93.0607
198.852 | -1.035 | 3.578 | 198.852 | -4.6039077 | 3.578 |  | 287.845 | 93.03332
198.951 | -0.923 | 3.578 | 198.951 | -4.10570706 | 3.578 |  | 287.946 | 93.00527
199.058 | -0.837 | 3.578 | 199.058 | -3.72316014 | 3.578 |  | 288.047 | 92.9533
199.155 | -1.055 | 3.578 | 199.155 | -4.6928721 | 3.578 |  | 288.147 | 92.84559
199.26 | -0.992 | 3.579 | 199.26 | -4.41263424 | 3.579 |  | 288.247 | 92.85776
199.352 | -0.983 | 3.577 | 199.352 | -4.37260026 | 3.577 |  | 288.346 | 92.91316
199.451 | -1.103 | 3.571 | 199.451 | -4.90638666 | 3.571 |  | 288.446 | 93.01513
199.564 | -1.168 | 3.572 | 199.564 | -5.19552096 | 3.572 |  | 288.546 | 93.04376
199.655 | -0.997 | 3.57 | 199.655 | -4.43487534 | 3.57 |  | 288.646 | 93.01582
199.753 | -1.051 | 3.578 | 199.753 | -4.67507922 | 3.578 |  | 288.747 | 92.99104
199.851 | -1.066 | 3.58 | 199.851 | -4.74180252 | 3.58 |  | 288.846 | 93.00094
199.951 | -1.136 | 3.581 | 199.951 | -5.05317792 | 3.581 |  | 288.945 | 92.98738
200.062 | -1.05 | 3.581 | 200.062 | -4.670631 | 3.581 |  | 289.045 | 92.81672
200.151 | -0.963 | 3.581 | 200.151 | -4.28363586 | 3.581 |  | 289.145 | 92.71469
200.252 | -1.006 | 3.58 | 200.252 | -4.47490932 | 3.58 |  | 289.245 | 92.61051
200.352 | -0.854 | 3.587 | 200.352 | -3.79877988 | 3.587 |  | 289.344 | 92.61871
200.457 | -0.914 | 3.581 | 200.457 | -4.06567308 | 3.581 |  | 289.444 | 92.61135
200.552 | -1.018 | 3.58 | 200.552 | -4.52828796 | 3.58 |  | 289.544 | 92.58698
200.651 | -0.952 | 3.581 | 200.651 | -4.23470544 | 3.581 |  | 289.644 | 92.64941
200.753 | -1.098 | 3.581 | 200.753 | -4.88414556 | 3.581 |  | 289.744 | 92.70734
200.851 | -0.771 | 3.58 | 200.851 | -3.42957762 | 3.58 |  | 289.844 | 92.78594
200.951 | -0.906 | 3.58 | 200.951 | -4.03008732 | 3.58 |  | 289.945 | 92.69855
201.051 | -0.929 | 3.581 | 201.051 | -4.13239638 | 3.581 |  | 290.045 | 92.71306
201.167 | -0.94 | 3.581 | 201.167 | -4.1813268 | 3.581 |  | 290.145 | 92.71038
201.254 | -1.025 | 3.582 | 201.254 | -4.5594255 | 3.582 |  | 290.246 | 92.7412
201.352 | -0.959 | 3.579 | 201.352 | -4.26584298 | 3.579 |  | 290.346 | 92.77464
201.453 | -0.968 | 3.581 | 201.453 | -4.30587696 | 3.581 |  | 290.447 | 92.86183
201.572 | -1.037 | 3.58 | 201.572 | -4.61280414 | 3.58 |  | 290.546 | 92.80337
201.653 | -1.074 | 3.581 | 201.653 | -4.77738828 | 3.581 |  | 290.646 | 92.80022
201.753 | -1.057 | 3.581 | 201.753 | -4.70176854 | 3.581 |  | 290.746 | 92.73319
201.869 | -1.324 | 3.581 | 201.869 | -5.88944328 | 3.581 |  | 290.846 | 92.70491
201.963 | -1.012 | 3.581 | 201.963 | -4.50159864 | 3.581 |  | 290.945 | 92.78597
202.053 | -1.286 | 3.581 | 202.053 | -5.72041092 | 3.581 |  | 291.045 | 92.83162
202.159 | -1.268 | 3.581 | 202.159 | -5.64034296 | 3.581 |  | 291.144 | 92.97102
202.252 | -1.279 | 3.578 | 202.252 | -5.68927338 | 3.578 |  | 291.244 | 92.87448
202.359 | -1.111 | 3.581 | 202.359 | -4.94197242 | 3.581 |  | 291.344 | 92.78394
202.452 | -1.012 | 3.581 | 202.452 | -4.50159864 | 3.581 |  | 291.445 | 92.80621
202.559 | -0.937 | 3.582 | 202.559 | -4.16798214 | 3.582 |  | 291.545 | 92.81976
202.658 | -1.028 | 3.58 | 202.658 | -4.57277016 | 3.58 |  | 291.645 | 92.80416
202.752 | -1.028 | 3.58 | 202.752 | -4.57277016 | 3.58 |  | 291.746 | 92.75957
202.855 | -0.852 | 3.58 | 202.855 | -3.78988344 | 3.58 |  | 291.845 | 92.71759
202.952 | -1.132 | 3.58 | 202.952 | -5.03538504 | 3.58 |  | 291.945 | 92.656
203.052 | -1.065 | 3.579 | 203.052 | -4.7373543 | 3.579 |  | 292.045 | 92.74474
203.161 | -1.185 | 3.579 | 203.161 | -5.2711407 | 3.579 |  | 292.145 | 92.75298
203.253 | -1.099 | 3.586 | 203.253 | -4.88859378 | 3.586 |  | 292.245 | 92.77638
203.352 | -1.03 | 3.579 | 203.352 | -4.5816666 | 3.579 |  | 292.344 | 92.80013
203.453 | -1.097 | 3.579 | 203.453 | -4.87969734 | 3.579 |  | 292.444 | 92.80163
203.553 | -1.072 | 3.579 | 203.553 | -4.76849184 | 3.579 |  | 292.544 | 92.68718
203.67 | -1.046 | 3.579 | 203.67 | -4.65283812 | 3.579 |  | 292.645 | 92.79184
203.753 | -1.134 | 3.579 | 203.753 | -5.04428148 | 3.579 |  | 292.745 | 92.94407
203.853 | -0.948 | 3.579 | 203.853 | -4.21691256 | 3.579 |  | 292.844 | 93.04297
203.957 | -1.281 | 3.579 | 203.957 | -5.69816982 | 3.579 |  | 292.944 | 92.95196
204.055 | -1.149 | 3.579 | 204.055 | -5.11100478 | 3.579 |  | 293.044 | 92.89559
204.152 | -1.061 | 3.579 | 204.152 | -4.71956142 | 3.579 |  | 293.144 | 92.81423
204.261 | -0.946 | 3.581 | 204.261 | -4.20801612 | 3.581 |  | 293.244 | 92.78641
204.353 | -1.034 | 3.579 | 204.353 | -4.59945948 | 3.579 |  | 293.343 | 92.7009
204.465 | -1.162 | 3.578 | 204.465 | -5.16883164 | 3.578 |  | 293.444 | 92.76049
204.553 | -1.373 | 3.579 | 204.553 | -6.10740606 | 3.579 |  | 293.543 | 92.78376
204.667 | -1.206 | 3.579 | 204.667 | -5.36455332 | 3.579 |  | 293.643 | 92.72313
204.762 | -1.252 | 3.579 | 204.762 | -5.56917144 | 3.579 |  | 293.743 | 92.63682
204.852 | -1.128 | 3.579 | 204.852 | -5.01759216 | 3.579 |  | 293.843 | 92.70698
204.953 | -1.232 | 3.579 | 204.953 | -5.48020704 | 3.579 |  | 293.944 | 92.68872
205.052 | -1.257 | 3.579 | 205.052 | -5.59141254 | 3.579 |  | 294.043 | 92.76044
205.169 | -1.264 | 3.578 | 205.169 | -5.62255008 | 3.578 |  | 294.144 | 92.80672
205.259 | -1.303 | 3.58 | 205.259 | -5.79603066 | 3.58 |  | 294.244 | 92.76804
205.352 | -1.222 | 3.579 | 205.352 | -5.43572484 | 3.579 |  | 294.345 | 92.65327
205.453 | -1.326 | 3.578 | 205.453 | -5.89833972 | 3.578 |  | 294.445 | 92.63661
205.57 | -1.151 | 3.579 | 205.57 | -5.11990122 | 3.579 |  | 294.544 | 92.6793
205.653 | -1.253 | 3.578 | 205.653 | -5.57361966 | 3.578 |  | 294.645 | 92.79813
205.752 | -1.229 | 3.578 | 205.752 | -5.46686238 | 3.578 |  | 294.744 | 92.86
205.853 | -0.916 | 3.579 | 205.853 | -4.07456952 | 3.579 |  | 294.844 | 92.86738
205.952 | -1.063 | 3.579 | 205.952 | -4.72845786 | 3.579 |  | 294.944 | 92.80485
206.059 | -1.226 | 3.579 | 206.059 | -5.45351772 | 3.579 |  | 295.043 | 92.76971
206.162 | -1.201 | 3.579 | 206.162 | -5.34231222 | 3.579 |  | 295.144 | 92.67155
206.278 | -1.225 | 3.577 | 206.278 | -5.4490695 | 3.577 |  | 295.243 | 92.61008
206.358 | -1.184 | 3.579 | 206.358 | -5.26669248 | 3.579 |  | 295.344 | 92.70856
206.452 | -1.214 | 3.577 | 206.452 | -5.40013908 | 3.577 |  | 295.443 | 92.68298
206.553 | -1.264 | 3.578 | 206.553 | -5.62255008 | 3.578 |  | 295.543 | 92.66
206.673 | -1.369 | 3.579 | 206.673 | -6.08961318 | 3.579 |  | 295.644 | 92.72626
206.77 | -1.222 | 3.579 | 206.77 | -5.43572484 | 3.579 |  | 295.743 | 93.03411
206.852 | -1.253 | 3.578 | 206.852 | -5.57361966 | 3.578 |  | 295.844 | 93.0631
206.952 | -1.175 | 3.578 | 206.952 | -5.2266585 | 3.578 |  | 295.943 | 93.04852
207.06 | -1.447 | 3.578 | 207.06 | -6.43657434 | 3.578 |  | 296.043 | 93.05026
207.153 | -1.19 | 3.579 | 207.153 | -5.2933818 | 3.579 |  | 296.143 | 93.03922
207.252 | -1.276 | 3.578 | 207.252 | -5.67592872 | 3.578 |  | 296.242 | 92.93956
207.352 | -1.115 | 3.578 | 207.352 | -4.9597653 | 3.578 |  | 296.344 | 92.64053
207.452 | -1.276 | 3.577 | 207.452 | -5.67592872 | 3.577 |  | 296.443 | 92.43468
207.552 | -1.282 | 3.578 | 207.552 | -5.70261804 | 3.578 |  | 296.544 | 92.44199
207.666 | -1.415 | 3.578 | 207.666 | -6.2942313 | 3.578 |  | 296.644 | 92.45924
207.751 | -1.363 | 3.579 | 207.751 | -6.06292386 | 3.579 |  | 296.743 | 92.50082
207.858 | -1.305 | 3.578 | 207.858 | -5.8049271 | 3.578 |  | 296.844 | 92.4955
207.951 | -1.422 | 3.578 | 207.951 | -6.32536884 | 3.578 |  | 296.943 | 92.45981
208.055 | -1.425 | 3.577 | 208.055 | -6.3387135 | 3.577 |  | 297.043 | 92.41234
208.156 | -1.264 | 3.578 | 208.156 | -5.62255008 | 3.578 |  | 297.143 | 92.38209
208.251 | -1.17 | 3.578 | 208.251 | -5.2044174 | 3.578 |  | 297.242 | 92.36358
208.351 | -1.105 | 3.578 | 208.351 | -4.9152831 | 3.578 |  | 297.343 | 92.36599
208.457 | -1.044 | 3.578 | 208.457 | -4.64394168 | 3.578 |  | 297.442 | 92.39515
208.551 | -1.111 | 3.577 | 208.551 | -4.94197242 | 3.577 |  | 297.543 | 92.47691
208.652 | -1.188 | 3.577 | 208.652 | -5.28448536 | 3.577 |  | 297.642 | 92.45415
208.771 | -0.976 | 3.577 | 208.771 | -4.34146272 | 3.577 |  | 297.742 | 92.47493
208.86 | -1.141 | 3.576 | 208.86 | -5.07541902 | 3.576 |  | 297.843 | 92.42255
208.958 | -1.34 | 3.576 | 208.958 | -5.9606148 | 3.576 |  | 297.942 | 92.55936
209.052 | -1.227 | 3.576 | 209.052 | -5.45796594 | 3.576 |  | 298.044 | 92.60335
209.153 | -1.117 | 3.577 | 209.153 | -4.96866174 | 3.577 |  | 298.143 | 92.51067
209.261 | -1.304 | 3.577 | 209.261 | -5.80047888 | 3.577 |  | 298.244 | 92.4967
209.358 | -1.195 | 3.578 | 209.358 | -5.3156229 | 3.578 |  | 298.344 | 92.4877
209.456 | -1.364 | 3.577 | 209.456 | -6.06737208 | 3.577 |  | 298.443 | 92.46102
209.551 | -1.247 | 3.577 | 209.551 | -5.54693034 | 3.577 |  | 298.544 | 92.42165
209.663 | -1.202 | 3.575 | 209.663 | -5.34676044 | 3.575 |  | 298.643 | 92.36668
209.752 | -1.325 | 3.575 | 209.752 | -5.8938915 | 3.575 |  | 298.744 | 92.38626
209.858 | -1.33 | 3.575 | 209.858 | -5.9161326 | 3.575 |  | 298.843 | 92.39433
209.965 | -1.299 | 3.574 | 209.965 | -5.77823778 | 3.574 |  | 298.943 | 92.30952
210.051 | -1.164 | 3.579 | 210.051 | -5.17772808 | 3.579 |  | 299.043 | 92.30195
210.157 | -1.334 | 3.58 | 210.157 | -5.93392548 | 3.58 |  | 299.142 | 92.31055
210.251 | -1.259 | 3.577 | 210.251 | -5.60030898 | 3.577 |  | 299.243 | 92.26451
210.352 | -1.337 | 3.574 | 210.352 | -5.94727014 | 3.574 |  | 299.342 | 92.29531
210.451 | -1.445 | 3.576 | 210.451 | -6.4276779 | 3.576 |  | 299.442 | 92.25942
210.551 | -1.366 | 3.575 | 210.551 | -6.07626852 | 3.575 |  | 299.543 | 92.12052
210.651 | -0.906 | 3.574 | 210.651 | -4.03008732 | 3.574 |  | 299.642 | 92.00432
210.751 | -1.522 | 3.574 | 210.751 | -6.77019084 | 3.574 |  | 299.743 | 92.01772
210.869 | -1.524 | 3.574 | 210.869 | -6.77908728 | 3.574 |  | 299.842 | 91.96369
210.952 | -1.749 | 3.574 | 210.952 | -7.77993678 | 3.574 |  | 299.942 | 91.90656
211.051 | -1.385 | 3.576 | 211.051 | -6.1607847 | 3.576 |  | 300.042 | 91.91904
211.152 | -1.373 | 3.575 | 211.152 | -6.10740606 | 3.575 |  | 300.142 | 91.76261
211.251 | -1.349 | 3.572 | 211.251 | -6.00064878 | 3.572 |  | 300.243 | 91.62398
211.367 | -1.396 | 3.573 | 211.367 | -6.20971512 | 3.573 |  | 300.342 | 91.57241
211.452 | -1.481 | 3.572 | 211.452 | -6.58781382 | 3.572 |  | 300.443 | 91.60371
211.564 | -1.468 | 3.572 | 211.564 | -6.52998696 | 3.572 |  | 300.543 | 91.58392
211.654 | -1.562 | 3.578 | 211.654 | -6.94811964 | 3.578 |  | 300.643 | 91.56021
211.751 | -1.664 | 3.578 | 211.751 | -7.40183808 | 3.578 |  | 300.743 | 91.57298
211.851 | -1.547 | 3.578 | 211.851 | -6.88139634 | 3.578 |  | 300.842 | 91.55229
211.968 | -1.614 | 3.579 | 211.968 | -7.17942708 | 3.579 |  | 300.943 | 91.4507
212.054 | -1.567 | 3.578 | 212.054 | -6.97036074 | 3.578 |  | 301.042 | 91.42624
212.162 | -1.545 | 3.577 | 212.162 | -6.8724999 | 3.577 |  | 301.142 | 91.36018
212.255 | -1.55 | 3.578 | 212.255 | -6.894741 | 3.578 |  | 301.242 | 91.25761
212.352 | -1.527 | 3.579 | 212.352 | -6.79243194 | 3.579 |  | 301.341 | 91.1499
212.451 | -1.596 | 3.577 | 212.451 | -7.09935912 | 3.577 |  | 301.442 | 91.00449
212.558 | -1.544 | 3.577 | 212.558 | -6.86805168 | 3.577 |  | 301.541 | 90.94366
212.659 | -1.651 | 3.578 | 212.659 | -7.34401122 | 3.578 |  | 301.642 | 90.92138
212.755 | -1.669 | 3.576 | 212.755 | -7.42407918 | 3.576 |  | 301.742 | 90.91912
212.852 | -1.526 | 3.571 | 212.852 | -6.78798372 | 3.571 |  | 301.842 | 90.85303
212.952 | -1.499 | 3.575 | 212.952 | -6.66788178 | 3.575 |  | 301.943 | 90.70633
213.052 | -1.628 | 3.575 | 213.052 | -7.24170216 | 3.575 |  | 302.042 | 90.78533
213.151 | -1.477 | 3.575 | 213.151 | -6.57002094 | 3.575 |  | 302.144 | 90.86893
213.253 | -1.596 | 3.576 | 213.253 | -7.09935912 | 3.576 |  | 302.243 | 90.98208
213.368 | -1.643 | 3.582 | 213.368 | -7.30842546 | 3.582 |  | 302.343 | 91.04285
213.461 | -1.607 | 3.584 | 213.461 | -7.14828954 | 3.584 |  | 302.443 | 91.04496
213.567 | -1.467 | 3.584 | 213.567 | -6.52553874 | 3.584 |  | 302.543 | 91.14689
213.652 | -1.28 | 3.585 | 213.652 | -5.6937216 | 3.585 |  | 302.643 | 91.22989
213.759 | -1.531 | 3.585 | 213.759 | -6.81022482 | 3.585 |  | 302.742 | 91.158
213.859 | -1.58 | 3.585 | 213.859 | -7.0281876 | 3.585 |  | 302.842 | 91.10139
213.951 | -1.466 | 3.584 | 213.951 | -6.52109052 | 3.584 |  | 302.942 | 90.99447
214.051 | -1.503 | 3.585 | 214.051 | -6.68567466 | 3.585 |  | 303.042 | 90.93108
214.159 | -1.348 | 3.585 | 214.159 | -5.99620056 | 3.585 |  | 303.142 | 90.94627
214.252 | -1.477 | 3.585 | 214.252 | -6.57002094 | 3.585 |  | 303.241 | 91.05335
214.351 | -1.441 | 3.584 | 214.351 | -6.40988502 | 3.584 |  | 303.342 | 91.04623
214.451 | -1.549 | 3.584 | 214.451 | -6.89029278 | 3.584 |  | 303.442 | 91.0212
214.551 | -1.323 | 3.585 | 214.551 | -5.88499506 | 3.585 |  | 303.542 | 90.91206
214.661 | -1.607 | 3.584 | 214.661 | -7.14828954 | 3.584 |  | 303.642 | 90.93295
214.752 | -1.486 | 3.585 | 214.752 | -6.61005492 | 3.585 |  | 303.742 | 90.99758
214.856 | -1.455 | 3.585 | 214.856 | -6.4721601 | 3.585 |  | 303.842 | 90.89899
214.955 | -1.46 | 3.59 | 214.955 | -6.4944012 | 3.59 |  | 303.942 | 90.88522
215.052 | -1.475 | 3.587 | 215.052 | -6.5611245 | 3.587 |  | 304.042 | 90.95438
215.167 | -1.432 | 3.586 | 215.167 | -6.36985104 | 3.586 |  | 304.143 | 91.02937
215.254 | -1.349 | 3.586 | 215.254 | -6.00064878 | 3.586 |  | 304.243 | 91.08799
215.356 | -1.33 | 3.587 | 215.356 | -5.9161326 | 3.587 |  | 304.344 | 91.12601
215.452 | -1.344 | 3.587 | 215.452 | -5.97840768 | 3.587 |  | 304.443 | 91.10018
215.552 | -1.33 | 3.588 | 215.552 | -5.9161326 | 3.588 |  | 304.542 | 91.0019
215.652 | -1.309 | 3.588 | 215.652 | -5.82271998 | 3.588 |  | 304.642 | 91.07141
215.752 | -1.287 | 3.588 | 215.752 | -5.72485914 | 3.588 |  | 304.742 | 91.03217
215.861 | -1.418 | 3.59 | 215.861 | -6.30757596 | 3.59 |  | 304.842 | 90.98254
215.96 | -1.36 | 3.588 | 215.96 | -6.0495792 | 3.588 |  | 304.941 | 90.90467
216.051 | -1.322 | 3.589 | 216.051 | -5.88054684 | 3.589 |  | 305.041 | 90.93739
216.151 | -1.31 | 3.587 | 216.151 | -5.8271682 | 3.587 |  | 305.141 | 90.85378
216.265 | -1.373 | 3.59 | 216.265 | -6.10740606 | 3.59 |  | 305.241 | 90.55003
216.351 | -1.3 | 3.589 | 216.351 | -5.782686 | 3.589 |  | 305.341 | 90.41515
216.455 | -1.399 | 3.589 | 216.455 | -6.22305978 | 3.589 |  | 305.441 | 90.51091
216.559 | -0.814 | 3.589 | 216.559 | -3.62085108 | 3.589 |  | 305.541 | 90.50864
216.67 | -1.482 | 3.589 | 216.67 | -6.59226204 | 3.589 |  | 305.641 | 90.51928
216.757 | -1.455 | 3.589 | 216.757 | -6.4721601 | 3.589 |  | 305.741 | 90.50694
216.851 | -1.432 | 3.588 | 216.851 | -6.36985104 | 3.588 |  | 305.842 | 90.59888
216.951 | -1.44 | 3.589 | 216.951 | -6.4054368 | 3.589 |  | 305.943 | 90.72054
217.065 | -1.351 | 3.59 | 217.065 | -6.00954522 | 3.59 |  | 306.044 | 90.79462
217.152 | -1.348 | 3.589 | 217.152 | -5.99620056 | 3.589 |  | 306.143 | 90.8886
217.251 | -1.429 | 3.59 | 217.251 | -6.35650638 | 3.59 |  | 306.243 | 90.92464
217.351 | -1.377 | 3.59 | 217.351 | -6.12519894 | 3.59 |  | 306.343 | 91.00282
217.451 | -1.201 | 3.59 | 217.451 | -5.34231222 | 3.59 |  | 306.442 | 91.06058
217.551 | -1.174 | 3.59 | 217.551 | -5.22221028 | 3.59 |  | 306.542 | 91.13264
217.651 | -1.281 | 3.59 | 217.651 | -5.69816982 | 3.59 |  | 306.642 | 91.14368
217.751 | -1.38 | 3.59 | 217.751 | -6.1385436 | 3.59 |  | 306.741 | 91.17072
217.851 | -1.399 | 3.592 | 217.851 | -6.22305978 | 3.592 |  | 306.841 | 91.2029
217.968 | -1.268 | 3.588 | 217.968 | -5.64034296 | 3.588 |  | 306.941 | 91.15084
218.052 | -1.201 | 3.588 | 218.052 | -5.34231222 | 3.588 |  | 307.041 | 91.06447
218.155 | -1.377 | 3.588 | 218.155 | -6.12519894 | 3.588 |  | 307.141 | 91.04314
218.255 | -1.325 | 3.589 | 218.255 | -5.8938915 | 3.589 |  | 307.241 | 90.99496
218.352 | -1.584 | 3.59 | 218.352 | -7.04598048 | 3.59 |  | 307.342 | 90.93013
218.454 | -1.202 | 3.59 | 218.454 | -5.34676044 | 3.59 |  | 307.442 | 90.90885
218.552 | -1.315 | 3.59 | 218.552 | -5.8494093 | 3.59 |  | 307.542 | 90.87448
218.659 | -1.408 | 3.59 | 218.659 | -6.26309376 | 3.59 |  | 307.642 | 90.83868
218.755 | -1.17 | 3.59 | 218.755 | -5.2044174 | 3.59 |  | 307.742 | 90.85719
218.865 | -1.248 | 3.593 | 218.865 | -5.55137856 | 3.593 |  | 307.842 | 90.92776
218.953 | -1.163 | 3.59 | 218.953 | -5.17327986 | 3.59 |  | 307.941 | 90.97385
219.053 | -1.167 | 3.592 | 219.053 | -5.19107274 | 3.592 |  | 308.042 | 90.95229
219.16 | -1.181 | 3.59 | 219.16 | -5.25334782 | 3.59 |  | 308.142 | 90.94703
219.269 | -1.315 | 3.59 | 219.269 | -5.8494093 | 3.59 |  | 308.243 | 90.94711
219.352 | -1.09 | 3.59 | 219.352 | -4.8485598 | 3.59 |  | 308.343 | 90.93846
219.46 | -0.815 | 3.59 | 219.46 | -3.6252993 | 3.59 |  | 308.441 | 90.9243
219.569 | -1.181 | 3.59 | 219.569 | -5.25334782 | 3.59 |  | 308.542 | 90.797
219.653 | -1.236 | 3.59 | 219.653 | -5.49799992 | 3.59 |  | 308.641 | 90.73684
219.752 | -1.152 | 3.592 | 219.752 | -5.12434944 | 3.592 |  | 308.741 | 90.73624
219.853 | -1.184 | 3.595 | 219.853 | -5.26669248 | 3.595 |  | 308.841 | 90.7894
219.966 | -1.149 | 3.59 | 219.966 | -5.11100478 | 3.59 |  | 308.94 | 90.82336
220.059 | -1.137 | 3.589 | 220.059 | -5.05762614 | 3.589 |  | 309.041 | 90.82628
220.156 | -1.266 | 3.59 | 220.156 | -5.63144652 | 3.59 |  | 309.14 | 90.79933
220.259 | -1.301 | 3.59 | 220.259 | -5.78713422 | 3.59 |  | 309.241 | 90.81995
220.352 | -1.255 | 3.59 | 220.352 | -5.5825161 | 3.59 |  | 309.34 | 90.82717
220.46 | -1.33 | 3.59 | 220.46 | -5.9161326 | 3.59 |  | 309.441 | 90.86139
220.553 | -1.362 | 3.59 | 220.553 | -6.05847564 | 3.59 |  | 309.542 | 90.68842
220.652 | -1.38 | 3.59 | 220.652 | -6.1385436 | 3.59 |  | 309.641 | 90.63773
220.752 | -1.302 | 3.592 | 220.752 | -5.79158244 | 3.592 |  | 309.743 | 90.75034
220.852 | -1.235 | 3.59 | 220.852 | -5.4935517 | 3.59 |  | 309.842 | 90.82502
220.952 | -1.239 | 3.59 | 220.952 | -5.51134458 | 3.59 |  | 309.942 | 90.81784
221.066 | -1.092 | 3.591 | 221.066 | -4.85745624 | 3.591 |  | 310.042 | 90.88165
221.166 | -1.248 | 3.591 | 221.166 | -5.55137856 | 3.591 |  | 310.141 | 90.95979
221.253 | -1.228 | 3.59 | 221.253 | -5.46241416 | 3.59 |  | 310.242 | 90.95298
221.353 | -1.141 | 3.59 | 221.353 | -5.07541902 | 3.59 |  | 310.341 | 90.9324
221.453 | -1.003 | 3.589 | 221.453 | -4.46156466 | 3.589 |  | 310.441 | 90.9796
221.552 | -1.264 | 3.589 | 221.552 | -5.62255008 | 3.589 |  | 310.541 | 91.0351
221.664 | -1.302 | 3.59 | 221.664 | -5.79158244 | 3.59 |  | 310.64 | 91.02431
221.753 | -1.286 | 3.591 | 221.753 | -5.72041092 | 3.591 |  | 310.741 | 91.01004
221.86 | -1.107 | 3.592 | 221.86 | -4.92417954 | 3.592 |  | 310.84 | 90.9846
221.953 | -1.115 | 3.59 | 221.953 | -4.9597653 | 3.59 |  | 310.94 | 90.98959
222.052 | -1.27 | 3.59 | 222.052 | -5.6492394 | 3.59 |  | 311.04 | 90.90759
222.168 | -1.16 | 3.59 | 222.168 | -5.1599352 | 3.59 |  | 311.14 | 90.89945
222.253 | -1.364 | 3.59 | 222.253 | -6.06737208 | 3.59 |  | 311.241 | 90.96444
222.352 | -1.206 | 3.59 | 222.352 | -5.36455332 | 3.59 |  | 311.34 | 90.94215
222.452 | -1.424 | 3.59 | 222.452 | -6.33426528 | 3.59 |  | 311.44 | 90.9229
222.562 | -1.202 | 3.59 | 222.562 | -5.34676044 | 3.59 |  | 311.54 | 90.92866
222.652 | -1.22 | 3.591 | 222.652 | -5.4268284 | 3.591 |  | 311.64 | 90.76714
222.752 | -1.13 | 3.59 | 222.752 | -5.0264886 | 3.59 |  | 311.74 | 90.81963
222.852 | -1.254 | 3.59 | 222.852 | -5.57806788 | 3.59 |  | 311.839 | 90.82819
222.956 | -1.215 | 3.591 | 222.956 | -5.4045873 | 3.591 |  | 311.941 | 90.73392
223.052 | -1.241 | 3.59 | 223.052 | -5.52024102 | 3.59 |  | 312.04 | 90.7027
223.152 | -1.237 | 3.59 | 223.152 | -5.50244814 | 3.59 |  | 312.141 | 90.71033
223.259 | -1.299 | 3.591 | 223.259 | -5.77823778 | 3.591 |  | 312.241 | 90.81872
223.359 | -1.215 | 3.59 | 223.359 | -5.4045873 | 3.59 |  | 312.34 | 90.87499
223.453 | -1.393 | 3.59 | 223.453 | -6.19637046 | 3.59 |  | 312.441 | 90.84995
223.553 | -1.438 | 3.591 | 223.553 | -6.39654036 | 3.591 |  | 312.54 | 90.74451
223.67 | -1.41 | 3.591 | 223.67 | -6.2719902 | 3.591 |  | 312.641 | 90.76465
223.752 | -1.323 | 3.589 | 223.752 | -5.88499506 | 3.589 |  | 312.74 | 90.91863
223.852 | -1.385 | 3.591 | 223.852 | -6.1607847 | 3.591 |  | 312.84 | 90.8062
223.953 | -1.243 | 3.588 | 223.953 | -5.52913746 | 3.588 |  | 312.94 | 90.77316
224.058 | -1.236 | 3.591 | 224.058 | -5.49799992 | 3.591 |  | 313.039 | 90.84611
224.152 | -1.282 | 3.591 | 224.152 | -5.70261804 | 3.591 |  | 313.14 | 90.8551
224.261 | -1.444 | 3.59 | 224.261 | -6.42322968 | 3.59 |  | 313.239 | 90.88179
224.369 | -0.396 | 3.59 | 224.369 | -1.76149512 | 3.59 |  | 313.339 | 90.87968
224.458 | -1.439 | 3.59 | 224.458 | -6.40098858 | 3.59 |  | 313.44 | 90.85742
224.564 | -1.235 | 3.59 | 224.564 | -5.4935517 | 3.59 |  | 313.54 | 90.85602
224.662 | -1.205 | 3.589 | 224.662 | -5.3601051 | 3.589 |  | 313.641 | 90.85613
224.753 | -1.505 | 3.592 | 224.753 | -6.6945711 | 3.592 |  | 313.74 | 90.82851
224.853 | -1.391 | 3.591 | 224.853 | -6.18747402 | 3.591 |  | 313.841 | 90.76892
224.955 | -1.479 | 3.59 | 224.955 | -6.57891738 | 3.59 |  | 313.941 | 90.71346
225.058 | -1.407 | 3.591 | 225.058 | -6.25864554 | 3.591 |  | 314.041 | 90.661
225.152 | -1.379 | 3.59 | 225.152 | -6.13409538 | 3.59 |  | 314.141 | 90.52432
225.252 | -1.3 | 3.59 | 225.252 | -5.782686 | 3.59 |  | 314.24 | 90.34513
225.352 | -1.486 | 3.591 | 225.352 | -6.61005492 | 3.591 |  | 314.341 | 90.32816
225.471 | -1.478 | 3.59 | 225.471 | -6.57446916 | 3.59 |  | 314.44 | 90.33221
225.552 | -1.567 | 3.59 | 225.552 | -6.97036074 | 3.59 |  | 314.54 | 90.28914
225.652 | -1.343 | 3.591 | 225.652 | -5.97395946 | 3.591 |  | 314.64 | 90.3014
225.753 | -1.389 | 3.591 | 225.753 | -6.17857758 | 3.591 |  | 314.739 | 90.3139
225.852 | -1.446 | 3.589 | 225.852 | -6.43212612 | 3.589 |  | 314.84 | 90.29707
225.953 | -1.491 | 3.591 | 225.953 | -6.63229602 | 3.591 |  | 314.939 | 90.31934
226.066 | -1.418 | 3.59 | 226.066 | -6.30757596 | 3.59 |  | 315.039 | 90.29314
226.154 | -1.639 | 3.591 | 226.154 | -7.29063258 | 3.591 |  | 315.14 | 90.2915
226.253 | -1.325 | 3.591 | 226.253 | -5.8938915 | 3.591 |  | 315.239 | 90.31595
226.361 | -1.467 | 3.591 | 226.361 | -6.52553874 | 3.591 |  | 315.34 | 90.26322
226.453 | -1.342 | 3.59 | 226.453 | -5.96951124 | 3.59 |  | 315.439 | 90.23653
226.552 | -1.405 | 3.59 | 226.552 | -6.2497491 | 3.59 |  | 315.539 | 90.26384
226.652 | -1.276 | 3.589 | 226.652 | -5.67592872 | 3.589 |  | 315.639 | 90.41426
226.762 | -1.365 | 3.591 | 226.762 | -6.0718203 | 3.591 |  | 315.738 | 90.36904
226.855 | -1.433 | 3.59 | 226.855 | -6.37429926 | 3.59 |  | 315.84 | 90.23576
226.952 | -1.389 | 3.589 | 226.952 | -6.17857758 | 3.589 |  | 315.939 | 90.21772
227.069 | -1.389 | 3.59 | 227.069 | -6.17857758 | 3.59 |  | 316.04 | 90.01418
227.157 | -1.443 | 3.59 | 227.157 | -6.41878146 | 3.59 |  | 316.14 | 89.94176
227.252 | -1.23 | 3.59 | 227.252 | -5.4713106 | 3.59 |  | 316.24 | 89.91196
227.353 | -1.421 | 3.59 | 227.353 | -6.32092062 | 3.59 |  | 316.34 | 89.87194
227.465 | -1.375 | 3.592 | 227.465 | -6.1163025 | 3.592 |  | 316.439 | 89.74861
227.553 | -1.366 | 3.592 | 227.553 | -6.07626852 | 3.592 |  | 316.54 | 89.73061
227.653 | -1.287 | 3.59 | 227.653 | -5.72485914 | 3.59 |  | 316.639 | 89.69485
227.753 | -1.478 | 3.592 | 227.753 | -6.57446916 | 3.592 |  | 316.739 | 89.61562
227.853 | -1.482 | 3.593 | 227.853 | -6.59226204 | 3.593 |  | 316.839 | 89.62592
227.953 | -1.4 | 3.592 | 227.953 | -6.227508 | 3.592 |  | 316.939 | 89.65484
228.057 | -1.475 | 3.592 | 228.057 | -6.5611245 | 3.592 |  | 317.039 | 89.52043
228.172 | -1.328 | 3.592 | 228.172 | -5.90723616 | 3.592 |  | 317.138 | 89.51445
228.252 | -1.35 | 3.592 | 228.252 | -6.005097 | 3.592 |  | 317.239 | 89.53655
228.353 | -1.348 | 3.592 | 228.353 | -5.99620056 | 3.592 |  | 317.339 | 89.55647
228.453 | -1.433 | 3.591 | 228.453 | -6.37429926 | 3.591 |  | 317.439 | 89.55446
228.553 | -1.391 | 3.594 | 228.553 | -6.18747402 | 3.594 |  | 317.54 | 89.53618
228.652 | -1.179 | 3.59 | 228.652 | -5.24445138 | 3.59 |  | 317.64 | 89.58025
228.757 | -1.428 | 3.594 | 228.757 | -6.35205816 | 3.594 |  | 317.74 | 89.5433
228.861 | -1.357 | 3.592 | 228.861 | -6.03623454 | 3.592 |  | 317.839 | 89.53246
228.954 | -1.31 | 3.593 | 228.954 | -5.8271682 | 3.593 |  | 317.939 | 89.57973
229.058 | -1.265 | 3.593 | 229.058 | -5.6269983 | 3.593 |  | 318.039 | 89.54104
229.152 | -1.184 | 3.593 | 229.152 | -5.26669248 | 3.593 |  | 318.139 | 89.50634
229.256 | -1.205 | 3.593 | 229.256 | -5.3601051 | 3.593 |  | 318.24 | 89.4761
229.359 | -1.384 | 3.592 | 229.359 | -6.15633648 | 3.592 |  | 318.339 | 89.31603
229.453 | -1.426 | 3.593 | 229.453 | -6.34316172 | 3.593 |  | 318.439 | 89.10749
229.553 | -1.161 | 3.59 | 229.553 | -5.16438342 | 3.59 |  | 318.539 | 89.08195
229.653 | -1.234 | 3.593 | 229.653 | -5.48910348 | 3.593 |  | 318.639 | 89.05133
229.753 | -1.297 | 3.593 | 229.753 | -5.76934134 | 3.593 |  | 318.739 | 88.88106
229.853 | -1.395 | 3.593 | 229.853 | -6.2052669 | 3.593 |  | 318.838 | 88.87778
229.953 | -1.422 | 3.593 | 229.953 | -6.32536884 | 3.593 |  | 318.939 | 88.82331
230.064 | -1.373 | 3.593 | 230.064 | -6.10740606 | 3.593 |  | 319.039 | 88.76297
230.153 | -1.495 | 3.593 | 230.153 | -6.6500889 | 3.593 |  | 319.139 | 88.79682
230.26 | -1.428 | 3.593 | 230.26 | -6.35205816 | 3.593 |  | 319.239 | 88.75986
230.353 | -1.514 | 3.593 | 230.353 | -6.73460508 | 3.593 |  | 319.338 | 88.75437
230.455 | -1.52 | 3.594 | 230.455 | -6.7612944 | 3.594 |  | 319.439 | 88.62625
230.559 | -1.454 | 3.593 | 230.559 | -6.46771188 | 3.593 |  | 319.538 | 88.5495
230.652 | -1.431 | 3.593 | 230.652 | -6.36540282 | 3.593 |  | 319.638 | 88.53863
230.752 | -1.204 | 3.595 | 230.752 | -5.35565688 | 3.595 |  | 319.739 | 88.57975
230.861 | -1.326 | 3.591 | 230.861 | -5.89833972 | 3.591 |  | 319.839 | 88.69181
230.953 | -1.333 | 3.593 | 230.953 | -5.92947726 | 3.593 |  | 319.94 | 88.76095
231.059 | -1.222 | 3.593 | 231.059 | -5.43572484 | 3.593 |  | 320.039 | 88.73759
231.153 | -0.309 | 3.593 | 231.153 | -1.37449998 | 3.593 |  | 320.139 | 88.74428
231.253 | -1.349 | 3.593 | 231.253 | -6.00064878 | 3.593 |  | 320.239 | 88.70506
231.352 | -1.398 | 3.593 | 231.352 | -6.21861156 | 3.593 |  | 320.339 | 88.73407
231.457 | -1.484 | 3.592 | 231.457 | -6.60115848 | 3.592 |  | 320.439 | 88.66304
231.552 | -1.451 | 3.59 | 231.552 | -6.45436722 | 3.59 |  | 320.539 | 88.68897
231.652 | -1.515 | 3.593 | 231.652 | -6.7390533 | 3.593 |  | 320.638 | 88.7681
231.753 | -1.222 | 3.592 | 231.753 | -5.43572484 | 3.592 |  | 320.738 | 88.85718
231.853 | -1.489 | 3.594 | 231.853 | -6.62339958 | 3.594 |  | 320.838 | 88.95966
231.966 | -1.174 | 3.593 | 231.966 | -5.22221028 | 3.593 |  | 320.938 | 89.06767
232.053 | -1.329 | 3.593 | 232.053 | -5.91168438 | 3.593 |  | 321.038 | 89.02486
232.154 | -1.208 | 3.593 | 232.154 | -5.37344976 | 3.593 |  | 321.138 | 88.90031
232.252 | -1.242 | 3.593 | 232.252 | -5.52468924 | 3.593 |  | 321.238 | 88.87415
232.365 | -1.346 | 3.593 | 232.365 | -5.98730412 | 3.593 |  | 321.338 | 88.80196
232.47 | -1.261 | 3.593 | 232.47 | -5.60920542 | 3.593 |  | 321.439 | 88.72984
232.552 | -1.275 | 3.595 | 232.552 | -5.6714805 | 3.595 |  | 321.539 | 88.73106
232.661 | -1.249 | 3.594 | 232.661 | -5.55582678 | 3.594 |  | 321.639 | 88.62968
232.752 | -1.251 | 3.592 | 232.752 | -5.56472322 | 3.592 |  | 321.739 | 88.62364
232.853 | -1.346 | 3.593 | 232.853 | -5.98730412 | 3.593 |  | 321.838 | 88.7015
232.953 | -1.271 | 3.593 | 232.953 | -5.65368762 | 3.593 |  | 321.938 | 88.75098
233.053 | -1.048 | 3.593 | 233.053 | -4.66173456 | 3.593 |  | 322.038 | 88.83039
233.152 | -1.44 | 3.592 | 233.152 | -6.4054368 | 3.592 |  | 322.139 | 88.79903
233.258 | -1.297 | 3.592 | 233.258 | -5.76934134 | 3.592 |  | 322.239 | 88.66216
233.352 | -1.311 | 3.592 | 233.352 | -5.83161642 | 3.592 |  | 322.338 | 88.59076
233.453 | -1.126 | 3.594 | 233.453 | -5.00869572 | 3.594 |  | 322.438 | 88.48835
233.552 | -1.213 | 3.593 | 233.552 | -5.39569086 | 3.593 |  | 322.538 | 88.43214
233.652 | -1.276 | 3.592 | 233.652 | -5.67592872 | 3.592 |  | 322.638 | 88.37737
233.754 | -1.411 | 3.592 | 233.754 | -6.27643842 | 3.592 |  | 322.738 | 88.55179
233.852 | -1.385 | 3.592 | 233.852 | -6.1607847 | 3.592 |  | 322.838 | 88.82378
233.97 | -1.372 | 3.591 | 233.97 | -6.10295784 | 3.591 |  | 322.938 | 88.97649
234.052 | -1.068 | 3.591 | 234.052 | -4.75069896 | 3.591 |  | 323.038 | 89.01357
234.154 | -1.391 | 3.592 | 234.154 | -6.18747402 | 3.592 |  | 323.138 | 89.0666
234.262 | -1.578 | 3.591 | 234.262 | -7.01929116 | 3.591 |  | 323.238 | 89.0456
234.352 | -1.486 | 3.591 | 234.352 | -6.61005492 | 3.591 |  | 323.338 | 89.10058
234.453 | -1.437 | 3.595 | 234.453 | -6.39209214 | 3.595 |  | 323.438 | 89.26534
234.565 | -1.464 | 3.591 | 234.565 | -6.51219408 | 3.591 |  | 323.537 | 89.35228
234.652 | -1.571 | 3.592 | 234.652 | -6.98815362 | 3.592 |  | 323.638 | 89.38934
234.753 | -1.526 | 3.592 | 234.753 | -6.78798372 | 3.592 |  | 323.738 | 89.20851
234.853 | -1.552 | 3.591 | 234.853 | -6.90363744 | 3.591 |  | 323.839 | 89.14072
234.952 | -1.298 | 3.591 | 234.952 | -5.77378956 | 3.591 |  | 323.939 | 89.18941
235.058 | -1.088 | 3.591 | 235.058 | -4.83966336 | 3.591 |  | 324.039 | 89.19675
235.152 | -1.366 | 3.591 | 235.152 | -6.07626852 | 3.591 |  | 324.139 | 89.18295
235.253 | -1.455 | 3.591 | 235.253 | -6.4721601 | 3.591 |  | 324.239 | 89.226
235.364 | -1.534 | 3.593 | 235.364 | -6.82356948 | 3.593 |  | 324.339 | 89.27705
235.452 | -1.509 | 3.593 | 235.452 | -6.71236398 | 3.593 |  | 324.439 | 89.33322
235.552 | -1.457 | 3.592 | 235.552 | -6.48105654 | 3.592 |  | 324.539 | 89.35723
235.677 | -1.403 | 3.591 | 235.677 | -6.24085266 | 3.591 |  | 324.639 | 89.37019
235.768 | -1.67 | 3.59 | 235.768 | -7.4285274 | 3.59 |  | 324.738 | 89.44385
235.853 | -1.466 | 3.59 | 235.853 | -6.52109052 | 3.59 |  | 324.838 | 89.49435
235.954 | -1.643 | 3.59 | 235.954 | -7.30842546 | 3.59 |  | 324.938 | 89.52709
236.054 | -0.913 | 3.59 | 236.054 | -4.06122486 | 3.59 |  | 325.038 | 89.65288
236.163 | -1.457 | 3.59 | 236.163 | -6.48105654 | 3.59 |  | 325.138 | 89.64895
236.254 | -1.691 | 3.591 | 236.254 | -7.52194002 | 3.591 |  | 325.237 | 89.55768
236.354 | -1.378 | 3.592 | 236.354 | -6.12964716 | 3.592 |  | 325.338 | 89.42632
236.454 | -1.482 | 3.591 | 236.454 | -6.59226204 | 3.591 |  | 325.438 | 89.42382
236.554 | -1.633 | 3.591 | 236.554 | -7.26394326 | 3.591 |  | 325.538 | 89.37283
236.659 | -1.457 | 3.589 | 236.659 | -6.48105654 | 3.589 |  | 325.638 | 89.46191
236.754 | -1.557 | 3.59 | 236.754 | -6.92587854 | 3.59 |  | 325.737 | 89.4491
236.853 | -1.742 | 3.59 | 236.853 | -7.74879924 | 3.59 |  | 325.838 | 89.48411
236.953 | -1.592 | 3.59 | 236.953 | -7.08156624 | 3.59 |  | 325.938 | 89.47818
237.06 | -1.531 | 3.59 | 237.06 | -6.81022482 | 3.59 |  | 326.039 | 89.61784
237.154 | -1.727 | 3.59 | 237.154 | -7.68207594 | 3.59 |  | 326.139 | 89.79409
237.253 | -1.597 | 3.59 | 237.253 | -7.10380734 | 3.59 |  | 326.239 | 89.92081
237.353 | -1.493 | 3.591 | 237.353 | -6.64119246 | 3.591 |  | 326.34 | 90.00204
237.453 | -1.393 | 3.59 | 237.453 | -6.19637046 | 3.59 |  | 326.438 | 90.08533
237.577 | -1.496 | 3.591 | 237.577 | -6.65453712 | 3.591 |  | 326.538 | 90.10218
237.653 | -1.59 | 3.591 | 237.653 | -7.0726698 | 3.591 |  | 326.638 | 90.21478
237.753 | -1.404 | 3.591 | 237.753 | -6.24530088 | 3.591 |  | 326.738 | 90.1816
237.853 | -1.388 | 3.591 | 237.853 | -6.17412936 | 3.591 |  | 326.838 | 90.15967
237.953 | -1.044 | 3.591 | 237.953 | -4.64394168 | 3.591 |  | 326.938 | 90.1702
238.053 | -1.471 | 3.591 | 238.053 | -6.54333162 | 3.591 |  | 327.038 | 90.00842
238.153 | -1.628 | 3.591 | 238.153 | -7.24170216 | 3.591 |  | 327.138 | 89.98544
238.266 | -1.475 | 3.591 | 238.266 | -6.5611245 | 3.591 |  | 327.238 | 90.04906
238.359 | -1.391 | 3.593 | 238.359 | -6.18747402 | 3.593 |  | 327.338 | 90.14445
238.453 | -1.424 | 3.59 | 238.453 | -6.33426528 | 3.59 |  | 327.437 | 90.27045
238.553 | -1.422 | 3.591 | 238.553 | -6.32536884 | 3.591 |  | 327.538 | 90.23396
238.669 | -1.396 | 3.592 | 238.669 | -6.20971512 | 3.592 |  | 327.638 | 90.25333
238.757 | -1.535 | 3.591 | 238.757 | -6.8280177 | 3.591 |  | 327.739 | 90.35551
238.853 | -1.449 | 3.591 | 238.853 | -6.44547078 | 3.591 |  | 327.839 | 90.49186
238.955 | -1.323 | 3.591 | 238.955 | -5.88499506 | 3.591 |  | 327.938 | 90.55517
239.053 | -1.583 | 3.591 | 239.053 | -7.04153226 | 3.591 |  | 328.039 | 90.52284
239.153 | -1.689 | 3.591 | 239.153 | -7.51304358 | 3.591 |  | 328.138 | 90.54931
239.254 | -1.632 | 3.592 | 239.254 | -7.25949504 | 3.592 |  | 328.238 | 90.63848
239.354 | -1.617 | 3.591 | 239.354 | -7.19277174 | 3.591 |  | 328.338 | 90.69083
239.471 | -1.469 | 3.591 | 239.471 | -6.53443518 | 3.591 |  | 328.438 | 90.63026
239.554 | -1.621 | 3.591 | 239.554 | -7.21056462 | 3.591 |  | 328.538 | 90.61478
239.653 | -1.54 | 3.59 | 239.653 | -6.8502588 | 3.59 |  | 328.637 | 90.68435
239.753 | -1.751 | 3.59 | 239.753 | -7.78883322 | 3.59 |  | 328.738 | 90.71386
239.853 | -1.737 | 3.59 | 239.853 | -7.72655814 | 3.59 |  | 328.837 | 90.7646
239.969 | -1.694 | 3.59 | 239.969 | -7.53528468 | 3.59 |  | 328.938 | 90.8404
240.052 | -1.685 | 3.59 | 240.052 | -7.4952507 | 3.59 |  | 329.038 | 91.12626
240.155 | -1.696 | 3.59 | 240.155 | -7.54418112 | 3.59 |  | 329.137 | 91.18639
240.252 | -1.553 | 3.592 | 240.252 | -6.90808566 | 3.592 |  | 329.239 | 91.08922
240.352 | -1.516 | 3.591 | 240.352 | -6.74350152 | 3.591 |  | 329.338 | 91.00182
240.466 | -1.605 | 3.589 | 240.466 | -7.1393931 | 3.589 |  | 329.438 | 90.97013
240.552 | -1.614 | 3.59 | 240.552 | -7.17942708 | 3.59 |  | 329.538 | 90.94417
240.655 | -1.524 | 3.59 | 240.655 | -6.77908728 | 3.59 |  | 329.637 | 90.99068
240.752 | -1.564 | 3.59 | 240.752 | -6.95701608 | 3.59 |  | 329.738 | 90.83578
240.852 | -1.492 | 3.59 | 240.852 | -6.63674424 | 3.59 |  | 329.837 | 90.85754
240.952 | -1.781 | 3.59 | 240.952 | -7.92227982 | 3.59 |  | 329.937 | 90.92183
241.061 | -1.692 | 3.59 | 241.061 | -7.52638824 | 3.59 |  | 330.037 | 90.96696
241.154 | -1.722 | 3.59 | 241.154 | -7.65983484 | 3.59 |  | 330.137 | 91.06699
241.27 | -1.716 | 3.592 | 241.27 | -7.63314552 | 3.592 |  | 330.238 | 91.10522
241.353 | -1.638 | 3.59 | 241.353 | -7.28618436 | 3.59 |  | 330.337 | 91.07854
241.454 | -1.619 | 3.59 | 241.454 | -7.20166818 | 3.59 |  | 330.439 | 91.02693
241.567 | -1.627 | 3.591 | 241.567 | -7.23725394 | 3.591 |  | 330.538 | 91.05616
241.659 | -1.642 | 3.59 | 241.659 | -7.30397724 | 3.59 |  | 330.638 | 91.13505
241.753 | -1.628 | 3.59 | 241.753 | -7.24170216 | 3.59 |  | 330.738 | 91.09592
241.854 | -1.34 | 3.59 | 241.854 | -5.9606148 | 3.59 |  | 330.837 | 91.1416
241.953 | -1.717 | 3.59 | 241.953 | -7.63759374 | 3.59 |  | 330.938 | 91.12148
242.053 | -1.598 | 3.59 | 242.053 | -7.10825556 | 3.59 |  | 331.037 | 91.19511
242.158 | -1.57 | 3.591 | 242.158 | -6.9837054 | 3.591 |  | 331.137 | 91.24509
242.252 | -1.56 | 3.587 | 242.252 | -6.9392232 | 3.587 |  | 331.237 | 91.33956
242.353 | -1.539 | 3.59 | 242.353 | -6.84581058 | 3.59 |  | 331.336 | 91.44257
242.452 | -1.507 | 3.589 | 242.452 | -6.70346754 | 3.589 |  | 331.437 | 91.48206
242.553 | -1.693 | 3.59 | 242.553 | -7.53083646 | 3.59 |  | 331.536 | 91.52001
242.652 | -1.833 | 3.59 | 242.652 | -8.15358726 | 3.59 |  | 331.637 | 91.61574
242.752 | -1.581 | 3.59 | 242.752 | -7.03263582 | 3.59 |  | 331.737 | 91.57759
242.852 | -0.908 | 3.59 | 242.852 | -4.03898376 | 3.59 |  | 331.837 | 91.61789
242.961 | -1.594 | 3.59 | 242.961 | -7.09046268 | 3.59 |  | 331.938 | 91.76724
243.062 | -1.691 | 3.59 | 243.062 | -7.52194002 | 3.59 |  | 332.037 | 91.95089
243.154 | -1.66 | 3.594 | 243.154 | -7.3840452 | 3.594 |  | 332.138 | 91.9112
243.253 | -1.694 | 3.59 | 243.253 | -7.53528468 | 3.59 |  | 332.237 | 92.01012
243.359 | -1.634 | 3.59 | 243.359 | -7.26839148 | 3.59 |  | 332.337 | 92.02376
243.457 | -1.507 | 3.59 | 243.457 | -6.70346754 | 3.59 |  | 332.437 | 91.90179
243.552 | -1.573 | 3.59 | 243.552 | -6.99705006 | 3.59 |  | 332.536 | 91.87776
243.664 | -1.663 | 3.59 | 243.664 | -7.39738986 | 3.59 |  | 332.637 | 91.87807
243.753 | -1.618 | 3.591 | 243.753 | -7.19721996 | 3.591 |  | 332.736 | 91.83486
243.856 | -1.299 | 3.59 | 243.856 | -5.77823778 | 3.59 |  | 332.836 | 91.77483
243.953 | -1.556 | 3.591 | 243.953 | -6.92143032 | 3.591 |  | 332.936 | 91.80501
244.053 | -1.583 | 3.591 | 244.053 | -7.04153226 | 3.591 |  | 333.036 | 91.82067
244.154 | -1.507 | 3.594 | 244.154 | -6.70346754 | 3.594 |  | 333.137 | 91.86874
244.262 | -1.508 | 3.59 | 244.262 | -6.70791576 | 3.59 |  | 333.236 | 91.87663
244.352 | -1.546 | 3.591 | 244.352 | -6.87694812 | 3.591 |  | 333.337 | 91.84273
244.452 | -1.579 | 3.59 | 244.452 | -7.02373938 | 3.59 |  | 333.436 | 91.85001
244.572 | -1.645 | 3.591 | 244.572 | -7.3173219 | 3.591 |  | 333.536 | 91.8188
244.653 | -1.773 | 3.591 | 244.653 | -7.88669406 | 3.591 |  | 333.636 | 91.83712
244.763 | -1.02 | 3.591 | 244.763 | -4.5371844 | 3.591 |  | 333.735 | 91.79705
244.853 | -1.415 | 3.591 | 244.853 | -6.2942313 | 3.591 |  | 333.836 | 91.73808
244.952 | -1.649 | 3.591 | 244.952 | -7.33511478 | 3.591 |  | 333.936 | 91.78413
245.062 | -1.645 | 3.591 | 245.062 | -7.3173219 | 3.591 |  | 334.036 | 91.80787
245.153 | -1.774 | 3.599 | 245.153 | -7.89114228 | 3.599 |  | 334.137 | 91.84774
245.253 | -1.667 | 3.591 | 245.253 | -7.41518274 | 3.591 |  | 334.236 | 91.75864
245.353 | -1.722 | 3.59 | 245.353 | -7.65983484 | 3.59 |  | 334.337 | 91.7839
245.452 | -1.568 | 3.59 | 245.452 | -6.97480896 | 3.59 |  | 334.436 | 91.81033
245.566 | -1.715 | 3.59 | 245.566 | -7.6286973 | 3.59 |  | 334.536 | 91.81168
245.658 | -1.732 | 3.59 | 245.658 | -7.70431704 | 3.59 |  | 334.636 | 91.73302
245.753 | -1.568 | 3.59 | 245.753 | -6.97480896 | 3.59 |  | 334.736 | 91.64349
245.852 | -1.703 | 3.59 | 245.852 | -7.57531866 | 3.59 |  | 334.836 | 91.56591
245.958 | -1.658 | 3.59 | 245.958 | -7.37514876 | 3.59 |  | 334.935 | 91.63432
246.053 | -1.549 | 3.59 | 246.053 | -6.89029278 | 3.59 |  | 335.035 | 91.605
246.152 | -1.563 | 3.589 | 246.152 | -6.95256786 | 3.589 |  | 335.135 | 91.55597
246.267 | -1.59 | 3.59 | 246.267 | -7.0726698 | 3.59 |  | 335.235 | 91.58698
246.353 | -1.622 | 3.591 | 246.353 | -7.21501284 | 3.591 |  | 335.336 | 91.6627
246.452 | -1.579 | 3.59 | 246.452 | -7.02373938 | 3.59 |  | 335.435 | 91.77716
246.552 | -1.766 | 3.59 | 246.552 | -7.85555652 | 3.59 |  | 335.536 | 91.74353
246.66 | -1.267 | 3.59 | 246.66 | -5.63589474 | 3.59 |  | 335.636 | 91.67676
246.752 | -1.567 | 3.59 | 246.752 | -6.97036074 | 3.59 |  | 335.736 | 91.5899
246.855 | -1.756 | 3.59 | 246.855 | -7.81107432 | 3.59 |  | 335.837 | 91.59622
246.952 | -1.609 | 3.59 | 246.952 | -7.15718598 | 3.59 |  | 335.936 | 91.53532
247.052 | -1.714 | 3.589 | 247.052 | -7.62424908 | 3.589 |  | 336.037 | 91.55536
247.152 | -1.674 | 3.589 | 247.152 | -7.44632028 | 3.589 |  | 336.136 | 91.5272
247.253 | -1.639 | 3.59 | 247.253 | -7.29063258 | 3.59 |  | 336.236 | 91.46651
247.361 | -1.91 | 3.589 | 247.361 | -8.4961002 | 3.589 |  | 336.336 | 91.40627
247.467 | -1.788 | 3.591 | 247.467 | -7.95341736 | 3.591 |  | 336.436 | 91.43479
247.554 | -1.85 | 3.591 | 247.554 | -8.229207 | 3.591 |  | 336.536 | 91.44302
247.677 | -1.527 | 3.591 | 247.677 | -6.79243194 | 3.591 |  | 336.635 | 91.44229
247.753 | -1.907 | 3.591 | 247.753 | -8.48275554 | 3.591 |  | 336.736 | 91.44742
247.854 | -1.832 | 3.591 | 247.854 | -8.14913904 | 3.591 |  | 336.835 | 91.54161
247.953 | -1.696 | 3.591 | 247.953 | -7.54418112 | 3.591 |  | 336.935 | 91.538
248.069 | -1.747 | 3.599 | 248.069 | -7.77104034 | 3.599 |  | 337.036 | 91.55992
248.153 | -1.657 | 3.591 | 248.153 | -7.37070054 | 3.591 |  | 337.136 | 91.53623
248.253 | -1.682 | 3.59 | 248.253 | -7.48190604 | 3.59 |  | 337.236 | 91.50471
248.36 | -1.778 | 3.591 | 248.36 | -7.90893516 | 3.591 |  | 337.335 | 91.43742
248.453 | -1.7 | 3.591 | 248.453 | -7.561974 | 3.591 |  | 337.435 | 91.40291
248.557 | -1.598 | 3.59 | 248.557 | -7.10825556 | 3.59 |  | 337.535 | 91.39571
248.652 | -1.69 | 3.59 | 248.652 | -7.5174918 | 3.59 |  | 337.635 | 91.40375
248.753 | -1.663 | 3.59 | 248.753 | -7.39738986 | 3.59 |  | 337.736 | 91.32801
248.853 | -1.502 | 3.59 | 248.853 | -6.68122644 | 3.59 |  | 337.835 | 91.2413
248.964 | -1.688 | 3.589 | 248.964 | -7.50859536 | 3.589 |  | 337.936 | 91.14574
249.053 | -1.549 | 3.593 | 249.053 | -6.89029278 | 3.593 |  | 338.036 | 91.16035
249.157 | -1.55 | 3.59 | 249.157 | -6.894741 | 3.59 |  | 338.136 | 91.22437
249.269 | -1.649 | 3.59 | 249.269 | -7.33511478 | 3.59 |  | 338.236 | 91.2352
249.358 | -1.6 | 3.59 | 249.358 | -7.117152 | 3.59 |  | 338.336 | 91.20853
249.454 | -1.689 | 3.59 | 249.454 | -7.51304358 | 3.59 |  | 338.436 | 91.18707
249.553 | -1.587 | 3.59 | 249.553 | -7.05932514 | 3.59 |  | 338.535 | 91.17354
249.66 | -1.732 | 3.59 | 249.66 | -7.70431704 | 3.59 |  | 338.635 | 91.22164
249.753 | -1.539 | 3.59 | 249.753 | -6.84581058 | 3.59 |  | 338.735 | 91.33219
249.853 | -1.622 | 3.59 | 249.853 | -7.21501284 | 3.59 |  | 338.835 | 91.40302
249.959 | -1.747 | 3.59 | 249.959 | -7.77104034 | 3.59 |  | 338.935 | 91.3112
250.053 | -1.504 | 3.591 | 250.053 | -6.69012288 | 3.591 |  | 339.035 | 91.27177
250.154 | -1.64 | 3.591 | 250.154 | -7.2950808 | 3.591 |  | 339.134 | 91.21929
250.265 | -1.422 | 3.589 | 250.265 | -6.32536884 | 3.589 |  | 339.235 | 91.15701
250.354 | -1.597 | 3.59 | 250.354 | -7.10380734 | 3.59 |  | 339.335 | 91.05751
250.453 | -1.717 | 3.59 | 250.453 | -7.63759374 | 3.59 |  | 339.436 | 90.93258
250.567 | -1.505 | 3.59 | 250.567 | -6.6945711 | 3.59 |  | 339.536 | 90.93111
250.665 | -1.621 | 3.59 | 250.665 | -7.21056462 | 3.59 |  | 339.636 | 90.97928
250.763 | -1.638 | 3.59 | 250.763 | -7.28618436 | 3.59 |  | 339.737 | 91.03253
250.858 | -1.637 | 3.59 | 250.858 | -7.28173614 | 3.59 |  | 339.836 | 91.0555
250.959 | -1.617 | 3.593 | 250.959 | -7.19277174 | 3.593 |  | 339.937 | 91.12728
251.059 | -1.702 | 3.589 | 251.059 | -7.57087044 | 3.589 |  | 340.037 | 91.05488
251.154 | -1.695 | 3.589 | 251.154 | -7.5397329 | 3.589 |  | 340.137 | 91.06575
251.253 | -1.629 | 3.589 | 251.253 | -7.24615038 | 3.589 |  | 340.237 | 91.03709
251.352 | -1.67 | 3.588 | 251.352 | -7.4285274 | 3.588 |  | 340.336 | 90.99993
251.455 | -1.812 | 3.588 | 251.455 | -8.06017464 | 3.588 |  | 340.436 | 90.96816
251.565 | -1.315 | 3.587 | 251.565 | -5.8494093 | 3.587 |  | 340.535 | 91.03352
251.683 | -1.739 | 3.586 | 251.683 | -7.73545458 | 3.586 |  | 340.635 | 91.10374
251.752 | -1.774 | 3.586 | 251.752 | -7.89114228 | 3.586 |  | 340.735 | 91.17281
251.859 | -1.738 | 3.586 | 251.859 | -7.73100636 | 3.586 |  | 340.834 | 91.16022
251.956 | -1.91 | 3.588 | 251.956 | -8.4961002 | 3.588 |  | 340.936 | 91.14398
252.055 | -1.872 | 3.585 | 252.055 | -8.32706784 | 3.585 |  | 341.035 | 91.11737
252.153 | -1.817 | 3.585 | 252.153 | -8.08241574 | 3.585 |  | 341.135 | 91.06307
252.262 | -1.768 | 3.586 | 252.262 | -7.86445296 | 3.586 |  | 341.235 | 91.09689
252.353 | -1.84 | 3.586 | 252.353 | -8.1847248 | 3.586 |  | 341.334 | 91.23853
252.452 | -1.867 | 3.587 | 252.452 | -8.30482674 | 3.587 |  | 341.435 | 91.44909
252.556 | -1.551 | 3.588 | 252.556 | -6.89918922 | 3.588 |  | 341.534 | 91.39752
252.662 | -1.996 | 3.589 | 252.662 | -8.87864712 | 3.589 |  | 341.635 | 91.39915
252.753 | -1.928 | 3.588 | 252.753 | -8.57616816 | 3.588 |  | 341.735 | 91.38116
252.852 | -1.758 | 3.588 | 252.852 | -7.81997076 | 3.588 |  | 341.835 | 91.30677
252.953 | -1.986 | 3.593 | 252.953 | -8.83416492 | 3.593 |  | 341.936 | 91.23506
253.063 | -1.736 | 3.589 | 253.063 | -7.72210992 | 3.589 |  | 342.035 | 91.24335
253.163 | -1.801 | 3.588 | 253.163 | -8.01124422 | 3.588 |  | 342.135 | 91.26629
253.261 | -1.874 | 3.589 | 253.261 | -8.33596428 | 3.589 |  | 342.235 | 91.25621
253.352 | -1.901 | 3.589 | 253.352 | -8.45606622 | 3.589 |  | 342.335 | 91.07026
253.452 | -2.031 | 3.588 | 253.452 | -9.03433482 | 3.588 |  | 342.435 | 90.96325
253.554 | -1.567 | 3.587 | 253.554 | -6.97036074 | 3.587 |  | 342.534 | 90.87425
253.654 | -1.989 | 3.587 | 253.654 | -8.84750958 | 3.587 |  | 342.635 | 90.81418
253.769 | -1.85 | 3.587 | 253.769 | -8.229207 | 3.587 |  | 342.734 | 90.80238
253.854 | -1.931 | 3.587 | 253.854 | -8.58951282 | 3.587 |  | 342.834 | 90.7551
253.954 | -1.946 | 3.587 | 253.954 | -8.65623612 | 3.587 |  | 342.935 | 90.8149
254.066 | -1.772 | 3.587 | 254.066 | -7.88224584 | 3.587 |  | 343.034 | 90.9366
254.155 | -1.683 | 3.587 | 254.155 | -7.48635426 | 3.587 |  | 343.136 | 90.97917
254.254 | -1.756 | 3.585 | 254.254 | -7.81107432 | 3.585 |  | 343.235 | 90.94704
254.359 | -1.932 | 3.588 | 254.359 | -8.59396104 | 3.588 |  | 343.336 | 90.87494
254.46 | -2.017 | 3.588 | 254.46 | -8.97205974 | 3.588 |  | 343.436 | 90.82083
254.574 | -2.054 | 3.588 | 254.574 | -9.13664388 | 3.588 |  | 343.535 | 90.90389
254.673 | -1.997 | 3.589 | 254.673 | -8.88309534 | 3.589 |  | 343.636 | 90.90739
254.753 | -1.947 | 3.588 | 254.753 | -8.66068434 | 3.588 |  | 343.735 | 90.93768
254.853 | -1.921 | 3.589 | 254.853 | -8.54503062 | 3.589 |  | 343.836 | 90.95942
254.953 | -1.725 | 3.589 | 254.953 | -7.6731795 | 3.589 |  | 343.934 | 91.04186
255.063 | -1.757 | 3.59 | 255.063 | -7.81552254 | 3.59 |  | 344.034 | 91.19928
255.154 | -1.96 | 3.59 | 255.154 | -8.7185112 | 3.59 |  | 344.135 | 91.32673
255.263 | -1.89 | 3.589 | 255.263 | -8.4071358 | 3.589 |  | 344.234 | 91.396
255.355 | -1.857 | 3.589 | 255.355 | -8.26034454 | 3.589 |  | 344.335 | 91.46246
255.456 | -1.775 | 3.589 | 255.456 | -7.8955905 | 3.589 |  | 344.435 | 91.46144
255.554 | -1.796 | 3.589 | 255.554 | -7.98900312 | 3.589 |  | 344.535 | 91.42861
255.655 | -2.046 | 3.589 | 255.655 | -9.10105812 | 3.589 |  | 344.635 | 91.50523
255.755 | -1.98 | 3.588 | 255.755 | -8.8074756 | 3.588 |  | 344.734 | 91.60504
255.855 | -1.846 | 3.594 | 255.855 | -8.21141412 | 3.594 |  | 344.836 | 91.66736
255.954 | -1.921 | 3.589 | 255.954 | -8.54503062 | 3.589 |  | 344.935 | 91.77219
256.055 | -1.937 | 3.588 | 256.055 | -8.61620214 | 3.588 |  | 345.035 | 91.81796
256.155 | -2.094 | 3.588 | 256.155 | -9.31457268 | 3.588 |  | 345.135 | 91.84169
256.255 | -1.915 | 3.589 | 256.255 | -8.5183413 | 3.589 |  | 345.234 | 91.92653
256.387 | -1.907 | 3.589 | 256.387 | -8.48275554 | 3.589 |  | 345.335 | 92.0298
256.454 | -1.922 | 3.588 | 256.454 | -8.54947884 | 3.588 |  | 345.433 | 92.06915
256.555 | -1.927 | 3.588 | 256.555 | -8.57171994 | 3.588 |  | 345.534 | 92.00113
256.653 | -1.878 | 3.588 | 256.653 | -8.35375716 | 3.588 |  | 345.634 | 91.94886
256.753 | -1.898 | 3.589 | 256.753 | -8.44272156 | 3.589 |  | 345.734 | 91.99901
256.86 | -1.923 | 3.587 | 256.86 | -8.55392706 | 3.587 |  | 345.835 | 92.22073
256.964 | -1.946 | 3.587 | 256.964 | -8.65623612 | 3.587 |  | 345.934 | 92.18553
257.053 | -1.824 | 3.589 | 257.053 | -8.11355328 | 3.589 |  | 346.035 | 92.15308
257.154 | -2.008 | 3.589 | 257.154 | -8.93202576 | 3.589 |  | 346.134 | 92.02554
257.254 | -1.943 | 3.589 | 257.254 | -8.64289146 | 3.589 |  | 346.234 | 91.95113
257.355 | -2.17 | 3.589 | 257.355 | -9.6526374 | 3.589 |  | 346.334 | 92.02344
257.455 | -2.11 | 3.589 | 257.455 | -9.3857442 | 3.589 |  | 346.433 | 92.13328
257.571 | -1.969 | 3.589 | 257.571 | -8.75854518 | 3.589 |  | 346.534 | 92.19371
257.671 | -2.066 | 3.59 | 257.671 | -9.19002252 | 3.59 |  | 346.633 | 92.25639
257.763 | -1.901 | 3.585 | 257.763 | -8.45606622 | 3.585 |  | 346.733 | 92.29694
257.854 | -2.102 | 3.59 | 257.854 | -9.35015844 | 3.59 |  | 346.833 | 92.36646
257.955 | -1.948 | 3.589 | 257.955 | -8.66513256 | 3.589 |  | 346.933 | 92.35612
258.055 | -1.945 | 3.589 | 258.055 | -8.6517879 | 3.589 |  | 347.035 | 92.32283
258.17 | -2.033 | 3.588 | 258.17 | -9.04323126 | 3.588 |  | 347.134 | 92.36496
258.256 | -2.153 | 3.588 | 258.256 | -9.57701766 | 3.588 |  | 347.235 | 92.40081
258.353 | -1.055 | 3.588 | 258.353 | -4.6928721 | 3.588 |  | 347.335 | 92.28186
258.455 | -1.979 | 3.589 | 258.455 | -8.80302738 | 3.589 |  | 347.434 | 92.28159
258.562 | -1.903 | 3.589 | 258.562 | -8.46496266 | 3.589 |  | 347.534 | 92.14761
258.654 | -2.039 | 3.588 | 258.654 | -9.06992058 | 3.588 |  | 347.633 | 92.1171
258.754 | -1.959 | 3.594 | 258.754 | -8.71406298 | 3.594 |  | 347.734 | 92.10863
258.853 | -2.074 | 3.589 | 258.853 | -9.22560828 | 3.589 |  | 347.833 | 92.08071
258.963 | -1.979 | 3.589 | 258.963 | -8.80302738 | 3.589 |  | 347.933 | 92.04375
259.056 | -2.072 | 3.589 | 259.056 | -9.21671184 | 3.589 |  | 348.034 | 92.01169
259.156 | -1.901 | 3.589 | 259.156 | -8.45606622 | 3.589 |  | 348.134 | 91.88335
259.257 | -2.032 | 3.589 | 259.257 | -9.03878304 | 3.589 |  | 348.234 | 91.83552
259.365 | -1.382 | 3.589 | 259.365 | -6.14744004 | 3.589 |  | 348.333 | 91.86702
259.453 | -2.047 | 3.589 | 259.453 | -9.10550634 | 3.589 |  | 348.433 | 91.89427
259.553 | -1.921 | 3.589 | 259.553 | -8.54503062 | 3.589 |  | 348.533 | 91.90084
259.653 | -2.008 | 3.59 | 259.653 | -8.93202576 | 3.59 |  | 348.633 | 91.8851
259.763 | -1.874 | 3.586 | 259.763 | -8.33596428 | 3.586 |  | 348.734 | 91.82333
259.854 | -1.792 | 3.589 | 259.854 | -7.97121024 | 3.589 |  | 348.833 | 91.85326
259.954 | -1.898 | 3.589 | 259.954 | -8.44272156 | 3.589 |  | 348.934 | 91.82201
260.058 | -2.024 | 3.589 | 260.058 | -9.00319728 | 3.589 |  | 349.033 | 91.80617
260.154 | -1.97 | 3.588 | 260.154 | -8.7629934 | 3.588 |  | 349.133 | 91.80769
260.254 | -1.687 | 3.588 | 260.254 | -7.50414714 | 3.588 |  | 349.233 | 91.83804
260.354 | -1.88 | 3.589 | 260.354 | -8.3626536 | 3.589 |  | 349.332 | 91.88042
260.457 | -2.074 | 3.588 | 260.457 | -9.22560828 | 3.588 |  | 349.433 | 91.87264
260.554 | -1.89 | 3.588 | 260.554 | -8.4071358 | 3.588 |  | 349.533 | 91.77672
260.657 | -1.925 | 3.59 | 260.657 | -8.5628235 | 3.59 |  | 349.633 | 91.66125
260.753 | -1.927 | 3.587 | 260.753 | -8.57171994 | 3.587 |  | 349.734 | 91.66587
260.863 | -2.061 | 3.588 | 260.863 | -9.16778142 | 3.588 |  | 349.833 | 91.74514
260.953 | -2.059 | 3.587 | 260.953 | -9.15888498 | 3.587 |  | 349.934 | 91.80994
261.063 | -2.025 | 3.588 | 261.063 | -9.0076455 | 3.588 |  | 350.033 | 91.84901
261.153 | -2.029 | 3.588 | 261.153 | -9.02543838 | 3.588 |  | 350.133 | 91.89714
261.255 | -2.019 | 3.588 | 261.255 | -8.98095618 | 3.588 |  | 350.233 | 91.93185
261.358 | -2.123 | 3.588 | 261.358 | -9.44357106 | 3.588 |  | 350.332 | 91.89925
261.454 | -2.09 | 3.588 | 261.454 | -9.2967798 | 3.588 |  | 350.433 | 91.76149
261.565 | -1.959 | 3.588 | 261.565 | -8.71406298 | 3.588 |  | 350.532 | 91.72681
261.653 | -1.948 | 3.595 | 261.653 | -8.66513256 | 3.595 |  | 350.633 | 91.7336
261.753 | -1.952 | 3.588 | 261.753 | -8.68292544 | 3.588 |  | 350.732 | 91.78412
261.853 | -1.957 | 3.589 | 261.853 | -8.70516654 | 3.589 |  | 350.832 | 91.84626
261.956 | -2.074 | 3.588 | 261.956 | -9.22560828 | 3.588 |  | 350.933 | 91.88615
262.054 | -2.152 | 3.588 | 262.054 | -9.57256944 | 3.588 |  | 351.032 | 91.79096
262.159 | -1.934 | 3.588 | 262.159 | -8.60285748 | 3.588 |  | 351.134 | 91.66958
262.254 | -1.758 | 3.588 | 262.254 | -7.81997076 | 3.588 |  | 351.233 | 91.51499
262.354 | -1.865 | 3.588 | 262.354 | -8.2959303 | 3.588 |  | 351.333 | 91.55332
262.454 | -1.954 | 3.588 | 262.454 | -8.69182188 | 3.588 |  | 351.433 | 91.61303
262.554 | -1.974 | 3.589 | 262.554 | -8.78078628 | 3.589 |  | 351.533 | 91.62532
262.66 | -1.846 | 3.588 | 262.66 | -8.21141412 | 3.588 |  | 351.633 | 91.75595
262.761 | -1.874 | 3.588 | 262.761 | -8.33596428 | 3.588 |  | 351.732 | 91.70691
262.854 | -2.043 | 3.587 | 262.854 | -9.08771346 | 3.587 |  | 351.833 | 91.56278
262.953 | -2.006 | 3.589 | 262.953 | -8.92312932 | 3.589 |  | 351.933 | 91.48623
263.072 | -1.963 | 3.588 | 263.072 | -8.73185586 | 3.588 |  | 352.033 | 91.44817
263.162 | -1.884 | 3.588 | 263.162 | -8.38044648 | 3.588 |  | 352.133 | 91.33331
263.262 | -1.896 | 3.588 | 263.262 | -8.43382512 | 3.588 |  | 352.233 | 91.3063
263.359 | -1.987 | 3.588 | 263.359 | -8.83861314 | 3.588 |  | 352.333 | 91.26666
263.456 | -2.099 | 3.588 | 263.456 | -9.33681378 | 3.588 |  | 352.432 | 91.14848
263.554 | -1.878 | 3.589 | 263.554 | -8.35375716 | 3.589 |  | 352.532 | 91.06287
263.653 | -1.885 | 3.588 | 263.653 | -8.3848947 | 3.588 |  | 352.633 | 91.03741
263.767 | -1.825 | 3.589 | 263.767 | -8.1180015 | 3.589 |  | 352.733 | 91.07582
263.854 | -1.999 | 3.587 | 263.854 | -8.89199178 | 3.587 |  | 352.833 | 91.08586
263.962 | -1.951 | 3.587 | 263.962 | -8.67847722 | 3.587 |  | 352.932 | 91.15144
264.054 | -1.909 | 3.588 | 264.054 | -8.49165198 | 3.588 |  | 353.032 | 91.11146
264.153 | -1.976 | 3.588 | 264.153 | -8.78968272 | 3.588 |  | 353.132 | 90.96808
264.262 | -2.017 | 3.588 | 264.262 | -8.97205974 | 3.588 |  | 353.232 | 91.02308
264.354 | -1.97 | 3.587 | 264.354 | -8.7629934 | 3.587 |  | 353.333 | 91.0911
264.457 | -2.034 | 3.588 | 264.457 | -9.04767948 | 3.588 |  | 353.432 | 91.16387
264.553 | -1.963 | 3.587 | 264.553 | -8.73185586 | 3.587 |  | 353.533 | 91.15206
264.654 | -2.03 | 3.588 | 264.654 | -9.0298866 | 3.588 |  | 353.633 | 91.00307
264.753 | -2.02 | 3.586 | 264.753 | -8.9854044 | 3.586 |  | 353.733 | 90.95493
264.854 | -1.98 | 3.588 | 264.854 | -8.8074756 | 3.588 |  | 353.833 | 91.13171
264.953 | -2.041 | 3.587 | 264.953 | -9.07881702 | 3.587 |  | 353.933 | 91.2738
265.07 | -2.137 | 3.588 | 265.07 | -9.50584614 | 3.588 |  | 354.033 | 91.24497
265.153 | -1.475 | 3.587 | 265.153 | -6.5611245 | 3.587 |  | 354.132 | 91.25739
265.254 | -2.225 | 3.587 | 265.254 | -9.8972895 | 3.587 |  | 354.232 | 91.01498
265.363 | -2.12 | 3.587 | 265.363 | -9.4302264 | 3.587 |  | 354.332 | 90.94214
265.456 | -2.115 | 3.587 | 265.456 | -9.4079853 | 3.587 |  | 354.432 | 90.93396
265.553 | -2.089 | 3.586 | 265.553 | -9.29233158 | 3.586 |  | 354.532 | 90.96745
265.669 | -2.09 | 3.587 | 265.669 | -9.2967798 | 3.587 |  | 354.632 | 90.9577
265.753 | -2.066 | 3.588 | 265.753 | -9.19002252 | 3.588 |  | 354.731 | 90.86899
265.864 | -2.083 | 3.588 | 265.864 | -9.26564226 | 3.588 |  | 354.832 | 90.83474
265.954 | -2.066 | 3.587 | 265.954 | -9.19002252 | 3.587 |  | 354.932 | 90.7963
266.054 | -2.142 | 3.587 | 266.054 | -9.52808724 | 3.587 |  | 355.033 | 90.86342
266.161 | -1.638 | 3.587 | 266.161 | -7.28618436 | 3.587 |  | 355.133 | 90.85367
266.254 | -2.083 | 3.587 | 266.254 | -9.26564226 | 3.587 |  | 355.232 | 90.86243
266.354 | -2.041 | 3.587 | 266.354 | -9.07881702 | 3.587 |  | 355.332 | 90.71328
266.454 | -1.879 | 3.588 | 266.454 | -8.35820538 | 3.588 |  | 355.432 | 90.55468
266.568 | -1.837 | 3.586 | 266.568 | -8.17138014 | 3.586 |  | 355.532 | 90.52879
266.653 | -2.032 | 3.587 | 266.653 | -9.03878304 | 3.587 |  | 355.632 | 90.56812
266.762 | -2.062 | 3.587 | 266.762 | -9.17222964 | 3.587 |  | 355.732 | 90.59871
266.854 | -2.03 | 3.587 | 266.854 | -9.0298866 | 3.587 |  | 355.833 | 90.6129
266.953 | -1.984 | 3.587 | 266.953 | -8.82526848 | 3.587 |  | 355.932 | 90.645
267.053 | -1.668 | 3.587 | 267.053 | -7.41963096 | 3.587 |  | 356.032 | 90.74666
267.154 | -1.913 | 3.587 | 267.154 | -8.50944486 | 3.587 |  | 356.132 | 90.7837
267.254 | -2.104 | 3.587 | 267.254 | -9.35905488 | 3.587 |  | 356.232 | 90.74544
267.353 | -1.963 | 3.588 | 267.353 | -8.73185586 | 3.588 |  | 356.332 | 90.77382
267.454 | -1.896 | 3.591 | 267.454 | -8.43382512 | 3.591 |  | 356.431 | 90.86489
267.553 | -1.996 | 3.586 | 267.553 | -8.87864712 | 3.586 |  | 356.531 | 90.70767
267.672 | -1.943 | 3.586 | 267.672 | -8.64289146 | 3.586 |  | 356.631 | 90.65674
267.76 | -2.101 | 3.587 | 267.76 | -9.34571022 | 3.587 |  | 356.731 | 90.76653
267.853 | -2.045 | 3.587 | 267.853 | -9.0966099 | 3.587 |  | 356.831 | 90.80863
267.953 | -2.131 | 3.587 | 267.953 | -9.47915682 | 3.587 |  | 356.93 | 90.86019
268.056 | -1.954 | 3.587 | 268.056 | -8.69182188 | 3.587 |  | 357.031 | 90.88081
268.16 | -2.081 | 3.587 | 268.16 | -9.25674582 | 3.587 |  | 357.131 | 90.83656
268.253 | -2.093 | 3.587 | 268.253 | -9.31012446 | 3.587 |  | 357.232 | 90.71871
268.363 | -1.923 | 3.588 | 268.363 | -8.55392706 | 3.588 |  | 357.332 | 90.62289
268.454 | -1.853 | 3.591 | 268.454 | -8.24255166 | 3.591 |  | 357.432 | 90.60057
268.558 | -1.947 | 3.587 | 268.558 | -8.66068434 | 3.587 |  | 357.532 | 90.53194
268.653 | -1.937 | 3.588 | 268.653 | -8.61620214 | 3.588 |  | 357.632 | 90.52958
268.772 | -1.962 | 3.586 | 268.772 | -8.72740764 | 3.586 |  | 357.732 | 90.55362
268.864 | -2.037 | 3.587 | 268.864 | -9.06102414 | 3.587 |  | 357.832 | 90.46635
268.965 | -1.994 | 3.587 | 268.965 | -8.86975068 | 3.587 |  | 357.932 | 90.27671
269.054 | -1.827 | 3.587 | 269.054 | -8.12689794 | 3.587 |  | 358.032 | 90.14841
269.154 | -2.052 | 3.586 | 269.154 | -9.12774744 | 3.586 |  | 358.131 | 90.16591
269.254 | -1.904 | 3.587 | 269.254 | -8.46941088 | 3.587 |  | 358.231 | 90.0833
269.353 | -2.098 | 3.587 | 269.353 | -9.33236556 | 3.587 |  | 358.331 | 89.96596
269.454 | -1.994 | 3.586 | 269.454 | -8.86975068 | 3.586 |  | 358.431 | 89.93011
269.553 | -2.067 | 3.587 | 269.553 | -9.19447074 | 3.587 |  | 358.531 | 89.94837
269.654 | -1.986 | 3.587 | 269.654 | -8.83416492 | 3.587 |  | 358.63 | 89.9698
269.754 | -2.003 | 3.586 | 269.754 | -8.90978466 | 3.586 |  | 358.731 | 89.99958
269.858 | -2.091 | 3.586 | 269.858 | -9.30122802 | 3.586 |  | 358.831 | 90.04767
269.954 | -1.976 | 3.586 | 269.954 | -8.78968272 | 3.586 |  | 358.932 | 89.93771
270.054 | -1.522 | 3.586 | 270.054 | -6.77019084 | 3.586 |  | 359.032 | 89.83286
270.154 | -2.034 | 3.586 | 270.154 | -9.04767948 | 3.586 |  | 359.131 | 89.83315
270.262 | -2.148 | 3.587 | 270.262 | -9.55477656 | 3.587 |  | 359.232 | 89.87866
270.365 | -2.125 | 3.589 | 270.365 | -9.4524675 | 3.589 |  | 359.331 | 89.84947
270.462 | -2.046 | 3.586 | 270.462 | -9.10105812 | 3.586 |  | 359.431 | 89.8204
270.554 | -2.089 | 3.587 | 270.554 | -9.29233158 | 3.587 |  | 359.531 | 89.76923
270.657 | -1.999 | 3.586 | 270.657 | -8.89199178 | 3.586 |  | 359.631 | 89.78152
270.758 | -2.083 | 3.586 | 270.758 | -9.26564226 | 3.586 |  | 359.732 | 89.80078
270.854 | -1.995 | 3.586 | 270.854 | -8.8741989 | 3.586 |  | 359.831 | 89.91325
270.965 | -2.061 | 3.586 | 270.965 | -9.16778142 | 3.586 |  | 359.932 | 89.98514
271.055 | -2.183 | 3.586 | 271.055 | -9.71046426 | 3.586 |  | 360.031 | 90.00289
271.155 | -2.255 | 3.586 | 271.155 | -10.0307361 | 3.586 |  | 360.131 | 90.00874
271.258 | -2.036 | 3.585 | 271.258 | -9.05657592 | 3.585 |  | 360.231 | 90.02081
271.362 | -2.212 | 3.587 | 271.362 | -9.83946264 | 3.587 |  | 360.33 | 90.06635
271.455 | -2.055 | 3.587 | 271.455 | -9.1410921 | 3.587 |  | 360.432 | 90.06594
271.554 | -2.071 | 3.587 | 271.554 | -9.21226362 | 3.587 |  | 360.531 | 90.01603
271.656 | -2.065 | 3.586 | 271.656 | -9.1855743 | 3.586 |  | 360.631 | 89.96231
271.771 | -2.031 | 3.586 | 271.771 | -9.03433482 | 3.586 |  | 360.731 | 89.94737
271.861 | -1.863 | 3.586 | 271.861 | -8.28703386 | 3.586 |  | 360.83 | 89.8958
271.966 | -2.079 | 3.586 | 271.966 | -9.24784938 | 3.586 |  | 360.931 | 89.81421
272.06 | -2.063 | 3.586 | 272.06 | -9.17667786 | 3.586 |  | 361.03 | 89.76762
272.157 | -2.015 | 3.585 | 272.157 | -8.9631633 | 3.585 |  | 361.131 | 89.64663
272.255 | -2.03 | 3.584 | 272.255 | -9.0298866 | 3.584 |  | 361.231 | 89.66804
272.362 | -2.092 | 3.583 | 272.362 | -9.30567624 | 3.583 |  | 361.331 | 89.64993
272.455 | -2.073 | 3.587 | 272.455 | -9.22116006 | 3.587 |  | 361.432 | 89.68864
272.554 | -2.253 | 3.589 | 272.554 | -10.02183966 | 3.589 |  | 361.531 | 89.72724
272.655 | -2.065 | 3.587 | 272.655 | -9.1855743 | 3.587 |  | 361.631 | 89.75573
272.755 | -2.115 | 3.586 | 272.755 | -9.4079853 | 3.586 |  | 361.731 | 89.69046
272.865 | -2.123 | 3.586 | 272.865 | -9.44357106 | 3.586 |  | 361.831 | 89.5815
272.955 | -2.099 | 3.586 | 272.955 | -9.33681378 | 3.586 |  | 361.931 | 89.53643
273.055 | -2.223 | 3.586 | 273.055 | -9.88839306 | 3.586 |  | 362.03 | 89.52168
273.156 | -2.091 | 3.586 | 273.156 | -9.30122802 | 3.586 |  | 362.131 | 89.49187
273.256 | -2.139 | 3.593 | 273.256 | -9.51474258 | 3.593 |  | 362.231 | 89.48235
273.354 | -2.118 | 3.586 | 273.354 | -9.42132996 | 3.586 |  | 362.331 | 89.49358
273.473 | -1.814 | 3.587 | 273.473 | -8.06907108 | 3.587 |  | 362.431 | 89.55612
273.556 | -2.19 | 3.585 | 273.556 | -9.7416018 | 3.585 |  | 362.53 | 89.67708
273.654 | -2.114 | 3.586 | 273.654 | -9.40353708 | 3.586 |  | 362.631 | 89.70467
273.768 | -2.163 | 3.586 | 273.768 | -9.62149986 | 3.586 |  | 362.73 | 89.69533
273.854 | -2.104 | 3.586 | 273.854 | -9.35905488 | 3.586 |  | 362.831 | 89.74191
273.965 | -2.124 | 3.586 | 273.965 | -9.44801928 | 3.586 |  | 362.931 | 89.69376
274.055 | -2.224 | 3.585 | 274.055 | -9.89284128 | 3.585 |  | 363.03 | 89.65932
274.155 | -2.185 | 3.585 | 274.155 | -9.7193607 | 3.585 |  | 363.131 | 89.73357
274.265 | -2.074 | 3.586 | 274.265 | -9.22560828 | 3.586 |  | 363.23 | 89.81507
274.354 | -2.026 | 3.586 | 274.354 | -9.01209372 | 3.586 |  | 363.331 | 89.87576
274.458 | -2.093 | 3.586 | 274.458 | -9.31012446 | 3.586 |  | 363.43 | 89.93006
274.553 | -2.112 | 3.586 | 274.553 | -9.39464064 | 3.586 |  | 363.53 | 89.91071
274.654 | -2.071 | 3.586 | 274.654 | -9.21226362 | 3.586 |  | 363.631 | 89.76832
274.754 | -2.023 | 3.586 | 274.754 | -8.99874906 | 3.586 |  | 363.73 | 89.65501
274.88 | -1.85 | 3.586 | 274.88 | -8.229207 | 3.586 |  | 363.831 | 89.56629
274.954 | -2.173 | 3.586 | 274.954 | -9.66598206 | 3.586 |  | 363.93 | 89.46152
275.06 | -2.054 | 3.586 | 275.06 | -9.13664388 | 3.586 |  | 364.03 | 89.3702
275.154 | -2.055 | 3.586 | 275.154 | -9.1410921 | 3.586 |  | 364.13 | 89.3569
275.254 | -1.872 | 3.583 | 275.254 | -8.32706784 | 3.583 |  | 364.229 | 89.34319
275.353 | -2.014 | 3.586 | 275.353 | -8.95871508 | 3.586 |  | 364.331 | 89.34311
275.454 | -2.089 | 3.587 | 275.454 | -9.29233158 | 3.587 |  | 364.43 | 89.40562
275.561 | -2.219 | 3.585 | 275.561 | -9.87060018 | 3.585 |  | 364.53 | 89.44888
275.657 | -2.24 | 3.586 | 275.657 | -9.9640128 | 3.586 |  | 364.63 | 89.43266
275.754 | -2.152 | 3.586 | 275.754 | -9.57256944 | 3.586 |  | 364.73 | 89.54298
275.854 | -2.171 | 3.586 | 275.854 | -9.65708562 | 3.586 |  | 364.83 | 89.53577
275.953 | -2.18 | 3.586 | 275.953 | -9.6971196 | 3.586 |  | 364.929 | 89.55376
276.055 | -2.172 | 3.585 | 276.055 | -9.66153384 | 3.585 |  | 365.03 | 89.59875
276.17 | -2.008 | 3.586 | 276.17 | -8.93202576 | 3.586 |  | 365.13 | 89.55412
276.263 | -2.128 | 3.587 | 276.263 | -9.46581216 | 3.587 |  | 365.23 | 89.52797
276.354 | -2.054 | 3.586 | 276.354 | -9.13664388 | 3.586 |  | 365.331 | 89.45401
276.454 | -2.106 | 3.585 | 276.454 | -9.36795132 | 3.585 |  | 365.43 | 89.43044
276.554 | -2.104 | 3.586 | 276.554 | -9.35905488 | 3.586 |  | 365.531 | 89.424
276.664 | -1.941 | 3.585 | 276.664 | -8.63399502 | 3.585 |  | 365.63 | 89.46324
276.753 | -1.956 | 3.585 | 276.753 | -8.70071832 | 3.585 |  | 365.73 | 89.45959
276.864 | -2.259 | 3.585 | 276.864 | -10.04852898 | 3.585 |  | 365.83 | 89.41631
276.954 | -2.063 | 3.585 | 276.954 | -9.17667786 | 3.585 |  | 365.93 | 89.30114
277.061 | -1.886 | 3.585 | 277.061 | -8.38934292 | 3.585 |  | 366.032 | 89.34934
277.154 | -2.043 | 3.585 | 277.154 | -9.08771346 | 3.585 |  | 366.131 | 89.3734
277.254 | -1.988 | 3.584 | 277.254 | -8.84306136 | 3.584 |  | 366.231 | 89.37147
277.353 | -2.177 | 3.584 | 277.353 | -9.68377494 | 3.584 |  | 366.331 | 89.35479
277.465 | -1.954 | 3.584 | 277.465 | -8.69182188 | 3.584 |  | 366.43 | 89.37302
277.569 | -2.161 | 3.583 | 277.569 | -9.61260342 | 3.583 |  | 366.53 | 89.33949
277.658 | -2.069 | 3.581 | 277.658 | -9.20336718 | 3.581 |  | 366.629 | 89.31446
277.754 | -2.235 | 3.582 | 277.754 | -9.9417717 | 3.582 |  | 366.73 | 89.35336
277.863 | -2.069 | 3.583 | 277.863 | -9.20336718 | 3.583 |  | 366.83 | 89.31989
277.958 | -2.121 | 3.585 | 277.958 | -9.43467462 | 3.585 |  | 366.93 | 89.28426
278.054 | -1.958 | 3.585 | 278.054 | -8.70961476 | 3.585 |  | 367.03 | 89.2453
278.155 | -1.983 | 3.585 | 278.155 | -8.82082026 | 3.585 |  | 367.129 | 89.24061
278.261 | -2.161 | 3.585 | 278.261 | -9.61260342 | 3.585 |  | 367.23 | 89.27512
278.354 | -2.067 | 3.585 | 278.354 | -9.19447074 | 3.585 |  | 367.329 | 89.14577
278.465 | -1.965 | 3.587 | 278.465 | -8.7407523 | 3.587 |  | 367.43 | 89.11593
278.576 | -1.961 | 3.587 | 278.576 | -8.72295942 | 3.587 |  | 367.53 | 89.03058
278.659 | -1.796 | 3.587 | 278.659 | -7.98900312 | 3.587 |  | 367.63 | 89.06174
278.753 | -2.061 | 3.587 | 278.753 | -9.16778142 | 3.587 |  | 367.731 | 89.15079
278.853 | -1.942 | 3.587 | 278.853 | -8.63844324 | 3.587 |  | 367.83 | 89.10516
278.953 | -2.015 | 3.589 | 278.953 | -8.9631633 | 3.589 |  | 367.932 | 88.92162
279.053 | -1.994 | 3.59 | 279.053 | -8.86975068 | 3.59 |  | 368.031 | 88.78839
279.155 | -1.957 | 3.592 | 279.155 | -8.70516654 | 3.592 |  | 368.131 | 88.81857
279.254 | -1.997 | 3.59 | 279.254 | -8.88309534 | 3.59 |  | 368.231 | 88.79997
279.353 | -1.802 | 3.591 | 279.353 | -8.01569244 | 3.591 |  | 368.33 | 88.78654
279.455 | -1.79 | 3.589 | 279.455 | -7.9623138 | 3.589 |  | 368.43 | 88.67227
279.555 | -2.037 | 3.589 | 279.555 | -9.06102414 | 3.589 |  | 368.529 | 88.77007
279.655 | -1.905 | 3.589 | 279.655 | -8.4738591 | 3.589 |  | 368.629 | 88.96512
279.753 | -1.977 | 3.588 | 279.753 | -8.79413094 | 3.588 |  | 368.729 | 89.05635
279.853 | -1.834 | 3.589 | 279.853 | -8.15803548 | 3.589 |  | 368.829 | 89.14283
279.954 | -1.837 | 3.59 | 279.954 | -8.17138014 | 3.59 |  | 368.93 | 89.14491
280.055 | -1.871 | 3.59 | 280.055 | -8.32261962 | 3.59 |  | 369.029 | 89.15883
280.153 | -2.032 | 3.589 | 280.153 | -9.03878304 | 3.589 |  | 369.129 | 89.20093
280.254 | -1.823 | 3.593 | 280.254 | -8.10910506 | 3.593 |  | 369.23 | 89.00918
280.363 | -1.896 | 3.593 | 280.363 | -8.43382512 | 3.593 |  | 369.33 | 88.99381
280.454 | -2.033 | 3.592 | 280.454 | -9.04323126 | 3.592 |  | 369.43 | 89.05458
280.553 | -2.045 | 3.592 | 280.553 | -9.0966099 | 3.592 |  | 369.53 | 89.02897
280.653 | -1.84 | 3.592 | 280.653 | -8.1847248 | 3.592 |  | 369.63 | 88.98917
280.756 | -1.929 | 3.592 | 280.756 | -8.58061638 | 3.592 |  | 369.729 | 89.01353
280.853 | -2.135 | 3.592 | 280.853 | -9.4969497 | 3.592 |  | 369.829 | 89.07949
280.957 | -1.997 | 3.591 | 280.957 | -8.88309534 | 3.591 |  | 369.93 | 89.1269
281.058 | -2.036 | 3.591 | 281.058 | -9.05657592 | 3.591 |  | 370.03 | 89.07465
281.154 | -1.885 | 3.593 | 281.154 | -8.3848947 | 3.593 |  | 370.13 | 89.02025
281.254 | -1.889 | 3.592 | 281.254 | -8.40268758 | 3.592 |  | 370.23 | 88.93011
281.354 | -1.98 | 3.592 | 281.354 | -8.8074756 | 3.592 |  | 370.329 | 88.91203
281.454 | -2.11 | 3.592 | 281.454 | -9.3857442 | 3.592 |  | 370.429 | 88.91113
281.567 | -1.868 | 3.591 | 281.567 | -8.30927496 | 3.591 |  | 370.529 | 88.93
281.665 | -1.297 | 3.591 | 281.665 | -5.76934134 | 3.591 |  | 370.63 | 88.91872
281.76 | -1.805 | 3.591 | 281.76 | -8.0290371 | 3.591 |  | 370.73 | 88.97365
281.86 | -1.974 | 3.591 | 281.86 | -8.78078628 | 3.591 |  | 370.829 | 89.03735
281.953 | -1.859 | 3.592 | 281.953 | -8.26924098 | 3.592 |  | 370.929 | 89.076
282.07 | -1.886 | 3.592 | 282.07 | -8.38934292 | 3.592 |  | 371.029 | 89.10836
282.155 | -1.821 | 3.592 | 282.155 | -8.10020862 | 3.592 |  | 371.129 | 89.14612
282.255 | -1.96 | 3.592 | 282.255 | -8.7185112 | 3.592 |  | 371.229 | 89.22851
282.358 | -2.01 | 3.592 | 282.358 | -8.9409222 | 3.592 |  | 371.329 | 89.29483
282.453 | -1.829 | 3.592 | 282.453 | -8.13579438 | 3.592 |  | 371.43 | 89.30176
282.557 | -1.742 | 3.592 | 282.557 | -7.74879924 | 3.592 |  | 371.529 | 89.23154
282.659 | -1.424 | 3.592 | 282.659 | -6.33426528 | 3.592 |  | 371.63 | 89.1849
282.753 | -1.89 | 3.592 | 282.753 | -8.4071358 | 3.592 |  | 371.73 | 89.1711
282.854 | -1.865 | 3.592 | 282.854 | -8.2959303 | 3.592 |  | 371.83 | 89.21287
282.953 | -1.708 | 3.594 | 282.953 | -7.59755976 | 3.594 |  | 371.93 | 89.18676
283.054 | -1.771 | 3.591 | 283.054 | -7.87779762 | 3.591 |  | 372.029 | 89.27541
283.17 | -1.741 | 3.592 | 283.17 | -7.74435102 | 3.592 |  | 372.129 | 89.21213
283.259 | -1.74 | 3.592 | 283.259 | -7.7399028 | 3.592 |  | 372.229 | 89.27193
283.359 | -1.707 | 3.592 | 283.359 | -7.59311154 | 3.592 |  | 372.329 | 89.23567
283.454 | -1.618 | 3.592 | 283.454 | -7.19721996 | 3.592 |  | 372.429 | 89.25874
283.554 | -1.442 | 3.592 | 283.554 | -6.41433324 | 3.592 |  | 372.528 | 89.24437
283.654 | -1.823 | 3.592 | 283.654 | -8.10910506 | 3.592 |  | 372.628 | 89.25101
283.766 | -2.019 | 3.592 | 283.766 | -8.98095618 | 3.592 |  | 372.728 | 89.27901
283.853 | -1.787 | 3.592 | 283.853 | -7.94896914 | 3.592 |  | 372.829 | 89.22121
283.953 | -1.783 | 3.589 | 283.953 | -7.93117626 | 3.589 |  | 372.929 | 89.10271
284.056 | -1.751 | 3.591 | 284.056 | -7.78883322 | 3.591 |  | 373.029 | 89.04687
284.154 | -1.669 | 3.59 | 284.154 | -7.42407918 | 3.59 |  | 373.13 | 89.04375
284.254 | -1.741 | 3.591 | 284.254 | -7.74435102 | 3.591 |  | 373.229 | 89.01327
284.354 | -1.827 | 3.591 | 284.354 | -8.12689794 | 3.591 |  | 373.329 | 89.03264
284.453 | -1.877 | 3.59 | 284.453 | -8.34930894 | 3.59 |  | 373.43 | 89.13679
284.554 | -1.126 | 3.59 | 284.554 | -5.00869572 | 3.59 |  | 373.53 | 89.13999
284.653 | -1.829 | 3.591 | 284.653 | -8.13579438 | 3.591 |  | 373.63 | 89.10091
284.753 | -1.732 | 3.592 | 284.753 | -7.70431704 | 3.592 |  | 373.729 | 89.10886
284.854 | -1.771 | 3.592 | 284.854 | -7.87779762 | 3.592 |  | 373.83 | 88.98822
284.953 | -1.945 | 3.592 | 284.953 | -8.6517879 | 3.592 |  | 373.929 | 89.03118
285.064 | -1.803 | 3.592 | 285.064 | -8.02014066 | 3.592 |  | 374.029 | 89.1256
285.155 | -1.604 | 3.592 | 285.155 | -7.13494488 | 3.592 |  | 374.129 | 89.17036
285.254 | -1.715 | 3.591 | 285.254 | -7.6286973 | 3.591 |  | 374.228 | 89.08086
285.355 | -1.778 | 3.592 | 285.355 | -7.90893516 | 3.592 |  | 374.329 | 89.13706
285.456 | -1.716 | 3.592 | 285.456 | -7.63314552 | 3.592 |  | 374.428 | 89.19461
285.554 | -1.399 | 3.592 | 285.554 | -6.22305978 | 3.592 |  | 374.529 | 89.26446
285.653 | -1.843 | 3.592 | 285.653 | -8.19806946 | 3.592 |  | 374.629 | 89.39084
285.78 | -1.719 | 3.593 | 285.78 | -7.64649018 | 3.593 |  | 374.728 | 89.4697
285.854 | -1.687 | 3.594 | 285.854 | -7.50414714 | 3.594 |  | 374.829 | 89.4697
285.963 | -1.7 | 3.591 | 285.963 | -7.561974 | 3.591 |  | 374.929 | 89.4697
286.064 | -1.637 | 3.591 | 286.064 | -7.28173614 | 3.591 |  | 375.029 | 89.4697
286.163 | -1.709 | 3.59 | 286.163 | -7.60200798 | 3.59 |  | 375.129 | 89.4697
286.253 | -1.734 | 3.592 | 286.253 | -7.71321348 | 3.592 |  | 375.229 | 89.4697
286.366 | -1.729 | 3.591 | 286.366 | -7.69097238 | 3.591 |  | 375.33 | 89.4697
286.454 | -1.581 | 3.591 | 286.454 | -7.03263582 | 3.591 |  | 375.429 | 89.4697
286.555 | -1.226 | 3.591 | 286.555 | -5.45351772 | 3.591 |  | 375.529 | 89.4697
286.655 | -1.778 | 3.591 | 286.655 | -7.90893516 | 3.591 |  | 375.629 | 89.4697
286.756 | -1.798 | 3.591 | 286.756 | -7.99789956 | 3.591 |  | 375.729 | 89.4697
286.872 | -1.626 | 3.589 | 286.872 | -7.23280572 | 3.589 |  | 375.829 | 89.4697
286.955 | -1.603 | 3.592 | 286.955 | -7.13049666 | 3.592 |  | 375.928 | 89.4697
287.07 | -1.558 | 3.592 | 287.07 | -6.93032676 | 3.592 |  | 376.029 | 89.4697
287.155 | -1.573 | 3.593 | 287.155 | -6.99705006 | 3.593 |  | 376.129 | 89.4697
287.268 | -1.829 | 3.591 | 287.268 | -8.13579438 | 3.591 |  | 376.229 | 89.4697
287.353 | -1.7 | 3.591 | 287.353 | -7.561974 | 3.591 |  | 376.329 | 89.4697
287.454 | -1.82 | 3.591 | 287.454 | -8.0957604 | 3.591 |  | 376.427 | 89.4697
287.554 | -1.772 | 3.591 | 287.554 | -7.88224584 | 3.591 |  | 376.528 | 89.4697
287.67 | -1.972 | 3.591 | 287.67 | -8.77188984 | 3.591 |  | 376.627 | 89.4697
287.755 | -1.719 | 3.59 | 287.755 | -7.64649018 | 3.59 |  | 376.728 | 89.38285
287.853 | -1.611 | 3.593 | 287.853 | -7.16608242 | 3.593 |  | 376.828 | 89.35556
287.955 | -1.713 | 3.591 | 287.955 | -7.61980086 | 3.591 |  | 376.929 | 89.29013
288.063 | -1.765 | 3.592 | 288.063 | -7.8511083 | 3.592 |  | 377.03 | 89.20764
288.155 | -1.702 | 3.592 | 288.155 | -7.57087044 | 3.592 |  | 377.129 | 89.21019
288.255 | -1.92 | 3.591 | 288.255 | -8.5405824 | 3.591 |  | 377.229 | 89.2154
288.356 | -1.72 | 3.591 | 288.356 | -7.6509384 | 3.591 |  | 377.329 | 89.19263
288.455 | -1.826 | 3.591 | 288.455 | -8.12244972 | 3.591 |  | 377.428 | 89.2204
288.563 | -1.83 | 3.591 | 288.563 | -8.1402426 | 3.591 |  | 377.528 | 89.15949
288.656 | -1.831 | 3.591 | 288.656 | -8.14469082 | 3.591 |  | 377.627 | 89.04355
288.77 | -1.628 | 3.589 | 288.77 | -7.24170216 | 3.589 |  | 377.729 | 88.96172
288.855 | -1.703 | 3.59 | 288.855 | -7.57531866 | 3.59 |  | 377.828 | 88.88288
288.955 | -1.624 | 3.592 | 288.955 | -7.22390928 | 3.592 |  | 377.928 | 88.80073
289.056 | -1.803 | 3.59 | 289.056 | -8.02014066 | 3.59 |  | 378.028 | 88.83639
289.155 | -1.707 | 3.591 | 289.155 | -7.59311154 | 3.591 |  | 378.127 | 88.87072
289.254 | -1.957 | 3.591 | 289.254 | -8.70516654 | 3.591 |  | 378.228 | 88.95545
289.372 | -1.26 | 3.591 | 289.372 | -5.6047572 | 3.591 |  | 378.327 | 88.96091
289.455 | -1.859 | 3.591 | 289.455 | -8.26924098 | 3.591 |  | 378.428 | 88.83305
289.554 | -1.838 | 3.591 | 289.554 | -8.17582836 | 3.591 |  | 378.528 | 88.84344
289.655 | -1.925 | 3.591 | 289.655 | -8.5628235 | 3.591 |  | 378.628 | 88.88532
289.754 | -1.804 | 3.589 | 289.754 | -8.02458888 | 3.589 |  | 378.728 | 88.86246
289.854 | -1.787 | 3.593 | 289.854 | -7.94896914 | 3.593 |  | 378.827 | 88.80357
289.954 | -1.711 | 3.591 | 289.954 | -7.61090442 | 3.591 |  | 378.928 | 88.84058
290.073 | -1.826 | 3.591 | 290.073 | -8.12244972 | 3.591 |  | 379.027 | 88.93494
290.155 | -1.83 | 3.591 | 290.155 | -8.1402426 | 3.591 |  | 379.127 | 89.0182
290.26 | -1.864 | 3.591 | 290.26 | -8.29148208 | 3.591 |  | 379.228 | 89.0268
290.355 | -1.734 | 3.591 | 290.355 | -7.71321348 | 3.591 |  | 379.327 | 88.98808
290.455 | -1.694 | 3.591 | 290.455 | -7.53528468 | 3.591 |  | 379.429 | 88.91702
290.56 | -1.815 | 3.591 | 290.56 | -8.0735193 | 3.591 |  | 379.528 | 88.8115
290.656 | -1.736 | 3.591 | 290.656 | -7.72210992 | 3.591 |  | 379.628 | 88.79311
290.761 | -1.683 | 3.59 | 290.761 | -7.48635426 | 3.59 |  | 379.728 | 88.86526
290.854 | -1.669 | 3.59 | 290.854 | -7.42407918 | 3.59 |  | 379.827 | 88.85503
290.97 | -1.627 | 3.592 | 290.97 | -7.23725394 | 3.592 |  | 379.928 | 88.88116
291.054 | -1.643 | 3.59 | 291.054 | -7.30842546 | 3.59 |  | 380.027 | 88.90976
291.154 | -1.783 | 3.591 | 291.154 | -7.93117626 | 3.591 |  | 380.127 | 88.95886
291.255 | -1.858 | 3.591 | 291.255 | -8.26479276 | 3.591 |  | 380.227 | 89.02998
291.361 | -1.813 | 3.59 | 291.361 | -8.06462286 | 3.59 |  | 380.326 | 89.01842
291.457 | -1.848 | 3.59 | 291.457 | -8.22031056 | 3.59 |  | 380.427 | 89.00483
291.555 | -1.712 | 3.59 | 291.555 | -7.61535264 | 3.59 |  | 380.526 | 88.94237
291.655 | -1.506 | 3.591 | 291.655 | -6.69901932 | 3.591 |  | 380.627 | 88.92922
291.77 | -1.594 | 3.593 | 291.77 | -7.09046268 | 3.593 |  | 380.727 | 88.891
291.863 | -1.541 | 3.59 | 291.863 | -6.85470702 | 3.59 |  | 380.827 | 88.92042
291.959 | -1.759 | 3.589 | 291.959 | -7.82441898 | 3.589 |  | 380.928 | 88.82623
292.055 | -1.683 | 3.589 | 292.055 | -7.48635426 | 3.589 |  | 381.027 | 88.9292
292.164 | -1.703 | 3.59 | 292.164 | -7.57531866 | 3.59 |  | 381.128 | 88.96577
292.256 | -1.917 | 3.59 | 292.256 | -8.52723774 | 3.59 |  | 381.227 | 89.03234
292.356 | -1.672 | 3.59 | 292.356 | -7.43742384 | 3.59 |  | 381.327 | 88.99164
292.455 | -1.772 | 3.59 | 292.455 | -7.88224584 | 3.59 |  | 381.427 | 88.98939
292.556 | -1.581 | 3.59 | 292.556 | -7.03263582 | 3.59 |  | 381.527 | 88.88089
292.655 | -1.523 | 3.59 | 292.655 | -6.77463906 | 3.59 |  | 381.628 | 88.88403
292.771 | -1.533 | 3.592 | 292.771 | -6.81912126 | 3.592 |  | 381.727 | 89.01049
292.855 | -1.524 | 3.59 | 292.855 | -6.77908728 | 3.59 |  | 381.828 | 89.04721
292.955 | -1.703 | 3.59 | 292.955 | -7.57531866 | 3.59 |  | 381.927 | 89.05943
293.072 | -1.739 | 3.59 | 293.072 | -7.73545458 | 3.59 |  | 382.027 | 89.08835
293.155 | -1.817 | 3.59 | 293.155 | -8.08241574 | 3.59 |  | 382.127 | 89.02134
293.254 | -1.838 | 3.59 | 293.254 | -8.17582836 | 3.59 |  | 382.226 | 88.94991
293.365 | -1.429 | 3.59 | 293.365 | -6.35650638 | 3.59 |  | 382.327 | 89.04307
293.46 | -1.497 | 3.59 | 293.46 | -6.65898534 | 3.59 |  | 382.426 | 88.93598
293.556 | -1.619 | 3.591 | 293.556 | -7.20166818 | 3.591 |  | 382.526 | 89.00899
293.655 | -1.446 | 3.593 | 293.655 | -6.43212612 | 3.593 |  | 382.626 | 89.04138
293.757 | -1.694 | 3.592 | 293.757 | -7.53528468 | 3.592 |  | 382.726 | 89.02135
293.865 | -1.564 | 3.591 | 293.865 | -6.95701608 | 3.591 |  | 382.827 | 89.09597
293.955 | -1.7 | 3.59 | 293.955 | -7.561974 | 3.59 |  | 382.926 | 89.08804
294.062 | -1.776 | 3.591 | 294.062 | -7.90003872 | 3.591 |  | 383.027 | 89.00628
294.156 | -1.931 | 3.59 | 294.156 | -8.58951282 | 3.59 |  | 383.127 | 88.91442
294.256 | -1.622 | 3.59 | 294.256 | -7.21501284 | 3.59 |  | 383.227 | 88.93406
294.358 | -1.796 | 3.59 | 294.358 | -7.98900312 | 3.59 |  | 383.328 | 88.91282
294.456 | -1.754 | 3.59 | 294.456 | -7.80217788 | 3.59 |  | 383.427 | 88.90589
294.554 | -1.612 | 3.59 | 294.554 | -7.17053064 | 3.59 |  | 383.528 | 88.94207
294.671 | -1.711 | 3.589 | 294.671 | -7.61090442 | 3.589 |  | 383.627 | 88.99354
294.756 | -1.598 | 3.59 | 294.756 | -7.10825556 | 3.59 |  | 383.727 | 89.01844
294.856 | -1.565 | 3.59 | 294.856 | -6.9614643 | 3.59 |  | 383.827 | 89.10931
294.956 | -1.545 | 3.591 | 294.956 | -6.8724999 | 3.591 |  | 383.927 | 89.08809
295.056 | -1.548 | 3.59 | 295.056 | -6.88584456 | 3.59 |  | 384.027 | 89.07226
295.155 | -1.673 | 3.59 | 295.155 | -7.44187206 | 3.59 |  | 384.126 | 89.13145
295.27 | -0.805 | 3.59 | 295.27 | -3.5808171 | 3.59 |  | 384.226 | 89.16454
295.372 | -1.621 | 3.59 | 295.372 | -7.21056462 | 3.59 |  | 384.326 | 89.14728
295.455 | -1.548 | 3.59 | 295.455 | -6.88584456 | 3.59 |  | 384.426 | 89.16658
295.554 | -1.526 | 3.591 | 295.554 | -6.78798372 | 3.591 |  | 384.527 | 89.21126
295.655 | -1.705 | 3.589 | 295.655 | -7.5842151 | 3.589 |  | 384.626 | 89.11191
295.755 | -1.596 | 3.591 | 295.755 | -7.09935912 | 3.591 |  | 384.726 | 88.99158
295.869 | -1.705 | 3.592 | 295.869 | -7.5842151 | 3.592 |  | 384.827 | 88.91885
295.962 | -1.493 | 3.59 | 295.962 | -6.64119246 | 3.59 |  | 384.927 | 88.85752
296.055 | -1.54 | 3.59 | 296.055 | -6.8502588 | 3.59 |  | 385.027 | 88.77367
296.155 | -1.586 | 3.59 | 296.155 | -7.05487692 | 3.59 |  | 385.126 | 88.72162
296.255 | -1.634 | 3.59 | 296.255 | -7.26839148 | 3.59 |  | 385.227 | 88.70943
296.355 | -1.514 | 3.59 | 296.355 | -6.73460508 | 3.59 |  | 385.326 | 88.68376
296.456 | -1.461 | 3.59 | 296.456 | -6.49884942 | 3.59 |  | 385.426 | 88.7591
296.556 | -1.665 | 3.595 | 296.556 | -7.4062863 | 3.595 |  | 385.527 | 88.77985
296.656 | -1.563 | 3.589 | 296.656 | -6.95256786 | 3.589 |  | 385.627 | 88.88525
296.756 | -1.453 | 3.589 | 296.756 | -6.46326366 | 3.589 |  | 385.727 | 88.95211
296.863 | -1.396 | 3.59 | 296.863 | -6.20971512 | 3.59 |  | 385.826 | 88.89857
296.955 | -1.696 | 3.589 | 296.955 | -7.54418112 | 3.589 |  | 385.926 | 88.89469
297.054 | -1.757 | 3.588 | 297.054 | -7.81552254 | 3.588 |  | 386.026 | 88.90554
297.164 | -1.56 | 3.588 | 297.164 | -6.9392232 | 3.588 |  | 386.126 | 88.81256
297.256 | -1.209 | 3.587 | 297.256 | -5.37789798 | 3.587 |  | 386.226 | 88.73949
297.354 | -1.799 | 3.587 | 297.354 | -8.00234778 | 3.587 |  | 386.326 | 88.77706
297.456 | -1.71 | 3.586 | 297.456 | -7.6064562 | 3.586 |  | 386.425 | 88.82516
297.554 | -1.547 | 3.593 | 297.554 | -6.88139634 | 3.593 |  | 386.525 | 88.7956
297.667 | -1.737 | 3.593 | 297.667 | -7.72655814 | 3.593 |  | 386.625 | 88.82371
297.761 | -1.635 | 3.592 | 297.761 | -7.2728397 | 3.592 |  | 386.726 | 88.87558
297.873 | -1.551 | 3.594 | 297.873 | -6.89918922 | 3.594 |  | 386.826 | 88.94317
297.954 | -1.87 | 3.594 | 297.954 | -8.3181714 | 3.594 |  | 386.926 | 88.79806
298.054 | -1.754 | 3.594 | 298.054 | -7.80217788 | 3.594 |  | 387.026 | 88.65501
298.155 | -1.67 | 3.594 | 298.155 | -7.4285274 | 3.594 |  | 387.126 | 88.61574
298.256 | -1.752 | 3.594 | 298.256 | -7.79328144 | 3.594 |  | 387.227 | 88.58188
298.354 | -1.763 | 3.594 | 298.354 | -7.84221186 | 3.594 |  | 387.327 | 88.52039
298.456 | -1.798 | 3.594 | 298.456 | -7.99789956 | 3.594 |  | 387.427 | 88.5453
298.554 | -1.649 | 3.597 | 298.554 | -7.33511478 | 3.597 |  | 387.526 | 88.61996
298.676 | -1.453 | 3.594 | 298.676 | -6.46326366 | 3.594 |  | 387.626 | 88.69291
298.756 | -1.605 | 3.595 | 298.756 | -7.1393931 | 3.595 |  | 387.726 | 88.58768
298.858 | -1.514 | 3.594 | 298.858 | -6.73460508 | 3.594 |  | 387.826 | 88.50415
298.955 | -1.647 | 3.595 | 298.955 | -7.32621834 | 3.595 |  | 387.926 | 88.58234
299.054 | -1.612 | 3.595 | 299.054 | -7.17053064 | 3.595 |  | 388.026 | 88.70549
299.172 | -1.72 | 3.595 | 299.172 | -7.6509384 | 3.595 |  | 388.125 | 88.89456
299.27 | -1.651 | 3.595 | 299.27 | -7.34401122 | 3.595 |  | 388.225 | 88.89739
299.355 | -1.476 | 3.595 | 299.355 | -6.56557272 | 3.595 |  | 388.325 | 88.87849
299.466 | -1.371 | 3.595 | 299.466 | -6.09850962 | 3.595 |  | 388.426 | 88.8922
299.554 | -1.429 | 3.594 | 299.554 | -6.35650638 | 3.594 |  | 388.526 | 88.8337
299.654 | -1.36 | 3.594 | 299.654 | -6.0495792 | 3.594 |  | 388.626 | 88.72324
299.755 | -1.453 | 3.594 | 299.755 | -6.46326366 | 3.594 |  | 388.726 | 88.63215
299.854 | -1.553 | 3.595 | 299.854 | -6.90808566 | 3.595 |  | 388.826 | 88.5759
299.971 | -1.443 | 3.594 | 299.971 | -6.41878146 | 3.594 |  | 388.926 | 88.60239
300.055 | -1.46 | 3.593 | 300.055 | -6.4944012 | 3.593 |  | 389.026 | 88.51318
300.156 | -0.471 | 3.593 | 300.156 | -2.09511162 | 3.593 |  | 389.126 | 88.53102
300.256 | -1.531 | 3.593 | 300.256 | -6.81022482 | 3.593 |  | 389.226 | 88.55492
300.355 | -1.601 | 3.593 | 300.355 | -7.12160022 | 3.593 |  | 389.325 | 88.52048
300.456 | -1.553 | 3.591 | 300.456 | -6.90808566 | 3.591 |  | 389.426 | 88.5624
300.555 | -1.612 | 3.595 | 300.555 | -7.17053064 | 3.595 |  | 389.526 | 88.4809
300.656 | -1.614 | 3.592 | 300.656 | -7.17942708 | 3.592 |  | 389.626 | 88.47858
300.754 | -1.76 | 3.59 | 300.754 | -7.8288672 | 3.59 |  | 389.726 | 88.61511
300.856 | -1.649 | 3.593 | 300.856 | -7.33511478 | 3.593 |  | 389.825 | 88.68801
300.956 | -1.573 | 3.593 | 300.956 | -6.99705006 | 3.593 |  | 389.926 | 88.76261
301.055 | -1.518 | 3.593 | 301.055 | -6.75239796 | 3.593 |  | 390.025 | 88.82487
301.156 | -1.502 | 3.593 | 301.156 | -6.68122644 | 3.593 |  | 390.125 | 88.78674
301.269 | -1.576 | 3.593 | 301.269 | -7.01039472 | 3.593 |  | 390.225 | 88.73189
301.356 | -1.685 | 3.593 | 301.356 | -7.4952507 | 3.593 |  | 390.324 | 88.58981
301.462 | -1.551 | 3.59 | 301.462 | -6.89918922 | 3.59 |  | 390.425 | 88.52052
301.556 | -1.544 | 3.592 | 301.556 | -6.86805168 | 3.592 |  | 390.524 | 88.559
301.655 | -1.525 | 3.593 | 301.655 | -6.7835355 | 3.593 |  | 390.625 | 88.56628
301.755 | -1.626 | 3.594 | 301.755 | -7.23280572 | 3.594 |  | 390.725 | 88.5465
301.868 | -1.551 | 3.593 | 301.868 | -6.89918922 | 3.593 |  | 390.825 | 88.45889
301.958 | -1.741 | 3.592 | 301.958 | -7.74435102 | 3.592 |  | 390.927 | 88.46094
302.055 | -1.596 | 3.592 | 302.055 | -7.09935912 | 3.592 |  | 391.026 | 88.55509
302.156 | -1.696 | 3.593 | 302.156 | -7.54418112 | 3.593 |  | 391.127 | 88.4221
302.254 | -1.568 | 3.592 | 302.254 | -6.97480896 | 3.592 |  | 391.227 | 88.37177
302.355 | -1.772 | 3.592 | 302.355 | -7.88224584 | 3.592 |  | 391.327 | 88.33865
302.456 | -1.624 | 3.598 | 302.456 | -7.22390928 | 3.598 |  | 391.426 | 88.35522
302.554 | -1.515 | 3.592 | 302.554 | -6.7390533 | 3.592 |  | 391.525 | 88.43378
302.656 | -1.446 | 3.591 | 302.656 | -6.43212612 | 3.591 |  | 391.625 | 88.4556
302.755 | -1.57 | 3.592 | 302.755 | -6.9837054 | 3.592 |  | 391.725 | 88.4427
302.855 | -1.588 | 3.592 | 302.855 | -7.06377336 | 3.592 |  | 391.825 | 88.41389
302.956 | -1.455 | 3.593 | 302.956 | -6.4721601 | 3.593 |  | 391.925 | 88.44954
303.068 | -1.319 | 3.592 | 303.068 | -5.86720218 | 3.592 |  | 392.024 | 88.41677
303.159 | -1.609 | 3.592 | 303.159 | -7.15718598 | 3.592 |  | 392.125 | 88.4582
303.274 | -1.504 | 3.592 | 303.274 | -6.69012288 | 3.592 |  | 392.224 | 88.5816
303.357 | -1.454 | 3.592 | 303.357 | -6.46771188 | 3.592 |  | 392.325 | 88.60255
303.461 | -1.458 | 3.594 | 303.461 | -6.48550476 | 3.594 |  | 392.425 | 88.62949
303.556 | -1.484 | 3.592 | 303.556 | -6.60115848 | 3.592 |  | 392.525 | 88.60016
303.669 | -1.445 | 3.593 | 303.669 | -6.4276779 | 3.593 |  | 392.626 | 88.53872
303.756 | -1.421 | 3.592 | 303.756 | -6.32092062 | 3.592 |  | 392.725 | 88.49436
303.855 | -1.533 | 3.592 | 303.855 | -6.81912126 | 3.592 |  | 392.825 | 88.47066
303.955 | -1.349 | 3.592 | 303.955 | -6.00064878 | 3.592 |  | 392.926 | 88.32083
304.055 | -1.268 | 3.592 | 304.055 | -5.64034296 | 3.592 |  | 393.026 | 88.28303
304.172 | -1.429 | 3.592 | 304.172 | -6.35650638 | 3.592 |  | 393.126 | 88.32896
304.265 | -1.385 | 3.592 | 304.265 | -6.1607847 | 3.592 |  | 393.225 | 88.43517
304.356 | -1.323 | 3.595 | 304.356 | -5.88499506 | 3.595 |  | 393.326 | 88.48991
304.472 | -1.384 | 3.594 | 304.472 | -6.15633648 | 3.594 |  | 393.425 | 88.54262
304.555 | -1.477 | 3.593 | 304.555 | -6.57002094 | 3.593 |  | 393.525 | 88.58999
304.655 | -1.61 | 3.592 | 304.655 | -7.1616342 | 3.592 |  | 393.625 | 88.6535
304.755 | -1.643 | 3.592 | 304.755 | -7.30842546 | 3.592 |  | 393.724 | 88.69157
304.855 | -1.576 | 3.592 | 304.855 | -7.01039472 | 3.592 |  | 393.825 | 88.67427
304.954 | -1.564 | 3.592 | 304.954 | -6.95701608 | 3.592 |  | 393.924 | 88.62533
305.055 | -1.504 | 3.592 | 305.055 | -6.69012288 | 3.592 |  | 394.024 | 88.60223
305.155 | -1.358 | 3.592 | 305.155 | -6.04068276 | 3.592 |  | 394.124 | 88.4649
305.269 | -1.605 | 3.592 | 305.269 | -7.1393931 | 3.592 |  | 394.223 | 88.37896
305.356 | -1.672 | 3.594 | 305.356 | -7.43742384 | 3.594 |  | 394.324 | 88.39739
305.457 | -1.409 | 3.594 | 305.457 | -6.26754198 | 3.594 |  | 394.424 | 88.33912
305.556 | -1.412 | 3.593 | 305.556 | -6.28088664 | 3.593 |  | 394.525 | 88.35196
305.669 | -1.408 | 3.592 | 305.669 | -6.26309376 | 3.592 |  | 394.625 | 88.4265
305.76 | -1.556 | 3.592 | 305.76 | -6.92143032 | 3.592 |  | 394.725 | 88.42862
305.855 | -1.584 | 3.592 | 305.855 | -7.04598048 | 3.592 |  | 394.826 | 88.39996
305.96 | -1.507 | 3.592 | 305.96 | -6.70346754 | 3.592 |  | 394.925 | 88.45526
306.057 | -1.577 | 3.592 | 306.057 | -7.01484294 | 3.592 |  | 395.026 | 88.48919
306.156 | -1.507 | 3.592 | 306.156 | -6.70346754 | 3.592 |  | 395.126 | 88.48889
306.256 | -1.756 | 3.591 | 306.256 | -7.81107432 | 3.591 |  | 395.226 | 88.52388
306.356 | -1.384 | 3.592 | 306.356 | -6.15633648 | 3.592 |  | 395.326 | 88.66045
306.455 | -1.422 | 3.592 | 306.455 | -6.32536884 | 3.592 |  | 395.424 | 88.5368
306.554 | -1.475 | 3.593 | 306.554 | -6.5611245 | 3.593 |  | 395.525 | 88.46219
306.663 | -1.607 | 3.593 | 306.663 | -7.14828954 | 3.593 |  | 395.624 | 88.52716
306.755 | -1.653 | 3.592 | 306.755 | -7.35290766 | 3.592 |  | 395.724 | 88.65394
306.855 | -1.634 | 3.592 | 306.855 | -7.26839148 | 3.592 |  | 395.824 | 88.65643
306.955 | -0.919 | 3.591 | 306.955 | -4.08791418 | 3.591 |  | 395.924 | 88.50451
307.055 | -1.629 | 3.592 | 307.055 | -7.24615038 | 3.592 |  | 396.025 | 88.48479
307.168 | -1.611 | 3.591 | 307.168 | -7.16608242 | 3.591 |  | 396.124 | 88.54435
307.263 | -1.468 | 3.593 | 307.263 | -6.52998696 | 3.593 |  | 396.225 | 88.57185
307.355 | -1.616 | 3.594 | 307.355 | -7.18832352 | 3.594 |  | 396.325 | 88.63393
307.455 | -1.487 | 3.592 | 307.455 | -6.61450314 | 3.592 |  | 396.424 | 88.68172
307.568 | -1.52 | 3.593 | 307.568 | -6.7612944 | 3.593 |  | 396.525 | 88.62623
307.657 | -1.647 | 3.591 | 307.657 | -7.32621834 | 3.591 |  | 396.624 | 88.54925
307.756 | -1.619 | 3.592 | 307.756 | -7.20166818 | 3.592 |  | 396.725 | 88.51077
307.855 | -1.293 | 3.591 | 307.855 | -5.75154846 | 3.591 |  | 396.824 | 88.51041
307.956 | -1.688 | 3.592 | 307.956 | -7.50859536 | 3.592 |  | 396.924 | 88.46727
308.062 | -1.691 | 3.591 | 308.062 | -7.52194002 | 3.591 |  | 397.024 | 88.50785
308.159 | -1.477 | 3.592 | 308.159 | -6.57002094 | 3.592 |  | 397.123 | 88.55581
308.273 | -1.457 | 3.594 | 308.273 | -6.48105654 | 3.594 |  | 397.225 | 88.38224
308.356 | -1.462 | 3.594 | 308.356 | -6.50329764 | 3.594 |  | 397.324 | 88.32836
308.46 | -1.477 | 3.592 | 308.46 | -6.57002094 | 3.592 |  | 397.424 | 88.27281
308.556 | -1.324 | 3.591 | 308.556 | -5.88944328 | 3.591 |  | 397.524 | 88.27551
308.655 | -1.564 | 3.591 | 308.655 | -6.95701608 | 3.591 |  | 397.624 | 88.18524
308.764 | -1.393 | 3.591 | 308.764 | -6.19637046 | 3.591 |  | 397.724 | 88.19657
308.855 | -1.425 | 3.591 | 308.855 | -6.3387135 | 3.591 |  | 397.823 | 88.26688
308.961 | -1.688 | 3.591 | 308.961 | -7.50859536 | 3.591 |  | 397.924 | 88.36111
309.055 | -1.539 | 3.591 | 309.055 | -6.84581058 | 3.591 |  | 398.024 | 88.34372
309.163 | -1.451 | 3.592 | 309.163 | -6.45436722 | 3.592 |  | 398.124 | 88.41254
309.255 | -1.475 | 3.592 | 309.255 | -6.5611245 | 3.592 |  | 398.224 | 88.47089
309.355 | -1.215 | 3.591 | 309.355 | -5.4045873 | 3.591 |  | 398.323 | 88.47382
309.455 | -1.386 | 3.591 | 309.455 | -6.16523292 | 3.591 |  | 398.425 | 88.5095
309.566 | -1.615 | 3.589 | 309.566 | -7.1838753 | 3.589 |  | 398.524 | 88.56599
309.656 | -1.456 | 3.59 | 309.656 | -6.47660832 | 3.59 |  | 398.624 | 88.6524
309.754 | -1.512 | 3.589 | 309.754 | -6.72570864 | 3.589 |  | 398.725 | 88.60786
309.865 | -1.168 | 3.588 | 309.865 | -5.19552096 | 3.588 |  | 398.824 | 88.4588
309.961 | -1.581 | 3.589 | 309.961 | -7.03263582 | 3.589 |  | 398.925 | 88.40155
310.061 | -1.514 | 3.588 | 310.061 | -6.73460508 | 3.588 |  | 399.024 | 88.42284
310.166 | -1.579 | 3.588 | 310.166 | -7.02373938 | 3.588 |  | 399.124 | 88.41454
310.255 | -1.529 | 3.592 | 310.255 | -6.80132838 | 3.592 |  | 399.224 | 88.36843
310.363 | -1.551 | 3.588 | 310.363 | -6.89918922 | 3.588 |  | 399.324 | 88.38239
310.462 | -1.478 | 3.591 | 310.462 | -6.57446916 | 3.591 |  | 399.424 | 88.44398
310.556 | -1.637 | 3.593 | 310.556 | -7.28173614 | 3.593 |  | 399.523 | 88.52604
310.655 | -1.604 | 3.593 | 310.655 | -7.13494488 | 3.593 |  | 399.623 | 88.54388
310.756 | -1.521 | 3.593 | 310.756 | -6.76574262 | 3.593 |  | 399.723 | 88.61918
310.862 | -1.333 | 3.593 | 310.862 | -5.92947726 | 3.593 |  | 399.823 | 88.63845
310.956 | -1.611 | 3.593 | 310.956 | -7.16608242 | 3.593 |  | 399.923 | 88.64947
311.055 | -1.783 | 3.593 | 311.055 | -7.93117626 | 3.593 |  | 400.022 | 88.73666
311.156 | -1.727 | 3.597 | 311.156 | -7.68207594 | 3.597 |  | 400.123 | 88.79926
311.256 | -1.764 | 3.596 | 311.256 | -7.84666008 | 3.596 |  | 400.223 | 88.80695
311.356 | -1.533 | 3.592 | 311.356 | -6.81912126 | 3.592 |  | 400.323 | 88.73959
311.457 | -1.651 | 3.59 | 311.457 | -7.34401122 | 3.59 |  | 400.424 | 88.70959
311.555 | -1.665 | 3.592 | 311.555 | -7.4062863 | 3.592 |  | 400.524 | 88.66431
311.67 | -1.68 | 3.592 | 311.67 | -7.4730096 | 3.592 |  | 400.624 | 88.59113
311.756 | -1.499 | 3.592 | 311.756 | -6.66788178 | 3.592 |  | 400.724 | 88.57159
311.862 | -1.757 | 3.592 | 311.862 | -7.81552254 | 3.592 |  | 400.824 | 88.51753
311.956 | -1.736 | 3.592 | 311.956 | -7.72210992 | 3.592 |  | 400.923 | 88.37776
312.065 | -1.616 | 3.592 | 312.065 | -7.18832352 | 3.592 |  | 401.023 | 88.33968
312.155 | -1.456 | 3.592 | 312.155 | -6.47660832 | 3.592 |  | 401.124 | 88.22769
312.255 | -1.443 | 3.591 | 312.255 | -6.41878146 | 3.591 |  | 401.224 | 88.17971
312.371 | -1.458 | 3.591 | 312.371 | -6.48550476 | 3.591 |  | 401.325 | 88.23468
312.455 | -1.575 | 3.593 | 312.455 | -7.0059465 | 3.593 |  | 401.424 | 88.29088
312.556 | -1.57 | 3.592 | 312.556 | -6.9837054 | 3.592 |  | 401.524 | 88.27215
312.655 | -1.626 | 3.592 | 312.655 | -7.23280572 | 3.592 |  | 401.624 | 88.30138
312.756 | -1.396 | 3.592 | 312.756 | -6.20971512 | 3.592 |  | 401.724 | 88.31593
312.856 | -1.714 | 3.592 | 312.856 | -7.62424908 | 3.592 |  | 401.824 | 88.317
312.969 | -1.718 | 3.592 | 312.969 | -7.64204196 | 3.592 |  | 401.924 | 88.36794
313.059 | -1.57 | 3.591 | 313.059 | -6.9837054 | 3.591 |  | 402.023 | 88.37237
313.167 | -1.589 | 3.594 | 313.167 | -7.06822158 | 3.594 |  | 402.123 | 88.27731
313.255 | -1.556 | 3.592 | 313.255 | -6.92143032 | 3.592 |  | 402.223 | 88.195
313.355 | -1.596 | 3.59 | 313.355 | -7.09935912 | 3.59 |  | 402.323 | 88.2086
313.455 | -1.641 | 3.59 | 313.455 | -7.29952902 | 3.59 |  | 402.423 | 88.08874
313.556 | -1.612 | 3.592 | 313.556 | -7.17053064 | 3.592 |  | 402.523 | 88.02075
313.654 | -1.649 | 3.591 | 313.654 | -7.33511478 | 3.591 |  | 402.623 | 87.91068
313.769 | -1.562 | 3.591 | 313.769 | -6.94811964 | 3.591 |  | 402.723 | 87.77446
313.862 | -1.6 | 3.591 | 313.862 | -7.117152 | 3.591 |  | 402.824 | 87.89852
313.955 | -1.716 | 3.591 | 313.955 | -7.63314552 | 3.591 |  | 402.924 | 88.04473
314.055 | -1.6 | 3.592 | 314.055 | -7.117152 | 3.592 |  | 403.024 | 88.15981
314.158 | -1.631 | 3.593 | 314.158 | -7.25504682 | 3.593 |  | 403.123 | 88.08701
314.256 | -1.475 | 3.594 | 314.256 | -6.5611245 | 3.594 |  | 403.223 | 88.08039
314.356 | -1.479 | 3.595 | 314.356 | -6.57891738 | 3.595 |  | 403.323 | 88.08345
314.456 | -1.525 | 3.594 | 314.456 | -6.7835355 | 3.594 |  | 403.423 | 88.1314
314.554 | -1.446 | 3.594 | 314.554 | -6.43212612 | 3.594 |  | 403.524 | 88.2237
314.656 | -1.369 | 3.594 | 314.656 | -6.08961318 | 3.594 |  | 403.623 | 88.3158
314.756 | -1.679 | 3.594 | 314.756 | -7.46856138 | 3.594 |  | 403.723 | 88.38219
314.873 | -1.589 | 3.594 | 314.873 | -7.06822158 | 3.594 |  | 403.823 | 88.48722
314.963 | -1.607 | 3.594 | 314.963 | -7.14828954 | 3.594 |  | 403.923 | 88.53336
315.058 | -1.461 | 3.595 | 315.058 | -6.49884942 | 3.595 |  | 404.023 | 88.56945
315.158 | -1.413 | 3.594 | 315.158 | -6.28533486 | 3.594 |  | 404.123 | 88.59332
315.258 | -1.464 | 3.594 | 315.258 | -6.51219408 | 3.594 |  | 404.222 | 88.50593
315.358 | -1.504 | 3.593 | 315.358 | -6.69012288 | 3.593 |  | 404.323 | 88.34438
315.457 | -1.485 | 3.594 | 315.457 | -6.6056067 | 3.594 |  | 404.422 | 88.2524
315.557 | -1.532 | 3.594 | 315.557 | -6.81467304 | 3.594 |  | 404.522 | 88.1879
315.657 | -1.429 | 3.594 | 315.657 | -6.35650638 | 3.594 |  | 404.622 | 88.2157
315.757 | -1.565 | 3.594 | 315.757 | -6.9614643 | 3.594 |  | 404.722 | 88.24689
315.857 | -1.56 | 3.594 | 315.857 | -6.9392232 | 3.594 |  | 404.823 | 88.11864
315.958 | -1.296 | 3.594 | 315.958 | -5.76489312 | 3.594 |  | 404.922 | 88.09029
316.07 | -1.502 | 3.598 | 316.07 | -6.68122644 | 3.598 |  | 405.023 | 88.10747
316.157 | -1.361 | 3.594 | 316.157 | -6.05402742 | 3.594 |  | 405.123 | 88.16123
316.258 | -1.377 | 3.596 | 316.258 | -6.12519894 | 3.596 |  | 405.224 | 88.21851
316.363 | -1.377 | 3.595 | 316.363 | -6.12519894 | 3.595 |  | 405.324 | 88.24095
316.458 | -1.382 | 3.595 | 316.458 | -6.14744004 | 3.595 |  | 405.423 | 88.12569
316.557 | -1.351 | 3.594 | 316.557 | -6.00954522 | 3.594 |  | 405.523 | 88.12178
316.663 | -1.161 | 3.594 | 316.663 | -5.16438342 | 3.594 |  | 405.623 | 88.1716
316.762 | -1.384 | 3.595 | 316.762 | -6.15633648 | 3.595 |  | 405.723 | 87.99145
316.857 | -1.335 | 3.594 | 316.857 | -5.9383737 | 3.594 |  | 405.823 | 88.02691
316.96 | -1.328 | 3.597 | 316.96 | -5.90723616 | 3.597 |  | 405.922 | 88.08049
317.057 | -1.389 | 3.592 | 317.057 | -6.17857758 | 3.592 |  | 406.023 | 88.16269
317.164 | -1.384 | 3.594 | 317.164 | -6.15633648 | 3.594 |  | 406.122 | 88.25166
317.258 | -1.286 | 3.593 | 317.258 | -5.72041092 | 3.593 |  | 406.222 | 88.32956
317.357 | -1.233 | 3.594 | 317.357 | -5.48465526 | 3.594 |  | 406.322 | 88.29665
317.458 | -1.237 | 3.594 | 317.458 | -5.50244814 | 3.594 |  | 406.422 | 88.26496
317.558 | -1.235 | 3.594 | 317.558 | -5.4935517 | 3.594 |  | 406.523 | 88.29945
317.673 | -1.255 | 3.595 | 317.673 | -5.5825161 | 3.595 |  | 406.622 | 88.40258
317.764 | -1.538 | 3.595 | 317.764 | -6.84136236 | 3.595 |  | 406.723 | 88.42288
317.856 | -1.388 | 3.595 | 317.856 | -6.17412936 | 3.595 |  | 406.823 | 88.25277
317.956 | -1.408 | 3.593 | 317.956 | -6.26309376 | 3.593 |  | 406.923 | 88.21236
318.057 | -1.232 | 3.594 | 318.057 | -5.48020704 | 3.594 |  | 407.023 | 88.21298
318.157 | -1.255 | 3.595 | 318.157 | -5.5825161 | 3.595 |  | 407.122 | 88.17529
318.255 | -1.248 | 3.595 | 318.255 | -5.55137856 | 3.595 |  | 407.222 | 88.20812
318.362 | -1.255 | 3.594 | 318.362 | -5.5825161 | 3.594 |  | 407.322 | 88.26225
318.455 | -1.168 | 3.595 | 318.455 | -5.19552096 | 3.595 |  | 407.423 | 88.16505
318.561 | -1.314 | 3.594 | 318.561 | -5.84496108 | 3.594 |  | 407.523 | 88.20602
318.657 | -1.187 | 3.594 | 318.657 | -5.28003714 | 3.594 |  | 407.622 | 88.17739
318.755 | -1.279 | 3.594 | 318.755 | -5.68927338 | 3.594 |  | 407.723 | 88.09987
318.855 | -1.239 | 3.594 | 318.855 | -5.51134458 | 3.594 |  | 407.822 | 88.06501
318.961 | -1.214 | 3.593 | 318.961 | -5.40013908 | 3.593 |  | 407.922 | 88.08492
319.055 | -1.173 | 3.596 | 319.055 | -5.21776206 | 3.596 |  | 408.022 | 88.06934
319.156 | -1.121 | 3.595 | 319.156 | -4.98645462 | 3.595 |  | 408.121 | 88.02283
319.256 | -1.178 | 3.595 | 319.256 | -5.24000316 | 3.595 |  | 408.222 | 87.9959
319.37 | -1.204 | 3.593 | 319.37 | -5.35565688 | 3.593 |  | 408.321 | 88.12357
319.47 | -1.32 | 3.593 | 319.47 | -5.8716504 | 3.593 |  | 408.422 | 88.19852
319.575 | -1.313 | 3.593 | 319.575 | -5.84051286 | 3.593 |  | 408.521 | 88.22422
319.668 | -1.288 | 3.593 | 319.668 | -5.72930736 | 3.593 |  | 408.621 | 88.28926
319.755 | -1.355 | 3.593 | 319.755 | -6.0273381 | 3.593 |  | 408.722 | 88.35342
319.873 | -1.319 | 3.594 | 319.873 | -5.86720218 | 3.594 |  | 408.821 | 88.28112
319.961 | -1.352 | 3.594 | 319.961 | -6.01399344 | 3.594 |  | 408.923 | 88.27679
320.056 | -1.266 | 3.592 | 320.056 | -5.63144652 | 3.592 |  | 409.022 | 88.3019
320.155 | -1.142 | 3.591 | 320.155 | -5.07986724 | 3.591 |  | 409.123 | 88.25675
320.255 | -1.29 | 3.591 | 320.255 | -5.7382038 | 3.591 |  | 409.223 | 88.22688
320.355 | -1.084 | 3.591 | 320.355 | -4.82187048 | 3.591 |  | 409.322 | 88.20458
320.472 | -1.291 | 3.591 | 320.472 | -5.74265202 | 3.591 |  | 409.423 | 88.16492
320.556 | -1.105 | 3.591 | 320.556 | -4.9152831 | 3.591 |  | 409.522 | 88.10965
320.656 | -1.315 | 3.591 | 320.656 | -5.8494093 | 3.591 |  | 409.622 | 88.15292
320.768 | -1.257 | 3.591 | 320.768 | -5.59141254 | 3.591 |  | 409.722 | 88.20532
320.864 | -1.275 | 3.589 | 320.864 | -5.6714805 | 3.589 |  | 409.821 | 88.18011
320.956 | -1.133 | 3.597 | 320.956 | -5.03983326 | 3.597 |  | 409.922 | 88.18214
321.071 | -1.219 | 3.593 | 321.071 | -5.42238018 | 3.593 |  | 410.021 | 88.15386
321.156 | -1.321 | 3.594 | 321.156 | -5.87609862 | 3.594 |  | 410.122 | 88.21696
321.256 | -1.207 | 3.59 | 321.256 | -5.36900154 | 3.59 |  | 410.221 | 88.20621
321.356 | -1.404 | 3.591 | 321.356 | -6.24530088 | 3.591 |  | 410.321 | 88.19878
321.456 | -1.377 | 3.59 | 321.456 | -6.12519894 | 3.59 |  | 410.422 | 88.13866
321.571 | -1.03 | 3.59 | 321.571 | -4.5816666 | 3.59 |  | 410.521 | 88.09787
321.661 | -1.143 | 3.59 | 321.661 | -5.08431546 | 3.59 |  | 410.623 | 88.05705
321.755 | -1.328 | 3.59 | 321.755 | -5.90723616 | 3.59 |  | 410.722 | 88.07421
321.862 | -1.219 | 3.59 | 321.862 | -5.42238018 | 3.59 |  | 410.822 | 88.06299
321.961 | -1.275 | 3.589 | 321.961 | -5.6714805 | 3.589 |  | 410.922 | 88.00452
322.063 | -1.123 | 3.59 | 322.063 | -4.99535106 | 3.59 |  | 411.021 | 87.97135
322.155 | -1.394 | 3.589 | 322.155 | -6.20081868 | 3.589 |  | 411.122 | 88.00614
322.26 | -1.296 | 3.589 | 322.26 | -5.76489312 | 3.589 |  | 411.221 | 88.09593
322.361 | -1.223 | 3.589 | 322.361 | -5.44017306 | 3.589 |  | 411.322 | 88.18255
322.456 | -1.297 | 3.589 | 322.456 | -5.76934134 | 3.589 |  | 411.422 | 88.2804
322.556 | -1.422 | 3.589 | 322.556 | -6.32536884 | 3.589 |  | 411.521 | 88.23102
322.665 | -1.443 | 3.589 | 322.665 | -6.41878146 | 3.589 |  | 411.622 | 88.25317
322.756 | -1.302 | 3.589 | 322.756 | -5.79158244 | 3.589 |  | 411.721 | 88.25157
322.859 | -1.411 | 3.588 | 322.859 | -6.27643842 | 3.588 |  | 411.822 | 88.29408
322.956 | -1.377 | 3.587 | 322.956 | -6.12519894 | 3.587 |  | 411.921 | 88.35256
323.056 | -1.447 | 3.588 | 323.056 | -6.43657434 | 3.588 |  | 412.021 | 88.41255
323.156 | -1.578 | 3.589 | 323.156 | -7.01929116 | 3.589 |  | 412.121 | 88.38661
323.256 | -1.562 | 3.589 | 323.256 | -6.94811964 | 3.589 |  | 412.22 | 88.44771
323.356 | -1.626 | 3.589 | 323.356 | -7.23280572 | 3.589 |  | 412.321 | 88.50021
323.457 | -1.448 | 3.589 | 323.457 | -6.44102256 | 3.589 |  | 412.421 | 88.44682
323.57 | -1.585 | 3.589 | 323.57 | -7.0504287 | 3.589 |  | 412.521 | 88.38909
323.656 | -1.363 | 3.589 | 323.656 | -6.06292386 | 3.589 |  | 412.622 | 88.39771
323.757 | -1.573 | 3.589 | 323.757 | -6.99705006 | 3.589 |  | 412.722 | 88.30122
323.861 | -1.549 | 3.591 | 323.861 | -6.89029278 | 3.591 |  | 412.823 | 88.19697
323.955 | -1.641 | 3.588 | 323.955 | -7.29952902 | 3.588 |  | 412.922 | 88.20364
324.057 | -1.698 | 3.587 | 324.057 | -7.55307756 | 3.587 |  | 413.022 | 88.26936
324.163 | -1.58 | 3.588 | 324.163 | -7.0281876 | 3.588 |  | 413.122 | 88.38984
324.264 | -1.544 | 3.588 | 324.264 | -6.86805168 | 3.588 |  | 413.222 | 88.44772
324.356 | -1.503 | 3.588 | 324.356 | -6.68567466 | 3.588 |  | 413.322 | 88.49406
324.457 | -1.328 | 3.588 | 324.457 | -5.90723616 | 3.588 |  | 413.421 | 88.42332
324.557 | -1.569 | 3.588 | 324.557 | -6.97925718 | 3.588 |  | 413.522 | 88.30122
324.657 | -1.574 | 3.588 | 324.657 | -7.00149828 | 3.588 |  | 413.621 | 88.30735
324.757 | -1.518 | 3.587 | 324.757 | -6.75239796 | 3.587 |  | 413.721 | 88.33276
324.857 | -1.672 | 3.589 | 324.857 | -7.43742384 | 3.589 |  | 413.821 | 88.20881
324.957 | -1.582 | 3.587 | 324.957 | -7.03708404 | 3.587 |  | 413.921 | 88.08325
325.067 | -1.43 | 3.588 | 325.067 | -6.3609546 | 3.588 |  | 414.022 | 87.97717
325.169 | -1.618 | 3.587 | 325.169 | -7.19721996 | 3.587 |  | 414.121 | 87.95168
325.26 | -1.473 | 3.587 | 325.26 | -6.55222806 | 3.587 |  | 414.221 | 88.03108
325.365 | -1.531 | 3.587 | 325.365 | -6.81022482 | 3.587 |  | 414.322 | 88.03571
325.457 | -1.193 | 3.587 | 325.457 | -5.30672646 | 3.587 |  | 414.421 | 87.99641
325.574 | -1.662 | 3.587 | 325.574 | -7.39294164 | 3.587 |  | 414.522 | 87.8429
325.663 | -1.597 | 3.587 | 325.663 | -7.10380734 | 3.587 |  | 414.621 | 87.75832
325.76 | -1.723 | 3.592 | 325.76 | -7.66428306 | 3.592 |  | 414.721 | 87.88406
325.857 | -1.492 | 3.587 | 325.857 | -6.63674424 | 3.587 |  | 414.821 | 87.94804
325.956 | -1.459 | 3.587 | 325.956 | -6.48995298 | 3.587 |  | 414.92 | 87.96641
326.055 | -1.653 | 3.586 | 326.055 | -7.35290766 | 3.586 |  | 415.021 | 88.0373
326.156 | -1.575 | 3.586 | 326.156 | -7.0059465 | 3.586 |  | 415.12 | 88.1662
326.256 | -1.572 | 3.586 | 326.256 | -6.99260184 | 3.586 |  | 415.221 | 88.31019
326.363 | -1.732 | 3.586 | 326.363 | -7.70431704 | 3.586 |  | 415.321 | 88.2713
326.461 | -1.748 | 3.586 | 326.461 | -7.77548856 | 3.586 |  | 415.421 | 88.256
326.562 | -1.551 | 3.586 | 326.562 | -6.89918922 | 3.586 |  | 415.522 | 88.21433
326.657 | -1.82 | 3.586 | 326.657 | -8.0957604 | 3.586 |  | 415.621 | 88.06319
326.759 | -1.535 | 3.583 | 326.759 | -6.8280177 | 3.583 |  | 415.722 | 88.01311
326.857 | -1.565 | 3.585 | 326.857 | -6.9614643 | 3.585 |  | 415.821 | 87.99339
326.963 | -1.576 | 3.586 | 326.963 | -7.01039472 | 3.586 |  | 415.921 | 88.08606
327.067 | -1.76 | 3.586 | 327.067 | -7.8288672 | 3.586 |  | 416.021 | 88.03873
327.162 | -1.704 | 3.585 | 327.162 | -7.57976688 | 3.585 |  | 416.12 | 88.04398
327.257 | -1.781 | 3.585 | 327.257 | -7.92227982 | 3.585 |  | 416.221 | 88.03262
327.357 | -1.829 | 3.585 | 327.357 | -8.13579438 | 3.585 |  | 416.32 | 88.05145
327.456 | -1.724 | 3.585 | 327.456 | -7.66873128 | 3.585 |  | 416.42 | 88.12704
327.568 | -1.905 | 3.585 | 327.568 | -8.4738591 | 3.585 |  | 416.52 | 88.21722
327.657 | -1.923 | 3.585 | 327.657 | -8.55392706 | 3.585 |  | 416.62 | 88.28108
327.756 | -1.742 | 3.586 | 327.756 | -7.74879924 | 3.586 |  | 416.721 | 88.29214
327.864 | -1.78 | 3.586 | 327.864 | -7.9178316 | 3.586 |  | 416.82 | 88.31986
327.956 | -1.555 | 3.586 | 327.956 | -6.9169821 | 3.586 |  | 416.922 | 88.36008
328.055 | -1.748 | 3.585 | 328.055 | -7.77548856 | 3.585 |  | 417.021 | 88.37708
328.157 | -1.669 | 3.585 | 328.157 | -7.42407918 | 3.585 |  | 417.121 | 88.43465
328.256 | -1.643 | 3.585 | 328.256 | -7.30842546 | 3.585 |  | 417.221 | 88.4526
328.356 | -1.469 | 3.585 | 328.356 | -6.53443518 | 3.585 |  | 417.321 | 88.33115
328.456 | -1.736 | 3.585 | 328.456 | -7.72210992 | 3.585 |  | 417.421 | 88.15932
328.557 | -1.907 | 3.585 | 328.557 | -8.48275554 | 3.585 |  | 417.52 | 87.97312
328.666 | -1.65 | 3.583 | 328.666 | -7.339563 | 3.583 |  | 417.62 | 87.95568
328.757 | -1.718 | 3.585 | 328.757 | -7.64204196 | 3.585 |  | 417.72 | 88.07634
328.873 | -1.628 | 3.585 | 328.873 | -7.24170216 | 3.585 |  | 417.82 | 88.10149
328.963 | -1.664 | 3.583 | 328.963 | -7.40183808 | 3.583 |  | 417.92 | 88.04874
329.056 | -1.68 | 3.585 | 329.056 | -7.4730096 | 3.585 |  | 418.019 | 88.03261
329.156 | -1.729 | 3.585 | 329.156 | -7.69097238 | 3.585 |  | 418.12 | 87.99072
329.258 | -1.752 | 3.585 | 329.258 | -7.79328144 | 3.585 |  | 418.22 | 87.9541
329.357 | -1.667 | 3.585 | 329.357 | -7.41518274 | 3.585 |  | 418.32 | 87.90266
329.457 | -1.789 | 3.585 | 329.457 | -7.95786558 | 3.585 |  | 418.421 | 87.92248
329.557 | -1.826 | 3.586 | 329.557 | -8.12244972 | 3.586 |  | 418.52 | 87.93816
329.673 | -1.987 | 3.591 | 329.673 | -8.83861314 | 3.591 |  | 418.621 | 88.13606
329.756 | -1.794 | 3.584 | 329.756 | -7.98010668 | 3.584 |  | 418.72 | 88.24934
329.867 | -1.753 | 3.585 | 329.867 | -7.79772966 | 3.585 |  | 418.82 | 88.18814
329.956 | -1.575 | 3.584 | 329.956 | -7.0059465 | 3.584 |  | 418.92 | 88.16553
330.056 | -1.769 | 3.584 | 330.056 | -7.86890118 | 3.584 |  | 419.019 | 88.23453
330.157 | -1.89 | 3.584 | 330.157 | -8.4071358 | 3.584 |  | 419.12 | 88.17653
330.256 | -1.6 | 3.584 | 330.256 | -7.117152 | 3.584 |  | 419.22 | 88.14619
330.356 | -1.844 | 3.584 | 330.356 | -8.20251768 | 3.584 |  | 419.32 | 88.27492
330.456 | -1.786 | 3.584 | 330.456 | -7.94452092 | 3.584 |  | 419.42 | 88.24483
330.556 | -1.95 | 3.584 | 330.556 | -8.674029 | 3.584 |  | 419.52 | 88.09992
330.663 | -1.917 | 3.585 | 330.663 | -8.52723774 | 3.585 |  | 419.62 | 88.0116
330.756 | -1.632 | 3.584 | 330.756 | -7.25949504 | 3.584 |  | 419.719 | 87.93439
330.857 | -1.84 | 3.584 | 330.857 | -8.1847248 | 3.584 |  | 419.819 | 87.95721
330.964 | -1.798 | 3.583 | 330.964 | -7.99789956 | 3.583 |  | 419.919 | 88.04444
331.057 | -1.754 | 3.584 | 331.057 | -7.80217788 | 3.584 |  | 420.019 | 88.05289
331.157 | -1.674 | 3.584 | 331.157 | -7.44632028 | 3.584 |  | 420.119 | 87.98795
331.256 | -1.749 | 3.584 | 331.256 | -7.77993678 | 3.584 |  | 420.219 | 87.88285
331.356 | -1.801 | 3.584 | 331.356 | -8.01124422 | 3.584 |  | 420.319 | 87.93119
331.456 | -1.63 | 3.584 | 331.456 | -7.2505986 | 3.584 |  | 420.419 | 87.96485
331.568 | -1.82 | 3.584 | 331.568 | -8.0957604 | 3.584 |  | 420.519 | 88.02518
331.655 | -1.613 | 3.585 | 331.655 | -7.17497886 | 3.585 |  | 420.62 | 88.13207
331.764 | -1.872 | 3.584 | 331.764 | -8.32706784 | 3.584 |  | 420.72 | 88.24503
331.856 | -1.712 | 3.583 | 331.856 | -7.61535264 | 3.583 |  | 420.821 | 88.28421
331.956 | -1.634 | 3.583 | 331.956 | -7.26839148 | 3.583 |  | 420.92 | 88.23039
332.062 | -1.76 | 3.583 | 332.062 | -7.8288672 | 3.583 |  | 421.02 | 88.18966
332.168 | -1.259 | 3.583 | 332.168 | -5.60030898 | 3.583 |  | 421.12 | 88.05807
332.264 | -1.048 | 3.583 | 332.264 | -4.66173456 | 3.583 |  | 421.22 | 88.12902
332.357 | -1.807 | 3.583 | 332.357 | -8.03793354 | 3.583 |  | 421.32 | 88.11698
332.457 | -1.841 | 3.583 | 332.457 | -8.18917302 | 3.583 |  | 421.42 | 88.02984
332.555 | -1.844 | 3.583 | 332.555 | -8.20251768 | 3.583 |  | 421.519 | 87.99151
332.656 | -1.649 | 3.584 | 332.656 | -7.33511478 | 3.584 |  | 421.619 | 87.98312
332.784 | -1.647 | 3.582 | 332.784 | -7.32621834 | 3.582 |  | 421.719 | 87.91711
332.856 | -1.832 | 3.584 | 332.856 | -8.14913904 | 3.584 |  | 421.819 | 87.85173
332.956 | -1.905 | 3.582 | 332.956 | -8.4738591 | 3.582 |  | 421.919 | 87.85043
333.057 | -1.834 | 3.582 | 333.057 | -8.15803548 | 3.582 |  | 422.019 | 87.79672
333.166 | -1.636 | 3.582 | 333.166 | -7.27728792 | 3.582 |  | 422.119 | 87.71957
333.266 | -1.981 | 3.581 | 333.266 | -8.81192382 | 3.581 |  | 422.219 | 87.68344
333.366 | -1.977 | 3.582 | 333.366 | -8.79413094 | 3.582 |  | 422.32 | 87.76286
333.457 | -1.743 | 3.585 | 333.457 | -7.75324746 | 3.585 |  | 422.42 | 87.84892
333.557 | -1.609 | 3.582 | 333.557 | -7.15718598 | 3.582 |  | 422.52 | 87.89639
333.656 | -1.682 | 3.584 | 333.656 | -7.48190604 | 3.584 |  | 422.619 | 87.97522
333.772 | -1.766 | 3.584 | 333.772 | -7.85555652 | 3.584 |  | 422.719 | 88.03325
333.857 | -1.783 | 3.584 | 333.857 | -7.93117626 | 3.584 |  | 422.819 | 88.05659
333.959 | -1.777 | 3.585 | 333.959 | -7.90448694 | 3.585 |  | 422.919 | 88.03804
334.056 | -1.828 | 3.585 | 334.056 | -8.13134616 | 3.585 |  | 423.02 | 88.1183
334.156 | -1.674 | 3.585 | 334.156 | -7.44632028 | 3.585 |  | 423.119 | 88.12109
334.263 | -1.742 | 3.585 | 334.263 | -7.74879924 | 3.585 |  | 423.219 | 88.13651
334.36 | -1.804 | 3.585 | 334.36 | -8.02458888 | 3.585 |  | 423.319 | 88.15045
334.456 | -1.775 | 3.584 | 334.456 | -7.8955905 | 3.584 |  | 423.419 | 88.14993
334.556 | -1.801 | 3.586 | 334.556 | -8.01124422 | 3.586 |  | 423.519 | 88.10606
334.656 | -1.667 | 3.585 | 334.656 | -7.41518274 | 3.585 |  | 423.619 | 88.09129
334.757 | -1.564 | 3.583 | 334.757 | -6.95701608 | 3.583 |  | 423.718 | 88.11894
334.856 | -1.736 | 3.586 | 334.856 | -7.72210992 | 3.586 |  | 423.819 | 88.116
334.957 | -1.649 | 3.585 | 334.957 | -7.33511478 | 3.585 |  | 423.918 | 88.13948
335.056 | -1.651 | 3.585 | 335.056 | -7.34401122 | 3.585 |  | 424.018 | 88.1055
335.155 | -1.605 | 3.585 | 335.155 | -7.1393931 | 3.585 |  | 424.118 | 88.03004
335.257 | -1.788 | 3.585 | 335.257 | -7.95341736 | 3.585 |  | 424.218 | 88.03817
335.357 | -1.78 | 3.585 | 335.357 | -7.9178316 | 3.585 |  | 424.319 | 88.04742
335.457 | -1.455 | 3.585 | 335.457 | -6.4721601 | 3.585 |  | 424.418 | 88.13521
335.555 | -1.622 | 3.582 | 335.555 | -7.21501284 | 3.582 |  | 424.519 | 88.04122
335.657 | -1.678 | 3.584 | 335.657 | -7.46411316 | 3.584 |  | 424.619 | 87.9112
335.776 | -1.702 | 3.582 | 335.776 | -7.57087044 | 3.582 |  | 424.72 | 87.91152
335.857 | -1.757 | 3.582 | 335.857 | -7.81552254 | 3.582 |  | 424.82 | 87.86684
335.957 | -1.736 | 3.582 | 335.957 | -7.72210992 | 3.582 |  | 424.919 | 87.87657
336.056 | -1.473 | 3.584 | 336.056 | -6.55222806 | 3.584 |  | 425.019 | 88.02118
336.156 | -1.618 | 3.585 | 336.156 | -7.19721996 | 3.585 |  | 425.119 | 88.05126
336.256 | -1.705 | 3.585 | 336.256 | -7.5842151 | 3.585 |  | 425.219 | 88.00989
336.356 | -1.484 | 3.585 | 336.356 | -6.60115848 | 3.585 |  | 425.319 | 87.95733
336.456 | -1.653 | 3.582 | 336.456 | -7.35290766 | 3.582 |  | 425.418 | 87.96081
336.556 | -1.658 | 3.583 | 336.556 | -7.37514876 | 3.583 |  | 425.518 | 87.92066
336.656 | -1.524 | 3.584 | 336.656 | -6.77908728 | 3.584 |  | 425.618 | 87.93642
336.773 | -1.591 | 3.585 | 336.773 | -7.07711802 | 3.585 |  | 425.718 | 87.98557
336.856 | -1.787 | 3.584 | 336.856 | -7.94896914 | 3.584 |  | 425.818 | 87.97
336.956 | -1.798 | 3.584 | 336.956 | -7.99789956 | 3.584 |  | 425.918 | 87.86858
337.081 | -1.163 | 3.584 | 337.081 | -5.17327986 | 3.584 |  | 426.019 | 87.88676
337.159 | -1.672 | 3.584 | 337.159 | -7.43742384 | 3.584 |  | 426.118 | 87.97646
337.256 | -1.693 | 3.584 | 337.256 | -7.53083646 | 3.584 |  | 426.219 | 88.07414
337.359 | -1.751 | 3.584 | 337.359 | -7.78883322 | 3.584 |  | 426.319 | 88.13544
337.466 | -1.8 | 3.59 | 337.466 | -8.006796 | 3.59 |  | 426.419 | 88.21089
337.556 | -1.888 | 3.584 | 337.556 | -8.39823936 | 3.584 |  | 426.519 | 88.15325
337.657 | -1.811 | 3.584 | 337.657 | -8.05572642 | 3.584 |  | 426.618 | 88.20631
337.757 | -1.645 | 3.582 | 337.757 | -7.3173219 | 3.582 |  | 426.718 | 88.20691
337.856 | -1.753 | 3.584 | 337.856 | -7.79772966 | 3.584 |  | 426.818 | 88.22974
337.973 | -1.578 | 3.583 | 337.973 | -7.01929116 | 3.583 |  | 426.919 | 88.26006
338.056 | -1.539 | 3.583 | 338.056 | -6.84581058 | 3.583 |  | 427.019 | 88.27921
338.157 | -1.718 | 3.583 | 338.157 | -7.64204196 | 3.583 |  | 427.118 | 88.26059
338.257 | -1.698 | 3.583 | 338.257 | -7.55307756 | 3.583 |  | 427.219 | 88.25293
338.357 | -1.531 | 3.584 | 338.357 | -6.81022482 | 3.584 |  | 427.318 | 88.28999
338.457 | -1.674 | 3.582 | 338.457 | -7.44632028 | 3.582 |  | 427.418 | 88.39469
338.557 | -1.687 | 3.583 | 338.557 | -7.50414714 | 3.583 |  | 427.518 | 88.46684
338.657 | -1.614 | 3.583 | 338.657 | -7.17942708 | 3.583 |  | 427.617 | 88.48872
338.757 | -1.586 | 3.584 | 338.757 | -7.05487692 | 3.584 |  | 427.718 | 88.51261
338.855 | -1.638 | 3.583 | 338.855 | -7.28618436 | 3.583 |  | 427.817 | 88.52711
338.956 | -1.6 | 3.583 | 338.956 | -7.117152 | 3.583 |  | 427.918 | 88.50739
339.074 | -1.288 | 3.583 | 339.074 | -5.72930736 | 3.583 |  | 428.017 | 88.45947
339.169 | -1.673 | 3.583 | 339.169 | -7.44187206 | 3.583 |  | 428.117 | 88.37019
339.257 | -1.593 | 3.583 | 339.257 | -7.08601446 | 3.583 |  | 428.218 | 88.36414
339.363 | -1.599 | 3.58 | 339.363 | -7.11270378 | 3.58 |  | 428.317 | 88.2549
339.455 | -1.522 | 3.585 | 339.455 | -6.77019084 | 3.585 |  | 428.419 | 88.14043
339.557 | -1.497 | 3.583 | 339.557 | -6.65898534 | 3.583 |  | 428.518 | 88.05931
339.656 | -1.507 | 3.584 | 339.656 | -6.70346754 | 3.584 |  | 428.619 | 88.06954
339.761 | -1.654 | 3.583 | 339.761 | -7.35735588 | 3.583 |  | 428.719 | 88.07094
339.863 | -1.565 | 3.583 | 339.863 | -6.9614643 | 3.583 |  | 428.818 | 88.02152
339.958 | -1.544 | 3.583 | 339.958 | -6.86805168 | 3.583 |  | 428.919 | 87.99853
340.081 | -1.553 | 3.582 | 340.081 | -6.90808566 | 3.582 |  | 429.018 | 87.93499
340.157 | -1.629 | 3.582 | 340.157 | -7.24615038 | 3.582 |  | 429.118 | 87.92678
340.256 | -1.482 | 3.583 | 340.256 | -6.59226204 | 3.583 |  | 429.218 | 87.94191
340.372 | -1.631 | 3.582 | 340.372 | -7.25504682 | 3.582 |  | 429.317 | 87.96427
340.455 | -1.499 | 3.582 | 340.455 | -6.66788178 | 3.582 |  | 429.418 | 87.9537
340.564 | -1.445 | 3.583 | 340.564 | -6.4276779 | 3.583 |  | 429.517 | 87.90837
340.655 | -1.496 | 3.582 | 340.655 | -6.65453712 | 3.582 |  | 429.617 | 87.89882
340.762 | -1.542 | 3.582 | 340.762 | -6.85915524 | 3.582 |  | 429.717 | 87.96663
340.856 | -1.659 | 3.582 | 340.856 | -7.37959698 | 3.582 |  | 429.817 | 88.02694
340.965 | -1.701 | 3.582 | 340.965 | -7.56642222 | 3.582 |  | 429.918 | 87.97903
341.057 | -1.624 | 3.582 | 341.057 | -7.22390928 | 3.582 |  | 430.017 | 87.96947
341.174 | -1.742 | 3.582 | 341.174 | -7.74879924 | 3.582 |  | 430.118 | 87.97108
341.257 | -1.555 | 3.582 | 341.257 | -6.9169821 | 3.582 |  | 430.217 | 87.938
341.366 | -1.484 | 3.585 | 341.366 | -6.60115848 | 3.585 |  | 430.317 | 87.91238
341.456 | -1.607 | 3.582 | 341.456 | -7.14828954 | 3.582 |  | 430.417 | 87.93291
341.556 | -1.486 | 3.583 | 341.556 | -6.61005492 | 3.583 |  | 430.516 | 87.946
341.674 | -1.604 | 3.582 | 341.674 | -7.13494488 | 3.582 |  | 430.618 | 87.94114
341.759 | -1.8 | 3.582 | 341.759 | -8.006796 | 3.582 |  | 430.717 | 87.93301
341.855 | -1.6 | 3.582 | 341.855 | -7.117152 | 3.582 |  | 430.818 | 87.87366
341.965 | -0.992 | 3.582 | 341.965 | -4.41263424 | 3.582 |  | 430.918 | 87.89697
342.066 | -1.663 | 3.582 | 342.066 | -7.39738986 | 3.582 |  | 431.017 | 87.92632
342.167 | -1.709 | 3.582 | 342.167 | -7.60200798 | 3.582 |  | 431.118 | 88.00263
342.257 | -1.645 | 3.583 | 342.257 | -7.3173219 | 3.583 |  | 431.217 | 88.10006
342.368 | -1.593 | 3.581 | 342.368 | -7.08601446 | 3.581 |  | 431.318 | 88.20674
342.457 | -1.496 | 3.581 | 342.457 | -6.65453712 | 3.581 |  | 431.417 | 88.14256
342.562 | -1.527 | 3.583 | 342.562 | -6.79243194 | 3.583 |  | 431.517 | 88.05031
342.657 | -1.614 | 3.58 | 342.657 | -7.17942708 | 3.58 |  | 431.617 | 87.98804
342.769 | -1.621 | 3.58 | 342.769 | -7.21056462 | 3.58 |  | 431.716 | 87.94608
342.857 | -1.368 | 3.58 | 342.857 | -6.08516496 | 3.58 |  | 431.817 | 87.93278
342.957 | -1.201 | 3.58 | 342.957 | -5.34231222 | 3.58 |  | 431.917 | 87.92172
343.067 | -1.716 | 3.58 | 343.067 | -7.63314552 | 3.58 |  | 432.018 | 87.95855
343.157 | -1.742 | 3.58 | 343.157 | -7.74879924 | 3.58 |  | 432.118 | 87.99563
343.256 | -1.678 | 3.585 | 343.256 | -7.46411316 | 3.585 |  | 432.218 | 87.96597
343.365 | -1.735 | 3.577 | 343.365 | -7.7176617 | 3.577 |  | 432.319 | 87.94138
343.457 | -1.669 | 3.58 | 343.457 | -7.42407918 | 3.58 |  | 432.418 | 87.92563
343.556 | -1.565 | 3.58 | 343.556 | -6.9614643 | 3.58 |  | 432.519 | 87.93507
343.672 | -1.558 | 3.579 | 343.672 | -6.93032676 | 3.579 |  | 432.618 | 87.95516
343.763 | -1.555 | 3.579 | 343.763 | -6.9169821 | 3.579 |  | 432.718 | 87.90755
343.856 | -1.551 | 3.578 | 343.856 | -6.89918922 | 3.578 |  | 432.818 | 87.80219
343.956 | -1.212 | 3.578 | 343.956 | -5.39124264 | 3.578 |  | 432.918 | 87.75049
344.057 | -1.849 | 3.578 | 344.057 | -8.22475878 | 3.578 |  | 433.018 | 87.79823
344.156 | -1.743 | 3.578 | 344.156 | -7.75324746 | 3.578 |  | 433.117 | 87.87353
344.257 | -1.629 | 3.577 | 344.257 | -7.24615038 | 3.577 |  | 433.217 | 87.88936
344.357 | -1.61 | 3.577 | 344.357 | -7.1616342 | 3.577 |  | 433.317 | 87.84733
344.466 | -1.614 | 3.577 | 344.466 | -7.17942708 | 3.577 |  | 433.417 | 87.8227
344.556 | -1.58 | 3.576 | 344.556 | -7.0281876 | 3.576 |  | 433.518 | 87.80294
344.657 | -1.78 | 3.577 | 344.657 | -7.9178316 | 3.577 |  | 433.617 | 87.81112
344.774 | -1.666 | 3.577 | 344.774 | -7.41073452 | 3.577 |  | 433.717 | 87.8089
344.856 | -1.641 | 3.576 | 344.856 | -7.29952902 | 3.576 |  | 433.818 | 87.72263
344.956 | -1.71 | 3.577 | 344.956 | -7.6064562 | 3.577 |  | 433.917 | 87.65028
345.057 | -1.707 | 3.576 | 345.057 | -7.59311154 | 3.576 |  | 434.017 | 87.65813
345.157 | -1.798 | 3.576 | 345.157 | -7.99789956 | 3.576 |  | 434.116 | 87.68649
345.257 | -1.71 | 3.576 | 345.257 | -7.6064562 | 3.576 |  | 434.217 | 87.72605
345.357 | -1.781 | 3.576 | 345.357 | -7.92227982 | 3.576 |  | 434.316 | 87.70063
345.457 | -1.911 | 3.573 | 345.457 | -8.50054842 | 3.573 |  | 434.416 | 87.7169
345.568 | -1.887 | 3.577 | 345.568 | -8.39379114 | 3.577 |  | 434.517 | 87.70331
345.657 | -1.876 | 3.574 | 345.657 | -8.34486072 | 3.574 |  | 434.617 | 87.72474
345.756 | -1.863 | 3.574 | 345.756 | -8.28703386 | 3.574 |  | 434.718 | 87.77303
345.861 | -1.665 | 3.58 | 345.861 | -7.4062863 | 3.58 |  | 434.817 | 87.79887
345.956 | -1.934 | 3.581 | 345.956 | -8.60285748 | 3.581 |  | 434.918 | 87.86336
346.056 | -1.925 | 3.581 | 346.056 | -8.5628235 | 3.581 |  | 435.018 | 87.87412
346.162 | -1.666 | 3.581 | 346.162 | -7.41073452 | 3.581 |  | 435.118 | 87.83839
346.256 | -1.84 | 3.586 | 346.256 | -8.1847248 | 3.586 |  | 435.218 | 87.7897
346.357 | -1.776 | 3.581 | 346.357 | -7.90003872 | 3.581 |  | 435.317 | 87.77213
346.456 | -1.88 | 3.582 | 346.456 | -8.3626536 | 3.582 |  | 435.418 | 87.67858
346.565 | -1.771 | 3.582 | 346.565 | -7.87779762 | 3.582 |  | 435.518 | 87.64059
346.657 | -1.891 | 3.582 | 346.657 | -8.41158402 | 3.582 |  | 435.618 | 87.63701
346.756 | -1.883 | 3.582 | 346.756 | -8.37599826 | 3.582 |  | 435.718 | 87.66176
346.863 | -1.822 | 3.582 | 346.863 | -8.10465684 | 3.582 |  | 435.818 | 87.64644
346.957 | -1.855 | 3.582 | 346.957 | -8.2514481 | 3.582 |  | 435.917 | 87.66109
347.057 | -1.796 | 3.581 | 347.057 | -7.98900312 | 3.581 |  | 436.016 | 87.67125
347.159 | -1.821 | 3.582 | 347.159 | -8.10020862 | 3.582 |  | 436.116 | 87.66711
347.256 | -1.806 | 3.583 | 347.256 | -8.03348532 | 3.583 |  | 436.217 | 87.64163
347.357 | -1.615 | 3.582 | 347.357 | -7.1838753 | 3.582 |  | 436.317 | 87.66521
347.456 | -1.62 | 3.581 | 347.456 | -7.2061164 | 3.581 |  | 436.418 | 87.76339
347.556 | -1.676 | 3.582 | 347.556 | -7.45521672 | 3.582 |  | 436.517 | 87.83141
347.656 | -1.67 | 3.582 | 347.656 | -7.4285274 | 3.582 |  | 436.617 | 87.885
347.757 | -1.49 | 3.582 | 347.757 | -6.6278478 | 3.582 |  | 436.717 | 88.02055
347.856 | -1.672 | 3.582 | 347.856 | -7.43742384 | 3.582 |  | 436.817 | 88.09602
347.967 | -1.851 | 3.582 | 347.967 | -8.23365522 | 3.582 |  | 436.917 | 88.13257
348.056 | -1.782 | 3.582 | 348.056 | -7.92672804 | 3.582 |  | 437.017 | 88.05309
348.156 | -1.921 | 3.584 | 348.156 | -8.54503062 | 3.584 |  | 437.116 | 87.97551
348.256 | -1.735 | 3.582 | 348.256 | -7.7176617 | 3.582 |  | 437.216 | 87.86906
348.356 | -1.671 | 3.581 | 348.356 | -7.43297562 | 3.581 |  | 437.316 | 87.81815
348.463 | -1.645 | 3.582 | 348.463 | -7.3173219 | 3.582 |  | 437.416 | 87.78137
348.557 | -1.705 | 3.582 | 348.557 | -7.5842151 | 3.582 |  | 437.516 | 87.81128
348.657 | -1.691 | 3.582 | 348.657 | -7.52194002 | 3.582 |  | 437.616 | 87.7997
348.767 | -1.459 | 3.582 | 348.767 | -6.48995298 | 3.582 |  | 437.716 | 87.81665
348.857 | -1.663 | 3.582 | 348.857 | -7.39738986 | 3.582 |  | 437.816 | 87.76234
348.96 | -1.795 | 3.582 | 348.96 | -7.9845549 | 3.582 |  | 437.916 | 87.77809
349.057 | -1.811 | 3.583 | 349.057 | -8.05572642 | 3.583 |  | 438.016 | 87.72994
349.157 | -1.651 | 3.583 | 349.157 | -7.34401122 | 3.583 |  | 438.116 | 87.72083
349.257 | -1.647 | 3.582 | 349.257 | -7.32621834 | 3.582 |  | 438.216 | 87.73061
349.357 | -1.658 | 3.581 | 349.357 | -7.37514876 | 3.581 |  | 438.315 | 87.72085
349.481 | -1.786 | 3.581 | 349.481 | -7.94452092 | 3.581 |  | 438.416 | 87.77663
349.556 | -1.827 | 3.582 | 349.556 | -8.12689794 | 3.582 |  | 438.516 | 87.82242
349.679 | -1.867 | 3.582 | 349.679 | -8.30482674 | 3.582 |  | 438.617 | 87.87196
349.756 | -1.657 | 3.582 | 349.756 | -7.37070054 | 3.582 |  | 438.717 | 87.80177
349.856 | -1.785 | 3.582 | 349.856 | -7.9400727 | 3.582 |  | 438.817 | 87.70774
349.956 | -1.677 | 3.582 | 349.956 | -7.45966494 | 3.582 |  | 438.917 | 87.78235
350.057 | -1.78 | 3.582 | 350.057 | -7.9178316 | 3.582 |  | 439.017 | 87.93188
350.172 | -1.747 | 3.585 | 350.172 | -7.77104034 | 3.585 |  | 439.117 | 87.95963
350.273 | -1.624 | 3.582 | 350.273 | -7.22390928 | 3.582 |  | 439.217 | 87.94474
350.356 | -1.701 | 3.582 | 350.356 | -7.56642222 | 3.582 |  | 439.317 | 87.93929
350.457 | -1.642 | 3.581 | 350.457 | -7.30397724 | 3.581 |  | 439.417 | 87.92391
350.556 | -1.677 | 3.581 | 350.556 | -7.45966494 | 3.581 |  | 439.516 | 87.86942
350.671 | -1.567 | 3.581 | 350.671 | -6.97036074 | 3.581 |  | 439.616 | 87.86843
350.759 | -1.683 | 3.582 | 350.759 | -7.48635426 | 3.582 |  | 439.716 | 87.86504
350.857 | -1.687 | 3.581 | 350.857 | -7.50414714 | 3.581 |  | 439.816 | 87.87384
350.956 | -1.561 | 3.581 | 350.956 | -6.94367142 | 3.581 |  | 439.916 | 87.86267
351.06 | -1.727 | 3.581 | 351.06 | -7.68207594 | 3.581 |  | 440.015 | 87.90533
351.157 | -1.471 | 3.581 | 351.157 | -6.54333162 | 3.581 |  | 440.116 | 87.93208
351.256 | -1.527 | 3.581 | 351.256 | -6.79243194 | 3.581 |  | 440.216 | 87.95087
351.356 | -1.553 | 3.583 | 351.356 | -6.90808566 | 3.583 |  | 440.317 | 87.94774
351.456 | -1.61 | 3.581 | 351.456 | -7.1616342 | 3.581 |  | 440.417 | 87.94533
351.569 | -1.598 | 3.581 | 351.569 | -7.10825556 | 3.581 |  | 440.516 | 87.97046
351.656 | -1.251 | 3.581 | 351.656 | -5.56472322 | 3.581 |  | 440.617 | 87.98029
351.757 | -1.718 | 3.581 | 351.757 | -7.64204196 | 3.581 |  | 440.716 | 87.92873
351.856 | -1.674 | 3.581 | 351.856 | -7.44632028 | 3.581 |  | 440.816 | 87.82823
351.956 | -1.692 | 3.581 | 351.956 | -7.52638824 | 3.581 |  | 440.916 | 87.82312
352.056 | -1.584 | 3.583 | 352.056 | -7.04598048 | 3.583 |  | 441.016 | 87.81833
352.165 | -1.515 | 3.581 | 352.165 | -6.7390533 | 3.581 |  | 441.117 | 87.83382
352.257 | -1.413 | 3.58 | 352.257 | -6.28533486 | 3.58 |  | 441.216 | 87.8873
352.357 | -1.662 | 3.582 | 352.357 | -7.39294164 | 3.582 |  | 441.316 | 87.9286
352.466 | -1.783 | 3.581 | 352.466 | -7.93117626 | 3.581 |  | 441.416 | 88.01119
352.556 | -1.574 | 3.581 | 352.556 | -7.00149828 | 3.581 |  | 441.516 | 88.06895
352.657 | -1.304 | 3.581 | 352.657 | -5.80047888 | 3.581 |  | 441.616 | 88.08708
352.757 | -1.571 | 3.581 | 352.757 | -6.98815362 | 3.581 |  | 441.715 | 88.12634
352.857 | -1.568 | 3.581 | 352.857 | -6.97480896 | 3.581 |  | 441.815 | 88.14233
352.957 | -1.694 | 3.582 | 352.957 | -7.53528468 | 3.582 |  | 441.915 | 88.10827
353.064 | -1.382 | 3.582 | 353.064 | -6.14744004 | 3.582 |  | 442.015 | 88.05438
353.158 | -1.436 | 3.581 | 353.158 | -6.38764392 | 3.581 |  | 442.115 | 88.01871
353.258 | -1.441 | 3.581 | 353.258 | -6.40988502 | 3.581 |  | 442.214 | 88.00449
353.364 | -1.604 | 3.58 | 353.364 | -7.13494488 | 3.58 |  | 442.316 | 87.97947
353.458 | -1.568 | 3.581 | 353.458 | -6.97480896 | 3.581 |  | 442.415 | 88.02332
353.557 | -1.533 | 3.581 | 353.557 | -6.81912126 | 3.581 |  | 442.516 | 87.94389
353.657 | -1.614 | 3.581 | 353.657 | -7.17942708 | 3.581 |  | 442.616 | 87.9727
353.77 | -1.591 | 3.581 | 353.77 | -7.07711802 | 3.581 |  | 442.715 | 87.99319
353.857 | -1.649 | 3.581 | 353.857 | -7.33511478 | 3.581 |  | 442.816 | 88.06036
353.961 | -1.551 | 3.582 | 353.961 | -6.89918922 | 3.582 |  | 442.915 | 87.99262
354.057 | -1.519 | 3.586 | 354.057 | -6.75684618 | 3.586 |  | 443.016 | 87.93674
354.156 | -1.349 | 3.581 | 354.156 | -6.00064878 | 3.581 |  | 443.115 | 87.69321
354.256 | -1.349 | 3.582 | 354.256 | -6.00064878 | 3.582 |  | 443.215 | 87.70058
354.356 | -1.604 | 3.581 | 354.356 | -7.13494488 | 3.581 |  | 443.316 | 87.76309
354.456 | -1.499 | 3.581 | 354.456 | -6.66788178 | 3.581 |  | 443.415 | 87.90743
354.556 | -1.14 | 3.581 | 354.556 | -5.0709708 | 3.581 |  | 443.516 | 88.01593
354.682 | -1.555 | 3.581 | 354.682 | -6.9169821 | 3.581 |  | 443.615 | 88.00102
354.757 | -1.396 | 3.581 | 354.757 | -6.20971512 | 3.581 |  | 443.715 | 87.94448
354.856 | -1.453 | 3.581 | 354.856 | -6.46326366 | 3.581 |  | 443.815 | 87.94105
354.957 | -1.385 | 3.582 | 354.957 | -6.1607847 | 3.582 |  | 443.914 | 87.9293
355.063 | -1.46 | 3.581 | 355.063 | -6.4944012 | 3.581 |  | 444.016 | 87.93685
355.158 | -1.33 | 3.58 | 355.158 | -5.9161326 | 3.58 |  | 444.115 | 87.89384
355.276 | -1.38 | 3.58 | 355.276 | -6.1385436 | 3.58 |  | 444.216 | 87.87223
355.357 | -1.382 | 3.581 | 355.357 | -6.14744004 | 3.581 |  | 444.316 | 87.88778
355.467 | -1.469 | 3.581 | 355.467 | -6.53443518 | 3.581 |  | 444.415 | 87.83067
355.575 | -1.453 | 3.581 | 355.575 | -6.46326366 | 3.581 |  | 444.516 | 87.7508
355.656 | -1.456 | 3.581 | 355.656 | -6.47660832 | 3.581 |  | 444.615 | 87.69292
355.757 | -1.397 | 3.58 | 355.757 | -6.21416334 | 3.58 |  | 444.716 | 87.78659
355.857 | -1.429 | 3.581 | 355.857 | -6.35650638 | 3.581 |  | 444.815 | 87.86936
355.956 | -1.398 | 3.584 | 355.956 | -6.21861156 | 3.584 |  | 444.915 | 88.01116
356.056 | -1.359 | 3.581 | 356.056 | -6.04513098 | 3.581 |  | 445.016 | 88.02592
356.166 | -1.352 | 3.58 | 356.166 | -6.01399344 | 3.58 |  | 445.115 | 88.09654
356.267 | -1.357 | 3.58 | 356.267 | -6.03623454 | 3.58 |  | 445.216 | 88.17573
356.356 | -1.458 | 3.581 | 356.356 | -6.48550476 | 3.581 |  | 445.315 | 88.24616
356.456 | -1.382 | 3.581 | 356.456 | -6.14744004 | 3.581 |  | 445.415 | 88.20647
356.556 | -1.329 | 3.581 | 356.556 | -5.91168438 | 3.581 |  | 445.515 | 88.19154
356.656 | -1.422 | 3.581 | 356.656 | -6.32536884 | 3.581 |  | 445.614 | 88.22801
356.756 | -1.431 | 3.581 | 356.756 | -6.36540282 | 3.581 |  | 445.715 | 88.23665
356.856 | -1.305 | 3.581 | 356.856 | -5.8049271 | 3.581 |  | 445.814 | 88.21481
356.959 | -1.233 | 3.583 | 356.959 | -5.48465526 | 3.583 |  | 445.914 | 88.22585
357.057 | -1.471 | 3.58 | 357.057 | -6.54333162 | 3.58 |  | 446.014 | 88.24977
357.157 | -1.416 | 3.58 | 357.157 | -6.29867952 | 3.58 |  | 446.114 | 88.30273
357.256 | -1.349 | 3.58 | 357.256 | -6.00064878 | 3.58 |  | 446.215 | 88.38184
357.357 | -1.344 | 3.58 | 357.357 | -5.97840768 | 3.58 |  | 446.314 | 88.45815
357.456 | -1.423 | 3.58 | 357.456 | -6.32981706 | 3.58 |  | 446.415 | 88.48201
357.571 | 0.004 | 3.58 | 357.571 | 0.01779288 | 3.58 |  | 446.515 | 88.43199
357.665 | -1.452 | 3.58 | 357.665 | -6.45881544 | 3.58 |  | 446.615 | 88.283
357.756 | -1.379 | 3.58 | 357.756 | -6.13409538 | 3.58 |  | 446.716 | 88.23513
357.87 | -1.145 | 3.581 | 357.87 | -5.0932119 | 3.581 |  | 446.815 | 88.1806
357.956 | -1.329 | 3.579 | 357.956 | -5.91168438 | 3.579 |  | 446.916 | 88.16959
358.056 | -1.393 | 3.579 | 358.056 | -6.19637046 | 3.579 |  | 447.015 | 88.09956
358.157 | -1.422 | 3.58 | 358.157 | -6.32536884 | 3.58 |  | 447.115 | 88.07642
358.273 | -1.527 | 3.58 | 358.273 | -6.79243194 | 3.58 |  | 447.215 | 88.16168
358.357 | -1.505 | 3.58 | 358.357 | -6.6945711 | 3.58 |  | 447.315 | 88.22429
358.458 | -1.268 | 3.58 | 358.458 | -5.64034296 | 3.58 |  | 447.415 | 88.31288
358.558 | -1.401 | 3.58 | 358.558 | -6.23195622 | 3.58 |  | 447.514 | 88.31867
358.657 | -1.493 | 3.58 | 358.657 | -6.64119246 | 3.58 |  | 447.615 | 88.25101
358.757 | -1.507 | 3.581 | 358.757 | -6.70346754 | 3.581 |  | 447.714 | 88.18377
358.86 | -1.653 | 3.577 | 358.86 | -7.35290766 | 3.577 |  | 447.814 | 88.20712
358.968 | -1.409 | 3.58 | 358.968 | -6.26754198 | 3.58 |  | 447.915 | 88.07514
359.057 | -1.415 | 3.58 | 359.057 | -6.2942313 | 3.58 |  | 448.014 | 87.95526
359.159 | -1.37 | 3.579 | 359.159 | -6.0940614 | 3.579 |  | 448.116 | 87.96233
359.259 | -1.304 | 3.58 | 359.259 | -5.80047888 | 3.58 |  | 448.215 | 88.06596
359.359 | -1.495 | 3.58 | 359.359 | -6.6500889 | 3.58 |  | 448.315 | 88.12111
359.458 | -1.256 | 3.58 | 359.458 | -5.58696432 | 3.58 |  | 448.415 | 88.21468
359.579 | -1.503 | 3.58 | 359.579 | -6.68567466 | 3.58 |  | 448.515 | 88.29468
359.684 | -1.545 | 3.58 | 359.684 | -6.8724999 | 3.58 |  | 448.615 | 88.32912
359.757 | -1.491 | 3.581 | 359.757 | -6.63229602 | 3.581 |  | 448.714 | 88.24241
359.871 | -1.339 | 3.584 | 359.871 | -5.95616658 | 3.584 |  | 448.814 | 88.05491
359.968 | -1.461 | 3.579 | 359.968 | -6.49884942 | 3.579 |  | 448.915 | 87.9819
360.057 | -1.447 | 3.58 | 360.057 | -6.43657434 | 3.58 |  | 449.015 | 87.95511
360.157 | -1.503 | 3.58 | 360.157 | -6.68567466 | 3.58 |  | 449.115 | 87.8816
360.257 | -1.463 | 3.58 | 360.257 | -6.50774586 | 3.58 |  | 449.214 | 87.91048
360.372 | -1.334 | 3.58 | 360.372 | -5.93392548 | 3.58 |  | 449.314 | 87.97949
360.457 | -1.084 | 3.58 | 360.457 | -4.82187048 | 3.58 |  | 449.415 | 87.89301
360.568 | -1.348 | 3.579 | 360.568 | -5.99620056 | 3.579 |  | 449.515 | 87.77084
360.657 | -1.377 | 3.58 | 360.657 | -6.12519894 | 3.58 |  | 449.615 | 87.69748
360.757 | -1.431 | 3.579 | 360.757 | -6.36540282 | 3.579 |  | 449.714 | 87.63007
360.867 | -1.359 | 3.579 | 360.867 | -6.04513098 | 3.579 |  | 449.815 | 87.63152
360.957 | -1.33 | 3.58 | 360.957 | -5.9161326 | 3.58 |  | 449.913 | 87.7128
361.059 | -1.217 | 3.58 | 361.059 | -5.41348374 | 3.58 |  | 450.013 | 87.81491
361.159 | -1.417 | 3.58 | 361.159 | -6.30312774 | 3.58 |  | 450.114 | 87.77168
361.259 | -1.423 | 3.579 | 361.259 | -6.32981706 | 3.579 |  | 450.214 | 87.72887
361.376 | -1.549 | 3.579 | 361.376 | -6.89029278 | 3.579 |  | 450.315 | 87.7572
361.459 | -1.445 | 3.579 | 361.459 | -6.4276779 | 3.579 |  | 450.414 | 87.66805
361.558 | -1.388 | 3.579 | 361.558 | -6.17412936 | 3.579 |  | 450.515 | 87.58922
361.658 | -1.394 | 3.58 | 361.658 | -6.20081868 | 3.58 |  | 450.615 | 87.48323
361.758 | -1.268 | 3.581 | 361.758 | -5.64034296 | 3.581 |  | 450.715 | 87.51745
361.858 | -1.314 | 3.579 | 361.858 | -5.84496108 | 3.579 |  | 450.815 | 87.58202
361.958 | -1.367 | 3.578 | 361.958 | -6.08071674 | 3.578 |  | 450.915 | 87.62775
362.057 | -1.353 | 3.578 | 362.057 | -6.01844166 | 3.578 |  | 451.016 | 87.60188
362.16 | -1.433 | 3.579 | 362.16 | -6.37429926 | 3.579 |  | 451.115 | 87.5654
362.258 | -1.322 | 3.579 | 362.258 | -5.88054684 | 3.579 |  | 451.215 | 87.46322
362.368 | -1.097 | 3.579 | 362.368 | -4.87969734 | 3.579 |  | 451.315 | 87.30978
362.457 | -1.333 | 3.579 | 362.457 | -5.92947726 | 3.579 |  | 451.414 | 87.36109
362.569 | -1.53 | 3.579 | 362.569 | -6.8057766 | 3.579 |  | 451.514 | 87.5218
362.658 | -1.402 | 3.58 | 362.658 | -6.23640444 | 3.58 |  | 451.613 | 87.54551
362.761 | -1.304 | 3.581 | 362.761 | -5.80047888 | 3.581 |  | 451.713 | 87.54653
362.857 | -1.356 | 3.579 | 362.857 | -6.03178632 | 3.579 |  | 451.814 | 87.40166
362.968 | -1.397 | 3.579 | 362.968 | -6.21416334 | 3.579 |  | 451.914 | 87.28904
363.057 | -1.333 | 3.578 | 363.057 | -5.92947726 | 3.578 |  | 452.014 | 87.32594
363.166 | -1.328 | 3.579 | 363.166 | -5.90723616 | 3.579 |  | 452.113 | 87.37286
363.269 | -1.301 | 3.579 | 363.269 | -5.78713422 | 3.579 |  | 452.213 | 87.31326
363.359 | -1.052 | 3.579 | 363.359 | -4.67952744 | 3.579 |  | 452.313 | 87.25469
363.459 | -1.337 | 3.579 | 363.459 | -5.94727014 | 3.579 |  | 452.413 | 87.23299
363.574 | -1.373 | 3.579 | 363.574 | -6.10740606 | 3.579 |  | 452.514 | 87.26046
363.659 | -1.359 | 3.579 | 363.659 | -6.04513098 | 3.579 |  | 452.614 | 87.29932
363.758 | -1.295 | 3.582 | 363.758 | -5.7604449 | 3.582 |  | 452.714 | 87.28323
363.863 | -1.288 | 3.578 | 363.863 | -5.72930736 | 3.578 |  | 452.814 | 87.2261
363.957 | -1.311 | 3.579 | 363.957 | -5.83161642 | 3.579 |  | 452.915 | 87.34862
364.057 | -1.361 | 3.578 | 364.057 | -6.05402742 | 3.578 |  | 453.015 | 87.45025
364.158 | -1.467 | 3.579 | 364.158 | -6.52553874 | 3.579 |  | 453.115 | 87.53368
364.258 | -1.349 | 3.578 | 364.258 | -6.00064878 | 3.578 |  | 453.215 | 87.59673
364.357 | -1.135 | 3.578 | 364.357 | -5.0487297 | 3.578 |  | 453.314 | 87.5446
364.458 | -1.423 | 3.578 | 364.458 | -6.32981706 | 3.578 |  | 453.414 | 87.47495
364.558 | -1.418 | 3.579 | 364.558 | -6.30757596 | 3.579 |  | 453.514 | 87.29469
364.658 | -1.425 | 3.58 | 364.658 | -6.3387135 | 3.58 |  | 453.614 | 87.24493
364.758 | -1.464 | 3.581 | 364.758 | -6.51219408 | 3.581 |  | 453.714 | 87.24253
364.87 | -1.204 | 3.578 | 364.87 | -5.35565688 | 3.578 |  | 453.814 | 87.26459
364.958 | -1.342 | 3.579 | 364.958 | -5.96951124 | 3.579 |  | 453.912 | 87.22053
365.057 | -1.354 | 3.578 | 365.057 | -6.02288988 | 3.578 |  | 454.013 | 87.12412
365.158 | -1.437 | 3.578 | 365.158 | -6.39209214 | 3.578 |  | 454.113 | 87.10658
365.258 | -1.086 | 3.578 | 365.258 | -4.83076692 | 3.578 |  | 454.214 | 87.1516
365.358 | -1.292 | 3.578 | 365.358 | -5.74710024 | 3.578 |  | 454.314 | 87.15561
365.459 | -1.571 | 3.578 | 365.459 | -6.98815362 | 3.578 |  | 454.414 | 87.18775
365.558 | -1.453 | 3.578 | 365.558 | -6.46326366 | 3.578 |  | 454.514 | 87.09417
365.671 | -1.389 | 3.578 | 365.671 | -6.17857758 | 3.578 |  | 454.614 | 86.99057
365.768 | -1.366 | 3.578 | 365.768 | -6.07626852 | 3.578 |  | 454.714 | 86.97295
365.858 | -1.199 | 3.579 | 365.858 | -5.33341578 | 3.579 |  | 454.814 | 87.00163
365.958 | -1.397 | 3.578 | 365.958 | -6.21416334 | 3.578 |  | 454.915 | 87.10708
366.058 | -1.377 | 3.578 | 366.058 | -6.12519894 | 3.578 |  | 455.014 | 87.14127
366.164 | -1.395 | 3.578 | 366.164 | -6.2052669 | 3.578 |  | 455.114 | 86.96611
366.258 | -1.29 | 3.578 | 366.258 | -5.7382038 | 3.578 |  | 455.214 | 86.85788
366.373 | -1.371 | 3.578 | 366.373 | -6.09850962 | 3.578 |  | 455.314 | 86.78242
366.458 | -1.386 | 3.577 | 366.458 | -6.16523292 | 3.577 |  | 455.413 | 86.76646
366.557 | -1.348 | 3.578 | 366.557 | -5.99620056 | 3.578 |  | 455.513 | 86.79353
366.662 | -1.506 | 3.579 | 366.662 | -6.69901932 | 3.579 |  | 455.612 | 86.79094
366.758 | -1.248 | 3.577 | 366.758 | -5.55137856 | 3.577 |  | 455.713 | 86.83418
366.858 | -1.329 | 3.579 | 366.858 | -5.91168438 | 3.579 |  | 455.813 | 86.86003
366.964 | -1.465 | 3.578 | 366.964 | -6.5166423 | 3.578 |  | 455.913 | 86.84065
367.058 | -1.487 | 3.578 | 367.058 | -6.61450314 | 3.578 |  | 456.013 | 86.81415
367.158 | -1.424 | 3.577 | 367.158 | -6.33426528 | 3.577 |  | 456.112 | 86.88261
367.258 | -1.376 | 3.578 | 367.258 | -6.12075072 | 3.578 |  | 456.212 | 86.95364
367.358 | -1.451 | 3.577 | 367.358 | -6.45436722 | 3.577 |  | 456.312 | 86.92291
367.466 | -1.6 | 3.577 | 367.466 | -7.117152 | 3.577 |  | 456.414 | 86.82303
367.558 | -1.613 | 3.577 | 367.558 | -7.17497886 | 3.577 |  | 456.514 | 86.832
367.659 | -1.417 | 3.579 | 367.659 | -6.30312774 | 3.579 |  | 456.614 | 86.8206
367.758 | -1.461 | 3.577 | 367.758 | -6.49884942 | 3.577 |  | 456.714 | 86.91322
367.857 | -1.38 | 3.576 | 367.857 | -6.1385436 | 3.576 |  | 456.814 | 86.85812
367.957 | -1.478 | 3.577 | 367.957 | -6.57446916 | 3.577 |  | 456.914 | 86.85502
368.058 | -1.507 | 3.577 | 368.058 | -6.70346754 | 3.577 |  | 457.014 | 86.74023
368.158 | -1.427 | 3.577 | 368.158 | -6.34760994 | 3.577 |  | 457.114 | 86.68075
368.258 | -1.152 | 3.577 | 368.258 | -5.12434944 | 3.577 |  | 457.214 | 86.69636
368.358 | -1.544 | 3.577 | 368.358 | -6.86805168 | 3.577 |  | 457.313 | 86.60712
368.457 | -1.45 | 3.577 | 368.457 | -6.449919 | 3.577 |  | 457.412 | 86.58163
368.558 | -1.428 | 3.582 | 368.558 | -6.35205816 | 3.582 |  | 457.512 | 86.56392
368.674 | -1.453 | 3.579 | 368.674 | -6.46326366 | 3.579 |  | 457.612 | 86.58672
368.757 | -1.389 | 3.576 | 368.757 | -6.17857758 | 3.576 |  | 457.712 | 86.5319
368.864 | -1.344 | 3.578 | 368.864 | -5.97840768 | 3.578 |  | 457.811 | 86.50384
368.957 | -1.418 | 3.576 | 368.957 | -6.30757596 | 3.576 |  | 457.913 | 86.51516
369.058 | -1.377 | 3.577 | 369.058 | -6.12519894 | 3.577 |  | 458.012 | 86.51525
369.157 | -0.977 | 3.577 | 369.157 | -4.34591094 | 3.577 |  | 458.113 | 86.52415
369.267 | -1.261 | 3.577 | 369.267 | -5.60920542 | 3.577 |  | 458.213 | 86.47382
369.357 | -1.374 | 3.577 | 369.357 | -6.11185428 | 3.577 |  | 458.313 | 86.44436
369.458 | -1.475 | 3.576 | 369.458 | -6.5611245 | 3.576 |  | 458.414 | 86.54951
369.558 | -1.362 | 3.577 | 369.558 | -6.05847564 | 3.577 |  | 458.513 | 86.60542
369.658 | -1.353 | 3.578 | 369.658 | -6.01844166 | 3.578 |  | 458.613 | 86.62169
369.758 | -1.206 | 3.577 | 369.758 | -5.36455332 | 3.577 |  | 458.713 | 86.59776
369.858 | -1.168 | 3.576 | 369.858 | -5.19552096 | 3.576 |  | 458.813 | 86.54752
369.957 | -1.42 | 3.576 | 369.957 | -6.3164724 | 3.576 |  | 458.913 | 86.49247
370.057 | -1.343 | 3.576 | 370.057 | -5.97395946 | 3.576 |  | 459.012 | 86.53664
370.167 | -0.768 | 3.576 | 370.167 | -3.41623296 | 3.576 |  | 459.113 | 86.68126
370.258 | -1.346 | 3.576 | 370.258 | -5.98730412 | 3.576 |  | 459.212 | 86.75622
370.357 | -1.45 | 3.576 | 370.357 | -6.449919 | 3.576 |  | 459.312 | 86.80692
370.458 | -1.339 | 3.576 | 370.458 | -5.95616658 | 3.576 |  | 459.412 | 86.70117
370.558 | -1.417 | 3.58 | 370.558 | -6.30312774 | 3.58 |  | 459.511 | 86.72292
370.658 | -1.364 | 3.576 | 370.658 | -6.06737208 | 3.576 |  | 459.613 | 86.75792
370.774 | -1.192 | 3.575 | 370.774 | -5.30227824 | 3.575 |  | 459.712 | 86.75866
370.857 | -1.166 | 3.577 | 370.857 | -5.18662452 | 3.577 |  | 459.812 | 86.73846
370.957 | -1.294 | 3.576 | 370.957 | -5.75599668 | 3.576 |  | 459.912 | 86.6544
371.067 | -1.289 | 3.576 | 371.067 | -5.73375558 | 3.576 |  | 460.011 | 86.65568
371.158 | -1.313 | 3.576 | 371.158 | -5.84051286 | 3.576 |  | 460.112 | 86.68021
371.258 | -1.147 | 3.576 | 371.258 | -5.10210834 | 3.576 |  | 460.211 | 86.66565
371.37 | -1.239 | 3.576 | 371.37 | -5.51134458 | 3.576 |  | 460.312 | 86.54509
371.462 | -1.291 | 3.578 | 371.462 | -5.74265202 | 3.578 |  | 460.412 | 86.545
371.56 | -1.258 | 3.579 | 371.56 | -5.59586076 | 3.579 |  | 460.512 | 86.47633
371.657 | -1.162 | 3.576 | 371.657 | -5.16883164 | 3.576 |  | 460.613 | 86.36545
371.758 | -1.247 | 3.575 | 371.758 | -5.54693034 | 3.575 |  | 460.712 | 86.28342
371.868 | -1.254 | 3.575 | 371.868 | -5.57806788 | 3.575 |  | 460.812 | 86.38572
371.976 | -1.302 | 3.576 | 371.976 | -5.79158244 | 3.576 |  | 460.912 | 86.3848
372.075 | -1.359 | 3.575 | 372.075 | -6.04513098 | 3.575 |  | 461.012 | 86.32516
372.157 | -1.215 | 3.575 | 372.157 | -5.4045873 | 3.575 |  | 461.112 | 86.25137
372.258 | -1.449 | 3.575 | 372.258 | -6.44547078 | 3.575 |  | 461.211 | 86.21268
372.358 | -1.398 | 3.575 | 372.358 | -6.21861156 | 3.575 |  | 461.312 | 86.18942
372.458 | -1.348 | 3.577 | 372.458 | -5.99620056 | 3.577 |  | 461.411 | 86.19727
372.557 | -1.244 | 3.576 | 372.557 | -5.53358568 | 3.576 |  | 461.511 | 86.203
372.657 | -1.452 | 3.575 | 372.657 | -6.45881544 | 3.575 |  | 461.611 | 86.14021
372.77 | -1.339 | 3.575 | 372.77 | -5.95616658 | 3.575 |  | 461.71 | 86.1916
372.857 | -1.365 | 3.575 | 372.857 | -6.0718203 | 3.575 |  | 461.812 | 86.18919
372.957 | -1.447 | 3.575 | 372.957 | -6.43657434 | 3.575 |  | 461.911 | 86.20562
373.066 | -1.076 | 3.575 | 373.066 | -4.78628472 | 3.575 |  | 462.012 | 86.29368
373.165 | -0.95 | 3.575 | 373.165 | -4.225809 | 3.575 |  | 462.112 | 86.4271
373.257 | -1.305 | 3.575 | 373.257 | -5.8049271 | 3.575 |  | 462.212 | 86.53269
373.364 | -1.312 | 3.575 | 373.364 | -5.83606464 | 3.575 |  | 462.313 | 86.59907
373.457 | -1.105 | 3.578 | 373.457 | -4.9152831 | 3.578 |  | 462.412 | 86.58345
373.557 | -1.201 | 3.575 | 373.557 | -5.34231222 | 3.575 |  | 462.513 | 86.57544
373.656 | -1.395 | 3.575 | 373.656 | -6.2052669 | 3.575 |  | 462.612 | 86.56567
373.756 | -1.29 | 3.575 | 373.756 | -5.7382038 | 3.575 |  | 462.712 | 86.5402
373.856 | -1.263 | 3.575 | 373.856 | -5.61810186 | 3.575 |  | 462.812 | 86.56573
373.956 | -1.466 | 3.574 | 373.956 | -6.52109052 | 3.574 |  | 462.912 | 86.61874
374.056 | -1.373 | 3.574 | 374.056 | -6.10740606 | 3.574 |  | 463.012 | 86.61927
374.166 | -1.55 | 3.574 | 374.166 | -6.894741 | 3.574 |  | 463.111 | 86.63845
374.265 | -1.255 | 3.574 | 374.265 | -5.5825161 | 3.574 |  | 463.212 | 86.51062
374.356 | -1.233 | 3.574 | 374.356 | -5.48465526 | 3.574 |  | 463.311 | 86.52502
374.466 | -1.177 | 3.58 | 374.466 | -5.23555494 | 3.58 |  | 463.411 | 86.57389
374.556 | -1.164 | 3.575 | 374.556 | -5.17772808 | 3.575 |  | 463.512 | 86.53997
374.679 | -1.273 | 3.576 | 374.679 | -5.66258406 | 3.576 |  | 463.612 | 86.44445
374.773 | -1.259 | 3.575 | 374.773 | -5.60030898 | 3.575 |  | 463.712 | 86.38628
374.857 | -1.217 | 3.574 | 374.857 | -5.41348374 | 3.574 |  | 463.811 | 86.39298
374.965 | -1.389 | 3.574 | 374.965 | -6.17857758 | 3.574 |  | 463.911 | 86.34956
375.057 | -0.814 | 3.574 | 375.057 | -3.62085108 | 3.574 |  | 464.011 | 86.30768
375.163 | -1.349 | 3.574 | 375.163 | -6.00064878 | 3.574 |  | 464.111 | 86.30807
375.257 | -1.253 | 3.574 | 375.257 | -5.57361966 | 3.574 |  | 464.212 | 86.33677
375.357 | -1.19 | 3.573 | 375.357 | -5.2933818 | 3.573 |  | 464.311 | 86.41465
375.461 | -1.282 | 3.577 | 375.461 | -5.70261804 | 3.577 |  | 464.411 | 86.45308
375.557 | -1.106 | 3.573 | 375.557 | -4.91973132 | 3.573 |  | 464.512 | 86.45301
375.656 | -1.163 | 3.574 | 375.656 | -5.17327986 | 3.574 |  | 464.612 | 86.45363
375.756 | -1.198 | 3.575 | 375.756 | -5.32896756 | 3.575 |  | 464.712 | 86.47671
375.867 | -1.246 | 3.574 | 375.867 | -5.54248212 | 3.574 |  | 464.811 | 86.43752
375.957 | -1.241 | 3.573 | 375.957 | -5.52024102 | 3.573 |  | 464.912 | 86.34458
376.062 | -1.109 | 3.573 | 376.062 | -4.93307598 | 3.573 |  | 465.011 | 86.31375
376.157 | -1.124 | 3.573 | 376.157 | -4.99979928 | 3.573 |  | 465.111 | 86.27245
376.257 | -1.109 | 3.573 | 376.257 | -4.93307598 | 3.573 |  | 465.211 | 86.23662
376.357 | -1.258 | 3.573 | 376.357 | -5.59586076 | 3.573 |  | 465.311 | 86.2642
376.458 | -1.119 | 3.572 | 376.458 | -4.97755818 | 3.572 |  | 465.411 | 86.25982
376.557 | -1.016 | 3.574 | 376.557 | -4.51939152 | 3.574 |  | 465.511 | 86.17934
376.657 | -1.182 | 3.574 | 376.657 | -5.25779604 | 3.574 |  | 465.61 | 86.12671
376.757 | -1.178 | 3.573 | 376.757 | -5.24000316 | 3.573 |  | 465.711 | 86.15538
376.858 | -1.236 | 3.573 | 376.858 | -5.49799992 | 3.573 |  | 465.811 | 86.07195
376.961 | -1.185 | 3.573 | 376.961 | -5.2711407 | 3.573 |  | 465.912 | 86.02545
377.058 | -1.119 | 3.573 | 377.058 | -4.97755818 | 3.573 |  | 466.012 | 86.00354
377.157 | -1.345 | 3.573 | 377.157 | -5.9828559 | 3.573 |  | 466.112 | 86.11386
377.258 | -1.204 | 3.573 | 377.258 | -5.35565688 | 3.573 |  | 466.212 | 86.15528
377.36 | -1.289 | 3.58 | 377.36 | -5.73375558 | 3.58 |  | 466.312 | 86.15319
377.458 | -1.305 | 3.573 | 377.458 | -5.8049271 | 3.573 |  | 466.412 | 86.14452
377.558 | -1.136 | 3.575 | 377.558 | -5.05317792 | 3.575 |  | 466.512 | 86.05684
377.657 | -1.392 | 3.574 | 377.657 | -6.19192224 | 3.574 |  | 466.612 | 85.96826
377.778 | -1.234 | 3.573 | 377.778 | -5.48910348 | 3.573 |  | 466.711 | 85.97054
377.858 | -1.297 | 3.573 | 377.858 | -5.76934134 | 3.573 |  | 466.811 | 86.02508
377.958 | -1.316 | 3.573 | 377.958 | -5.85385752 | 3.573 |  | 466.911 | 86.15675
378.058 | -1.049 | 3.573 | 378.058 | -4.66618278 | 3.573 |  | 467.011 | 86.27742
378.158 | -1.353 | 3.572 | 378.158 | -6.01844166 | 3.572 |  | 467.111 | 86.35331
378.265 | -1.403 | 3.573 | 378.265 | -6.24085266 | 3.573 |  | 467.21 | 86.39227
378.357 | -1.424 | 3.568 | 378.357 | -6.33426528 | 3.568 |  | 467.31 | 86.42554
378.463 | -1.221 | 3.573 | 378.463 | -5.43127662 | 3.573 |  | 467.411 | 86.41365
378.558 | -1.104 | 3.573 | 378.558 | -4.91083488 | 3.573 |  | 467.511 | 86.34514
378.676 | -1.262 | 3.573 | 378.676 | -5.61365364 | 3.573 |  | 467.611 | 86.38747
378.758 | -1.361 | 3.572 | 378.758 | -6.05402742 | 3.572 |  | 467.711 | 86.3707
378.867 | -1.33 | 3.572 | 378.867 | -5.9161326 | 3.572 |  | 467.81 | 86.37197
378.957 | -1.162 | 3.572 | 378.957 | -5.16883164 | 3.572 |  | 467.91 | 86.41566
379.063 | -1.341 | 3.572 | 379.063 | -5.96506302 | 3.572 |  | 468.01 | 86.41647
379.163 | -1.301 | 3.572 | 379.163 | -5.78713422 | 3.572 |  | 468.111 | 86.38757
379.276 | -1.243 | 3.57 | 379.276 | -5.52913746 | 3.57 |  | 468.211 | 86.42559
379.358 | -1.396 | 3.574 | 379.358 | -6.20971512 | 3.574 |  | 468.311 | 86.37834
379.46 | -1.391 | 3.571 | 379.46 | -6.18747402 | 3.571 |  | 468.411 | 86.27197
379.557 | -1.38 | 3.572 | 379.557 | -6.1385436 | 3.572 |  | 468.511 | 86.20148
379.657 | -1.224 | 3.571 | 379.657 | -5.44462128 | 3.571 |  | 468.611 | 86.0396
379.775 | -1.492 | 3.572 | 379.775 | -6.63674424 | 3.572 |  | 468.711 | 85.95586
379.864 | -1.44 | 3.572 | 379.864 | -6.4054368 | 3.572 |  | 468.811 | 85.94791
379.966 | -1.324 | 3.572 | 379.966 | -5.88944328 | 3.572 |  | 468.911 | 86.01308
380.075 | -1.244 | 3.571 | 380.075 | -5.53358568 | 3.571 |  | 469.011 | 86.14552
380.158 | -1.444 | 3.572 | 380.158 | -6.42322968 | 3.572 |  | 469.111 | 86.25201
380.257 | -1.273 | 3.573 | 380.257 | -5.66258406 | 3.573 |  | 469.211 | 86.24419
380.357 | -1.333 | 3.575 | 380.357 | -5.92947726 | 3.575 |  | 469.311 | 86.25832
380.457 | -1.257 | 3.572 | 380.457 | -5.59141254 | 3.572 |  | 469.41 | 86.30814
380.566 | -1.273 | 3.57 | 380.566 | -5.66258406 | 3.57 |  | 469.509 | 86.37366
380.658 | -1.249 | 3.571 | 380.658 | -5.55582678 | 3.571 |  | 469.61 | 86.46768
380.758 | -1.393 | 3.571 | 380.758 | -6.19637046 | 3.571 |  | 469.71 | 86.37656
380.857 | -1.386 | 3.571 | 380.857 | -6.16523292 | 3.571 |  | 469.811 | 86.3755
380.965 | -1.157 | 3.571 | 380.965 | -5.14659054 | 3.571 |  | 469.911 | 86.27261
381.058 | -1.477 | 3.571 | 381.058 | -6.57002094 | 3.571 |  | 470.011 | 86.26042
381.158 | -1.556 | 3.571 | 381.158 | -6.92143032 | 3.571 |  | 470.112 | 86.26244
381.258 | -1.522 | 3.571 | 381.258 | -6.77019084 | 3.571 |  | 470.211 | 86.299
381.358 | -1.212 | 3.57 | 381.358 | -5.39124264 | 3.57 |  | 470.311 | 86.31068
381.469 | -1.331 | 3.571 | 381.469 | -5.92058082 | 3.571 |  | 470.412 | 86.35717
381.558 | -1.329 | 3.572 | 381.558 | -5.91168438 | 3.572 |  | 470.512 | 86.38564
381.658 | -1.307 | 3.57 | 381.658 | -5.81382354 | 3.57 |  | 470.612 | 86.37123
381.774 | -1.48 | 3.57 | 381.774 | -6.5833656 | 3.57 |  | 470.711 | 86.34619
381.857 | -0.872 | 3.57 | 381.857 | -3.87884784 | 3.57 |  | 470.811 | 86.32487
381.957 | -1.304 | 3.571 | 381.957 | -5.80047888 | 3.571 |  | 470.911 | 86.29288
382.058 | -1.471 | 3.57 | 382.058 | -6.54333162 | 3.57 |  | 471.011 | 86.20811
382.166 | -1.359 | 3.57 | 382.166 | -6.04513098 | 3.57 |  | 471.111 | 86.17459
382.257 | -1.29 | 3.583 | 382.257 | -5.7382038 | 3.583 |  | 471.21 | 86.08673
382.365 | -1.322 | 3.569 | 382.365 | -5.88054684 | 3.569 |  | 471.311 | 85.95203
382.457 | -1.302 | 3.572 | 382.457 | -5.79158244 | 3.572 |  | 471.41 | 85.7741
382.557 | -1.269 | 3.571 | 382.557 | -5.64479118 | 3.571 |  | 471.51 | 85.69007
382.664 | -1.467 | 3.57 | 382.664 | -6.52553874 | 3.57 |  | 471.61 | 85.66746
382.757 | -1.099 | 3.57 | 382.757 | -4.88859378 | 3.57 |  | 471.709 | 85.78892
382.862 | -1.239 | 3.57 | 382.862 | -5.51134458 | 3.57 |  | 471.809 | 85.90145
382.957 | -1.216 | 3.57 | 382.957 | -5.40903552 | 3.57 |  | 471.91 | 85.82365
383.058 | -1.365 | 3.57 | 383.058 | -6.0718203 | 3.57 |  | 472.011 | 85.68982
383.166 | -1.158 | 3.571 | 383.166 | -5.15103876 | 3.571 |  | 472.111 | 85.71206
383.258 | -1.146 | 3.571 | 383.258 | -5.09766012 | 3.571 |  | 472.211 | 85.78748
383.359 | -1.101 | 3.57 | 383.359 | -4.89749022 | 3.57 |  | 472.312 | 85.75443
383.459 | -1.412 | 3.57 | 383.459 | -6.28088664 | 3.57 |  | 472.41 | 85.72361
383.558 | -1.335 | 3.57 | 383.558 | -5.9383737 | 3.57 |  | 472.51 | 85.60545
383.658 | -1.485 | 3.57 | 383.658 | -6.6056067 | 3.57 |  | 472.61 | 85.56676
383.757 | -1.375 | 3.57 | 383.757 | -6.1163025 | 3.57 |  | 472.71 | 85.59111
383.857 | -1.255 | 3.57 | 383.857 | -5.5825161 | 3.57 |  | 472.81 | 85.70707
383.958 | -1.294 | 3.569 | 383.958 | -5.75599668 | 3.569 |  | 472.909 | 85.75897
384.058 | -1.369 | 3.57 | 384.058 | -6.08961318 | 3.57 |  | 473.01 | 85.6759
384.159 | -1.256 | 3.569 | 384.159 | -5.58696432 | 3.569 |  | 473.109 | 85.67268
384.272 | -1.228 | 3.568 | 384.272 | -5.46241416 | 3.568 |  | 473.209 | 85.71839
384.358 | -1.139 | 3.57 | 384.358 | -5.06652258 | 3.57 |  | 473.309 | 85.6466
384.458 | -1.169 | 3.57 | 384.458 | -5.19996918 | 3.57 |  | 473.408 | 85.67469
384.557 | -1.324 | 3.569 | 384.557 | -5.88944328 | 3.569 |  | 473.51 | 85.64997
384.658 | -1.346 | 3.569 | 384.658 | -5.98730412 | 3.569 |  | 473.609 | 85.70043
384.757 | -1.095 | 3.569 | 384.757 | -4.8708009 | 3.569 |  | 473.71 | 85.65636
384.857 | -0.478 | 3.569 | 384.857 | -2.12624916 | 3.569 |  | 473.81 | 85.71203
384.973 | -1.344 | 3.569 | 384.973 | -5.97840768 | 3.569 |  | 473.91 | 85.77113
385.058 | -1.496 | 3.569 | 385.058 | -6.65453712 | 3.569 |  | 474.011 | 85.69059
385.157 | -1.395 | 3.572 | 385.157 | -6.2052669 | 3.572 |  | 474.11 | 85.63012
385.257 | -1.284 | 3.566 | 385.257 | -5.71151448 | 3.566 |  | 474.21 | 85.59103
385.358 | -1.197 | 3.569 | 385.358 | -5.32451934 | 3.569 |  | 474.31 | 85.50166
385.459 | -1.399 | 3.568 | 385.459 | -6.22305978 | 3.568 |  | 474.41 | 85.46806
385.572 | -1.422 | 3.569 | 385.572 | -6.32536884 | 3.569 |  | 474.511 | 85.47955
385.658 | -1.438 | 3.569 | 385.658 | -6.39654036 | 3.569 |  | 474.61 | 85.43248
385.763 | -1.181 | 3.569 | 385.763 | -5.25334782 | 3.569 |  | 474.711 | 85.39879
385.868 | -1.258 | 3.569 | 385.868 | -5.59586076 | 3.569 |  | 474.81 | 85.39106
385.962 | -1.401 | 3.568 | 385.962 | -6.23195622 | 3.568 |  | 474.909 | 85.43699
386.058 | -1.288 | 3.568 | 386.058 | -5.72930736 | 3.568 |  | 475.009 | 85.51541
386.157 | -1.411 | 3.571 | 386.157 | -6.27643842 | 3.571 |  | 475.108 | 85.54832
386.257 | -1.286 | 3.569 | 386.257 | -5.72041092 | 3.569 |  | 475.21 | 85.57054
386.357 | -1.148 | 3.569 | 386.357 | -5.10655656 | 3.569 |  | 475.309 | 85.60216
386.457 | -1.188 | 3.569 | 386.457 | -5.28448536 | 3.569 |  | 475.409 | 85.57246
386.557 | -1.279 | 3.568 | 386.557 | -5.68927338 | 3.568 |  | 475.509 | 85.55715
386.657 | -1.335 | 3.568 | 386.657 | -5.9383737 | 3.568 |  | 475.608 | 85.46498
386.757 | -1.226 | 3.568 | 386.757 | -5.45351772 | 3.568 |  | 475.709 | 85.50214
386.857 | -1.291 | 3.568 | 386.857 | -5.74265202 | 3.568 |  | 475.808 | 85.60263
386.97 | -1.296 | 3.568 | 386.97 | -5.76489312 | 3.568 |  | 475.909 | 85.53645
387.058 | -1.284 | 3.568 | 387.058 | -5.71151448 | 3.568 |  | 476.009 | 85.44215
387.158 | -1.226 | 3.57 | 387.158 | -5.45351772 | 3.57 |  | 476.109 | 85.34509
387.258 | -1.153 | 3.568 | 387.258 | -5.12879766 | 3.568 |  | 476.21 | 85.3713
387.358 | -1.242 | 3.568 | 387.358 | -5.52468924 | 3.568 |  | 476.309 | 85.41902
387.464 | -1.107 | 3.568 | 387.464 | -4.92417954 | 3.568 |  | 476.41 | 85.36803
387.573 | -1.245 | 3.568 | 387.573 | -5.5380339 | 3.568 |  | 476.509 | 85.43472
387.659 | -1.17 | 3.568 | 387.659 | -5.2044174 | 3.568 |  | 476.609 | 85.47125
387.758 | -0.217 | 3.568 | 387.758 | -0.96526374 | 3.568 |  | 476.709 | 85.47127
387.858 | -1.302 | 3.568 | 387.858 | -5.79158244 | 3.568 |  | 476.808 | 85.47967
387.958 | -1.231 | 3.568 | 387.958 | -5.47575882 | 3.568 |  | 476.909 | 85.46002
388.058 | -1.248 | 3.568 | 388.058 | -5.55137856 | 3.568 |  | 477.008 | 85.47339
388.169 | -1.186 | 3.566 | 388.169 | -5.27558892 | 3.566 |  | 477.108 | 85.42654
388.257 | -1.171 | 3.568 | 388.257 | -5.20886562 | 3.568 |  | 477.208 | 85.32573
388.365 | -1.186 | 3.568 | 388.365 | -5.27558892 | 3.568 |  | 477.308 | 85.29977
388.457 | -1.262 | 3.568 | 388.457 | -5.61365364 | 3.568 |  | 477.409 | 85.28334
388.557 | -1.212 | 3.567 | 388.557 | -5.39124264 | 3.567 |  | 477.508 | 85.29726
388.661 | -1.221 | 3.567 | 388.661 | -5.43127662 | 3.567 |  | 477.609 | 85.24403
388.758 | -1.182 | 3.567 | 388.758 | -5.25779604 | 3.567 |  | 477.709 | 85.26556
388.857 | -1.415 | 3.567 | 388.857 | -6.2942313 | 3.567 |  | 477.809 | 85.2813
388.957 | -1.262 | 3.568 | 388.957 | -5.61365364 | 3.568 |  | 477.909 | 85.31869
389.057 | -1.196 | 3.568 | 389.057 | -5.32007112 | 3.568 |  | 478.008 | 85.33554
389.159 | -1.352 | 3.565 | 389.159 | -6.01399344 | 3.565 |  | 478.109 | 85.38277
389.258 | -1.35 | 3.568 | 389.258 | -6.005097 | 3.568 |  | 478.208 | 85.43191
389.358 | -1.199 | 3.568 | 389.358 | -5.33341578 | 3.568 |  | 478.308 | 85.47224
389.458 | -1.346 | 3.567 | 389.458 | -5.98730412 | 3.567 |  | 478.409 | 85.51871
389.576 | -1.306 | 3.567 | 389.576 | -5.80937532 | 3.567 |  | 478.508 | 85.50716
389.674 | -0.72 | 3.567 | 389.674 | -3.2027184 | 3.567 |  | 478.609 | 85.48566
389.769 | -1.486 | 3.567 | 389.769 | -6.61005492 | 3.567 |  | 478.708 | 85.49512
389.858 | -1.39 | 3.566 | 389.858 | -6.1830258 | 3.566 |  | 478.808 | 85.54585
389.957 | -1.409 | 3.566 | 389.957 | -6.26754198 | 3.566 |  | 478.908 | 85.51632
390.058 | -1.254 | 3.571 | 390.058 | -5.57806788 | 3.571 |  | 479.008 | 85.49899
390.178 | -1.404 | 3.568 | 390.178 | -6.24530088 | 3.568 |  | 479.109 | 85.54855
390.264 | -1.249 | 3.567 | 390.264 | -5.55582678 | 3.567 |  | 479.208 | 85.44196
390.357 | -1.396 | 3.567 | 390.357 | -6.20971512 | 3.567 |  | 479.308 | 85.33785
390.459 | -1.282 | 3.566 | 390.459 | -5.70261804 | 3.566 |  | 479.408 | 85.28545
390.558 | -1.319 | 3.566 | 390.558 | -5.86720218 | 3.566 |  | 479.508 | 85.27765
390.657 | -1.258 | 3.566 | 390.657 | -5.59586076 | 3.566 |  | 479.608 | 85.25954
390.757 | -1.404 | 3.566 | 390.757 | -6.24530088 | 3.566 |  | 479.707 | 85.18162
390.858 | -1.155 | 3.566 | 390.858 | -5.1376941 | 3.566 |  | 479.808 | 85.17671
390.958 | -1.277 | 3.568 | 390.958 | -5.68037694 | 3.568 |  | 479.908 | 85.03471
391.069 | -1.297 | 3.566 | 391.069 | -5.76934134 | 3.566 |  | 480.008 | 85.12569
391.157 | -1.19 | 3.566 | 391.157 | -5.2933818 | 3.566 |  | 480.109 | 85.24745
391.272 | -1.146 | 3.565 | 391.272 | -5.09766012 | 3.565 |  | 480.208 | 85.34768
391.366 | -1.328 | 3.566 | 391.366 | -5.90723616 | 3.566 |  | 480.31 | 85.33575
391.468 | -1.264 | 3.566 | 391.468 | -5.62255008 | 3.566 |  | 480.409 | 85.3549
391.558 | -1.167 | 3.566 | 391.558 | -5.19107274 | 3.566 |  | 480.509 | 85.3647
391.671 | -1.095 | 3.566 | 391.671 | -4.8708009 | 3.566 |  | 480.609 | 85.36548
391.757 | -1.192 | 3.566 | 391.757 | -5.30227824 | 3.566 |  | 480.709 | 85.33189
391.858 | -1.193 | 3.566 | 391.858 | -5.30672646 | 3.566 |  | 480.808 | 85.3183
391.958 | -1.263 | 3.567 | 391.958 | -5.61810186 | 3.567 |  | 480.907 | 85.28542
392.059 | -1.295 | 3.569 | 392.059 | -5.7604449 | 3.569 |  | 481.008 | 85.33615
392.158 | -1.326 | 3.566 | 392.158 | -5.89833972 | 3.566 |  | 481.107 | 85.32955
392.258 | -1.267 | 3.565 | 392.258 | -5.63589474 | 3.565 |  | 481.207 | 85.33864
392.358 | -1.419 | 3.565 | 392.358 | -6.31202418 | 3.565 |  | 481.308 | 85.24667
392.457 | -1.306 | 3.565 | 392.457 | -5.80937532 | 3.565 |  | 481.408 | 85.3322
392.584 | -1.324 | 3.565 | 392.584 | -5.88944328 | 3.565 |  | 481.509 | 85.44427
392.658 | -1.333 | 3.565 | 392.658 | -5.92947726 | 3.565 |  | 481.608 | 85.46582
392.757 | -1.413 | 3.565 | 392.757 | -6.28533486 | 3.565 |  | 481.708 | 85.4462
392.857 | -1.393 | 3.565 | 392.857 | -6.19637046 | 3.565 |  | 481.808 | 85.55529
392.964 | -1.395 | 3.565 | 392.964 | -6.2052669 | 3.565 |  | 481.908 | 85.59923
393.057 | -1.36 | 3.566 | 393.057 | -6.0495792 | 3.566 |  | 482.008 | 85.6484
393.158 | -1.097 | 3.565 | 393.158 | -4.87969734 | 3.565 |  | 482.107 | 85.61037
393.258 | -1.345 | 3.564 | 393.258 | -5.9828559 | 3.564 |  | 482.208 | 85.55564
393.357 | -1.206 | 3.565 | 393.357 | -5.36455332 | 3.565 |  | 482.308 | 85.52724
393.46 | -1.299 | 3.565 | 393.46 | -5.77823778 | 3.565 |  | 482.408 | 85.52009
393.559 | -1.093 | 3.565 | 393.559 | -4.86190446 | 3.565 |  | 482.509 | 85.50564
393.659 | -1.088 | 3.565 | 393.659 | -4.83966336 | 3.565 |  | 482.609 | 85.43085
393.778 | -1.366 | 3.564 | 393.778 | -6.07626852 | 3.564 |  | 482.709 | 85.31763
393.867 | -1.367 | 3.564 | 393.867 | -6.08071674 | 3.564 |  | 482.808 | 85.24134
393.959 | -1.146 | 3.565 | 393.959 | -5.09766012 | 3.565 |  | 482.908 | 85.22129
394.059 | -1.223 | 3.563 | 394.059 | -5.44017306 | 3.563 |  | 483.008 | 85.10111
394.16 | -1.217 | 3.565 | 394.16 | -5.41348374 | 3.565 |  | 483.108 | 85.13325
394.259 | -1.226 | 3.564 | 394.259 | -5.45351772 | 3.564 |  | 483.208 | 85.18952
394.358 | -1.306 | 3.564 | 394.358 | -5.80937532 | 3.564 |  | 483.307 | 85.21832
394.482 | -1.077 | 3.564 | 394.482 | -4.79073294 | 3.564 |  | 483.407 | 85.19669
394.566 | -1.021 | 3.564 | 394.566 | -4.54163262 | 3.564 |  | 483.507 | 85.14853
394.658 | -1.249 | 3.564 | 394.658 | -5.55582678 | 3.564 |  | 483.607 | 85.23077
394.785 | -1.357 | 3.564 | 394.785 | -6.03623454 | 3.564 |  | 483.708 | 85.28989
394.858 | -1.485 | 3.564 | 394.858 | -6.6056067 | 3.564 |  | 483.807 | 85.28203
394.958 | -1.381 | 3.567 | 394.958 | -6.14299182 | 3.567 |  | 483.908 | 85.37325
395.058 | -1.301 | 3.564 | 395.058 | -5.78713422 | 3.564 |  | 484.008 | 85.45491
395.16 | -1.367 | 3.565 | 395.16 | -6.08071674 | 3.565 |  | 484.108 | 85.4847
395.289 | -1.286 | 3.564 | 395.289 | -5.72041092 | 3.564 |  | 484.209 | 85.4882
395.358 | -1.324 | 3.564 | 395.358 | -5.88944328 | 3.564 |  | 484.308 | 85.53846
395.475 | -1.345 | 3.564 | 395.475 | -5.9828559 | 3.564 |  | 484.409 | 85.59864
395.559 | -1.094 | 3.564 | 395.559 | -4.86635268 | 3.564 |  | 484.508 | 85.55927
395.659 | -1.306 | 3.564 | 395.659 | -5.80937532 | 3.564 |  | 484.608 | 85.45197
395.774 | -1.306 | 3.563 | 395.774 | -5.80937532 | 3.563 |  | 484.708 | 85.53496
395.859 | -1.36 | 3.562 | 395.859 | -6.0495792 | 3.562 |  | 484.808 | 85.55263
395.959 | -1.235 | 3.567 | 395.959 | -5.4935517 | 3.567 |  | 484.908 | 85.42366
396.063 | -1.221 | 3.563 | 396.063 | -5.43127662 | 3.563 |  | 485.008 | 85.3548
396.159 | -1.223 | 3.562 | 396.159 | -5.44017306 | 3.562 |  | 485.107 | 85.28952
396.26 | -1.175 | 3.563 | 396.26 | -5.2266585 | 3.563 |  | 485.207 | 85.33239
396.36 | -1.243 | 3.563 | 396.36 | -5.52913746 | 3.563 |  | 485.307 | 85.35153
396.472 | -1.123 | 3.563 | 396.472 | -4.99535106 | 3.563 |  | 485.408 | 85.45146
396.558 | -0.798 | 3.563 | 396.558 | -3.54967956 | 3.563 |  | 485.508 | 85.54575
396.666 | -1.357 | 3.563 | 396.666 | -6.03623454 | 3.563 |  | 485.607 | 85.46476
396.774 | -1.406 | 3.562 | 396.774 | -6.25419732 | 3.562 |  | 485.707 | 85.37673
396.858 | -1.358 | 3.563 | 396.858 | -6.04068276 | 3.563 |  | 485.807 | 85.4284
396.959 | -1.174 | 3.562 | 396.959 | -5.22221028 | 3.562 |  | 485.907 | 85.50009
397.058 | -1.126 | 3.562 | 397.058 | -5.00869572 | 3.562 |  | 486.007 | 85.55737
397.16 | -1.147 | 3.564 | 397.16 | -5.10210834 | 3.564 |  | 486.107 | 85.59137
397.259 | -1.192 | 3.562 | 397.259 | -5.30227824 | 3.562 |  | 486.207 | 85.70899
397.363 | -1.304 | 3.562 | 397.363 | -5.80047888 | 3.562 |  | 486.307 | 85.64395
397.462 | -0.81 | 3.562 | 397.462 | -3.6030582 | 3.562 |  | 486.408 | 85.59143
397.558 | -1.281 | 3.562 | 397.558 | -5.69816982 | 3.562 |  | 486.508 | 85.69771
397.675 | -1.201 | 3.562 | 397.675 | -5.34231222 | 3.562 |  | 486.608 | 85.60634
397.758 | -1.198 | 3.562 | 397.758 | -5.32896756 | 3.562 |  | 486.708 | 85.63114
397.861 | -1.032 | 3.565 | 397.861 | -4.59056304 | 3.565 |  | 486.807 | 85.60945
397.958 | -1.311 | 3.563 | 397.958 | -5.83161642 | 3.563 |  | 486.907 | 85.62629
398.059 | -1.231 | 3.562 | 398.059 | -5.47575882 | 3.562 |  | 487.007 | 85.60697
398.16 | -1.174 | 3.563 | 398.16 | -5.22221028 | 3.563 |  | 487.107 | 85.63161
398.276 | -1.252 | 3.562 | 398.276 | -5.56917144 | 3.562 |  | 487.207 | 85.6637
398.358 | -1.242 | 3.562 | 398.358 | -5.52468924 | 3.562 |  | 487.306 | 85.66379
398.459 | -0.861 | 3.562 | 398.459 | -3.82991742 | 3.562 |  | 487.406 | 85.57088
398.559 | -1.344 | 3.562 | 398.559 | -5.97840768 | 3.562 |  | 487.506 | 85.54652
398.658 | -1.16 | 3.562 | 398.658 | -5.1599352 | 3.562 |  | 487.607 | 85.52633
398.758 | -1.084 | 3.562 | 398.758 | -4.82187048 | 3.562 |  | 487.707 | 85.52279
398.865 | -1.179 | 3.559 | 398.865 | -5.24445138 | 3.559 |  | 487.807 | 85.44235
398.958 | -1.201 | 3.561 | 398.958 | -5.34231222 | 3.561 |  | 487.907 | 85.3717
399.058 | -1.094 | 3.563 | 399.058 | -4.86635268 | 3.563 |  | 488.007 | 85.24367
399.168 | -1.395 | 3.561 | 399.168 | -6.2052669 | 3.561 |  | 488.108 | 85.18771
399.259 | -1.248 | 3.561 | 399.259 | -5.55137856 | 3.561 |  | 488.208 | 85.05875
399.359 | -1.288 | 3.561 | 399.359 | -5.72930736 | 3.561 |  | 488.308 | 85.00058
399.46 | -0.751 | 3.561 | 399.46 | -3.34061322 | 3.561 |  | 488.408 | 84.87113
399.559 | -1.255 | 3.561 | 399.559 | -5.5825161 | 3.561 |  | 488.507 | 84.78436
399.659 | -1.208 | 3.561 | 399.659 | -5.37344976 | 3.561 |  | 488.607 | 84.75637
399.759 | -1.186 | 3.56 | 399.759 | -5.27558892 | 3.56 |  | 488.707 | 84.67016
399.858 | -1.296 | 3.561 | 399.858 | -5.76489312 | 3.561 |  | 488.807 | 84.70239
399.97 | -1.285 | 3.561 | 399.97 | -5.7159627 | 3.561 |  | 488.908 | 84.77521
400.058 | -1.34 | 3.562 | 400.058 | -5.9606148 | 3.562 |  | 489.007 | 84.8549
400.159 | -1.308 | 3.561 | 400.159 | -5.81827176 | 3.561 |  | 489.108 | 84.87355
400.26 | -1.212 | 3.561 | 400.26 | -5.39124264 | 3.561 |  | 489.207 | 84.89
400.367 | -1.168 | 3.561 | 400.367 | -5.19552096 | 3.561 |  | 489.308 | 84.87864
400.458 | -0.797 | 3.561 | 400.458 | -3.54523134 | 3.561 |  | 489.407 | 84.86067
400.559 | -1.106 | 3.56 | 400.559 | -4.91973132 | 3.56 |  | 489.506 | 84.84391
400.659 | -1.194 | 3.56 | 400.659 | -5.31117468 | 3.56 |  | 489.607 | 84.85156
400.759 | -1.086 | 3.562 | 400.759 | -4.83076692 | 3.562 |  | 489.706 | 84.85906
400.858 | -1.065 | 3.562 | 400.858 | -4.7373543 | 3.562 |  | 489.806 | 84.90356
400.958 | -1.185 | 3.561 | 400.958 | -5.2711407 | 3.561 |  | 489.907 | 84.93921
401.058 | -1.27 | 3.558 | 401.058 | -5.6492394 | 3.558 |  | 490.007 | 84.90159
401.158 | -1.23 | 3.56 | 401.158 | -5.4713106 | 3.56 |  | 490.108 | 84.87509
401.258 | -1.281 | 3.56 | 401.258 | -5.69816982 | 3.56 |  | 490.207 | 84.86926
401.358 | -1.105 | 3.56 | 401.358 | -4.9152831 | 3.56 |  | 490.308 | 84.84612
401.459 | -1.092 | 3.56 | 401.459 | -4.85745624 | 3.56 |  | 490.407 | 84.82309
401.558 | -1.051 | 3.56 | 401.558 | -4.67507922 | 3.56 |  | 490.507 | 84.6585
401.659 | -1.29 | 3.56 | 401.659 | -5.7382038 | 3.56 |  | 490.607 | 84.51375
401.758 | -1.239 | 3.562 | 401.758 | -5.51134458 | 3.562 |  | 490.706 | 84.51095
401.873 | -1.189 | 3.56 | 401.873 | -5.28893358 | 3.56 |  | 490.807 | 84.56898
401.959 | -1.208 | 3.56 | 401.959 | -5.37344976 | 3.56 |  | 490.906 | 84.61632
402.059 | -1.208 | 3.561 | 402.059 | -5.37344976 | 3.561 |  | 491.006 | 84.68336
402.169 | -1.283 | 3.559 | 402.169 | -5.70706626 | 3.559 |  | 491.106 | 84.6902
402.259 | -1.005 | 3.559 | 402.259 | -4.4704611 | 3.559 |  | 491.205 | 84.67896
402.36 | -0.945 | 3.559 | 402.36 | -4.2035679 | 3.559 |  | 491.306 | 84.66155
402.462 | -1.33 | 3.559 | 402.462 | -5.9161326 | 3.559 |  | 491.405 | 84.65622
402.561 | -1.133 | 3.56 | 402.561 | -5.03983326 | 3.56 |  | 491.506 | 84.65965
402.659 | -1.159 | 3.559 | 402.659 | -5.15548698 | 3.559 |  | 491.606 | 84.67066
402.769 | -1.297 | 3.558 | 402.769 | -5.76934134 | 3.558 |  | 491.706 | 84.56226
402.859 | -1.317 | 3.558 | 402.859 | -5.85830574 | 3.558 |  | 491.807 | 84.47433
402.966 | -1.133 | 3.558 | 402.966 | -5.03983326 | 3.558 |  | 491.907 | 84.40848
403.058 | -1.17 | 3.558 | 403.058 | -5.2044174 | 3.558 |  | 492.008 | 84.38152
403.159 | -1.242 | 3.559 | 403.159 | -5.52468924 | 3.559 |  | 492.108 | 84.32821
403.258 | -0.68 | 3.559 | 403.258 | -3.0247896 | 3.559 |  | 492.208 | 84.28538
403.358 | -0.933 | 3.559 | 403.358 | -4.15018926 | 3.559 |  | 492.308 | 84.22749
403.459 | -1.172 | 3.559 | 403.459 | -5.21331384 | 3.559 |  | 492.407 | 84.16575
403.569 | -1.117 | 3.559 | 403.569 | -4.96866174 | 3.559 |  | 492.508 | 84.21303
403.659 | -1.082 | 3.558 | 403.659 | -4.81297404 | 3.558 |  | 492.607 | 84.28773
403.758 | -0.965 | 3.561 | 403.758 | -4.2925323 | 3.561 |  | 492.707 | 84.3291
403.867 | -1.056 | 3.559 | 403.867 | -4.69732032 | 3.559 |  | 492.807 | 84.3062
403.965 | -0.959 | 3.556 | 403.965 | -4.26584298 | 3.556 |  | 492.905 | 84.30367
404.058 | -1.115 | 3.558 | 404.058 | -4.9597653 | 3.558 |  | 493.006 | 84.35999
404.163 | -1.259 | 3.558 | 404.163 | -5.60030898 | 3.558 |  | 493.105 | 84.31047
404.258 | -0.839 | 3.558 | 404.258 | -3.73205658 | 3.558 |  | 493.206 | 84.34043
404.358 | -1.168 | 3.558 | 404.358 | -5.19552096 | 3.558 |  | 493.306 | 84.44812
404.458 | -1.074 | 3.558 | 404.458 | -4.77738828 | 3.558 |  | 493.406 | 84.43294
404.558 | -1.083 | 3.558 | 404.558 | -4.81742226 | 3.558 |  | 493.507 | 84.54374
404.659 | -1.193 | 3.559 | 404.659 | -5.30672646 | 3.559 |  | 493.606 | 84.59666
404.758 | -1.115 | 3.556 | 404.758 | -4.9597653 | 3.556 |  | 493.707 | 84.5732
404.873 | -1 | 3.557 | 404.873 | -4.44822 | 3.557 |  | 493.806 | 84.52348
404.958 | -1.041 | 3.557 | 404.958 | -4.63059702 | 3.557 |  | 493.906 | 84.4707
405.059 | -1.032 | 3.558 | 405.059 | -4.59056304 | 3.558 |  | 494.007 | 84.4445
405.159 | -1.131 | 3.557 | 405.159 | -5.03093682 | 3.557 |  | 494.106 | 84.5236
405.259 | -1.263 | 3.557 | 405.259 | -5.61810186 | 3.557 |  | 494.208 | 84.41097
405.359 | -1.145 | 3.557 | 405.359 | -5.0932119 | 3.557 |  | 494.307 | 84.35041
405.459 | -1.029 | 3.557 | 405.459 | -4.57721838 | 3.557 |  | 494.406 | 84.33156
405.575 | -1.151 | 3.557 | 405.575 | -5.11990122 | 3.557 |  | 494.506 | 84.27763
405.658 | -0.865 | 3.56 | 405.658 | -3.8477103 | 3.56 |  | 494.605 | 84.18842
405.758 | -1.11 | 3.557 | 405.758 | -4.9375242 | 3.557 |  | 494.706 | 84.14878
405.857 | -0.937 | 3.558 | 405.857 | -4.16798214 | 3.558 |  | 494.805 | 84.1295
405.968 | -0.865 | 3.557 | 405.968 | -3.8477103 | 3.557 |  | 494.905 | 84.19501
406.058 | -1.005 | 3.557 | 406.058 | -4.4704611 | 3.557 |  | 495.005 | 84.2515
406.158 | -1.053 | 3.557 | 406.158 | -4.68397566 | 3.557 |  | 495.105 | 84.26838
406.258 | -0.761 | 3.557 | 406.258 | -3.38509542 | 3.557 |  | 495.205 | 84.28892
406.357 | -1.188 | 3.556 | 406.357 | -5.28448536 | 3.556 |  | 495.304 | 84.35609
406.46 | -1.132 | 3.556 | 406.46 | -5.03538504 | 3.556 |  | 495.406 | 84.48519
406.569 | -1.01 | 3.556 | 406.569 | -4.4927022 | 3.556 |  | 495.506 | 84.57072
406.671 | -1.106 | 3.56 | 406.671 | -4.91973132 | 3.56 |  | 495.606 | 84.63416
406.758 | -1.148 | 3.556 | 406.758 | -5.10655656 | 3.556 |  | 495.707 | 84.59686
406.857 | -1.163 | 3.556 | 406.857 | -5.17327986 | 3.556 |  | 495.806 | 84.64671
406.958 | -1.037 | 3.556 | 406.958 | -4.61280414 | 3.556 |  | 495.907 | 84.64307
407.058 | -1.099 | 3.556 | 407.058 | -4.88859378 | 3.556 |  | 496.006 | 84.55352
407.159 | -1.19 | 3.556 | 407.159 | -5.2933818 | 3.556 |  | 496.107 | 84.59122
407.277 | -0.727 | 3.556 | 407.277 | -3.23385594 | 3.556 |  | 496.206 | 84.62773
407.358 | -1.092 | 3.556 | 407.358 | -4.85745624 | 3.556 |  | 496.306 | 84.56751
407.467 | -1.011 | 3.556 | 407.467 | -4.49715042 | 3.556 |  | 496.406 | 84.51834
407.558 | -0.977 | 3.556 | 407.558 | -4.34591094 | 3.556 |  | 496.506 | 84.47982
407.68 | -1.01 | 3.556 | 407.68 | -4.4927022 | 3.556 |  | 496.606 | 84.45795
407.761 | -0.902 | 3.556 | 407.761 | -4.01229444 | 3.556 |  | 496.705 | 84.44786
407.857 | -0.971 | 3.556 | 407.857 | -4.31922162 | 3.556 |  | 496.805 | 84.48338
407.964 | -0.971 | 3.555 | 407.964 | -4.31922162 | 3.555 |  | 496.905 | 84.6104
408.057 | -1.083 | 3.555 | 408.057 | -4.81742226 | 3.555 |  | 497.005 | 84.73103
408.158 | -1.001 | 3.555 | 408.158 | -4.45266822 | 3.555 |  | 497.106 | 84.80657
408.258 | -1.057 | 3.555 | 408.258 | -4.70176854 | 3.555 |  | 497.205 | 84.77211
408.358 | -1.02 | 3.555 | 408.358 | -4.5371844 | 3.555 |  | 497.305 | 84.79202
408.458 | -0.948 | 3.555 | 408.458 | -4.21691256 | 3.555 |  | 497.405 | 84.86491
408.558 | -1.059 | 3.558 | 408.558 | -4.71066498 | 3.558 |  | 497.505 | 84.79327
408.658 | -1.155 | 3.555 | 408.658 | -5.1376941 | 3.555 |  | 497.605 | 84.63261
408.777 | -0.957 | 3.554 | 408.777 | -4.25694654 | 3.554 |  | 497.704 | 84.61124
408.858 | -1.003 | 3.554 | 408.858 | -4.46156466 | 3.554 |  | 497.805 | 84.65021
408.958 | -1.121 | 3.555 | 408.958 | -4.98645462 | 3.555 |  | 497.905 | 84.74644
409.063 | -1.06 | 3.554 | 409.063 | -4.7151132 | 3.554 |  | 498.005 | 84.7547
409.159 | -1.163 | 3.554 | 409.159 | -5.17327986 | 3.554 |  | 498.106 | 84.66964
409.271 | -1.092 | 3.554 | 409.271 | -4.85745624 | 3.554 |  | 498.206 | 84.57304
409.359 | -0.863 | 3.554 | 409.359 | -3.83881386 | 3.554 |  | 498.306 | 84.56746
409.457 | -1.002 | 3.553 | 409.457 | -4.45711644 | 3.553 |  | 498.405 | 84.46385
409.558 | -0.824 | 3.553 | 409.558 | -3.66533328 | 3.553 |  | 498.505 | 84.40266
409.657 | -0.915 | 3.555 | 409.657 | -4.0701213 | 3.555 |  | 498.605 | 84.44292
409.758 | -0.992 | 3.555 | 409.758 | -4.41263424 | 3.555 |  | 498.705 | 84.46983
409.869 | -1.01 | 3.553 | 409.869 | -4.4927022 | 3.553 |  | 498.805 | 84.46068
409.97 | -0.997 | 3.554 | 409.97 | -4.43487534 | 3.554 |  | 498.904 | 84.49702
410.057 | -1.055 | 3.554 | 410.057 | -4.6928721 | 3.554 |  | 499.004 | 84.52101
410.159 | -0.029 | 3.554 | 410.159 | -0.12899838 | 3.554 |  | 499.104 | 84.5321
410.258 | -0.965 | 3.554 | 410.258 | -4.2925323 | 3.554 |  | 499.204 | 84.49545
410.358 | -1.018 | 3.554 | 410.358 | -4.52828796 | 3.554 |  | 499.305 | 84.43281
410.465 | -0.931 | 3.553 | 410.465 | -4.14129282 | 3.553 |  | 499.405 | 84.51004
410.558 | -0.925 | 3.554 | 410.558 | -4.1146035 | 3.554 |  | 499.505 | 84.56187
410.661 | -1.101 | 3.553 | 410.661 | -4.89749022 | 3.553 |  | 499.605 | 84.51637
410.757 | -1.131 | 3.555 | 410.757 | -5.03093682 | 3.555 |  | 499.705 | 84.49694
410.857 | -0.977 | 3.553 | 410.857 | -4.34591094 | 3.553 |  | 499.805 | 84.53986
410.958 | -0.94 | 3.553 | 410.958 | -4.1813268 | 3.553 |  | 499.905 | 84.52948
411.065 | -1.015 | 3.553 | 411.065 | -4.5149433 | 3.553 |  | 500.005 | 84.55565
411.16 | -0.858 | 3.553 | 411.16 | -3.81657276 | 3.553 |  | 500.105 | 84.47666
411.26 | -0.989 | 3.553 | 411.26 | -4.39928958 | 3.553 |  | 500.204 | 84.41046
411.369 | -0.97 | 3.553 | 411.369 | -4.3147734 | 3.553 |  | 500.305 | 84.27629
411.459 | -1.045 | 3.549 | 411.459 | -4.6483899 | 3.549 |  | 500.405 | 84.2021
411.559 | -1.081 | 3.553 | 411.559 | -4.80852582 | 3.553 |  | 500.505 | 84.28838
411.672 | -0.981 | 3.553 | 411.672 | -4.36370382 | 3.553 |  | 500.605 | 84.34661
411.758 | -0.947 | 3.553 | 411.758 | -4.21246434 | 3.553 |  | 500.704 | 84.41808
411.874 | -0.979 | 3.552 | 411.874 | -4.35480738 | 3.552 |  | 500.804 | 84.38998
411.975 | -1.087 | 3.552 | 411.975 | -4.83521514 | 3.552 |  | 500.904 | 84.46027
412.058 | -1.008 | 3.552 | 412.058 | -4.48380576 | 3.552 |  | 501.005 | 84.39767
412.166 | -0.954 | 3.552 | 412.166 | -4.24360188 | 3.552 |  | 501.105 | 84.42178
412.26 | -1.01 | 3.552 | 412.26 | -4.4927022 | 3.552 |  | 501.204 | 84.44492
412.358 | -1.054 | 3.552 | 412.358 | -4.68842388 | 3.552 |  | 501.304 | 84.47011
412.459 | -1.102 | 3.555 | 412.459 | -4.90193844 | 3.555 |  | 501.404 | 84.45129
412.559 | -1.108 | 3.553 | 412.559 | -4.92862776 | 3.553 |  | 501.504 | 84.37144
412.666 | -0.976 | 3.552 | 412.666 | -4.34146272 | 3.552 |  | 501.604 | 84.3535
412.763 | -1.127 | 3.553 | 412.763 | -5.01314394 | 3.553 |  | 501.704 | 84.36319
412.858 | -1.079 | 3.552 | 412.858 | -4.79962938 | 3.552 |  | 501.804 | 84.31102
412.959 | -1.115 | 3.552 | 412.959 | -4.9597653 | 3.552 |  | 501.904 | 84.2053
413.059 | -0.431 | 3.551 | 413.059 | -1.91718282 | 3.551 |  | 502.005 | 84.2713
413.16 | -1.065 | 3.551 | 413.16 | -4.7373543 | 3.551 |  | 502.105 | 84.34428
413.264 | -1.02 | 3.552 | 413.264 | -4.5371844 | 3.552 |  | 502.205 | 84.40058
413.359 | -0.977 | 3.551 | 413.359 | -4.34591094 | 3.551 |  | 502.305 | 84.47797
413.46 | -1.094 | 3.553 | 413.46 | -4.86635268 | 3.553 |  | 502.404 | 84.50145
413.559 | -1.206 | 3.551 | 413.559 | -5.36455332 | 3.551 |  | 502.504 | 84.48734
413.659 | -1.166 | 3.551 | 413.659 | -5.18662452 | 3.551 |  | 502.604 | 84.52784
413.765 | -1.149 | 3.552 | 413.765 | -5.11100478 | 3.552 |  | 502.704 | 84.50085
413.859 | -1.226 | 3.551 | 413.859 | -5.45351772 | 3.551 |  | 502.804 | 84.43856
413.958 | -1.085 | 3.551 | 413.958 | -4.8263187 | 3.551 |  | 502.903 | 84.52274
414.067 | 0.027 | 3.551 | 414.067 | 0.12010194 | 3.551 |  | 503.004 | 84.59666
414.159 | -1.02 | 3.551 | 414.159 | -4.5371844 | 3.551 |  | 503.103 | 84.68885
414.259 | -1.182 | 3.551 | 414.259 | -5.25779604 | 3.551 |  | 503.204 | 84.81386
414.369 | -1.192 | 3.551 | 414.369 | -5.30227824 | 3.551 |  | 503.304 | 84.87667
414.462 | -1.105 | 3.551 | 414.462 | -4.9152831 | 3.551 |  | 503.404 | 84.7987
414.558 | -1.068 | 3.551 | 414.558 | -4.75069896 | 3.551 |  | 503.505 | 84.78986
414.659 | -1.251 | 3.552 | 414.659 | -5.56472322 | 3.552 |  | 503.604 | 84.76773
414.758 | -1.364 | 3.55 | 414.758 | -6.06737208 | 3.55 |  | 503.704 | 84.77711
414.858 | -1.152 | 3.55 | 414.858 | -5.12434944 | 3.55 |  | 503.804 | 84.87172
414.958 | -0.937 | 3.55 | 414.958 | -4.16798214 | 3.55 |  | 503.904 | 84.86066
415.058 | -1.04 | 3.55 | 415.058 | -4.6261488 | 3.55 |  | 504.004 | 84.89857
415.172 | -1.099 | 3.55 | 415.172 | -4.88859378 | 3.55 |  | 504.103 | 84.86713
415.258 | -1.07 | 3.55 | 415.258 | -4.7595954 | 3.55 |  | 504.205 | 84.83887
415.358 | -1.141 | 3.55 | 415.358 | -5.07541902 | 3.55 |  | 504.304 | 84.7737
415.462 | -1.251 | 3.546 | 415.462 | -5.56472322 | 3.546 |  | 504.404 | 84.77043
415.56 | -1.128 | 3.55 | 415.56 | -5.01759216 | 3.55 |  | 504.504 | 84.73718
415.671 | -1.066 | 3.55 | 415.671 | -4.74180252 | 3.55 |  | 504.603 | 84.60412
415.758 | -1.243 | 3.55 | 415.758 | -5.52913746 | 3.55 |  | 504.704 | 84.53981
415.86 | -1.159 | 3.549 | 415.86 | -5.15548698 | 3.549 |  | 504.803 | 84.41476
415.963 | -1.051 | 3.549 | 415.963 | -4.67507922 | 3.549 |  | 504.904 | 84.50075
416.061 | -0.919 | 3.549 | 416.061 | -4.08791418 | 3.549 |  | 505.004 | 84.42952
416.167 | -1.172 | 3.549 | 416.167 | -5.21331384 | 3.549 |  | 505.103 | 84.35128
416.26 | -1.05 | 3.549 | 416.26 | -4.670631 | 3.549 |  | 505.204 | 84.2879
416.36 | -1.152 | 3.55 | 416.36 | -5.12434944 | 3.55 |  | 505.303 | 84.28456
416.459 | -1.065 | 3.549 | 416.459 | -4.7373543 | 3.549 |  | 505.403 | 84.28075
416.56 | -1.223 | 3.548 | 416.56 | -5.44017306 | 3.548 |  | 505.503 | 84.20163
416.66 | -1.152 | 3.549 | 416.66 | -5.12434944 | 3.549 |  | 505.603 | 84.16675
416.759 | -1.269 | 3.549 | 416.759 | -5.64479118 | 3.549 |  | 505.704 | 84.22314
416.869 | -1.231 | 3.549 | 416.869 | -5.47575882 | 3.549 |  | 505.803 | 84.22018
416.958 | -0.614 | 3.549 | 416.958 | -2.73120708 | 3.549 |  | 505.904 | 84.1936
417.059 | -1.277 | 3.549 | 417.059 | -5.68037694 | 3.549 |  | 506.004 | 84.17706
417.17 | -1.174 | 3.548 | 417.17 | -5.22221028 | 3.548 |  | 506.104 | 84.14919
417.26 | -1.226 | 3.547 | 417.26 | -5.45351772 | 3.547 |  | 506.204 | 84.08878
417.359 | -1.046 | 3.547 | 417.359 | -4.65283812 | 3.547 |  | 506.303 | 84.11119
417.46 | -0.993 | 3.548 | 417.46 | -4.41708246 | 3.548 |  | 506.404 | 84.09212
417.572 | -1.058 | 3.546 | 417.572 | -4.70621676 | 3.546 |  | 506.503 | 84.07056
417.659 | -1.098 | 3.548 | 417.659 | -4.88414556 | 3.548 |  | 506.603 | 84.07354
417.759 | -1.034 | 3.548 | 417.759 | -4.59945948 | 3.548 |  | 506.703 | 84.06174
417.859 | -0.768 | 3.548 | 417.859 | -3.41623296 | 3.548 |  | 506.802 | 84.08599
417.963 | -0.134 | 3.548 | 417.963 | -0.59606148 | 3.548 |  | 506.903 | 84.09286
418.059 | -1.035 | 3.548 | 418.059 | -4.6039077 | 3.548 |  | 507.002 | 84.06161
418.16 | -1.27 | 3.548 | 418.16 | -5.6492394 | 3.548 |  | 507.103 | 84.02587
418.26 | -1.067 | 3.552 | 418.26 | -4.74625074 | 3.552 |  | 507.203 | 84.03166
418.36 | -1.03 | 3.547 | 418.36 | -4.5816666 | 3.547 |  | 507.303 | 83.99217
418.467 | -1.112 | 3.547 | 418.467 | -4.94642064 | 3.547 |  | 507.404 | 83.96756
418.56 | -1.188 | 3.547 | 418.56 | -5.28448536 | 3.547 |  | 507.503 | 83.95347
418.66 | -1.136 | 3.548 | 418.66 | -5.05317792 | 3.548 |  | 507.604 | 83.94067
418.759 | -1.182 | 3.547 | 418.759 | -5.25779604 | 3.547 |  | 507.703 | 83.94794
418.858 | -0.825 | 3.547 | 418.858 | -3.6697815 | 3.547 |  | 507.803 | 84.07111
418.958 | -1.168 | 3.547 | 418.958 | -5.19552096 | 3.547 |  | 507.903 | 84.11533
419.059 | -1.169 | 3.547 | 419.059 | -5.19996918 | 3.547 |  | 508.002 | 84.1717
419.159 | -1.136 | 3.548 | 419.159 | -5.05317792 | 3.548 |  | 508.104 | 84.19382
419.259 | -1.034 | 3.549 | 419.259 | -4.59945948 | 3.549 |  | 508.203 | 84.2048
419.36 | -0.963 | 3.545 | 419.36 | -4.28363586 | 3.545 |  | 508.303 | 84.17981
419.466 | -1.009 | 3.547 | 419.466 | -4.48825398 | 3.547 |  | 508.403 | 84.17112
419.577 | -1.128 | 3.547 | 419.577 | -5.01759216 | 3.547 |  | 508.502 | 84.18327
419.659 | -0.989 | 3.546 | 419.659 | -4.39928958 | 3.546 |  | 508.603 | 84.26842
419.759 | -1.046 | 3.546 | 419.759 | -4.65283812 | 3.546 |  | 508.702 | 84.35259
419.876 | -1.231 | 3.546 | 419.876 | -5.47575882 | 3.546 |  | 508.803 | 84.41804
419.959 | -1.186 | 3.546 | 419.959 | -5.27558892 | 3.546 |  | 508.903 | 84.49165
420.06 | -1.08 | 3.546 | 420.06 | -4.8040776 | 3.546 |  | 509.003 | 84.61149
420.161 | -0.923 | 3.546 | 420.161 | -4.10570706 | 3.546 |  | 509.103 | 84.67041
420.259 | -0.951 | 3.549 | 420.259 | -4.23025722 | 3.549 |  | 509.202 | 84.67062
420.359 | -1.027 | 3.547 | 420.359 | -4.56832194 | 3.547 |  | 509.303 | 84.5776
420.463 | -0.843 | 3.547 | 420.463 | -3.74984946 | 3.547 |  | 509.403 | 84.46398
420.559 | -1.059 | 3.545 | 420.559 | -4.71066498 | 3.545 |  | 509.503 | 84.25056
420.663 | -0.948 | 3.546 | 420.663 | -4.21691256 | 3.546 |  | 509.604 | 84.20325
420.759 | -0.908 | 3.545 | 420.759 | -4.03898376 | 3.545 |  | 509.703 | 84.16463
420.859 | -0.832 | 3.545 | 420.859 | -3.70091904 | 3.545 |  | 509.805 | 84.06353
420.959 | -0.974 | 3.545 | 420.959 | -4.33256628 | 3.545 |  | 509.904 | 83.9744
421.059 | -1.092 | 3.545 | 421.059 | -4.85745624 | 3.545 |  | 510.004 | 84.00825
421.159 | -1.094 | 3.546 | 421.159 | -4.86635268 | 3.546 |  | 510.104 | 84.12218
421.259 | -1.221 | 3.545 | 421.259 | -5.43127662 | 3.545 |  | 510.203 | 84.14943
421.367 | -1.021 | 3.544 | 421.367 | -4.54163262 | 3.544 |  | 510.304 | 84.17793
421.459 | -1.039 | 3.545 | 421.459 | -4.62170058 | 3.545 |  | 510.402 | 84.17545
421.559 | -1.208 | 3.544 | 421.559 | -5.37344976 | 3.544 |  | 510.502 | 84.20943
421.659 | -1.137 | 3.545 | 421.659 | -5.05762614 | 3.545 |  | 510.602 | 84.31823
421.759 | -0.999 | 3.545 | 421.759 | -4.44377178 | 3.545 |  | 510.701 | 84.36834
421.859 | -1.101 | 3.544 | 421.859 | -4.89749022 | 3.544 |  | 510.802 | 84.3968
421.972 | -1.279 | 3.544 | 421.972 | -5.68927338 | 3.544 |  | 510.902 | 84.35609
422.06 | -1.157 | 3.544 | 422.06 | -5.14659054 | 3.544 |  | 511.003 | 84.23262
422.16 | -1.12 | 3.546 | 422.16 | -4.9820064 | 3.546 |  | 511.103 | 84.24118
422.26 | -1.043 | 3.543 | 422.26 | -4.63949346 | 3.543 |  | 511.203 | 84.18851
422.359 | -0.959 | 3.545 | 422.359 | -4.26584298 | 3.545 |  | 511.304 | 84.17282
422.46 | -1.041 | 3.544 | 422.46 | -4.63059702 | 3.544 |  | 511.404 | 84.1251
422.559 | -1.235 | 3.544 | 422.559 | -5.4935517 | 3.544 |  | 511.504 | 84.04937
422.659 | -1.099 | 3.544 | 422.659 | -4.88859378 | 3.544 |  | 511.603 | 84.03709
422.778 | -1.047 | 3.544 | 422.778 | -4.65728634 | 3.544 |  | 511.703 | 84.01749
422.858 | -1.037 | 3.544 | 422.858 | -4.61280414 | 3.544 |  | 511.803 | 84.00877
422.969 | -1.053 | 3.544 | 422.969 | -4.68397566 | 3.544 |  | 511.902 | 83.96846
423.065 | -0.988 | 3.544 | 423.065 | -4.39484136 | 3.544 |  | 512.003 | 83.95658
423.164 | -1.104 | 3.542 | 423.164 | -4.91083488 | 3.542 |  | 512.102 | 83.89507
423.259 | -0.954 | 3.543 | 423.259 | -4.24360188 | 3.543 |  | 512.202 | 83.87469
423.368 | -0.954 | 3.544 | 423.368 | -4.24360188 | 3.544 |  | 512.302 | 83.9612
423.459 | -1.111 | 3.543 | 423.459 | -4.94197242 | 3.543 |  | 512.402 | 83.94463
423.578 | -1.199 | 3.543 | 423.578 | -5.33341578 | 3.543 |  | 512.502 | 83.89845
423.665 | -0.972 | 3.543 | 423.665 | -4.32366984 | 3.543 |  | 512.601 | 83.90283
423.767 | -0.922 | 3.543 | 423.767 | -4.10125884 | 3.543 |  | 512.702 | 83.94036
423.858 | -1.033 | 3.543 | 423.858 | -4.59501126 | 3.543 |  | 512.801 | 83.79392
423.963 | -1.141 | 3.543 | 423.963 | -5.07541902 | 3.543 |  | 512.902 | 83.64881
424.065 | -0.996 | 3.544 | 424.065 | -4.43042712 | 3.544 |  | 513.002 | 83.53109
424.159 | -1.157 | 3.545 | 424.159 | -5.14659054 | 3.545 |  | 513.101 | 83.51972
424.26 | -1.148 | 3.542 | 424.26 | -5.10655656 | 3.542 |  | 513.202 | 83.46241
424.36 | -1.124 | 3.543 | 424.36 | -4.99979928 | 3.543 |  | 513.302 | 83.42484
424.458 | -1.121 | 3.543 | 424.458 | -4.98645462 | 3.543 |  | 513.403 | 83.45654
424.572 | -1.093 | 3.543 | 424.572 | -4.86190446 | 3.543 |  | 513.503 | 83.54508
424.658 | -1.052 | 3.542 | 424.658 | -4.67952744 | 3.542 |  | 513.602 | 83.60204
424.759 | -1.11 | 3.542 | 424.759 | -4.9375242 | 3.542 |  | 513.704 | 83.65185
424.86 | -1.079 | 3.542 | 424.86 | -4.79962938 | 3.542 |  | 513.803 | 83.71722
424.96 | -1.075 | 3.542 | 424.96 | -4.7818365 | 3.542 |  | 513.903 | 83.78596
425.06 | -1.242 | 3.541 | 425.06 | -5.52468924 | 3.541 |  | 514.002 | 83.84319
425.159 | -0.997 | 3.543 | 425.159 | -4.43487534 | 3.543 |  | 514.101 | 83.80226
425.26 | -0.981 | 3.542 | 425.26 | -4.36370382 | 3.542 |  | 514.202 | 83.79787
425.376 | -1.094 | 3.542 | 425.376 | -4.86635268 | 3.542 |  | 514.301 | 83.8046
425.46 | -1.188 | 3.541 | 425.46 | -5.28448536 | 3.541 |  | 514.401 | 83.78938
425.564 | -1.021 | 3.541 | 425.564 | -4.54163262 | 3.541 |  | 514.501 | 83.82185
425.66 | -1.128 | 3.541 | 425.66 | -5.01759216 | 3.541 |  | 514.601 | 83.82124
425.759 | -0.984 | 3.541 | 425.759 | -4.37704848 | 3.541 |  | 514.701 | 83.75618
425.859 | -1.121 | 3.541 | 425.859 | -4.98645462 | 3.541 |  | 514.8 | 83.69749
425.959 | -1.103 | 3.541 | 425.959 | -4.90638666 | 3.541 |  | 514.902 | 83.62785
426.06 | -1.2 | 3.543 | 426.06 | -5.337864 | 3.543 |  | 515.001 | 83.6042
426.16 | -1.181 | 3.542 | 426.16 | -5.25334782 | 3.542 |  | 515.101 | 83.64278
426.259 | -1.137 | 3.541 | 426.259 | -5.05762614 | 3.541 |  | 515.202 | 83.66682
426.368 | -1.072 | 3.541 | 426.368 | -4.76849184 | 3.541 |  | 515.302 | 83.68242
426.46 | -1.139 | 3.541 | 426.46 | -5.06652258 | 3.541 |  | 515.402 | 83.67194
426.559 | -1.223 | 3.541 | 426.559 | -5.44017306 | 3.541 |  | 515.501 | 83.65025
426.659 | -1.193 | 3.54 | 426.659 | -5.30672646 | 3.54 |  | 515.602 | 83.64792
426.76 | -0.867 | 3.54 | 426.76 | -3.85660674 | 3.54 |  | 515.701 | 83.66481
426.86 | -1.206 | 3.54 | 426.86 | -5.36455332 | 3.54 |  | 515.801 | 83.75947
426.964 | -1.206 | 3.54 | 426.964 | -5.36455332 | 3.54 |  | 515.902 | 83.81784
427.063 | -1.05 | 3.543 | 427.063 | -4.670631 | 3.543 |  | 516.002 | 83.83761
427.16 | -1.11 | 3.538 | 427.16 | -4.9375242 | 3.538 |  | 516.102 | 83.79956
427.259 | -1.277 | 3.54 | 427.259 | -5.68037694 | 3.54 |  | 516.201 | 83.81949
427.359 | -1.288 | 3.538 | 427.359 | -5.72930736 | 3.538 |  | 516.301 | 83.66734
427.46 | -1.268 | 3.54 | 427.46 | -5.64034296 | 3.54 |  | 516.401 | 83.62347
427.559 | -1.229 | 3.54 | 427.559 | -5.46686238 | 3.54 |  | 516.501 | 83.59084
427.659 | -0.037 | 3.54 | 427.659 | -0.16458414 | 3.54 |  | 516.601 | 83.57455
427.758 | -1.258 | 3.54 | 427.758 | -5.59586076 | 3.54 |  | 516.7 | 83.48088
427.859 | -1.361 | 3.539 | 427.859 | -6.05402742 | 3.539 |  | 516.8 | 83.46228
427.959 | -1.333 | 3.539 | 427.959 | -5.92947726 | 3.539 |  | 516.9 | 83.51276
428.06 | -1.384 | 3.546 | 428.06 | -6.15633648 | 3.546 |  | 517 | 83.40734
428.176 | -1.38 | 3.539 | 428.176 | -6.1385436 | 3.539 |  | 517.101 | 83.38505
428.26 | -1.368 | 3.539 | 428.26 | -6.08516496 | 3.539 |  | 517.2 | 83.38926
428.36 | -1.471 | 3.539 | 428.36 | -6.54333162 | 3.539 |  | 517.301 | 83.44498
428.461 | -1.362 | 3.539 | 428.461 | -6.05847564 | 3.539 |  | 517.401 | 83.51222
428.561 | -1.333 | 3.539 | 428.561 | -5.92947726 | 3.539 |  | 517.501 | 83.63309
428.66 | -1.135 | 3.539 | 428.66 | -5.0487297 | 3.539 |  | 517.602 | 83.67049
428.76 | -1.351 | 3.538 | 428.76 | -6.00954522 | 3.538 |  | 517.701 | 83.71494
428.86 | -1.373 | 3.539 | 428.86 | -6.10740606 | 3.539 |  | 517.802 | 83.70312
428.97 | -1.505 | 3.54 | 428.97 | -6.6945711 | 3.54 |  | 517.901 | 83.78347
429.06 | -1.38 | 3.535 | 429.06 | -6.1385436 | 3.535 |  | 518.001 | 83.81281
429.16 | -1.303 | 3.538 | 429.16 | -5.79603066 | 3.538 |  | 518.101 | 83.76454
429.26 | -1.471 | 3.539 | 429.26 | -6.54333162 | 3.539 |  | 518.2 | 83.68304
429.368 | -1.484 | 3.537 | 429.368 | -6.60115848 | 3.537 |  | 518.301 | 83.70964
429.463 | -1.312 | 3.538 | 429.463 | -5.83606464 | 3.538 |  | 518.4 | 83.80138
429.56 | -1.039 | 3.538 | 429.56 | -4.62170058 | 3.538 |  | 518.5 | 83.87682
429.659 | -0.255 | 3.538 | 429.659 | -1.1342961 | 3.538 |  | 518.6 | 83.87215
429.759 | -1.23 | 3.538 | 429.759 | -5.4713106 | 3.538 |  | 518.7 | 83.90173
429.859 | -1.261 | 3.538 | 429.859 | -5.60920542 | 3.538 |  | 518.801 | 83.90565
429.96 | -1.313 | 3.537 | 429.96 | -5.84051286 | 3.537 |  | 518.901 | 83.89365
430.066 | -1.34 | 3.537 | 430.066 | -5.9606148 | 3.537 |  | 519.001 | 83.76457
430.16 | -1.135 | 3.537 | 430.16 | -5.0487297 | 3.537 |  | 519.101 | 83.78619
430.259 | -1.114 | 3.538 | 430.259 | -4.95531708 | 3.538 |  | 519.201 | 83.78761
430.359 | -1.15 | 3.537 | 430.359 | -5.115453 | 3.537 |  | 519.301 | 83.75484
430.46 | -1.19 | 3.537 | 430.46 | -5.2933818 | 3.537 |  | 519.401 | 83.72398
430.561 | -0.633 | 3.537 | 430.561 | -2.81572326 | 3.537 |  | 519.501 | 83.75547
430.66 | -1.022 | 3.537 | 430.66 | -4.54608084 | 3.537 |  | 519.6 | 83.7951
430.763 | -1.064 | 3.537 | 430.763 | -4.73290608 | 3.537 |  | 519.7 | 83.83645
430.86 | -1.094 | 3.537 | 430.86 | -4.86635268 | 3.537 |  | 519.801 | 83.80857
430.962 | -1.151 | 3.539 | 430.962 | -5.11990122 | 3.539 |  | 519.901 | 83.79522
431.06 | -1.023 | 3.537 | 431.06 | -4.55052906 | 3.537 |  | 520.002 | 83.7747
431.161 | -1.102 | 3.537 | 431.161 | -4.90193844 | 3.537 |  | 520.102 | 83.6999
431.263 | -1.104 | 3.536 | 431.263 | -4.91083488 | 3.536 |  | 520.201 | 83.64615
431.363 | -1.008 | 3.536 | 431.363 | -4.48380576 | 3.536 |  | 520.301 | 83.61464
431.46 | -1.092 | 3.536 | 431.46 | -4.85745624 | 3.536 |  | 520.401 | 83.68472
431.559 | -0.6 | 3.536 | 431.559 | -2.668932 | 3.536 |  | 520.501 | 83.71838
431.659 | -1.142 | 3.536 | 431.659 | -5.07986724 | 3.536 |  | 520.601 | 83.80122
431.759 | -1.157 | 3.536 | 431.759 | -5.14659054 | 3.536 |  | 520.7 | 83.90116
431.86 | -0.947 | 3.536 | 431.86 | -4.21246434 | 3.536 |  | 520.8 | 83.93176
431.96 | -0.963 | 3.535 | 431.96 | -4.28363586 | 3.535 |  | 520.9 | 83.81786
432.07 | -1.068 | 3.535 | 432.07 | -4.75069896 | 3.535 |  | 521 | 83.783
432.161 | -1.06 | 3.535 | 432.161 | -4.7151132 | 3.535 |  | 521.1 | 83.85894
432.261 | -1.143 | 3.536 | 432.261 | -5.08431546 | 3.536 |  | 521.2 | 83.9019
432.361 | -1.094 | 3.535 | 432.361 | -4.86635268 | 3.535 |  | 521.3 | 83.78983
432.461 | -1.12 | 3.535 | 432.461 | -4.9820064 | 3.535 |  | 521.4 | 83.7282
432.573 | -0.62 | 3.535 | 432.573 | -2.7578964 | 3.535 |  | 521.501 | 83.71397
432.661 | -1.113 | 3.535 | 432.661 | -4.95086886 | 3.535 |  | 521.601 | 83.79826
432.786 | -1.109 | 3.535 | 432.786 | -4.93307598 | 3.535 |  | 521.701 | 83.83409
432.86 | -1.052 | 3.534 | 432.86 | -4.67952744 | 3.534 |  | 521.801 | 83.80297
432.959 | -1.037 | 3.534 | 432.959 | -4.61280414 | 3.534 |  | 521.9 | 83.78321
433.059 | -0.977 | 3.535 | 433.059 | -4.34591094 | 3.535 |  | 522 | 83.73764
433.178 | -1.059 | 3.535 | 433.178 | -4.71066498 | 3.535 |  | 522.1 | 83.71449
433.261 | -1.159 | 3.535 | 433.261 | -5.15548698 | 3.535 |  | 522.201 | 83.7298
433.369 | -0.993 | 3.534 | 433.369 | -4.41708246 | 3.534 |  | 522.301 | 83.75926
433.472 | -1.136 | 3.534 | 433.472 | -5.05317792 | 3.534 |  | 522.4 | 83.77904
433.572 | -0.706 | 3.534 | 433.572 | -3.14044332 | 3.534 |  | 522.5 | 83.82407
433.682 | -1.218 | 3.534 | 433.682 | -5.41793196 | 3.534 |  | 522.6 | 83.82081
433.76 | -1.235 | 3.534 | 433.76 | -5.4935517 | 3.534 |  | 522.7 | 83.83395
433.859 | -1.275 | 3.535 | 433.859 | -5.6714805 | 3.535 |  | 522.8 | 83.7438
433.97 | -1.203 | 3.535 | 433.97 | -5.35120866 | 3.535 |  | 522.9 | 83.62556
434.059 | -1.148 | 3.533 | 434.059 | -5.10655656 | 3.533 |  | 523.001 | 83.59918
434.166 | -1.107 | 3.534 | 434.166 | -4.92417954 | 3.534 |  | 523.1 | 83.49035
434.26 | -1.297 | 3.534 | 434.26 | -5.76934134 | 3.534 |  | 523.2 | 83.44672
434.36 | -1.215 | 3.533 | 434.36 | -5.4045873 | 3.533 |  | 523.3 | 83.41122
434.461 | -1.324 | 3.533 | 434.461 | -5.88944328 | 3.533 |  | 523.4 | 83.40959
434.559 | -1.193 | 3.533 | 434.559 | -5.30672646 | 3.533 |  | 523.5 | 83.49053
434.66 | -1.256 | 3.533 | 434.66 | -5.58696432 | 3.533 |  | 523.599 | 83.47758
434.76 | -1.129 | 3.533 | 434.76 | -5.02204038 | 3.533 |  | 523.7 | 83.46332
434.86 | -1.214 | 3.529 | 434.86 | -5.40013908 | 3.529 |  | 523.8 | 83.48287
434.977 | -1.285 | 3.533 | 434.977 | -5.7159627 | 3.533 |  | 523.901 | 83.48292
435.06 | -1.187 | 3.533 | 435.06 | -5.28003714 | 3.533 |  | 524.001 | 83.50666
435.161 | -1.086 | 3.533 | 435.161 | -4.83076692 | 3.533 |  | 524.1 | 83.54436
435.268 | -1.11 | 3.533 | 435.268 | -4.9375242 | 3.533 |  | 524.201 | 83.56318
435.36 | -1.139 | 3.532 | 435.36 | -5.06652258 | 3.532 |  | 524.3 | 83.58297
435.46 | -0.158 | 3.532 | 435.46 | -0.70281876 | 3.532 |  | 524.4 | 83.55522
435.559 | -1.095 | 3.532 | 435.559 | -4.8708009 | 3.532 |  | 524.5 | 83.56835
435.659 | -1.17 | 3.532 | 435.659 | -5.2044174 | 3.532 |  | 524.599 | 83.57616
435.76 | -1.259 | 3.532 | 435.76 | -5.60030898 | 3.532 |  | 524.7 | 83.54916
435.86 | -1.222 | 3.537 | 435.86 | -5.43572484 | 3.537 |  | 524.799 | 83.59119
435.959 | -1.202 | 3.531 | 435.959 | -5.34676044 | 3.531 |  | 524.899 | 83.57695
436.059 | -1.019 | 3.532 | 436.059 | -4.53273618 | 3.532 |  | 524.999 | 83.64265
436.16 | -1.224 | 3.531 | 436.16 | -5.44462128 | 3.531 |  | 525.099 | 83.7185
436.26 | -1.186 | 3.531 | 436.26 | -5.27558892 | 3.531 |  | 525.2 | 83.6496
436.383 | -1.191 | 3.531 | 436.383 | -5.29783002 | 3.531 |  | 525.299 | 83.6054
436.46 | -0.986 | 3.531 | 436.46 | -4.38594492 | 3.531 |  | 525.401 | 83.53877
436.559 | -1.072 | 3.531 | 436.559 | -4.76849184 | 3.531 |  | 525.5 | 83.452
436.66 | -1.17 | 3.531 | 436.66 | -5.2044174 | 3.531 |  | 525.6 | 83.41353
436.76 | -1.143 | 3.531 | 436.76 | -5.08431546 | 3.531 |  | 525.7 | 83.40185
436.86 | -1.266 | 3.533 | 436.86 | -5.63144652 | 3.533 |  | 525.799 | 83.3042
436.96 | -1.237 | 3.532 | 436.96 | -5.50244814 | 3.532 |  | 525.9 | 83.26812
437.059 | -1.301 | 3.531 | 437.059 | -5.78713422 | 3.531 |  | 525.999 | 83.28139
437.161 | -1.232 | 3.529 | 437.161 | -5.48020704 | 3.529 |  | 526.1 | 83.28146
437.26 | -1.231 | 3.53 | 437.26 | -5.47575882 | 3.53 |  | 526.2 | 83.40685
437.36 | -1.153 | 3.53 | 437.36 | -5.12879766 | 3.53 |  | 526.3 | 83.42349
437.462 | -0.869 | 3.53 | 437.462 | -3.86550318 | 3.53 |  | 526.4 | 83.39999
437.56 | -1.124 | 3.53 | 437.56 | -4.99979928 | 3.53 |  | 526.499 | 83.4432
437.661 | -1.302 | 3.53 | 437.661 | -5.79158244 | 3.53 |  | 526.6 | 83.42893
437.759 | -1.148 | 3.53 | 437.759 | -5.10655656 | 3.53 |  | 526.699 | 83.42416
437.86 | -1.092 | 3.53 | 437.86 | -4.85745624 | 3.53 |  | 526.799 | 83.39021
437.959 | -1.123 | 3.53 | 437.959 | -4.99535106 | 3.53 |  | 526.9 | 83.34442
438.061 | -1.161 | 3.529 | 438.061 | -5.16438342 | 3.529 |  | 527 | 83.33759
438.162 | -1.152 | 3.529 | 438.162 | -5.12434944 | 3.529 |  | 527.1 | 83.27219
438.26 | -1.182 | 3.529 | 438.26 | -5.25779604 | 3.529 |  | 527.199 | 83.31076
438.361 | -1.278 | 3.529 | 438.361 | -5.68482516 | 3.529 |  | 527.3 | 83.31072
438.459 | -1.212 | 3.529 | 438.459 | -5.39124264 | 3.529 |  | 527.399 | 83.27576
438.559 | -1.251 | 3.529 | 438.559 | -5.56472322 | 3.529 |  | 527.499 | 83.26133
438.66 | -1.124 | 3.529 | 438.66 | -4.99979928 | 3.529 |  | 527.6 | 83.31674
438.76 | -1.09 | 3.53 | 438.76 | -4.8485598 | 3.53 |  | 527.699 | 83.34053
438.858 | -1.155 | 3.527 | 438.858 | -5.1376941 | 3.527 |  | 527.8 | 83.33171
438.974 | -1.138 | 3.529 | 438.974 | -5.06207436 | 3.529 |  | 527.9 | 83.25631
439.058 | -1.175 | 3.53 | 439.058 | -5.2266585 | 3.53 |  | 528 | 83.27921
439.159 | -1.133 | 3.528 | 439.159 | -5.03983326 | 3.528 |  | 528.1 | 83.17418
439.259 | -1.273 | 3.528 | 439.259 | -5.66258406 | 3.528 |  | 528.199 | 83.16007
439.368 | -1.163 | 3.528 | 439.368 | -5.17327986 | 3.528 |  | 528.3 | 83.19888
439.466 | -1.278 | 3.528 | 439.466 | -5.68482516 | 3.528 |  | 528.399 | 83.24478
439.573 | -1.21 | 3.528 | 439.573 | -5.3823462 | 3.528 |  | 528.499 | 83.25369
439.66 | -1.194 | 3.528 | 439.66 | -5.31117468 | 3.528 |  | 528.599 | 83.23756
439.759 | -1.247 | 3.526 | 439.759 | -5.54693034 | 3.526 |  | 528.698 | 83.25983
439.859 | -1.075 | 3.527 | 439.859 | -4.7818365 | 3.527 |  | 528.799 | 83.16048
439.959 | -1.071 | 3.527 | 439.959 | -4.76404362 | 3.527 |  | 528.898 | 83.10773
440.073 | -1.213 | 3.527 | 440.073 | -5.39569086 | 3.527 |  | 528.998 | 83.15023
440.165 | -1.092 | 3.527 | 440.165 | -4.85745624 | 3.527 |  | 529.099 | 83.19497
440.26 | -1.168 | 3.527 | 440.26 | -5.19552096 | 3.527 |  | 529.199 | 83.22324
440.359 | -1.118 | 3.527 | 440.359 | -4.97310996 | 3.527 |  | 529.3 | 83.30551
440.459 | -1.067 | 3.527 | 440.459 | -4.74625074 | 3.527 |  | 529.4 | 83.3123
440.563 | -1.317 | 3.527 | 440.563 | -5.85830574 | 3.527 |  | 529.5 | 83.29002
440.658 | -1.188 | 3.527 | 440.658 | -5.28448536 | 3.527 |  | 529.6 | 83.23406
440.758 | -1.023 | 3.529 | 440.758 | -4.55052906 | 3.529 |  | 529.7 | 83.24089
440.858 | -1.104 | 3.527 | 440.858 | -4.91083488 | 3.527 |  | 529.8 | 83.22932
440.958 | -0.986 | 3.527 | 440.958 | -4.38594492 | 3.527 |  | 529.899 | 83.26344
441.058 | -1.241 | 3.526 | 441.058 | -5.52024102 | 3.526 |  | 530 | 83.36244
441.168 | -1.202 | 3.526 | 441.168 | -5.34676044 | 3.526 |  | 530.099 | 83.34447
441.26 | -1.262 | 3.526 | 441.26 | -5.61365364 | 3.526 |  | 530.199 | 83.25024
441.366 | -1.363 | 3.526 | 441.366 | -6.06292386 | 3.526 |  | 530.299 | 83.25499
441.463 | -1.236 | 3.526 | 441.463 | -5.49799992 | 3.526 |  | 530.399 | 83.19629
441.574 | -1.263 | 3.526 | 441.574 | -5.61810186 | 3.526 |  | 530.499 | 83.21148
441.659 | -1.308 | 3.526 | 441.659 | -5.81827176 | 3.526 |  | 530.598 | 83.22322
441.759 | -1.126 | 3.524 | 441.759 | -5.00869572 | 3.524 |  | 530.699 | 83.3345
441.86 | -1.33 | 3.525 | 441.86 | -5.9161326 | 3.525 |  | 530.799 | 83.40453
441.959 | -1.134 | 3.525 | 441.959 | -5.04428148 | 3.525 |  | 530.9 | 83.42039
442.068 | -1.251 | 3.526 | 442.068 | -5.56472322 | 3.526 |  | 531 | 83.39133
442.158 | -1.311 | 3.525 | 442.158 | -5.83161642 | 3.525 |  | 531.1 | 83.31815
442.269 | -1.296 | 3.525 | 442.269 | -5.76489312 | 3.525 |  | 531.2 | 83.29168
442.358 | -1.336 | 3.525 | 442.358 | -5.94282192 | 3.525 |  | 531.299 | 83.35267
442.459 | -1.161 | 3.525 | 442.459 | -5.16438342 | 3.525 |  | 531.399 | 83.34438
442.558 | -1.204 | 3.525 | 442.558 | -5.35565688 | 3.525 |  | 531.5 | 83.33781
442.658 | -1.283 | 3.527 | 442.658 | -5.70706626 | 3.527 |  | 531.6 | 83.4003
442.758 | -1.135 | 3.525 | 442.758 | -5.0487297 | 3.525 |  | 531.701 | 83.49276
442.858 | -1.168 | 3.525 | 442.858 | -5.19552096 | 3.525 |  | 531.8 | 83.45345
442.974 | -1.21 | 3.525 | 442.974 | -5.3823462 | 3.525 |  | 531.899 | 83.45638
443.059 | -1.137 | 3.524 | 443.059 | -5.05762614 | 3.524 |  | 531.999 | 83.30805
443.166 | -1.135 | 3.524 | 443.166 | -5.0487297 | 3.524 |  | 532.099 | 83.27877
443.258 | -0.096 | 3.524 | 443.258 | -0.42702912 | 3.524 |  | 532.199 | 83.30796
443.365 | -0.955 | 3.524 | 443.365 | -4.2480501 | 3.524 |  | 532.298 | 83.23939
443.46 | -1.149 | 3.524 | 443.46 | -5.11100478 | 3.524 |  | 532.399 | 83.14585
443.56 | -1.048 | 3.524 | 443.56 | -4.66173456 | 3.524 |  | 532.499 | 83.02024
443.658 | -1.195 | 3.524 | 443.658 | -5.3156229 | 3.524 |  | 532.599 | 83.05655
443.758 | -1.095 | 3.524 | 443.758 | -4.8708009 | 3.524 |  | 532.699 | 83.04654
443.859 | -1.051 | 3.524 | 443.859 | -4.67507922 | 3.524 |  | 532.798 | 82.96086
443.958 | -1.17 | 3.524 | 443.958 | -5.2044174 | 3.524 |  | 532.899 | 82.87277
444.059 | -1.112 | 3.523 | 444.059 | -4.94642064 | 3.523 |  | 532.999 | 82.79723
444.166 | -1.282 | 3.523 | 444.166 | -5.70261804 | 3.523 |  | 533.099 | 82.84223
444.26 | -1.22 | 3.523 | 444.26 | -5.4268284 | 3.523 |  | 533.2 | 82.92796
444.369 | -1.146 | 3.523 | 444.369 | -5.09766012 | 3.523 |  | 533.299 | 83.00647
444.459 | -1.063 | 3.523 | 444.459 | -4.72845786 | 3.523 |  | 533.399 | 83.14323
444.559 | -1.179 | 3.523 | 444.559 | -5.24445138 | 3.523 |  | 533.498 | 83.19193
444.66 | -1.271 | 3.519 | 444.66 | -5.65368762 | 3.519 |  | 533.598 | 83.2322
444.759 | -1.232 | 3.522 | 444.759 | -5.48020704 | 3.522 |  | 533.698 | 83.21703
444.86 | -1.05 | 3.523 | 444.86 | -4.670631 | 3.523 |  | 533.798 | 83.16049
444.958 | -1.378 | 3.522 | 444.958 | -6.12964716 | 3.522 |  | 533.899 | 83.1506
445.07 | -1.282 | 3.522 | 445.07 | -5.70261804 | 3.522 |  | 533.998 | 83.18485
445.16 | -1.22 | 3.522 | 445.16 | -5.4268284 | 3.522 |  | 534.098 | 83.19482
445.258 | -1.152 | 3.522 | 445.258 | -5.12434944 | 3.522 |  | 534.198 | 83.18301
445.359 | -1.261 | 3.522 | 445.359 | -5.60920542 | 3.522 |  | 534.298 | 83.27494
445.459 | -1.164 | 3.521 | 445.459 | -5.17772808 | 3.521 |  | 534.399 | 83.29572
445.573 | -1.152 | 3.52 | 445.573 | -5.12434944 | 3.52 |  | 534.499 | 83.10124
445.661 | -0.986 | 3.523 | 445.661 | -4.38594492 | 3.523 |  | 534.599 | 83.02722
445.758 | -1.09 | 3.521 | 445.758 | -4.8485598 | 3.521 |  | 534.699 | 82.97148
445.868 | -1.077 | 3.521 | 445.868 | -4.79073294 | 3.521 |  | 534.799 | 82.9421
445.96 | -1.046 | 3.521 | 445.96 | -4.65283812 | 3.521 |  | 534.899 | 83.02957
446.06 | -1.101 | 3.521 | 446.06 | -4.89749022 | 3.521 |  | 534.999 | 82.93347
446.161 | -1.044 | 3.521 | 446.161 | -4.64394168 | 3.521 |  | 535.099 | 82.79169
446.26 | -0.794 | 3.521 | 446.26 | -3.53188668 | 3.521 |  | 535.198 | 82.78587
446.36 | -1.14 | 3.521 | 446.36 | -5.0709708 | 3.521 |  | 535.298 | 82.79127
446.46 | -1.195 | 3.521 | 446.46 | -5.3156229 | 3.521 |  | 535.398 | 82.72633
446.56 | -1.081 | 3.521 | 446.56 | -4.80852582 | 3.521 |  | 535.498 | 82.73716
446.661 | -0.933 | 3.524 | 446.661 | -4.15018926 | 3.524 |  | 535.599 | 82.73666
446.76 | -0.901 | 3.52 | 446.76 | -4.00784622 | 3.52 |  | 535.699 | 82.83215
446.859 | -1.105 | 3.52 | 446.859 | -4.9152831 | 3.52 |  | 535.798 | 82.93842
446.973 | -0.899 | 3.52 | 446.973 | -3.99894978 | 3.52 |  | 535.898 | 82.96302
447.063 | -1.109 | 3.52 | 447.063 | -4.93307598 | 3.52 |  | 535.998 | 82.91769
447.16 | -0.745 | 3.52 | 447.16 | -3.3139239 | 3.52 |  | 536.098 | 82.81891
447.26 | -1.116 | 3.52 | 447.26 | -4.96421352 | 3.52 |  | 536.198 | 82.76585
447.359 | -1.069 | 3.519 | 447.359 | -4.75514718 | 3.519 |  | 536.297 | 82.73911
447.463 | -1.108 | 3.519 | 447.463 | -4.92862776 | 3.519 |  | 536.397 | 82.74148
447.561 | -1.133 | 3.52 | 447.561 | -5.03983326 | 3.52 |  | 536.497 | 82.65189
447.66 | -1.068 | 3.519 | 447.66 | -4.75069896 | 3.519 |  | 536.597 | 82.68241
447.761 | -0.992 | 3.519 | 447.761 | -4.41263424 | 3.519 |  | 536.697 | 82.70264
447.86 | -1.074 | 3.519 | 447.86 | -4.77738828 | 3.519 |  | 536.797 | 82.73878
447.96 | -1.235 | 3.519 | 447.96 | -5.4935517 | 3.519 |  | 536.897 | 82.71221
448.06 | -1.136 | 3.519 | 448.06 | -5.05317792 | 3.519 |  | 536.997 | 82.70051
448.161 | -1.084 | 3.518 | 448.161 | -4.82187048 | 3.518 |  | 537.098 | 82.68624
448.279 | -1.297 | 3.518 | 448.279 | -5.76934134 | 3.518 |  | 537.198 | 82.81514
448.361 | -1.136 | 3.518 | 448.361 | -5.05317792 | 3.518 |  | 537.298 | 82.82498
448.459 | -1.13 | 3.518 | 448.459 | -5.0264886 | 3.518 |  | 537.398 | 82.81082
448.562 | -0.934 | 3.521 | 448.562 | -4.15463748 | 3.521 |  | 537.497 | 82.8504
448.66 | -1.125 | 3.518 | 448.66 | -5.0042475 | 3.518 |  | 537.597 | 82.92374
448.759 | -1.07 | 3.518 | 448.759 | -4.7595954 | 3.518 |  | 537.697 | 82.93996
448.86 | -1.155 | 3.518 | 448.86 | -5.1376941 | 3.518 |  | 537.798 | 82.89095
448.959 | -1.281 | 3.517 | 448.959 | -5.69816982 | 3.517 |  | 537.898 | 82.84268
449.061 | -1.287 | 3.517 | 449.061 | -5.72485914 | 3.517 |  | 537.997 | 82.96565
449.165 | -0.556 | 3.517 | 449.165 | -2.47321032 | 3.517 |  | 538.098 | 83.04655
449.259 | -1.308 | 3.517 | 449.259 | -5.81827176 | 3.517 |  | 538.197 | 83.16632
449.36 | -1.228 | 3.518 | 449.36 | -5.46241416 | 3.518 |  | 538.297 | 83.23208
449.471 | -1.098 | 3.517 | 449.471 | -4.88414556 | 3.517 |  | 538.397 | 83.23602
449.574 | -1.205 | 3.516 | 449.574 | -5.3601051 | 3.516 |  | 538.496 | 83.27654
449.659 | -1.108 | 3.518 | 449.659 | -4.92862776 | 3.518 |  | 538.597 | 83.33395
449.76 | -1.137 | 3.52 | 449.76 | -5.05762614 | 3.52 |  | 538.696 | 83.35893
449.86 | -1.252 | 3.517 | 449.86 | -5.56917144 | 3.517 |  | 538.796 | 83.4388
449.969 | -1.271 | 3.517 | 449.969 | -5.65368762 | 3.517 |  | 538.896 | 83.44949
450.059 | -1.164 | 3.517 | 450.059 | -5.17772808 | 3.517 |  | 538.996 | 83.43671
450.161 | -1.282 | 3.517 | 450.161 | -5.70261804 | 3.517 |  | 539.097 | 83.41418
450.27 | -1.185 | 3.516 | 450.27 | -5.2711407 | 3.516 |  | 539.196 | 83.3917
450.359 | -1.237 | 3.517 | 450.359 | -5.50244814 | 3.517 |  | 539.297 | 83.35654
450.46 | -0.986 | 3.523 | 450.46 | -4.38594492 | 3.523 |  | 539.397 | 83.20694
450.561 | -1.219 | 3.514 | 450.561 | -5.42238018 | 3.514 |  | 539.498 | 83.15476
450.659 | -1.045 | 3.516 | 450.659 | -4.6483899 | 3.516 |  | 539.598 | 83.10545
450.779 | -1.085 | 3.516 | 450.779 | -4.8263187 | 3.516 |  | 539.697 | 82.95357
450.859 | -1.054 | 3.516 | 450.859 | -4.68842388 | 3.516 |  | 539.798 | 82.90508
450.971 | -1.028 | 3.516 | 450.971 | -4.57277016 | 3.516 |  | 539.897 | 82.86378
451.068 | -0.869 | 3.516 | 451.068 | -3.86550318 | 3.516 |  | 539.997 | 82.8791
451.161 | -1.376 | 3.516 | 451.161 | -6.12075072 | 3.516 |  | 540.097 | 82.95971
451.26 | -1.182 | 3.515 | 451.26 | -5.25779604 | 3.515 |  | 540.196 | 82.97971
451.359 | -1.05 | 3.516 | 451.359 | -4.670631 | 3.516 |  | 540.297 | 82.9664
451.46 | -1.039 | 3.513 | 451.46 | -4.62170058 | 3.513 |  | 540.396 | 83.06005
451.56 | -1.012 | 3.515 | 451.56 | -4.50159864 | 3.515 |  | 540.496 | 83.05672
451.672 | -1.177 | 3.514 | 451.672 | -5.23555494 | 3.514 |  | 540.596 | 83.04532
451.759 | -1.186 | 3.516 | 451.759 | -5.27558892 | 3.516 |  | 540.696 | 83.01967
451.86 | -1.119 | 3.515 | 451.86 | -4.97755818 | 3.515 |  | 540.797 | 82.94237
451.96 | -0.965 | 3.515 | 451.96 | -4.2925323 | 3.515 |  | 540.896 | 82.99961
452.065 | -1.049 | 3.515 | 452.065 | -4.66618278 | 3.515 |  | 540.997 | 83.04132
452.161 | -1.111 | 3.515 | 452.161 | -4.94197242 | 3.515 |  | 541.097 | 82.92197
452.267 | -1.066 | 3.515 | 452.267 | -4.74180252 | 3.515 |  | 541.197 | 82.79575
452.36 | -1.106 | 3.514 | 452.36 | -4.91973132 | 3.514 |  | 541.297 | 82.84374
452.464 | -1.059 | 3.508 | 452.464 | -4.71066498 | 3.508 |  | 541.396 | 82.90224
452.569 | -1.061 | 3.514 | 452.569 | -4.71956142 | 3.514 |  | 541.497 | 82.91122
452.659 | -1.012 | 3.514 | 452.659 | -4.50159864 | 3.514 |  | 541.596 | 82.80557
452.76 | -1.186 | 3.514 | 452.76 | -5.27558892 | 3.514 |  | 541.697 | 82.78376
452.86 | -0.983 | 3.514 | 452.86 | -4.37260026 | 3.514 |  | 541.797 | 82.82465
452.96 | -1.088 | 3.514 | 452.96 | -4.83966336 | 3.514 |  | 541.896 | 82.86101
453.071 | -0.923 | 3.514 | 453.071 | -4.10570706 | 3.514 |  | 541.997 | 82.88883
453.16 | -1.172 | 3.514 | 453.16 | -5.21331384 | 3.514 |  | 542.096 | 82.8811
453.26 | -1.052 | 3.514 | 453.26 | -4.67952744 | 3.514 |  | 542.197 | 82.97018
453.36 | -1.178 | 3.515 | 453.36 | -5.24000316 | 3.515 |  | 542.296 | 83.03278
453.478 | -1.137 | 3.512 | 453.478 | -5.05762614 | 3.512 |  | 542.396 | 83.08871
453.559 | -1.019 | 3.514 | 453.559 | -4.53273618 | 3.514 |  | 542.496 | 83.1399
453.661 | -1.103 | 3.514 | 453.661 | -4.90638666 | 3.514 |  | 542.595 | 83.21233
453.759 | -0.95 | 3.513 | 453.759 | -4.225809 | 3.513 |  | 542.696 | 83.0474
453.86 | -0.979 | 3.513 | 453.86 | -4.35480738 | 3.513 |  | 542.795 | 82.90289
453.96 | -1.151 | 3.513 | 453.96 | -5.11990122 | 3.513 |  | 542.895 | 82.77251
454.06 | -1.047 | 3.513 | 454.06 | -4.65728634 | 3.513 |  | 542.996 | 82.66351
454.171 | -1.059 | 3.513 | 454.171 | -4.71066498 | 3.513 |  | 543.095 | 82.5116
454.26 | -1.102 | 3.512 | 454.26 | -4.90193844 | 3.512 |  | 543.197 | 82.52934
454.36 | -1.055 | 3.513 | 454.36 | -4.6928721 | 3.513 |  | 543.296 | 82.49438
454.481 | -1.106 | 3.512 | 454.481 | -4.91973132 | 3.512 |  | 543.397 | 82.5519
454.56 | -1.071 | 3.513 | 454.56 | -4.76404362 | 3.513 |  | 543.497 | 82.57516
454.659 | -1.199 | 3.514 | 454.659 | -5.33341578 | 3.514 |  | 543.596 | 82.56585
454.759 | -1.052 | 3.512 | 454.759 | -4.67952744 | 3.512 |  | 543.697 | 82.47698
454.86 | -1.166 | 3.512 | 454.86 | -5.18662452 | 3.512 |  | 543.796 | 82.43465
454.959 | -0.973 | 3.512 | 454.959 | -4.32811806 | 3.512 |  | 543.897 | 82.4106
455.059 | -1.138 | 3.512 | 455.059 | -5.06207436 | 3.512 |  | 543.996 | 82.3387
455.173 | -1.133 | 3.511 | 455.173 | -5.03983326 | 3.511 |  | 544.096 | 82.38149
455.262 | -1.087 | 3.511 | 455.262 | -4.83521514 | 3.511 |  | 544.196 | 82.42004
455.378 | -1.135 | 3.51 | 455.378 | -5.0487297 | 3.51 |  | 544.295 | 82.41814
455.461 | -1.023 | 3.511 | 455.461 | -4.55052906 | 3.511 |  | 544.396 | 82.44901
455.559 | -1.075 | 3.511 | 455.559 | -4.7818365 | 3.511 |  | 544.495 | 82.48486
455.66 | -1.012 | 3.511 | 455.66 | -4.50159864 | 3.511 |  | 544.595 | 82.45917
455.774 | -1.215 | 3.511 | 455.774 | -5.4045873 | 3.511 |  | 544.696 | 82.4327
455.86 | -1.065 | 3.511 | 455.86 | -4.7373543 | 3.511 |  | 544.795 | 82.41764
455.959 | -0.621 | 3.511 | 455.959 | -2.76234462 | 3.511 |  | 544.897 | 82.45817
456.064 | -1.196 | 3.511 | 456.064 | -5.32007112 | 3.511 |  | 544.996 | 82.50247
456.163 | -1.222 | 3.511 | 456.163 | -5.43572484 | 3.511 |  | 545.096 | 82.46674
456.259 | -1.104 | 3.512 | 456.259 | -4.91083488 | 3.512 |  | 545.196 | 82.48291
456.362 | -1.128 | 3.516 | 456.362 | -5.01759216 | 3.516 |  | 545.296 | 82.47303
456.459 | -1.059 | 3.511 | 456.459 | -4.71066498 | 3.511 |  | 545.396 | 82.44001
456.56 | -1.051 | 3.511 | 456.56 | -4.67507922 | 3.511 |  | 545.495 | 82.36472
456.667 | -1.226 | 3.511 | 456.667 | -5.45351772 | 3.511 |  | 545.597 | 82.28584
456.769 | -1.107 | 3.51 | 456.769 | -4.92417954 | 3.51 |  | 545.696 | 82.29922
456.859 | -1.037 | 3.51 | 456.859 | -4.61280414 | 3.51 |  | 545.796 | 82.23763
456.988 | -1.033 | 3.51 | 456.988 | -4.59501126 | 3.51 |  | 545.896 | 82.16183
457.075 | -0.885 | 3.51 | 457.075 | -3.9366747 | 3.51 |  | 545.996 | 82.14157
457.161 | -1.127 | 3.509 | 457.161 | -5.01314394 | 3.509 |  | 546.096 | 82.1407
457.26 | -1.066 | 3.505 | 457.26 | -4.74180252 | 3.505 |  | 546.195 | 82.22978
457.36 | -0.999 | 3.509 | 457.36 | -4.44377178 | 3.509 |  | 546.295 | 82.31741
457.461 | -0.947 | 3.51 | 457.461 | -4.21246434 | 3.51 |  | 546.395 | 82.31553
457.56 | -1.082 | 3.51 | 457.56 | -4.81297404 | 3.51 |  | 546.495 | 82.11417
457.66 | -1.057 | 3.509 | 457.66 | -4.70176854 | 3.509 |  | 546.595 | 82.14326
457.773 | -1.033 | 3.509 | 457.773 | -4.59501126 | 3.509 |  | 546.694 | 82.25266
457.86 | -0.161 | 3.509 | 457.86 | -0.71616342 | 3.509 |  | 546.795 | 82.40198
457.96 | -1.001 | 3.509 | 457.96 | -4.45266822 | 3.509 |  | 546.895 | 82.47705
458.06 | -1.104 | 3.509 | 458.06 | -4.91083488 | 3.509 |  | 546.995 | 82.56094
458.177 | -0.938 | 3.508 | 458.177 | -4.17243036 | 3.508 |  | 547.096 | 82.6357
458.26 | -1.079 | 3.514 | 458.26 | -4.79962938 | 3.514 |  | 547.196 | 82.62933
458.359 | -1.171 | 3.508 | 458.359 | -5.20886562 | 3.508 |  | 547.297 | 82.55396
458.46 | -1.081 | 3.507 | 458.46 | -4.80852582 | 3.507 |  | 547.396 | 82.47462
458.57 | -1.198 | 3.508 | 458.57 | -5.32896756 | 3.508 |  | 547.496 | 82.46829
458.674 | -1.135 | 3.508 | 458.674 | -5.0487297 | 3.508 |  | 547.596 | 82.44186
458.76 | -1.074 | 3.508 | 458.76 | -4.77738828 | 3.508 |  | 547.696 | 82.30959
458.859 | -0.803 | 3.508 | 458.859 | -3.57192066 | 3.508 |  | 547.796 | 82.25027
458.96 | -1.057 | 3.508 | 458.96 | -4.70176854 | 3.508 |  | 547.895 | 82.18874
459.059 | -1.128 | 3.507 | 459.059 | -5.01759216 | 3.507 |  | 547.995 | 82.26009
459.164 | -1.248 | 3.508 | 459.164 | -5.55137856 | 3.508 |  | 548.095 | 82.34734
459.259 | -1.148 | 3.509 | 459.259 | -5.10655656 | 3.509 |  | 548.195 | 82.46746
459.359 | -0.995 | 3.507 | 459.359 | -4.4259789 | 3.507 |  | 548.295 | 82.49933
459.46 | -1.121 | 3.507 | 459.46 | -4.98645462 | 3.507 |  | 548.395 | 82.49992
459.559 | -1.172 | 3.507 | 459.559 | -5.21331384 | 3.507 |  | 548.495 | 82.37925
459.674 | -1.115 | 3.507 | 459.674 | -4.9597653 | 3.507 |  | 548.596 | 82.29166
459.761 | -1.01 | 3.507 | 459.761 | -4.4927022 | 3.507 |  | 548.696 | 82.2288
459.86 | -0.937 | 3.507 | 459.86 | -4.16798214 | 3.507 |  | 548.797 | 82.23907
459.96 | -1.204 | 3.506 | 459.96 | -5.35565688 | 3.506 |  | 548.897 | 82.26179
460.06 | -1.193 | 3.506 | 460.06 | -5.30672646 | 3.506 |  | 548.997 | 82.19028
460.165 | -1.035 | 3.507 | 460.165 | -4.6039077 | 3.507 |  | 549.096 | 82.16154
460.26 | -1.058 | 3.505 | 460.26 | -4.70621676 | 3.505 |  | 549.196 | 82.19299
460.37 | -1.136 | 3.506 | 460.37 | -5.05317792 | 3.506 |  | 549.296 | 82.16456
460.461 | -1.172 | 3.506 | 460.461 | -5.21331384 | 3.506 |  | 549.395 | 82.08533
460.565 | -1.188 | 3.505 | 460.565 | -5.28448536 | 3.505 |  | 549.496 | 81.98199
460.66 | -1.065 | 3.505 | 460.66 | -4.7373543 | 3.505 |  | 549.595 | 81.9774
460.761 | -0.859 | 3.505 | 460.761 | -3.82102098 | 3.505 |  | 549.695 | 81.9967
460.865 | -1.021 | 3.505 | 460.865 | -4.54163262 | 3.505 |  | 549.795 | 81.98241
460.961 | -1.005 | 3.505 | 460.961 | -4.4704611 | 3.505 |  | 549.895 | 82.05279
461.061 | -1.192 | 3.505 | 461.061 | -5.30227824 | 3.505 |  | 549.995 | 82.0376
461.161 | -1.085 | 3.503 | 461.161 | -4.8263187 | 3.503 |  | 550.095 | 82.02818
461.268 | -1.027 | 3.503 | 461.268 | -4.56832194 | 3.503 |  | 550.194 | 81.96838
461.36 | -1.1 | 3.505 | 461.36 | -4.893042 | 3.505 |  | 550.294 | 81.88019
461.46 | -1.095 | 3.506 | 461.46 | -4.8708009 | 3.506 |  | 550.395 | 81.85449
461.559 | -1.163 | 3.504 | 461.559 | -5.17327986 | 3.504 |  | 550.495 | 81.90667
461.659 | -1.109 | 3.504 | 461.659 | -4.93307598 | 3.504 |  | 550.595 | 81.9128
461.775 | -1.061 | 3.504 | 461.775 | -4.71956142 | 3.504 |  | 550.695 | 82.01278
461.868 | -1.067 | 3.504 | 461.868 | -4.74625074 | 3.504 |  | 550.795 | 82.15532
461.96 | -1.106 | 3.504 | 461.96 | -4.91973132 | 3.504 |  | 550.894 | 82.10699
462.059 | -0.995 | 3.503 | 462.059 | -4.4259789 | 3.503 |  | 550.995 | 82.03946
462.161 | -1.039 | 3.504 | 462.161 | -4.62170058 | 3.504 |  | 551.095 | 82.06696
462.259 | -0.968 | 3.503 | 462.259 | -4.30587696 | 3.503 |  | 551.196 | 81.99841
462.366 | -1.026 | 3.504 | 462.366 | -4.56387372 | 3.504 |  | 551.295 | 81.90759
462.465 | -1.026 | 3.502 | 462.465 | -4.56387372 | 3.502 |  | 551.395 | 81.87651
462.559 | -1.087 | 3.503 | 462.559 | -4.83521514 | 3.503 |  | 551.495 | 81.86792
462.66 | -0.764 | 3.503 | 462.66 | -3.39844008 | 3.503 |  | 551.595 | 81.93224
462.759 | -0.899 | 3.503 | 462.759 | -3.99894978 | 3.503 |  | 551.695 | 81.93056
462.859 | -1.084 | 3.502 | 462.859 | -4.82187048 | 3.502 |  | 551.795 | 81.80298
462.96 | -0.985 | 3.502 | 462.96 | -4.3814967 | 3.502 |  | 551.895 | 81.79828
463.059 | -0.928 | 3.501 | 463.059 | -4.12794816 | 3.501 |  | 551.995 | 81.79291
463.161 | -1.172 | 3.502 | 463.161 | -5.21331384 | 3.502 |  | 552.095 | 81.83501
463.26 | -1.058 | 3.502 | 463.26 | -4.70621676 | 3.502 |  | 552.195 | 81.8772
463.381 | -0.874 | 3.504 | 463.381 | -3.88774428 | 3.504 |  | 552.295 | 81.85
463.471 | -0.921 | 3.502 | 463.471 | -4.09681062 | 3.502 |  | 552.395 | 81.84668
463.56 | -0.945 | 3.502 | 463.56 | -4.2035679 | 3.502 |  | 552.495 | 81.93861
463.661 | -0.797 | 3.501 | 463.661 | -3.54523134 | 3.501 |  | 552.595 | 81.9861
463.771 | -0.854 | 3.501 | 463.771 | -3.79877988 | 3.501 |  | 552.696 | 82.00173
463.86 | -1.025 | 3.501 | 463.86 | -4.5594255 | 3.501 |  | 552.796 | 81.97624
463.97 | -0.978 | 3.501 | 463.97 | -4.35035916 | 3.501 |  | 552.895 | 81.96973
464.061 | -0.928 | 3.501 | 464.061 | -4.12794816 | 3.501 |  | 552.995 | 81.92632
464.161 | -0.982 | 3.504 | 464.161 | -4.36815204 | 3.504 |  | 553.094 | 81.92549
464.265 | -0.875 | 3.501 | 464.265 | -3.8921925 | 3.501 |  | 553.194 | 81.94205
464.361 | -0.982 | 3.503 | 464.361 | -4.36815204 | 3.503 |  | 553.294 | 81.92878
464.46 | -1.012 | 3.501 | 464.46 | -4.50159864 | 3.501 |  | 553.395 | 81.91851
464.57 | -1.001 | 3.5 | 464.57 | -4.45266822 | 3.5 |  | 553.495 | 81.93162
464.66 | -0.923 | 3.5 | 464.66 | -4.10570706 | 3.5 |  | 553.594 | 81.91652
464.76 | -1.104 | 3.5 | 464.76 | -4.91083488 | 3.5 |  | 553.695 | 81.921
464.86 | -1.059 | 3.5 | 464.86 | -4.71066498 | 3.5 |  | 553.794 | 81.89806
464.973 | -1.019 | 3.501 | 464.973 | -4.53273618 | 3.501 |  | 553.894 | 81.92097
465.079 | -0.951 | 3.504 | 465.079 | -4.23025722 | 3.504 |  | 553.994 | 81.89702
465.161 | -0.984 | 3.499 | 465.161 | -4.37704848 | 3.499 |  | 554.093 | 81.90378
465.261 | -0.992 | 3.501 | 465.261 | -4.41263424 | 3.501 |  | 554.194 | 81.87194
465.361 | -0.904 | 3.5 | 465.361 | -4.02119088 | 3.5 |  | 554.293 | 81.89228
465.461 | -1.033 | 3.499 | 465.461 | -4.59501126 | 3.499 |  | 554.393 | 81.80264
465.56 | -1.029 | 3.498 | 465.56 | -4.57721838 | 3.498 |  | 554.493 | 81.71979
465.668 | -0.843 | 3.499 | 465.668 | -3.74984946 | 3.499 |  | 554.593 | 81.64407
465.76 | -0.956 | 3.499 | 465.76 | -4.25249832 | 3.499 |  | 554.694 | 81.56207
465.86 | -1.15 | 3.499 | 465.86 | -5.115453 | 3.499 |  | 554.793 | 81.4931
465.96 | -0.995 | 3.5 | 465.96 | -4.4259789 | 3.5 |  | 554.894 | 81.5354
466.06 | -0.92 | 3.499 | 466.06 | -4.0923624 | 3.499 |  | 554.994 | 81.57986
466.162 | -0.96 | 3.499 | 466.162 | -4.2702912 | 3.499 |  | 555.095 | 81.50835
466.26 | -1.086 | 3.5 | 466.26 | -4.83076692 | 3.5 |  | 555.195 | 81.45476
466.361 | -0.992 | 3.498 | 466.361 | -4.41263424 | 3.498 |  | 555.294 | 81.45186
466.462 | -1.09 | 3.498 | 466.462 | -4.8485598 | 3.498 |  | 555.394 | 81.46833
466.561 | -0.942 | 3.498 | 466.561 | -4.19022324 | 3.498 |  | 555.494 | 81.51465
466.662 | -0.974 | 3.498 | 466.662 | -4.33256628 | 3.498 |  | 555.594 | 81.42712
466.761 | -1.01 | 3.498 | 466.761 | -4.4927022 | 3.498 |  | 555.694 | 81.37406
466.877 | -0.938 | 3.498 | 466.877 | -4.17243036 | 3.498 |  | 555.793 | 81.38359
466.961 | -0.878 | 3.498 | 466.961 | -3.90553716 | 3.498 |  | 555.894 | 81.37627
467.06 | -0.748 | 3.497 | 467.06 | -3.32726856 | 3.497 |  | 555.993 | 81.32216
467.161 | -1.017 | 3.497 | 467.161 | -4.52383974 | 3.497 |  | 556.093 | 81.28607
467.269 | -0.979 | 3.497 | 467.269 | -4.35480738 | 3.497 |  | 556.193 | 81.30797
467.361 | -0.932 | 3.497 | 467.361 | -4.14574104 | 3.497 |  | 556.293 | 81.22561
467.461 | -0.956 | 3.497 | 467.461 | -4.25249832 | 3.497 |  | 556.394 | 81.2783
467.577 | -0.869 | 3.497 | 467.577 | -3.86550318 | 3.497 |  | 556.493 | 81.34065
467.66 | -0.981 | 3.497 | 467.66 | -4.36370382 | 3.497 |  | 556.595 | 81.36017
467.761 | -1.076 | 3.496 | 467.761 | -4.78628472 | 3.496 |  | 556.694 | 81.27933
467.861 | -1.035 | 3.496 | 467.861 | -4.6039077 | 3.496 |  | 556.794 | 81.35773
467.96 | -0.884 | 3.504 | 467.96 | -3.93222648 | 3.504 |  | 556.894 | 81.3222
468.061 | -0.997 | 3.498 | 468.061 | -4.43487534 | 3.498 |  | 556.993 | 81.30005
468.161 | -0.858 | 3.496 | 468.161 | -3.81657276 | 3.496 |  | 557.094 | 81.3735
468.261 | -0.791 | 3.496 | 468.261 | -3.51854202 | 3.496 |  | 557.193 | 81.33676
468.362 | -1.046 | 3.496 | 468.362 | -4.65283812 | 3.496 |  | 557.294 | 81.19221
468.462 | -0.914 | 3.496 | 468.462 | -4.06567308 | 3.496 |  | 557.394 | 81.14165
468.561 | 0.447 | 3.496 | 468.561 | 1.98835434 | 3.496 |  | 557.494 | 81.06018
468.668 | -1.001 | 3.496 | 468.668 | -4.45266822 | 3.496 |  | 557.594 | 81.11025
468.762 | -0.979 | 3.496 | 468.762 | -4.35480738 | 3.496 |  | 557.693 | 81.20736
468.87 | -1.067 | 3.496 | 468.87 | -4.74625074 | 3.496 |  | 557.794 | 81.26793
468.961 | -0.913 | 3.495 | 468.961 | -4.06122486 | 3.495 |  | 557.893 | 81.28944
469.061 | -0.813 | 3.495 | 469.061 | -3.61640286 | 3.495 |  | 557.993 | 81.26389
469.162 | -0.858 | 3.495 | 469.162 | -3.81657276 | 3.495 |  | 558.094 | 81.28226
469.262 | -0.895 | 3.495 | 469.262 | -3.9811569 | 3.495 |  | 558.193 | 81.25009
469.362 | -0.914 | 3.495 | 469.362 | -4.06567308 | 3.495 |  | 558.294 | 81.19199
469.462 | -0.936 | 3.495 | 469.462 | -4.16353392 | 3.495 |  | 558.393 | 81.1706
469.561 | -0.727 | 3.495 | 469.561 | -3.23385594 | 3.495 |  | 558.493 | 81.11537
469.662 | -0.839 | 3.494 | 469.662 | -3.73205658 | 3.494 |  | 558.593 | 81.10326
469.772 | -0.795 | 3.495 | 469.772 | -3.5363349 | 3.495 |  | 558.692 | 81.11352
469.861 | -0.711 | 3.494 | 469.861 | -3.16268442 | 3.494 |  | 558.794 | 81.04996
469.961 | -0.737 | 3.494 | 469.961 | -3.27833814 | 3.494 |  | 558.893 | 81.04802
470.073 | -0.853 | 3.494 | 470.073 | -3.79433166 | 3.494 |  | 558.994 | 81.0967
470.161 | -0.772 | 3.492 | 470.161 | -3.43402584 | 3.492 |  | 559.094 | 81.20987
470.26 | -0.863 | 3.494 | 470.26 | -3.83881386 | 3.494 |  | 559.194 | 81.32895
470.362 | -0.776 | 3.494 | 470.362 | -3.45181872 | 3.494 |  | 559.294 | 81.34349
470.46 | -0.838 | 3.494 | 470.46 | -3.72760836 | 3.494 |  | 559.394 | 81.30544
470.562 | -0.572 | 3.493 | 470.562 | -2.54438184 | 3.493 |  | 559.495 | 81.1726
470.66 | -0.845 | 3.493 | 470.66 | -3.7587459 | 3.493 |  | 559.594 | 81.1576
470.76 | -0.802 | 3.493 | 470.76 | -3.56747244 | 3.493 |  | 559.694 | 81.1576
470.86 | -0.812 | 3.492 | 470.86 | -3.61195464 | 3.492 |  | 559.794 | 81.03774
470.96 | -0.806 | 3.493 | 470.96 | -3.58526532 | 3.493 |  | 559.893 | 81.09543
471.06 | -0.607 | 3.493 | 471.06 | -2.70006954 | 3.493 |  | 559.993 | 81.22195
471.16 | -0.692 | 3.494 | 471.16 | -3.07816824 | 3.494 |  | 560.092 | 81.1979
471.27 | -0.889 | 3.493 | 471.27 | -3.95446758 | 3.493 |  | 560.192 | 81.15201
471.369 | -0.87 | 3.492 | 471.369 | -3.8699514 | 3.492 |  | 560.293 | 81.16467
471.472 | -0.851 | 3.492 | 471.472 | -3.78543522 | 3.492 |  | 560.393 | 81.13938
471.561 | -0.803 | 3.492 | 471.561 | -3.57192066 | 3.492 |  | 560.493 | 81.1629
471.661 | -0.821 | 3.492 | 471.661 | -3.65198862 | 3.492 |  | 560.592 | 81.14847
471.761 | -0.849 | 3.492 | 471.761 | -3.77653878 | 3.492 |  | 560.693 | 81.14241
471.86 | -0.788 | 3.492 | 471.86 | -3.50519736 | 3.492 |  | 560.792 | 81.13696
471.96 | -0.835 | 3.491 | 471.96 | -3.7142637 | 3.491 |  | 560.893 | 81.15004
472.06 | -0.723 | 3.491 | 472.06 | -3.21606306 | 3.491 |  | 560.994 | 81.20004
472.161 | -0.725 | 3.492 | 472.161 | -3.2249595 | 3.492 |  | 561.093 | 81.25793
472.26 | -0.715 | 3.491 | 472.26 | -3.1804773 | 3.491 |  | 561.195 | 81.2556
472.36 | -0.796 | 3.491 | 472.36 | -3.54078312 | 3.491 |  | 561.294 | 81.21698
472.467 | -0.728 | 3.491 | 472.467 | -3.23830416 | 3.491 |  | 561.395 | 81.02757
472.568 | -0.78 | 3.491 | 472.568 | -3.4696116 | 3.491 |  | 561.495 | 80.87962
472.671 | -0.752 | 3.491 | 472.671 | -3.34506144 | 3.491 |  | 561.595 | 80.85878
472.76 | -0.763 | 3.491 | 472.76 | -3.39399186 | 3.491 |  | 561.695 | 80.86583
472.859 | -0.756 | 3.494 | 472.859 | -3.36285432 | 3.494 |  | 561.794 | 80.88827
472.959 | -0.654 | 3.491 | 472.959 | -2.90913588 | 3.491 |  | 561.894 | 80.96855
473.061 | -0.652 | 3.492 | 473.061 | -2.90023944 | 3.492 |  | 561.993 | 81.09302
473.16 | -0.705 | 3.49 | 473.16 | -3.1359951 | 3.49 |  | 562.093 | 81.16766
473.27 | -0.798 | 3.49 | 473.27 | -3.54967956 | 3.49 |  | 562.193 | 81.16
473.367 | -0.357 | 3.49 | 473.367 | -1.58801454 | 3.49 |  | 562.292 | 81.08821
473.46 | -0.566 | 3.49 | 473.46 | -2.51769252 | 3.49 |  | 562.394 | 81.06352
473.561 | -0.678 | 3.49 | 473.561 | -3.01589316 | 3.49 |  | 562.493 | 81.02149
473.659 | -0.765 | 3.489 | 473.659 | -3.4028883 | 3.489 |  | 562.593 | 80.96702
473.763 | -0.746 | 3.49 | 473.763 | -3.31837212 | 3.49 |  | 562.694 | 80.95084
473.862 | -0.598 | 3.491 | 473.862 | -2.66003556 | 3.491 |  | 562.794 | 81.02068
473.959 | -0.721 | 3.489 | 473.959 | -3.20716662 | 3.489 |  | 562.894 | 81.02497
474.085 | -0.747 | 3.489 | 474.085 | -3.32282034 | 3.489 |  | 562.993 | 81.01074
474.159 | -0.874 | 3.489 | 474.159 | -3.88774428 | 3.489 |  | 563.093 | 81.10835
474.261 | -0.807 | 3.489 | 474.261 | -3.58971354 | 3.489 |  | 563.193 | 81.18807
474.359 | -0.611 | 3.489 | 474.359 | -2.71786242 | 3.489 |  | 563.293 | 81.21597
474.481 | -0.84 | 3.489 | 474.481 | -3.7365048 | 3.489 |  | 563.393 | 81.19128
474.559 | -0.847 | 3.488 | 474.559 | -3.76764234 | 3.488 |  | 563.492 | 81.21331
474.669 | -0.856 | 3.488 | 474.669 | -3.80767632 | 3.488 |  | 563.592 | 81.2636
474.759 | -0.707 | 3.49 | 474.759 | -3.14489154 | 3.49 |  | 563.693 | 81.26731
474.859 | -0.787 | 3.489 | 474.859 | -3.50074914 | 3.489 |  | 563.793 | 81.28425
474.959 | -0.751 | 3.489 | 474.959 | -3.34061322 | 3.489 |  | 563.893 | 81.35729
475.059 | -0.735 | 3.487 | 475.059 | -3.2694417 | 3.487 |  | 563.992 | 81.44587
475.16 | -0.737 | 3.487 | 475.16 | -3.27833814 | 3.487 |  | 564.093 | 81.45683
475.259 | -0.805 | 3.487 | 475.259 | -3.5808171 | 3.487 |  | 564.192 | 81.44859
475.359 | -0.743 | 3.487 | 475.359 | -3.30502746 | 3.487 |  | 564.292 | 81.3798
475.478 | -0.647 | 3.487 | 475.478 | -2.87799834 | 3.487 |  | 564.392 | 81.37655
475.559 | -0.774 | 3.487 | 475.559 | -3.44292228 | 3.487 |  | 564.492 | 81.35899
475.686 | -0.761 | 3.486 | 475.686 | -3.38509542 | 3.486 |  | 564.592 | 81.32971
475.759 | -0.926 | 3.491 | 475.759 | -4.11905172 | 3.491 |  | 564.692 | 81.34213
475.87 | -0.746 | 3.488 | 475.87 | -3.31837212 | 3.488 |  | 564.791 | 81.38747
475.969 | -0.812 | 3.488 | 475.969 | -3.61195464 | 3.488 |  | 564.892 | 81.37309
476.061 | -0.679 | 3.486 | 476.061 | -3.02034138 | 3.486 |  | 564.992 | 81.30771
476.161 | -0.75 | 3.486 | 476.161 | -3.336165 | 3.486 |  | 565.093 | 81.24296
476.259 | -0.893 | 3.486 | 476.259 | -3.97226046 | 3.486 |  | 565.193 | 81.08327
476.366 | -0.552 | 3.486 | 476.366 | -2.45541744 | 3.486 |  | 565.293 | 81.07375
476.459 | -0.789 | 3.486 | 476.459 | -3.50964558 | 3.486 |  | 565.393 | 81.12415
476.56 | -0.743 | 3.486 | 476.56 | -3.30502746 | 3.486 |  | 565.493 | 81.08845
476.671 | -0.72 | 3.487 | 476.671 | -3.2027184 | 3.487 |  | 565.593 | 81.15789
476.765 | -0.716 | 3.487 | 476.765 | -3.18492552 | 3.487 |  | 565.693 | 81.1685
476.862 | -0.829 | 3.485 | 476.862 | -3.68757438 | 3.485 |  | 565.793 | 81.1411
476.961 | -0.63 | 3.486 | 476.961 | -2.8023786 | 3.486 |  | 565.892 | 81.15224
477.059 | -0.784 | 3.485 | 477.059 | -3.48740448 | 3.485 |  | 565.992 | 81.16698
477.161 | -0.689 | 3.485 | 477.161 | -3.06482358 | 3.485 |  | 566.092 | 81.13185
477.261 | -0.545 | 3.484 | 477.261 | -2.4242799 | 3.484 |  | 566.192 | 81.11091
477.361 | -0.337 | 3.484 | 477.361 | -1.49905014 | 3.484 |  | 566.292 | 81.09103
477.461 | -0.766 | 3.484 | 477.461 | -3.40733652 | 3.484 |  | 566.391 | 81.15104
477.572 | -0.797 | 3.484 | 477.572 | -3.54523134 | 3.484 |  | 566.491 | 81.16367
477.661 | -0.754 | 3.484 | 477.661 | -3.35395788 | 3.484 |  | 566.592 | 81.15356
477.761 | -0.675 | 3.484 | 477.761 | -3.0025485 | 3.484 |  | 566.692 | 81.10635
477.86 | -0.689 | 3.484 | 477.86 | -3.06482358 | 3.484 |  | 566.793 | 81.07117
477.966 | -0.731 | 3.485 | 477.966 | -3.25164882 | 3.485 |  | 566.893 | 81.04699
478.064 | -0.858 | 3.484 | 478.064 | -3.81657276 | 3.484 |  | 566.992 | 80.96641
478.16 | -0.585 | 3.483 | 478.16 | -2.6022087 | 3.483 |  | 567.092 | 80.90108
478.275 | -0.484 | 3.483 | 478.275 | -2.15293848 | 3.483 |  | 567.192 | 80.8955
478.36 | -0.591 | 3.483 | 478.36 | -2.62889802 | 3.483 |  | 567.292 | 80.87693
478.461 | -0.802 | 3.483 | 478.461 | -3.56747244 | 3.483 |  | 567.392 | 80.82098
478.571 | -0.65 | 3.483 | 478.571 | -2.891343 | 3.483 |  | 567.492 | 80.83228
478.67 | -0.58 | 3.484 | 478.67 | -2.5799676 | 3.484 |  | 567.592 | 80.83264
478.761 | -0.648 | 3.483 | 478.761 | -2.88244656 | 3.483 |  | 567.692 | 80.7791
478.86 | -0.567 | 3.483 | 478.86 | -2.52214074 | 3.483 |  | 567.792 | 80.74495
478.959 | -0.701 | 3.482 | 478.959 | -3.11820222 | 3.482 |  | 567.893 | 80.69494
479.066 | -0.646 | 3.482 | 479.066 | -2.87355012 | 3.482 |  | 567.993 | 80.55153
479.16 | -0.643 | 3.482 | 479.16 | -2.86020546 | 3.482 |  | 568.093 | 80.54742
479.26 | -0.177 | 3.482 | 479.26 | -0.78733494 | 3.482 |  | 568.192 | 80.48744
479.36 | -0.127 | 3.482 | 479.36 | -0.56492394 | 3.482 |  | 568.292 | 80.41316
479.461 | -0.582 | 3.481 | 479.461 | -2.58886404 | 3.481 |  | 568.392 | 80.34515
479.571 | -0.689 | 3.482 | 479.571 | -3.06482358 | 3.482 |  | 568.492 | 80.36301
479.662 | -0.648 | 3.48 | 479.662 | -2.88244656 | 3.48 |  | 568.592 | 80.3217
479.76 | -0.62 | 3.481 | 479.76 | -2.7578964 | 3.481 |  | 568.691 | 80.35606
479.86 | -0.641 | 3.479 | 479.86 | -2.85130902 | 3.479 |  | 568.792 | 80.39225
479.96 | -0.718 | 3.48 | 479.96 | -3.19382196 | 3.48 |  | 568.891 | 80.47247
480.072 | -0.71 | 3.481 | 480.072 | -3.1582362 | 3.481 |  | 568.992 | 80.47956
480.161 | -0.758 | 3.48 | 480.161 | -3.37175076 | 3.48 |  | 569.092 | 80.44295
480.266 | -0.69 | 3.48 | 480.266 | -3.0692718 | 3.48 |  | 569.192 | 80.40769
480.368 | -0.544 | 3.48 | 480.368 | -2.41983168 | 3.48 |  | 569.293 | 80.46743
480.461 | -0.629 | 3.48 | 480.461 | -2.79793038 | 3.48 |  | 569.392 | 80.49245
480.56 | -0.671 | 3.479 | 480.56 | -2.98475562 | 3.479 |  | 569.492 | 80.52905
480.66 | -0.576 | 3.479 | 480.66 | -2.56217472 | 3.479 |  | 569.592 | 80.6148
480.76 | -0.675 | 3.48 | 480.76 | -3.0025485 | 3.48 |  | 569.692 | 80.56311
480.861 | -0.673 | 3.479 | 480.861 | -2.99365206 | 3.479 |  | 569.792 | 80.54834
480.973 | -0.69 | 3.479 | 480.973 | -3.0692718 | 3.479 |  | 569.892 | 80.44596
481.066 | -0.827 | 3.479 | 481.066 | -3.67867794 | 3.479 |  | 569.992 | 80.38726
481.164 | -0.653 | 3.478 | 481.164 | -2.90468766 | 3.478 |  | 570.092 | 80.45123
481.262 | 0.014 | 3.478 | 481.262 | 0.06227508 | 3.478 |  | 570.192 | 80.45818
481.362 | -0.734 | 3.478 | 481.362 | -3.26499348 | 3.478 |  | 570.292 | 80.49139
481.466 | -0.723 | 3.478 | 481.466 | -3.21606306 | 3.478 |  | 570.39 | 80.52076
481.561 | -0.764 | 3.48 | 481.561 | -3.39844008 | 3.48 |  | 570.491 | 80.47657
481.661 | -0.75 | 3.479 | 481.661 | -3.336165 | 3.479 |  | 570.591 | 80.37375
481.762 | -0.674 | 3.478 | 481.762 | -2.99810028 | 3.478 |  | 570.692 | 80.34634
481.861 | -0.589 | 3.476 | 481.861 | -2.62000158 | 3.476 |  | 570.792 | 80.4016
481.961 | -0.534 | 3.478 | 481.961 | -2.37534948 | 3.478 |  | 570.891 | 80.42914
482.061 | -0.553 | 3.477 | 482.061 | -2.45986566 | 3.477 |  | 570.991 | 80.40553
482.174 | -0.854 | 3.477 | 482.174 | -3.79877988 | 3.477 |  | 571.091 | 80.33631
482.287 | -0.692 | 3.477 | 482.287 | -3.07816824 | 3.477 |  | 571.191 | 80.33108
482.365 | -0.596 | 3.476 | 482.365 | -2.65113912 | 3.476 |  | 571.291 | 80.30431
482.462 | -0.654 | 3.476 | 482.462 | -2.90913588 | 3.476 |  | 571.392 | 80.24287
482.561 | -0.544 | 3.474 | 482.561 | -2.41983168 | 3.474 |  | 571.493 | 80.24115
482.661 | -0.684 | 3.476 | 482.661 | -3.04258248 | 3.476 |  | 571.592 | 80.24091
482.762 | -0.717 | 3.475 | 482.762 | -3.18937374 | 3.475 |  | 571.692 | 80.31629
482.861 | -0.564 | 3.475 | 482.861 | -2.50879608 | 3.475 |  | 571.792 | 80.31332
482.963 | -0.769 | 3.475 | 482.963 | -3.42068118 | 3.475 |  | 571.892 | 80.3277
483.062 | -0.48 | 3.475 | 483.062 | -2.1351456 | 3.475 |  | 571.992 | 80.2797
483.162 | -0.7 | 3.475 | 483.162 | -3.113754 | 3.475 |  | 572.091 | 80.31641
483.262 | -0.64 | 3.474 | 483.262 | -2.8468608 | 3.474 |  | 572.191 | 80.3186
483.372 | -0.524 | 3.474 | 483.372 | -2.33086728 | 3.474 |  | 572.291 | 80.28552
483.463 | -0.699 | 3.475 | 483.463 | -3.10930578 | 3.475 |  | 572.39 | 80.23777
483.562 | -0.626 | 3.483 | 483.562 | -2.78458572 | 3.483 |  | 572.49 | 80.20936
483.662 | -0.694 | 3.474 | 483.662 | -3.08706468 | 3.474 |  | 572.589 | 80.24712
483.761 | -0.803 | 3.474 | 483.761 | -3.57192066 | 3.474 |  | 572.691 | 80.26544
483.861 | -0.698 | 3.476 | 483.861 | -3.10485756 | 3.476 |  | 572.79 | 80.24797
483.96 | -0.836 | 3.475 | 483.96 | -3.71871192 | 3.475 |  | 572.891 | 80.23196
484.061 | -0.732 | 3.475 | 484.061 | -3.25609704 | 3.475 |  | 572.991 | 80.07919
484.162 | -0.758 | 3.475 | 484.162 | -3.37175076 | 3.475 |  | 573.091 | 80.06015
484.261 | -0.835 | 3.474 | 484.261 | -3.7142637 | 3.474 |  | 573.192 | 80.14432
484.362 | -0.913 | 3.474 | 484.362 | -4.06122486 | 3.474 |  | 573.291 | 80.16891
484.461 | -0.801 | 3.474 | 484.461 | -3.56302422 | 3.474 |  | 573.391 | 80.2209
484.56 | -0.714 | 3.471 | 484.56 | -3.17602908 | 3.471 |  | 573.491 | 80.19353
484.661 | -0.658 | 3.473 | 484.661 | -2.92692876 | 3.473 |  | 573.591 | 80.15916
484.778 | -0.636 | 3.474 | 484.778 | -2.82906792 | 3.474 |  | 573.691 | 80.16282
484.861 | -0.64 | 3.474 | 484.861 | -2.8468608 | 3.474 |  | 573.79 | 80.10219
484.96 | -0.784 | 3.473 | 484.96 | -3.48740448 | 3.473 |  | 573.891 | 80.1956
485.061 | -0.489 | 3.473 | 485.061 | -2.17517958 | 3.473 |  | 573.99 | 80.23572
485.162 | -0.377 | 3.473 | 485.162 | -1.67697894 | 3.473 |  | 574.09 | 80.17284
485.263 | -0.514 | 3.473 | 485.263 | -2.28638508 | 3.473 |  | 574.19 | 80.05909
485.375 | -0.691 | 3.474 | 485.375 | -3.07372002 | 3.474 |  | 574.289 | 79.97552
485.464 | -0.584 | 3.474 | 485.464 | -2.59776048 | 3.474 |  | 574.391 | 80.00995
485.562 | -0.585 | 3.471 | 485.562 | -2.6022087 | 3.471 |  | 574.49 | 80.02887
485.66 | -0.672 | 3.474 | 485.66 | -2.98920384 | 3.474 |  | 574.591 | 80.00919
485.773 | -0.737 | 3.472 | 485.773 | -3.27833814 | 3.472 |  | 574.691 | 80.01663
485.86 | -0.819 | 3.472 | 485.86 | -3.64309218 | 3.472 |  | 574.79 | 79.98508
485.96 | -0.725 | 3.472 | 485.96 | -3.2249595 | 3.472 |  | 574.891 | 79.97924
486.066 | -0.521 | 3.472 | 486.066 | -2.31752262 | 3.472 |  | 574.99 | 79.98304
486.163 | -0.656 | 3.472 | 486.163 | -2.91803232 | 3.472 |  | 575.09 | 79.92457
486.277 | -0.631 | 3.471 | 486.277 | -2.80682682 | 3.471 |  | 575.19 | 79.9424
486.362 | -0.711 | 3.472 | 486.362 | -3.16268442 | 3.472 |  | 575.29 | 80.05771
486.461 | -0.528 | 3.474 | 486.461 | -2.34866016 | 3.474 |  | 575.392 | 80.16479
486.561 | -0.761 | 3.471 | 486.561 | -3.38509542 | 3.471 |  | 575.491 | 80.16708
486.662 | -0.481 | 3.471 | 486.662 | -2.13959382 | 3.471 |  | 575.591 | 80.18961
486.762 | -0.555 | 3.47 | 486.762 | -2.4687621 | 3.47 |  | 575.691 | 80.14072
486.861 | -0.572 | 3.471 | 486.861 | -2.54438184 | 3.471 |  | 575.791 | 80.15831
486.97 | -0.575 | 3.47 | 486.97 | -2.5577265 | 3.47 |  | 575.89 | 80.1395
487.063 | -0.057 | 3.47 | 487.063 | -0.25354854 | 3.47 |  | 575.989 | 80.08665
487.169 | -0.647 | 3.47 | 487.169 | -2.87799834 | 3.47 |  | 576.09 | 79.95782
487.262 | -0.732 | 3.47 | 487.262 | -3.25609704 | 3.47 |  | 576.189 | 80.04812
487.365 | -0.746 | 3.469 | 487.365 | -3.31837212 | 3.469 |  | 576.289 | 80.16702
487.469 | -0.683 | 3.473 | 487.469 | -3.03813426 | 3.473 |  | 576.389 | 80.16273
487.56 | -0.666 | 3.47 | 487.56 | -2.96251452 | 3.47 |  | 576.489 | 80.07352
487.661 | -0.648 | 3.469 | 487.661 | -2.88244656 | 3.469 |  | 576.59 | 80.01587
487.761 | -0.751 | 3.47 | 487.761 | -3.34061322 | 3.47 |  | 576.689 | 80.05022
487.879 | -0.703 | 3.469 | 487.879 | -3.12709866 | 3.469 |  | 576.79 | 80.00799
487.961 | -0.815 | 3.469 | 487.961 | -3.6252993 | 3.469 |  | 576.89 | 80.01172
488.06 | -0.518 | 3.469 | 488.06 | -2.30417796 | 3.469 |  | 576.99 | 80.00032
488.162 | -0.672 | 3.469 | 488.162 | -2.98920384 | 3.469 |  | 577.091 | 80.00895
488.262 | -0.754 | 3.469 | 488.262 | -3.35395788 | 3.469 |  | 577.19 | 79.975
488.362 | -0.843 | 3.467 | 488.362 | -3.74984946 | 3.467 |  | 577.291 | 79.87039
488.462 | -0.58 | 3.474 | 488.462 | -2.5799676 | 3.474 |  | 577.39 | 79.77493
488.562 | -0.76 | 3.468 | 488.562 | -3.3806472 | 3.468 |  | 577.49 | 79.79376
488.662 | -0.651 | 3.468 | 488.662 | -2.89579122 | 3.468 |  | 577.59 | 79.77972
488.761 | -0.696 | 3.468 | 488.761 | -3.09596112 | 3.468 |  | 577.689 | 79.78083
488.862 | -0.749 | 3.468 | 488.862 | -3.33171678 | 3.468 |  | 577.79 | 79.68193
488.973 | -0.689 | 3.468 | 488.973 | -3.06482358 | 3.468 |  | 577.889 | 79.67795
489.062 | -0.364 | 3.467 | 489.062 | -1.61915208 | 3.467 |  | 577.989 | 79.77234
489.162 | -0.75 | 3.467 | 489.162 | -3.336165 | 3.467 |  | 578.089 | 79.81316
489.262 | -0.792 | 3.467 | 489.262 | -3.52299024 | 3.467 |  | 578.188 | 79.84717
489.364 | -0.636 | 3.467 | 489.364 | -2.82906792 | 3.467 |  | 578.29 | 79.8522
489.462 | -0.749 | 3.469 | 489.462 | -3.33171678 | 3.469 |  | 578.389 | 79.83665
489.561 | -0.567 | 3.467 | 489.561 | -2.52214074 | 3.467 |  | 578.49 | 79.87051
489.678 | -0.658 | 3.464 | 489.678 | -2.92692876 | 3.464 |  | 578.59 | 79.92889
489.768 | -0.633 | 3.466 | 489.768 | -2.81572326 | 3.466 |  | 578.689 | 79.87986
489.861 | -0.653 | 3.466 | 489.861 | -2.90468766 | 3.466 |  | 578.79 | 79.80943
489.961 | -0.242 | 3.466 | 489.961 | -1.07646924 | 3.466 |  | 578.889 | 79.72736
490.06 | -0.251 | 3.466 | 490.06 | -1.11650322 | 3.466 |  | 578.99 | 79.66503
490.162 | -0.611 | 3.466 | 490.162 | -2.71786242 | 3.466 |  | 579.089 | 79.61008
490.276 | -0.741 | 3.467 | 490.276 | -3.29613102 | 3.467 |  | 579.189 | 79.58582
490.361 | -0.62 | 3.466 | 490.361 | -2.7578964 | 3.466 |  | 579.29 | 79.6515
490.467 | -0.566 | 3.465 | 490.467 | -2.51769252 | 3.465 |  | 579.389 | 79.73771
490.564 | -0.7 | 3.465 | 490.564 | -3.113754 | 3.465 |  | 579.49 | 79.74026
490.66 | -0.664 | 3.464 | 490.66 | -2.95361808 | 3.464 |  | 579.589 | 79.73514
490.761 | -0.735 | 3.465 | 490.761 | -3.2694417 | 3.465 |  | 579.689 | 79.7198
490.862 | -0.702 | 3.465 | 490.862 | -3.12265044 | 3.465 |  | 579.789 | 79.74824
490.96 | -0.514 | 3.464 | 490.96 | -2.28638508 | 3.464 |  | 579.889 | 79.7607
491.061 | -0.578 | 3.464 | 491.061 | -2.57107116 | 3.464 |  | 579.989 | 79.73215
491.162 | -0.618 | 3.464 | 491.162 | -2.74899996 | 3.464 |  | 580.088 | 79.71604
491.262 | -0.546 | 3.465 | 491.262 | -2.42872812 | 3.465 |  | 580.189 | 79.64886
491.361 | -0.471 | 3.469 | 491.361 | -2.09511162 | 3.469 |  | 580.289 | 79.57452
491.462 | -0.5 | 3.464 | 491.462 | -2.22411 | 3.464 |  | 580.389 | 79.4737
491.572 | -0.572 | 3.463 | 491.572 | -2.54438184 | 3.463 |  | 580.49 | 79.40243
491.661 | -0.645 | 3.464 | 491.661 | -2.8691019 | 3.464 |  | 580.589 | 79.39896
491.762 | -0.682 | 3.463 | 491.762 | -3.03368604 | 3.463 |  | 580.69 | 79.42006
491.861 | -0.627 | 3.463 | 491.861 | -2.78903394 | 3.463 |  | 580.789 | 79.46021
491.968 | -0.455 | 3.463 | 491.968 | -2.0239401 | 3.463 |  | 580.89 | 79.46662
492.061 | -0.618 | 3.463 | 492.061 | -2.74899996 | 3.463 |  | 580.99 | 79.43404
492.161 | -0.618 | 3.463 | 492.161 | -2.74899996 | 3.463 |  | 581.09 | 79.47905
492.261 | -0.442 | 3.466 | 492.261 | -1.96611324 | 3.466 |  | 581.19 | 79.55047
492.361 | -0.631 | 3.47 | 492.361 | -2.80682682 | 3.47 |  | 581.289 | 79.612
492.461 | -0.581 | 3.462 | 492.461 | -2.58441582 | 3.462 |  | 581.39 | 79.64484
492.57 | -0.604 | 3.462 | 492.57 | -2.68672488 | 3.462 |  | 581.489 | 79.62153
492.662 | -0.471 | 3.462 | 492.662 | -2.09511162 | 3.462 |  | 581.589 | 79.66156
492.762 | -0.6 | 3.462 | 492.762 | -2.668932 | 3.462 |  | 581.689 | 79.65052
492.862 | -0.466 | 3.462 | 492.862 | -2.07287052 | 3.462 |  | 581.788 | 79.58421
492.969 | -0.579 | 3.461 | 492.969 | -2.57551938 | 3.461 |  | 581.889 | 79.56906
493.062 | -0.56 | 3.461 | 493.062 | -2.4910032 | 3.461 |  | 581.988 | 79.53028
493.171 | -0.622 | 3.461 | 493.171 | -2.76679284 | 3.461 |  | 582.088 | 79.52785
493.262 | -0.54 | 3.459 | 493.262 | -2.4020388 | 3.459 |  | 582.189 | 79.54121
493.362 | -0.66 | 3.462 | 493.362 | -2.9358252 | 3.462 |  | 582.288 | 79.55836
493.461 | -0.574 | 3.46 | 493.461 | -2.55327828 | 3.46 |  | 582.389 | 79.61253
493.562 | -0.576 | 3.46 | 493.562 | -2.56217472 | 3.46 |  | 582.488 | 79.58788
493.661 | -0.709 | 3.46 | 493.661 | -3.15378798 | 3.46 |  | 582.588 | 79.56956
493.761 | -0.591 | 3.46 | 493.761 | -2.62889802 | 3.46 |  | 582.688 | 79.62833
493.877 | -0.77 | 3.46 | 493.877 | -3.4251294 | 3.46 |  | 582.787 | 79.54387
493.961 | -0.731 | 3.46 | 493.961 | -3.25164882 | 3.46 |  | 582.889 | 79.49411
494.061 | -0.594 | 3.46 | 494.061 | -2.64224268 | 3.46 |  | 582.988 | 79.48668
494.167 | -0.595 | 3.459 | 494.167 | -2.6466909 | 3.459 |  | 583.088 | 79.42969
494.261 | -0.568 | 3.465 | 494.261 | -2.52658896 | 3.465 |  | 583.189 | 79.43614
494.362 | -0.629 | 3.459 | 494.362 | -2.79793038 | 3.459 |  | 583.289 | 79.44508
494.462 | -0.532 | 3.457 | 494.462 | -2.36645304 | 3.457 |  | 583.389 | 79.39025
494.561 | -0.666 | 3.46 | 494.561 | -2.96251452 | 3.46 |  | 583.488 | 79.38416
494.662 | -0.605 | 3.458 | 494.662 | -2.6911731 | 3.458 |  | 583.589 | 79.34435
494.765 | -0.458 | 3.458 | 494.765 | -2.03728476 | 3.458 |  | 583.688 | 79.32912
494.863 | 0.21 | 3.458 | 494.863 | 0.9341262 | 3.458 |  | 583.788 | 79.22104
494.976 | -0.442 | 3.458 | 494.976 | -1.96611324 | 3.458 |  | 583.888 | 79.17836
495.062 | -0.622 | 3.458 | 495.062 | -2.76679284 | 3.458 |  | 583.988 | 79.14866
495.162 | -0.568 | 3.459 | 495.162 | -2.52658896 | 3.459 |  | 584.088 | 79.06635
495.262 | -0.448 | 3.456 | 495.262 | -1.99280256 | 3.456 |  | 584.187 | 78.9752
495.362 | -0.616 | 3.457 | 495.362 | -2.74010352 | 3.457 |  | 584.287 | 78.89283
495.463 | -0.542 | 3.458 | 495.463 | -2.41093524 | 3.458 |  | 584.389 | 78.93496
495.564 | -0.628 | 3.457 | 495.564 | -2.79348216 | 3.457 |  | 584.489 | 78.93505
495.677 | -0.627 | 3.457 | 495.677 | -2.78903394 | 3.457 |  | 584.59 | 79.01299
495.761 | -0.647 | 3.456 | 495.761 | -2.87799834 | 3.456 |  | 584.689 | 79.08495
495.866 | -0.641 | 3.456 | 495.866 | -2.85130902 | 3.456 |  | 584.79 | 79.15049
495.961 | -0.647 | 3.456 | 495.961 | -2.87799834 | 3.456 |  | 584.889 | 79.22056
496.061 | -0.64 | 3.456 | 496.061 | -2.8468608 | 3.456 |  | 584.989 | 79.29716
496.168 | -0.614 | 3.458 | 496.168 | -2.73120708 | 3.458 |  | 585.089 | 79.34235
496.261 | -0.511 | 3.453 | 496.261 | -2.27304042 | 3.453 |  | 585.189 | 79.3919
496.362 | -0.544 | 3.456 | 496.362 | -2.41983168 | 3.456 |  | 585.289 | 79.36422
496.462 | -0.613 | 3.455 | 496.462 | -2.72675886 | 3.455 |  | 585.388 | 79.30936
496.57 | -0.675 | 3.455 | 496.57 | -3.0025485 | 3.455 |  | 585.488 | 79.19592
496.661 | -0.541 | 3.455 | 496.661 | -2.40648702 | 3.455 |  | 585.588 | 79.06268
496.762 | -0.428 | 3.455 | 496.762 | -1.90383816 | 3.455 |  | 585.688 | 79.05527
496.862 | -0.522 | 3.455 | 496.862 | -2.32197084 | 3.455 |  | 585.788 | 79.07119
496.961 | -0.527 | 3.454 | 496.961 | -2.34421194 | 3.454 |  | 585.887 | 79.06264
497.062 | -0.718 | 3.454 | 497.062 | -3.19382196 | 3.454 |  | 585.987 | 79.07117
497.162 | -0.6 | 3.45 | 497.162 | -2.668932 | 3.45 |  | 586.088 | 79.00647
497.268 | -0.556 | 3.455 | 497.268 | -2.47321032 | 3.455 |  | 586.188 | 79.01105
497.366 | -0.614 | 3.454 | 497.366 | -2.73120708 | 3.454 |  | 586.288 | 78.98064
497.469 | -0.649 | 3.454 | 497.469 | -2.88689478 | 3.454 |  | 586.387 | 78.97341
497.562 | -0.66 | 3.453 | 497.562 | -2.9358252 | 3.453 |  | 586.487 | 78.97141
497.661 | -0.714 | 3.453 | 497.661 | -3.17602908 | 3.453 |  | 586.587 | 78.9961
497.761 | -0.926 | 3.453 | 497.761 | -4.11905172 | 3.453 |  | 586.687 | 79.01266
497.862 | -0.672 | 3.453 | 497.862 | -2.98920384 | 3.453 |  | 586.788 | 78.90694
497.962 | -0.701 | 3.453 | 497.962 | -3.11820222 | 3.453 |  | 586.888 | 78.87736
498.062 | -0.732 | 3.452 | 498.062 | -3.25609704 | 3.452 |  | 586.988 | 78.84395
498.162 | -0.7 | 3.452 | 498.162 | -3.113754 | 3.452 |  | 587.088 | 78.8123
498.261 | -0.643 | 3.452 | 498.261 | -2.86020546 | 3.452 |  | 587.188 | 78.83033
498.362 | -0.7 | 3.452 | 498.362 | -3.113754 | 3.452 |  | 587.288 | 78.74619
498.462 | -0.625 | 3.453 | 498.462 | -2.7801375 | 3.453 |  | 587.389 | 78.71392
498.563 | -0.768 | 3.452 | 498.563 | -3.41623296 | 3.452 |  | 587.489 | 78.7004
498.662 | -0.834 | 3.451 | 498.662 | -3.70981548 | 3.451 |  | 587.589 | 78.73787
498.783 | -0.508 | 3.451 | 498.783 | -2.25969576 | 3.451 |  | 587.688 | 78.75288
498.863 | -0.716 | 3.451 | 498.863 | -3.18492552 | 3.451 |  | 587.788 | 78.69332
498.963 | -0.802 | 3.451 | 498.963 | -3.56747244 | 3.451 |  | 587.887 | 78.60155
499.063 | -0.672 | 3.451 | 499.063 | -2.98920384 | 3.451 |  | 587.987 | 78.52795
499.163 | -0.709 | 3.455 | 499.163 | -3.15378798 | 3.455 |  | 588.087 | 78.4942
499.263 | -0.643 | 3.451 | 499.263 | -2.86020546 | 3.451 |  | 588.186 | 78.49605
499.381 | -0.671 | 3.451 | 499.381 | -2.98475562 | 3.451 |  | 588.288 | 78.59163
499.471 | -0.702 | 3.45 | 499.471 | -3.12265044 | 3.45 |  | 588.387 | 78.64875
499.562 | -0.794 | 3.45 | 499.562 | -3.53188668 | 3.45 |  | 588.488 | 78.73308
499.663 | -0.848 | 3.45 | 499.663 | -3.77209056 | 3.45 |  | 588.588 | 78.77189
499.779 | -0.349 | 3.45 | 499.779 | -1.55242878 | 3.45 |  | 588.688 | 78.76419
499.876 | -0.83 | 3.449 | 499.876 | -3.6920226 | 3.449 |  | 588.789 | 78.77563
499.962 | -0.794 | 3.449 | 499.962 | -3.53188668 | 3.449 |  | 588.888 | 78.78456
500.062 | -0.738 | 3.46 | 500.062 | -3.28278636 | 3.46 |  | 588.988 | 78.8063
500.162 | -0.746 | 3.45 | 500.162 | -3.31837212 | 3.45 |  | 589.088 | 78.846
500.262 | -0.597 | 3.448 | 500.262 | -2.65558734 | 3.448 |  | 589.188 | 78.87218
500.362 | -0.7 | 3.447 | 500.362 | -3.113754 | 3.447 |  | 589.288 | 78.83572
500.474 | -0.674 | 3.448 | 500.474 | -2.99810028 | 3.448 |  | 589.388 | 78.74603
500.562 | -0.874 | 3.448 | 500.562 | -3.88774428 | 3.448 |  | 589.488 | 78.65765
500.668 | -0.717 | 3.448 | 500.668 | -3.18937374 | 3.448 |  | 589.588 | 78.66334
500.762 | -0.718 | 3.448 | 500.762 | -3.19382196 | 3.448 |  | 589.688 | 78.64163
500.862 | -0.678 | 3.448 | 500.862 | -3.01589316 | 3.448 |  | 589.788 | 78.66019
500.963 | -0.681 | 3.447 | 500.963 | -3.02923782 | 3.447 |  | 589.887 | 78.74891
501.072 | -0.784 | 3.449 | 501.072 | -3.48740448 | 3.449 |  | 589.988 | 78.76597
501.163 | -0.816 | 3.445 | 501.163 | -3.62974752 | 3.445 |  | 590.088 | 78.7629
501.265 | -0.642 | 3.446 | 501.265 | -2.85575724 | 3.446 |  | 590.188 | 78.74079
501.366 | -0.683 | 3.445 | 501.366 | -3.03813426 | 3.445 |  | 590.288 | 78.7512
501.471 | -0.724 | 3.447 | 501.471 | -3.22051128 | 3.447 |  | 590.386 | 78.86018
501.579 | -0.651 | 3.446 | 501.579 | -2.89579122 | 3.446 |  | 590.487 | 78.92999
501.663 | -0.763 | 3.446 | 501.663 | -3.39399186 | 3.446 |  | 590.586 | 78.91849
501.763 | -0.83 | 3.446 | 501.763 | -3.6920226 | 3.446 |  | 590.687 | 78.8703
501.863 | -0.729 | 3.446 | 501.863 | -3.24275238 | 3.446 |  | 590.787 | 78.8929
501.962 | -0.765 | 3.446 | 501.962 | -3.4028883 | 3.446 |  | 590.888 | 78.91353
502.064 | -0.712 | 3.446 | 502.064 | -3.16713264 | 3.446 |  | 590.989 | 78.9009
502.163 | -0.629 | 3.445 | 502.163 | -2.79793038 | 3.445 |  | 591.088 | 78.89996
502.262 | -0.663 | 3.446 | 502.262 | -2.94916986 | 3.446 |  | 591.189 | 78.93438
502.362 | -0.558 | 3.447 | 502.362 | -2.48210676 | 3.447 |  | 591.288 | 78.90618
502.462 | -0.616 | 3.445 | 502.462 | -2.74010352 | 3.445 |  | 591.388 | 78.91034
502.562 | -0.531 | 3.445 | 502.562 | -2.36200482 | 3.445 |  | 591.488 | 78.94821
502.662 | -0.716 | 3.444 | 502.662 | -3.18492552 | 3.444 |  | 591.587 | 78.91433
502.774 | -0.605 | 3.444 | 502.774 | -2.6911731 | 3.444 |  | 591.688 | 78.89867
502.862 | -0.786 | 3.444 | 502.862 | -3.49630092 | 3.444 |  | 591.787 | 78.93578
502.978 | -0.68 | 3.443 | 502.978 | -3.0247896 | 3.443 |  | 591.886 | 78.93087
503.073 | -0.639 | 3.445 | 503.073 | -2.84241258 | 3.445 |  | 591.986 | 78.93935
503.164 | -0.579 | 3.444 | 503.164 | -2.57551938 | 3.444 |  | 592.085 | 78.87519
503.263 | -0.694 | 3.443 | 503.263 | -3.08706468 | 3.443 |  | 592.187 | 78.9134
503.362 | -0.813 | 3.443 | 503.362 | -3.61640286 | 3.443 |  | 592.286 | 78.87922
503.462 | -0.674 | 3.443 | 503.462 | -2.99810028 | 3.443 |  | 592.387 | 78.90556
503.562 | -0.493 | 3.443 | 503.562 | -2.19297246 | 3.443 |  | 592.487 | 78.83926
503.662 | -0.64 | 3.442 | 503.662 | -2.8468608 | 3.442 |  | 592.587 | 78.81913
503.762 | -0.782 | 3.442 | 503.762 | -3.47850804 | 3.442 |  | 592.688 | 78.81832
503.862 | -0.8 | 3.442 | 503.862 | -3.558576 | 3.442 |  | 592.787 | 78.8738
503.974 | -0.714 | 3.444 | 503.974 | -3.17602908 | 3.444 |  | 592.889 | 78.83258
504.062 | -0.819 | 3.442 | 504.062 | -3.64309218 | 3.442 |  | 592.988 | 78.8323
504.164 | -0.505 | 3.443 | 504.164 | -2.2463511 | 3.443 |  | 593.088 | 78.79874
504.274 | -0.594 | 3.441 | 504.274 | -2.64224268 | 3.441 |  | 593.188 | 78.77466
504.366 | -0.584 | 3.44 | 504.366 | -2.59776048 | 3.44 |  | 593.287 | 78.77167
504.463 | -0.67 | 3.441 | 504.463 | -2.9803074 | 3.441 |  | 593.388 | 78.74629
504.562 | -0.386 | 3.441 | 504.562 | -1.71701292 | 3.441 |  | 593.487 | 78.76599
504.661 | -0.585 | 3.441 | 504.661 | -2.6022087 | 3.441 |  | 593.587 | 78.79805
504.763 | -0.683 | 3.441 | 504.763 | -3.03813426 | 3.441 |  | 593.687 | 78.764
504.877 | -0.547 | 3.441 | 504.877 | -2.43317634 | 3.441 |  | 593.786 | 78.76838
504.963 | -0.635 | 3.444 | 504.963 | -2.8246197 | 3.444 |  | 593.887 | 78.80703
505.063 | -0.525 | 3.439 | 505.063 | -2.3353155 | 3.439 |  | 593.986 | 78.78166
505.168 | -0.754 | 3.439 | 505.168 | -3.35395788 | 3.439 |  | 594.086 | 78.78664
505.263 | -0.605 | 3.44 | 505.263 | -2.6911731 | 3.44 |  | 594.186 | 78.785
505.363 | -0.813 | 3.44 | 505.363 | -3.61640286 | 3.44 |  | 594.285 | 78.75146
505.463 | -0.609 | 3.439 | 505.463 | -2.70896598 | 3.439 |  | 594.386 | 78.73254
505.561 | -0.411 | 3.439 | 505.561 | -1.82821842 | 3.439 |  | 594.485 | 78.76389
505.661 | -0.618 | 3.439 | 505.661 | -2.74899996 | 3.439 |  | 594.586 | 78.73434
505.761 | -0.672 | 3.439 | 505.761 | -2.98920384 | 3.439 |  | 594.686 | 78.67403
505.862 | -0.803 | 3.438 | 505.862 | -3.57192066 | 3.438 |  | 594.786 | 78.60538
505.962 | -0.694 | 3.438 | 505.962 | -3.08706468 | 3.438 |  | 594.887 | 78.53091
506.062 | -0.712 | 3.438 | 506.062 | -3.16713264 | 3.438 |  | 594.986 | 78.57516
506.186 | -0.58 | 3.438 | 506.186 | -2.5799676 | 3.438 |  | 595.087 | 78.62219
506.262 | -0.66 | 3.438 | 506.262 | -2.9358252 | 3.438 |  | 595.186 | 78.57993
506.362 | -0.58 | 3.438 | 506.362 | -2.5799676 | 3.438 |  | 595.287 | 78.58924
506.462 | -0.645 | 3.438 | 506.462 | -2.8691019 | 3.438 |  | 595.386 | 78.60645
506.562 | -0.36 | 3.437 | 506.562 | -1.6013592 | 3.437 |  | 595.486 | 78.60305
506.662 | -0.514 | 3.437 | 506.662 | -2.28638508 | 3.437 |  | 595.587 | 78.52686
506.762 | -0.504 | 3.437 | 506.762 | -2.24190288 | 3.437 |  | 595.686 | 78.56237
506.861 | -0.5 | 3.436 | 506.861 | -2.22411 | 3.436 |  | 595.787 | 78.63319
506.961 | -0.526 | 3.437 | 506.961 | -2.33976372 | 3.437 |  | 595.886 | 78.62303
507.061 | -0.66 | 3.436 | 507.061 | -2.9358252 | 3.436 |  | 595.986 | 78.58143
507.168 | -0.49 | 3.437 | 507.168 | -2.1796278 | 3.437 |  | 596.086 | 78.54212
507.262 | -0.626 | 3.436 | 507.262 | -2.78458572 | 3.436 |  | 596.185 | 78.43977
507.362 | -0.618 | 3.436 | 507.362 | -2.74899996 | 3.436 |  | 596.287 | 78.45911
507.473 | -0.498 | 3.436 | 507.473 | -2.21521356 | 3.436 |  | 596.386 | 78.50313
507.561 | -0.311 | 3.436 | 507.561 | -1.38339642 | 3.436 |  | 596.486 | 78.50831
507.661 | -0.445 | 3.435 | 507.661 | -1.9794579 | 3.435 |  | 596.587 | 78.44975
507.761 | -0.545 | 3.435 | 507.761 | -2.4242799 | 3.435 |  | 596.687 | 78.46225
507.861 | -0.471 | 3.434 | 507.861 | -2.09511162 | 3.434 |  | 596.787 | 78.37417
507.961 | -0.741 | 3.436 | 507.961 | -3.29613102 | 3.436 |  | 596.886 | 78.34651
508.061 | -0.76 | 3.435 | 508.061 | -3.3806472 | 3.435 |  | 596.986 | 78.38
508.161 | -0.551 | 3.434 | 508.161 | -2.45096922 | 3.434 |  | 597.086 | 78.44008
508.262 | -0.614 | 3.434 | 508.262 | -2.73120708 | 3.434 |  | 597.186 | 78.43391
508.38 | -0.733 | 3.434 | 508.38 | -3.26054526 | 3.434 |  | 597.287 | 78.45205
508.462 | -0.591 | 3.434 | 508.462 | -2.62889802 | 3.434 |  | 597.386 | 78.46443
508.562 | -0.499 | 3.434 | 508.562 | -2.21966178 | 3.434 |  | 597.487 | 78.48223
508.678 | -0.714 | 3.434 | 508.678 | -3.17602908 | 3.434 |  | 597.586 | 78.5276
508.762 | -0.74 | 3.434 | 508.762 | -3.2916828 | 3.434 |  | 597.686 | 78.55669
508.862 | -0.632 | 3.433 | 508.862 | -2.81127504 | 3.433 |  | 597.786 | 78.46701
508.962 | -0.538 | 3.433 | 508.962 | -2.39314236 | 3.433 |  | 597.885 | 78.39168
509.062 | -0.671 | 3.431 | 509.062 | -2.98475562 | 3.431 |  | 597.986 | 78.33076
509.162 | -0.653 | 3.434 | 509.162 | -2.90468766 | 3.434 |  | 598.085 | 78.30135
509.262 | -0.682 | 3.432 | 509.262 | -3.03368604 | 3.432 |  | 598.185 | 78.29047
509.361 | -0.481 | 3.432 | 509.361 | -2.13959382 | 3.432 |  | 598.285 | 78.26967
509.462 | -0.454 | 3.432 | 509.462 | -2.01949188 | 3.432 |  | 598.385 | 78.29081
509.569 | -0.516 | 3.432 | 509.569 | -2.29528152 | 3.432 |  | 598.486 | 78.25215
509.661 | -0.679 | 3.432 | 509.661 | -3.02034138 | 3.432 |  | 598.585 | 78.29572
509.762 | -0.415 | 3.43 | 509.762 | -1.8460113 | 3.43 |  | 598.686 | 78.33008
509.861 | -0.448 | 3.432 | 509.861 | -1.99280256 | 3.432 |  | 598.786 | 78.25313
509.975 | -0.544 | 3.43 | 509.975 | -2.41983168 | 3.43 |  | 598.886 | 78.31802
510.062 | -0.728 | 3.431 | 510.062 | -3.23830416 | 3.431 |  | 598.987 | 78.36907
510.162 | -0.586 | 3.431 | 510.162 | -2.60665692 | 3.431 |  | 599.086 | 78.422
510.27 | -0.638 | 3.43 | 510.27 | -2.83796436 | 3.43 |  | 599.187 | 78.40369
510.369 | -0.585 | 3.43 | 510.369 | -2.6022087 | 3.43 |  | 599.286 | 78.30073
510.461 | -0.483 | 3.43 | 510.461 | -2.14849026 | 3.43 |  | 599.386 | 78.24407
510.562 | -0.535 | 3.43 | 510.562 | -2.3797977 | 3.43 |  | 599.486 | 78.2215
510.667 | -0.681 | 3.43 | 510.667 | -3.02923782 | 3.43 |  | 599.586 | 78.26987
510.762 | -0.713 | 3.43 | 510.762 | -3.17158086 | 3.43 |  | 599.686 | 78.32719
510.866 | -0.56 | 3.431 | 510.866 | -2.4910032 | 3.431 |  | 599.785 | 78.34412
510.961 | -0.584 | 3.429 | 510.961 | -2.59776048 | 3.429 |  | 599.886 | 78.3028
511.062 | -0.56 | 3.431 | 511.062 | -2.4910032 | 3.431 |  | 599.986 | 78.25211
511.162 | -0.634 | 3.429 | 511.162 | -2.82017148 | 3.429 |  | 600.086 | 78.18646
511.261 | -0.632 | 3.429 | 511.261 | -2.81127504 | 3.429 |  | 600.187 | 78.13383
511.362 | -0.623 | 3.428 | 511.362 | -2.77124106 | 3.428 |  | 600.286 | 78.16378
511.463 | -0.545 | 3.428 | 511.463 | -2.4242799 | 3.428 |  | 600.386 | 78.24404
511.561 | -0.521 | 3.428 | 511.561 | -2.31752262 | 3.428 |  | 600.486 | 78.28367
511.661 | -0.562 | 3.428 | 511.661 | -2.49989964 | 3.428 |  | 600.586 | 78.1888
511.761 | -0.43 | 3.428 | 511.761 | -1.9127346 | 3.428 |  | 600.686 | 78.18053
511.861 | -0.349 | 3.428 | 511.861 | -1.55242878 | 3.428 |  | 600.786 | 78.16759
511.961 | -0.535 | 3.427 | 511.961 | -2.3797977 | 3.427 |  | 600.886 | 78.13262
512.061 | -0.608 | 3.424 | 512.061 | -2.70451776 | 3.424 |  | 600.985 | 78.13462
512.161 | -0.632 | 3.427 | 512.161 | -2.81127504 | 3.427 |  | 601.085 | 78.16389
512.262 | -0.542 | 3.427 | 512.262 | -2.41093524 | 3.427 |  | 601.186 | 78.28542
512.362 | -0.487 | 3.426 | 512.362 | -2.16628314 | 3.426 |  | 601.286 | 78.33484
512.487 | -0.433 | 3.426 | 512.487 | -1.92607926 | 3.426 |  | 601.386 | 78.32208
512.569 | -0.553 | 3.426 | 512.569 | -2.45986566 | 3.426 |  | 601.485 | 78.17921
512.662 | -0.642 | 3.425 | 512.662 | -2.85575724 | 3.425 |  | 601.585 | 78.11571
512.762 | -0.64 | 3.427 | 512.762 | -2.8468608 | 3.427 |  | 601.685 | 78.09563
512.862 | -0.493 | 3.426 | 512.862 | -2.19297246 | 3.426 |  | 601.785 | 78.1469
512.962 | -0.531 | 3.426 | 512.962 | -2.36200482 | 3.426 |  | 601.885 | 78.1787
513.062 | -0.531 | 3.426 | 513.062 | -2.36200482 | 3.426 |  | 601.985 | 78.20483
513.162 | -0.672 | 3.425 | 513.162 | -2.98920384 | 3.425 |  | 602.084 | 78.24483
513.262 | -0.493 | 3.425 | 513.262 | -2.19297246 | 3.425 |  | 602.184 | 78.29163
513.377 | -0.378 | 3.424 | 513.377 | -1.68142716 | 3.424 |  | 602.284 | 78.31519
513.462 | -0.612 | 3.424 | 513.462 | -2.72231064 | 3.424 |  | 602.385 | 78.26925
513.561 | -0.792 | 3.424 | 513.561 | -3.52299024 | 3.424 |  | 602.485 | 78.23461
513.661 | -0.536 | 3.424 | 513.661 | -2.38424592 | 3.424 |  | 602.585 | 78.08905
513.761 | -0.49 | 3.426 | 513.761 | -2.1796278 | 3.426 |  | 602.685 | 77.98716
513.861 | -0.547 | 3.424 | 513.861 | -2.43317634 | 3.424 |  | 602.785 | 77.93625
513.961 | -0.604 | 3.422 | 513.961 | -2.68672488 | 3.422 |  | 602.886 | 77.92788
514.061 | -0.664 | 3.424 | 514.061 | -2.95361808 | 3.424 |  | 602.986 | 77.97683
514.176 | -0.683 | 3.423 | 514.176 | -3.03813426 | 3.423 |  | 603.086 | 77.84697
514.262 | -0.573 | 3.423 | 514.262 | -2.54883006 | 3.423 |  | 603.186 | 77.81185
514.373 | -0.705 | 3.422 | 514.373 | -3.1359951 | 3.422 |  | 603.285 | 77.8213
514.461 | -0.713 | 3.422 | 514.461 | -3.17158086 | 3.422 |  | 603.385 | 77.71722
514.562 | -0.62 | 3.422 | 514.562 | -2.7578964 | 3.422 |  | 603.485 | 77.66396
514.662 | -0.632 | 3.421 | 514.662 | -2.81127504 | 3.421 |  | 603.585 | 77.62897
514.762 | -0.564 | 3.418 | 514.762 | -2.50879608 | 3.418 |  | 603.685 | 77.65913
514.883 | -0.52 | 3.421 | 514.883 | -2.3130744 | 3.421 |  | 603.784 | 77.57025
514.962 | -0.503 | 3.423 | 514.962 | -2.23745466 | 3.423 |  | 603.884 | 77.5462
515.086 | -0.547 | 3.421 | 515.086 | -2.43317634 | 3.421 |  | 603.984 | 77.58065
515.162 | -0.578 | 3.421 | 515.162 | -2.57107116 | 3.421 |  | 604.085 | 77.60703
515.262 | -0.58 | 3.421 | 515.262 | -2.5799676 | 3.421 |  | 604.185 | 77.56618
515.361 | -0.41 | 3.42 | 515.361 | -1.8237702 | 3.42 |  | 604.285 | 77.65571
515.461 | -0.583 | 3.42 | 515.461 | -2.59331226 | 3.42 |  | 604.386 | 77.7228
515.561 | -0.598 | 3.42 | 515.561 | -2.66003556 | 3.42 |  | 604.485 | 77.69786
515.661 | -0.653 | 3.423 | 515.661 | -2.90468766 | 3.423 |  | 604.585 | 77.71817
515.772 | -0.566 | 3.421 | 515.772 | -2.51769252 | 3.421 |  | 604.685 | 77.78894
515.868 | -0.46 | 3.42 | 515.868 | -2.0461812 | 3.42 |  | 604.785 | 77.84524
515.962 | -0.615 | 3.42 | 515.962 | -2.7356553 | 3.42 |  | 604.885 | 77.86839
516.063 | -0.538 | 3.419 | 516.063 | -2.39314236 | 3.419 |  | 604.984 | 77.84709
516.163 | -0.574 | 3.419 | 516.163 | -2.55327828 | 3.419 |  | 605.085 | 77.75282
516.262 | -0.714 | 3.419 | 516.262 | -3.17602908 | 3.419 |  | 605.185 | 77.78291
516.362 | -0.653 | 3.418 | 516.362 | -2.90468766 | 3.418 |  | 605.285 | 77.83361
516.463 | -0.651 | 3.418 | 516.463 | -2.89579122 | 3.418 |  | 605.385 | 77.90858
516.562 | -0.593 | 3.419 | 516.562 | -2.63779446 | 3.419 |  | 605.484 | 77.88972
516.662 | -0.525 | 3.417 | 516.662 | -2.3353155 | 3.417 |  | 605.584 | 77.82949
516.762 | -0.451 | 3.418 | 516.762 | -2.00614722 | 3.418 |  | 605.684 | 77.76234
516.862 | -0.387 | 3.418 | 516.862 | -1.72146114 | 3.418 |  | 605.784 | 77.65627
516.963 | -0.581 | 3.417 | 516.963 | -2.58441582 | 3.417 |  | 605.884 | 77.59877
517.062 | -0.567 | 3.417 | 517.062 | -2.52214074 | 3.417 |  | 605.983 | 77.66021
517.162 | -0.613 | 3.417 | 517.162 | -2.72675886 | 3.417 |  | 606.084 | 77.68291
517.263 | 0.349 | 3.417 | 517.263 | 1.55242878 | 3.417 |  | 606.183 | 77.65176
517.367 | -0.487 | 3.417 | 517.367 | -2.16628314 | 3.417 |  | 606.284 | 77.6563
517.463 | -0.389 | 3.416 | 517.463 | -1.73035758 | 3.416 |  | 606.384 | 77.63419
517.563 | -0.542 | 3.417 | 517.563 | -2.41093524 | 3.417 |  | 606.484 | 77.57078
517.663 | -0.361 | 3.414 | 517.663 | -1.60580742 | 3.414 |  | 606.585 | 77.48291
517.763 | -0.401 | 3.415 | 517.763 | -1.78373622 | 3.415 |  | 606.684 | 77.48245
517.861 | -0.489 | 3.416 | 517.861 | -2.17517958 | 3.416 |  | 606.785 | 77.55662
517.963 | -0.473 | 3.415 | 517.963 | -2.10400806 | 3.415 |  | 606.885 | 77.60793
518.063 | -0.335 | 3.415 | 518.063 | -1.4901537 | 3.415 |  | 606.985 | 77.67928
518.163 | -0.6 | 3.415 | 518.163 | -2.668932 | 3.415 |  | 607.085 | 77.83668
518.268 | -0.446 | 3.415 | 518.268 | -1.98390612 | 3.415 |  | 607.184 | 77.78596
518.362 | -0.538 | 3.414 | 518.362 | -2.39314236 | 3.414 |  | 607.285 | 77.69592
518.462 | -0.447 | 3.415 | 518.462 | -1.98835434 | 3.415 |  | 607.384 | 77.65155
518.562 | -0.486 | 3.415 | 518.562 | -2.16183492 | 3.415 |  | 607.484 | 77.68916
518.663 | -0.422 | 3.415 | 518.663 | -1.87714884 | 3.415 |  | 607.584 | 77.74052
518.763 | -0.441 | 3.414 | 518.763 | -1.96166502 | 3.414 |  | 607.683 | 77.72743
518.863 | -0.424 | 3.412 | 518.863 | -1.88604528 | 3.412 |  | 607.784 | 77.71011
518.963 | -0.545 | 3.414 | 518.963 | -2.4242799 | 3.414 |  | 607.883 | 77.72312
519.063 | -0.5 | 3.413 | 519.063 | -2.22411 | 3.413 |  | 607.984 | 77.66866
519.163 | -0.359 | 3.413 | 519.163 | -1.59691098 | 3.413 |  | 608.084 | 77.69295
519.278 | -0.577 | 3.413 | 519.278 | -2.56662294 | 3.413 |  | 608.183 | 77.6713
519.363 | -0.712 | 3.412 | 519.363 | -3.16713264 | 3.412 |  | 608.284 | 77.60281
519.463 | -0.598 | 3.412 | 519.463 | -2.66003556 | 3.412 |  | 608.383 | 77.56653
519.577 | -0.465 | 3.412 | 519.577 | -2.0684223 | 3.412 |  | 608.484 | 77.50031
519.663 | -0.476 | 3.412 | 519.663 | -2.11735272 | 3.412 |  | 608.583 | 77.50546
519.762 | -0.58 | 3.412 | 519.762 | -2.5799676 | 3.412 |  | 608.683 | 77.48562
519.887 | -0.436 | 3.409 | 519.887 | -1.93942392 | 3.409 |  | 608.784 | 77.37733
519.963 | -0.613 | 3.411 | 519.963 | -2.72675886 | 3.411 |  | 608.884 | 77.29195
520.063 | -0.576 | 3.411 | 520.063 | -2.56217472 | 3.411 |  | 608.986 | 77.38901
520.162 | -0.66 | 3.411 | 520.162 | -2.9358252 | 3.411 |  | 609.085 | 77.44048
520.263 | -0.616 | 3.41 | 520.263 | -2.74010352 | 3.41 |  | 609.185 | 77.41663
520.375 | -0.665 | 3.41 | 520.375 | -2.9580663 | 3.41 |  | 609.285 | 77.42899
520.463 | -0.607 | 3.411 | 520.463 | -2.70006954 | 3.411 |  | 609.383 | 77.45082
520.563 | -0.659 | 3.412 | 520.563 | -2.93137698 | 3.412 |  | 609.484 | 77.46694
520.677 | -0.482 | 3.41 | 520.677 | -2.14404204 | 3.41 |  | 609.583 | 77.30972
520.763 | -0.519 | 3.408 | 520.763 | -2.30862618 | 3.408 |  | 609.683 | 77.30364
520.863 | -0.553 | 3.409 | 520.863 | -2.45986566 | 3.409 |  | 609.783 | 77.36909
520.963 | -0.565 | 3.409 | 520.963 | -2.5132443 | 3.409 |  | 609.882 | 77.39978
521.063 | -0.605 | 3.409 | 521.063 | -2.6911731 | 3.409 |  | 609.983 | 77.33019
521.163 | -0.616 | 3.409 | 521.163 | -2.74010352 | 3.409 |  | 610.082 | 77.20695
521.264 | -0.458 | 3.409 | 521.264 | -2.03728476 | 3.409 |  | 610.183 | 77.15958
521.363 | -0.702 | 3.408 | 521.363 | -3.12265044 | 3.408 |  | 610.283 | 77.15203
521.464 | -0.522 | 3.408 | 521.464 | -2.32197084 | 3.408 |  | 610.383 | 77.11685
521.562 | -0.595 | 3.405 | 521.562 | -2.6466909 | 3.405 |  | 610.484 | 77.12627
521.669 | -0.375 | 3.407 | 521.669 | -1.6680825 | 3.407 |  | 610.583 | 77.10071
521.762 | -0.366 | 3.408 | 521.762 | -1.62804852 | 3.408 |  | 610.685 | 76.99257
521.863 | -0.486 | 3.408 | 521.863 | -2.16183492 | 3.408 |  | 610.784 | 76.83929
521.962 | -0.46 | 3.407 | 521.962 | -2.0461812 | 3.407 |  | 610.885 | 76.90767
522.063 | -0.453 | 3.407 | 522.063 | -2.01504366 | 3.407 |  | 610.985 | 76.90956
522.168 | -0.725 | 3.407 | 522.168 | -3.2249595 | 3.407 |  | 611.084 | 76.81512
522.266 | -0.502 | 3.406 | 522.266 | -2.23300644 | 3.406 |  | 611.185 | 76.8856
522.362 | -0.593 | 3.406 | 522.362 | -2.63779446 | 3.406 |  | 611.284 | 76.91411
522.462 | -0.386 | 3.405 | 522.462 | -1.71701292 | 3.405 |  | 611.384 | 77.0605
522.562 | -0.326 | 3.406 | 522.562 | -1.45011972 | 3.406 |  | 611.483 | 77.13402
522.662 | -0.375 | 3.405 | 522.662 | -1.6680825 | 3.405 |  | 611.583 | 77.12777
522.762 | -0.384 | 3.403 | 522.762 | -1.70811648 | 3.403 |  | 611.683 | 77.05465
522.863 | -0.493 | 3.405 | 522.863 | -2.19297246 | 3.405 |  | 611.782 | 77.01158
522.962 | -0.451 | 3.405 | 522.962 | -2.00614722 | 3.405 |  | 611.883 | 77.01825
523.062 | -0.353 | 3.405 | 523.062 | -1.57022166 | 3.405 |  | 611.983 | 77.03402
523.162 | -0.445 | 3.405 | 523.162 | -1.9794579 | 3.405 |  | 612.083 | 77.09504
523.262 | -0.335 | 3.404 | 523.262 | -1.4901537 | 3.404 |  | 612.183 | 77.04163
523.369 | -0.425 | 3.404 | 523.369 | -1.8904935 | 3.404 |  | 612.282 | 77.01834
523.463 | -0.397 | 3.403 | 523.463 | -1.76594334 | 3.403 |  | 612.384 | 77.03806
523.562 | -0.431 | 3.404 | 523.562 | -1.91718282 | 3.404 |  | 612.483 | 77.01492
523.662 | -0.246 | 3.404 | 523.662 | -1.09426212 | 3.404 |  | 612.583 | 76.93025
523.763 | -0.271 | 3.403 | 523.763 | -1.20546762 | 3.403 |  | 612.684 | 76.90457
523.862 | -0.478 | 3.403 | 523.862 | -2.12624916 | 3.403 |  | 612.784 | 76.79072
523.963 | -0.478 | 3.403 | 523.963 | -2.12624916 | 3.403 |  | 612.884 | 76.69151
524.063 | -0.096 | 3.403 | 524.063 | -0.42702912 | 3.403 |  | 612.983 | 76.69154
524.163 | 0.206 | 3.402 | 524.163 | 0.91633332 | 3.402 |  | 613.083 | 76.73218
524.263 | -0.206 | 3.402 | 524.263 | -0.91633332 | 3.402 |  | 613.183 | 76.66813
524.363 | -0.438 | 3.402 | 524.363 | -1.94832036 | 3.402 |  | 613.283 | 76.62401
524.491 | -0.287 | 3.403 | 524.491 | -1.27663914 | 3.403 |  | 613.383 | 76.63252
524.563 | -0.34 | 3.401 | 524.563 | -1.5123948 | 3.401 |  | 613.482 | 76.73273
524.662 | -0.345 | 3.401 | 524.662 | -1.5346359 | 3.401 |  | 613.583 | 76.81329
524.763 | -0.34 | 3.401 | 524.763 | -1.5123948 | 3.401 |  | 613.682 | 76.86384
524.863 | -0.475 | 3.401 | 524.863 | -2.1129045 | 3.401 |  | 613.782 | 76.8661
524.982 | -0.406 | 3.401 | 524.982 | -1.80597732 | 3.401 |  | 613.882 | 76.80023
525.071 | 0.086 | 3.4 | 525.071 | 0.38254692 | 3.4 |  | 613.982 | 76.80271
525.164 | -0.353 | 3.4 | 525.164 | -1.57022166 | 3.4 |  | 614.083 | 76.79488
525.263 | -0.384 | 3.4 | 525.263 | -1.70811648 | 3.4 |  | 614.182 | 76.72554
525.367 | -0.346 | 3.399 | 525.367 | -1.53908412 | 3.399 |  | 614.283 | 76.80566
525.463 | -0.341 | 3.402 | 525.463 | -1.51684302 | 3.402 |  | 614.384 | 76.74179
525.58 | -0.34 | 3.399 | 525.58 | -1.5123948 | 3.399 |  | 614.484 | 76.70087
525.662 | -0.415 | 3.399 | 525.662 | -1.8460113 | 3.399 |  | 614.585 | 76.67304
525.763 | -0.35 | 3.399 | 525.763 | -1.556877 | 3.399 |  | 614.684 | 76.60262
525.869 | -0.407 | 3.399 | 525.869 | -1.81042554 | 3.399 |  | 614.785 | 76.58855
525.962 | -0.357 | 3.398 | 525.962 | -1.58801454 | 3.398 |  | 614.883 | 76.60444
526.062 | -0.181 | 3.398 | 526.062 | -0.80512782 | 3.398 |  | 614.983 | 76.64461
526.162 | -0.496 | 3.398 | 526.162 | -2.20631712 | 3.398 |  | 615.083 | 76.61684
526.262 | -0.498 | 3.398 | 526.262 | -2.21521356 | 3.398 |  | 615.183 | 76.57551
526.362 | -0.429 | 3.399 | 526.362 | -1.90828638 | 3.399 |  | 615.283 | 76.53716
526.462 | -0.214 | 3.401 | 526.462 | -0.95191908 | 3.401 |  | 615.382 | 76.44164
526.563 | -0.433 | 3.397 | 526.563 | -1.92607926 | 3.397 |  | 615.482 | 76.41531
526.662 | -0.413 | 3.396 | 526.662 | -1.83711486 | 3.396 |  | 615.582 | 76.31908
526.762 | -0.423 | 3.397 | 526.762 | -1.88159706 | 3.397 |  | 615.682 | 76.28148
526.877 | -0.564 | 3.396 | 526.877 | -2.50879608 | 3.396 |  | 615.783 | 76.20466
526.963 | -0.578 | 3.396 | 526.963 | -2.57107116 | 3.396 |  | 615.883 | 76.21998
527.063 | -0.404 | 3.396 | 527.063 | -1.79708088 | 3.396 |  | 615.983 | 76.26564
527.164 | -0.589 | 3.396 | 527.164 | -2.62000158 | 3.396 |  | 616.083 | 76.24569
527.263 | -0.489 | 3.396 | 527.263 | -2.17517958 | 3.396 |  | 616.183 | 76.18028
527.363 | -0.457 | 3.395 | 527.363 | -2.03283654 | 3.395 |  | 616.283 | 76.17517
527.463 | -0.527 | 3.395 | 527.463 | -2.34421194 | 3.395 |  | 616.382 | 76.16972
527.563 | -0.525 | 3.395 | 527.563 | -2.3353155 | 3.395 |  | 616.482 | 76.16418
527.663 | -0.346 | 3.393 | 527.663 | -1.53908412 | 3.393 |  | 616.582 | 76.17678
527.781 | -0.535 | 3.394 | 527.781 | -2.3797977 | 3.394 |  | 616.682 | 76.09968
527.872 | -0.364 | 3.394 | 527.872 | -1.61915208 | 3.394 |  | 616.783 | 76.10477
527.962 | -0.453 | 3.394 | 527.962 | -2.01504366 | 3.394 |  | 616.883 | 76.11941
528.063 | -0.444 | 3.394 | 528.063 | -1.97500968 | 3.394 |  | 616.983 | 76.12179
528.166 | -0.551 | 3.394 | 528.166 | -2.45096922 | 3.394 |  | 617.082 | 76.1168
528.263 | -0.437 | 3.393 | 528.263 | -1.94387214 | 3.393 |  | 617.182 | 76.08397
528.362 | -0.424 | 3.393 | 528.362 | -1.88604528 | 3.393 |  | 617.282 | 76.10039
528.462 | -0.346 | 3.393 | 528.462 | -1.53908412 | 3.393 |  | 617.382 | 76.08653
528.562 | -0.293 | 3.392 | 528.562 | -1.30332846 | 3.392 |  | 617.483 | 76.04014
528.662 | -0.449 | 3.393 | 528.662 | -1.99725078 | 3.393 |  | 617.582 | 75.98737
528.762 | -0.482 | 3.392 | 528.762 | -2.14404204 | 3.392 |  | 617.682 | 75.97318
528.862 | -0.417 | 3.392 | 528.862 | -1.85490774 | 3.392 |  | 617.782 | 76.07373
528.961 | -0.373 | 3.392 | 528.961 | -1.65918606 | 3.392 |  | 617.881 | 76.13452
529.063 | -0.474 | 3.391 | 529.063 | -2.10845628 | 3.391 |  | 617.982 | 76.14687
529.164 | -0.352 | 3.391 | 529.164 | -1.56577344 | 3.391 |  | 618.082 | 76.18855
529.274 | -0.53 | 3.39 | 529.274 | -2.3575566 | 3.39 |  | 618.182 | 76.24944
529.363 | -0.325 | 3.391 | 529.363 | -1.4456715 | 3.391 |  | 618.282 | 76.283
529.464 | -0.466 | 3.391 | 529.464 | -2.07287052 | 3.391 |  | 618.382 | 76.23857
529.562 | -0.378 | 3.39 | 529.562 | -1.68142716 | 3.39 |  | 618.483 | 76.22852
529.672 | -0.339 | 3.389 | 529.672 | -1.50794658 | 3.389 |  | 618.583 | 76.13107
529.762 | -0.386 | 3.39 | 529.762 | -1.71701292 | 3.39 |  | 618.683 | 76.14283
529.878 | -0.351 | 3.39 | 529.878 | -1.56132522 | 3.39 |  | 618.782 | 76.14932
529.962 | -0.266 | 3.389 | 529.962 | -1.18322652 | 3.389 |  | 618.882 | 76.17294
530.062 | -0.467 | 3.389 | 530.062 | -2.07731874 | 3.389 |  | 618.982 | 76.16637
530.163 | -0.571 | 3.389 | 530.163 | -2.53993362 | 3.389 |  | 619.082 | 76.07549
530.263 | -0.52 | 3.389 | 530.263 | -2.3130744 | 3.389 |  | 619.182 | 76.07465
530.362 | -0.51 | 3.39 | 530.362 | -2.2685922 | 3.39 |  | 619.282 | 76.0908
530.463 | -0.253 | 3.388 | 530.463 | -1.12539966 | 3.388 |  | 619.381 | 76.12823
530.563 | -0.445 | 3.389 | 530.563 | -1.9794579 | 3.389 |  | 619.481 | 76.19512
530.663 | -0.357 | 3.387 | 530.663 | -1.58801454 | 3.387 |  | 619.581 | 76.24203
530.762 | -0.52 | 3.388 | 530.762 | -2.3130744 | 3.388 |  | 619.682 | 76.28281
530.863 | -0.435 | 3.388 | 530.863 | -1.9349757 | 3.388 |  | 619.782 | 76.24702
530.964 | -0.362 | 3.387 | 530.964 | -1.61025564 | 3.387 |  | 619.881 | 76.21082
531.063 | -0.395 | 3.387 | 531.063 | -1.7570469 | 3.387 |  | 619.982 | 76.21362
531.164 | -0.418 | 3.387 | 531.164 | -1.85935596 | 3.387 |  | 620.081 | 76.25738
531.272 | -0.381 | 3.385 | 531.272 | -1.69477182 | 3.385 |  | 620.181 | 76.26216
531.363 | -0.585 | 3.387 | 531.363 | -2.6022087 | 3.387 |  | 620.281 | 76.22848
531.474 | -0.408 | 3.386 | 531.474 | -1.81487376 | 3.386 |  | 620.381 | 76.18646
531.563 | -0.515 | 3.384 | 531.563 | -2.2908333 | 3.384 |  | 620.482 | 76.12711
531.679 | -0.486 | 3.386 | 531.679 | -2.16183492 | 3.386 |  | 620.581 | 76.15186
531.763 | -0.384 | 3.385 | 531.763 | -1.70811648 | 3.385 |  | 620.682 | 76.17873
531.863 | -0.507 | 3.385 | 531.863 | -2.25524754 | 3.385 |  | 620.782 | 76.21523
531.971 | -0.567 | 3.385 | 531.971 | -2.52214074 | 3.385 |  | 620.882 | 76.14637
532.064 | -0.562 | 3.384 | 532.064 | -2.49989964 | 3.384 |  | 620.982 | 76.07076
532.164 | -0.389 | 3.384 | 532.164 | -1.73035758 | 3.384 |  | 621.081 | 75.94761
532.262 | -0.484 | 3.388 | 532.262 | -2.15293848 | 3.388 |  | 621.182 | 75.85471
532.362 | -0.44 | 3.382 | 532.362 | -1.9572168 | 3.382 |  | 621.281 | 75.85786
532.462 | -0.5 | 3.383 | 532.462 | -2.22411 | 3.383 |  | 621.381 | 75.92136
532.562 | -0.54 | 3.384 | 532.562 | -2.4020388 | 3.384 |  | 621.481 | 75.9537
532.662 | -0.583 | 3.383 | 532.662 | -2.59331226 | 3.383 |  | 621.58 | 75.9033
532.762 | -0.405 | 3.383 | 532.762 | -1.8015291 | 3.383 |  | 621.681 | 75.83505
532.865 | -0.32 | 3.383 | 532.865 | -1.4234304 | 3.383 |  | 621.78 | 75.79057
532.963 | -0.503 | 3.382 | 532.963 | -2.23745466 | 3.382 |  | 621.881 | 75.77135
533.063 | -0.359 | 3.382 | 533.063 | -1.59691098 | 3.382 |  | 621.981 | 75.78318
533.164 | -0.427 | 3.382 | 533.164 | -1.89938994 | 3.382 |  | 622.081 | 75.7753
533.263 | -0.48 | 3.381 | 533.263 | -2.1351456 | 3.381 |  | 622.182 | 75.73921
533.364 | -0.422 | 3.382 | 533.364 | -1.87714884 | 3.382 |  | 622.282 | 75.72253
533.468 | -0.254 | 3.382 | 533.468 | -1.12984788 | 3.382 |  | 622.384 | 75.78352
533.563 | -0.415 | 3.381 | 533.563 | -1.8460113 | 3.381 |  | 622.483 | 75.83764
533.664 | -0.516 | 3.381 | 533.664 | -2.29528152 | 3.381 |  | 622.583 | 75.8103
533.765 | -0.487 | 3.381 | 533.765 | -2.16628314 | 3.381 |  | 622.683 | 75.79762
533.863 | -0.392 | 3.38 | 533.863 | -1.74370224 | 3.38 |  | 622.782 | 75.73574
533.964 | -0.46 | 3.38 | 533.964 | -2.0461812 | 3.38 |  | 622.883 | 75.7266
534.063 | -0.685 | 3.38 | 534.063 | -3.0470307 | 3.38 |  | 622.982 | 75.70438
534.18 | -0.493 | 3.379 | 534.18 | -2.19297246 | 3.379 |  | 623.082 | 75.74995
534.263 | -0.474 | 3.378 | 534.263 | -2.10845628 | 3.378 |  | 623.182 | 75.73059
534.363 | -0.343 | 3.379 | 534.363 | -1.52573946 | 3.379 |  | 623.281 | 75.76147
534.475 | -0.445 | 3.379 | 534.475 | -1.9794579 | 3.379 |  | 623.381 | 75.74456
534.563 | -0.561 | 3.379 | 534.563 | -2.49545142 | 3.379 |  | 623.48 | 75.66496
534.669 | -0.462 | 3.379 | 534.669 | -2.05507764 | 3.379 |  | 623.581 | 75.66881
534.764 | -0.426 | 3.378 | 534.764 | -1.89494172 | 3.378 |  | 623.681 | 75.73597
534.873 | -0.251 | 3.378 | 534.873 | -1.11650322 | 3.378 |  | 623.78 | 75.81055
534.963 | -0.404 | 3.378 | 534.963 | -1.79708088 | 3.378 |  | 623.881 | 75.84991
535.072 | -0.366 | 3.378 | 535.072 | -1.62804852 | 3.378 |  | 623.98 | 75.82941
535.164 | -0.244 | 3.379 | 535.164 | -1.08536568 | 3.379 |  | 624.08 | 75.73633
535.264 | -0.353 | 3.378 | 535.264 | -1.57022166 | 3.378 |  | 624.18 | 75.67655
535.364 | -0.297 | 3.376 | 535.364 | -1.32112134 | 3.376 |  | 624.28 | 75.57355
535.464 | -0.319 | 3.378 | 535.464 | -1.41898218 | 3.378 |  | 624.381 | 75.64948
535.583 | -0.396 | 3.377 | 535.583 | -1.76149512 | 3.377 |  | 624.48 | 75.69395
535.663 | -0.564 | 3.376 | 535.663 | -2.50879608 | 3.376 |  | 624.582 | 75.76191
535.764 | -0.375 | 3.376 | 535.764 | -1.6680825 | 3.376 |  | 624.681 | 75.73143
535.863 | -0.202 | 3.376 | 535.863 | -0.89854044 | 3.376 |  | 624.781 | 75.70755
535.965 | -0.492 | 3.375 | 535.965 | -2.18852424 | 3.375 |  | 624.881 | 75.5536
536.066 | -0.413 | 3.376 | 536.066 | -1.83711486 | 3.376 |  | 624.98 | 75.46224
536.164 | -0.566 | 3.378 | 536.164 | -2.51769252 | 3.378 |  | 625.081 | 75.34969
536.271 | -0.352 | 3.374 | 536.271 | -1.56577344 | 3.374 |  | 625.18 | 75.28373
536.364 | -0.506 | 3.375 | 536.364 | -2.25079932 | 3.375 |  | 625.28 | 75.28504
536.463 | -0.428 | 3.373 | 536.463 | -1.90383816 | 3.373 |  | 625.38 | 75.26492
536.569 | -0.502 | 3.374 | 536.569 | -2.23300644 | 3.374 |  | 625.48 | 75.10339
536.664 | -0.36 | 3.374 | 536.664 | -1.6013592 | 3.374 |  | 625.58 | 74.93367
536.763 | -0.441 | 3.374 | 536.763 | -1.96166502 | 3.374 |  | 625.679 | 74.92979
536.864 | -0.464 | 3.373 | 536.864 | -2.06397408 | 3.373 |  | 625.781 | 74.97584
536.974 | -0.572 | 3.373 | 536.974 | -2.54438184 | 3.373 |  | 625.88 | 75.07993
537.064 | -0.393 | 3.373 | 537.064 | -1.74815046 | 3.373 |  | 625.98 | 74.94998
537.164 | -0.277 | 3.376 | 537.164 | -1.23215694 | 3.376 |  | 626.081 | 74.87661
537.273 | -0.431 | 3.372 | 537.273 | -1.91718282 | 3.372 |  | 626.181 | 74.89312
537.368 | -0.3 | 3.373 | 537.368 | -1.334466 | 3.373 |  | 626.282 | 74.83993
537.465 | -0.435 | 3.372 | 537.465 | -1.9349757 | 3.372 |  | 626.381 | 74.84969
537.563 | -0.521 | 3.372 | 537.563 | -2.31752262 | 3.372 |  | 626.481 | 74.97881
537.663 | -0.395 | 3.371 | 537.663 | -1.7570469 | 3.371 |  | 626.581 | 75.10096
537.765 | -0.407 | 3.371 | 537.765 | -1.81042554 | 3.371 |  | 626.681 | 75.20525
537.873 | -0.609 | 3.371 | 537.873 | -2.70896598 | 3.371 |  | 626.781 | 75.18673
537.964 | -0.557 | 3.371 | 537.964 | -2.47765854 | 3.371 |  | 626.881 | 75.20023
538.073 | -0.449 | 3.374 | 538.073 | -1.99725078 | 3.374 |  | 626.981 | 75.16301
538.165 | -0.424 | 3.372 | 538.165 | -1.88604528 | 3.372 |  | 627.081 | 75.09075
538.272 | -0.324 | 3.37 | 538.272 | -1.44122328 | 3.37 |  | 627.181 | 75.13726
538.362 | -0.38 | 3.371 | 538.362 | -1.6903236 | 3.371 |  | 627.281 | 75.24298
538.463 | -0.454 | 3.369 | 538.463 | -2.01949188 | 3.369 |  | 627.379 | 75.30939
538.563 | -0.474 | 3.369 | 538.563 | -2.10845628 | 3.369 |  | 627.48 | 75.34721
538.672 | -0.418 | 3.369 | 538.672 | -1.85935596 | 3.369 |  | 627.58 | 75.21982
538.763 | -0.448 | 3.369 | 538.763 | -1.99280256 | 3.369 |  | 627.68 | 75.13549
538.863 | -0.404 | 3.368 | 538.863 | -1.79708088 | 3.368 |  | 627.78 | 75.09496
538.964 | -0.418 | 3.368 | 538.964 | -1.85935596 | 3.368 |  | 627.879 | 75.12666
539.063 | -0.415 | 3.373 | 539.063 | -1.8460113 | 3.373 |  | 627.98 | 75.21468
539.17 | -0.546 | 3.368 | 539.17 | -2.42872812 | 3.368 |  | 628.079 | 75.25661
539.264 | -0.24 | 3.369 | 539.264 | -1.0675728 | 3.369 |  | 628.179 | 75.27083
539.365 | -0.474 | 3.366 | 539.365 | -2.10845628 | 3.366 |  | 628.28 | 75.22773
539.51 | -0.346 | 3.367 | 539.51 | -1.53908412 | 3.367 |  | 628.38 | 75.1331
539.564 | -0.296 | 3.367 | 539.564 | -1.31667312 | 3.367 |  | 628.482 | 75.0636
539.705 | -0.255 | 3.367 | 539.705 | -1.1342961 | 3.367 |  | 628.581 | 75.03693
539.767 | -0.426 | 3.366 | 539.767 | -1.89494172 | 3.366 |  | 628.681 | 75.02022
539.863 | -0.454 | 3.366 | 539.863 | -2.01949188 | 3.366 |  | 628.781 | 75.02589
539.963 | -0.504 | 3.366 | 539.963 | -2.24190288 | 3.366 |  | 628.88 | 75.05217
540.064 | -0.622 | 3.366 | 540.064 | -2.76679284 | 3.366 |  | 628.98 | 75.05003
540.163 | -0.371 | 3.365 | 540.163 | -1.65028962 | 3.365 |  | 629.079 | 74.90201
540.263 | -0.346 | 3.365 | 540.263 | -1.53908412 | 3.365 |  | 629.18 | 74.86906
540.37 | -0.417 | 3.365 | 540.37 | -1.85490774 | 3.365 |  | 629.279 | 74.71082
540.464 | -0.328 | 3.365 | 540.464 | -1.45901616 | 3.365 |  | 629.379 | 74.7507
540.565 | -0.386 | 3.364 | 540.565 | -1.71701292 | 3.364 |  | 629.479 | 74.82306
540.666 | -0.159 | 3.364 | 540.666 | -0.70726698 | 3.364 |  | 629.579 | 74.79816
540.766 | -0.397 | 3.364 | 540.766 | -1.76594334 | 3.364 |  | 629.68 | 74.79533
540.863 | -0.362 | 3.364 | 540.863 | -1.61025564 | 3.364 |  | 629.779 | 74.78284
540.964 | -0.428 | 3.364 | 540.964 | -1.90383816 | 3.364 |  | 629.88 | 74.75821
541.063 | -0.502 | 3.363 | 541.063 | -2.23300644 | 3.363 |  | 629.98 | 74.66182
541.164 | -0.297 | 3.363 | 541.164 | -1.32112134 | 3.363 |  | 630.08 | 74.54861
541.266 | -0.309 | 3.362 | 541.266 | -1.37449998 | 3.362 |  | 630.18 | 74.51052
541.371 | -0.424 | 3.361 | 541.371 | -1.88604528 | 3.361 |  | 630.279 | 74.45142
541.466 | -0.383 | 3.362 | 541.466 | -1.70366826 | 3.362 |  | 630.381 | 74.52515
541.564 | -0.508 | 3.362 | 541.564 | -2.25969576 | 3.362 |  | 630.48 | 74.58751
541.665 | -0.217 | 3.361 | 541.665 | -0.96526374 | 3.361 |  | 630.58 | 74.68771
541.764 | -0.546 | 3.361 | 541.764 | -2.42872812 | 3.361 |  | 630.681 | 74.69056
541.881 | -0.515 | 3.361 | 541.881 | -2.2908333 | 3.361 |  | 630.78 | 74.70957
541.965 | -0.349 | 3.358 | 541.965 | -1.55242878 | 3.358 |  | 630.88 | 74.68776
542.067 | -0.349 | 3.368 | 542.067 | -1.55242878 | 3.368 |  | 630.979 | 74.66004
542.164 | -0.309 | 3.36 | 542.164 | -1.37449998 | 3.36 |  | 631.079 | 74.62971
542.265 | -0.371 | 3.36 | 542.265 | -1.65028962 | 3.36 |  | 631.179 | 74.6118
542.364 | -0.34 | 3.36 | 542.364 | -1.5123948 | 3.36 |  | 631.279 | 74.5959
542.467 | -0.302 | 3.359 | 542.467 | -1.34336244 | 3.359 |  | 631.38 | 74.47025
542.569 | -0.398 | 3.359 | 542.569 | -1.77039156 | 3.359 |  | 631.479 | 74.40273
542.663 | -0.346 | 3.359 | 542.663 | -1.53908412 | 3.359 |  | 631.579 | 74.40908
542.765 | -0.33 | 3.359 | 542.765 | -1.4679126 | 3.359 |  | 631.679 | 74.46893
542.865 | -0.195 | 3.359 | 542.865 | -0.8674029 | 3.359 |  | 631.779 | 74.42452
542.965 | -0.316 | 3.359 | 542.965 | -1.40563752 | 3.359 |  | 631.88 | 74.42978
543.079 | -0.228 | 3.358 | 543.079 | -1.01419416 | 3.358 |  | 631.979 | 74.4269
543.163 | -0.214 | 3.357 | 543.163 | -0.95191908 | 3.357 |  | 632.08 | 74.38625
543.264 | -0.312 | 3.357 | 543.264 | -1.38784464 | 3.357 |  | 632.18 | 74.34956
543.364 | -0.364 | 3.358 | 543.364 | -1.61915208 | 3.358 |  | 632.28 | 74.25581
543.482 | -0.279 | 3.357 | 543.482 | -1.24105338 | 3.357 |  | 632.38 | 74.25868
543.565 | -0.161 | 3.357 | 543.565 | -0.71616342 | 3.357 |  | 632.479 | 74.16895
543.743 | -0.487 | 3.356 | 543.743 | -2.16628314 | 3.356 |  | 632.58 | 74.11639
543.794 | -0.315 | 3.356 | 543.794 | -1.4011893 | 3.356 |  | 632.679 | 74.12764
543.864 | -0.192 | 3.356 | 543.864 | -0.85405824 | 3.356 |  | 632.779 | 74.12162
543.964 | -0.192 | 3.363 | 543.964 | -0.85405824 | 3.363 |  | 632.879 | 74.09357
544.064 | -0.225 | 3.355 | 544.064 | -1.0008495 | 3.355 |  | 632.979 | 74.08472
544.182 | -0.306 | 3.355 | 544.182 | -1.36115532 | 3.355 |  | 633.079 | 74.08288
544.262 | -0.27 | 3.354 | 544.262 | -1.2010194 | 3.354 |  | 633.179 | 73.99187
544.368 | -0.326 | 3.355 | 544.368 | -1.45011972 | 3.355 |  | 633.278 | 73.93234
544.465 | -0.273 | 3.354 | 544.465 | -1.21436406 | 3.354 |  | 633.378 | 73.94961
544.565 | 0.763 | 3.354 | 544.565 | 3.39399186 | 3.354 |  | 633.478 | 73.86211
544.663 | -0.369 | 3.354 | 544.663 | -1.64139318 | 3.354 |  | 633.579 | 73.77789
544.762 | -0.201 | 3.353 | 544.762 | -0.89409222 | 3.353 |  | 633.679 | 73.77298
544.863 | -0.168 | 3.353 | 544.863 | -0.74730096 | 3.353 |  | 633.779 | 73.82082
544.964 | -0.221 | 3.354 | 544.964 | -0.98305662 | 3.354 |  | 633.879 | 73.91925
545.062 | -0.25 | 3.353 | 545.062 | -1.112055 | 3.353 |  | 633.979 | 73.96542
545.162 | -0.153 | 3.352 | 545.162 | -0.68057766 | 3.352 |  | 634.079 | 73.98237
545.271 | -0.447 | 3.352 | 545.271 | -1.98835434 | 3.352 |  | 634.179 | 73.9884
545.363 | -0.292 | 3.352 | 545.363 | -1.29888024 | 3.352 |  | 634.279 | 74.0068
545.463 | -0.166 | 3.352 | 545.463 | -0.73840452 | 3.352 |  | 634.378 | 73.96877
545.573 | 0.352 | 3.352 | 545.573 | 1.56577344 | 3.352 |  | 634.478 | 73.93668
545.72 | -0.344 | 3.351 | 545.72 | -1.53018768 | 3.351 |  | 634.579 | 73.87045
545.77 | -0.32 | 3.351 | 545.77 | -1.4234304 | 3.351 |  | 634.679 | 73.83306
545.863 | -0.228 | 3.351 | 545.863 | -1.01419416 | 3.351 |  | 634.779 | 73.84267
545.963 | -0.284 | 3.352 | 545.963 | -1.26329448 | 3.352 |  | 634.879 | 73.79533
546.063 | -0.059 | 3.351 | 546.063 | -0.26244498 | 3.351 |  | 634.978 | 73.78295
546.163 | -0.282 | 3.349 | 546.163 | -1.25439804 | 3.349 |  | 635.078 | 73.80379
546.264 | -0.237 | 3.35 | 546.264 | -1.05422814 | 3.35 |  | 635.178 | 73.82056
546.363 | -0.308 | 3.35 | 546.363 | -1.37005176 | 3.35 |  | 635.279 | 73.80578
546.463 | -0.202 | 3.349 | 546.463 | -0.89854044 | 3.349 |  | 635.379 | 73.71382
546.563 | -0.286 | 3.349 | 546.563 | -1.27219092 | 3.349 |  | 635.478 | 73.67826
546.663 | -0.376 | 3.348 | 546.663 | -1.67253072 | 3.348 |  | 635.578 | 73.62074
546.789 | -0.424 | 3.348 | 546.789 | -1.88604528 | 3.348 |  | 635.678 | 73.6095
546.863 | -0.296 | 3.344 | 546.863 | -1.31667312 | 3.344 |  | 635.778 | 73.56488
546.993 | -0.261 | 3.349 | 546.993 | -1.16098542 | 3.349 |  | 635.878 | 73.60748
547.087 | -0.145 | 3.348 | 547.087 | -0.6449919 | 3.348 |  | 635.978 | 73.57285
547.163 | -0.262 | 3.347 | 547.163 | -1.16543364 | 3.347 |  | 636.078 | 73.50298
547.278 | -0.215 | 3.347 | 547.278 | -0.9563673 | 3.347 |  | 636.178 | 73.44522
547.371 | -0.329 | 3.347 | 547.371 | -1.46346438 | 3.347 |  | 636.279 | 73.48401
547.482 | -0.195 | 3.347 | 547.482 | -0.8674029 | 3.347 |  | 636.379 | 73.51815
547.562 | -0.363 | 3.346 | 547.562 | -1.61470386 | 3.346 |  | 636.48 | 73.5341
547.662 | -0.398 | 3.346 | 547.662 | -1.77039156 | 3.346 |  | 636.579 | 73.5603
547.762 | -0.252 | 3.346 | 547.762 | -1.12095144 | 3.346 |  | 636.679 | 73.70285
547.863 | -0.206 | 3.347 | 547.863 | -0.91633332 | 3.347 |  | 636.779 | 73.70699
547.963 | -0.215 | 3.345 | 547.963 | -0.9563673 | 3.345 |  | 636.879 | 73.63006
548.093 | -0.126 | 3.343 | 548.093 | -0.56047572 | 3.343 |  | 636.979 | 73.52024
548.163 | -0.337 | 3.344 | 548.163 | -1.49905014 | 3.344 |  | 637.079 | 73.3742
548.263 | -0.377 | 3.345 | 548.263 | -1.67697894 | 3.345 |  | 637.178 | 73.43317
548.373 | -0.12 | 3.344 | 548.373 | -0.5337864 | 3.344 |  | 637.279 | 73.52849
548.463 | -0.002 | 3.344 | 548.463 | -0.00889644 | 3.344 |  | 637.378 | 73.48468
548.563 | -0.164 | 3.344 | 548.563 | -0.72950808 | 3.344 |  | 637.478 | 73.44458
548.663 | -0.293 | 3.343 | 548.663 | -1.30332846 | 3.343 |  | 637.578 | 73.40626
548.763 | -0.219 | 3.345 | 548.763 | -0.97416018 | 3.345 |  | 637.678 | 73.42556
548.863 | -0.106 | 3.347 | 548.863 | -0.47151132 | 3.347 |  | 637.779 | 73.43697
548.962 | -0.279 | 3.343 | 548.962 | -1.24105338 | 3.343 |  | 637.878 | 73.39708
549.063 | -0.175 | 3.342 | 549.063 | -0.7784385 | 3.342 |  | 637.978 | 73.40169
549.162 | -0.382 | 3.342 | 549.162 | -1.69922004 | 3.342 |  | 638.078 | 73.36361
549.262 | -0.227 | 3.342 | 549.262 | -1.00974594 | 3.342 |  | 638.178 | 73.30527
549.362 | -0.295 | 3.341 | 549.362 | -1.3122249 | 3.341 |  | 638.278 | 73.29749
549.464 | -0.329 | 3.341 | 549.464 | -1.46346438 | 3.341 |  | 638.377 | 73.24614
549.562 | -0.375 | 3.341 | 549.562 | -1.6680825 | 3.341 |  | 638.478 | 73.20399
549.662 | -0.373 | 3.341 | 549.662 | -1.65918606 | 3.341 |  | 638.578 | 73.15649
549.81 | -0.348 | 3.341 | 549.81 | -1.54798056 | 3.341 |  | 638.679 | 73.16962
549.862 | -0.025 | 3.344 | 549.862 | -0.1112055 | 3.344 |  | 638.779 | 73.12982
549.962 | -0.311 | 3.34 | 549.962 | -1.38339642 | 3.34 |  | 638.878 | 73.11778
550.062 | -0.398 | 3.34 | 550.062 | -1.77039156 | 3.34 |  | 638.979 | 73.0984
550.18 | -0.296 | 3.339 | 550.18 | -1.31667312 | 3.339 |  | 639.078 | 73.09595
550.262 | -0.23 | 3.339 | 550.262 | -1.0230906 | 3.339 |  | 639.178 | 73.05995
550.362 | -0.265 | 3.339 | 550.362 | -1.1787783 | 3.339 |  | 639.278 | 73.02476
550.462 | -0.265 | 3.338 | 550.462 | -1.1787783 | 3.338 |  | 639.377 | 72.95335
550.562 | -0.247 | 3.338 | 550.562 | -1.09871034 | 3.338 |  | 639.478 | 72.94238
550.662 | -0.313 | 3.338 | 550.662 | -1.39229286 | 3.338 |  | 639.577 | 72.96053
550.763 | -0.281 | 3.339 | 550.763 | -1.24994982 | 3.339 |  | 639.677 | 72.95895
550.863 | -0.201 | 3.337 | 550.863 | -0.89409222 | 3.337 |  | 639.777 | 73.00855
551.069 | -0.192 | 3.338 | 551.069 | -0.85405824 | 3.338 |  | 639.877 | 72.93259
551.119 | -0.302 | 3.336 | 551.119 | -1.34336244 | 3.336 |  | 639.978 | 72.93712
551.169 | -0.437 | 3.337 | 551.169 | -1.94387214 | 3.337 |  | 640.077 | 72.85155
551.263 | -0.303 | 3.336 | 551.263 | -1.34781066 | 3.336 |  | 640.178 | 72.86911
551.375 | 0.13 | 3.336 | 551.375 | 0.5782686 | 3.336 |  | 640.278 | 72.79279
551.465 | -0.251 | 3.336 | 551.465 | -1.11650322 | 3.336 |  | 640.379 | 72.78212
551.563 | -0.302 | 3.336 | 551.563 | -1.34336244 | 3.336 |  | 640.479 | 72.77861
551.664 | -0.249 | 3.335 | 551.664 | -1.10760678 | 3.335 |  | 640.578 | 72.84558
551.775 | -0.201 | 3.34 | 551.775 | -0.89409222 | 3.34 |  | 640.679 | 72.81285
551.879 | -0.271 | 3.335 | 551.879 | -1.20546762 | 3.335 |  | 640.778 | 72.88348
551.963 | -0.176 | 3.335 | 551.963 | -0.78288672 | 3.335 |  | 640.878 | 72.92808
552.064 | -0.35 | 3.335 | 552.064 | -1.556877 | 3.335 |  | 640.978 | 72.8938
552.165 | -0.266 | 3.334 | 552.165 | -1.18322652 | 3.334 |  | 641.077 | 72.87137
552.263 | -0.344 | 3.334 | 552.263 | -1.53018768 | 3.334 |  | 641.178 | 72.79137
552.363 | 0.195 | 3.333 | 552.363 | 0.8674029 | 3.333 |  | 641.277 | 72.76926
552.483 | -0.351 | 3.333 | 552.483 | -1.56132522 | 3.333 |  | 641.378 | 72.79207
552.563 | -0.299 | 3.333 | 552.563 | -1.33001778 | 3.333 |  | 641.477 | 72.77339
552.664 | -0.329 | 3.336 | 552.664 | -1.46346438 | 3.336 |  | 641.577 | 72.8208
552.764 | -0.38 | 3.331 | 552.764 | -1.6903236 | 3.331 |  | 641.678 | 72.7882
552.864 | -0.378 | 3.332 | 552.864 | -1.68142716 | 3.332 |  | 641.777 | 72.72497
552.964 | -0.406 | 3.33 | 552.964 | -1.80597732 | 3.33 |  | 641.878 | 72.64459
553.074 | -0.425 | 3.332 | 553.074 | -1.8904935 | 3.332 |  | 641.977 | 72.6171
553.164 | -0.417 | 3.331 | 553.164 | -1.85490774 | 3.331 |  | 642.077 | 72.68128
553.264 | -0.295 | 3.331 | 553.264 | -1.3122249 | 3.331 |  | 642.177 | 72.71934
553.363 | -0.23 | 3.331 | 553.363 | -1.0230906 | 3.331 |  | 642.276 | 72.69454
553.465 | -0.322 | 3.33 | 553.465 | -1.43232684 | 3.33 |  | 642.378 | 72.57475
553.563 | -0.296 | 3.33 | 553.563 | -1.31667312 | 3.33 |  | 642.477 | 72.48763
553.663 | -0.251 | 3.333 | 553.663 | -1.11650322 | 3.333 |  | 642.578 | 72.44987
553.799 | -0.211 | 3.327 | 553.799 | -0.93857442 | 3.327 |  | 642.678 | 72.49529
553.863 | -0.375 | 3.33 | 553.863 | -1.6680825 | 3.33 |  | 642.777 | 72.54566
553.964 | -0.331 | 3.329 | 553.964 | -1.47236082 | 3.329 |  | 642.878 | 72.46368
554.097 | -0.242 | 3.329 | 554.097 | -1.07646924 | 3.329 |  | 642.977 | 72.44588
554.183 | -0.24 | 3.329 | 554.183 | -1.0675728 | 3.329 |  | 643.078 | 72.42002
554.263 | -0.149 | 3.328 | 554.263 | -0.66278478 | 3.328 |  | 643.177 | 72.36727
554.363 | 0.792 | 3.328 | 554.363 | 3.52299024 | 3.328 |  | 643.276 | 72.35926
554.463 | -0.294 | 3.327 | 554.463 | -1.30777668 | 3.327 |  | 643.377 | 72.36884
554.581 | -0.31 | 3.327 | 554.581 | -1.3789482 | 3.327 |  | 643.476 | 72.35567
554.663 | -0.271 | 3.328 | 554.663 | -1.20546762 | 3.328 |  | 643.577 | 72.33507
554.763 | -0.409 | 3.326 | 554.763 | -1.81932198 | 3.326 |  | 643.676 | 72.30232
554.863 | -0.27 | 3.327 | 554.863 | -1.2010194 | 3.327 |  | 643.776 | 72.30936
555.001 | -0.255 | 3.328 | 555.001 | -1.1342961 | 3.328 |  | 643.877 | 72.35232
555.063 | -0.211 | 3.326 | 555.063 | -0.93857442 | 3.326 |  | 643.976 | 72.37192
555.164 | -0.419 | 3.325 | 555.164 | -1.86380418 | 3.325 |  | 644.078 | 72.31744
555.315 | -0.408 | 3.325 | 555.315 | -1.81487376 | 3.325 |  | 644.177 | 72.22911
555.365 | -0.273 | 3.325 | 555.365 | -1.21436406 | 3.325 |  | 644.278 | 72.13254
555.464 | -0.404 | 3.325 | 555.464 | -1.79708088 | 3.325 |  | 644.379 | 72.01128
555.563 | -0.28 | 3.324 | 555.563 | -1.2455016 | 3.324 |  | 644.478 | 71.93318
555.663 | -0.309 | 3.324 | 555.663 | -1.37449998 | 3.324 |  | 644.579 | 71.95801
555.763 | -0.441 | 3.324 | 555.763 | -1.96166502 | 3.324 |  | 644.678 | 72.0135
555.882 | -0.271 | 3.324 | 555.882 | -1.20546762 | 3.324 |  | 644.779 | 72.08945
555.964 | -0.306 | 3.324 | 555.964 | -1.36115532 | 3.324 |  | 644.877 | 72.05193
556.063 | -0.449 | 3.323 | 556.063 | -1.99725078 | 3.323 |  | 644.977 | 72.07777
556.163 | -0.282 | 3.323 | 556.163 | -1.25439804 | 3.323 |  | 645.077 | 72.03139
556.264 | 1.037 | 3.323 | 556.264 | 4.61280414 | 3.323 |  | 645.176 | 71.95173
556.364 | -0.235 | 3.322 | 556.364 | -1.0453317 | 3.322 |  | 645.277 | 71.85046
556.474 | -0.306 | 3.322 | 556.474 | -1.36115532 | 3.322 |  | 645.376 | 71.83998
556.595 | -0.198 | 3.321 | 556.595 | -0.88074756 | 3.321 |  | 645.477 | 71.82832
556.664 | -0.31 | 3.323 | 556.664 | -1.3789482 | 3.323 |  | 645.577 | 71.82265
556.764 | -0.266 | 3.321 | 556.764 | -1.18322652 | 3.321 |  | 645.677 | 71.76427
556.878 | -0.083 | 3.319 | 556.878 | -0.36920226 | 3.319 |  | 645.777 | 71.76627
556.993 | -0.202 | 3.32 | 556.993 | -0.89854044 | 3.32 |  | 645.877 | 71.83032
557.071 | -0.05 | 3.32 | 557.071 | -0.222411 | 3.32 |  | 645.978 | 71.79887
557.164 | -0.026 | 3.32 | 557.164 | -0.11565372 | 3.32 |  | 646.077 | 71.70221
557.263 | -0.211 | 3.32 | 557.263 | -0.93857442 | 3.32 |  | 646.177 | 71.57561
557.363 | -0.291 | 3.319 | 557.363 | -1.29443202 | 3.319 |  | 646.278 | 71.53295
557.463 | -0.157 | 3.319 | 557.463 | -0.69837054 | 3.319 |  | 646.378 | 71.529
557.564 | -0.144 | 3.316 | 557.564 | -0.64054368 | 3.316 |  | 646.478 | 71.48609
557.663 | -0.043 | 3.318 | 557.663 | -0.19127346 | 3.318 |  | 646.578 | 71.42725
557.763 | 0.008 | 3.319 | 557.763 | 0.03558576 | 3.319 |  | 646.678 | 71.39359
557.864 | -0.268 | 3.317 | 557.864 | -1.19212296 | 3.317 |  | 646.778 | 71.31479
557.964 | -0.082 | 3.318 | 557.964 | -0.36475404 | 3.318 |  | 646.877 | 71.32904
558.064 | 0.058 | 3.317 | 558.064 | 0.25799676 | 3.317 |  | 646.977 | 71.35004
558.164 | 0.253 | 3.317 | 558.164 | 1.12539966 | 3.317 |  | 647.076 | 71.29306
558.264 | -0.117 | 3.317 | 558.264 | -0.52044174 | 3.317 |  | 647.176 | 71.28506
558.382 | -0.228 | 3.316 | 558.382 | -1.01419416 | 3.316 |  | 647.276 | 71.28635
558.464 | -0.019 | 3.316 | 558.464 | -0.08451618 | 3.316 |  | 647.376 | 71.28218
558.564 | -0.023 | 3.319 | 558.564 | -0.10230906 | 3.319 |  | 647.477 | 71.29174
558.672 | -0.023 | 3.315 | 558.672 | -0.10230906 | 3.315 |  | 647.576 | 71.25581
558.764 | 0.049 | 3.315 | 558.764 | 0.21796278 | 3.315 |  | 647.676 | 71.25243
558.864 | -0.041 | 3.315 | 558.864 | -0.18237702 | 3.315 |  | 647.777 | 71.28831
558.963 | -0.124 | 3.315 | 558.963 | -0.55157928 | 3.315 |  | 647.877 | 71.32874
559.063 | -0.212 | 3.314 | 559.063 | -0.94302264 | 3.314 |  | 647.978 | 71.36753
559.183 | 0.04 | 3.314 | 559.183 | 0.1779288 | 3.314 |  | 648.077 | 71.3358
559.263 | -0.052 | 3.314 | 559.263 | -0.23130744 | 3.314 |  | 648.178 | 71.27602
559.363 | -0.326 | 3.314 | 559.363 | -1.45011972 | 3.314 |  | 648.278 | 71.26675
559.545 | -0.13 | 3.314 | 559.545 | -0.5782686 | 3.314 |  | 648.377 | 71.29465
559.595 | -0.095 | 3.318 | 559.595 | -0.4225809 | 3.318 |  | 648.477 | 71.32687
559.663 | -0.116 | 3.313 | 559.663 | -0.51599352 | 3.313 |  | 648.576 | 71.19315
559.763 | -0.17 | 3.313 | 559.763 | -0.7561974 | 3.313 |  | 648.677 | 71.12826
559.864 | -0.199 | 3.312 | 559.864 | -0.88519578 | 3.312 |  | 648.776 | 71.15878
559.987 | -0.252 | 3.312 | 559.987 | -1.12095144 | 3.312 |  | 648.876 | 71.13275
560.064 | -0.19 | 3.311 | 560.064 | -0.8451618 | 3.311 |  | 648.976 | 71.13013
560.164 | -0.246 | 3.311 | 560.164 | -1.09426212 | 3.311 |  | 649.076 | 71.11931
560.264 | -0.243 | 3.311 | 560.264 | -1.08091746 | 3.311 |  | 649.176 | 71.1272
560.364 | -0.239 | 3.31 | 560.364 | -1.06312458 | 3.31 |  | 649.275 | 71.12173
560.464 | -0.209 | 3.311 | 560.464 | -0.92967798 | 3.311 |  | 649.376 | 71.17654
560.564 | 0.013 | 3.308 | 560.564 | 0.05782686 | 3.308 |  | 649.476 | 71.18583
560.664 | 0.062 | 3.31 | 560.664 | 0.27578964 | 3.31 |  | 649.576 | 71.13918
560.764 | -0.145 | 3.308 | 560.764 | -0.6449919 | 3.308 |  | 649.676 | 71.09743
560.864 | -0.192 | 3.309 | 560.864 | -0.85405824 | 3.309 |  | 649.775 | 71.02886
560.964 | -0.121 | 3.309 | 560.964 | -0.53823462 | 3.309 |  | 649.876 | 70.94566
561.064 | 0.294 | 3.308 | 561.064 | 1.30777668 | 3.308 |  | 649.975 | 70.9165
561.164 | -0.234 | 3.308 | 561.164 | -1.04088348 | 3.308 |  | 650.075 | 70.86935
561.264 | -0.057 | 3.308 | 561.264 | -0.25354854 | 3.308 |  | 650.176 | 70.89857
561.364 | 0.012 | 3.308 | 561.364 | 0.05337864 | 3.308 |  | 650.276 | 70.87971
561.467 | -0.095 | 3.316 | 561.467 | -0.4225809 | 3.316 |  | 650.377 | 70.8145
561.563 | -0.081 | 3.308 | 561.563 | -0.36030582 | 3.308 |  | 650.477 | 70.785
561.664 | -0.175 | 3.307 | 561.664 | -0.7784385 | 3.307 |  | 650.576 | 70.74993
561.764 | -0.172 | 3.305 | 561.764 | -0.76509384 | 3.305 |  | 650.676 | 70.76585
561.894 | -0.326 | 3.306 | 561.894 | -1.45011972 | 3.306 |  | 650.776 | 70.78213
561.993 | -0.072 | 3.306 | 561.993 | -0.32027184 | 3.306 |  | 650.876 | 70.74431
562.063 | -0.215 | 3.305 | 562.063 | -0.9563673 | 3.305 |  | 650.976 | 70.68791
562.163 | -0.193 | 3.305 | 562.163 | -0.85850646 | 3.305 |  | 651.075 | 70.66475
562.263 | -0.168 | 3.305 | 562.263 | -0.74730096 | 3.305 |  | 651.175 | 70.66992
562.363 | -0.335 | 3.304 | 562.363 | -1.4901537 | 3.304 |  | 651.275 | 70.60809
562.463 | -0.143 | 3.314 | 562.463 | -0.63609546 | 3.314 |  | 651.375 | 70.6002
562.564 | -0.096 | 3.304 | 562.564 | -0.42702912 | 3.304 |  | 651.475 | 70.59193
562.679 | -0.232 | 3.303 | 562.679 | -1.03198704 | 3.303 |  | 651.575 | 70.63596
562.763 | -0.333 | 3.303 | 562.763 | -1.48125726 | 3.303 |  | 651.676 | 70.63008
562.863 | -0.388 | 3.303 | 562.863 | -1.72590936 | 3.303 |  | 651.775 | 70.64754
562.988 | -0.318 | 3.303 | 562.988 | -1.41453396 | 3.303 |  | 651.876 | 70.66528
563.121 | -0.262 | 3.302 | 563.121 | -1.16543364 | 3.302 |  | 651.976 | 70.67136
563.171 | -0.261 | 3.302 | 563.171 | -1.16098542 | 3.302 |  | 652.077 | 70.67579
563.263 | -0.189 | 3.301 | 563.263 | -0.84071358 | 3.301 |  | 652.177 | 70.65997
563.364 | -0.041 | 3.302 | 563.364 | -0.18237702 | 3.302 |  | 652.276 | 70.67951
563.466 | -0.255 | 3.3 | 563.466 | -1.1342961 | 3.3 |  | 652.376 | 70.61131
563.563 | -0.284 | 3.3 | 563.563 | -1.26329448 | 3.3 |  | 652.476 | 70.59372
563.663 | -0.35 | 3.301 | 563.663 | -1.556877 | 3.301 |  | 652.576 | 70.5781
563.763 | -0.148 | 3.3 | 563.763 | -0.65833656 | 3.3 |  | 652.676 | 70.56859
563.864 | -0.266 | 3.3 | 563.864 | -1.18322652 | 3.3 |  | 652.775 | 70.53908
563.964 | -0.215 | 3.3 | 563.964 | -0.9563673 | 3.3 |  | 652.876 | 70.41539
564.064 | -0.103 | 3.299 | 564.064 | -0.45816666 | 3.299 |  | 652.975 | 70.41578
564.211 | -0.182 | 3.299 | 564.211 | -0.80957604 | 3.299 |  | 653.075 | 70.42594
564.264 | -0.268 | 3.299 | 564.264 | -1.19212296 | 3.299 |  | 653.175 | 70.4594
564.364 | -0.079 | 3.294 | 564.364 | -0.35140938 | 3.294 |  | 653.275 | 70.35518
564.464 | 0.021 | 3.296 | 564.464 | 0.09341262 | 3.296 |  | 653.376 | 70.36055
564.564 | -0.084 | 3.297 | 564.564 | -0.37365048 | 3.297 |  | 653.475 | 70.41254
564.664 | -0.231 | 3.299 | 564.664 | -1.02753882 | 3.299 |  | 653.575 | 70.45544
564.764 | -0.223 | 3.297 | 564.764 | -0.99195306 | 3.297 |  | 653.675 | 70.44864
564.864 | -0.213 | 3.297 | 564.864 | -0.94747086 | 3.297 |  | 653.775 | 70.46417
565.023 | -0.115 | 3.296 | 565.023 | -0.5115453 | 3.296 |  | 653.875 | 70.48994
565.073 | -0.34 | 3.296 | 565.073 | -1.5123948 | 3.296 |  | 653.974 | 70.48663
565.164 | -0.262 | 3.295 | 565.164 | -1.16543364 | 3.295 |  | 654.075 | 70.44546
565.264 | -0.151 | 3.296 | 565.264 | -0.67168122 | 3.296 |  | 654.175 | 70.45604
565.364 | -0.226 | 3.301 | 565.364 | -1.00529772 | 3.301 |  | 654.276 | 70.41182
565.475 | -0.086 | 3.295 | 565.475 | -0.38254692 | 3.295 |  | 654.376 | 70.3285
565.563 | -0.118 | 3.295 | 565.563 | -0.52488996 | 3.295 |  | 654.475 | 70.25699
565.663 | -0.041 | 3.294 | 565.663 | -0.18237702 | 3.294 |  | 654.576 | 70.19176
565.763 | -0.221 | 3.294 | 565.763 | -0.98305662 | 3.294 |  | 654.675 | 70.18024
565.864 | -0.15 | 3.293 | 565.864 | -0.667233 | 3.293 |  | 654.775 | 70.12101
565.964 | -0.091 | 3.293 | 565.964 | -0.40478802 | 3.293 |  | 654.875 | 70.04807
566.063 | -0.179 | 3.293 | 566.063 | -0.79623138 | 3.293 |  | 654.974 | 70.09769
566.178 | -0.288 | 3.292 | 566.178 | -1.28108736 | 3.292 |  | 655.075 | 69.99422
566.265 | -0.258 | 3.292 | 566.265 | -1.14764076 | 3.292 |  | 655.174 | 70.00513
566.371 | -0.211 | 3.293 | 566.371 | -0.93857442 | 3.293 |  | 655.274 | 69.93527
566.463 | -0.086 | 3.291 | 566.463 | -0.38254692 | 3.291 |  | 655.374 | 69.84409
566.564 | -0.113 | 3.291 | 566.564 | -0.50264886 | 3.291 |  | 655.474 | 69.80661
566.664 | -0.156 | 3.291 | 566.664 | -0.69392232 | 3.291 |  | 655.575 | 69.85946
566.764 | -0.2 | 3.29 | 566.764 | -0.889644 | 3.29 |  | 655.674 | 69.88008
566.864 | -0.09 | 3.29 | 566.864 | -0.4003398 | 3.29 |  | 655.776 | 69.90801
566.964 | -0.138 | 3.29 | 566.964 | -0.61385436 | 3.29 |  | 655.875 | 69.92735
567.064 | -0.176 | 3.29 | 567.064 | -0.78288672 | 3.29 |  | 655.975 | 69.91393
567.211 | -0.162 | 3.289 | 567.211 | -0.72061164 | 3.289 |  | 656.075 | 69.9547
567.263 | -0.094 | 3.29 | 567.263 | -0.41813268 | 3.29 |  | 656.174 | 69.91476
567.363 | -0.126 | 3.291 | 567.363 | -0.56047572 | 3.291 |  | 656.275 | 69.94624
567.463 | -0.188 | 3.288 | 567.463 | -0.83626536 | 3.288 |  | 656.374 | 70.00228
567.563 | -0.139 | 3.289 | 567.563 | -0.61830258 | 3.289 |  | 656.475 | 70.02324
567.663 | -0.001 | 3.288 | 567.663 | -0.00444822 | 3.288 |  | 656.575 | 70.02118
567.783 | 0.021 | 3.287 | 567.783 | 0.09341262 | 3.287 |  | 656.674 | 69.92226
567.863 | 0.24 | 3.287 | 567.863 | 1.0675728 | 3.287 |  | 656.775 | 69.8974
567.963 | -0.238 | 3.287 | 567.963 | -1.05867636 | 3.287 |  | 656.874 | 69.94619
568.063 | -0.092 | 3.286 | 568.063 | -0.40923624 | 3.286 |  | 656.975 | 69.90194
568.163 | -0.097 | 3.286 | 568.163 | -0.43147734 | 3.286 |  | 657.074 | 69.8111
568.265 | -0.024 | 3.286 | 568.265 | -0.10675728 | 3.286 |  | 657.174 | 69.79156
568.365 | -0.121 | 3.285 | 568.365 | -0.53823462 | 3.285 |  | 657.275 | 69.78616
568.465 | -0.048 | 3.285 | 568.465 | -0.21351456 | 3.285 |  | 657.374 | 69.81514
568.565 | -0.097 | 3.285 | 568.565 | -0.43147734 | 3.285 |  | 657.475 | 69.83528
568.7 | -0.107 | 3.284 | 568.7 | -0.47595954 | 3.284 |  | 657.574 | 69.86886
568.764 | -0.03 | 3.284 | 568.764 | -0.1334466 | 3.284 |  | 657.674 | 69.89589
568.865 | 0.349 | 3.284 | 568.865 | 1.55242878 | 3.284 |  | 657.774 | 69.95203
568.965 | 0.014 | 3.284 | 568.965 | 0.06227508 | 3.284 |  | 657.873 | 70.00539
569.065 | -0.021 | 3.283 | 569.065 | -0.09341262 | 3.283 |  | 657.975 | 70.09946
569.165 | 0.113 | 3.283 | 569.165 | 0.50264886 | 3.283 |  | 658.074 | 69.9759
569.317 | -0.024 | 3.283 | 569.317 | -0.10675728 | 3.283 |  | 658.175 | 69.86967
569.367 | -0.074 | 3.282 | 569.367 | -0.32916828 | 3.282 |  | 658.275 | 69.7552
569.467 | 0.093 | 3.282 | 569.467 | 0.41368446 | 3.282 |  | 658.375 | 69.70301
569.565 | -0.064 | 3.281 | 569.565 | -0.28468608 | 3.281 |  | 658.476 | 69.7812
569.679 | -0.15 | 3.281 | 569.679 | -0.667233 | 3.281 |  | 658.575 | 69.73833
569.765 | -0.112 | 3.281 | 569.765 | -0.49820064 | 3.281 |  | 658.675 | 69.7246
569.865 | 0.785 | 3.28 | 569.865 | 3.4918527 | 3.28 |  | 658.775 | 69.70283
569.964 | -0.067 | 3.28 | 569.964 | -0.29803074 | 3.28 |  | 658.874 | 69.68229
570.064 | -0.218 | 3.28 | 570.064 | -0.96971196 | 3.28 |  | 658.975 | 69.69675
570.164 | -0.26 | 3.279 | 570.164 | -1.1565372 | 3.279 |  | 659.074 | 69.70055
570.265 | -0.005 | 3.28 | 570.265 | -0.0222411 | 3.28 |  | 659.175 | 69.70692
570.454 | -0.082 | 3.279 | 570.454 | -0.36475404 | 3.279 |  | 659.274 | 69.77666
570.505 | 0.004 | 3.279 | 570.505 | 0.01779288 | 3.279 |  | 659.373 | 69.82253
570.565 | -0.209 | 3.278 | 570.565 | -0.92967798 | 3.278 |  | 659.474 | 69.81087
570.665 | -0.144 | 3.278 | 570.665 | -0.64054368 | 3.278 |  | 659.573 | 69.76207
570.764 | -0.028 | 3.277 | 570.764 | -0.12455016 | 3.277 |  | 659.675 | 69.79021
570.864 | -0.251 | 3.277 | 570.864 | -1.11650322 | 3.277 |  | 659.774 | 69.73129
570.964 | -0.112 | 3.276 | 570.964 | -0.49820064 | 3.276 |  | 659.874 | 69.74837
571.081 | -0.317 | 3.276 | 571.081 | -1.41008574 | 3.276 |  | 659.974 | 69.68842
571.165 | -0.284 | 3.28 | 571.165 | -1.26329448 | 3.28 |  | 660.074 | 69.60739
571.264 | -0.163 | 3.276 | 571.264 | -0.72505986 | 3.276 |  | 660.174 | 69.54748
571.379 | -0.083 | 3.275 | 571.379 | -0.36920226 | 3.275 |  | 660.273 | 69.59031
571.47 | -0.055 | 3.274 | 571.47 | -0.2446521 | 3.274 |  | 660.375 | 69.66418
571.564 | -0.242 | 3.275 | 571.564 | -1.07646924 | 3.275 |  | 660.475 | 69.65258
571.664 | -0.309 | 3.274 | 571.664 | -1.37449998 | 3.274 |  | 660.575 | 69.54993
571.764 | -0.011 | 3.274 | 571.764 | -0.04893042 | 3.274 |  | 660.675 | 69.53605
571.865 | -0.261 | 3.274 | 571.865 | -1.16098542 | 3.274 |  | 660.774 | 69.58335
571.964 | -0.243 | 3.273 | 571.964 | -1.08091746 | 3.273 |  | 660.874 | 69.59869
572.064 | -0.144 | 3.272 | 572.064 | -0.64054368 | 3.272 |  | 660.973 | 69.55568
572.164 | -0.262 | 3.275 | 572.164 | -1.16543364 | 3.275 |  | 661.073 | 69.56805
572.27 | -0.188 | 3.272 | 572.27 | -0.83626536 | 3.272 |  | 661.174 | 69.53809
572.364 | -0.106 | 3.272 | 572.364 | -0.47151132 | 3.272 |  | 661.273 | 69.54239
572.464 | -0.097 | 3.271 | 572.464 | -0.43147734 | 3.271 |  | 661.374 | 69.47066
572.578 | -0.211 | 3.271 | 572.578 | -0.93857442 | 3.271 |  | 661.473 | 69.46946
572.665 | -0.261 | 3.271 | 572.665 | -1.16098542 | 3.271 |  | 661.573 | 69.44448
572.768 | 0.714 | 3.271 | 572.768 | 3.17602908 | 3.271 |  | 661.673 | 69.38883
572.865 | -0.173 | 3.27 | 572.865 | -0.76954206 | 3.27 |  | 661.773 | 69.34295
572.965 | -0.06 | 3.27 | 572.965 | -0.2668932 | 3.27 |  | 661.874 | 69.33213
573.065 | -0.079 | 3.27 | 573.065 | -0.35140938 | 3.27 |  | 661.973 | 69.34744
573.165 | -0.271 | 3.269 | 573.165 | -1.20546762 | 3.269 |  | 662.074 | 69.30621
573.265 | -0.065 | 3.268 | 573.265 | -0.2891343 | 3.268 |  | 662.174 | 69.27135
573.364 | -0.007 | 3.268 | 573.364 | -0.03113754 | 3.268 |  | 662.274 | 69.27897
573.482 | 0.034 | 3.268 | 573.482 | 0.15123948 | 3.268 |  | 662.375 | 69.29621
573.58 | -0.122 | 3.268 | 573.58 | -0.54268284 | 3.268 |  | 662.474 | 69.24622
573.664 | -0.111 | 3.267 | 573.664 | -0.49375242 | 3.267 |  | 662.575 | 69.1361
573.763 | -0.055 | 3.267 | 573.763 | -0.2446521 | 3.267 |  | 662.674 | 69.08792
573.863 | -0.04 | 3.267 | 573.863 | -0.1779288 | 3.267 |  | 662.774 | 69.15604
573.963 | -0.212 | 3.266 | 573.963 | -0.94302264 | 3.266 |  | 662.873 | 69.18005
574.063 | -0.229 | 3.268 | 574.063 | -1.01864238 | 3.268 |  | 662.972 | 69.11378
574.165 | -0.168 | 3.267 | 574.165 | -0.74730096 | 3.267 |  | 663.073 | 69.11092
574.263 | -0.229 | 3.265 | 574.263 | -1.01864238 | 3.265 |  | 663.172 | 69.15765
574.363 | -0.288 | 3.265 | 574.363 | -1.28108736 | 3.265 |  | 663.273 | 69.15965
574.486 | -0.143 | 3.265 | 574.486 | -0.63609546 | 3.265 |  | 663.373 | 69.14763
574.564 | -0.077 | 3.264 | 574.564 | -0.34251294 | 3.264 |  | 663.473 | 69.216
574.663 | 0.34 | 3.264 | 574.663 | 1.5123948 | 3.264 |  | 663.574 | 69.23911
574.763 | -0.019 | 3.264 | 574.763 | -0.08451618 | 3.264 |  | 663.673 | 69.30321
574.863 | -0.017 | 3.263 | 574.863 | -0.07561974 | 3.263 |  | 663.774 | 69.34106
574.963 | -0.061 | 3.263 | 574.963 | -0.27134142 | 3.263 |  | 663.873 | 69.32502
575.113 | -0.114 | 3.261 | 575.113 | -0.50709708 | 3.261 |  | 663.973 | 69.33453
575.165 | -0.058 | 3.263 | 575.165 | -0.25799676 | 3.263 |  | 664.073 | 69.33995
575.263 | -0.07 | 3.262 | 575.263 | -0.3113754 | 3.262 |  | 664.173 | 69.32954
575.364 | -0.223 | 3.261 | 575.364 | -0.99195306 | 3.261 |  | 664.274 | 69.34609
575.467 | -0.224 | 3.261 | 575.467 | -0.99640128 | 3.261 |  | 664.373 | 69.29536
575.563 | -0.031 | 3.261 | 575.563 | -0.13789482 | 3.261 |  | 664.473 | 69.18826
575.664 | -0.04 | 3.261 | 575.664 | -0.1779288 | 3.261 |  | 664.573 | 69.14059
575.764 | -0.117 | 3.26 | 575.764 | -0.52044174 | 3.26 |  | 664.673 | 69.08504
575.864 | -0.031 | 3.26 | 575.864 | -0.13789482 | 3.26 |  | 664.773 | 69.02393
575.964 | -0.17 | 3.259 | 575.964 | -0.7561974 | 3.259 |  | 664.872 | 68.99816
576.096 | -0.107 | 3.258 | 576.096 | -0.47595954 | 3.258 |  | 664.973 | 68.93748
576.164 | -0.155 | 3.258 | 576.164 | -0.6894741 | 3.258 |  | 665.073 | 68.8633
576.279 | 0.065 | 3.259 | 576.279 | 0.2891343 | 3.259 |  | 665.173 | 68.81711
576.363 | -0.172 | 3.258 | 576.363 | -0.76509384 | 3.258 |  | 665.273 | 68.73986
576.495 | -0.117 | 3.258 | 576.495 | -0.52044174 | 3.258 |  | 665.373 | 68.69612
576.563 | -0.093 | 3.257 | 576.563 | -0.41368446 | 3.257 |  | 665.473 | 68.67683
576.664 | -0.124 | 3.257 | 576.664 | -0.55157928 | 3.257 |  | 665.572 | 68.66683
576.764 | -0.09 | 3.257 | 576.764 | -0.4003398 | 3.257 |  | 665.672 | 68.7046
576.864 | -0.294 | 3.256 | 576.864 | -1.30777668 | 3.256 |  | 665.773 | 68.72005
576.964 | 0.081 | 3.26 | 576.964 | 0.36030582 | 3.26 |  | 665.873 | 68.75669
577.063 | -0.262 | 3.257 | 577.063 | -1.16543364 | 3.257 |  | 665.974 | 68.72416
577.164 | -0.077 | 3.255 | 577.164 | -0.34251294 | 3.255 |  | 666.073 | 68.71161
577.278 | -0.057 | 3.255 | 577.278 | -0.25354854 | 3.255 |  | 666.173 | 68.78234
577.363 | -0.208 | 3.254 | 577.363 | -0.92522976 | 3.254 |  | 666.273 | 68.84977
577.469 | 0.012 | 3.254 | 577.469 | 0.05337864 | 3.254 |  | 666.373 | 68.87051
577.564 | -0.188 | 3.254 | 577.564 | -0.83626536 | 3.254 |  | 666.473 | 68.89207
577.685 | -0.194 | 3.253 | 577.685 | -0.86295468 | 3.253 |  | 666.572 | 68.86926
577.819 | -0.094 | 3.253 | 577.819 | -0.41813268 | 3.253 |  | 666.672 | 68.91396
577.869 | -0.084 | 3.252 | 577.869 | -0.37365048 | 3.252 |  | 666.772 | 68.82585
577.964 | 0.034 | 3.253 | 577.964 | 0.15123948 | 3.253 |  | 666.872 | 68.7067
578.07 | -0.291 | 3.252 | 578.07 | -1.29443202 | 3.252 |  | 666.972 | 68.65707
578.164 | -0.039 | 3.251 | 578.164 | -0.17348058 | 3.251 |  | 667.072 | 68.51083
578.264 | -0.159 | 3.25 | 578.264 | -0.70726698 | 3.25 |  | 667.172 | 68.49418
578.364 | -0.078 | 3.251 | 578.364 | -0.34696116 | 3.251 |  | 667.272 | 68.54943
578.466 | -0.17 | 3.25 | 578.466 | -0.7561974 | 3.25 |  | 667.373 | 68.43642
578.563 | -0.023 | 3.25 | 578.563 | -0.10230906 | 3.25 |  | 667.474 | 68.43182
578.664 | -0.019 | 3.25 | 578.664 | -0.08451618 | 3.25 |  | 667.574 | 68.43061
578.764 | -0.078 | 3.249 | 578.764 | -0.34696116 | 3.249 |  | 667.674 | 68.41929
578.864 | -0.028 | 3.251 | 578.864 | -0.12455016 | 3.251 |  | 667.773 | 68.37141
578.963 | -0.111 | 3.256 | 578.963 | -0.49375242 | 3.256 |  | 667.872 | 68.32214
579.064 | -0.061 | 3.248 | 579.064 | -0.27134142 | 3.248 |  | 667.972 | 68.2473
579.163 | 0.037 | 3.248 | 579.163 | 0.16458414 | 3.248 |  | 668.072 | 68.25542
579.263 | 0.009 | 3.247 | 579.263 | 0.04003398 | 3.247 |  | 668.173 | 68.27315
579.364 | 0.049 | 3.247 | 579.364 | 0.21796278 | 3.247 |  | 668.273 | 68.21258
579.464 | -0.175 | 3.247 | 579.464 | -0.7784385 | 3.247 |  | 668.372 | 68.09986
579.564 | 0.308 | 3.246 | 579.564 | 1.37005176 | 3.246 |  | 668.472 | 68.10786
579.664 | -0.068 | 3.246 | 579.664 | -0.30247896 | 3.246 |  | 668.572 | 68.066
579.763 | -0.077 | 3.246 | 579.763 | -0.34251294 | 3.246 |  | 668.672 | 68.06955
579.863 | -0.045 | 3.247 | 579.863 | -0.2001699 | 3.247 |  | 668.772 | 68.1618
579.964 | -0.059 | 3.245 | 579.964 | -0.26244498 | 3.245 |  | 668.871 | 68.15525
580.064 | -0.06 | 3.245 | 580.064 | -0.2668932 | 3.245 |  | 668.971 | 68.1282
580.163 | -0.025 | 3.246 | 580.163 | -0.1112055 | 3.246 |  | 669.071 | 68.09673
580.293 | 0.004 | 3.244 | 580.293 | 0.01779288 | 3.244 |  | 669.171 | 68.13262
580.363 | 0.034 | 3.243 | 580.363 | 0.15123948 | 3.243 |  | 669.271 | 68.19348
580.463 | -0.084 | 3.243 | 580.463 | -0.37365048 | 3.243 |  | 669.371 | 68.2079
580.563 | 0.204 | 3.243 | 580.563 | 0.90743688 | 3.243 |  | 669.471 | 68.16888
580.663 | -0.166 | 3.242 | 580.663 | -0.73840452 | 3.242 |  | 669.571 | 68.17197
580.763 | -0.051 | 3.241 | 580.763 | -0.22685922 | 3.241 |  | 669.672 | 68.14015
580.863 | -0.006 | 3.244 | 580.863 | -0.02668932 | 3.244 |  | 669.772 | 68.15244
580.963 | -0.075 | 3.247 | 580.963 | -0.3336165 | 3.247 |  | 669.873 | 68.07542
581.071 | 0.08 | 3.242 | 581.071 | 0.3558576 | 3.242 |  | 669.973 | 67.99472
581.163 | 0.069 | 3.241 | 581.163 | 0.30692718 | 3.241 |  | 670.072 | 67.99929
581.28 | 0.015 | 3.24 | 581.28 | 0.0667233 | 3.24 |  | 670.172 | 67.8884
581.364 | 0.02 | 3.24 | 581.364 | 0.0889644 | 3.24 |  | 670.272 | 67.9222
581.465 | 0.17 | 3.239 | 581.465 | 0.7561974 | 3.239 |  | 670.372 | 67.94508
581.563 | -0.032 | 3.239 | 581.563 | -0.14234304 | 3.239 |  | 670.472 | 67.98034
581.681 | -0.099 | 3.239 | 581.681 | -0.44037378 | 3.239 |  | 670.571 | 67.96151
581.763 | 0.098 | 3.238 | 581.763 | 0.43592556 | 3.238 |  | 670.671 | 67.99828
581.864 | 0.235 | 3.238 | 581.864 | 1.0453317 | 3.238 |  | 670.771 | 68.02338
581.981 | -0.05 | 3.238 | 581.981 | -0.222411 | 3.238 |  | 670.871 | 68.00493
582.064 | 0.214 | 3.238 | 582.064 | 0.95191908 | 3.238 |  | 670.971 | 67.95746
582.164 | 0.021 | 3.238 | 582.164 | 0.09341262 | 3.238 |  | 671.071 | 67.96902
582.264 | -0.153 | 3.236 | 582.264 | -0.68057766 | 3.236 |  | 671.172 | 67.93996
582.364 | 0.183 | 3.236 | 582.364 | 0.81402426 | 3.236 |  | 671.271 | 67.95181
582.464 | 0.619 | 3.235 | 582.464 | 2.75344818 | 3.235 |  | 671.372 | 67.90551
582.564 | -0.021 | 3.235 | 582.564 | -0.09341262 | 3.235 |  | 671.472 | 67.85676
582.69 | 0.065 | 3.235 | 582.69 | 0.2891343 | 3.235 |  | 671.572 | 67.85725
582.782 | 0.063 | 3.232 | 582.782 | 0.28023786 | 3.232 |  | 671.672 | 67.857
582.863 | -0.052 | 3.243 | 582.863 | -0.23130744 | 3.243 |  | 671.771 | 67.87247
582.973 | 0.148 | 3.233 | 582.973 | 0.65833656 | 3.233 |  | 671.872 | 67.91914
583.064 | 0.052 | 3.233 | 583.064 | 0.23130744 | 3.233 |  | 671.971 | 67.95683
583.175 | 0.242 | 3.234 | 583.175 | 1.07646924 | 3.234 |  | 672.072 | 67.94733
583.287 | 0.125 | 3.232 | 583.287 | 0.5560275 | 3.232 |  | 672.172 | 68.018
583.363 | -0.037 | 3.232 | 583.363 | -0.16458414 | 3.232 |  | 672.271 | 67.98547
583.491 | 0.017 | 3.232 | 583.491 | 0.07561974 | 3.232 |  | 672.372 | 67.89625
583.564 | -0.094 | 3.231 | 583.564 | -0.41813268 | 3.231 |  | 672.471 | 67.7302
583.702 | 0.106 | 3.231 | 583.702 | 0.47151132 | 3.231 |  | 672.571 | 67.65276
583.764 | 0.001 | 3.234 | 583.764 | 0.00444822 | 3.234 |  | 672.671 | 67.61102
583.863 | 0.004 | 3.23 | 583.863 | 0.01779288 | 3.23 |  | 672.77 | 67.52945
583.963 | 0.188 | 3.229 | 583.963 | 0.83626536 | 3.229 |  | 672.871 | 67.53947
584.064 | 0.066 | 3.23 | 584.064 | 0.29358252 | 3.23 |  | 672.97 | 67.61671
584.166 | 0.072 | 3.229 | 584.166 | 0.32027184 | 3.229 |  | 673.07 | 67.58749
584.264 | -0.018 | 3.228 | 584.264 | -0.08006796 | 3.228 |  | 673.17 | 67.61584
584.389 | 0.133 | 3.228 | 584.389 | 0.59161326 | 3.228 |  | 673.27 | 67.62537
584.463 | 0.04 | 3.228 | 584.463 | 0.1779288 | 3.228 |  | 673.371 | 67.67396
584.563 | 0.035 | 3.227 | 584.563 | 0.1556877 | 3.227 |  | 673.47 | 67.75739
584.663 | 0.095 | 3.228 | 584.663 | 0.4225809 | 3.228 |  | 673.571 | 67.80824
584.764 | 0.043 | 3.225 | 584.764 | 0.19127346 | 3.225 |  | 673.671 | 67.83289
584.893 | 0.015 | 3.227 | 584.893 | 0.0667233 | 3.227 |  | 673.772 | 67.78278
584.963 | 0.055 | 3.225 | 584.963 | 0.2446521 | 3.225 |  | 673.873 | 67.67436
585.064 | 0.05 | 3.225 | 585.064 | 0.222411 | 3.225 |  | 673.972 | 67.55614
585.186 | 0.128 | 3.225 | 585.186 | 0.56937216 | 3.225 |  | 674.072 | 67.55269
585.264 | 0.11 | 3.224 | 585.264 | 0.4893042 | 3.224 |  | 674.172 | 67.6399
585.363 | 0.157 | 3.224 | 585.363 | 0.69837054 | 3.224 |  | 674.272 | 67.65039
585.463 | 0.291 | 3.224 | 585.463 | 1.29443202 | 3.224 |  | 674.371 | 67.65989
585.563 | 0.073 | 3.224 | 585.563 | 0.32472006 | 3.224 |  | 674.47 | 67.62122
585.663 | 0.143 | 3.224 | 585.663 | 0.63609546 | 3.224 |  | 674.571 | 67.5983
585.764 | 0.115 | 3.219 | 585.764 | 0.5115453 | 3.219 |  | 674.67 | 67.53065
585.936 | 0.039 | 3.222 | 585.936 | 0.17348058 | 3.222 |  | 674.77 | 67.42916
585.987 | 0.061 | 3.223 | 585.987 | 0.27134142 | 3.223 |  | 674.87 | 67.34982
586.064 | 0.083 | 3.222 | 586.064 | 0.36920226 | 3.222 |  | 674.97 | 67.31295
586.165 | 0.284 | 3.221 | 586.165 | 1.26329448 | 3.221 |  | 675.071 | 67.29881
586.264 | 0.602 | 3.221 | 586.264 | 2.67782844 | 3.221 |  | 675.17 | 67.28984
586.366 | 0.309 | 3.22 | 586.366 | 1.37449998 | 3.22 |  | 675.272 | 67.258
586.464 | 0.149 | 3.22 | 586.464 | 0.66278478 | 3.22 |  | 675.371 | 67.19701
586.564 | 0.091 | 3.219 | 586.564 | 0.40478802 | 3.219 |  | 675.471 | 67.10165
586.664 | 0.034 | 3.216 | 586.664 | 0.15123948 | 3.216 |  | 675.571 | 67.07139
586.764 | 0.124 | 3.221 | 586.764 | 0.55157928 | 3.221 |  | 675.67 | 67.11172
586.867 | 0.173 | 3.218 | 586.867 | 0.76954206 | 3.218 |  | 675.771 | 67.07962
586.966 | 0.033 | 3.218 | 586.966 | 0.14679126 | 3.218 |  | 675.871 | 67.11881
587.065 | 0.114 | 3.217 | 587.065 | 0.50709708 | 3.217 |  | 675.972 | 67.10741
587.165 | -0.019 | 3.217 | 587.165 | -0.08451618 | 3.217 |  | 676.072 | 67.07932
587.265 | 0.338 | 3.217 | 587.265 | 1.50349836 | 3.217 |  | 676.171 | 67.06141
587.394 | 0.662 | 3.216 | 587.394 | 2.94472164 | 3.216 |  | 676.272 | 67.04189
587.487 | 0.142 | 3.216 | 587.487 | 0.63164724 | 3.216 |  | 676.371 | 66.93145
587.563 | -0.039 | 3.215 | 587.563 | -0.17348058 | 3.215 |  | 676.471 | 66.92657
587.667 | 0.139 | 3.214 | 587.667 | 0.61830258 | 3.214 |  | 676.571 | 66.89793
587.77 | 0.264 | 3.216 | 587.77 | 1.17433008 | 3.216 |  | 676.671 | 66.86182
587.865 | 0.289 | 3.215 | 587.865 | 1.28553558 | 3.215 |  | 676.772 | 66.85661
587.964 | 0.085 | 3.213 | 587.964 | 0.3780987 | 3.213 |  | 676.87 | 66.81785
588.064 | 0.118 | 3.213 | 588.064 | 0.52488996 | 3.213 |  | 676.971 | 66.85799
588.203 | 0.139 | 3.213 | 588.203 | 0.61830258 | 3.213 |  | 677.07 | 66.90359
588.265 | -0.008 | 3.213 | 588.265 | -0.03558576 | 3.213 |  | 677.17 | 66.93526
588.364 | 0.114 | 3.212 | 588.364 | 0.50709708 | 3.212 |  | 677.27 | 66.92287
588.464 | -0.055 | 3.212 | 588.464 | -0.2446521 | 3.212 |  | 677.37 | 66.82793
588.578 | 0.085 | 3.212 | 588.578 | 0.3780987 | 3.212 |  | 677.472 | 66.8086
588.724 | 0.244 | 3.217 | 588.724 | 1.08536568 | 3.217 |  | 677.571 | 66.75075
588.775 | 0.243 | 3.211 | 588.775 | 1.08091746 | 3.211 |  | 677.672 | 66.75747
588.864 | 0.227 | 3.21 | 588.864 | 1.00974594 | 3.21 |  | 677.772 | 66.77223
588.965 | 0.043 | 3.209 | 588.965 | 0.19127346 | 3.209 |  | 677.871 | 66.75216
589.067 | -0.023 | 3.209 | 589.067 | -0.10230906 | 3.209 |  | 677.972 | 66.71539
589.165 | 0.091 | 3.209 | 589.165 | 0.40478802 | 3.209 |  | 678.071 | 66.6889
589.265 | 0.96 | 3.208 | 589.265 | 4.2702912 | 3.208 |  | 678.171 | 66.6729
589.366 | 0.204 | 3.208 | 589.366 | 0.90743688 | 3.208 |  | 678.271 | 66.63377
589.51 | 0.136 | 3.207 | 589.51 | 0.60495792 | 3.207 |  | 678.37 | 66.64371
589.565 | 0.044 | 3.207 | 589.565 | 0.19572168 | 3.207 |  | 678.471 | 66.7104
589.665 | 0.271 | 3.206 | 589.665 | 1.20546762 | 3.206 |  | 678.57 | 66.75451
589.765 | 0.149 | 3.206 | 589.765 | 0.66278478 | 3.206 |  | 678.67 | 66.71525
589.864 | 0.162 | 3.206 | 589.864 | 0.72061164 | 3.206 |  | 678.77 | 66.65321
589.966 | 0.184 | 3.206 | 589.966 | 0.81847248 | 3.206 |  | 678.87 | 66.61751
590.066 | 0.131 | 3.204 | 590.066 | 0.58271682 | 3.204 |  | 678.97 | 66.64471
590.165 | 0.182 | 3.204 | 590.165 | 0.80957604 | 3.204 |  | 679.069 | 66.61696
590.266 | 0.483 | 3.204 | 590.266 | 2.14849026 | 3.204 |  | 679.171 | 66.5203
590.365 | 0.068 | 3.203 | 590.365 | 0.30247896 | 3.203 |  | 679.27 | 66.49528
590.465 | 0.204 | 3.203 | 590.465 | 0.90743688 | 3.203 |  | 679.371 | 66.4763
590.565 | 0.229 | 3.203 | 590.565 | 1.01864238 | 3.203 |  | 679.471 | 66.47024
590.665 | 0.374 | 3.206 | 590.665 | 1.66363428 | 3.206 |  | 679.57 | 66.46921
590.806 | 0.239 | 3.202 | 590.806 | 1.06312458 | 3.202 |  | 679.671 | 66.52987
590.866 | 0.123 | 3.202 | 590.866 | 0.54713106 | 3.202 |  | 679.77 | 66.59834
590.964 | 0.089 | 3.2 | 590.964 | 0.39589158 | 3.2 |  | 679.871 | 66.66085
591.064 | 0.219 | 3.2 | 591.064 | 0.97416018 | 3.2 |  | 679.97 | 66.63847
591.165 | -0.126 | 3.2 | 591.165 | -0.56047572 | 3.2 |  | 680.07 | 66.56949
591.264 | 0.23 | 3.199 | 591.264 | 1.0230906 | 3.199 |  | 680.171 | 66.5332
591.364 | 0.206 | 3.199 | 591.364 | 0.91633332 | 3.199 |  | 680.27 | 66.49416
591.464 | 0.177 | 3.198 | 591.464 | 0.78733494 | 3.198 |  | 680.371 | 66.4395
591.564 | 0.262 | 3.2 | 591.564 | 1.16543364 | 3.2 |  | 680.47 | 66.4438
591.666 | 0.196 | 3.198 | 591.666 | 0.87185112 | 3.198 |  | 680.57 | 66.37263
591.764 | 0.29 | 3.197 | 591.764 | 1.2899838 | 3.197 |  | 680.67 | 66.26788
591.865 | 0.116 | 3.198 | 591.865 | 0.51599352 | 3.198 |  | 680.769 | 66.26297
591.964 | 0.184 | 3.196 | 591.964 | 0.81847248 | 3.196 |  | 680.87 | 66.23406
592.066 | -0.08 | 3.196 | 592.066 | -0.3558576 | 3.196 |  | 680.969 | 66.21297
592.164 | 0.677 | 3.195 | 592.164 | 3.01144494 | 3.195 |  | 681.069 | 66.20673
592.264 | 0.134 | 3.195 | 592.264 | 0.59606148 | 3.195 |  | 681.169 | 66.12992
592.364 | 0.205 | 3.194 | 592.364 | 0.9118851 | 3.194 |  | 681.269 | 66.07375
592.465 | 0.273 | 3.197 | 592.465 | 1.21436406 | 3.197 |  | 681.37 | 66.05961
592.564 | 0.37 | 3.195 | 592.564 | 1.6458414 | 3.195 |  | 681.469 | 66.02921
592.68 | 0.173 | 3.193 | 592.68 | 0.76954206 | 3.193 |  | 681.57 | 66.09484
592.765 | 0.157 | 3.193 | 592.765 | 0.69837054 | 3.193 |  | 681.67 | 66.14272
592.866 | -0.002 | 3.194 | 592.866 | -0.00889644 | 3.194 |  | 681.77 | 66.09479
592.964 | 0.055 | 3.191 | 592.964 | 0.2446521 | 3.191 |  | 681.87 | 66.08417
593.064 | 0.126 | 3.191 | 593.064 | 0.56047572 | 3.191 |  | 681.97 | 66.03326
593.165 | 0.772 | 3.191 | 593.165 | 3.43402584 | 3.191 |  | 682.07 | 66.03436
593.266 | 0.031 | 3.19 | 593.266 | 0.13789482 | 3.19 |  | 682.169 | 65.97006
593.364 | 0.211 | 3.19 | 593.364 | 0.93857442 | 3.19 |  | 682.27 | 65.93378
593.465 | 0.161 | 3.193 | 593.465 | 0.71616342 | 3.193 |  | 682.37 | 66.00309
593.695 | 0.163 | 3.19 | 593.695 | 0.72505986 | 3.19 |  | 682.47 | 66.0565
593.745 | 0.235 | 3.188 | 593.745 | 1.0453317 | 3.188 |  | 682.57 | 66.05016
593.802 | 0.17 | 3.187 | 593.802 | 0.7561974 | 3.187 |  | 682.67 | 66.00201
593.864 | 0.112 | 3.188 | 593.864 | 0.49820064 | 3.188 |  | 682.77 | 65.93735
593.964 | 0.156 | 3.187 | 593.964 | 0.69392232 | 3.187 |  | 682.869 | 65.87735
594.065 | 0.239 | 3.187 | 594.065 | 1.06312458 | 3.187 |  | 682.969 | 65.89941
594.165 | 0.092 | 3.186 | 594.165 | 0.40923624 | 3.186 |  | 683.07 | 65.90968
594.265 | 0.197 | 3.186 | 594.265 | 0.87629934 | 3.186 |  | 683.17 | 65.95802
594.365 | 0.179 | 3.185 | 594.365 | 0.79623138 | 3.185 |  | 683.27 | 66.01057
594.464 | 0.057 | 3.187 | 594.464 | 0.25354854 | 3.187 |  | 683.369 | 66.04045
594.565 | 0.134 | 3.183 | 594.565 | 0.59606148 | 3.183 |  | 683.469 | 66.05441
594.664 | 0.24 | 3.183 | 594.664 | 1.0675728 | 3.183 |  | 683.569 | 66.07707
594.765 | 0.257 | 3.184 | 594.765 | 1.14319254 | 3.184 |  | 683.669 | 66.04587
594.864 | 0.285 | 3.183 | 594.864 | 1.2677427 | 3.183 |  | 683.77 | 66.0497
594.965 | 0.199 | 3.182 | 594.965 | 0.88519578 | 3.182 |  | 683.87 | 66.10579
595.065 | 0.284 | 3.182 | 595.065 | 1.26329448 | 3.182 |  | 683.97 | 66.13906
595.171 | 0.288 | 3.182 | 595.171 | 1.28108736 | 3.182 |  | 684.07 | 66.10216
595.265 | 0.133 | 3.181 | 595.265 | 0.59161326 | 3.181 |  | 684.17 | 66.02888
595.365 | 0.251 | 3.181 | 595.365 | 1.11650322 | 3.181 |  | 684.27 | 66.03518
595.467 | 0.149 | 3.184 | 595.467 | 0.66278478 | 3.184 |  | 684.37 | 65.96952
595.565 | 0.191 | 3.178 | 595.565 | 0.84961002 | 3.178 |  | 684.47 | 65.89566
595.666 | 0.104 | 3.178 | 595.666 | 0.46261488 | 3.178 |  | 684.569 | 65.87085
595.765 | 0.306 | 3.179 | 595.765 | 1.36115532 | 3.179 |  | 684.669 | 65.82343
595.864 | 0.273 | 3.178 | 595.864 | 1.21436406 | 3.178 |  | 684.769 | 65.75459
595.965 | 0.268 | 3.178 | 595.965 | 1.19212296 | 3.178 |  | 684.869 | 65.64635
596.081 | 0.636 | 3.177 | 596.081 | 2.82906792 | 3.177 |  | 684.969 | 65.66177
596.165 | -0.019 | 3.177 | 596.165 | -0.08451618 | 3.177 |  | 685.068 | 65.71586
596.265 | 0.103 | 3.176 | 596.265 | 0.45816666 | 3.176 |  | 685.168 | 65.72753
596.365 | 0.296 | 3.175 | 596.365 | 1.31667312 | 3.175 |  | 685.269 | 65.72806
596.465 | 0.177 | 3.174 | 596.465 | 0.78733494 | 3.174 |  | 685.369 | 65.75724
596.565 | 0.277 | 3.175 | 596.565 | 1.23215694 | 3.175 |  | 685.47 | 65.75163
596.665 | 0.409 | 3.173 | 596.665 | 1.81932198 | 3.173 |  | 685.57 | 65.76398
596.765 | 0.283 | 3.174 | 596.765 | 1.25884626 | 3.174 |  | 685.669 | 65.84323
596.865 | 0.265 | 3.173 | 596.865 | 1.1787783 | 3.173 |  | 685.769 | 65.8932
596.965 | 0.399 | 3.173 | 596.965 | 1.77483978 | 3.173 |  | 685.869 | 65.81596
597.065 | 0.498 | 3.173 | 597.065 | 2.21521356 | 3.173 |  | 685.969 | 65.87492
597.165 | 0.367 | 3.172 | 597.165 | 1.63249674 | 3.172 |  | 686.069 | 65.90672
597.265 | 0.121 | 3.171 | 597.265 | 0.53823462 | 3.171 |  | 686.169 | 65.84944
597.365 | 0.319 | 3.17 | 597.365 | 1.41898218 | 3.17 |  | 686.27 | 65.7984
597.467 | 0.384 | 3.175 | 597.467 | 1.70811648 | 3.175 |  | 686.369 | 65.84406
597.565 | 0.475 | 3.17 | 597.565 | 2.1129045 | 3.17 |  | 686.469 | 65.91027
597.665 | 0.502 | 3.169 | 597.665 | 2.23300644 | 3.169 |  | 686.569 | 65.97177
597.765 | 0.448 | 3.169 | 597.765 | 1.99280256 | 3.169 |  | 686.669 | 65.94904
597.881 | 0.411 | 3.169 | 597.881 | 1.82821842 | 3.169 |  | 686.769 | 65.87865
597.964 | 0.244 | 3.168 | 597.964 | 1.08536568 | 3.168 |  | 686.868 | 65.74951
598.064 | 0.332 | 3.168 | 598.064 | 1.47680904 | 3.168 |  | 686.969 | 65.72562
598.164 | 0.316 | 3.167 | 598.164 | 1.40563752 | 3.167 |  | 687.069 | 65.64774
598.264 | 0.151 | 3.167 | 598.264 | 0.67168122 | 3.167 |  | 687.169 | 65.55664
598.364 | 0.371 | 3.17 | 598.364 | 1.65028962 | 3.17 |  | 687.269 | 65.52377
598.465 | 0.405 | 3.166 | 598.465 | 1.8015291 | 3.166 |  | 687.368 | 65.4953
598.564 | 0.251 | 3.166 | 598.564 | 1.11650322 | 3.166 |  | 687.469 | 65.52161
598.664 | 0.297 | 3.165 | 598.664 | 1.32112134 | 3.165 |  | 687.568 | 65.61294
598.764 | 0.194 | 3.165 | 598.764 | 0.86295468 | 3.165 |  | 687.669 | 65.67338
598.865 | 0.369 | 3.164 | 598.865 | 1.64139318 | 3.164 |  | 687.769 | 65.69402
598.993 | 1.022 | 3.163 | 598.993 | 4.54608084 | 3.163 |  | 687.869 | 65.58725
599.066 | 0.173 | 3.163 | 599.066 | 0.76954206 | 3.163 |  | 687.97 | 65.59206
599.164 | 0.174 | 3.162 | 599.164 | 0.77399028 | 3.162 |  | 688.069 | 65.62653
599.264 | 0.179 | 3.161 | 599.264 | 0.79623138 | 3.161 |  | 688.169 | 65.58351
599.364 | 0.38 | 3.165 | 599.364 | 1.6903236 | 3.165 |  | 688.269 | 65.5593
599.466 | 0.446 | 3.161 | 599.466 | 1.98390612 | 3.161 |  | 688.369 | 65.57687
599.564 | 0.297 | 3.16 | 599.564 | 1.32112134 | 3.16 |  | 688.469 | 65.52406
599.665 | 0.131 | 3.16 | 599.665 | 0.58271682 | 3.16 |  | 688.568 | 65.5498
599.764 | 0.268 | 3.159 | 599.764 | 1.19212296 | 3.159 |  | 688.668 | 65.55109
599.864 | 0.199 | 3.159 | 599.864 | 0.88519578 | 3.159 |  | 688.768 | 65.47203
599.964 | 0.327 | 3.158 | 599.964 | 1.45456794 | 3.158 |  | 688.868 | 65.43356
600.064 | 0.385 | 3.158 | 600.064 | 1.7125647 | 3.158 |  | 688.968 | 65.37241
600.182 | 0.358 | 3.158 | 600.182 | 1.59246276 | 3.158 |  | 689.067 | 65.36834
600.264 | 0.195 | 3.158 | 600.264 | 0.8674029 | 3.158 |  | 689.168 | 65.33773
600.364 | 0.179 | 3.158 | 600.364 | 0.79623138 | 3.158 |  | 689.268 | 65.30883
600.464 | 0.158 | 3.156 | 600.464 | 0.70281876 | 3.156 |  | 689.369 | 65.29255
600.564 | 0.321 | 3.155 | 600.564 | 1.42787862 | 3.155 |  | 689.469 | 65.25834
600.664 | 0.271 | 3.154 | 600.664 | 1.20546762 | 3.154 |  | 689.568 | 65.28127
600.764 | 0.329 | 3.155 | 600.764 | 1.46346438 | 3.155 |  | 689.669 | 65.21845
600.864 | 0.226 | 3.154 | 600.864 | 1.00529772 | 3.154 |  | 689.768 | 65.18249
600.965 | 0.323 | 3.153 | 600.965 | 1.43677506 | 3.153 |  | 689.868 | 65.21323
601.064 | 0.282 | 3.153 | 601.064 | 1.25439804 | 3.153 |  | 689.968 | 65.30585
601.165 | 0.338 | 3.153 | 601.165 | 1.50349836 | 3.153 |  | 690.068 | 65.32613
601.265 | 0.286 | 3.154 | 601.265 | 1.27219092 | 3.154 |  | 690.169 | 65.29955
601.367 | 0.223 | 3.149 | 601.367 | 0.99195306 | 3.149 |  | 690.268 | 65.30421
601.484 | 0.119 | 3.152 | 601.484 | 0.52933818 | 3.152 |  | 690.369 | 65.26095
601.564 | 0.378 | 3.149 | 601.564 | 1.68142716 | 3.149 |  | 690.468 | 65.27916
601.665 | 0.253 | 3.15 | 601.665 | 1.12539966 | 3.15 |  | 690.568 | 65.2317
601.765 | 0.232 | 3.15 | 601.765 | 1.03198704 | 3.15 |  | 690.668 | 65.18327
601.864 | 0.36 | 3.149 | 601.864 | 1.6013592 | 3.149 |  | 690.767 | 65.15502
601.965 | 0.269 | 3.148 | 601.965 | 1.19657118 | 3.148 |  | 690.869 | 65.07281
602.064 | 0.387 | 3.148 | 602.064 | 1.72146114 | 3.148 |  | 690.968 | 65.0244
602.165 | 0.274 | 3.148 | 602.165 | 1.21881228 | 3.148 |  | 691.068 | 65.0531
602.265 | 0.356 | 3.15 | 602.265 | 1.58356632 | 3.15 |  | 691.168 | 64.99066
602.365 | 0.403 | 3.146 | 602.365 | 1.79263266 | 3.146 |  | 691.267 | 64.90321
602.465 | 0.355 | 3.146 | 602.465 | 1.5791181 | 3.146 |  | 691.368 | 64.89793
602.565 | 0.371 | 3.146 | 602.565 | 1.65028962 | 3.146 |  | 691.467 | 64.92829
602.665 | 0.344 | 3.145 | 602.665 | 1.53018768 | 3.145 |  | 691.568 | 64.96224
602.765 | 0.311 | 3.144 | 602.765 | 1.38339642 | 3.144 |  | 691.668 | 64.9365
602.865 | 0.641 | 3.144 | 602.865 | 2.85130902 | 3.144 |  | 691.768 | 64.82504
602.965 | 0.184 | 3.143 | 602.965 | 0.81847248 | 3.143 |  | 691.869 | 64.72816
603.065 | 0.206 | 3.142 | 603.065 | 0.91633332 | 3.142 |  | 691.968 | 64.75742
603.165 | 0.259 | 3.143 | 603.165 | 1.15208898 | 3.143 |  | 692.069 | 64.81412
603.266 | 0.349 | 3.141 | 603.266 | 1.55242878 | 3.141 |  | 692.168 | 64.86646
603.366 | 0.427 | 3.141 | 603.366 | 1.89938994 | 3.141 |  | 692.268 | 64.90543
603.579 | 0.514 | 3.142 | 603.579 | 2.28638508 | 3.142 |  | 692.369 | 64.90247
603.629 | 0.284 | 3.141 | 603.629 | 1.26329448 | 3.141 |  | 692.468 | 64.78189
603.69 | 0.276 | 3.139 | 603.69 | 1.22770872 | 3.139 |  | 692.569 | 64.731
603.765 | 0.273 | 3.139 | 603.765 | 1.21436406 | 3.139 |  | 692.668 | 64.71589
603.865 | 0.477 | 3.138 | 603.865 | 2.12180094 | 3.138 |  | 692.768 | 64.74271
603.965 | 0.422 | 3.138 | 603.965 | 1.87714884 | 3.138 |  | 692.867 | 64.74767
604.099 | 0.238 | 3.137 | 604.099 | 1.05867636 | 3.137 |  | 692.966 | 64.75945
604.165 | 0.344 | 3.136 | 604.165 | 1.53018768 | 3.136 |  | 693.068 | 64.72272
604.265 | 0.367 | 3.137 | 604.265 | 1.63249674 | 3.137 |  | 693.167 | 64.67083
604.413 | 0.317 | 3.136 | 604.413 | 1.41008574 | 3.136 |  | 693.268 | 64.65492
604.466 | 0.185 | 3.135 | 604.466 | 0.8229207 | 3.135 |  | 693.368 | 64.56109
604.591 | 0.357 | 3.135 | 604.591 | 1.58801454 | 3.135 |  | 693.467 | 64.55563
604.665 | 0.324 | 3.134 | 604.665 | 1.44122328 | 3.134 |  | 693.568 | 64.54118
604.795 | 0.428 | 3.133 | 604.795 | 1.90383816 | 3.133 |  | 693.667 | 64.59164
604.865 | 0.333 | 3.133 | 604.865 | 1.48125726 | 3.133 |  | 693.768 | 64.54092
604.965 | 0.518 | 3.132 | 604.965 | 2.30417796 | 3.132 |  | 693.868 | 64.46951
605.066 | 0.427 | 3.132 | 605.066 | 1.89938994 | 3.132 |  | 693.968 | 64.45684
605.165 | 0.409 | 3.13 | 605.165 | 1.81932198 | 3.13 |  | 694.069 | 64.38263
605.265 | 0.429 | 3.13 | 605.265 | 1.90828638 | 3.13 |  | 694.168 | 64.35763
605.365 | 0.339 | 3.131 | 605.365 | 1.50794658 | 3.131 |  | 694.269 | 64.30476
605.467 | 0.402 | 3.131 | 605.467 | 1.78818444 | 3.131 |  | 694.367 | 64.26967
605.565 | 0.245 | 3.129 | 605.565 | 1.0898139 | 3.129 |  | 694.467 | 64.34782
605.665 | 0.366 | 3.129 | 605.665 | 1.62804852 | 3.129 |  | 694.567 | 64.36301
605.765 | 0.21 | 3.128 | 605.765 | 0.9341262 | 3.128 |  | 694.667 | 64.41377
605.865 | 0.452 | 3.127 | 605.865 | 2.01059544 | 3.127 |  | 694.767 | 64.32024
605.965 | 0.222 | 3.127 | 605.965 | 0.98750484 | 3.127 |  | 694.866 | 64.29937
606.064 | 0.154 | 3.127 | 606.064 | 0.68502588 | 3.127 |  | 694.967 | 64.2837
606.165 | 0.362 | 3.126 | 606.165 | 1.61025564 | 3.126 |  | 695.066 | 64.27644
606.265 | 0.444 | 3.126 | 606.265 | 1.97500968 | 3.126 |  | 695.166 | 64.24442
606.365 | 0.367 | 3.125 | 606.365 | 1.63249674 | 3.125 |  | 695.267 | 64.17311
606.547 | 0.271 | 3.124 | 606.547 | 1.20546762 | 3.124 |  | 695.367 | 64.19517
606.597 | 0.179 | 3.123 | 606.597 | 0.79623138 | 3.123 |  | 695.469 | 64.26299
606.665 | 0.352 | 3.123 | 606.665 | 1.56577344 | 3.123 |  | 695.568 | 64.2388
606.765 | 0.741 | 3.122 | 606.765 | 3.29613102 | 3.122 |  | 695.668 | 64.15564
606.865 | 0.193 | 3.122 | 606.865 | 0.85850646 | 3.122 |  | 695.769 | 64.13435
606.965 | 0.402 | 3.121 | 606.965 | 1.78818444 | 3.121 |  | 695.868 | 63.99955
607.065 | 0.291 | 3.12 | 607.065 | 1.29443202 | 3.12 |  | 695.969 | 63.99935
607.165 | 0.431 | 3.125 | 607.165 | 1.91718282 | 3.125 |  | 696.068 | 63.98485
607.274 | 0.514 | 3.12 | 607.274 | 2.28638508 | 3.12 |  | 696.168 | 64.02123
607.364 | 0.462 | 3.12 | 607.364 | 2.05507764 | 3.12 |  | 696.268 | 64.08102
607.464 | 0.533 | 3.118 | 607.464 | 2.37090126 | 3.118 |  | 696.367 | 64.08517
607.564 | 0.37 | 3.118 | 607.564 | 1.6458414 | 3.118 |  | 696.467 | 64.07379
607.671 | 0.349 | 3.117 | 607.671 | 1.55242878 | 3.117 |  | 696.566 | 64.00072
607.784 | 0.167 | 3.117 | 607.784 | 0.74285274 | 3.117 |  | 696.666 | 63.90646
607.865 | 0.221 | 3.116 | 607.865 | 0.98305662 | 3.116 |  | 696.766 | 63.88018
607.97 | 0.146 | 3.115 | 607.97 | 0.64944012 | 3.115 |  | 696.866 | 63.86682
608.064 | 0.269 | 3.115 | 608.064 | 1.19657118 | 3.115 |  | 696.967 | 63.82729
608.164 | 0.322 | 3.115 | 608.164 | 1.43232684 | 3.115 |  | 697.066 | 63.82184
608.264 | 0.322 | 3.114 | 608.264 | 1.43232684 | 3.114 |  | 697.167 | 63.82224
608.383 | 0.462 | 3.115 | 608.383 | 2.05507764 | 3.115 |  | 697.267 | 63.85054
608.465 | 0.37 | 3.113 | 608.465 | 1.6458414 | 3.113 |  | 697.367 | 63.80815
608.565 | 0.364 | 3.112 | 608.565 | 1.61915208 | 3.112 |  | 697.467 | 63.74591
608.665 | 0.315 | 3.111 | 608.665 | 1.4011893 | 3.111 |  | 697.566 | 63.73106
608.765 | 0.652 | 3.111 | 608.765 | 2.90023944 | 3.111 |  | 697.667 | 63.70617
608.865 | 0.358 | 3.11 | 608.865 | 1.59246276 | 3.11 |  | 697.766 | 63.63857
608.965 | 0.424 | 3.11 | 608.965 | 1.88604528 | 3.11 |  | 697.868 | 63.61935
609.064 | 0.459 | 3.106 | 609.064 | 2.04173298 | 3.106 |  | 697.968 | 63.57452
609.208 | 0.475 | 3.108 | 609.208 | 2.1129045 | 3.108 |  | 698.068 | 63.6163
609.264 | 0.467 | 3.108 | 609.264 | 2.07731874 | 3.108 |  | 698.168 | 63.57575
609.364 | 0.407 | 3.108 | 609.364 | 1.81042554 | 3.108 |  | 698.267 | 63.56948
609.464 | 0.546 | 3.107 | 609.464 | 2.42872812 | 3.107 |  | 698.367 | 63.59131
609.565 | 0.521 | 3.106 | 609.565 | 2.31752262 | 3.106 |  | 698.466 | 63.60559
609.665 | 0.507 | 3.105 | 609.665 | 2.25524754 | 3.105 |  | 698.566 | 63.58251
609.765 | 0.362 | 3.105 | 609.765 | 1.61025564 | 3.105 |  | 698.666 | 63.58472
609.954 | 0.346 | 3.104 | 609.954 | 1.53908412 | 3.104 |  | 698.766 | 63.65205
610.004 | 0.478 | 3.104 | 610.004 | 2.12624916 | 3.104 |  | 698.867 | 63.62044
610.064 | 0.6 | 3.111 | 610.064 | 2.668932 | 3.111 |  | 698.966 | 63.57589
610.164 | 0.483 | 3.103 | 610.164 | 2.14849026 | 3.103 |  | 699.066 | 63.45053
610.276 | 0.436 | 3.101 | 610.276 | 1.93942392 | 3.101 |  | 699.167 | 63.41494
610.364 | 0.509 | 3.101 | 610.364 | 2.26414398 | 3.101 |  | 699.267 | 63.41709
610.465 | 0.571 | 3.1 | 610.465 | 2.53993362 | 3.1 |  | 699.368 | 63.38081
610.571 | 0.572 | 3.1 | 610.571 | 2.54438184 | 3.1 |  | 699.467 | 63.40596
610.729 | 0.498 | 3.099 | 610.729 | 2.21521356 | 3.099 |  | 699.568 | 63.44025
610.78 | 0.54 | 3.098 | 610.78 | 2.4020388 | 3.098 |  | 699.668 | 63.4475
610.865 | 0.329 | 3.098 | 610.865 | 1.46346438 | 3.098 |  | 699.768 | 63.45286
610.973 | 0.473 | 3.097 | 610.973 | 2.10400806 | 3.097 |  | 699.867 | 63.43477
611.064 | 0.555 | 3.097 | 611.064 | 2.4687621 | 3.097 |  | 699.967 | 63.47571
611.165 | 0.462 | 3.097 | 611.165 | 2.05507764 | 3.097 |  | 700.067 | 63.44323
611.265 | 0.435 | 3.096 | 611.265 | 1.9349757 | 3.096 |  | 700.166 | 63.55123
611.364 | 0.304 | 3.095 | 611.364 | 1.35225888 | 3.095 |  | 700.266 | 63.57607
611.465 | 0.482 | 3.094 | 611.465 | 2.14404204 | 3.094 |  | 700.367 | 63.54488
611.564 | 0.394 | 3.093 | 611.564 | 1.75259868 | 3.093 |  | 700.467 | 63.55391
611.702 | 0.758 | 3.092 | 611.702 | 3.37175076 | 3.092 |  | 700.567 | 63.48863
611.786 | 0.384 | 3.092 | 611.786 | 1.70811648 | 3.092 |  | 700.666 | 63.42749
611.864 | 0.371 | 3.092 | 611.864 | 1.65028962 | 3.092 |  | 700.766 | 63.42102
611.979 | 0.456 | 3.091 | 611.979 | 2.02838832 | 3.091 |  | 700.866 | 63.39213
612.065 | 0.397 | 3.089 | 612.065 | 1.76594334 | 3.089 |  | 700.966 | 63.38032
612.165 | 0.357 | 3.09 | 612.165 | 1.58801454 | 3.09 |  | 701.067 | 63.36737
612.286 | 0.501 | 3.09 | 612.286 | 2.22855822 | 3.09 |  | 701.166 | 63.32944
612.364 | 0.184 | 3.088 | 612.364 | 0.81847248 | 3.088 |  | 701.266 | 63.2543
612.465 | 0.311 | 3.087 | 612.465 | 1.38339642 | 3.087 |  | 701.366 | 63.19741
612.565 | 0.295 | 3.087 | 612.565 | 1.3122249 | 3.087 |  | 701.466 | 63.12643
612.665 | 0.341 | 3.086 | 612.665 | 1.51684302 | 3.086 |  | 701.566 | 63.11825
612.764 | 0.376 | 3.085 | 612.764 | 1.67253072 | 3.085 |  | 701.666 | 63.13192
612.864 | 0.253 | 3.085 | 612.864 | 1.12539966 | 3.085 |  | 701.766 | 63.14131
612.987 | 0.35 | 3.086 | 612.987 | 1.556877 | 3.086 |  | 701.866 | 63.13759
613.064 | 0.595 | 3.086 | 613.064 | 2.6466909 | 3.086 |  | 701.966 | 63.11533
613.184 | 0.481 | 3.082 | 613.184 | 2.13959382 | 3.082 |  | 702.066 | 63.13286
613.264 | 0.362 | 3.083 | 613.264 | 1.61025564 | 3.083 |  | 702.166 | 63.1115
613.381 | 0.402 | 3.081 | 613.381 | 1.78818444 | 3.081 |  | 702.266 | 63.06203
613.466 | 0.509 | 3.081 | 613.466 | 2.26414398 | 3.081 |  | 702.366 | 63.08867
613.565 | 0.411 | 3.08 | 613.565 | 1.82821842 | 3.08 |  | 702.465 | 63.12151
613.665 | 0.421 | 3.08 | 613.665 | 1.87270062 | 3.08 |  | 702.565 | 63.1284
613.764 | 0.357 | 3.079 | 613.764 | 1.58801454 | 3.079 |  | 702.665 | 63.14437
613.903 | 0.342 | 3.077 | 613.903 | 1.52129124 | 3.077 |  | 702.765 | 63.22927
613.965 | 0.497 | 3.08 | 613.965 | 2.21076534 | 3.08 |  | 702.865 | 63.2393
614.065 | 0.44 | 3.076 | 614.065 | 1.9572168 | 3.076 |  | 702.964 | 63.24878
614.165 | 0.398 | 3.076 | 614.165 | 1.77039156 | 3.076 |  | 703.065 | 63.25251
614.277 | 0.378 | 3.076 | 614.277 | 1.68142716 | 3.076 |  | 703.165 | 63.27848
614.365 | 0.342 | 3.075 | 614.365 | 1.52129124 | 3.075 |  | 703.266 | 63.28941
614.465 | 0.392 | 3.074 | 614.465 | 1.74370224 | 3.074 |  | 703.366 | 63.25959
614.565 | 0.476 | 3.073 | 614.565 | 2.11735272 | 3.073 |  | 703.466 | 63.29198
614.665 | 0.373 | 3.073 | 614.665 | 1.65918606 | 3.073 |  | 703.566 | 63.26852
614.774 | 0.359 | 3.072 | 614.774 | 1.59691098 | 3.072 |  | 703.666 | 63.24604
614.864 | 0.427 | 3.071 | 614.864 | 1.89938994 | 3.071 |  | 703.766 | 63.24673
614.964 | 0.55 | 3.068 | 614.964 | 2.446521 | 3.068 |  | 703.866 | 63.28356
615.064 | 0.37 | 3.07 | 615.064 | 1.6458414 | 3.07 |  | 703.966 | 63.17964
615.179 | 0.246 | 3.07 | 615.179 | 1.09426212 | 3.07 |  | 704.066 | 63.13726
615.265 | 0.321 | 3.068 | 615.265 | 1.42787862 | 3.068 |  | 704.165 | 63.11384
615.386 | 0.378 | 3.068 | 615.386 | 1.68142716 | 3.068 |  | 704.265 | 63.19275
615.464 | 0.409 | 3.067 | 615.464 | 1.81932198 | 3.067 |  | 704.365 | 63.13157
615.564 | 0.24 | 3.066 | 615.564 | 1.0675728 | 3.066 |  | 704.465 | 63.02745
615.664 | 0.385 | 3.066 | 615.664 | 1.7125647 | 3.066 |  | 704.565 | 62.96683
615.764 | 0.349 | 3.065 | 615.764 | 1.55242878 | 3.065 |  | 704.664 | 62.88317
615.882 | 0.462 | 3.067 | 615.882 | 2.05507764 | 3.067 |  | 704.765 | 62.83434
615.964 | 0.409 | 3.062 | 615.964 | 1.81932198 | 3.062 |  | 704.865 | 62.78918
616.099 | 0.54 | 3.063 | 616.099 | 2.4020388 | 3.063 |  | 704.966 | 62.80273
616.167 | 0.58 | 3.063 | 616.167 | 2.5799676 | 3.063 |  | 705.066 | 62.85695
616.265 | 0.616 | 3.062 | 616.265 | 2.74010352 | 3.062 |  | 705.165 | 62.86959
616.365 | 0.541 | 3.061 | 616.365 | 2.40648702 | 3.061 |  | 705.266 | 62.8626
616.465 | 0.447 | 3.06 | 616.465 | 1.98835434 | 3.06 |  | 705.365 | 62.87851
616.565 | 0.55 | 3.059 | 616.565 | 2.446521 | 3.059 |  | 705.465 | 62.9062
616.685 | 0.399 | 3.058 | 616.685 | 1.77483978 | 3.058 |  | 705.565 | 62.85036
616.765 | 0.553 | 3.058 | 616.765 | 2.45986566 | 3.058 |  | 705.665 | 62.76553
616.873 | 0.498 | 3.059 | 616.873 | 2.21521356 | 3.059 |  | 705.766 | 62.81477
616.964 | 0.603 | 3.059 | 616.964 | 2.68227666 | 3.059 |  | 705.865 | 62.78262
617.064 | 0.554 | 3.056 | 617.064 | 2.46431388 | 3.056 |  | 705.966 | 62.7884
617.164 | 0.619 | 3.054 | 617.164 | 2.75344818 | 3.054 |  | 706.065 | 62.81112
617.264 | 0.668 | 3.054 | 617.264 | 2.97141096 | 3.054 |  | 706.165 | 62.8472
617.364 | 0.505 | 3.053 | 617.364 | 2.2463511 | 3.053 |  | 706.265 | 62.76342
617.465 | 0.591 | 3.053 | 617.465 | 2.62889802 | 3.053 |  | 706.365 | 62.69482
617.572 | 0.598 | 3.052 | 617.572 | 2.66003556 | 3.052 |  | 706.466 | 62.70475
617.664 | 0.715 | 3.051 | 617.664 | 3.1804773 | 3.051 |  | 706.565 | 62.74911
617.764 | 0.672 | 3.05 | 617.764 | 2.98920384 | 3.05 |  | 706.665 | 62.72004
617.865 | 0.69 | 3.052 | 617.865 | 3.0692718 | 3.052 |  | 706.765 | 62.61103
617.964 | 0.783 | 3.049 | 617.964 | 3.48295626 | 3.049 |  | 706.863 | 62.59588
618.064 | 0.666 | 3.048 | 618.064 | 2.96251452 | 3.048 |  | 706.965 | 62.50629
618.164 | 0.571 | 3.048 | 618.164 | 2.53993362 | 3.048 |  | 707.064 | 62.54566
618.265 | 0.594 | 3.047 | 618.265 | 2.64224268 | 3.047 |  | 707.165 | 62.53449
618.365 | 0.575 | 3.046 | 618.365 | 2.5577265 | 3.046 |  | 707.265 | 62.50319
618.465 | 0.851 | 3.045 | 618.465 | 3.78543522 | 3.045 |  | 707.365 | 62.42688
618.565 | 0.852 | 3.045 | 618.565 | 3.78988344 | 3.045 |  | 707.466 | 62.43399
618.665 | 0.799 | 3.043 | 618.665 | 3.55412778 | 3.043 |  | 707.565 | 62.44
618.791 | 0.548 | 3.043 | 618.791 | 2.43762456 | 3.043 |  | 707.665 | 62.37368
618.88 | 0.698 | 3.049 | 618.88 | 3.10485756 | 3.049 |  | 707.765 | 62.31812
618.965 | 0.658 | 3.041 | 618.965 | 2.92692876 | 3.041 |  | 707.865 | 62.34772
619.065 | 0.757 | 3.04 | 619.065 | 3.36730254 | 3.04 |  | 707.965 | 62.44677
619.166 | 0.484 | 3.039 | 619.166 | 2.15293848 | 3.039 |  | 708.064 | 62.50198
619.264 | 0.601 | 3.039 | 619.264 | 2.67338022 | 3.039 |  | 708.164 | 62.50782
619.385 | 0.752 | 3.038 | 619.385 | 3.34506144 | 3.038 |  | 708.264 | 62.54237
619.465 | 0.767 | 3.037 | 619.465 | 3.41178474 | 3.037 |  | 708.364 | 62.55926
619.566 | 0.541 | 3.036 | 619.566 | 2.40648702 | 3.036 |  | 708.464 | 62.58094
619.665 | 0.591 | 3.036 | 619.665 | 2.62889802 | 3.036 |  | 708.563 | 62.58287
619.765 | 0.453 | 3.034 | 619.765 | 2.01504366 | 3.034 |  | 708.665 | 62.57724
619.865 | 0.564 | 3.033 | 619.865 | 2.50879608 | 3.033 |  | 708.764 | 62.4137
619.965 | 0.595 | 3.034 | 619.965 | 2.6466909 | 3.034 |  | 708.865 | 62.42427
620.064 | 0.712 | 3.032 | 620.064 | 3.16713264 | 3.032 |  | 708.965 | 62.3779
620.208 | 0.544 | 3.032 | 620.208 | 2.41983168 | 3.032 |  | 709.064 | 62.26766
620.264 | 0.5 | 3.031 | 620.264 | 2.22411 | 3.031 |  | 709.165 | 62.23464
620.364 | 0.492 | 3.03 | 620.364 | 2.18852424 | 3.03 |  | 709.264 | 62.23922
620.464 | 0.536 | 3.029 | 620.464 | 2.38424592 | 3.029 |  | 709.365 | 62.18995
620.564 | 0.551 | 3.029 | 620.564 | 2.45096922 | 3.029 |  | 709.464 | 62.18211
620.664 | 0.493 | 3.028 | 620.664 | 2.19297246 | 3.028 |  | 709.564 | 62.19
620.766 | 0.46 | 3.03 | 620.766 | 2.0461812 | 3.03 |  | 709.665 | 62.2398
620.866 | 0.699 | 3.024 | 620.866 | 3.10930578 | 3.024 |  | 709.764 | 62.30869
620.966 | 0.302 | 3.025 | 620.966 | 1.34336244 | 3.025 |  | 709.866 | 62.22845
621.066 | 0.595 | 3.024 | 621.066 | 2.6466909 | 3.024 |  | 709.965 | 62.27146
621.166 | 0.549 | 3.023 | 621.166 | 2.44207278 | 3.023 |  | 710.065 | 62.20183
621.266 | 0.652 | 3.022 | 621.266 | 2.90023944 | 3.022 |  | 710.165 | 62.18621
621.388 | 0.736 | 3.022 | 621.388 | 3.27388992 | 3.022 |  | 710.264 | 62.24179
621.465 | 0.622 | 3.021 | 621.465 | 2.76679284 | 3.021 |  | 710.365 | 62.21827
621.566 | 0.443 | 3.02 | 621.566 | 1.97056146 | 3.02 |  | 710.464 | 62.15929
621.691 | 0.582 | 3.02 | 621.691 | 2.58886404 | 3.02 |  | 710.564 | 62.14076
621.765 | 0.324 | 3.017 | 621.765 | 1.44122328 | 3.017 |  | 710.664 | 62.2212
621.866 | 0.549 | 3.018 | 621.866 | 2.44207278 | 3.018 |  | 710.764 | 62.22604
621.965 | 0.685 | 3.017 | 621.965 | 3.0470307 | 3.017 |  | 710.864 | 62.19864
622.065 | 0.489 | 3.016 | 622.065 | 2.17517958 | 3.016 |  | 710.963 | 62.19523
622.165 | 0.457 | 3.015 | 622.165 | 2.03283654 | 3.015 |  | 711.064 | 62.19112
622.265 | 0.476 | 3.014 | 622.265 | 2.11735272 | 3.014 |  | 711.164 | 62.23455
622.377 | 1.517 | 3.013 | 622.377 | 6.74794974 | 3.013 |  | 711.264 | 62.23937
622.465 | 0.504 | 3.012 | 622.465 | 2.24190288 | 3.012 |  | 711.365 | 62.18031
622.565 | 0.371 | 3.011 | 622.565 | 1.65028962 | 3.011 |  | 711.464 | 62.1984
622.665 | 0.415 | 3.011 | 622.665 | 1.8460113 | 3.011 |  | 711.565 | 62.2091
622.765 | 0.573 | 3.011 | 622.765 | 2.54883006 | 3.011 |  | 711.664 | 62.22143
622.865 | 0.536 | 3.009 | 622.865 | 2.38424592 | 3.009 |  | 711.764 | 62.24578
622.966 | 0.556 | 3.007 | 622.966 | 2.47321032 | 3.007 |  | 711.864 | 62.2234
623.089 | 0.55 | 3.009 | 623.089 | 2.446521 | 3.009 |  | 711.963 | 62.25261
623.196 | 0.469 | 3.006 | 623.196 | 2.08621518 | 3.006 |  | 712.064 | 62.26226
623.283 | 0.527 | 3.006 | 623.283 | 2.34421194 | 3.006 |  | 712.163 | 62.3097
623.366 | 0.848 | 3.005 | 623.366 | 3.77209056 | 3.005 |  | 712.263 | 62.31861
623.467 | 0.544 | 3.004 | 623.467 | 2.41983168 | 3.004 |  | 712.363 | 62.39466
623.565 | 0.807 | 3.003 | 623.565 | 3.58971354 | 3.003 |  | 712.463 | 62.4404
623.666 | 0.442 | 3.002 | 623.666 | 1.96611324 | 3.002 |  | 712.564 | 62.48591
623.765 | 0.564 | 3 | 623.765 | 2.50879608 | 3 |  | 712.664 | 62.49578
623.865 | 0.567 | 3 | 623.865 | 2.52214074 | 3 |  | 712.765 | 62.48776
623.965 | 0.651 | 2.999 | 623.965 | 2.89579122 | 2.999 |  | 712.864 | 62.4146
624.065 | 0.61 | 2.999 | 624.065 | 2.7134142 | 2.999 |  | 712.964 | 62.44687
624.196 | 0.616 | 2.997 | 624.196 | 2.74010352 | 2.997 |  | 713.064 | 62.36767
624.266 | 0.731 | 2.996 | 624.266 | 3.25164882 | 2.996 |  | 713.164 | 62.27901
624.366 | 0.781 | 2.995 | 624.366 | 3.47405982 | 2.995 |  | 713.264 | 62.21737
624.466 | 0.655 | 2.994 | 624.466 | 2.9135841 | 2.994 |  | 713.364 | 62.24535
624.615 | 0.803 | 2.994 | 624.615 | 3.57192066 | 2.994 |  | 713.465 | 62.30072
624.666 | 0.658 | 2.995 | 624.666 | 2.92692876 | 2.995 |  | 713.565 | 62.21227
624.765 | 0.673 | 2.996 | 624.765 | 2.99365206 | 2.996 |  | 713.665 | 62.14075
624.886 | 0.818 | 2.99 | 624.886 | 3.63864396 | 2.99 |  | 713.765 | 62.15111
624.965 | 0.656 | 2.99 | 624.965 | 2.91803232 | 2.99 |  | 713.864 | 62.20548
625.065 | 0.69 | 2.989 | 625.065 | 3.0692718 | 2.989 |  | 713.964 | 62.20725
625.166 | 0.536 | 2.988 | 625.166 | 2.38424592 | 2.988 |  | 714.063 | 62.26419
625.291 | 0.839 | 2.987 | 625.291 | 3.73205658 | 2.987 |  | 714.163 | 62.23076
625.365 | 0.343 | 2.987 | 625.365 | 1.52573946 | 2.987 |  | 714.264 | 62.18993
625.469 | 0.538 | 2.985 | 625.469 | 2.39314236 | 2.985 |  | 714.364 | 62.15747
625.576 | 0.752 | 2.984 | 625.576 | 3.34506144 | 2.984 |  | 714.464 | 62.17632
625.666 | 0.627 | 2.981 | 625.666 | 2.78903394 | 2.981 |  | 714.563 | 62.21681
625.766 | 0.753 | 2.983 | 625.766 | 3.34950966 | 2.983 |  | 714.663 | 62.18628
625.865 | 0.756 | 2.981 | 625.865 | 3.36285432 | 2.981 |  | 714.763 | 62.15289
625.965 | 0.631 | 2.98 | 625.965 | 2.80682682 | 2.98 |  | 714.864 | 62.13596
626.065 | 0.749 | 2.98 | 626.065 | 3.33171678 | 2.98 |  | 714.965 | 62.14979
626.166 | 0.589 | 2.979 | 626.166 | 2.62000158 | 2.979 |  | 715.064 | 62.13545
626.265 | 1.178 | 2.978 | 626.265 | 5.24000316 | 2.978 |  | 715.165 | 62.16575
626.365 | 0.608 | 2.976 | 626.365 | 2.70451776 | 2.976 |  | 715.265 | 62.15173
626.466 | 0.724 | 2.975 | 626.466 | 3.22051128 | 2.975 |  | 715.365 | 62.14616
626.566 | 0.594 | 2.975 | 626.566 | 2.64224268 | 2.975 |  | 715.465 | 62.16653
626.666 | 0.663 | 2.981 | 626.666 | 2.94916986 | 2.981 |  | 715.565 | 62.15005
626.766 | 0.538 | 2.972 | 626.766 | 2.39314236 | 2.972 |  | 715.665 | 62.10284
626.866 | 0.668 | 2.971 | 626.866 | 2.97141096 | 2.971 |  | 715.764 | 62.09827
626.966 | 0.537 | 2.971 | 626.966 | 2.38869414 | 2.971 |  | 715.863 | 62.11044
627.066 | 0.498 | 2.97 | 627.066 | 2.21521356 | 2.97 |  | 715.964 | 62.12899
627.166 | 0.672 | 2.969 | 627.166 | 2.98920384 | 2.969 |  | 716.064 | 62.15919
627.265 | 0.998 | 2.968 | 627.265 | 4.43932356 | 2.968 |  | 716.164 | 62.20309
627.366 | 0.605 | 2.967 | 627.366 | 2.6911731 | 2.967 |  | 716.263 | 62.23536
627.467 | 0.623 | 2.965 | 627.467 | 2.77124106 | 2.965 |  | 716.364 | 62.24497
627.565 | 0.65 | 2.964 | 627.565 | 2.891343 | 2.964 |  | 716.464 | 62.21725
627.699 | 0.734 | 2.969 | 627.699 | 3.26499348 | 2.969 |  | 716.564 | 62.2049
627.765 | 0.717 | 2.963 | 627.765 | 3.18937374 | 2.963 |  | 716.664 | 62.14532
627.865 | 0.585 | 2.96 | 627.865 | 2.6022087 | 2.96 |  | 716.764 | 62.10699
627.966 | 0.676 | 2.96 | 627.966 | 3.00699672 | 2.96 |  | 716.862 | 62.07693
628.065 | 0.656 | 2.959 | 628.065 | 2.91803232 | 2.959 |  | 716.962 | 62.11477
628.165 | 0.465 | 2.959 | 628.165 | 2.0684223 | 2.959 |  | 717.062 | 62.13863
628.265 | 0.772 | 2.958 | 628.265 | 3.43402584 | 2.958 |  | 717.163 | 62.18361
628.365 | 0.551 | 2.956 | 628.365 | 2.45096922 | 2.956 |  | 717.263 | 62.19381
628.465 | 0.569 | 2.955 | 628.465 | 2.53103718 | 2.955 |  | 717.363 | 62.27955
628.565 | 0.812 | 2.954 | 628.565 | 3.61195464 | 2.954 |  | 717.463 | 62.30236
628.666 | 0.727 | 2.957 | 628.666 | 3.23385594 | 2.957 |  | 717.563 | 62.33056
628.765 | 0.811 | 2.951 | 628.765 | 3.60750642 | 2.951 |  | 717.664 | 62.36884
628.874 | 0.529 | 2.952 | 628.874 | 2.35310838 | 2.952 |  | 717.764 | 62.3448
628.965 | 0.507 | 2.949 | 628.965 | 2.25524754 | 2.949 |  | 717.864 | 62.3358
629.1 | 0.658 | 2.948 | 629.1 | 2.92692876 | 2.948 |  | 717.964 | 62.34156
629.165 | 0.845 | 2.947 | 629.165 | 3.7587459 | 2.947 |  | 718.063 | 62.29534
629.265 | 0.677 | 2.946 | 629.265 | 3.01144494 | 2.946 |  | 718.163 | 62.23908
629.365 | 0.726 | 2.945 | 629.365 | 3.22940772 | 2.945 |  | 718.263 | 62.24402
629.466 | 0.593 | 2.944 | 629.466 | 2.63779446 | 2.944 |  | 718.364 | 62.26569
629.565 | 0.643 | 2.943 | 629.565 | 2.86020546 | 2.943 |  | 718.464 | 62.22747
629.666 | 0.764 | 2.942 | 629.666 | 3.39844008 | 2.942 |  | 718.563 | 62.10561
629.765 | 0.625 | 2.942 | 629.765 | 2.7801375 | 2.942 |  | 718.663 | 62.06163
629.866 | 0.739 | 2.941 | 629.866 | 3.28723458 | 2.941 |  | 718.763 | 62.03886
629.975 | 0.836 | 2.939 | 629.975 | 3.71871192 | 2.939 |  | 718.863 | 61.94638
630.065 | 0.779 | 2.938 | 630.065 | 3.46516338 | 2.938 |  | 718.963 | 61.93666
630.165 | 0.981 | 2.937 | 630.165 | 4.36370382 | 2.937 |  | 719.063 | 61.94593
630.307 | 0.64 | 2.936 | 630.307 | 2.8468608 | 2.936 |  | 719.163 | 61.93956
630.366 | 0.844 | 2.934 | 630.366 | 3.75429768 | 2.934 |  | 719.263 | 61.92159
630.466 | 0.767 | 2.932 | 630.466 | 3.41178474 | 2.932 |  | 719.363 | 61.92129
630.566 | 0.694 | 2.933 | 630.566 | 3.08706468 | 2.933 |  | 719.463 | 61.92756
630.666 | 0.747 | 2.93 | 630.666 | 3.32282034 | 2.93 |  | 719.563 | 61.90335
630.792 | 0.852 | 2.928 | 630.792 | 3.78988344 | 2.928 |  | 719.663 | 61.89285
630.865 | 0.734 | 2.928 | 630.865 | 3.26499348 | 2.928 |  | 719.762 | 61.84142
630.965 | 0.685 | 2.927 | 630.965 | 3.0470307 | 2.927 |  | 719.863 | 61.82946
631.066 | 0.684 | 2.926 | 631.066 | 3.04258248 | 2.926 |  | 719.963 | 61.85798
631.166 | 0.922 | 2.925 | 631.166 | 4.10125884 | 2.925 |  | 720.063 | 61.83574
631.265 | 0.698 | 2.924 | 631.265 | 3.10485756 | 2.924 |  | 720.163 | 61.85173
631.365 | 0.77 | 2.923 | 631.365 | 3.4251294 | 2.923 |  | 720.262 | 61.8222
631.468 | 0.97 | 2.921 | 631.468 | 4.3147734 | 2.921 |  | 720.363 | 61.81519
631.566 | 0.823 | 2.92 | 631.566 | 3.66088506 | 2.92 |  | 720.462 | 61.75973
631.666 | 0.961 | 2.918 | 631.666 | 4.27473942 | 2.918 |  | 720.562 | 61.64637
631.766 | 0.756 | 2.918 | 631.766 | 3.36285432 | 2.918 |  | 720.662 | 61.57947
631.866 | 0.575 | 2.916 | 631.866 | 2.5577265 | 2.916 |  | 720.761 | 61.49403
631.972 | 0.777 | 2.915 | 631.972 | 3.45626694 | 2.915 |  | 720.862 | 61.42522
632.065 | 0.794 | 2.914 | 632.065 | 3.53188668 | 2.914 |  | 720.961 | 61.40313
632.166 | 0.81 | 2.913 | 632.166 | 3.6030582 | 2.913 |  | 721.062 | 61.44016
632.266 | 0.818 | 2.911 | 632.266 | 3.63864396 | 2.911 |  | 721.162 | 61.38641
632.365 | 0.83 | 2.911 | 632.365 | 3.6920226 | 2.911 |  | 721.262 | 61.34941
632.467 | 0.802 | 2.911 | 632.467 | 3.56747244 | 2.911 |  | 721.363 | 61.28038
632.565 | 0.937 | 2.907 | 632.565 | 4.16798214 | 2.907 |  | 721.462 | 61.19752
632.666 | 0.969 | 2.907 | 632.666 | 4.31032518 | 2.907 |  | 721.563 | 61.13595
632.766 | 0.903 | 2.905 | 632.766 | 4.01674266 | 2.905 |  | 721.663 | 61.06104
632.866 | 0.896 | 2.904 | 632.866 | 3.98560512 | 2.904 |  | 721.763 | 60.99281
632.972 | 0.75 | 2.903 | 632.972 | 3.336165 | 2.903 |  | 721.863 | 60.88533
633.066 | 0.765 | 2.902 | 633.066 | 3.4028883 | 2.902 |  | 721.962 | 60.87432
633.177 | 0.872 | 2.9 | 633.177 | 3.87884784 | 2.9 |  | 722.063 | 60.8633
633.265 | 0.823 | 2.899 | 633.265 | 3.66088506 | 2.899 |  | 722.162 | 60.78605
633.405 | 0.894 | 2.898 | 633.405 | 3.97670868 | 2.898 |  | 722.262 | 60.80737
633.467 | 0.769 | 2.898 | 633.467 | 3.42068118 | 2.898 |  | 722.362 | 60.88005
633.565 | 0.89 | 2.896 | 633.565 | 3.9589158 | 2.896 |  | 722.461 | 60.80699
633.704 | 0.912 | 2.894 | 633.704 | 4.05677664 | 2.894 |  | 722.562 | 60.78465
633.765 | 0.781 | 2.894 | 633.765 | 3.47405982 | 2.894 |  | 722.661 | 60.7664
633.865 | 0.842 | 2.892 | 633.865 | 3.74540124 | 2.892 |  | 722.762 | 60.70646
633.965 | 0.876 | 2.89 | 633.965 | 3.89664072 | 2.89 |  | 722.862 | 60.645
634.066 | 0.933 | 2.889 | 634.066 | 4.15018926 | 2.889 |  | 722.962 | 60.60001
634.166 | 0.701 | 2.888 | 634.166 | 3.11820222 | 2.888 |  | 723.063 | 60.64706
634.266 | 0.716 | 2.887 | 634.266 | 3.18492552 | 2.887 |  | 723.162 | 60.61426
634.365 | 0.803 | 2.885 | 634.365 | 3.57192066 | 2.885 |  | 723.262 | 60.63086
634.465 | 0.859 | 2.885 | 634.465 | 3.82102098 | 2.885 |  | 723.362 | 60.64899
634.565 | 0.819 | 2.883 | 634.565 | 3.64309218 | 2.883 |  | 723.462 | 60.75064
634.665 | 0.907 | 2.882 | 634.665 | 4.03453554 | 2.882 |  | 723.562 | 60.84927
634.765 | 0.882 | 2.88 | 634.765 | 3.92333004 | 2.88 |  | 723.661 | 60.77008
634.882 | 0.874 | 2.879 | 634.882 | 3.88774428 | 2.879 |  | 723.762 | 60.75561
634.966 | 0.898 | 2.878 | 634.966 | 3.99450156 | 2.878 |  | 723.862 | 60.79038
635.074 | 1.04 | 2.876 | 635.074 | 4.6261488 | 2.876 |  | 723.962 | 60.7443
635.165 | 1.119 | 2.875 | 635.165 | 4.97755818 | 2.875 |  | 724.062 | 60.58852
635.265 | 0.783 | 2.873 | 635.265 | 3.48295626 | 2.873 |  | 724.161 | 60.55443
635.365 | 0.706 | 2.872 | 635.365 | 3.14044332 | 2.872 |  | 724.262 | 60.56507
635.466 | 0.814 | 2.869 | 635.466 | 3.62085108 | 2.869 |  | 724.361 | 60.59861
635.589 | 1.025 | 2.87 | 635.589 | 4.5594255 | 2.87 |  | 724.461 | 60.60246
635.665 | 0.807 | 2.869 | 635.665 | 3.58971354 | 2.869 |  | 724.561 | 60.6347
635.765 | 0.757 | 2.868 | 635.765 | 3.36730254 | 2.868 |  | 724.66 | 60.68127
635.865 | 0.794 | 2.866 | 635.865 | 3.53188668 | 2.866 |  | 724.761 | 60.68535
635.965 | 0.972 | 2.865 | 635.965 | 4.32366984 | 2.865 |  | 724.86 | 60.7231
636.065 | 1.443 | 2.863 | 636.065 | 6.41878146 | 2.863 |  | 724.961 | 60.74551
636.165 | 0.784 | 2.862 | 636.165 | 3.48740448 | 2.862 |  | 725.061 | 60.72017
636.265 | 0.77 | 2.861 | 636.265 | 3.4251294 | 2.861 |  | 725.161 | 60.74375
636.409 | 0.819 | 2.858 | 636.409 | 3.64309218 | 2.858 |  | 725.262 | 60.7089
636.525 | 0.712 | 2.858 | 636.525 | 3.16713264 | 2.858 |  | 725.361 | 60.70148
636.575 | 0.756 | 2.858 | 636.575 | 3.36285432 | 2.858 |  | 725.463 | 60.66419
636.687 | 0.776 | 2.855 | 636.687 | 3.45181872 | 2.855 |  | 725.562 | 60.70749
636.765 | 0.794 | 2.854 | 636.765 | 3.53188668 | 2.854 |  | 725.662 | 60.69557
636.865 | 0.809 | 2.852 | 636.865 | 3.59860998 | 2.852 |  | 725.762 | 60.66083
636.965 | 1.109 | 2.851 | 636.965 | 4.93307598 | 2.851 |  | 725.861 | 60.65643
637.065 | 0.835 | 2.85 | 637.065 | 3.7142637 | 2.85 |  | 725.962 | 60.58227
637.165 | 0.958 | 2.849 | 637.165 | 4.26139476 | 2.849 |  | 726.061 | 60.57783
637.266 | 0.809 | 2.847 | 637.266 | 3.59860998 | 2.847 |  | 726.161 | 60.59814
637.366 | 0.757 | 2.846 | 637.366 | 3.36730254 | 2.846 |  | 726.261 | 60.6105
637.47 | 0.846 | 2.845 | 637.47 | 3.76319412 | 2.845 |  | 726.36 | 60.60845
637.566 | 0.811 | 2.844 | 637.566 | 3.60750642 | 2.844 |  | 726.461 | 60.57332
637.666 | 0.745 | 2.842 | 637.666 | 3.3139239 | 2.842 |  | 726.56 | 60.54391
637.766 | 0.785 | 2.84 | 637.766 | 3.4918527 | 2.84 |  | 726.661 | 60.50131
637.865 | 0.947 | 2.839 | 637.865 | 4.21246434 | 2.839 |  | 726.761 | 60.38591
637.965 | 1.544 | 2.838 | 637.965 | 6.86805168 | 2.838 |  | 726.861 | 60.37097
638.082 | 0.74 | 2.836 | 638.082 | 3.2916828 | 2.836 |  | 726.962 | 60.26577
638.167 | 0.874 | 2.835 | 638.167 | 3.88774428 | 2.835 |  | 727.061 | 60.21534
638.267 | 0.778 | 2.833 | 638.267 | 3.46071516 | 2.833 |  | 727.162 | 60.22321
638.366 | 0.872 | 2.833 | 638.366 | 3.87884784 | 2.833 |  | 727.261 | 60.15441
638.467 | 0.873 | 2.831 | 638.467 | 3.88329606 | 2.831 |  | 727.361 | 60.04909
638.594 | 0.952 | 2.829 | 638.594 | 4.23470544 | 2.829 |  | 727.461 | 60.00686
638.666 | 0.823 | 2.829 | 638.666 | 3.66088506 | 2.829 |  | 727.56 | 59.93719
638.767 | 0.785 | 2.827 | 638.767 | 3.4918527 | 2.827 |  | 727.662 | 59.93188
638.866 | 0.881 | 2.825 | 638.866 | 3.91888182 | 2.825 |  | 727.761 | 59.97682
638.967 | 0.867 | 2.824 | 638.967 | 3.85660674 | 2.824 |  | 727.861 | 59.90387
639.088 | 0.757 | 2.823 | 639.088 | 3.36730254 | 2.823 |  | 727.961 | 59.8917
639.166 | 0.936 | 2.821 | 639.166 | 4.16353392 | 2.821 |  | 728.06 | 59.86593
639.266 | 0.919 | 2.822 | 639.266 | 4.08791418 | 2.822 |  | 728.161 | 59.90247
639.366 | 0.866 | 2.819 | 639.366 | 3.85215852 | 2.819 |  | 728.26 | 59.96762
639.466 | 0.919 | 2.816 | 639.466 | 4.08791418 | 2.816 |  | 728.361 | 59.98459
639.586 | 0.781 | 2.815 | 639.586 | 3.47405982 | 2.815 |  | 728.46 | 60.01043
639.665 | 0.902 | 2.814 | 639.665 | 4.01229444 | 2.814 |  | 728.56 | 59.93102
639.765 | 0.776 | 2.813 | 639.765 | 3.45181872 | 2.813 |  | 728.66 | 59.9838
639.866 | 0.825 | 2.811 | 639.866 | 3.6697815 | 2.811 |  | 728.76 | 59.9418
639.966 | 0.618 | 2.81 | 639.966 | 2.74899996 | 2.81 |  | 728.861 | 59.9526
640.065 | 0.814 | 2.808 | 640.065 | 3.62085108 | 2.808 |  | 728.96 | 59.87649
640.165 | 0.754 | 2.807 | 640.165 | 3.35395788 | 2.807 |  | 729.061 | 59.88003
640.266 | 0.866 | 2.804 | 640.266 | 3.85215852 | 2.804 |  | 729.161 | 59.85439
640.366 | 0.797 | 2.806 | 640.366 | 3.54523134 | 2.806 |  | 729.261 | 59.84087
640.466 | 0.916 | 2.804 | 640.466 | 4.07456952 | 2.804 |  | 729.362 | 59.9043
640.566 | 0.897 | 2.801 | 640.566 | 3.99005334 | 2.801 |  | 729.461 | 59.90343
640.688 | 0.848 | 2.8 | 640.688 | 3.77209056 | 2.8 |  | 729.562 | 59.89127
640.766 | 0.884 | 2.799 | 640.766 | 3.93222648 | 2.799 |  | 729.661 | 59.83293
640.865 | 0.907 | 2.797 | 640.865 | 4.03453554 | 2.797 |  | 729.761 | 59.85728
640.965 | 1.162 | 2.796 | 640.965 | 5.16883164 | 2.796 |  | 729.861 | 59.85377
641.066 | 0.954 | 2.794 | 641.066 | 4.24360188 | 2.794 |  | 729.96 | 59.83152
641.166 | 0.985 | 2.794 | 641.166 | 4.3814967 | 2.794 |  | 730.061 | 59.68576
641.265 | 1.001 | 2.793 | 641.265 | 4.45266822 | 2.793 |  | 730.16 | 59.63637
641.366 | 0.965 | 2.79 | 641.366 | 4.2925323 | 2.79 |  | 730.26 | 59.67075
641.467 | 0.901 | 2.79 | 641.467 | 4.00784622 | 2.79 |  | 730.36 | 59.67368
641.566 | 0.838 | 2.788 | 641.566 | 3.72760836 | 2.788 |  | 730.459 | 59.67543
641.673 | 1.05 | 2.785 | 641.673 | 4.670631 | 2.785 |  | 730.561 | 59.74095
641.766 | 0.916 | 2.784 | 641.766 | 4.07456952 | 2.784 |  | 730.66 | 59.71079
641.866 | 1.413 | 2.783 | 641.866 | 6.28533486 | 2.783 |  | 730.76 | 59.73877
641.966 | 0.896 | 2.781 | 641.966 | 3.98560512 | 2.781 |  | 730.861 | 59.76263
642.097 | 0.985 | 2.78 | 642.097 | 4.3814967 | 2.78 |  | 730.961 | 59.78775
642.166 | 0.779 | 2.778 | 642.166 | 3.46516338 | 2.778 |  | 731.061 | 59.73173
642.266 | 0.982 | 2.779 | 642.266 | 4.36815204 | 2.779 |  | 731.16 | 59.72896
642.366 | 0.954 | 2.775 | 642.366 | 4.24360188 | 2.775 |  | 731.26 | 59.73471
642.486 | 1.002 | 2.773 | 642.486 | 4.45711644 | 2.773 |  | 731.361 | 59.7071
642.566 | 0.901 | 2.772 | 642.566 | 4.00784622 | 2.772 |  | 731.461 | 59.63399
642.666 | 0.781 | 2.771 | 642.666 | 3.47405982 | 2.771 |  | 731.562 | 59.59431
642.765 | 0.85 | 2.77 | 642.765 | 3.780987 | 2.77 |  | 731.661 | 59.59537
642.877 | 1.107 | 2.768 | 642.877 | 4.92417954 | 2.768 |  | 731.762 | 59.6035
642.965 | 0.895 | 2.767 | 642.965 | 3.9811569 | 2.767 |  | 731.86 | 59.57064
643.065 | 0.834 | 2.765 | 643.065 | 3.70981548 | 2.765 |  | 731.96 | 59.5855
643.165 | 0.907 | 2.764 | 643.165 | 4.03453554 | 2.764 |  | 732.06 | 59.5373
643.28 | 0.805 | 2.765 | 643.28 | 3.5808171 | 2.765 |  | 732.16 | 59.39719
643.366 | 1.097 | 2.761 | 643.366 | 4.87969734 | 2.761 |  | 732.26 | 59.42132
643.465 | 0.956 | 2.76 | 643.465 | 4.25249832 | 2.76 |  | 732.359 | 59.44517
643.585 | 1.022 | 2.758 | 643.585 | 4.54608084 | 2.758 |  | 732.459 | 59.49043
643.673 | 1.042 | 2.757 | 643.673 | 4.63504524 | 2.757 |  | 732.559 | 59.51607
643.766 | 1.114 | 2.756 | 643.766 | 4.95531708 | 2.756 |  | 732.659 | 59.56055
643.866 | 1.126 | 2.754 | 643.866 | 5.00869572 | 2.754 |  | 732.76 | 59.52637
643.976 | 0.968 | 2.753 | 643.976 | 4.30587696 | 2.753 |  | 732.86 | 59.49535
644.066 | 0.905 | 2.752 | 644.066 | 4.0256391 | 2.752 |  | 732.961 | 59.48004
644.166 | 1.019 | 2.751 | 644.166 | 4.53273618 | 2.751 |  | 733.061 | 59.49848
644.265 | 0.945 | 2.749 | 644.265 | 4.2035679 | 2.749 |  | 733.161 | 59.47393
644.365 | 0.999 | 2.748 | 644.365 | 4.44377178 | 2.748 |  | 733.262 | 59.51419
644.465 | 0.991 | 2.744 | 644.465 | 4.40818602 | 2.744 |  | 733.361 | 59.5808
644.579 | 1.062 | 2.745 | 644.579 | 4.72400964 | 2.745 |  | 733.461 | 59.57824
644.665 | 0.959 | 2.743 | 644.665 | 4.26584298 | 2.743 |  | 733.56 | 59.60581
644.765 | 0.953 | 2.742 | 644.765 | 4.23915366 | 2.742 |  | 733.66 | 59.63526
644.865 | 1.079 | 2.741 | 644.865 | 4.79962938 | 2.741 |  | 733.76 | 59.60851
645.018 | 1.015 | 2.739 | 645.018 | 4.5149433 | 2.739 |  | 733.86 | 59.59986
645.068 | 0.963 | 2.738 | 645.068 | 4.28363586 | 2.738 |  | 733.96 | 59.57959
645.167 | 1.007 | 2.738 | 645.167 | 4.47935754 | 2.738 |  | 734.059 | 59.50325
645.265 | 1.029 | 2.736 | 645.265 | 4.57721838 | 2.736 |  | 734.159 | 59.44232
645.385 | 1.084 | 2.734 | 645.385 | 4.82187048 | 2.734 |  | 734.259 | 59.40613
645.467 | 1.039 | 2.731 | 645.467 | 4.62170058 | 2.731 |  | 734.359 | 59.28529
645.565 | 0.982 | 2.731 | 645.565 | 4.36815204 | 2.731 |  | 734.46 | 59.20021
645.665 | 1.068 | 2.729 | 645.665 | 4.75069896 | 2.729 |  | 734.559 | 59.23605
645.765 | 1.127 | 2.727 | 645.765 | 5.01314394 | 2.727 |  | 734.66 | 59.26608
645.865 | 0.905 | 2.725 | 645.865 | 4.0256391 | 2.725 |  | 734.76 | 59.30618
645.965 | 0.999 | 2.724 | 645.965 | 4.44377178 | 2.724 |  | 734.861 | 59.35663
646.085 | 1.083 | 2.722 | 646.085 | 4.81742226 | 2.722 |  | 734.961 | 59.37365
646.198 | 1.155 | 2.721 | 646.198 | 5.1376941 | 2.721 |  | 735.06 | 59.44773
646.266 | 1.087 | 2.72 | 646.266 | 4.83521514 | 2.72 |  | 735.161 | 59.44961
646.366 | 1.113 | 2.72 | 646.366 | 4.95086886 | 2.72 |  | 735.26 | 59.44458
646.466 | 0.887 | 2.72 | 646.466 | 3.94557114 | 2.72 |  | 735.359 | 59.40088
646.566 | 1.011 | 2.716 | 646.566 | 4.49715042 | 2.716 |  | 735.46 | 59.37003
646.692 | 1.2 | 2.715 | 646.692 | 5.337864 | 2.715 |  | 735.56 | 59.36146
646.766 | 1.484 | 2.713 | 646.766 | 6.60115848 | 2.713 |  | 735.66 | 59.34931
646.886 | 0.968 | 2.712 | 646.886 | 4.30587696 | 2.712 |  | 735.759 | 59.28736
646.993 | 1.1 | 2.71 | 646.993 | 4.893042 | 2.71 |  | 735.859 | 59.26905
647.16 | 0.799 | 2.71 | 647.16 | 3.55412778 | 2.71 |  | 735.959 | 59.2832
647.21 | 1.084 | 2.708 | 647.21 | 4.82187048 | 2.708 |  | 736.059 | 59.28511
647.266 | 1.099 | 2.707 | 647.266 | 4.88859378 | 2.707 |  | 736.159 | 59.21989
647.366 | 1.237 | 2.705 | 647.366 | 5.50244814 | 2.705 |  | 736.259 | 59.20583
647.468 | 0.977 | 2.703 | 647.468 | 4.34591094 | 2.703 |  | 736.359 | 59.20394
647.566 | 1.092 | 2.702 | 647.566 | 4.85745624 | 2.702 |  | 736.459 | 59.20426
647.667 | 1.057 | 2.7 | 647.667 | 4.70176854 | 2.7 |  | 736.559 | 59.19825
647.766 | 1.097 | 2.698 | 647.766 | 4.87969734 | 2.698 |  | 736.66 | 59.22338
647.888 | 1.128 | 2.697 | 647.888 | 5.01759216 | 2.697 |  | 736.76 | 59.26641
647.967 | 1.107 | 2.696 | 647.967 | 4.92417954 | 2.696 |  | 736.86 | 59.19765
648.065 | 1.137 | 2.695 | 648.065 | 5.05762614 | 2.695 |  | 736.96 | 59.10913
648.166 | 1.091 | 2.693 | 648.166 | 4.85300802 | 2.693 |  | 737.06 | 59.10661
648.267 | 1.086 | 2.691 | 648.267 | 4.83076692 | 2.691 |  | 737.161 | 59.09674
648.365 | 1.155 | 2.69 | 648.365 | 5.1376941 | 2.69 |  | 737.261 | 59.11581
648.466 | 1.138 | 2.688 | 648.466 | 5.06207436 | 2.688 |  | 737.36 | 59.06141
648.567 | 1.047 | 2.687 | 648.567 | 4.65728634 | 2.687 |  | 737.459 | 59.00786
648.665 | 1.083 | 2.686 | 648.665 | 4.81742226 | 2.686 |  | 737.559 | 59.01182
648.766 | 1.26 | 2.684 | 648.766 | 5.6047572 | 2.684 |  | 737.659 | 58.99614
648.865 | 1.15 | 2.683 | 648.865 | 5.115453 | 2.683 |  | 737.759 | 58.96239
648.967 | 1.271 | 2.681 | 648.967 | 5.65368762 | 2.681 |  | 737.86 | 58.87853
649.066 | 1.124 | 2.683 | 649.066 | 4.99979928 | 2.683 |  | 737.96 | 58.91534
649.165 | 1.231 | 2.679 | 649.165 | 5.47575882 | 2.679 |  | 738.059 | 58.9248
649.267 | 0.982 | 2.676 | 649.267 | 4.36815204 | 2.676 |  | 738.159 | 58.94281
649.366 | 0.977 | 2.674 | 649.366 | 4.34591094 | 2.674 |  | 738.259 | 58.9196
649.468 | 1.034 | 2.674 | 649.468 | 4.59945948 | 2.674 |  | 738.359 | 58.86648
649.565 | 1.07 | 2.673 | 649.565 | 4.7595954 | 2.673 |  | 738.459 | 58.86777
649.665 | 1.035 | 2.672 | 649.665 | 4.6039077 | 2.672 |  | 738.558 | 58.77065
649.765 | 1.031 | 2.67 | 649.765 | 4.58611482 | 2.67 |  | 738.658 | 58.71976
649.867 | 1.036 | 2.669 | 649.867 | 4.60835592 | 2.669 |  | 738.758 | 58.71661
649.965 | 0.972 | 2.668 | 649.965 | 4.32366984 | 2.668 |  | 738.858 | 58.68428
650.066 | 0.94 | 2.666 | 650.066 | 4.1813268 | 2.666 |  | 738.958 | 58.61601
650.165 | 1.081 | 2.665 | 650.165 | 4.80852582 | 2.665 |  | 739.058 | 58.56533
650.266 | 0.975 | 2.666 | 650.266 | 4.3370145 | 2.666 |  | 739.158 | 58.51833
650.373 | 1.043 | 2.664 | 650.373 | 4.63949346 | 2.664 |  | 739.258 | 58.47225
650.466 | 1.072 | 2.661 | 650.466 | 4.76849184 | 2.661 |  | 739.359 | 58.43592
650.569 | 1.115 | 2.659 | 650.569 | 4.9597653 | 2.659 |  | 739.459 | 58.45197
650.665 | 1.839 | 2.658 | 650.665 | 8.18027658 | 2.658 |  | 739.559 | 58.48951
650.765 | 1.028 | 2.656 | 650.765 | 4.57277016 | 2.656 |  | 739.659 | 58.47626
650.865 | 1.101 | 2.655 | 650.865 | 4.89749022 | 2.655 |  | 739.758 | 58.4645
650.965 | 0.892 | 2.653 | 650.965 | 3.96781224 | 2.653 |  | 739.858 | 58.50548
651.067 | 1.059 | 2.655 | 651.067 | 4.71066498 | 2.655 |  | 739.958 | 58.52088
651.165 | 1.081 | 2.651 | 651.165 | 4.80852582 | 2.651 |  | 740.058 | 58.55216
651.267 | 1.008 | 2.649 | 651.267 | 4.48380576 | 2.649 |  | 740.158 | 58.55658
651.367 | 1.05 | 2.648 | 651.367 | 4.670631 | 2.648 |  | 740.257 | 58.55875
651.513 | 1.084 | 2.646 | 651.513 | 4.82187048 | 2.646 |  | 740.358 | 58.59006
651.566 | 0.986 | 2.645 | 651.566 | 4.38594492 | 2.645 |  | 740.457 | 58.59854
651.667 | 1.074 | 2.643 | 651.667 | 4.77738828 | 2.643 |  | 740.558 | 58.55956
651.765 | 1.007 | 2.642 | 651.765 | 4.47935754 | 2.642 |  | 740.658 | 58.5254
651.866 | 1.121 | 2.641 | 651.866 | 4.98645462 | 2.641 |  | 740.758 | 58.47601
652.027 | 1.022 | 2.641 | 652.027 | 4.54608084 | 2.641 |  | 740.859 | 58.40633
652.077 | 1.24 | 2.64 | 652.077 | 5.5157928 | 2.64 |  | 740.958 | 58.38841
652.165 | 0.943 | 2.637 | 652.165 | 4.19467146 | 2.637 |  | 741.059 | 58.33136
652.265 | 1.074 | 2.638 | 652.265 | 4.77738828 | 2.638 |  | 741.159 | 58.32923
652.365 | 1.088 | 2.634 | 652.365 | 4.83966336 | 2.634 |  | 741.259 | 58.3571
652.504 | 1.131 | 2.633 | 652.504 | 5.03093682 | 2.633 |  | 741.359 | 58.34666
652.566 | 1.078 | 2.631 | 652.566 | 4.79518116 | 2.631 |  | 741.458 | 58.30972
652.694 | 1.319 | 2.63 | 652.694 | 5.86720218 | 2.63 |  | 741.558 | 58.23576
652.766 | 1.165 | 2.628 | 652.766 | 5.1821763 | 2.628 |  | 741.658 | 58.24313
652.866 | 1.093 | 2.627 | 652.866 | 4.86190446 | 2.627 |  | 741.758 | 58.21898
652.966 | 1.074 | 2.625 | 652.966 | 4.77738828 | 2.625 |  | 741.858 | 58.20951
653.066 | 1.24 | 2.623 | 653.066 | 5.5157928 | 2.623 |  | 741.957 | 58.148
653.167 | 1.119 | 2.623 | 653.167 | 4.97755818 | 2.623 |  | 742.058 | 58.21524
653.266 | 0.965 | 2.622 | 653.266 | 4.2925323 | 2.622 |  | 742.157 | 58.18613
653.366 | 0.99 | 2.62 | 653.366 | 4.4037378 | 2.62 |  | 742.258 | 58.11506
653.468 | 1.019 | 2.619 | 653.468 | 4.53273618 | 2.619 |  | 742.358 | 58.12763
653.566 | 1.273 | 2.618 | 653.566 | 5.66258406 | 2.618 |  | 742.457 | 58.1348
653.667 | 0.997 | 2.616 | 653.667 | 4.43487534 | 2.616 |  | 742.558 | 58.08593
653.767 | 0.969 | 2.614 | 653.767 | 4.31032518 | 2.614 |  | 742.657 | 58.0728
653.865 | 1.073 | 2.613 | 653.865 | 4.77294006 | 2.613 |  | 742.757 | 58.08382
653.966 | 1.087 | 2.613 | 653.966 | 4.83521514 | 2.613 |  | 742.857 | 58.13474
654.066 | 1.064 | 2.61 | 654.066 | 4.73290608 | 2.61 |  | 742.957 | 58.10267
654.166 | 1.148 | 2.609 | 654.166 | 5.10655656 | 2.609 |  | 743.058 | 58.11399
654.266 | 1.037 | 2.606 | 654.266 | 4.61280414 | 2.606 |  | 743.157 | 58.11947
654.377 | 1.115 | 2.604 | 654.377 | 4.9597653 | 2.604 |  | 743.258 | 58.16761
654.465 | 0.775 | 2.602 | 654.465 | 3.4473705 | 2.602 |  | 743.358 | 58.11834
654.566 | 0.948 | 2.601 | 654.566 | 4.21691256 | 2.601 |  | 743.458 | 58.08406
654.666 | 0.905 | 2.599 | 654.666 | 4.0256391 | 2.599 |  | 743.558 | 58.11223
654.766 | 0.957 | 2.598 | 654.766 | 4.25694654 | 2.598 |  | 743.657 | 58.14413
654.866 | 0.965 | 2.596 | 654.866 | 4.2925323 | 2.596 |  | 743.758 | 58.12937
654.966 | 0.997 | 2.597 | 654.966 | 4.43487534 | 2.597 |  | 743.857 | 58.11658
655.066 | 1.032 | 2.594 | 655.066 | 4.59056304 | 2.594 |  | 743.957 | 58.12931
655.166 | 0.928 | 2.593 | 655.166 | 4.12794816 | 2.593 |  | 744.057 | 58.08975
655.266 | 0.946 | 2.591 | 655.266 | 4.20801612 | 2.591 |  | 744.157 | 58.06287
655.366 | 1.001 | 2.589 | 655.366 | 4.45266822 | 2.589 |  | 744.257 | 58.0228
655.478 | 1.008 | 2.588 | 655.478 | 4.48380576 | 2.588 |  | 744.356 | 57.97306
655.566 | 1.253 | 2.586 | 655.566 | 5.57361966 | 2.586 |  | 744.458 | 57.9977
655.666 | 0.907 | 2.585 | 655.666 | 4.03453554 | 2.585 |  | 744.557 | 57.99205
655.776 | 0.992 | 2.584 | 655.776 | 4.41263424 | 2.584 |  | 744.657 | 58.00142
655.867 | 0.873 | 2.583 | 655.867 | 3.88329606 | 2.583 |  | 744.758 | 57.91084
655.967 | 1.132 | 2.58 | 655.967 | 5.03538504 | 2.58 |  | 744.857 | 57.87508
656.086 | 1.105 | 2.58 | 656.086 | 4.9152831 | 2.58 |  | 744.959 | 57.87774
656.167 | 1.088 | 2.58 | 656.167 | 4.83966336 | 2.58 |  | 745.058 | 57.87084
656.266 | 0.948 | 2.578 | 656.266 | 4.21691256 | 2.578 |  | 745.158 | 57.7762
656.367 | 0.937 | 2.577 | 656.367 | 4.16798214 | 2.577 |  | 745.258 | 57.78524
656.466 | 0.925 | 2.575 | 656.466 | 4.1146035 | 2.575 |  | 745.358 | 57.86959
656.566 | 0.91 | 2.573 | 656.566 | 4.0478802 | 2.573 |  | 745.458 | 57.91666
656.666 | 0.814 | 2.571 | 656.666 | 3.62085108 | 2.571 |  | 745.557 | 57.93026
656.806 | 1.08 | 2.57 | 656.806 | 4.8040776 | 2.57 |  | 745.657 | 57.92205
656.867 | 0.981 | 2.569 | 656.867 | 4.36370382 | 2.569 |  | 745.757 | 57.85
656.966 | 1.09 | 2.566 | 656.966 | 4.8485598 | 2.566 |  | 745.857 | 57.83
657.067 | 1.208 | 2.566 | 657.067 | 5.37344976 | 2.566 |  | 745.957 | 57.76732
657.166 | 1.03 | 2.567 | 657.166 | 4.5816666 | 2.567 |  | 746.056 | 57.76044
657.266 | 1.195 | 2.563 | 657.266 | 5.3156229 | 2.563 |  | 746.157 | 57.76057
657.374 | 1.154 | 2.561 | 657.374 | 5.13324588 | 2.561 |  | 746.257 | 57.8107
657.468 | 1.253 | 2.56 | 657.468 | 5.57361966 | 2.56 |  | 746.357 | 57.77802
657.566 | 1.046 | 2.559 | 657.566 | 4.65283812 | 2.559 |  | 746.457 | 57.75942
657.667 | 1.01 | 2.558 | 657.667 | 4.4927022 | 2.558 |  | 746.556 | 57.78901
657.788 | 0.989 | 2.557 | 657.788 | 4.39928958 | 2.557 |  | 746.657 | 57.78294
657.894 | 1.166 | 2.556 | 657.894 | 5.18662452 | 2.556 |  | 746.756 | 57.74768
657.967 | 1.13 | 2.553 | 657.967 | 5.0264886 | 2.553 |  | 746.857 | 57.71031
658.067 | 1.015 | 2.552 | 658.067 | 4.5149433 | 2.552 |  | 746.957 | 57.67208
658.166 | 0.961 | 2.552 | 658.166 | 4.27473942 | 2.552 |  | 747.057 | 57.65817
658.266 | 0.983 | 2.55 | 658.266 | 4.37260026 | 2.55 |  | 747.158 | 57.61724
658.366 | 0.961 | 2.549 | 658.366 | 4.27473942 | 2.549 |  | 747.257 | 57.61135
658.466 | 1.1 | 2.548 | 658.466 | 4.893042 | 2.548 |  | 747.359 | 57.61163
658.567 | 0.879 | 2.547 | 658.567 | 3.90998538 | 2.547 |  | 747.459 | 57.5511
658.666 | 0.792 | 2.544 | 658.666 | 3.52299024 | 2.544 |  | 747.559 | 57.50844
658.766 | 0.879 | 2.543 | 658.766 | 3.90998538 | 2.543 |  | 747.659 | 57.42559
658.881 | 0.877 | 2.55 | 658.881 | 3.90108894 | 2.55 |  | 747.759 | 57.44205
658.966 | 1.063 | 2.541 | 658.966 | 4.72845786 | 2.541 |  | 747.858 | 57.37774
659.066 | 1.198 | 2.538 | 659.066 | 5.32896756 | 2.538 |  | 747.957 | 57.33207
659.204 | 0.997 | 2.538 | 659.204 | 4.43487534 | 2.538 |  | 748.057 | 57.34083
659.302 | 0.95 | 2.537 | 659.302 | 4.225809 | 2.537 |  | 748.157 | 57.30941
659.377 | 0.987 | 2.536 | 659.377 | 4.39039314 | 2.536 |  | 748.257 | 57.31736
659.468 | 0.947 | 2.534 | 659.468 | 4.21246434 | 2.534 |  | 748.357 | 57.28258
659.566 | 0.931 | 2.533 | 659.566 | 4.14129282 | 2.533 |  | 748.456 | 57.24239
659.666 | 0.824 | 2.532 | 659.666 | 3.66533328 | 2.532 |  | 748.557 | 57.3285
659.8 | 0.97 | 2.531 | 659.8 | 4.3147734 | 2.531 |  | 748.657 | 57.31623
659.866 | 0.916 | 2.531 | 659.866 | 4.07456952 | 2.531 |  | 748.757 | 57.32411
659.967 | 1 | 2.528 | 659.967 | 4.44822 | 2.528 |  | 748.858 | 57.30957
660.067 | 0.949 | 2.524 | 660.067 | 4.22136078 | 2.524 |  | 748.958 | 57.33556
660.167 | 1.176 | 2.524 | 660.167 | 5.23110672 | 2.524 |  | 749.058 | 57.34976
660.267 | 1.065 | 2.523 | 660.267 | 4.7373543 | 2.523 |  | 749.157 | 57.39928
660.367 | 0.954 | 2.521 | 660.367 | 4.24360188 | 2.521 |  | 749.257 | 57.43206
660.467 | 1.147 | 2.519 | 660.467 | 5.10210834 | 2.519 |  | 749.357 | 57.4546
660.567 | 1.107 | 2.518 | 660.567 | 4.92417954 | 2.518 |  | 749.457 | 57.49604
660.667 | 1.124 | 2.517 | 660.667 | 4.99979928 | 2.517 |  | 749.557 | 57.50636
660.767 | 1.201 | 2.516 | 660.767 | 5.34231222 | 2.516 |  | 749.656 | 57.45002
660.866 | 1.046 | 2.518 | 660.866 | 4.65283812 | 2.518 |  | 749.756 | 57.4793
660.98 | 1.225 | 2.514 | 660.98 | 5.4490695 | 2.514 |  | 749.856 | 57.56038
661.067 | 1.034 | 2.514 | 661.067 | 4.59945948 | 2.514 |  | 749.956 | 57.58274
661.167 | 0.919 | 2.512 | 661.167 | 4.08791418 | 2.512 |  | 750.057 | 57.59363
661.279 | 0.985 | 2.511 | 661.279 | 4.3814967 | 2.511 |  | 750.156 | 57.63222
661.367 | 1.308 | 2.51 | 661.367 | 5.81827176 | 2.51 |  | 750.256 | 57.63452
661.468 | 0.818 | 2.508 | 661.468 | 3.63864396 | 2.508 |  | 750.356 | 57.65337
661.567 | 1.074 | 2.507 | 661.567 | 4.77738828 | 2.507 |  | 750.456 | 57.67345
661.667 | 1.026 | 2.506 | 661.667 | 4.56387372 | 2.506 |  | 750.556 | 57.63595
661.768 | 1.056 | 2.506 | 661.768 | 4.69732032 | 2.506 |  | 750.656 | 57.63885
661.867 | 1.254 | 2.501 | 661.867 | 5.57806788 | 2.501 |  | 750.756 | 57.6548
661.967 | 1.004 | 2.503 | 661.967 | 4.46601288 | 2.503 |  | 750.856 | 57.63129
662.067 | 1.09 | 2.499 | 662.067 | 4.8485598 | 2.499 |  | 750.956 | 57.60965
662.168 | 0.985 | 2.5 | 662.168 | 4.3814967 | 2.5 |  | 751.057 | 57.5919
662.267 | 0.908 | 2.498 | 662.267 | 4.03898376 | 2.498 |  | 751.157 | 57.53983
662.367 | 0.789 | 2.496 | 662.367 | 3.50964558 | 2.496 |  | 751.257 | 57.49131
662.468 | 1.035 | 2.495 | 662.468 | 4.6039077 | 2.495 |  | 751.357 | 57.45962
662.568 | 0.961 | 2.493 | 662.568 | 4.27473942 | 2.493 |  | 751.456 | 57.39033
662.666 | 0.97 | 2.492 | 662.666 | 4.3147734 | 2.492 |  | 751.556 | 57.35614
662.766 | 1.093 | 2.492 | 662.766 | 4.86190446 | 2.492 |  | 751.656 | 57.32912
662.866 | 1.064 | 2.489 | 662.866 | 4.73290608 | 2.489 |  | 751.756 | 57.32785
662.966 | 1.014 | 2.487 | 662.966 | 4.51049508 | 2.487 |  | 751.856 | 57.27926
663.066 | 0.945 | 2.485 | 663.066 | 4.2035679 | 2.485 |  | 751.955 | 57.24751
663.166 | 1.005 | 2.484 | 663.166 | 4.4704611 | 2.484 |  | 752.055 | 57.2175
663.266 | 1.06 | 2.483 | 663.266 | 4.7151132 | 2.483 |  | 752.155 | 57.22826
663.379 | 0.853 | 2.482 | 663.379 | 3.79433166 | 2.482 |  | 752.256 | 57.2498
663.467 | 1.017 | 2.48 | 663.467 | 4.52383974 | 2.48 |  | 752.357 | 57.26748
663.62 | 0.941 | 2.479 | 663.62 | 4.18577502 | 2.479 |  | 752.457 | 57.321
663.676 | 0.874 | 2.478 | 663.676 | 3.88774428 | 2.478 |  | 752.558 | 57.31732
663.766 | 1.083 | 2.481 | 663.766 | 4.81742226 | 2.481 |  | 752.657 | 57.34841
663.866 | 1.003 | 2.475 | 663.866 | 4.46156466 | 2.475 |  | 752.758 | 57.30356
663.966 | 1.034 | 2.474 | 663.966 | 4.59945948 | 2.474 |  | 752.857 | 57.23291
664.097 | 0.913 | 2.473 | 664.097 | 4.06122486 | 2.473 |  | 752.957 | 57.22783
664.166 | 0.994 | 2.473 | 664.166 | 4.42153068 | 2.473 |  | 753.057 | 57.26751
664.266 | 0.878 | 2.472 | 664.266 | 3.90553716 | 2.472 |  | 753.156 | 57.25806
664.366 | 1.091 | 2.47 | 664.366 | 4.85300802 | 2.47 |  | 753.256 | 57.28666
664.467 | 0.914 | 2.468 | 664.467 | 4.06567308 | 2.468 |  | 753.356 | 57.23019
664.566 | 0.752 | 2.467 | 664.566 | 3.34506144 | 2.467 |  | 753.457 | 57.24041
664.666 | 0.923 | 2.467 | 664.666 | 4.10570706 | 2.467 |  | 753.557 | 57.23726
664.766 | 0.752 | 2.467 | 664.766 | 3.34506144 | 2.467 |  | 753.656 | 57.23654
664.866 | 1.005 | 2.465 | 664.866 | 4.4704611 | 2.465 |  | 753.756 | 57.13346
664.967 | 0.973 | 2.462 | 664.967 | 4.32811806 | 2.462 |  | 753.857 | 57.08324
665.066 | 0.872 | 2.462 | 665.066 | 3.87884784 | 2.462 |  | 753.957 | 57.01284
665.166 | 0.955 | 2.461 | 665.166 | 4.2480501 | 2.461 |  | 754.057 | 56.99382
665.267 | 0.876 | 2.459 | 665.267 | 3.89664072 | 2.459 |  | 754.156 | 57.04788
665.366 | 1.218 | 2.458 | 665.366 | 5.41793196 | 2.458 |  | 754.257 | 57.01769
665.467 | 0.986 | 2.456 | 665.467 | 4.38594492 | 2.456 |  | 754.356 | 56.97715
665.567 | 1.063 | 2.455 | 665.567 | 4.72845786 | 2.455 |  | 754.456 | 56.92276
665.667 | 1.024 | 2.454 | 665.667 | 4.55497728 | 2.454 |  | 754.556 | 56.89506
665.767 | 0.907 | 2.452 | 665.767 | 4.03453554 | 2.452 |  | 754.656 | 56.91588
665.896 | 0.868 | 2.452 | 665.896 | 3.86105496 | 2.452 |  | 754.757 | 56.8756
665.967 | 0.874 | 2.451 | 665.967 | 3.88774428 | 2.451 |  | 754.855 | 56.86147
666.074 | 0.879 | 2.449 | 666.074 | 3.90998538 | 2.449 |  | 754.956 | 56.79609
666.166 | 0.901 | 2.447 | 666.166 | 4.00784622 | 2.447 |  | 755.056 | 56.80453
666.312 | 2.161 | 2.445 | 666.312 | 9.61260342 | 2.445 |  | 755.157 | 56.75975
666.366 | 0.887 | 2.443 | 666.366 | 3.94557114 | 2.443 |  | 755.257 | 56.71411
666.466 | 0.968 | 2.442 | 666.466 | 4.30587696 | 2.442 |  | 755.357 | 56.68936
666.566 | 0.927 | 2.441 | 666.566 | 4.12349994 | 2.441 |  | 755.457 | 56.66474
666.668 | 1.055 | 2.441 | 666.668 | 4.6928721 | 2.441 |  | 755.557 | 56.66653
666.767 | 1.051 | 2.438 | 666.767 | 4.67507922 | 2.438 |  | 755.657 | 56.66486
666.867 | 1.064 | 2.437 | 666.867 | 4.73290608 | 2.437 |  | 755.757 | 56.67603
666.967 | 1.052 | 2.435 | 666.967 | 4.67952744 | 2.435 |  | 755.856 | 56.68629
667.067 | 1.139 | 2.435 | 667.067 | 5.06652258 | 2.435 |  | 755.957 | 56.61729
667.168 | 1.055 | 2.433 | 667.168 | 4.6928721 | 2.433 |  | 756.056 | 56.64441
667.266 | 1.284 | 2.431 | 667.266 | 5.71151448 | 2.431 |  | 756.156 | 56.61139
667.367 | 0.974 | 2.432 | 667.367 | 4.33256628 | 2.432 |  | 756.256 | 56.61564
667.47 | 1.128 | 2.433 | 667.47 | 5.01759216 | 2.433 |  | 756.355 | 56.63921
667.566 | 0.924 | 2.431 | 667.566 | 4.11015528 | 2.431 |  | 756.456 | 56.64235
667.667 | 1.135 | 2.434 | 667.667 | 5.0487297 | 2.434 |  | 756.555 | 56.60054
667.767 | 1.058 | 2.429 | 667.767 | 4.70621676 | 2.429 |  | 756.656 | 56.60556
667.867 | 0.893 | 2.428 | 667.867 | 3.97226046 | 2.428 |  | 756.756 | 56.63004
667.967 | 0.9 | 2.428 | 667.967 | 4.003398 | 2.428 |  | 756.856 | 56.61198
668.068 | 0.903 | 2.427 | 668.068 | 4.01674266 | 2.427 |  | 756.956 | 56.6153
668.166 | 1.006 | 2.426 | 668.166 | 4.47490932 | 2.426 |  | 757.055 | 56.61951
668.287 | 0.834 | 2.425 | 668.287 | 3.70981548 | 2.425 |  | 757.156 | 56.62371
668.367 | 0.907 | 2.424 | 668.367 | 4.03453554 | 2.424 |  | 757.255 | 56.61123
668.467 | 0.863 | 2.423 | 668.467 | 3.83881386 | 2.423 |  | 757.356 | 56.65945
668.568 | 0.999 | 2.42 | 668.568 | 4.44377178 | 2.42 |  | 757.456 | 56.66073
668.666 | 1.081 | 2.421 | 668.666 | 4.80852582 | 2.421 |  | 757.555 | 56.64858
668.766 | 1.042 | 2.419 | 668.766 | 4.63504524 | 2.419 |  | 757.656 | 56.73392
668.87 | 0.871 | 2.416 | 668.87 | 3.87439962 | 2.416 |  | 757.755 | 56.69663
668.966 | 1.048 | 2.417 | 668.966 | 4.66173456 | 2.417 |  | 757.855 | 56.66076
669.067 | 0.829 | 2.416 | 669.067 | 3.68757438 | 2.416 |  | 757.955 | 56.69118
669.166 | 0.849 | 2.415 | 669.166 | 3.77653878 | 2.415 |  | 758.054 | 56.73323
669.266 | 0.905 | 2.413 | 669.266 | 4.0256391 | 2.413 |  | 758.155 | 56.68414
669.366 | 0.885 | 2.412 | 669.366 | 3.9366747 | 2.412 |  | 758.254 | 56.64325
669.466 | 1.04 | 2.411 | 669.466 | 4.6261488 | 2.411 |  | 758.355 | 56.70825
669.567 | 0.959 | 2.41 | 669.567 | 4.26584298 | 2.41 |  | 758.454 | 56.63793
669.667 | 0.89 | 2.41 | 669.667 | 3.9589158 | 2.41 |  | 758.554 | 56.60273
669.767 | 1.017 | 2.409 | 669.767 | 4.52383974 | 2.409 |  | 758.655 | 56.61476
669.867 | 0.937 | 2.409 | 669.867 | 4.16798214 | 2.409 |  | 758.754 | 56.61706
669.967 | 0.807 | 2.408 | 669.967 | 3.58971354 | 2.408 |  | 758.856 | 56.65733
670.101 | 0.847 | 2.407 | 670.101 | 3.76764234 | 2.407 |  | 758.955 | 56.67333
670.166 | 1.005 | 2.406 | 670.166 | 4.4704611 | 2.406 |  | 759.056 | 56.67909
670.266 | 0.969 | 2.405 | 670.266 | 4.31032518 | 2.405 |  | 759.156 | 56.67422
670.366 | 0.903 | 2.403 | 670.366 | 4.01674266 | 2.403 |  | 759.255 | 56.66938
670.466 | 0.84 | 2.403 | 670.466 | 3.7365048 | 2.403 |  | 759.356 | 56.68456
670.567 | 0.952 | 2.403 | 670.567 | 4.23470544 | 2.403 |  | 759.455 | 56.68011
670.668 | 0.981 | 2.4 | 670.668 | 4.36370382 | 2.4 |  | 759.556 | 56.64736
670.776 | 1.054 | 2.397 | 670.776 | 4.68842388 | 2.397 |  | 759.655 | 56.59984
670.867 | 0.995 | 2.397 | 670.867 | 4.4259789 | 2.397 |  | 759.755 | 56.57636
671.011 | 0.758 | 2.396 | 671.011 | 3.37175076 | 2.396 |  | 759.855 | 56.57677
671.067 | 0.905 | 2.395 | 671.067 | 4.0256391 | 2.395 |  | 759.954 | 56.56439
671.167 | 0.877 | 2.394 | 671.167 | 3.90108894 | 2.394 |  | 760.055 | 56.52713
671.266 | 0.816 | 2.393 | 671.266 | 3.62974752 | 2.393 |  | 760.154 | 56.52721
671.366 | 0.751 | 2.392 | 671.366 | 3.34061322 | 2.392 |  | 760.254 | 56.45284
671.485 | 0.821 | 2.391 | 671.485 | 3.65198862 | 2.391 |  | 760.355 | 56.3675
671.567 | 0.9 | 2.392 | 671.567 | 4.003398 | 2.392 |  | 760.454 | 56.28504
671.667 | 0.968 | 2.389 | 671.667 | 4.30587696 | 2.389 |  | 760.556 | 56.27364
671.767 | 0.905 | 2.39 | 671.767 | 4.0256391 | 2.39 |  | 760.655 | 56.25413
671.867 | 1.047 | 2.386 | 671.867 | 4.65728634 | 2.386 |  | 760.755 | 56.28353
671.967 | 0.888 | 2.386 | 671.967 | 3.95001936 | 2.386 |  | 760.855 | 56.24407
672.067 | 0.976 | 2.385 | 672.067 | 4.34146272 | 2.385 |  | 760.954 | 56.25296
672.179 | 1.153 | 2.384 | 672.179 | 5.12879766 | 2.384 |  | 761.055 | 56.28802
672.296 | 1.063 | 2.384 | 672.296 | 4.72845786 | 2.384 |  | 761.154 | 56.28089
672.366 | 1.024 | 2.383 | 672.366 | 4.55497728 | 2.383 |  | 761.255 | 56.26099
672.465 | 1.226 | 2.384 | 672.465 | 5.45351772 | 2.384 |  | 761.355 | 56.31998
672.614 | 1.21 | 2.379 | 672.614 | 5.3823462 | 2.379 |  | 761.454 | 56.33052
672.665 | 1.162 | 2.381 | 672.665 | 5.16883164 | 2.381 |  | 761.555 | 56.25166
672.766 | 1.085 | 2.379 | 672.766 | 4.8263187 | 2.379 |  | 761.654 | 56.20555
672.866 | 1.204 | 2.378 | 672.866 | 5.35565688 | 2.378 |  | 761.755 | 56.09662
672.966 | 1.184 | 2.377 | 672.966 | 5.26669248 | 2.377 |  | 761.854 | 56.06432
673.084 | 1.133 | 2.376 | 673.084 | 5.03983326 | 2.376 |  | 761.954 | 56.06283
673.345 | 0.981 | 2.375 | 673.345 | 4.36370382 | 2.375 |  | 762.054 | 55.98974
673.395 | 1.052 | 2.375 | 673.395 | 4.67952744 | 2.375 |  | 762.153 | 55.97002
673.445 | 0.95 | 2.373 | 673.445 | 4.225809 | 2.373 |  | 762.254 | 56.01714
673.495 | 0.988 | 2.378 | 673.495 | 4.39484136 | 2.378 |  | 762.353 | 56.02107
673.567 | 0.971 | 2.37 | 673.567 | 4.31922162 | 2.37 |  | 762.453 | 56.01228
673.666 | 1.133 | 2.37 | 673.666 | 5.03983326 | 2.37 |  | 762.554 | 56.02508
673.767 | 1.015 | 2.37 | 673.767 | 4.5149433 | 2.37 |  | 762.654 | 56.055
673.867 | 0.948 | 2.367 | 673.867 | 4.21691256 | 2.367 |  | 762.755 | 55.97392
673.966 | 0.975 | 2.366 | 673.966 | 4.3370145 | 2.366 |  | 762.854 | 55.98727
674.066 | 1.026 | 2.364 | 674.066 | 4.56387372 | 2.364 |  | 762.955 | 55.9413
674.184 | 1.132 | 2.363 | 674.184 | 5.03538504 | 2.363 |  | 763.055 | 55.85856
674.266 | 1.107 | 2.362 | 674.266 | 4.92417954 | 2.362 |  | 763.155 | 55.84063
674.366 | 1.037 | 2.36 | 674.366 | 4.61280414 | 2.36 |  | 763.255 | 55.86234
674.481 | 1 | 2.358 | 674.481 | 4.44822 | 2.358 |  | 763.354 | 55.8805
674.567 | 1.112 | 2.36 | 674.567 | 4.94642064 | 2.36 |  | 763.455 | 55.85878
674.667 | 1.173 | 2.357 | 674.667 | 5.21776206 | 2.357 |  | 763.554 | 55.90355
674.767 | 1.063 | 2.357 | 674.767 | 4.72845786 | 2.357 |  | 763.654 | 55.91723
674.867 | 0.913 | 2.356 | 674.867 | 4.06122486 | 2.356 |  | 763.754 | 55.80897
674.967 | 1.126 | 2.355 | 674.967 | 5.00869572 | 2.355 |  | 763.854 | 55.78155
675.068 | 1.293 | 2.354 | 675.068 | 5.75154846 | 2.354 |  | 763.954 | 55.8353
675.166 | 0.985 | 2.354 | 675.166 | 4.3814967 | 2.354 |  | 764.053 | 55.84814
675.266 | 0.861 | 2.352 | 675.266 | 3.82991742 | 2.352 |  | 764.154 | 55.86692
675.366 | 0.89 | 2.351 | 675.366 | 3.9589158 | 2.351 |  | 764.254 | 55.89801
675.471 | 1.061 | 2.349 | 675.471 | 4.71956142 | 2.349 |  | 764.354 | 55.85972
675.567 | 1.124 | 2.35 | 675.567 | 4.99979928 | 2.35 |  | 764.454 | 55.89663
675.667 | 1.152 | 2.349 | 675.667 | 5.12434944 | 2.349 |  | 764.553 | 55.9533
675.767 | 1.191 | 2.349 | 675.767 | 5.29783002 | 2.349 |  | 764.654 | 55.98584
675.901 | 1.178 | 2.347 | 675.901 | 5.24000316 | 2.347 |  | 764.753 | 56.01795
675.966 | 1.257 | 2.346 | 675.966 | 5.59141254 | 2.346 |  | 764.853 | 56.01491
676.066 | 0.877 | 2.345 | 676.066 | 3.90108894 | 2.345 |  | 764.954 | 55.97898
676.166 | 1.043 | 2.345 | 676.166 | 4.63949346 | 2.345 |  | 765.054 | 55.89632
676.267 | 1.283 | 2.345 | 676.267 | 5.70706626 | 2.345 |  | 765.155 | 55.8613
676.367 | 1.074 | 2.345 | 676.367 | 4.77738828 | 2.345 |  | 765.254 | 55.87173
676.467 | 1.1 | 2.342 | 676.467 | 4.893042 | 2.342 |  | 765.354 | 55.80357
676.567 | 1.281 | 2.34 | 676.567 | 5.69816982 | 2.34 |  | 765.454 | 55.82007
676.667 | 1.358 | 2.339 | 676.667 | 6.04068276 | 2.339 |  | 765.554 | 55.77982
676.766 | 1.134 | 2.338 | 676.766 | 5.04428148 | 2.338 |  | 765.654 | 55.79045
676.867 | 1.274 | 2.337 | 676.867 | 5.66703228 | 2.337 |  | 765.753 | 55.76822
676.967 | 1.122 | 2.336 | 676.967 | 4.99090284 | 2.336 |  | 765.853 | 55.73663
677.076 | 1.239 | 2.335 | 677.076 | 5.51134458 | 2.335 |  | 765.953 | 55.67989
677.167 | 1.124 | 2.333 | 677.167 | 4.99979928 | 2.333 |  | 766.053 | 55.62457
677.267 | 1.288 | 2.333 | 677.267 | 5.72930736 | 2.333 |  | 766.153 | 55.67316
677.367 | 0.979 | 2.337 | 677.367 | 4.35480738 | 2.337 |  | 766.253 | 55.66741
677.469 | 1.253 | 2.335 | 677.469 | 5.57361966 | 2.335 |  | 766.353 | 55.62669
677.567 | 1.218 | 2.331 | 677.567 | 5.41793196 | 2.331 |  | 766.453 | 55.59597
677.667 | 1.068 | 2.333 | 677.667 | 4.75069896 | 2.333 |  | 766.553 | 55.5579
677.767 | 1.012 | 2.331 | 677.767 | 4.50159864 | 2.331 |  | 766.654 | 55.53634
677.867 | 1.174 | 2.331 | 677.867 | 5.22221028 | 2.331 |  | 766.754 | 55.46048
678.005 | 0.918 | 2.33 | 678.005 | 4.08346596 | 2.33 |  | 766.855 | 55.45804
678.068 | 1.027 | 2.329 | 678.068 | 4.56832194 | 2.329 |  | 766.954 | 55.48044
678.167 | 1.058 | 2.327 | 678.167 | 4.70621676 | 2.327 |  | 767.054 | 55.5387
678.267 | 1.123 | 2.325 | 678.267 | 4.99535106 | 2.325 |  | 767.154 | 55.61524
678.367 | 1.121 | 2.324 | 678.367 | 4.98645462 | 2.324 |  | 767.254 | 55.62038
678.47 | 1.108 | 2.323 | 678.47 | 4.92862776 | 2.323 |  | 767.354 | 55.57088
678.591 | 1.097 | 2.322 | 678.591 | 4.87969734 | 2.322 |  | 767.454 | 55.55122
678.667 | 1.225 | 2.321 | 678.667 | 5.4490695 | 2.321 |  | 767.553 | 55.57431
678.766 | 1.089 | 2.319 | 678.766 | 4.84411158 | 2.319 |  | 767.653 | 55.54678
678.866 | 1.151 | 2.319 | 678.866 | 5.11990122 | 2.319 |  | 767.753 | 55.56274
678.966 | 1.685 | 2.318 | 678.966 | 7.4952507 | 2.318 |  | 767.853 | 55.61436
679.066 | 1.044 | 2.318 | 679.066 | 4.64394168 | 2.318 |  | 767.953 | 55.60514
679.166 | 1.199 | 2.317 | 679.166 | 5.33341578 | 2.317 |  | 768.053 | 55.6088
679.266 | 1.249 | 2.317 | 679.266 | 5.55582678 | 2.317 |  | 768.153 | 55.63324
679.366 | 1.245 | 2.317 | 679.366 | 5.5380339 | 2.317 |  | 768.253 | 55.62486
679.467 | 1.23 | 2.314 | 679.467 | 5.4713106 | 2.314 |  | 768.353 | 55.55596
679.587 | 1.385 | 2.313 | 679.587 | 6.1607847 | 2.313 |  | 768.453 | 55.54602
679.679 | 1.142 | 2.312 | 679.679 | 5.07986724 | 2.312 |  | 768.553 | 55.56839
679.816 | 1.24 | 2.31 | 679.816 | 5.5157928 | 2.31 |  | 768.652 | 55.57075
679.867 | 1.257 | 2.309 | 679.867 | 5.59141254 | 2.309 |  | 768.752 | 55.56819
679.997 | 1.219 | 2.308 | 679.997 | 5.42238018 | 2.308 |  | 768.853 | 55.57753
680.067 | 1.202 | 2.307 | 680.067 | 5.34676044 | 2.307 |  | 768.953 | 55.60478
680.167 | 1.282 | 2.307 | 680.167 | 5.70261804 | 2.307 |  | 769.054 | 55.6101
680.267 | 1.386 | 2.306 | 680.267 | 6.16523292 | 2.306 |  | 769.154 | 55.53355
680.366 | 1.199 | 2.306 | 680.366 | 5.33341578 | 2.306 |  | 769.253 | 55.46378
680.466 | 1.417 | 2.304 | 680.466 | 6.30312774 | 2.304 |  | 769.353 | 55.509
680.566 | 1.238 | 2.304 | 680.566 | 5.50689636 | 2.304 |  | 769.453 | 55.47369
680.666 | 1.309 | 2.302 | 680.666 | 5.82271998 | 2.302 |  | 769.553 | 55.45873
680.766 | 1.211 | 2.301 | 680.766 | 5.38679442 | 2.301 |  | 769.653 | 55.38193
680.866 | 1.157 | 2.3 | 680.866 | 5.14659054 | 2.3 |  | 769.752 | 55.33757
680.966 | 1.353 | 2.299 | 680.966 | 6.01844166 | 2.299 |  | 769.852 | 55.36329
681.066 | 1.242 | 2.298 | 681.066 | 5.52468924 | 2.298 |  | 769.952 | 55.37646
681.167 | 1.251 | 2.299 | 681.167 | 5.56472322 | 2.299 |  | 770.052 | 55.34392
681.267 | 1.19 | 2.3 | 681.267 | 5.2933818 | 2.3 |  | 770.152 | 55.41227
681.367 | 1.437 | 2.298 | 681.367 | 6.39209214 | 2.298 |  | 770.252 | 55.44396
681.468 | 1.384 | 2.298 | 681.468 | 6.15633648 | 2.298 |  | 770.353 | 55.41885
681.569 | 1.39 | 2.297 | 681.569 | 6.1830258 | 2.297 |  | 770.453 | 55.40913
681.666 | 1.286 | 2.296 | 681.666 | 5.72041092 | 2.296 |  | 770.554 | 55.38746
681.795 | 1.264 | 2.295 | 681.795 | 5.62255008 | 2.295 |  | 770.654 | 55.40845
681.895 | 1.213 | 2.294 | 681.895 | 5.39569086 | 2.294 |  | 770.755 | 55.33279
681.966 | 1.271 | 2.294 | 681.966 | 5.65368762 | 2.294 |  | 770.854 | 55.19764
682.066 | 0.98 | 2.293 | 682.066 | 4.3592556 | 2.293 |  | 770.953 | 55.18905
682.167 | 1.203 | 2.291 | 682.167 | 5.35120866 | 2.291 |  | 771.053 | 55.23791
682.267 | 1.27 | 2.293 | 682.267 | 5.6492394 | 2.293 |  | 771.153 | 55.26882
682.367 | 1.311 | 2.29 | 682.367 | 5.83161642 | 2.29 |  | 771.253 | 55.2616
682.468 | 1.304 | 2.29 | 682.468 | 5.80047888 | 2.29 |  | 771.353 | 55.23383
682.567 | 1.182 | 2.29 | 682.567 | 5.25779604 | 2.29 |  | 771.452 | 55.22588
682.681 | 1.195 | 2.288 | 682.681 | 5.3156229 | 2.288 |  | 771.553 | 55.21051
682.767 | 1.338 | 2.287 | 682.767 | 5.95171836 | 2.287 |  | 771.652 | 55.20147
682.867 | 1.164 | 2.286 | 682.867 | 5.17772808 | 2.286 |  | 771.752 | 55.1771
682.968 | 1.084 | 2.285 | 682.968 | 4.82187048 | 2.285 |  | 771.852 | 55.17656
683.066 | 1.146 | 2.284 | 683.066 | 5.09766012 | 2.284 |  | 771.952 | 55.1454
683.166 | 1.146 | 2.282 | 683.166 | 5.09766012 | 2.282 |  | 772.053 | 55.11349
683.266 | 1.215 | 2.282 | 683.266 | 5.4045873 | 2.282 |  | 772.152 | 55.06287
683.366 | 1.292 | 2.281 | 683.366 | 5.74710024 | 2.281 |  | 772.252 | 55.01127
683.469 | 1.245 | 2.28 | 683.469 | 5.5380339 | 2.28 |  | 772.352 | 55.02886
683.567 | 1.269 | 2.28 | 683.567 | 5.64479118 | 2.28 |  | 772.452 | 55.06607
683.685 | 1.309 | 2.279 | 683.685 | 5.82271998 | 2.279 |  | 772.552 | 55.10347
683.766 | 1.362 | 2.278 | 683.766 | 6.05847564 | 2.278 |  | 772.651 | 55.13028
683.866 | 1.201 | 2.277 | 683.866 | 5.34231222 | 2.277 |  | 772.752 | 55.1101
683.985 | 1.317 | 2.276 | 683.985 | 5.85830574 | 2.276 |  | 772.852 | 55.10394
684.066 | 1.238 | 2.275 | 684.066 | 5.50689636 | 2.275 |  | 772.953 | 55.10745
684.166 | 1.179 | 2.273 | 684.166 | 5.24445138 | 2.273 |  | 773.053 | 55.09118
684.266 | 1.189 | 2.274 | 684.266 | 5.28893358 | 2.274 |  | 773.152 | 55.09172
684.415 | 1.36 | 2.272 | 684.415 | 6.0495792 | 2.272 |  | 773.253 | 55.09185
684.468 | 1.378 | 2.272 | 684.468 | 6.12964716 | 2.272 |  | 773.353 | 55.02771
684.566 | 1.208 | 2.27 | 684.566 | 5.37344976 | 2.27 |  | 773.453 | 55.01672
684.666 | 1.358 | 2.269 | 684.666 | 6.04068276 | 2.269 |  | 773.553 | 55.04289
684.767 | 1.421 | 2.269 | 684.767 | 6.32092062 | 2.269 |  | 773.652 | 55.03577
684.867 | 1.183 | 2.268 | 684.867 | 5.26224426 | 2.268 |  | 773.753 | 54.98962
685.003 | 1.231 | 2.267 | 685.003 | 5.47575882 | 2.267 |  | 773.851 | 54.97622
685.075 | 1.018 | 2.267 | 685.075 | 4.52828796 | 2.267 |  | 773.951 | 54.94785
685.167 | 1.179 | 2.266 | 685.167 | 5.24445138 | 2.266 |  | 774.051 | 54.96358
685.267 | 1.23 | 2.264 | 685.267 | 5.4713106 | 2.264 |  | 774.151 | 55.02589
685.395 | 1.058 | 2.264 | 685.395 | 4.70621676 | 2.264 |  | 774.252 | 55.05989
685.468 | 1.108 | 2.263 | 685.468 | 4.92862776 | 2.263 |  | 774.351 | 55.11311
685.567 | 1.173 | 2.262 | 685.567 | 5.21776206 | 2.262 |  | 774.453 | 55.15845
685.667 | 1.318 | 2.26 | 685.667 | 5.86275396 | 2.26 |  | 774.552 | 55.18015
685.767 | 1.317 | 2.259 | 685.767 | 5.85830574 | 2.259 |  | 774.653 | 55.17897
685.867 | 1.251 | 2.258 | 685.867 | 5.56472322 | 2.258 |  | 774.753 | 55.15426
685.967 | 1.034 | 2.258 | 685.967 | 4.59945948 | 2.258 |  | 774.852 | 55.10033
686.068 | 1.083 | 2.256 | 686.068 | 4.81742226 | 2.256 |  | 774.953 | 55.03725
686.166 | 1.059 | 2.255 | 686.166 | 4.71066498 | 2.255 |  | 775.052 | 55.05244
686.266 | 1.161 | 2.256 | 686.266 | 5.16438342 | 2.256 |  | 775.153 | 55.05697
686.366 | 1.118 | 2.255 | 686.366 | 4.97310996 | 2.255 |  | 775.252 | 55.00179
686.466 | 1.244 | 2.255 | 686.466 | 5.53358568 | 2.255 |  | 775.352 | 54.96045
686.567 | 1.198 | 2.252 | 686.567 | 5.32896756 | 2.252 |  | 775.452 | 54.97038
686.666 | 1.155 | 2.251 | 686.666 | 5.1376941 | 2.251 |  | 775.551 | 54.90793
686.766 | 1.335 | 2.25 | 686.766 | 5.9383737 | 2.25 |  | 775.652 | 54.85579
686.866 | 1.179 | 2.248 | 686.866 | 5.24445138 | 2.248 |  | 775.751 | 54.79573
686.979 | 1.168 | 2.246 | 686.979 | 5.19552096 | 2.246 |  | 775.852 | 54.78478
687.068 | 1.119 | 2.243 | 687.068 | 4.97755818 | 2.243 |  | 775.953 | 54.82486
687.167 | 1.236 | 2.245 | 687.167 | 5.49799992 | 2.245 |  | 776.052 | 54.81821
687.267 | 1.265 | 2.242 | 687.267 | 5.6269983 | 2.242 |  | 776.153 | 54.79399
687.374 | 1.114 | 2.242 | 687.374 | 4.95531708 | 2.242 |  | 776.252 | 54.81518
687.491 | 1.256 | 2.24 | 687.491 | 5.58696432 | 2.24 |  | 776.351 | 54.78585
687.567 | 1.239 | 2.239 | 687.567 | 5.51134458 | 2.239 |  | 776.451 | 54.78154
687.666 | 1.224 | 2.239 | 687.666 | 5.44462128 | 2.239 |  | 776.55 | 54.7307
687.766 | 1.258 | 2.238 | 687.766 | 5.59586076 | 2.238 |  | 776.652 | 54.67622
687.866 | 1.255 | 2.238 | 687.866 | 5.5825161 | 2.238 |  | 776.751 | 54.65053
687.992 | 1.24 | 2.237 | 687.992 | 5.5157928 | 2.237 |  | 776.853 | 54.67602
688.068 | 1.231 | 2.245 | 688.068 | 5.47575882 | 2.245 |  | 776.953 | 54.66653
688.167 | 1.157 | 2.236 | 688.167 | 5.14659054 | 2.236 |  | 777.052 | 54.65766
688.309 | 1.182 | 2.237 | 688.309 | 5.25779604 | 2.237 |  | 777.153 | 54.65369
688.367 | 1.285 | 2.238 | 688.367 | 5.7159627 | 2.238 |  | 777.252 | 54.68373
688.468 | 1.076 | 2.237 | 688.468 | 4.78628472 | 2.237 |  | 777.352 | 54.68701
688.566 | 1.206 | 2.236 | 688.566 | 5.36455332 | 2.236 |  | 777.451 | 54.64724
688.666 | 1.263 | 2.235 | 688.666 | 5.61810186 | 2.235 |  | 777.551 | 54.63765
688.767 | 1.362 | 2.235 | 688.767 | 6.05847564 | 2.235 |  | 777.651 | 54.61491
688.866 | 1.259 | 2.234 | 688.866 | 5.60030898 | 2.234 |  | 777.751 | 54.56125
689.064 | 1.159 | 2.234 | 689.064 | 5.15548698 | 2.234 |  | 777.851 | 54.56847
689.115 | 1.296 | 2.231 | 689.115 | 5.76489312 | 2.231 |  | 777.95 | 54.53326
689.195 | 1.364 | 2.232 | 689.195 | 6.06737208 | 2.232 |  | 778.051 | 54.57725
689.267 | 1.443 | 2.232 | 689.267 | 6.41878146 | 2.232 |  | 778.151 | 54.61926
689.366 | 1.466 | 2.231 | 689.366 | 6.52109052 | 2.231 |  | 778.251 | 54.64956
689.468 | 1.371 | 2.23 | 689.468 | 6.09850962 | 2.23 |  | 778.352 | 54.60017
689.567 | 1.461 | 2.23 | 689.567 | 6.49884942 | 2.23 |  | 778.451 | 54.55519
689.667 | 1.385 | 2.229 | 689.667 | 6.1607847 | 2.229 |  | 778.553 | 54.55452
689.767 | 1.238 | 2.228 | 689.767 | 5.50689636 | 2.228 |  | 778.652 | 54.51549
689.867 | 1.218 | 2.228 | 689.867 | 5.41793196 | 2.228 |  | 778.752 | 54.45212
689.967 | 1.411 | 2.227 | 689.967 | 6.27643842 | 2.227 |  | 778.852 | 54.38739
690.068 | 1.333 | 2.23 | 690.068 | 5.92947726 | 2.23 |  | 778.952 | 54.30073
690.167 | 1.483 | 2.225 | 690.167 | 6.59671026 | 2.225 |  | 779.052 | 54.29309
690.267 | 1.17 | 2.226 | 690.267 | 5.2044174 | 2.226 |  | 779.151 | 54.3121
690.367 | 1.23 | 2.225 | 690.367 | 5.4713106 | 2.225 |  | 779.251 | 54.30162
690.522 | 1.214 | 2.224 | 690.522 | 5.40013908 | 2.224 |  | 779.351 | 54.26109
690.572 | 1.175 | 2.223 | 690.572 | 5.2266585 | 2.223 |  | 779.451 | 54.29812
690.668 | 1.398 | 2.223 | 690.668 | 6.21861156 | 2.223 |  | 779.551 | 54.29956
690.777 | 1.26 | 2.222 | 690.777 | 5.6047572 | 2.222 |  | 779.65 | 54.30313
690.868 | 1.213 | 2.221 | 690.868 | 5.39569086 | 2.221 |  | 779.751 | 54.25211
690.968 | 1.189 | 2.223 | 690.968 | 5.28893358 | 2.223 |  | 779.851 | 54.25932
691.068 | 1.377 | 2.222 | 691.068 | 6.12519894 | 2.222 |  | 779.951 | 54.24333
691.167 | 1.137 | 2.219 | 691.167 | 5.05762614 | 2.219 |  | 780.051 | 54.24246
691.268 | 1.396 | 2.219 | 691.268 | 6.20971512 | 2.219 |  | 780.15 | 54.25023
691.368 | 1.222 | 2.218 | 691.368 | 5.43572484 | 2.218 |  | 780.251 | 54.2309
691.469 | 1.336 | 2.217 | 691.469 | 5.94282192 | 2.217 |  | 780.35 | 54.27437
691.567 | 1.349 | 2.216 | 691.567 | 6.00064878 | 2.216 |  | 780.45 | 54.24384
691.668 | 1.651 | 2.216 | 691.668 | 7.34401122 | 2.216 |  | 780.551 | 54.20582
691.768 | 1.358 | 2.215 | 691.768 | 6.04068276 | 2.215 |  | 780.65 | 54.12776
691.868 | 1.348 | 2.213 | 691.868 | 5.99620056 | 2.213 |  | 780.751 | 54.16271
691.968 | 1.246 | 2.215 | 691.968 | 5.54248212 | 2.215 |  | 780.852 | 54.20736
692.068 | 1.291 | 2.212 | 692.068 | 5.74265202 | 2.212 |  | 780.952 | 54.17784
692.168 | 1.27 | 2.212 | 692.168 | 5.6492394 | 2.212 |  | 781.052 | 54.18272
692.277 | 1.306 | 2.211 | 692.277 | 5.80937532 | 2.211 |  | 781.151 | 54.16115
692.417 | 1.355 | 2.21 | 692.417 | 6.0273381 | 2.21 |  | 781.252 | 54.19184
692.467 | 1.291 | 2.209 | 692.467 | 5.74265202 | 2.209 |  | 781.351 | 54.22583
692.568 | 1.425 | 2.209 | 692.568 | 6.3387135 | 2.209 |  | 781.45 | 54.19591
692.668 | 1.25 | 2.208 | 692.668 | 5.560275 | 2.208 |  | 781.55 | 54.23457
692.769 | 1.264 | 2.207 | 692.769 | 5.62255008 | 2.207 |  | 781.65 | 54.20996
692.868 | 1.186 | 2.206 | 692.868 | 5.27558892 | 2.206 |  | 781.75 | 54.21995
692.967 | 1.397 | 2.206 | 692.967 | 6.21416334 | 2.206 |  | 781.85 | 54.17268
693.067 | 1.248 | 2.206 | 693.067 | 5.55137856 | 2.206 |  | 781.95 | 54.1839
693.167 | 1.371 | 2.204 | 693.167 | 6.09850962 | 2.204 |  | 782.05 | 54.18512
693.267 | 1.313 | 2.204 | 693.267 | 5.84051286 | 2.204 |  | 782.15 | 54.1698
693.367 | 1.197 | 2.203 | 693.367 | 5.32451934 | 2.203 |  | 782.251 | 54.0451
693.47 | 1.217 | 2.202 | 693.47 | 5.41348374 | 2.202 |  | 782.352 | 54.00297
693.568 | 1.324 | 2.201 | 693.568 | 5.88944328 | 2.201 |  | 782.453 | 54.00106
693.668 | 1.451 | 2.201 | 693.668 | 6.45436722 | 2.201 |  | 782.552 | 53.98623
693.773 | 1.292 | 2.2 | 693.773 | 5.74710024 | 2.2 |  | 782.652 | 53.99592
693.874 | 1.322 | 2.199 | 693.874 | 5.88054684 | 2.199 |  | 782.752 | 54.02704
694.038 | 1.304 | 2.199 | 694.038 | 5.80047888 | 2.199 |  | 782.851 | 54.07462
694.089 | 1.44 | 2.197 | 694.089 | 6.4054368 | 2.197 |  | 782.951 | 54.0677
694.273 | 1.39 | 2.195 | 694.273 | 6.1830258 | 2.195 |  | 783.051 | 54.02507
694.332 | 1.309 | 2.195 | 694.332 | 5.82271998 | 2.195 |  | 783.15 | 54.02152
694.384 | 1.393 | 2.194 | 694.384 | 6.19637046 | 2.194 |  | 783.25 | 54.0084
694.475 | 1.334 | 2.194 | 694.475 | 5.93392548 | 2.194 |  | 783.35 | 54.01229
694.57 | 1.531 | 2.193 | 694.57 | 6.81022482 | 2.193 |  | 783.45 | 54.04073
694.671 | 1.31 | 2.192 | 694.671 | 5.8271682 | 2.192 |  | 783.55 | 54.01588
694.77 | 1.215 | 2.191 | 694.77 | 5.4045873 | 2.191 |  | 783.65 | 53.98234
694.874 | 1.391 | 2.191 | 694.874 | 6.18747402 | 2.191 |  | 783.75 | 53.95695
694.971 | 1.369 | 2.192 | 694.971 | 6.08961318 | 2.192 |  | 783.85 | 53.88522
695.071 | 1.467 | 2.189 | 695.071 | 6.52553874 | 2.189 |  | 783.95 | 53.83227
695.168 | 1.414 | 2.19 | 695.168 | 6.28978308 | 2.19 |  | 784.05 | 53.80069
695.268 | 1.324 | 2.188 | 695.268 | 5.88944328 | 2.188 |  | 784.15 | 53.75393
695.368 | 1.255 | 2.188 | 695.368 | 5.5825161 | 2.188 |  | 784.249 | 53.76756
695.471 | 1.335 | 2.187 | 695.471 | 5.9383737 | 2.187 |  | 784.35 | 53.78524
695.568 | 1.421 | 2.187 | 695.568 | 6.32092062 | 2.187 |  | 784.451 | 53.84565
695.705 | 1.258 | 2.186 | 695.705 | 5.59586076 | 2.186 |  | 784.551 | 53.92204
695.77 | 1.455 | 2.185 | 695.77 | 6.4721601 | 2.185 |  | 784.652 | 53.93274
695.868 | 1.338 | 2.187 | 695.868 | 5.95171836 | 2.187 |  | 784.751 | 53.91135
695.979 | 1.387 | 2.184 | 695.979 | 6.16968114 | 2.184 |  | 784.85 | 53.86222
696.071 | 1.471 | 2.184 | 696.071 | 6.54333162 | 2.184 |  | 784.95 | 53.83381
696.171 | 1.413 | 2.181 | 696.171 | 6.28533486 | 2.181 |  | 785.05 | 53.85275
696.271 | 1.422 | 2.183 | 696.271 | 6.32536884 | 2.183 |  | 785.15 | 53.8536
696.369 | 1.411 | 2.182 | 696.369 | 6.27643842 | 2.182 |  | 785.25 | 53.83373
696.47 | 1.561 | 2.181 | 696.47 | 6.94367142 | 2.181 |  | 785.349 | 53.79607
696.571 | 1.286 | 2.181 | 696.571 | 5.72041092 | 2.181 |  | 785.45 | 53.80814
696.677 | 1.294 | 2.18 | 696.677 | 5.75599668 | 2.18 |  | 785.549 | 53.78374
696.771 | 1.452 | 2.179 | 696.771 | 6.45881544 | 2.179 |  | 785.649 | 53.7503
696.875 | 1.373 | 2.176 | 696.875 | 6.10740606 | 2.176 |  | 785.749 | 53.70364
696.973 | 1.319 | 2.177 | 696.973 | 5.86720218 | 2.177 |  | 785.85 | 53.70571
697.071 | 1.375 | 2.176 | 697.071 | 6.1163025 | 2.176 |  | 785.951 | 53.69348
697.171 | 1.469 | 2.177 | 697.171 | 6.53443518 | 2.177 |  | 786.05 | 53.71006
697.287 | 1.432 | 2.176 | 697.287 | 6.36985104 | 2.176 |  | 786.151 | 53.72859
697.371 | 1.35 | 2.175 | 697.371 | 6.005097 | 2.175 |  | 786.251 | 53.7445
697.47 | 1.277 | 2.175 | 697.47 | 5.68037694 | 2.175 |  | 786.351 | 53.771
697.57 | 1.5 | 2.174 | 697.57 | 6.67233 | 2.174 |  | 786.451 | 53.79442
697.67 | 1.493 | 2.173 | 697.67 | 6.64119246 | 2.173 |  | 786.55 | 53.77052
697.77 | 1.348 | 2.172 | 697.77 | 5.99620056 | 2.172 |  | 786.65 | 53.71942
697.888 | 1.352 | 2.177 | 697.888 | 6.01399344 | 2.177 |  | 786.75 | 53.71972
697.97 | 1.256 | 2.171 | 697.97 | 5.58696432 | 2.171 |  | 786.85 | 53.7342
698.07 | 1.364 | 2.172 | 698.07 | 6.06737208 | 2.172 |  | 786.95 | 53.78955
698.17 | 1.284 | 2.17 | 698.17 | 5.71151448 | 2.17 |  | 787.049 | 53.79954
698.271 | 1.328 | 2.169 | 698.271 | 5.90723616 | 2.169 |  | 787.149 | 53.81973
698.369 | 1.473 | 2.169 | 698.369 | 6.55222806 | 2.169 |  | 787.249 | 53.80611
698.471 | 1.451 | 2.168 | 698.471 | 6.45436722 | 2.168 |  | 787.35 | 53.81127
698.567 | 1.211 | 2.167 | 698.567 | 5.38679442 | 2.167 |  | 787.45 | 53.79681
698.684 | 1.282 | 2.166 | 698.684 | 5.70261804 | 2.166 |  | 787.55 | 53.83765
698.77 | 1.514 | 2.165 | 698.77 | 6.73460508 | 2.165 |  | 787.651 | 53.86246
698.894 | 1.486 | 2.165 | 698.894 | 6.61005492 | 2.165 |  | 787.75 | 53.82789
698.97 | 1.325 | 2.164 | 698.97 | 5.8938915 | 2.164 |  | 787.85 | 53.72883
699.074 | 1.353 | 2.164 | 699.074 | 6.01844166 | 2.164 |  | 787.95 | 53.76052
699.17 | 1.245 | 2.162 | 699.17 | 5.5380339 | 2.162 |  | 788.05 | 53.76471
699.276 | 1.357 | 2.162 | 699.276 | 6.03623454 | 2.162 |  | 788.15 | 53.74837
699.37 | 1.382 | 2.161 | 699.37 | 6.14744004 | 2.161 |  | 788.249 | 53.68904
699.471 | 1.353 | 2.16 | 699.471 | 6.01844166 | 2.16 |  | 788.349 | 53.66811
699.568 | 1.183 | 2.159 | 699.568 | 5.26224426 | 2.159 |  | 788.449 | 53.68794
699.667 | 1.386 | 2.159 | 699.667 | 6.16523292 | 2.159 |  | 788.55 | 53.6787
699.769 | 1.396 | 2.156 | 699.769 | 6.20971512 | 2.156 |  | 788.65 | 53.61511
699.867 | 1.378 | 2.158 | 699.867 | 6.12964716 | 2.158 |  | 788.749 | 53.58302
699.969 | 1.353 | 2.157 | 699.969 | 6.01844166 | 2.157 |  | 788.85 | 53.61839
700.068 | 1.329 | 2.156 | 700.068 | 5.91168438 | 2.156 |  | 788.949 | 53.6189
700.168 | 1.538 | 2.156 | 700.168 | 6.84136236 | 2.156 |  | 789.049 | 53.65208
700.268 | 1.28 | 2.156 | 700.268 | 5.6937216 | 2.156 |  | 789.149 | 53.61305
700.378 | 1.41 | 2.155 | 700.378 | 6.2719902 | 2.155 |  | 789.248 | 53.58037
700.481 | 1.668 | 2.154 | 700.481 | 7.41963096 | 2.154 |  | 789.349 | 53.59219
700.577 | 1.442 | 2.153 | 700.577 | 6.41433324 | 2.153 |  | 789.448 | 53.60889
700.669 | 1.418 | 2.153 | 700.669 | 6.30757596 | 2.153 |  | 789.549 | 53.60476
700.768 | 1.522 | 2.152 | 700.768 | 6.77019084 | 2.152 |  | 789.648 | 53.5789
700.869 | 1.533 | 2.151 | 700.869 | 6.81912126 | 2.151 |  | 789.748 | 53.55449
700.968 | 1.599 | 2.152 | 700.968 | 7.11270378 | 2.152 |  | 789.849 | 53.53774
701.067 | 1.447 | 2.152 | 701.067 | 6.43657434 | 2.152 |  | 789.948 | 53.51645
701.168 | 1.387 | 2.15 | 701.168 | 6.16968114 | 2.15 |  | 790.05 | 53.49276
701.269 | 1.48 | 2.15 | 701.269 | 6.5833656 | 2.15 |  | 790.149 | 53.46964
701.367 | 1.438 | 2.149 | 701.367 | 6.39654036 | 2.149 |  | 790.249 | 53.47064
701.468 | 1.24 | 2.148 | 701.468 | 5.5157928 | 2.148 |  | 790.349 | 53.49402
701.568 | 1.487 | 2.147 | 701.568 | 6.61450314 | 2.147 |  | 790.448 | 53.50203
701.668 | 1.473 | 2.148 | 701.668 | 6.55222806 | 2.148 |  | 790.549 | 53.50656
701.768 | 1.446 | 2.145 | 701.768 | 6.43212612 | 2.145 |  | 790.648 | 53.52729
701.869 | 1.509 | 2.146 | 701.869 | 6.71236398 | 2.146 |  | 790.749 | 53.50298
702.051 | 1.467 | 2.145 | 702.051 | 6.52553874 | 2.145 |  | 790.849 | 53.49434
702.102 | 1.621 | 2.144 | 702.102 | 7.21056462 | 2.144 |  | 790.948 | 53.49479
702.168 | 1.521 | 2.143 | 702.168 | 6.76574262 | 2.143 |  | 791.049 | 53.4245
702.295 | 1.545 | 2.143 | 702.295 | 6.8724999 | 2.143 |  | 791.148 | 53.44125
702.368 | 1.588 | 2.142 | 702.368 | 7.06377336 | 2.142 |  | 791.248 | 53.40683
702.469 | 1.462 | 2.141 | 702.469 | 6.50329764 | 2.141 |  | 791.349 | 53.38574
702.569 | 1.246 | 2.141 | 702.569 | 5.54248212 | 2.141 |  | 791.449 | 53.408
702.669 | 1.421 | 2.139 | 702.669 | 6.32092062 | 2.139 |  | 791.55 | 53.38392
702.778 | 1.52 | 2.136 | 702.778 | 6.7612944 | 2.136 |  | 791.649 | 53.37309
702.869 | 1.411 | 2.138 | 702.869 | 6.27643842 | 2.138 |  | 791.749 | 53.39349
702.969 | 1.51 | 2.136 | 702.969 | 6.7168122 | 2.136 |  | 791.848 | 53.403
703.068 | 1.406 | 2.138 | 703.068 | 6.25419732 | 2.138 |  | 791.948 | 53.41206
703.181 | 1.406 | 2.137 | 703.181 | 6.25419732 | 2.137 |  | 792.048 | 53.4316
703.268 | 1.559 | 2.136 | 703.268 | 6.93477498 | 2.136 |  | 792.147 | 53.48944
703.368 | 1.64 | 2.135 | 703.368 | 7.2950808 | 2.135 |  | 792.249 | 53.48935
703.473 | 1.501 | 2.135 | 703.473 | 6.67677822 | 2.135 |  | 792.348 | 53.43494
703.569 | 1.465 | 2.134 | 703.569 | 6.5166423 | 2.134 |  | 792.449 | 53.41358
703.668 | 1.374 | 2.135 | 703.668 | 6.11185428 | 2.135 |  | 792.549 | 53.36096
703.768 | 1.464 | 2.133 | 703.768 | 6.51219408 | 2.133 |  | 792.648 | 53.30653
703.868 | 1.326 | 2.131 | 703.868 | 5.89833972 | 2.131 |  | 792.749 | 53.25732
703.968 | 1.48 | 2.129 | 703.968 | 6.5833656 | 2.129 |  | 792.848 | 53.19785
704.112 | 1.505 | 2.131 | 704.112 | 6.6945711 | 2.131 |  | 792.949 | 53.21183
704.17 | 1.338 | 2.13 | 704.17 | 5.95171836 | 2.13 |  | 793.048 | 53.17596
704.269 | 1.405 | 2.129 | 704.269 | 6.2497491 | 2.129 |  | 793.148 | 53.15056
704.368 | 1.387 | 2.129 | 704.368 | 6.16968114 | 2.129 |  | 793.248 | 53.14971
704.468 | 1.403 | 2.128 | 704.468 | 6.24085266 | 2.128 |  | 793.347 | 53.16288
704.568 | 1.481 | 2.127 | 704.568 | 6.58781382 | 2.127 |  | 793.448 | 53.18183
704.697 | 1.496 | 2.128 | 704.697 | 6.65453712 | 2.128 |  | 793.547 | 53.12771
704.768 | 1.468 | 2.126 | 704.768 | 6.52998696 | 2.126 |  | 793.647 | 53.10061
704.873 | 1.518 | 2.124 | 704.873 | 6.75239796 | 2.124 |  | 793.748 | 53.14655
704.968 | 1.371 | 2.125 | 704.968 | 6.09850962 | 2.125 |  | 793.847 | 53.1424
705.144 | 1.469 | 2.124 | 705.144 | 6.53443518 | 2.124 |  | 793.949 | 53.12635
705.194 | 1.493 | 2.123 | 705.194 | 6.64119246 | 2.123 |  | 794.048 | 53.11597
705.268 | 1.746 | 2.123 | 705.268 | 7.76659212 | 2.123 |  | 794.148 | 53.1836
705.368 | 1.526 | 2.122 | 705.368 | 6.78798372 | 2.122 |  | 794.248 | 53.22705
705.469 | 1.378 | 2.122 | 705.469 | 6.12964716 | 2.122 |  | 794.348 | 53.24076
705.567 | 1.475 | 2.121 | 705.567 | 6.5611245 | 2.121 |  | 794.448 | 53.26979
705.668 | 1.492 | 2.125 | 705.668 | 6.63674424 | 2.125 |  | 794.547 | 53.27017
705.798 | 1.464 | 2.12 | 705.798 | 6.51219408 | 2.12 |  | 794.648 | 53.24717
705.866 | 1.54 | 2.119 | 705.866 | 6.8502588 | 2.119 |  | 794.748 | 53.25407
705.969 | 1.501 | 2.118 | 705.969 | 6.67677822 | 2.118 |  | 794.848 | 53.32456
706.072 | 1.326 | 2.118 | 706.072 | 5.89833972 | 2.118 |  | 794.949 | 53.25629
706.167 | 1.335 | 2.117 | 706.167 | 5.9383737 | 2.117 |  | 795.048 | 53.20406
706.268 | 1.496 | 2.117 | 706.268 | 6.65453712 | 2.117 |  | 795.149 | 53.13387
706.367 | 1.365 | 2.116 | 706.367 | 6.0718203 | 2.116 |  | 795.248 | 53.10757
706.47 | 1.417 | 2.116 | 706.47 | 6.30312774 | 2.116 |  | 795.348 | 53.03303
706.618 | 1.366 | 2.116 | 706.618 | 6.07626852 | 2.116 |  | 795.448 | 53.05431
706.669 | 1.357 | 2.117 | 706.669 | 6.03623454 | 2.117 |  | 795.547 | 53.07931
706.767 | 1.467 | 2.114 | 706.767 | 6.52553874 | 2.114 |  | 795.648 | 53.11872
706.868 | 1.445 | 2.111 | 706.868 | 6.4276779 | 2.111 |  | 795.747 | 53.18122
706.967 | 1.446 | 2.112 | 706.967 | 6.43212612 | 2.112 |  | 795.847 | 53.19503
707.068 | 1.486 | 2.111 | 707.068 | 6.61005492 | 2.111 |  | 795.947 | 53.15633
707.168 | 1.53 | 2.111 | 707.168 | 6.8057766 | 2.111 |  | 796.046 | 53.11256
707.268 | 1.518 | 2.11 | 707.268 | 6.75239796 | 2.11 |  | 796.148 | 53.10849
707.497 | 1.405 | 2.109 | 707.497 | 6.2497491 | 2.109 |  | 796.247 | 53.04243
707.547 | 1.355 | 2.109 | 707.547 | 6.0273381 | 2.109 |  | 796.348 | 53.03212
707.597 | 1.436 | 2.109 | 707.597 | 6.38764392 | 2.109 |  | 796.448 | 53.06491
707.667 | 1.387 | 2.107 | 707.667 | 6.16968114 | 2.107 |  | 796.548 | 53.02394
707.792 | 1.686 | 2.106 | 707.792 | 7.49969892 | 2.106 |  | 796.649 | 52.98458
707.868 | 1.553 | 2.106 | 707.868 | 6.90808566 | 2.106 |  | 796.748 | 52.9363
707.966 | 1.458 | 2.105 | 707.966 | 6.48550476 | 2.105 |  | 796.849 | 52.92277
708.067 | 1.351 | 2.105 | 708.067 | 6.00954522 | 2.105 |  | 796.948 | 52.93114
708.169 | 1.433 | 2.104 | 708.169 | 6.37429926 | 2.104 |  | 797.048 | 52.90282
708.267 | 1.418 | 2.104 | 708.267 | 6.30757596 | 2.104 |  | 797.148 | 52.94927
708.41 | 1.686 | 2.103 | 708.41 | 7.49969892 | 2.103 |  | 797.248 | 52.96583
708.469 | 1.413 | 2.103 | 708.469 | 6.28533486 | 2.103 |  | 797.348 | 52.95156
708.567 | 1.545 | 2.099 | 708.567 | 6.8724999 | 2.099 |  | 797.447 | 52.91792
708.668 | 1.626 | 2.102 | 708.668 | 7.23280572 | 2.102 |  | 797.548 | 52.92275
708.814 | 1.505 | 2.1 | 708.814 | 6.6945711 | 2.1 |  | 797.647 | 52.88086
708.871 | 1.52 | 2.1 | 708.871 | 6.7612944 | 2.1 |  | 797.747 | 52.92869
708.97 | 1.616 | 2.097 | 708.97 | 7.18832352 | 2.097 |  | 797.848 | 52.93731
709.068 | 1.525 | 2.095 | 709.068 | 6.7835355 | 2.095 |  | 797.948 | 52.927
709.168 | 1.469 | 2.094 | 709.168 | 6.53443518 | 2.094 |  | 798.048 | 52.90791
709.268 | 1.46 | 2.093 | 709.268 | 6.4944012 | 2.093 |  | 798.147 | 52.89355
709.368 | 1.382 | 2.092 | 709.368 | 6.14744004 | 2.092 |  | 798.247 | 52.92871
709.469 | 1.409 | 2.092 | 709.469 | 6.26754198 | 2.092 |  | 798.347 | 52.92237
709.569 | 1.536 | 2.098 | 709.569 | 6.83246592 | 2.098 |  | 798.447 | 52.91418
709.668 | 1.382 | 2.09 | 709.668 | 6.14744004 | 2.09 |  | 798.548 | 52.88706
709.767 | 1.489 | 2.088 | 709.767 | 6.62339958 | 2.088 |  | 798.647 | 52.86232
709.868 | 1.429 | 2.086 | 709.868 | 6.35650638 | 2.086 |  | 798.748 | 52.85598
709.98 | 1.396 | 2.085 | 709.98 | 6.20971512 | 2.085 |  | 798.848 | 52.80577
710.069 | 1.313 | 2.084 | 710.069 | 5.84051286 | 2.084 |  | 798.948 | 52.78952
710.169 | 1.438 | 2.083 | 710.169 | 6.39654036 | 2.083 |  | 799.048 | 52.73021
710.268 | 1.37 | 2.082 | 710.268 | 6.0940614 | 2.082 |  | 799.147 | 52.67225
710.368 | 1.325 | 2.079 | 710.368 | 5.8938915 | 2.079 |  | 799.248 | 52.6502
710.469 | 1.533 | 2.082 | 710.469 | 6.81912126 | 2.082 |  | 799.347 | 52.74251
710.569 | 1.348 | 2.077 | 710.569 | 5.99620056 | 2.077 |  | 799.447 | 52.69324
710.667 | 1.518 | 2.072 | 710.667 | 6.75239796 | 2.072 |  | 799.547 | 52.69187
710.767 | 1.431 | 2.068 | 710.767 | 6.36540282 | 2.068 |  | 799.647 | 52.62579
710.868 | 1.548 | 2.07 | 710.868 | 6.88584456 | 2.07 |  | 799.747 | 52.57635
710.967 | 1.348 | 2.069 | 710.967 | 5.99620056 | 2.069 |  | 799.846 | 52.60284
711.07 | 1.245 | 2.068 | 711.07 | 5.5380339 | 2.068 |  | 799.946 | 52.56853
711.168 | 1.523 | 2.068 | 711.168 | 6.77463906 | 2.068 |  | 800.047 | 52.53301
711.268 | 1.511 | 2.067 | 711.268 | 6.72126042 | 2.067 |  | 800.147 | 52.53757
711.369 | 1.425 | 2.067 | 711.369 | 6.3387135 | 2.067 |  | 800.248 | 52.51318
711.5 | 1.346 | 2.066 | 711.5 | 5.98730412 | 2.066 |  | 800.347 | 52.47763
711.568 | 1.36 | 2.067 | 711.568 | 6.0495792 | 2.067 |  | 800.447 | 52.44757
711.669 | 1.498 | 2.064 | 711.669 | 6.66343356 | 2.064 |  | 800.548 | 52.44926
711.862 | 1.441 | 2.063 | 711.862 | 6.40988502 | 2.063 |  | 800.648 | 52.45024
711.935 | 1.516 | 2.062 | 711.935 | 6.74350152 | 2.062 |  | 800.748 | 52.49726
711.986 | 1.545 | 2.061 | 711.986 | 6.8724999 | 2.061 |  | 800.847 | 52.57728
712.069 | 1.53 | 2.06 | 712.069 | 6.8057766 | 2.06 |  | 800.948 | 52.55581
712.168 | 1.625 | 2.06 | 712.168 | 7.2283575 | 2.06 |  | 801.047 | 52.51469
712.304 | 1.342 | 2.059 | 712.304 | 5.96951124 | 2.059 |  | 801.147 | 52.5219
712.382 | 1.414 | 2.058 | 712.382 | 6.28978308 | 2.058 |  | 801.247 | 52.53944
712.469 | 1.261 | 2.055 | 712.469 | 5.60920542 | 2.055 |  | 801.348 | 52.52352
712.569 | 1.432 | 2.053 | 712.569 | 6.36985104 | 2.053 |  | 801.448 | 52.52291
712.669 | 1.508 | 2.055 | 712.669 | 6.70791576 | 2.055 |  | 801.548 | 52.51975
712.769 | 1.507 | 2.055 | 712.769 | 6.70346754 | 2.055 |  | 801.647 | 52.51421
712.868 | 1.427 | 2.054 | 712.868 | 6.34760994 | 2.054 |  | 801.748 | 52.51475
712.969 | 1.364 | 2.053 | 712.969 | 6.06737208 | 2.053 |  | 801.848 | 52.51668
713.069 | 1.537 | 2.052 | 713.069 | 6.83691414 | 2.052 |  | 801.948 | 52.59389
713.169 | 1.38 | 2.051 | 713.169 | 6.1385436 | 2.051 |  | 802.048 | 52.55457
713.268 | 1.431 | 2.05 | 713.268 | 6.36540282 | 2.05 |  | 802.147 | 52.56599
713.368 | 1.558 | 2.048 | 713.368 | 6.93032676 | 2.048 |  | 802.247 | 52.49054
713.471 | 1.484 | 2.054 | 713.471 | 6.60115848 | 2.054 |  | 802.346 | 52.45634
713.568 | 1.505 | 2.048 | 713.568 | 6.6945711 | 2.048 |  | 802.447 | 52.44454
713.669 | 1.7 | 2.048 | 713.669 | 7.561974 | 2.048 |  | 802.547 | 52.42262
713.768 | 1.447 | 2.046 | 713.768 | 6.43657434 | 2.046 |  | 802.647 | 52.43168
713.953 | 1.323 | 2.045 | 713.953 | 5.88499506 | 2.045 |  | 802.747 | 52.42989
714.004 | 1.329 | 2.045 | 714.004 | 5.91168438 | 2.045 |  | 802.847 | 52.42546
714.174 | 1.48 | 2.044 | 714.174 | 6.5833656 | 2.044 |  | 802.947 | 52.46823
714.225 | 1.398 | 2.043 | 714.225 | 6.21861156 | 2.043 |  | 803.047 | 52.48951
714.29 | 1.499 | 2.043 | 714.29 | 6.66788178 | 2.043 |  | 803.147 | 52.47421
714.369 | 1.34 | 2.041 | 714.369 | 5.9606148 | 2.041 |  | 803.246 | 52.46295
714.468 | 1.262 | 2.042 | 714.468 | 5.61365364 | 2.042 |  | 803.346 | 52.48612
714.569 | 1.498 | 2.04 | 714.569 | 6.66343356 | 2.04 |  | 803.446 | 52.45546
714.667 | 1.438 | 2.041 | 714.667 | 6.39654036 | 2.041 |  | 803.546 | 52.41014
714.768 | 1.411 | 2.038 | 714.768 | 6.27643842 | 2.038 |  | 803.646 | 52.35677
714.868 | 1.411 | 2.037 | 714.868 | 6.27643842 | 2.037 |  | 803.746 | 52.31057
715.014 | 1.484 | 2.036 | 715.014 | 6.60115848 | 2.036 |  | 803.846 | 52.2281
715.067 | 1.91 | 2.035 | 715.067 | 8.4961002 | 2.035 |  | 803.947 | 52.17101
715.169 | 1.394 | 2.033 | 715.169 | 6.20081868 | 2.033 |  | 804.047 | 52.24122
715.268 | 1.458 | 2.032 | 715.268 | 6.48550476 | 2.032 |  | 804.148 | 52.24606
715.368 | 1.485 | 2.035 | 715.368 | 6.6056067 | 2.035 |  | 804.248 | 52.27574
715.484 | 1.569 | 2.032 | 715.484 | 6.97925718 | 2.032 |  | 804.347 | 52.1911
715.567 | 1.393 | 2.029 | 715.567 | 6.19637046 | 2.029 |  | 804.447 | 52.18067
715.668 | 1.441 | 2.028 | 715.668 | 6.40988502 | 2.028 |  | 804.547 | 52.22432
715.769 | 1.277 | 2.028 | 715.769 | 5.68037694 | 2.028 |  | 804.647 | 52.24837
715.868 | 1.42 | 2.027 | 715.868 | 6.3164724 | 2.027 |  | 804.747 | 52.27036
715.968 | 1.454 | 2.026 | 715.968 | 6.46771188 | 2.026 |  | 804.847 | 52.24965
716.068 | 1.433 | 2.025 | 716.068 | 6.37429926 | 2.025 |  | 804.947 | 52.24603
716.168 | 1.413 | 2.024 | 716.168 | 6.28533486 | 2.024 |  | 805.046 | 52.16273
716.269 | 1.489 | 2.022 | 716.269 | 6.62339958 | 2.022 |  | 805.146 | 52.09766
716.368 | 1.439 | 2.021 | 716.368 | 6.40098858 | 2.021 |  | 805.246 | 52.12753
716.47 | 1.486 | 2.022 | 716.47 | 6.61005492 | 2.022 |  | 805.347 | 52.10704
716.569 | 1.66 | 2.02 | 716.569 | 7.3840452 | 2.02 |  | 805.447 | 52.08369
716.687 | 1.515 | 2.021 | 716.687 | 6.7390533 | 2.021 |  | 805.546 | 52.10695
716.79 | 1.538 | 2.019 | 716.79 | 6.84136236 | 2.019 |  | 805.647 | 52.09029
716.869 | 1.604 | 2.018 | 716.869 | 7.13494488 | 2.018 |  | 805.747 | 52.13257
716.968 | 1.616 | 2.016 | 716.968 | 7.18832352 | 2.016 |  | 805.846 | 52.15639
717.069 | 1.605 | 2.016 | 717.069 | 7.1393931 | 2.016 |  | 805.946 | 52.09903
717.167 | 1.504 | 2.015 | 717.167 | 6.69012288 | 2.015 |  | 806.045 | 52.10295
717.267 | 1.611 | 2.015 | 717.267 | 7.16608242 | 2.015 |  | 806.146 | 52.14819
717.367 | 1.536 | 2.019 | 717.367 | 6.83246592 | 2.019 |  | 806.245 | 52.16723
717.469 | 1.711 | 2.013 | 717.469 | 7.61090442 | 2.013 |  | 806.346 | 52.14444
717.567 | 1.525 | 2.013 | 717.567 | 6.7835355 | 2.013 |  | 806.446 | 52.1516
717.668 | 1.569 | 2.013 | 717.668 | 6.97925718 | 2.013 |  | 806.546 | 52.0798
717.769 | 1.597 | 2.011 | 717.769 | 7.10380734 | 2.011 |  | 806.647 | 52.02852
717.869 | 1.577 | 2.012 | 717.869 | 7.01484294 | 2.012 |  | 806.746 | 51.98825
717.968 | 1.852 | 2.012 | 717.968 | 8.23810344 | 2.012 |  | 806.846 | 51.97761
718.076 | 1.407 | 2.012 | 718.076 | 6.25864554 | 2.012 |  | 806.946 | 51.96064
718.185 | 1.471 | 2.011 | 718.185 | 6.54333162 | 2.011 |  | 807.046 | 51.95108
718.267 | 1.324 | 2.01 | 718.267 | 5.88944328 | 2.01 |  | 807.146 | 51.98448
718.369 | 1.558 | 2.008 | 718.369 | 6.93032676 | 2.008 |  | 807.245 | 51.98632
718.468 | 1.609 | 2.009 | 718.468 | 7.15718598 | 2.009 |  | 807.346 | 52.00311
718.568 | 1.548 | 2.008 | 718.568 | 6.88584456 | 2.008 |  | 807.445 | 51.99559
718.668 | 1.52 | 2.009 | 718.668 | 6.7612944 | 2.009 |  | 807.545 | 51.95762
718.768 | 1.658 | 2.008 | 718.768 | 7.37514876 | 2.008 |  | 807.645 | 52.00483
718.869 | 1.691 | 2.007 | 718.869 | 7.52194002 | 2.007 |  | 807.744 | 51.96063
718.969 | 1.728 | 2.006 | 718.969 | 7.68652416 | 2.006 |  | 807.846 | 51.88632
719.069 | 1.463 | 2.006 | 719.069 | 6.50774586 | 2.006 |  | 807.945 | 51.84099
719.168 | 1.501 | 2.005 | 719.168 | 6.67677822 | 2.005 |  | 808.046 | 51.83728
719.268 | 1.705 | 2.004 | 719.268 | 7.5842151 | 2.004 |  | 808.146 | 51.82595
719.369 | 1.623 | 2 | 719.369 | 7.21946106 | 2 |  | 808.246 | 51.85709
719.469 | 1.539 | 2.004 | 719.469 | 6.84581058 | 2.004 |  | 808.347 | 51.81115
719.569 | 1.609 | 2.004 | 719.569 | 7.15718598 | 2.004 |  | 808.446 | 51.813
719.668 | 1.678 | 2.003 | 719.668 | 7.46411316 | 2.003 |  | 808.547 | 51.80365
719.769 | 1.598 | 2.002 | 719.769 | 7.10825556 | 2.002 |  | 808.646 | 51.8249
719.868 | 1.493 | 2.001 | 719.868 | 6.64119246 | 2.001 |  | 808.746 | 51.85011
719.969 | 1.53 | 2.001 | 719.969 | 6.8057766 | 2.001 |  | 808.846 | 51.79595
720.069 | 1.441 | 2 | 720.069 | 6.40988502 | 2 |  | 808.946 | 51.8099
720.169 | 1.34 | 2 | 720.169 | 5.9606148 | 2 |  | 809.046 | 51.77541
720.268 | 1.442 | 2.001 | 720.268 | 6.41433324 | 2.001 |  | 809.145 | 51.76616
720.368 | 1.453 | 2.004 | 720.368 | 6.46326366 | 2.004 |  | 809.245 | 51.791
720.468 | 1.625 | 2.002 | 720.468 | 7.2283575 | 2.002 |  | 809.345 | 51.79367
720.568 | 1.505 | 2.006 | 720.568 | 6.6945711 | 2.006 |  | 809.445 | 51.83485
720.669 | 1.378 | 2.009 | 720.669 | 6.12964716 | 2.009 |  | 809.546 | 51.84019
720.769 | 1.462 | 2.009 | 720.769 | 6.50329764 | 2.009 |  | 809.645 | 51.84486
720.867 | 1.662 | 2.01 | 720.867 | 7.39294164 | 2.01 |  | 809.746 | 51.86727
720.967 | 1.6 | 2.01 | 720.967 | 7.117152 | 2.01 |  | 809.845 | 51.83928
721.068 | 1.545 | 2.01 | 721.068 | 6.8724999 | 2.01 |  | 809.945 | 51.81276
721.175 | 1.365 | 2.011 | 721.175 | 6.0718203 | 2.011 |  | 810.045 | 51.80714
721.332 | 1.5 | 2.014 | 721.332 | 6.67233 | 2.014 |  | 810.144 | 51.81225
721.402 | 1.599 | 2.01 | 721.402 | 7.11270378 | 2.01 |  | 810.245 | 51.78515
721.469 | 1.525 | 2.011 | 721.469 | 6.7835355 | 2.011 |  | 810.345 | 51.82597
721.567 | 1.645 | 2.01 | 721.567 | 7.3173219 | 2.01 |  | 810.445 | 51.82514
721.667 | 1.407 | 2.01 | 721.667 | 6.25864554 | 2.01 |  | 810.546 | 51.76993
721.767 | 1.561 | 2.009 | 721.767 | 6.94367142 | 2.009 |  | 810.645 | 51.6475
721.867 | 1.647 | 2.009 | 721.867 | 7.32621834 | 2.009 |  | 810.746 | 51.57764
721.967 | 1.454 | 2.009 | 721.967 | 6.46771188 | 2.009 |  | 810.845 | 51.55902
722.067 | 1.674 | 2.008 | 722.067 | 7.44632028 | 2.008 |  | 810.945 | 51.55294
722.168 | 1.703 | 2.008 | 722.168 | 7.57531866 | 2.008 |  | 811.045 | 51.59037
722.268 | 1.649 | 2.007 | 722.268 | 7.33511478 | 2.007 |  | 811.144 | 51.66068
722.369 | 1.708 | 2.007 | 722.369 | 7.59755976 | 2.007 |  | 811.245 | 51.6686
722.467 | 1.741 | 2.006 | 722.467 | 7.74435102 | 2.006 |  | 811.344 | 51.64883
722.567 | 1.596 | 2.006 | 722.567 | 7.09935912 | 2.006 |  | 811.445 | 51.65247
722.668 | 1.62 | 2.006 | 722.668 | 7.2061164 | 2.006 |  | 811.544 | 51.60562
722.767 | 1.667 | 2.005 | 722.767 | 7.41518274 | 2.005 |  | 811.644 | 51.60706
722.867 | 1.465 | 2.004 | 722.867 | 6.5166423 | 2.004 |  | 811.745 | 51.59471
722.967 | 1.452 | 2.004 | 722.967 | 6.45881544 | 2.004 |  | 811.844 | 51.56599
723.067 | 1.463 | 2.003 | 723.067 | 6.50774586 | 2.003 |  | 811.946 | 51.52961
723.168 | 1.466 | 2.004 | 723.168 | 6.52109052 | 2.004 |  | 812.045 | 51.49427
723.267 | 1.601 | 2.004 | 723.267 | 7.12160022 | 2.004 |  | 812.145 | 51.48361
723.367 | 1.534 | 2.002 | 723.367 | 6.82356948 | 2.002 |  | 812.245 | 51.45522
723.471 | 1.634 | 2 | 723.471 | 7.26839148 | 2 |  | 812.345 | 51.46895
723.568 | 1.65 | 2 | 723.568 | 7.339563 | 2 |  | 812.445 | 51.48381
723.68 | 1.609 | 1.999 | 723.68 | 7.15718598 | 1.999 |  | 812.544 | 51.52979
723.775 | 1.711 | 1.999 | 723.775 | 7.61090442 | 1.999 |  | 812.645 | 51.51645
723.869 | 1.811 | 1.998 | 723.869 | 8.05572642 | 1.998 |  | 812.745 | 51.54348
723.968 | 1.508 | 1.998 | 723.968 | 6.70791576 | 1.998 |  | 812.845 | 51.53297
724.068 | 1.682 | 1.997 | 724.068 | 7.48190604 | 1.997 |  | 812.945 | 51.49663
724.169 | 1.53 | 1.996 | 724.169 | 6.8057766 | 1.996 |  | 813.045 | 51.51688
724.268 | 1.564 | 1.996 | 724.268 | 6.95701608 | 1.996 |  | 813.145 | 51.48654
724.367 | 1.602 | 1.995 | 724.367 | 7.12604844 | 1.995 |  | 813.244 | 51.45328
724.494 | 1.711 | 1.996 | 724.494 | 7.61090442 | 1.996 |  | 813.344 | 51.41595
724.575 | 1.73 | 1.994 | 724.575 | 7.6954206 | 1.994 |  | 813.445 | 51.48916
724.667 | 1.7 | 1.993 | 724.667 | 7.561974 | 1.993 |  | 813.545 | 51.51823
724.767 | 1.756 | 1.993 | 724.767 | 7.81107432 | 1.993 |  | 813.645 | 51.50581
724.867 | 1.63 | 1.992 | 724.867 | 7.2505986 | 1.992 |  | 813.744 | 51.48411
724.969 | 1.768 | 1.991 | 724.969 | 7.86445296 | 1.991 |  | 813.844 | 51.44989
725.068 | 1.585 | 1.991 | 725.068 | 7.0504287 | 1.991 |  | 813.944 | 51.43586
725.168 | 1.692 | 1.995 | 725.168 | 7.52638824 | 1.995 |  | 814.044 | 51.40781
725.268 | 1.591 | 1.989 | 725.268 | 7.07711802 | 1.989 |  | 814.145 | 51.37881
725.368 | 1.665 | 1.991 | 725.368 | 7.4062863 | 1.991 |  | 814.244 | 51.42853
725.469 | 1.672 | 1.99 | 725.469 | 7.43742384 | 1.99 |  | 814.345 | 51.45664
725.618 | 1.684 | 1.988 | 725.618 | 7.49080248 | 1.988 |  | 814.445 | 51.44701
725.669 | 1.63 | 1.988 | 725.669 | 7.2505986 | 1.988 |  | 814.545 | 51.45061
725.769 | 1.74 | 1.987 | 725.769 | 7.7399028 | 1.987 |  | 814.645 | 51.42513
725.869 | 1.541 | 1.986 | 725.869 | 6.85470702 | 1.986 |  | 814.745 | 51.43531
725.969 | 1.538 | 1.986 | 725.969 | 6.84136236 | 1.986 |  | 814.845 | 51.40827
726.069 | 1.609 | 1.985 | 726.069 | 7.15718598 | 1.985 |  | 814.944 | 51.35109
726.169 | 1.656 | 1.986 | 726.169 | 7.36625232 | 1.986 |  | 815.044 | 51.35061
726.269 | 1.493 | 1.983 | 726.269 | 6.64119246 | 1.983 |  | 815.144 | 51.2902
726.369 | 1.666 | 1.983 | 726.369 | 7.41073452 | 1.983 |  | 815.244 | 51.25004
726.47 | 1.496 | 1.983 | 726.47 | 6.65453712 | 1.983 |  | 815.344 | 51.2713
726.611 | 1.573 | 1.982 | 726.611 | 6.99705006 | 1.982 |  | 815.443 | 51.23548
726.67 | 1.545 | 1.982 | 726.67 | 6.8724999 | 1.982 |  | 815.543 | 51.23001
726.768 | 1.525 | 1.981 | 726.768 | 6.7835355 | 1.981 |  | 815.644 | 51.21752
726.869 | 1.609 | 1.98 | 726.869 | 7.15718598 | 1.98 |  | 815.744 | 51.21317
726.97 | 1.716 | 1.98 | 726.97 | 7.63314552 | 1.98 |  | 815.845 | 51.18569
727.069 | 1.487 | 1.98 | 727.069 | 6.61450314 | 1.98 |  | 815.945 | 51.22667
727.168 | 1.635 | 1.982 | 727.168 | 7.2728397 | 1.982 |  | 816.044 | 51.22712
727.268 | 1.764 | 1.978 | 727.268 | 7.84666008 | 1.978 |  | 816.144 | 51.20946
727.369 | 1.578 | 1.98 | 727.369 | 7.01929116 | 1.98 |  | 816.244 | 51.2484
727.495 | 1.483 | 1.978 | 727.495 | 6.59671026 | 1.978 |  | 816.344 | 51.24297
727.569 | 1.587 | 1.976 | 727.569 | 7.05932514 | 1.976 |  | 816.444 | 51.28394
727.669 | 1.54 | 1.976 | 727.669 | 6.8502588 | 1.976 |  | 816.544 | 51.31205
727.769 | 1.74 | 1.975 | 727.769 | 7.7399028 | 1.975 |  | 816.645 | 51.29271
727.869 | 1.499 | 1.975 | 727.869 | 6.66788178 | 1.975 |  | 816.744 | 51.26973
727.968 | 1.429 | 1.974 | 727.968 | 6.35650638 | 1.974 |  | 816.844 | 51.23025
728.069 | 1.5 | 1.975 | 728.069 | 6.67233 | 1.975 |  | 816.944 | 51.19085
728.169 | 1.56 | 1.973 | 728.169 | 6.9392232 | 1.973 |  | 817.044 | 51.17222
728.269 | 1.47 | 1.973 | 728.269 | 6.5388834 | 1.973 |  | 817.144 | 51.14934
728.395 | 1.53 | 1.972 | 728.395 | 6.8057766 | 1.972 |  | 817.243 | 51.15908
728.468 | 1.53 | 1.972 | 728.468 | 6.8057766 | 1.972 |  | 817.344 | 51.16262
728.57 | 1.676 | 1.971 | 728.57 | 7.45521672 | 1.971 |  | 817.444 | 51.17435
728.669 | 1.507 | 1.97 | 728.669 | 6.70346754 | 1.97 |  | 817.544 | 51.11678
728.769 | 1.417 | 1.969 | 728.769 | 6.30312774 | 1.969 |  | 817.644 | 51.08996
728.869 | 1.593 | 1.969 | 728.869 | 7.08601446 | 1.969 |  | 817.743 | 51.09816
728.97 | 1.589 | 1.968 | 728.97 | 7.06822158 | 1.968 |  | 817.844 | 51.06313
729.07 | 1.606 | 1.972 | 729.07 | 7.14384132 | 1.972 |  | 817.944 | 51.06669
729.168 | 1.551 | 1.967 | 729.168 | 6.89918922 | 1.967 |  | 818.045 | 51.05978
729.439 | 1.71 | 1.967 | 729.439 | 7.6064562 | 1.967 |  | 818.145 | 51.03165
729.507 | 1.589 | 1.965 | 729.507 | 7.06822158 | 1.965 |  | 818.245 | 51.06213
729.611 | 1.488 | 1.966 | 729.611 | 6.61895136 | 1.966 |  | 818.344 | 51.128
729.673 | 1.54 | 1.965 | 729.673 | 6.8502588 | 1.965 |  | 818.444 | 51.11164
729.723 | 1.582 | 1.964 | 729.723 | 7.03708404 | 1.964 |  | 818.544 | 51.13474
729.774 | 1.522 | 1.964 | 729.774 | 6.77019084 | 1.964 |  | 818.644 | 51.1203
729.868 | 1.634 | 1.963 | 729.868 | 7.26839148 | 1.963 |  | 818.744 | 51.06776
729.968 | 1.801 | 1.963 | 729.968 | 8.01124422 | 1.963 |  | 818.843 | 51.06094
730.082 | 1.699 | 1.962 | 730.082 | 7.55752578 | 1.962 |  | 818.943 | 51.09098
730.169 | 1.732 | 1.961 | 730.169 | 7.70431704 | 1.961 |  | 819.043 | 51.05445
730.304 | 1.493 | 1.961 | 730.304 | 6.64119246 | 1.961 |  | 819.143 | 51.00595
730.368 | 1.611 | 1.962 | 730.368 | 7.16608242 | 1.962 |  | 819.243 | 51.00406
730.468 | 1.535 | 1.96 | 730.468 | 6.8280177 | 1.96 |  | 819.343 | 51.0313
730.569 | 1.674 | 1.959 | 730.569 | 7.44632028 | 1.959 |  | 819.442 | 51.09146
730.689 | 1.803 | 1.959 | 730.689 | 8.02014066 | 1.959 |  | 819.543 | 51.16292
730.769 | 1.531 | 1.958 | 730.769 | 6.81022482 | 1.958 |  | 819.643 | 51.12841
730.87 | 1.601 | 1.957 | 730.87 | 7.12160022 | 1.957 |  | 819.744 | 51.12518
730.97 | 1.694 | 1.958 | 730.97 | 7.53528468 | 1.958 |  | 819.845 | 51.12667
731.078 | 1.627 | 1.959 | 731.078 | 7.23725394 | 1.959 |  | 819.944 | 51.08085
731.169 | 1.662 | 1.955 | 731.169 | 7.39294164 | 1.955 |  | 820.045 | 51.01031
731.268 | 1.667 | 1.957 | 731.268 | 7.41518274 | 1.957 |  | 820.144 | 51.05729
731.379 | 1.629 | 1.955 | 731.379 | 7.24615038 | 1.955 |  | 820.244 | 51.07444
731.473 | 1.645 | 1.954 | 731.473 | 7.3173219 | 1.954 |  | 820.343 | 51.05149
731.581 | 1.489 | 1.954 | 731.581 | 6.62339958 | 1.954 |  | 820.443 | 51.02138
731.669 | 1.605 | 1.953 | 731.669 | 7.1393931 | 1.953 |  | 820.544 | 50.94182
731.769 | 1.605 | 1.952 | 731.769 | 7.1393931 | 1.952 |  | 820.643 | 50.92701
731.875 | 1.549 | 1.952 | 731.875 | 6.89029278 | 1.952 |  | 820.743 | 50.89281
731.974 | 1.529 | 1.95 | 731.974 | 6.80132838 | 1.95 |  | 820.843 | 50.92074
732.086 | 1.5 | 1.95 | 732.086 | 6.67233 | 1.95 |  | 820.943 | 50.90639
732.171 | 1.705 | 1.951 | 732.171 | 7.5842151 | 1.951 |  | 821.043 | 50.93513
732.276 | 1.653 | 1.949 | 732.276 | 7.35290766 | 1.949 |  | 821.142 | 50.8965
732.368 | 1.625 | 1.949 | 732.368 | 7.2283575 | 1.949 |  | 821.243 | 50.90673
732.469 | 1.536 | 1.948 | 732.469 | 6.83246592 | 1.948 |  | 821.343 | 50.8965
732.57 | 1.504 | 1.948 | 732.57 | 6.69012288 | 1.948 |  | 821.443 | 50.8602
732.681 | 1.679 | 1.947 | 732.681 | 7.46856138 | 1.947 |  | 821.543 | 50.83742
732.77 | 1.507 | 1.947 | 732.77 | 6.70346754 | 1.947 |  | 821.642 | 50.84388
732.87 | 1.654 | 1.946 | 732.87 | 7.35735588 | 1.946 |  | 821.743 | 50.82027
732.97 | 1.641 | 1.946 | 732.97 | 7.29952902 | 1.946 |  | 821.843 | 50.8785
733.071 | 1.527 | 1.945 | 733.071 | 6.79243194 | 1.945 |  | 821.944 | 50.81382
733.171 | 1.725 | 1.944 | 733.171 | 7.6731795 | 1.944 |  | 822.044 | 50.79264
733.272 | 1.645 | 1.944 | 733.272 | 7.3173219 | 1.944 |  | 822.144 | 50.81388
733.37 | 1.667 | 1.943 | 733.37 | 7.41518274 | 1.943 |  | 822.245 | 50.82362
733.469 | 1.864 | 1.943 | 733.469 | 8.29148208 | 1.943 |  | 822.343 | 50.7916
733.57 | 1.701 | 1.942 | 733.57 | 7.56642222 | 1.942 |  | 822.443 | 50.79589
733.689 | 1.665 | 1.942 | 733.689 | 7.4062863 | 1.942 |  | 822.543 | 50.7946
733.771 | 1.878 | 1.941 | 733.771 | 8.35375716 | 1.941 |  | 822.643 | 50.75939
733.873 | 1.777 | 1.94 | 733.873 | 7.90448694 | 1.94 |  | 822.743 | 50.77727
733.98 | 1.739 | 1.944 | 733.98 | 7.73545458 | 1.944 |  | 822.843 | 50.7904
734.072 | 1.745 | 1.94 | 734.072 | 7.7621439 | 1.94 |  | 822.943 | 50.76313
734.174 | 1.679 | 1.938 | 734.174 | 7.46856138 | 1.938 |  | 823.043 | 50.77271
734.272 | 1.473 | 1.938 | 734.272 | 6.55222806 | 1.938 |  | 823.143 | 50.67424
734.38 | 1.819 | 1.938 | 734.38 | 8.09131218 | 1.938 |  | 823.243 | 50.69748
734.479 | 1.725 | 1.937 | 734.479 | 7.6731795 | 1.937 |  | 823.342 | 50.62371
734.569 | 1.732 | 1.937 | 734.569 | 7.70431704 | 1.937 |  | 823.444 | 50.60933
734.67 | 1.605 | 1.936 | 734.67 | 7.1393931 | 1.936 |  | 823.543 | 50.56487
734.77 | 1.587 | 1.935 | 734.77 | 7.05932514 | 1.935 |  | 823.644 | 50.59449
734.884 | 1.5 | 1.935 | 734.884 | 6.67233 | 1.935 |  | 823.744 | 50.5969
734.971 | 1.533 | 1.937 | 734.971 | 6.81912126 | 1.937 |  | 823.842 | 50.60526
735.071 | 1.759 | 1.934 | 735.071 | 7.82441898 | 1.934 |  | 823.943 | 50.59233
735.18 | 1.625 | 1.935 | 735.18 | 7.2283575 | 1.935 |  | 824.042 | 50.54367
735.27 | 1.523 | 1.932 | 735.27 | 6.77463906 | 1.932 |  | 824.143 | 50.46716
735.371 | 1.687 | 1.932 | 735.371 | 7.50414714 | 1.932 |  | 824.242 | 50.44316
735.478 | 1.792 | 1.931 | 735.478 | 7.97121024 | 1.931 |  | 824.342 | 50.43002
735.569 | 1.674 | 1.93 | 735.569 | 7.44632028 | 1.93 |  | 824.443 | 50.43637
735.669 | 1.629 | 1.93 | 735.669 | 7.24615038 | 1.93 |  | 824.542 | 50.41821
735.769 | 1.668 | 1.929 | 735.769 | 7.41963096 | 1.929 |  | 824.643 | 50.44068
735.869 | 1.705 | 1.932 | 735.869 | 7.5842151 | 1.932 |  | 824.742 | 50.42822
735.969 | 1.668 | 1.928 | 735.969 | 7.41963096 | 1.928 |  | 824.843 | 50.4834
736.069 | 1.761 | 1.928 | 736.069 | 7.83331542 | 1.928 |  | 824.943 | 50.59114
736.17 | 1.616 | 1.926 | 736.17 | 7.18832352 | 1.926 |  | 825.042 | 50.66161
736.271 | 1.685 | 1.926 | 736.271 | 7.4952507 | 1.926 |  | 825.143 | 50.70786
736.369 | 1.74 | 1.926 | 736.369 | 7.7399028 | 1.926 |  | 825.242 | 50.68862
736.47 | 1.631 | 1.925 | 736.47 | 7.25504682 | 1.925 |  | 825.342 | 50.67135
736.57 | 1.654 | 1.924 | 736.57 | 7.35735588 | 1.924 |  | 825.442 | 50.66394
736.67 | 1.639 | 1.924 | 736.67 | 7.29063258 | 1.924 |  | 825.541 | 50.66772
736.772 | 1.665 | 1.924 | 736.772 | 7.4062863 | 1.924 |  | 825.643 | 50.63025
736.87 | 1.76 | 1.925 | 736.87 | 7.8288672 | 1.925 |  | 825.742 | 50.60889
736.973 | 1.64 | 1.923 | 736.973 | 7.2950808 | 1.923 |  | 825.842 | 50.58583
737.07 | 1.641 | 1.922 | 737.07 | 7.29952902 | 1.922 |  | 825.942 | 50.55151
737.172 | 1.701 | 1.921 | 737.172 | 7.56642222 | 1.921 |  | 826.042 | 50.56132
737.27 | 1.627 | 1.921 | 737.27 | 7.23725394 | 1.921 |  | 826.143 | 50.57102
737.372 | 1.774 | 1.92 | 737.372 | 7.89114228 | 1.92 |  | 826.242 | 50.50755
737.476 | 1.801 | 1.919 | 737.476 | 8.01124422 | 1.919 |  | 826.342 | 50.50803
737.571 | 1.72 | 1.919 | 737.571 | 7.6509384 | 1.919 |  | 826.442 | 50.5219
737.67 | 1.6 | 1.918 | 737.67 | 7.117152 | 1.918 |  | 826.542 | 50.553
737.772 | 1.664 | 1.917 | 737.772 | 7.40183808 | 1.917 |  | 826.642 | 50.52301
737.868 | 1.649 | 1.923 | 737.868 | 7.33511478 | 1.923 |  | 826.741 | 50.48859
737.97 | 1.76 | 1.915 | 737.97 | 7.8288672 | 1.915 |  | 826.842 | 50.41639
738.08 | 1.832 | 1.916 | 738.08 | 8.14913904 | 1.916 |  | 826.942 | 50.35188
738.17 | 1.708 | 1.916 | 738.17 | 7.59755976 | 1.916 |  | 827.042 | 50.36571
738.271 | 1.738 | 1.915 | 738.271 | 7.73100636 | 1.915 |  | 827.142 | 50.38338
738.369 | 1.593 | 1.914 | 738.369 | 7.08601446 | 1.914 |  | 827.241 | 50.42315
738.47 | 1.809 | 1.913 | 738.47 | 8.04682998 | 1.913 |  | 827.342 | 50.4127
738.57 | 1.728 | 1.913 | 738.57 | 7.68652416 | 1.913 |  | 827.441 | 50.41174
738.669 | 1.689 | 1.912 | 738.669 | 7.51304358 | 1.912 |  | 827.542 | 50.42659
738.777 | 1.721 | 1.912 | 738.777 | 7.65538662 | 1.912 |  | 827.642 | 50.4052
738.868 | 1.778 | 1.912 | 738.868 | 7.90893516 | 1.912 |  | 827.741 | 50.40795
738.973 | 1.711 | 1.91 | 738.973 | 7.61090442 | 1.91 |  | 827.842 | 50.39348
739.073 | 1.829 | 1.911 | 739.073 | 8.13579438 | 1.911 |  | 827.941 | 50.40345
739.194 | 1.868 | 1.909 | 739.194 | 8.30927496 | 1.909 |  | 828.042 | 50.4262
739.29 | 1.639 | 1.909 | 739.29 | 7.29063258 | 1.909 |  | 828.141 | 50.39613
739.371 | 1.529 | 1.909 | 739.371 | 6.80132838 | 1.909 |  | 828.241 | 50.3436
739.47 | 1.649 | 1.908 | 739.47 | 7.33511478 | 1.908 |  | 828.342 | 50.30227
739.569 | 1.644 | 1.907 | 739.569 | 7.31287368 | 1.907 |  | 828.441 | 50.25216
739.669 | 1.618 | 1.907 | 739.669 | 7.19721996 | 1.907 |  | 828.542 | 50.22832
739.77 | 1.618 | 1.907 | 739.77 | 7.19721996 | 1.907 |  | 828.641 | 50.28955
739.87 | 1.676 | 1.912 | 739.87 | 7.45521672 | 1.912 |  | 828.741 | 50.30458
739.969 | 1.827 | 1.905 | 739.969 | 8.12689794 | 1.905 |  | 828.841 | 50.31341
740.096 | 1.826 | 1.905 | 740.096 | 8.12244972 | 1.905 |  | 828.94 | 50.38346
740.185 | 1.796 | 1.904 | 740.185 | 7.98900312 | 1.904 |  | 829.041 | 50.4145
740.27 | 1.677 | 1.904 | 740.27 | 7.45966494 | 1.904 |  | 829.14 | 50.45396
740.368 | 1.718 | 1.903 | 740.368 | 7.64204196 | 1.903 |  | 829.24 | 50.4126
740.468 | 2.424 | 1.903 | 740.468 | 10.78248528 | 1.903 |  | 829.34 | 50.36152
740.568 | 1.845 | 1.902 | 740.568 | 8.2069659 | 1.902 |  | 829.44 | 50.39035
740.671 | 1.681 | 1.902 | 740.671 | 7.47745782 | 1.902 |  | 829.541 | 50.38435
740.771 | 1.916 | 1.902 | 740.771 | 8.52278952 | 1.902 |  | 829.64 | 50.36531
740.869 | 1.754 | 1.901 | 740.869 | 7.80217788 | 1.901 |  | 829.741 | 50.34225
740.969 | 1.767 | 1.9 | 740.969 | 7.86000474 | 1.9 |  | 829.841 | 50.35811
741.068 | 1.752 | 1.898 | 741.068 | 7.79328144 | 1.898 |  | 829.941 | 50.31721
741.173 | 1.859 | 1.898 | 741.173 | 8.26924098 | 1.898 |  | 830.042 | 50.29079
741.271 | 1.832 | 1.898 | 741.271 | 8.14913904 | 1.898 |  | 830.141 | 50.27729
741.369 | 1.781 | 1.898 | 741.369 | 7.92227982 | 1.898 |  | 830.242 | 50.28034
741.472 | 1.977 | 1.897 | 741.472 | 8.79413094 | 1.897 |  | 830.341 | 50.24516
741.569 | 1.634 | 1.896 | 741.569 | 7.26839148 | 1.896 |  | 830.441 | 50.26471
741.669 | 1.793 | 1.896 | 741.669 | 7.97565846 | 1.896 |  | 830.541 | 50.23773
741.768 | 1.658 | 1.897 | 741.768 | 7.37514876 | 1.897 |  | 830.64 | 50.20368
741.871 | 1.671 | 1.894 | 741.871 | 7.43297562 | 1.894 |  | 830.741 | 50.19256
741.971 | 1.693 | 1.894 | 741.971 | 7.53083646 | 1.894 |  | 830.84 | 50.16385
742.074 | 1.738 | 1.895 | 742.074 | 7.73100636 | 1.895 |  | 830.94 | 50.15648
742.168 | 1.785 | 1.893 | 742.168 | 7.9400727 | 1.893 |  | 831.04 | 50.21902
742.268 | 1.583 | 1.892 | 742.268 | 7.04153226 | 1.892 |  | 831.14 | 50.20674
742.372 | 2.074 | 1.892 | 742.372 | 9.22560828 | 1.892 |  | 831.241 | 50.16711
742.472 | 1.688 | 1.891 | 742.472 | 7.50859536 | 1.891 |  | 831.34 | 50.15595
742.578 | 1.584 | 1.891 | 742.578 | 7.04598048 | 1.891 |  | 831.441 | 50.18947
742.679 | 1.679 | 1.891 | 742.679 | 7.46856138 | 1.891 |  | 831.541 | 50.20364
742.769 | 1.756 | 1.89 | 742.769 | 7.81107432 | 1.89 |  | 831.641 | 50.1813
742.869 | 1.606 | 1.889 | 742.869 | 7.14384132 | 1.889 |  | 831.741 | 50.16274
742.968 | 1.689 | 1.889 | 742.968 | 7.51304358 | 1.889 |  | 831.841 | 50.16083
743.071 | 1.685 | 1.888 | 743.071 | 7.4952507 | 1.888 |  | 831.941 | 50.19279
743.169 | 1.579 | 1.887 | 743.169 | 7.02373938 | 1.887 |  | 832.04 | 50.18626
743.272 | 1.522 | 1.887 | 743.272 | 6.77019084 | 1.887 |  | 832.141 | 50.22674
743.372 | 1.773 | 1.886 | 743.372 | 7.88669406 | 1.886 |  | 832.241 | 50.18649
743.47 | 1.776 | 1.886 | 743.47 | 7.90003872 | 1.886 |  | 832.341 | 50.15009
743.608 | 1.661 | 1.885 | 743.608 | 7.38849342 | 1.885 |  | 832.442 | 50.10735
743.669 | 1.831 | 1.885 | 743.669 | 8.14469082 | 1.885 |  | 832.541 | 50.1106
743.777 | 1.765 | 1.881 | 743.777 | 7.8511083 | 1.881 |  | 832.642 | 50.16274
743.87 | 1.835 | 1.883 | 743.87 | 8.1624837 | 1.883 |  | 832.741 | 50.15986
743.97 | 1.776 | 1.883 | 743.97 | 7.90003872 | 1.883 |  | 832.841 | 50.18232
744.07 | 1.706 | 1.882 | 744.07 | 7.58866332 | 1.882 |  | 832.941 | 50.15814
744.17 | 1.418 | 1.882 | 744.17 | 6.30757596 | 1.882 |  | 833.041 | 50.12224
744.28 | 1.578 | 1.881 | 744.28 | 7.01929116 | 1.881 |  | 833.141 | 50.09016
744.369 | 1.444 | 1.881 | 744.369 | 6.42322968 | 1.881 |  | 833.24 | 50.02364
744.469 | 1.352 | 1.88 | 744.469 | 6.01399344 | 1.88 |  | 833.34 | 50.03029
744.57 | 1.433 | 1.88 | 744.57 | 6.37429926 | 1.88 |  | 833.44 | 50.0619
744.67 | 1.623 | 1.882 | 744.67 | 7.21946106 | 1.882 |  | 833.54 | 50.05957
744.769 | 1.532 | 1.881 | 744.769 | 6.81467304 | 1.881 |  | 833.641 | 50.08403
744.871 | 1.52 | 1.878 | 744.871 | 6.7612944 | 1.878 |  | 833.74 | 50.07538
744.971 | 1.519 | 1.879 | 744.971 | 6.75684618 | 1.879 |  | 833.84 | 49.99568
745.071 | 1.609 | 1.877 | 745.071 | 7.15718598 | 1.877 |  | 833.941 | 50.00549
745.172 | 1.4 | 1.876 | 745.172 | 6.227508 | 1.876 |  | 834.041 | 50.0027
745.27 | 1.321 | 1.876 | 745.27 | 5.87609862 | 1.876 |  | 834.141 | 50.02805
745.371 | 1.648 | 1.875 | 745.371 | 7.33066656 | 1.875 |  | 834.24 | 49.93833
745.47 | 1.523 | 1.875 | 745.47 | 6.77463906 | 1.875 |  | 834.34 | 49.92292
745.569 | 1.4 | 1.874 | 745.569 | 6.227508 | 1.874 |  | 834.44 | 49.95671
745.669 | 1.489 | 1.874 | 745.669 | 6.62339958 | 1.874 |  | 834.54 | 50.00414
745.769 | 1.455 | 1.875 | 745.769 | 6.4721601 | 1.875 |  | 834.641 | 50.00842
745.869 | 1.54 | 1.873 | 745.869 | 6.8502588 | 1.873 |  | 834.74 | 49.94459
745.969 | 1.402 | 1.869 | 745.969 | 6.23640444 | 1.869 |  | 834.841 | 49.93349
746.069 | 1.467 | 1.871 | 746.069 | 6.52553874 | 1.871 |  | 834.94 | 49.96977
746.184 | 1.489 | 1.871 | 746.184 | 6.62339958 | 1.871 |  | 835.04 | 50.01217
746.268 | 1.59 | 1.87 | 746.268 | 7.0726698 | 1.87 |  | 835.14 | 50.07598
746.369 | 1.55 | 1.87 | 746.369 | 6.894741 | 1.87 |  | 835.24 | 50.06054
746.469 | 1.533 | 1.869 | 746.469 | 6.81912126 | 1.869 |  | 835.341 | 50.02901
746.584 | 1.502 | 1.869 | 746.584 | 6.68122644 | 1.869 |  | 835.44 | 50.0103
746.669 | 1.525 | 1.87 | 746.669 | 6.7835355 | 1.87 |  | 835.54 | 49.97437
746.769 | 1.589 | 1.867 | 746.769 | 7.06822158 | 1.867 |  | 835.64 | 49.94928
746.869 | 1.525 | 1.868 | 746.869 | 6.7835355 | 1.868 |  | 835.74 | 49.90516
746.969 | 1.754 | 1.866 | 746.969 | 7.80217788 | 1.866 |  | 835.84 | 49.91723
747.07 | 1.705 | 1.866 | 747.07 | 7.5842151 | 1.866 |  | 835.94 | 49.86483
747.168 | 1.685 | 1.865 | 747.168 | 7.4952507 | 1.865 |  | 836.04 | 49.76862
747.269 | 1.632 | 1.865 | 747.269 | 7.25949504 | 1.865 |  | 836.14 | 49.73906
747.388 | 1.588 | 1.864 | 747.388 | 7.06377336 | 1.864 |  | 836.24 | 49.75144
747.47 | 1.629 | 1.863 | 747.47 | 7.24615038 | 1.863 |  | 836.341 | 49.79705
747.568 | 1.691 | 1.863 | 747.568 | 7.52194002 | 1.863 |  | 836.441 | 49.86833
747.67 | 1.687 | 1.864 | 747.67 | 7.50414714 | 1.864 |  | 836.541 | 49.84435
747.788 | 1.636 | 1.862 | 747.788 | 7.27728792 | 1.862 |  | 836.64 | 49.78218
747.869 | 1.8 | 1.862 | 747.869 | 8.006796 | 1.862 |  | 836.74 | 49.79722
747.969 | 1.614 | 1.86 | 747.969 | 7.17942708 | 1.86 |  | 836.84 | 49.80045
748.083 | 1.606 | 1.86 | 748.083 | 7.14384132 | 1.86 |  | 836.94 | 49.79499
748.169 | 1.665 | 1.86 | 748.169 | 7.4062863 | 1.86 |  | 837.04 | 49.82429
748.325 | 2.236 | 1.859 | 748.325 | 9.94621992 | 1.859 |  | 837.14 | 49.84014
748.391 | 1.622 | 1.859 | 748.391 | 7.21501284 | 1.859 |  | 837.239 | 49.84107
748.484 | 1.703 | 1.858 | 748.484 | 7.57531866 | 1.858 |  | 837.339 | 49.79885
748.568 | 1.651 | 1.858 | 748.568 | 7.34401122 | 1.858 |  | 837.439 | 49.81973
748.669 | 1.629 | 1.857 | 748.669 | 7.24615038 | 1.857 |  | 837.54 | 49.83163
748.795 | 1.689 | 1.857 | 748.795 | 7.51304358 | 1.857 |  | 837.64 | 49.84749
748.868 | 1.755 | 1.855 | 748.868 | 7.8066261 | 1.855 |  | 837.74 | 49.80519
748.969 | 1.547 | 1.855 | 748.969 | 6.88139634 | 1.855 |  | 837.841 | 49.75985
749.069 | 1.616 | 1.854 | 749.069 | 7.18832352 | 1.854 |  | 837.94 | 49.73613
749.169 | 1.672 | 1.854 | 749.169 | 7.43742384 | 1.854 |  | 838.04 | 49.79255
749.27 | 1.753 | 1.853 | 749.27 | 7.79772966 | 1.853 |  | 838.14 | 49.8014
749.37 | 1.633 | 1.853 | 749.37 | 7.26394326 | 1.853 |  | 838.24 | 49.74701
749.469 | 1.59 | 1.852 | 749.469 | 7.0726698 | 1.852 |  | 838.34 | 49.7647
749.599 | 1.734 | 1.848 | 749.599 | 7.71321348 | 1.848 |  | 838.439 | 49.74986
749.669 | 1.682 | 1.852 | 749.669 | 7.48190604 | 1.852 |  | 838.54 | 49.68541
749.77 | 1.628 | 1.85 | 749.77 | 7.24170216 | 1.85 |  | 838.64 | 49.65631
749.914 | 1.731 | 1.851 | 749.914 | 7.69986882 | 1.851 |  | 838.74 | 49.60452
749.969 | 1.611 | 1.849 | 749.969 | 7.16608242 | 1.849 |  | 838.84 | 49.5887
750.07 | 1.488 | 1.849 | 750.07 | 6.61895136 | 1.849 |  | 838.939 | 49.52184
750.17 | 1.536 | 1.848 | 750.17 | 6.83246592 | 1.848 |  | 839.04 | 49.4951
750.27 | 1.515 | 1.848 | 750.27 | 6.7390533 | 1.848 |  | 839.139 | 49.54989
750.369 | 1.591 | 1.847 | 750.369 | 7.07711802 | 1.847 |  | 839.24 | 49.54295
750.47 | 1.758 | 1.847 | 750.47 | 7.81997076 | 1.847 |  | 839.341 | 49.55067
750.568 | 1.861 | 1.847 | 750.568 | 8.27813742 | 1.847 |  | 839.44 | 49.47873
750.689 | 1.707 | 1.846 | 750.689 | 7.59311154 | 1.846 |  | 839.541 | 49.5
750.769 | 1.705 | 1.843 | 750.769 | 7.5842151 | 1.843 |  | 839.64 | 49.51867
750.87 | 1.606 | 1.844 | 750.87 | 7.14384132 | 1.844 |  | 839.741 | 49.50846
750.97 | 1.62 | 1.844 | 750.97 | 7.2061164 | 1.844 |  | 839.839 | 49.58014
751.07 | 1.708 | 1.843 | 751.07 | 7.59755976 | 1.843 |  | 839.939 | 49.58541
751.17 | 1.777 | 1.842 | 751.17 | 7.90448694 | 1.842 |  | 840.04 | 49.54996
751.269 | 1.714 | 1.842 | 751.269 | 7.62424908 | 1.842 |  | 840.139 | 49.48944
751.369 | 1.744 | 1.841 | 751.369 | 7.75769568 | 1.841 |  | 840.241 | 49.50602
751.471 | 1.611 | 1.841 | 751.471 | 7.16608242 | 1.841 |  | 840.341 | 49.51935
751.57 | 1.732 | 1.841 | 751.57 | 7.70431704 | 1.841 |  | 840.441 | 49.48093
751.669 | 1.643 | 1.839 | 751.669 | 7.30842546 | 1.839 |  | 840.541 | 49.46453
751.769 | 1.642 | 1.84 | 751.769 | 7.30397724 | 1.84 |  | 840.64 | 49.46737
751.87 | 1.444 | 1.839 | 751.87 | 6.42322968 | 1.839 |  | 840.741 | 49.51234
751.971 | 1.56 | 1.838 | 751.971 | 6.9392232 | 1.838 |  | 840.839 | 49.50483
752.071 | 1.596 | 1.837 | 752.071 | 7.09935912 | 1.837 |  | 840.939 | 49.47034
752.17 | 2.157 | 1.836 | 752.17 | 9.59481054 | 1.836 |  | 841.039 | 49.45535
752.271 | 1.522 | 1.836 | 752.271 | 6.77019084 | 1.836 |  | 841.138 | 49.45025
752.373 | 1.455 | 1.836 | 752.373 | 6.4721601 | 1.836 |  | 841.239 | 49.43417
752.472 | 1.477 | 1.834 | 752.472 | 6.57002094 | 1.834 |  | 841.338 | 49.45767
752.585 | 1.829 | 1.834 | 752.585 | 8.13579438 | 1.834 |  | 841.439 | 49.48532
752.673 | 1.654 | 1.834 | 752.673 | 7.35735588 | 1.834 |  | 841.539 | 49.45443
752.777 | 1.769 | 1.833 | 752.777 | 7.86890118 | 1.833 |  | 841.639 | 49.41232
752.869 | 1.516 | 1.833 | 752.869 | 6.74350152 | 1.833 |  | 841.74 | 49.38985
752.972 | 1.62 | 1.832 | 752.972 | 7.2061164 | 1.832 |  | 841.839 | 49.40036
753.069 | 1.724 | 1.832 | 753.069 | 7.66873128 | 1.832 |  | 841.94 | 49.42316
753.178 | 1.801 | 1.831 | 753.178 | 8.01124422 | 1.831 |  | 842.039 | 49.42184
753.269 | 1.411 | 1.831 | 753.269 | 6.27643842 | 1.831 |  | 842.139 | 49.45906
753.37 | 1.725 | 1.83 | 753.37 | 7.6731795 | 1.83 |  | 842.239 | 49.4276
753.492 | 1.51 | 1.831 | 753.492 | 6.7168122 | 1.831 |  | 842.338 | 49.39797
753.571 | 1.645 | 1.835 | 753.571 | 7.3173219 | 1.835 |  | 842.44 | 49.42175
753.67 | 1.771 | 1.828 | 753.67 | 7.87779762 | 1.828 |  | 842.539 | 49.41142
753.773 | 1.476 | 1.828 | 753.773 | 6.56557272 | 1.828 |  | 842.639 | 49.34338
753.871 | 1.69 | 1.828 | 753.871 | 7.5174918 | 1.828 |  | 842.739 | 49.38073
753.971 | 1.422 | 1.827 | 753.971 | 6.32536884 | 1.827 |  | 842.839 | 49.40134
754.071 | 1.543 | 1.827 | 754.071 | 6.86360346 | 1.827 |  | 842.939 | 49.44225
754.168 | 1.901 | 1.826 | 754.168 | 8.45606622 | 1.826 |  | 843.038 | 49.46478
754.27 | 1.46 | 1.825 | 754.27 | 6.4944012 | 1.825 |  | 843.139 | 49.43627
754.371 | 1.295 | 1.825 | 754.371 | 5.7604449 | 1.825 |  | 843.239 | 49.39883
754.47 | 1.36 | 1.822 | 754.47 | 6.0495792 | 1.822 |  | 843.339 | 49.35911
754.578 | 1.431 | 1.832 | 754.578 | 6.36540282 | 1.832 |  | 843.439 | 49.34181
754.669 | 1.509 | 1.824 | 754.669 | 6.71236398 | 1.824 |  | 843.538 | 49.33348
754.772 | 1.416 | 1.823 | 754.772 | 6.29867952 | 1.823 |  | 843.639 | 49.35129
754.87 | 1.404 | 1.822 | 754.87 | 6.24530088 | 1.822 |  | 843.738 | 49.35455
754.972 | 1.421 | 1.821 | 754.972 | 6.32092062 | 1.821 |  | 843.838 | 49.34275
755.07 | 1.549 | 1.821 | 755.07 | 6.89029278 | 1.821 |  | 843.939 | 49.29152
755.17 | 1.298 | 1.82 | 755.17 | 5.77378956 | 1.82 |  | 844.038 | 49.3484
755.271 | 1.596 | 1.82 | 755.271 | 7.09935912 | 1.82 |  | 844.14 | 49.32742
755.374 | 1.338 | 1.82 | 755.374 | 5.95171836 | 1.82 |  | 844.239 | 49.29291
755.47 | 1.56 | 1.82 | 755.47 | 6.9392232 | 1.82 |  | 844.339 | 49.30126
755.571 | 1.371 | 1.822 | 755.571 | 6.09850962 | 1.822 |  | 844.439 | 49.25463
755.672 | 1.495 | 1.817 | 755.672 | 6.6500889 | 1.817 |  | 844.539 | 49.26676
755.771 | 1.571 | 1.818 | 755.771 | 6.98815362 | 1.818 |  | 844.639 | 49.28578
755.878 | 1.591 | 1.817 | 755.878 | 7.07711802 | 1.817 |  | 844.738 | 49.29704
755.971 | 1.614 | 1.816 | 755.971 | 7.17942708 | 1.816 |  | 844.838 | 49.27966
756.072 | 1.579 | 1.816 | 756.072 | 7.02373938 | 1.816 |  | 844.938 | 49.28607
756.171 | 1.649 | 1.815 | 756.171 | 7.33511478 | 1.815 |  | 845.038 | 49.27044
756.271 | 1.672 | 1.814 | 756.271 | 7.43742384 | 1.814 |  | 845.138 | 49.23859
756.371 | 1.567 | 1.814 | 756.371 | 6.97036074 | 1.814 |  | 845.237 | 49.23064
756.471 | 1.641 | 1.813 | 756.471 | 7.29952902 | 1.813 |  | 845.338 | 49.28028
756.572 | 1.502 | 1.815 | 756.572 | 6.68122644 | 1.815 |  | 845.438 | 49.2757
756.676 | 1.612 | 1.812 | 756.676 | 7.17053064 | 1.812 |  | 845.538 | 49.25027
756.772 | 1.603 | 1.813 | 756.772 | 7.13049666 | 1.813 |  | 845.639 | 49.18679
756.872 | 1.574 | 1.811 | 756.872 | 7.00149828 | 1.811 |  | 845.738 | 49.14006
756.974 | 1.623 | 1.81 | 756.974 | 7.21946106 | 1.81 |  | 845.839 | 49.12916
757.071 | 1.538 | 1.81 | 757.071 | 6.84136236 | 1.81 |  | 845.938 | 49.15542
757.174 | 1.494 | 1.809 | 757.174 | 6.64564068 | 1.809 |  | 846.038 | 49.10283
757.271 | 1.571 | 1.809 | 757.271 | 6.98815362 | 1.809 |  | 846.138 | 49.09787
757.369 | 1.639 | 1.807 | 757.369 | 7.29063258 | 1.807 |  | 846.238 | 49.16697
757.47 | 1.761 | 1.806 | 757.47 | 7.83331542 | 1.806 |  | 846.339 | 49.15105
757.571 | 1.638 | 1.807 | 757.571 | 7.28618436 | 1.807 |  | 846.438 | 49.15164
757.67 | 1.639 | 1.807 | 757.67 | 7.29063258 | 1.807 |  | 846.539 | 49.22033
757.772 | 1.72 | 1.806 | 757.772 | 7.6509384 | 1.806 |  | 846.638 | 49.25627
757.875 | 1.535 | 1.805 | 757.875 | 6.8280177 | 1.805 |  | 846.738 | 49.2947
757.971 | 1.46 | 1.805 | 757.971 | 6.4944012 | 1.805 |  | 846.838 | 49.27418
758.072 | 1.491 | 1.804 | 758.072 | 6.63229602 | 1.804 |  | 846.938 | 49.26627
758.171 | 1.593 | 1.804 | 758.171 | 7.08601446 | 1.804 |  | 847.039 | 49.20963
758.271 | 1.648 | 1.803 | 758.271 | 7.33066656 | 1.803 |  | 847.138 | 49.177
758.374 | 1.645 | 1.802 | 758.374 | 7.3173219 | 1.802 |  | 847.238 | 49.18616
758.472 | 1.749 | 1.803 | 758.472 | 7.77993678 | 1.803 |  | 847.338 | 49.13721
758.58 | 1.715 | 1.801 | 758.58 | 7.6286973 | 1.801 |  | 847.438 | 49.09491
758.672 | 1.596 | 1.801 | 758.672 | 7.09935912 | 1.801 |  | 847.538 | 49.05791
758.788 | 1.531 | 1.801 | 758.788 | 6.81022482 | 1.801 |  | 847.637 | 49.02334
758.87 | 1.697 | 1.8 | 758.87 | 7.54862934 | 1.8 |  | 847.738 | 48.97564
758.974 | 1.676 | 1.799 | 758.974 | 7.45521672 | 1.799 |  | 847.838 | 48.97034
759.072 | 1.682 | 1.799 | 759.072 | 7.48190604 | 1.799 |  | 847.938 | 48.93944
759.171 | 1.593 | 1.798 | 759.171 | 7.08601446 | 1.798 |  | 848.039 | 48.94694
759.271 | 1.598 | 1.798 | 759.271 | 7.10825556 | 1.798 |  | 848.139 | 48.95213
759.371 | 1.647 | 1.798 | 759.371 | 7.32621834 | 1.798 |  | 848.239 | 48.95453
759.477 | 1.556 | 1.796 | 759.477 | 6.92143032 | 1.796 |  | 848.338 | 48.97662
759.596 | 1.75 | 1.796 | 759.596 | 7.784385 | 1.796 |  | 848.438 | 48.94478
759.675 | 1.661 | 1.796 | 759.675 | 7.38849342 | 1.796 |  | 848.538 | 48.91735
759.771 | 1.633 | 1.795 | 759.771 | 7.26394326 | 1.795 |  | 848.638 | 48.90144
759.872 | 1.692 | 1.794 | 759.872 | 7.52638824 | 1.794 |  | 848.738 | 48.90089
759.972 | 1.625 | 1.794 | 759.972 | 7.2283575 | 1.794 |  | 848.837 | 48.90435
760.071 | 1.819 | 1.793 | 760.071 | 8.09131218 | 1.793 |  | 848.937 | 48.90376
760.173 | 1.725 | 1.793 | 760.173 | 7.6731795 | 1.793 |  | 849.037 | 48.87066
760.272 | 1.652 | 1.792 | 760.272 | 7.34845944 | 1.792 |  | 849.137 | 48.86302
760.371 | 1.713 | 1.791 | 760.371 | 7.61980086 | 1.791 |  | 849.238 | 48.85838
760.471 | 1.803 | 1.79 | 760.471 | 8.02014066 | 1.79 |  | 849.337 | 48.8696
760.572 | 1.649 | 1.79 | 760.572 | 7.33511478 | 1.79 |  | 849.438 | 48.83627
760.673 | 1.667 | 1.789 | 760.673 | 7.41518274 | 1.789 |  | 849.538 | 48.85183
760.774 | 1.674 | 1.79 | 760.774 | 7.44632028 | 1.79 |  | 849.638 | 48.85657
760.872 | 1.738 | 1.789 | 760.872 | 7.73100636 | 1.789 |  | 849.738 | 48.87444
760.973 | 1.667 | 1.788 | 760.973 | 7.41518274 | 1.788 |  | 849.838 | 48.83635
761.073 | 1.741 | 1.788 | 761.073 | 7.74435102 | 1.788 |  | 849.938 | 48.7978
761.173 | 1.784 | 1.787 | 761.173 | 7.93562448 | 1.787 |  | 850.037 | 48.78518
761.272 | 1.694 | 1.787 | 761.272 | 7.53528468 | 1.787 |  | 850.137 | 48.81526
761.371 | 1.797 | 1.783 | 761.371 | 7.99345134 | 1.783 |  | 850.238 | 48.81579
761.473 | 1.713 | 1.786 | 761.473 | 7.61980086 | 1.786 |  | 850.338 | 48.78941
761.573 | 1.827 | 1.785 | 761.573 | 8.12689794 | 1.785 |  | 850.438 | 48.74642
761.672 | 1.81 | 1.785 | 761.672 | 8.0512782 | 1.785 |  | 850.538 | 48.74453
761.781 | 1.704 | 1.784 | 761.781 | 7.57976688 | 1.784 |  | 850.637 | 48.78003
761.881 | 1.833 | 1.784 | 761.881 | 8.15358726 | 1.784 |  | 850.737 | 48.81208
761.971 | 2.17 | 1.783 | 761.971 | 9.6526374 | 1.783 |  | 850.837 | 48.87772
762.072 | 1.712 | 1.783 | 762.072 | 7.61535264 | 1.783 |  | 850.937 | 48.8687
762.173 | 1.791 | 1.783 | 762.173 | 7.96676202 | 1.783 |  | 851.037 | 48.89265
762.272 | 1.708 | 1.783 | 762.272 | 7.59755976 | 1.783 |  | 851.136 | 48.83776
762.383 | 1.869 | 1.782 | 762.383 | 8.31372318 | 1.782 |  | 851.236 | 48.84911
762.473 | 1.9 | 1.78 | 762.473 | 8.451618 | 1.78 |  | 851.336 | 48.80125
762.579 | 1.736 | 1.781 | 762.579 | 7.72210992 | 1.781 |  | 851.437 | 48.75096
762.68 | 1.815 | 1.778 | 762.68 | 8.0735193 | 1.778 |  | 851.537 | 48.78058
762.773 | 1.703 | 1.779 | 762.773 | 7.57531866 | 1.779 |  | 851.637 | 48.74921
762.871 | 1.787 | 1.779 | 762.871 | 7.94896914 | 1.779 |  | 851.737 | 48.70259
762.977 | 2.055 | 1.778 | 762.977 | 9.1410921 | 1.778 |  | 851.837 | 48.7045
763.07 | 1.632 | 1.778 | 763.07 | 7.25949504 | 1.778 |  | 851.938 | 48.71711
763.171 | 1.826 | 1.777 | 763.171 | 8.12244972 | 1.777 |  | 852.038 | 48.72898
763.27 | 1.798 | 1.777 | 763.27 | 7.99789956 | 1.777 |  | 852.138 | 48.72056
763.372 | 1.68 | 1.777 | 763.372 | 7.4730096 | 1.777 |  | 852.238 | 48.69041
763.472 | 1.78 | 1.775 | 763.472 | 7.9178316 | 1.775 |  | 852.337 | 48.70036
763.57 | 1.93 | 1.775 | 763.57 | 8.5850646 | 1.775 |  | 852.437 | 48.73942
763.671 | 1.844 | 1.773 | 763.671 | 8.20251768 | 1.773 |  | 852.537 | 48.73333
763.78 | 1.781 | 1.774 | 763.78 | 7.92227982 | 1.774 |  | 852.637 | 48.68523
763.879 | 1.723 | 1.774 | 763.879 | 7.66428306 | 1.774 |  | 852.737 | 48.68905
763.97 | 1.728 | 1.773 | 763.97 | 7.68652416 | 1.773 |  | 852.836 | 48.681
764.076 | 1.691 | 1.772 | 764.076 | 7.52194002 | 1.772 |  | 852.936 | 48.71333
764.17 | 1.792 | 1.772 | 764.17 | 7.97121024 | 1.772 |  | 853.036 | 48.71542
764.28 | 1.831 | 1.774 | 764.28 | 8.14469082 | 1.774 |  | 853.137 | 48.72378
764.373 | 1.933 | 1.774 | 764.373 | 8.59840926 | 1.774 |  | 853.237 | 48.70172
764.472 | 1.81 | 1.77 | 764.472 | 8.0512782 | 1.77 |  | 853.338 | 48.72343
764.576 | 1.973 | 1.771 | 764.576 | 8.77633806 | 1.771 |  | 853.438 | 48.73699
764.672 | 1.77 | 1.769 | 764.672 | 7.8733494 | 1.769 |  | 853.538 | 48.7379
764.781 | 1.705 | 1.769 | 764.781 | 7.5842151 | 1.769 |  | 853.638 | 48.70645
764.875 | 1.776 | 1.768 | 764.875 | 7.90003872 | 1.768 |  | 853.738 | 48.72302
764.972 | 1.834 | 1.768 | 764.972 | 8.15803548 | 1.768 |  | 853.837 | 48.70564
765.072 | 1.713 | 1.767 | 765.072 | 7.61980086 | 1.767 |  | 853.937 | 48.69117
765.182 | 1.825 | 1.767 | 765.182 | 8.1180015 | 1.767 |  | 854.036 | 48.70201
765.272 | 1.737 | 1.769 | 765.272 | 7.72655814 | 1.769 |  | 854.137 | 48.72718
765.371 | 1.639 | 1.769 | 765.371 | 7.29063258 | 1.769 |  | 854.237 | 48.73112
765.471 | 1.699 | 1.766 | 765.471 | 7.55752578 | 1.766 |  | 854.337 | 48.66861
765.573 | 1.827 | 1.764 | 765.573 | 8.12689794 | 1.764 |  | 854.437 | 48.64921
765.671 | 1.685 | 1.764 | 765.671 | 7.4952507 | 1.764 |  | 854.536 | 48.68171
765.77 | 1.774 | 1.763 | 765.77 | 7.89114228 | 1.763 |  | 854.637 | 48.70882
765.87 | 1.72 | 1.763 | 765.87 | 7.6509384 | 1.763 |  | 854.736 | 48.7243
765.97 | 1.863 | 1.762 | 765.97 | 8.28703386 | 1.762 |  | 854.836 | 48.70121
766.07 | 1.682 | 1.762 | 766.07 | 7.48190604 | 1.762 |  | 854.936 | 48.7497
766.17 | 1.451 | 1.761 | 766.17 | 6.45436722 | 1.761 |  | 855.035 | 48.75823
766.271 | 1.561 | 1.758 | 766.271 | 6.94367142 | 1.758 |  | 855.136 | 48.71223
766.37 | 1.808 | 1.759 | 766.37 | 8.04238176 | 1.759 |  | 855.235 | 48.6587
766.471 | 1.654 | 1.76 | 766.471 | 7.35735588 | 1.76 |  | 855.336 | 48.701
766.59 | 1.838 | 1.759 | 766.59 | 8.17582836 | 1.759 |  | 855.436 | 48.72019
766.67 | 1.777 | 1.758 | 766.67 | 7.90448694 | 1.758 |  | 855.536 | 48.66046
766.771 | 1.741 | 1.758 | 766.771 | 7.74435102 | 1.758 |  | 855.637 | 48.60093
766.871 | 1.736 | 1.757 | 766.871 | 7.72210992 | 1.757 |  | 855.736 | 48.5667
766.971 | 1.93 | 1.757 | 766.971 | 8.5850646 | 1.757 |  | 855.837 | 48.56392
767.071 | 1.618 | 1.756 | 767.071 | 7.19721996 | 1.756 |  | 855.937 | 48.56625
767.171 | 1.794 | 1.755 | 767.171 | 7.98010668 | 1.755 |  | 856.037 | 48.60458
767.271 | 1.754 | 1.758 | 767.271 | 7.80217788 | 1.758 |  | 856.137 | 48.60002
767.371 | 1.756 | 1.754 | 767.371 | 7.81107432 | 1.754 |  | 856.236 | 48.58397
767.471 | 1.757 | 1.754 | 767.471 | 7.81552254 | 1.754 |  | 856.337 | 48.57595
767.571 | 1.706 | 1.752 | 767.571 | 7.58866332 | 1.752 |  | 856.436 | 48.50936
767.671 | 1.68 | 1.753 | 767.671 | 7.4730096 | 1.753 |  | 856.536 | 48.52765
767.785 | 1.741 | 1.752 | 767.785 | 7.74435102 | 1.752 |  | 856.636 | 48.48656
767.87 | 1.746 | 1.751 | 767.87 | 7.76659212 | 1.751 |  | 856.735 | 48.44326
767.971 | 1.718 | 1.751 | 767.971 | 7.64204196 | 1.751 |  | 856.836 | 48.4099
768.071 | 1.747 | 1.751 | 768.071 | 7.77104034 | 1.751 |  | 856.935 | 48.50392
768.17 | 1.781 | 1.75 | 768.17 | 7.92227982 | 1.75 |  | 857.036 | 48.4576
768.306 | 1.897 | 1.75 | 768.306 | 8.43827334 | 1.75 |  | 857.136 | 48.40444
768.372 | 1.853 | 1.748 | 768.372 | 8.24255166 | 1.748 |  | 857.236 | 48.39768
768.471 | 1.727 | 1.748 | 768.471 | 7.68207594 | 1.748 |  | 857.337 | 48.43255
768.572 | 1.798 | 1.748 | 768.572 | 7.99789956 | 1.748 |  | 857.436 | 48.45328
768.671 | 1.641 | 1.747 | 768.671 | 7.29952902 | 1.747 |  | 857.537 | 48.44864
768.771 | 1.602 | 1.747 | 768.771 | 7.12604844 | 1.747 |  | 857.636 | 48.42008
768.871 | 1.691 | 1.746 | 768.871 | 7.52194002 | 1.746 |  | 857.736 | 48.40411
768.971 | 1.877 | 1.746 | 768.971 | 8.34930894 | 1.746 |  | 857.836 | 48.39886
769.071 | 1.85 | 1.745 | 769.071 | 8.229207 | 1.745 |  | 857.935 | 48.42001
769.188 | 1.72 | 1.754 | 769.188 | 7.6509384 | 1.754 |  | 858.037 | 48.41544
769.271 | 1.868 | 1.745 | 769.271 | 8.30927496 | 1.745 |  | 858.136 | 48.42842
769.37 | 1.811 | 1.744 | 769.37 | 8.05572642 | 1.744 |  | 858.236 | 48.48503
769.474 | 1.697 | 1.743 | 769.474 | 7.54862934 | 1.743 |  | 858.337 | 48.45914
769.57 | 1.695 | 1.742 | 769.57 | 7.5397329 | 1.742 |  | 858.436 | 48.49399
769.671 | 1.64 | 1.742 | 769.671 | 7.2950808 | 1.742 |  | 858.537 | 48.43137
769.77 | 1.858 | 1.741 | 769.77 | 8.26479276 | 1.741 |  | 858.636 | 48.43177
769.87 | 1.984 | 1.741 | 769.87 | 8.82526848 | 1.741 |  | 858.736 | 48.45909
769.971 | 1.857 | 1.74 | 769.971 | 8.26034454 | 1.74 |  | 858.836 | 48.46043
770.07 | 1.89 | 1.74 | 770.07 | 8.4071358 | 1.74 |  | 858.936 | 48.4128
770.171 | 1.818 | 1.736 | 770.171 | 8.08686396 | 1.736 |  | 859.036 | 48.41577
770.27 | 1.907 | 1.739 | 770.27 | 8.48275554 | 1.739 |  | 859.135 | 48.39313
770.37 | 1.839 | 1.739 | 770.37 | 8.18027658 | 1.739 |  | 859.236 | 48.38235
770.47 | 1.842 | 1.737 | 770.47 | 8.19362124 | 1.737 |  | 859.335 | 48.40931
770.591 | 1.855 | 1.737 | 770.591 | 8.2514481 | 1.737 |  | 859.435 | 48.44884
770.67 | 1.734 | 1.736 | 770.67 | 7.71321348 | 1.736 |  | 859.536 | 48.46846
770.77 | 1.965 | 1.736 | 770.77 | 8.7407523 | 1.736 |  | 859.635 | 48.45894
770.871 | 1.769 | 1.735 | 770.871 | 7.86890118 | 1.735 |  | 859.737 | 48.40122
770.97 | 1.805 | 1.735 | 770.97 | 8.0290371 | 1.735 |  | 859.837 | 48.38994
771.071 | 1.862 | 1.734 | 771.071 | 8.28258564 | 1.734 |  | 859.937 | 48.38246
771.17 | 1.975 | 1.732 | 771.17 | 8.7852345 | 1.732 |  | 860.037 | 48.39695
771.271 | 1.912 | 1.733 | 771.271 | 8.50499664 | 1.733 |  | 860.136 | 48.4412
771.373 | 1.881 | 1.733 | 771.373 | 8.36710182 | 1.733 |  | 860.237 | 48.43708
771.473 | 1.758 | 1.731 | 771.473 | 7.81997076 | 1.731 |  | 860.336 | 48.48818
771.586 | 1.859 | 1.732 | 771.586 | 8.26924098 | 1.732 |  | 860.436 | 48.50244
771.673 | 1.783 | 1.731 | 771.673 | 7.93117626 | 1.731 |  | 860.536 | 48.49636
771.772 | 1.712 | 1.731 | 771.772 | 7.61535264 | 1.731 |  | 860.635 | 48.47468
771.878 | 1.796 | 1.73 | 771.878 | 7.98900312 | 1.73 |  | 860.736 | 48.44843
771.972 | 1.886 | 1.729 | 771.972 | 8.38934292 | 1.729 |  | 860.834 | 48.38821
772.096 | 1.579 | 1.729 | 772.096 | 7.02373938 | 1.729 |  | 860.935 | 48.37351
772.173 | 1.878 | 1.733 | 772.173 | 8.35375716 | 1.733 |  | 861.035 | 48.3702
772.271 | 1.811 | 1.728 | 772.271 | 8.05572642 | 1.728 |  | 861.135 | 48.35855
772.371 | 1.74 | 1.727 | 772.371 | 7.7399028 | 1.727 |  | 861.236 | 48.35228
772.481 | 1.843 | 1.727 | 772.481 | 8.19806946 | 1.727 |  | 861.335 | 48.33637
772.57 | 1.609 | 1.726 | 772.57 | 7.15718598 | 1.726 |  | 861.436 | 48.41193
772.671 | 1.664 | 1.726 | 772.671 | 7.40183808 | 1.726 |  | 861.535 | 48.42818
772.774 | 1.557 | 1.725 | 772.774 | 6.92587854 | 1.725 |  | 861.635 | 48.42767
772.87 | 1.727 | 1.725 | 772.87 | 7.68207594 | 1.725 |  | 861.735 | 48.29121
772.971 | 1.714 | 1.725 | 772.971 | 7.62424908 | 1.725 |  | 861.835 | 48.27602
773.071 | 1.676 | 1.726 | 773.071 | 7.45521672 | 1.726 |  | 861.937 | 48.25855
773.181 | 1.78 | 1.723 | 773.181 | 7.9178316 | 1.723 |  | 862.036 | 48.25193
773.271 | 1.888 | 1.722 | 773.271 | 8.39823936 | 1.722 |  | 862.137 | 48.20184
773.371 | 1.761 | 1.721 | 773.371 | 7.83331542 | 1.721 |  | 862.236 | 48.18076
773.472 | 1.707 | 1.722 | 773.472 | 7.59311154 | 1.722 |  | 862.336 | 48.15066
773.577 | 1.622 | 1.721 | 773.577 | 7.21501284 | 1.721 |  | 862.436 | 48.1379
773.672 | 1.914 | 1.72 | 773.672 | 8.51389308 | 1.72 |  | 862.535 | 48.13361
773.772 | 1.667 | 1.72 | 773.772 | 7.41518274 | 1.72 |  | 862.636 | 48.1256
773.876 | 1.774 | 1.719 | 773.876 | 7.89114228 | 1.719 |  | 862.735 | 48.12801
773.971 | 1.729 | 1.719 | 773.971 | 7.69097238 | 1.719 |  | 862.834 | 48.1138
774.071 | 1.852 | 1.721 | 774.071 | 8.23810344 | 1.721 |  | 862.934 | 48.14997
774.171 | 1.793 | 1.718 | 774.171 | 7.97565846 | 1.718 |  | 863.034 | 48.10757
774.271 | 1.745 | 1.718 | 774.271 | 7.7621439 | 1.718 |  | 863.135 | 48.10441
774.381 | 1.945 | 1.716 | 774.381 | 8.6517879 | 1.716 |  | 863.234 | 48.13081
774.471 | 1.93 | 1.717 | 774.471 | 8.5850646 | 1.717 |  | 863.334 | 48.07618
774.615 | 1.879 | 1.716 | 774.615 | 8.35820538 | 1.716 |  | 863.435 | 48.06955
774.672 | 1.78 | 1.715 | 774.672 | 7.9178316 | 1.715 |  | 863.535 | 48.12239
774.772 | 1.774 | 1.715 | 774.772 | 7.89114228 | 1.715 |  | 863.636 | 48.14357
774.873 | 1.8 | 1.714 | 774.873 | 8.006796 | 1.714 |  | 863.735 | 48.15633
774.972 | 1.957 | 1.714 | 774.972 | 8.70516654 | 1.714 |  | 863.836 | 48.15058
775.072 | 1.847 | 1.713 | 775.072 | 8.21586234 | 1.713 |  | 863.935 | 48.14496
775.171 | 1.781 | 1.713 | 775.171 | 7.92227982 | 1.713 |  | 864.035 | 48.14453
775.271 | 1.939 | 1.714 | 775.271 | 8.62509858 | 1.714 |  | 864.135 | 48.14832
775.37 | 1.957 | 1.712 | 775.37 | 8.70516654 | 1.712 |  | 864.234 | 48.12529
775.471 | 1.793 | 1.711 | 775.471 | 7.97565846 | 1.711 |  | 864.335 | 48.10068
775.571 | 1.964 | 1.711 | 775.571 | 8.73630408 | 1.711 |  | 864.434 | 48.08577
775.686 | 1.822 | 1.71 | 775.686 | 8.10465684 | 1.71 |  | 864.534 | 48.04274
775.771 | 1.799 | 1.71 | 775.771 | 8.00234778 | 1.71 |  | 864.634 | 48.04037
775.875 | 1.861 | 1.709 | 775.875 | 8.27813742 | 1.709 |  | 864.733 | 48.03882
775.972 | 1.86 | 1.708 | 775.972 | 8.2736892 | 1.708 |  | 864.834 | 47.98613
776.072 | 1.761 | 1.711 | 776.072 | 7.83331542 | 1.711 |  | 864.934 | 47.98714
776.171 | 1.819 | 1.707 | 776.171 | 8.09131218 | 1.707 |  | 865.034 | 48.00269
776.271 | 1.941 | 1.707 | 776.271 | 8.63399502 | 1.707 |  | 865.135 | 48.01921
776.371 | 1.985 | 1.707 | 776.371 | 8.8297167 | 1.707 |  | 865.234 | 48.01643
776.472 | 1.814 | 1.706 | 776.472 | 8.06907108 | 1.706 |  | 865.335 | 48.01117
776.571 | 1.679 | 1.705 | 776.571 | 7.46856138 | 1.705 |  | 865.434 | 47.97904
776.671 | 1.992 | 1.705 | 776.671 | 8.86085424 | 1.705 |  | 865.535 | 47.93187
776.775 | 1.774 | 1.704 | 776.775 | 7.89114228 | 1.704 |  | 865.634 | 47.86343
776.871 | 1.756 | 1.704 | 776.871 | 7.81107432 | 1.704 |  | 865.734 | 47.85529
776.972 | 1.819 | 1.704 | 776.972 | 8.09131218 | 1.704 |  | 865.835 | 47.8458
777.072 | 1.843 | 1.701 | 777.072 | 8.19806946 | 1.701 |  | 865.935 | 47.81186
777.18 | 1.75 | 1.702 | 777.18 | 7.784385 | 1.702 |  | 866.035 | 47.83545
777.272 | 1.903 | 1.702 | 777.272 | 8.46496266 | 1.702 |  | 866.134 | 47.79018
777.376 | 2.021 | 1.702 | 777.376 | 8.98985262 | 1.702 |  | 866.234 | 47.74799
777.474 | 1.974 | 1.701 | 777.474 | 8.78078628 | 1.701 |  | 866.334 | 47.72582
777.572 | 1.806 | 1.7 | 777.572 | 8.03348532 | 1.7 |  | 866.434 | 47.78286
777.681 | 1.817 | 1.7 | 777.681 | 8.08241574 | 1.7 |  | 866.534 | 47.73012
777.77 | 1.856 | 1.699 | 777.77 | 8.25589632 | 1.699 |  | 866.633 | 47.7088
777.872 | 1.868 | 1.699 | 777.872 | 8.30927496 | 1.699 |  | 866.733 | 47.67655
777.97 | 1.791 | 1.695 | 777.97 | 7.96676202 | 1.695 |  | 866.833 | 47.69829
778.07 | 1.804 | 1.699 | 778.07 | 8.02458888 | 1.699 |  | 866.933 | 47.72722
778.18 | 1.89 | 1.698 | 778.18 | 8.4071358 | 1.698 |  | 867.034 | 47.74993
778.274 | 1.758 | 1.696 | 778.274 | 7.81997076 | 1.696 |  | 867.134 | 47.75758
778.371 | 1.734 | 1.696 | 778.371 | 7.71321348 | 1.696 |  | 867.234 | 47.77507
778.474 | 1.841 | 1.696 | 778.474 | 8.18917302 | 1.696 |  | 867.334 | 47.73664
778.573 | 1.695 | 1.695 | 778.573 | 7.5397329 | 1.695 |  | 867.434 | 47.80387
778.674 | 2.077 | 1.695 | 778.674 | 9.23895294 | 1.695 |  | 867.535 | 47.83603
778.772 | 1.829 | 1.694 | 778.772 | 8.13579438 | 1.694 |  | 867.635 | 47.82274
778.873 | 2.03 | 1.694 | 778.873 | 9.0298866 | 1.694 |  | 867.735 | 47.80908
778.97 | 1.789 | 1.694 | 778.97 | 7.95786558 | 1.694 |  | 867.834 | 47.78647
779.072 | 1.841 | 1.693 | 779.072 | 8.18917302 | 1.693 |  | 867.934 | 47.7896
779.17 | 2.064 | 1.691 | 779.17 | 9.18112608 | 1.691 |  | 868.034 | 47.74187
779.271 | 1.992 | 1.693 | 779.271 | 8.86085424 | 1.693 |  | 868.134 | 47.67343
779.371 | 2.036 | 1.691 | 779.371 | 9.05657592 | 1.691 |  | 868.234 | 47.7192
779.475 | 1.958 | 1.691 | 779.475 | 8.70961476 | 1.691 |  | 868.334 | 47.72486
779.57 | 2.022 | 1.69 | 779.57 | 8.99430084 | 1.69 |  | 868.433 | 47.78116
779.673 | 1.888 | 1.69 | 779.673 | 8.39823936 | 1.69 |  | 868.533 | 47.69904
779.776 | 1.954 | 1.689 | 779.776 | 8.69182188 | 1.689 |  | 868.633 | 47.74288
779.873 | 1.882 | 1.689 | 779.873 | 8.37155004 | 1.689 |  | 868.734 | 47.71978
779.972 | 1.903 | 1.685 | 779.972 | 8.46496266 | 1.685 |  | 868.835 | 47.7454
780.073 | 1.863 | 1.687 | 780.073 | 8.28703386 | 1.687 |  | 868.935 | 47.77055
780.173 | 1.907 | 1.688 | 780.173 | 8.48275554 | 1.688 |  | 869.036 | 47.79826
780.276 | 1.797 | 1.687 | 780.276 | 7.99345134 | 1.687 |  | 869.135 | 47.77459
780.372 | 1.834 | 1.686 | 780.372 | 8.15803548 | 1.686 |  | 869.235 | 47.74917
780.472 | 1.914 | 1.686 | 780.472 | 8.51389308 | 1.686 |  | 869.334 | 47.72554
780.572 | 1.97 | 1.685 | 780.572 | 8.7629934 | 1.685 |  | 869.434 | 47.74777
780.673 | 1.825 | 1.685 | 780.673 | 8.1180015 | 1.685 |  | 869.534 | 47.80547
780.778 | 1.836 | 1.685 | 780.778 | 8.16693192 | 1.685 |  | 869.633 | 47.74387
780.871 | 1.787 | 1.685 | 780.871 | 7.94896914 | 1.685 |  | 869.735 | 47.74045
780.973 | 1.826 | 1.692 | 780.973 | 8.12244972 | 1.692 |  | 869.834 | 47.71362
781.072 | 1.862 | 1.683 | 781.072 | 8.28258564 | 1.683 |  | 869.935 | 47.66191
781.174 | 1.868 | 1.683 | 781.174 | 8.30927496 | 1.683 |  | 870.035 | 47.65635
781.274 | 1.927 | 1.682 | 781.274 | 8.57171994 | 1.682 |  | 870.134 | 47.59334
781.372 | 1.914 | 1.681 | 781.372 | 8.51389308 | 1.681 |  | 870.235 | 47.60413
781.474 | 2.01 | 1.681 | 781.474 | 8.9409222 | 1.681 |  | 870.335 | 47.63929
781.572 | 1.97 | 1.68 | 781.572 | 8.7629934 | 1.68 |  | 870.435 | 47.68285
781.688 | 1.96 | 1.68 | 781.688 | 8.7185112 | 1.68 |  | 870.535 | 47.664
781.775 | 2.001 | 1.68 | 781.775 | 8.90088822 | 1.68 |  | 870.634 | 47.6977
781.873 | 2.01 | 1.682 | 781.873 | 8.9409222 | 1.682 |  | 870.735 | 47.68538
781.978 | 2.057 | 1.675 | 781.978 | 9.14998854 | 1.675 |  | 870.834 | 47.7109
782.072 | 1.953 | 1.678 | 782.072 | 8.68737366 | 1.678 |  | 870.934 | 47.65736
782.172 | 1.986 | 1.679 | 782.172 | 8.83416492 | 1.679 |  | 871.034 | 47.5949
782.284 | 1.89 | 1.677 | 782.284 | 8.4071358 | 1.677 |  | 871.134 | 47.5827
782.373 | 1.886 | 1.677 | 782.373 | 8.38934292 | 1.677 |  | 871.235 | 47.59157
782.476 | 1.985 | 1.676 | 782.476 | 8.8297167 | 1.676 |  | 871.334 | 47.59304
782.572 | 2.374 | 1.676 | 782.572 | 10.56007428 | 1.676 |  | 871.435 | 47.56227
782.673 | 1.888 | 1.675 | 782.673 | 8.39823936 | 1.675 |  | 871.535 | 47.60066
782.774 | 1.833 | 1.675 | 782.774 | 8.15358726 | 1.675 |  | 871.635 | 47.53913
782.873 | 1.946 | 1.674 | 782.873 | 8.65623612 | 1.674 |  | 871.735 | 47.53905
782.974 | 1.872 | 1.674 | 782.974 | 8.32706784 | 1.674 |  | 871.833 | 47.50919
783.072 | 1.948 | 1.674 | 783.072 | 8.66513256 | 1.674 |  | 871.933 | 47.51636
783.171 | 1.691 | 1.672 | 783.171 | 7.52194002 | 1.672 |  | 872.033 | 47.51304
783.272 | 1.883 | 1.672 | 783.272 | 8.37599826 | 1.672 |  | 872.133 | 47.56601
783.372 | 1.971 | 1.672 | 783.372 | 8.76744162 | 1.672 |  | 872.233 | 47.54705
783.473 | 1.997 | 1.671 | 783.473 | 8.88309534 | 1.671 |  | 872.333 | 47.57201
783.585 | 1.917 | 1.671 | 783.585 | 8.52723774 | 1.671 |  | 872.434 | 47.56535
783.673 | 1.825 | 1.67 | 783.673 | 8.1180015 | 1.67 |  | 872.533 | 47.5428
783.773 | 1.974 | 1.67 | 783.773 | 8.78078628 | 1.67 |  | 872.634 | 47.53177
783.874 | 1.981 | 1.676 | 783.874 | 8.81192382 | 1.676 |  | 872.734 | 47.45931
783.973 | 2.082 | 1.669 | 783.973 | 9.26119404 | 1.669 |  | 872.833 | 47.40963
784.073 | 1.914 | 1.668 | 784.073 | 8.51389308 | 1.668 |  | 872.934 | 47.37686
784.171 | 2.079 | 1.668 | 784.171 | 9.24784938 | 1.668 |  | 873.033 | 47.40818
784.27 | 1.991 | 1.667 | 784.27 | 8.85640602 | 1.667 |  | 873.134 | 47.44178
784.371 | 2.025 | 1.667 | 784.371 | 9.0076455 | 1.667 |  | 873.233 | 47.44604
784.47 | 1.945 | 1.666 | 784.47 | 8.6517879 | 1.666 |  | 873.332 | 47.41263
784.571 | 1.89 | 1.666 | 784.571 | 8.4071358 | 1.666 |  | 873.433 | 47.41735
784.68 | 2.028 | 1.666 | 784.68 | 9.02099016 | 1.666 |  | 873.532 | 47.41256
784.771 | 1.83 | 1.666 | 784.771 | 8.1402426 | 1.666 |  | 873.634 | 47.40543
784.889 | 2.046 | 1.669 | 784.889 | 9.10105812 | 1.669 |  | 873.733 | 47.34851
784.97 | 1.948 | 1.664 | 784.97 | 8.66513256 | 1.664 |  | 873.834 | 47.31154
785.071 | 1.955 | 1.664 | 785.071 | 8.6962701 | 1.664 |  | 873.934 | 47.29872
785.17 | 1.921 | 1.663 | 785.17 | 8.54503062 | 1.663 |  | 874.033 | 47.32427
785.271 | 1.933 | 1.662 | 785.271 | 8.59840926 | 1.662 |  | 874.134 | 47.32048
785.37 | 1.936 | 1.662 | 785.37 | 8.61175392 | 1.662 |  | 874.233 | 47.32614
785.471 | 1.885 | 1.661 | 785.471 | 8.3848947 | 1.661 |  | 874.333 | 47.35035
785.571 | 1.758 | 1.661 | 785.571 | 7.81997076 | 1.661 |  | 874.433 | 47.36012
785.684 | 1.935 | 1.661 | 785.684 | 8.6073057 | 1.661 |  | 874.532 | 47.34801
785.771 | 1.876 | 1.661 | 785.771 | 8.34486072 | 1.661 |  | 874.633 | 47.38456
785.871 | 1.846 | 1.659 | 785.871 | 8.21141412 | 1.659 |  | 874.732 | 47.36422
785.97 | 2.094 | 1.66 | 785.97 | 9.31457268 | 1.66 |  | 874.832 | 47.41364
786.07 | 1.878 | 1.658 | 786.07 | 8.35375716 | 1.658 |  | 874.932 | 47.45858
786.17 | 1.801 | 1.658 | 786.17 | 8.01124422 | 1.658 |  | 875.032 | 47.42348
786.27 | 1.793 | 1.657 | 786.27 | 7.97565846 | 1.657 |  | 875.133 | 47.41109
786.385 | 1.805 | 1.657 | 786.385 | 8.0290371 | 1.657 |  | 875.232 | 47.33195
786.471 | 1.898 | 1.656 | 786.471 | 8.44272156 | 1.656 |  | 875.334 | 47.28456
786.57 | 1.866 | 1.655 | 786.57 | 8.30037852 | 1.655 |  | 875.433 | 47.27213
786.671 | 1.74 | 1.656 | 786.671 | 7.7399028 | 1.656 |  | 875.533 | 47.25795
786.77 | 1.785 | 1.652 | 786.77 | 7.9400727 | 1.652 |  | 875.633 | 47.20373
786.871 | 1.95 | 1.654 | 786.871 | 8.674029 | 1.654 |  | 875.732 | 47.21711
786.97 | 1.926 | 1.654 | 786.97 | 8.56727172 | 1.654 |  | 875.833 | 47.20676
787.071 | 1.879 | 1.655 | 787.071 | 8.35820538 | 1.655 |  | 875.932 | 47.2163
787.17 | 1.881 | 1.653 | 787.17 | 8.36710182 | 1.653 |  | 876.033 | 47.28078
787.271 | 1.782 | 1.653 | 787.271 | 7.92672804 | 1.653 |  | 876.133 | 47.29306
787.37 | 1.88 | 1.652 | 787.37 | 8.3626536 | 1.652 |  | 876.232 | 47.33143
787.471 | 1.99 | 1.652 | 787.471 | 8.8519578 | 1.652 |  | 876.333 | 47.34766
787.57 | 1.974 | 1.651 | 787.57 | 8.78078628 | 1.651 |  | 876.432 | 47.38983
787.67 | 1.795 | 1.651 | 787.67 | 7.9845549 | 1.651 |  | 876.533 | 47.36282
787.77 | 1.994 | 1.653 | 787.77 | 8.86975068 | 1.653 |  | 876.632 | 47.34628
787.871 | 2.181 | 1.65 | 787.871 | 9.70156782 | 1.65 |  | 876.732 | 47.2507
787.998 | 2.187 | 1.648 | 787.998 | 9.72825714 | 1.648 |  | 876.832 | 47.21136
788.07 | 2.054 | 1.648 | 788.07 | 9.13664388 | 1.648 |  | 876.931 | 47.25782
788.17 | 2.05 | 1.648 | 788.17 | 9.118851 | 1.648 |  | 877.032 | 47.28918
788.271 | 2.039 | 1.648 | 788.271 | 9.06992058 | 1.648 |  | 877.131 | 47.32191
788.371 | 1.794 | 1.647 | 788.371 | 7.98010668 | 1.647 |  | 877.231 | 47.35468
788.471 | 1.932 | 1.647 | 788.471 | 8.59396104 | 1.647 |  | 877.332 | 47.31911
788.57 | 2.037 | 1.647 | 788.57 | 9.06102414 | 1.647 |  | 877.432 | 47.30975
788.671 | 2.026 | 1.648 | 788.671 | 9.01209372 | 1.648 |  | 877.533 | 47.29227
788.77 | 1.977 | 1.649 | 788.77 | 8.79413094 | 1.649 |  | 877.632 | 47.28556
788.871 | 1.948 | 1.645 | 788.871 | 8.66513256 | 1.645 |  | 877.733 | 47.27602
788.97 | 1.874 | 1.646 | 788.97 | 8.33596428 | 1.646 |  | 877.833 | 47.25887
789.071 | 1.885 | 1.644 | 789.071 | 8.3848947 | 1.644 |  | 877.933 | 47.2313
789.17 | 2.059 | 1.644 | 789.17 | 9.15888498 | 1.644 |  | 878.033 | 47.20897
789.271 | 2.012 | 1.643 | 789.271 | 8.94981864 | 1.643 |  | 878.132 | 47.18155
789.381 | 1.818 | 1.643 | 789.381 | 8.08686396 | 1.643 |  | 878.233 | 47.16869
789.501 | 2.166 | 1.642 | 789.501 | 9.63484452 | 1.642 |  | 878.332 | 47.06639
789.57 | 2.028 | 1.642 | 789.57 | 9.02099016 | 1.642 |  | 878.432 | 47.03045
789.671 | 1.816 | 1.641 | 789.671 | 8.07796752 | 1.641 |  | 878.532 | 47.04365
789.77 | 2.076 | 1.64 | 789.77 | 9.23450472 | 1.64 |  | 878.631 | 47.06659
789.892 | 1.979 | 1.64 | 789.892 | 8.80302738 | 1.64 |  | 878.732 | 47.0433
789.971 | 1.903 | 1.64 | 789.971 | 8.46496266 | 1.64 |  | 878.831 | 47.11081
790.071 | 2.048 | 1.64 | 790.071 | 9.10995456 | 1.64 |  | 878.931 | 47.1265
790.211 | 2.01 | 1.639 | 790.211 | 8.9409222 | 1.639 |  | 879.032 | 47.07035
790.271 | 2.048 | 1.639 | 790.271 | 9.10995456 | 1.639 |  | 879.131 | 46.9697
790.37 | 2.152 | 1.638 | 790.37 | 9.57256944 | 1.638 |  | 879.233 | 46.88968
790.497 | 1.983 | 1.638 | 790.497 | 8.82082026 | 1.638 |  | 879.332 | 46.86251
790.57 | 2.022 | 1.637 | 790.57 | 8.99430084 | 1.637 |  | 879.432 | 46.84465
790.671 | 1.943 | 1.644 | 790.671 | 8.64289146 | 1.644 |  | 879.532 | 46.84067
790.77 | 2.005 | 1.635 | 790.77 | 8.9186811 | 1.635 |  | 879.631 | 46.87023
790.87 | 1.928 | 1.637 | 790.87 | 8.57616816 | 1.637 |  | 879.732 | 46.92607
790.971 | 1.985 | 1.635 | 790.971 | 8.8297167 | 1.635 |  | 879.831 | 46.98644
791.07 | 1.842 | 1.635 | 791.07 | 8.19362124 | 1.635 |  | 879.932 | 47.0453
791.171 | 1.881 | 1.634 | 791.171 | 8.36710182 | 1.634 |  | 880.032 | 47.07471
791.27 | 1.997 | 1.634 | 791.27 | 8.88309534 | 1.634 |  | 880.132 | 47.08209
791.371 | 1.757 | 1.634 | 791.371 | 7.81552254 | 1.634 |  | 880.232 | 47.08838
791.47 | 1.841 | 1.633 | 791.47 | 8.18917302 | 1.633 |  | 880.331 | 47.0116
791.571 | 1.703 | 1.632 | 791.571 | 7.57531866 | 1.632 |  | 880.432 | 47.02671
791.67 | 1.819 | 1.637 | 791.67 | 8.09131218 | 1.637 |  | 880.531 | 47.05433
791.771 | 1.789 | 1.632 | 791.771 | 7.95786558 | 1.632 |  | 880.631 | 47.04338
791.871 | 1.798 | 1.632 | 791.871 | 7.99789956 | 1.632 |  | 880.731 | 47.06663
791.97 | 1.786 | 1.631 | 791.97 | 7.94452092 | 1.631 |  | 880.831 | 47.04766
792.071 | 1.814 | 1.63 | 792.071 | 8.06907108 | 1.63 |  | 880.931 | 47.0039
792.17 | 1.856 | 1.63 | 792.17 | 8.25589632 | 1.63 |  | 881.03 | 46.90374
792.271 | 1.968 | 1.629 | 792.271 | 8.75409696 | 1.629 |  | 881.131 | 46.84055
792.408 | 1.852 | 1.629 | 792.408 | 8.23810344 | 1.629 |  | 881.231 | 46.86176
792.471 | 1.859 | 1.628 | 792.471 | 8.26924098 | 1.628 |  | 881.331 | 46.91324
792.57 | 1.799 | 1.628 | 792.57 | 8.00234778 | 1.628 |  | 881.432 | 46.95501
792.671 | 1.987 | 1.627 | 792.671 | 8.83861314 | 1.627 |  | 881.531 | 46.97027
792.842 | 2.032 | 1.627 | 792.842 | 9.03878304 | 1.627 |  | 881.633 | 47.00359
792.892 | 1.939 | 1.626 | 792.892 | 8.62509858 | 1.626 |  | 881.732 | 46.99638
792.971 | 1.923 | 1.625 | 792.971 | 8.55392706 | 1.625 |  | 881.832 | 46.9613
793.071 | 1.906 | 1.626 | 793.071 | 8.47830732 | 1.626 |  | 881.932 | 46.99443
793.171 | 1.983 | 1.625 | 793.171 | 8.82082026 | 1.625 |  | 882.032 | 46.95151
793.271 | 1.862 | 1.625 | 793.271 | 8.28258564 | 1.625 |  | 882.132 | 46.93264
793.37 | 1.932 | 1.624 | 793.37 | 8.59396104 | 1.624 |  | 882.231 | 46.93316
793.485 | 1.952 | 1.624 | 793.485 | 8.68292544 | 1.624 |  | 882.331 | 46.9646
793.571 | 1.86 | 1.631 | 793.571 | 8.2736892 | 1.631 |  | 882.431 | 46.93412
793.67 | 1.881 | 1.624 | 793.67 | 8.36710182 | 1.624 |  | 882.531 | 46.97558
793.771 | 1.966 | 1.623 | 793.771 | 8.74520052 | 1.623 |  | 882.631 | 46.94554
793.87 | 1.963 | 1.621 | 793.87 | 8.73185586 | 1.621 |  | 882.73 | 46.92887
793.971 | 1.834 | 1.622 | 793.971 | 8.15803548 | 1.622 |  | 882.831 | 46.91547
794.09 | 1.935 | 1.621 | 794.09 | 8.6073057 | 1.621 |  | 882.931 | 46.9007
794.222 | 2.181 | 1.621 | 794.222 | 9.70156782 | 1.621 |  | 883.031 | 46.82843
794.272 | 1.946 | 1.62 | 794.272 | 8.65623612 | 1.62 |  | 883.132 | 46.78795
794.37 | 1.744 | 1.62 | 794.37 | 7.75769568 | 1.62 |  | 883.231 | 46.78696
794.471 | 1.983 | 1.619 | 794.471 | 8.82082026 | 1.619 |  | 883.333 | 46.78843
794.571 | 1.972 | 1.617 | 794.571 | 8.77188984 | 1.617 |  | 883.432 | 46.80655
794.671 | 2.005 | 1.617 | 794.671 | 8.9186811 | 1.617 |  | 883.532 | 46.81709
794.77 | 1.889 | 1.618 | 794.77 | 8.40268758 | 1.618 |  | 883.632 | 46.82813
794.871 | 1.935 | 1.618 | 794.871 | 8.6073057 | 1.618 |  | 883.731 | 46.80577
794.973 | 2.008 | 1.617 | 794.973 | 8.93202576 | 1.617 |  | 883.832 | 46.79603
795.073 | 1.839 | 1.616 | 795.073 | 8.18027658 | 1.616 |  | 883.931 | 46.85358
795.17 | 1.728 | 1.616 | 795.17 | 7.68652416 | 1.616 |  | 884.031 | 46.8838
795.273 | 1.81 | 1.615 | 795.273 | 8.0512782 | 1.615 |  | 884.131 | 46.93564
795.37 | 1.91 | 1.615 | 795.37 | 8.4961002 | 1.615 |  | 884.231 | 46.92226
795.476 | 1.82 | 1.614 | 795.476 | 8.0957604 | 1.614 |  | 884.331 | 46.91372
795.573 | 2.061 | 1.618 | 795.573 | 9.16778142 | 1.618 |  | 884.43 | 46.89803
795.671 | 2.028 | 1.616 | 795.671 | 9.02099016 | 1.616 |  | 884.53 | 46.88231
795.774 | 1.906 | 1.613 | 795.774 | 8.47830732 | 1.613 |  | 884.63 | 46.84452
795.884 | 1.86 | 1.614 | 795.884 | 8.2736892 | 1.614 |  | 884.73 | 46.78035
795.975 | 1.907 | 1.612 | 795.975 | 8.48275554 | 1.612 |  | 884.83 | 46.73747
796.071 | 1.97 | 1.612 | 796.071 | 8.7629934 | 1.612 |  | 884.93 | 46.72568
796.171 | 1.795 | 1.611 | 796.171 | 7.9845549 | 1.611 |  | 885.03 | 46.67557
796.271 | 2 | 1.611 | 796.271 | 8.89644 | 1.611 |  | 885.13 | 46.60551
796.372 | 1.821 | 1.61 | 796.372 | 8.10020862 | 1.61 |  | 885.23 | 46.614
796.473 | 1.986 | 1.612 | 796.473 | 8.83416492 | 1.612 |  | 885.332 | 46.66894
796.573 | 1.851 | 1.604 | 796.573 | 8.23365522 | 1.604 |  | 885.432 | 46.63985
796.671 | 1.983 | 1.61 | 796.671 | 8.82082026 | 1.61 |  | 885.533 | 46.63458
796.774 | 1.842 | 1.608 | 796.774 | 8.19362124 | 1.608 |  | 885.632 | 46.63558
796.872 | 1.772 | 1.607 | 796.872 | 7.88224584 | 1.607 |  | 885.732 | 46.61299
796.972 | 1.897 | 1.608 | 796.972 | 8.43827334 | 1.608 |  | 885.831 | 46.58583
797.071 | 1.757 | 1.607 | 797.071 | 7.81552254 | 1.607 |  | 885.931 | 46.58772
797.171 | 2.112 | 1.607 | 797.171 | 9.39464064 | 1.607 |  | 886.031 | 46.65644
797.272 | 1.631 | 1.606 | 797.272 | 7.25504682 | 1.606 |  | 886.131 | 46.63993
797.373 | 1.541 | 1.606 | 797.373 | 6.85470702 | 1.606 |  | 886.23 | 46.62191
797.472 | 1.671 | 1.607 | 797.472 | 7.43297562 | 1.607 |  | 886.33 | 46.67514
797.573 | 1.785 | 1.607 | 797.573 | 7.9400727 | 1.607 |  | 886.43 | 46.68746
797.671 | 1.651 | 1.606 | 797.671 | 7.34401122 | 1.606 |  | 886.53 | 46.68229
797.772 | 1.781 | 1.605 | 797.772 | 7.92227982 | 1.605 |  | 886.63 | 46.6497
797.872 | 1.772 | 1.604 | 797.872 | 7.88224584 | 1.604 |  | 886.73 | 46.68699
797.973 | 1.697 | 1.603 | 797.973 | 7.54862934 | 1.603 |  | 886.83 | 46.67516
798.071 | 1.838 | 1.603 | 798.071 | 8.17582836 | 1.603 |  | 886.93 | 46.6355
798.171 | 1.779 | 1.603 | 798.171 | 7.91338338 | 1.603 |  | 887.031 | 46.52583
798.272 | 1.757 | 1.602 | 798.272 | 7.81552254 | 1.602 |  | 887.131 | 46.5301
798.371 | 1.83 | 1.601 | 798.371 | 8.1402426 | 1.601 |  | 887.231 | 46.52398
798.472 | 1.718 | 1.602 | 798.472 | 7.64204196 | 1.602 |  | 887.33 | 46.58024
798.573 | 1.865 | 1.603 | 798.573 | 8.2959303 | 1.603 |  | 887.43 | 46.58214
798.674 | 1.718 | 1.6 | 798.674 | 7.64204196 | 1.6 |  | 887.53 | 46.65645
798.774 | 1.754 | 1.6 | 798.774 | 7.80217788 | 1.6 |  | 887.63 | 46.6679
798.879 | 1.663 | 1.6 | 798.879 | 7.39738986 | 1.6 |  | 887.731 | 46.63499
798.973 | 1.676 | 1.599 | 798.973 | 7.45521672 | 1.599 |  | 887.83 | 46.58553
799.074 | 1.59 | 1.599 | 799.074 | 7.0726698 | 1.599 |  | 887.93 | 46.56783
799.174 | 1.796 | 1.598 | 799.174 | 7.98900312 | 1.598 |  | 888.03 | 46.61138
799.274 | 1.466 | 1.598 | 799.274 | 6.52109052 | 1.598 |  | 888.13 | 46.64036
799.376 | 1.797 | 1.597 | 799.376 | 7.99345134 | 1.597 |  | 888.23 | 46.63546
799.489 | 1.772 | 1.604 | 799.489 | 7.88224584 | 1.604 |  | 888.33 | 46.65641
799.573 | 1.78 | 1.596 | 799.573 | 7.9178316 | 1.596 |  | 888.429 | 46.61505
799.673 | 1.782 | 1.597 | 799.673 | 7.92672804 | 1.597 |  | 888.53 | 46.63559
799.773 | 1.882 | 1.595 | 799.773 | 8.37155004 | 1.595 |  | 888.629 | 46.61951
799.873 | 1.756 | 1.595 | 799.873 | 7.81107432 | 1.595 |  | 888.729 | 46.61798
799.974 | 1.725 | 1.595 | 799.974 | 7.6731795 | 1.595 |  | 888.83 | 46.59974
800.074 | 1.546 | 1.594 | 800.074 | 6.87694812 | 1.594 |  | 888.93 | 46.53728
800.174 | 1.677 | 1.594 | 800.174 | 7.45966494 | 1.594 |  | 889.031 | 46.5803
800.274 | 1.761 | 1.594 | 800.274 | 7.83331542 | 1.594 |  | 889.13 | 46.56321
800.373 | 1.912 | 1.593 | 800.373 | 8.50499664 | 1.593 |  | 889.231 | 46.52604
800.473 | 1.86 | 1.595 | 800.473 | 8.2736892 | 1.595 |  | 889.33 | 46.47562
800.573 | 1.761 | 1.592 | 800.573 | 7.83331542 | 1.592 |  | 889.431 | 46.45626
800.678 | 1.879 | 1.591 | 800.678 | 8.35820538 | 1.591 |  | 889.531 | 46.45818
800.773 | 1.723 | 1.592 | 800.773 | 7.66428306 | 1.592 |  | 889.63 | 46.47346
800.881 | 1.752 | 1.59 | 800.881 | 7.79328144 | 1.59 |  | 889.73 | 46.45722
800.978 | 1.792 | 1.59 | 800.978 | 7.97121024 | 1.59 |  | 889.83 | 46.39315
801.073 | 1.787 | 1.59 | 801.073 | 7.94896914 | 1.59 |  | 889.93 | 46.38466
801.185 | 1.738 | 1.589 | 801.185 | 7.73100636 | 1.589 |  | 890.03 | 46.37975
801.274 | 1.796 | 1.589 | 801.274 | 7.98900312 | 1.589 |  | 890.129 | 46.40044
801.374 | 1.755 | 1.592 | 801.374 | 7.8066261 | 1.592 |  | 890.23 | 46.43617
801.473 | 1.67 | 1.592 | 801.473 | 7.4285274 | 1.592 |  | 890.33 | 46.42376
801.572 | 1.756 | 1.588 | 801.572 | 7.81107432 | 1.588 |  | 890.43 | 46.41415
801.673 | 1.757 | 1.587 | 801.673 | 7.81552254 | 1.587 |  | 890.53 | 46.47092
801.773 | 1.827 | 1.586 | 801.773 | 8.12689794 | 1.586 |  | 890.63 | 46.46809
801.874 | 1.878 | 1.586 | 801.874 | 8.35375716 | 1.586 |  | 890.731 | 46.40985
801.973 | 1.743 | 1.585 | 801.973 | 7.75324746 | 1.585 |  | 890.83 | 46.47672
802.087 | 1.697 | 1.585 | 802.087 | 7.54862934 | 1.585 |  | 890.931 | 46.47854
802.174 | 1.682 | 1.584 | 802.174 | 7.48190604 | 1.584 |  | 891.031 | 46.46192
802.29 | 1.76 | 1.584 | 802.29 | 7.8288672 | 1.584 |  | 891.131 | 46.43097
802.379 | 1.728 | 1.588 | 802.379 | 7.68652416 | 1.588 |  | 891.231 | 46.43316
802.474 | 1.873 | 1.583 | 802.474 | 8.33151606 | 1.583 |  | 891.329 | 46.4113
802.573 | 1.74 | 1.584 | 802.573 | 7.7399028 | 1.584 |  | 891.429 | 46.39697
802.672 | 1.862 | 1.583 | 802.672 | 8.28258564 | 1.583 |  | 891.529 | 46.40313
802.773 | 1.821 | 1.582 | 802.773 | 8.10020862 | 1.582 |  | 891.63 | 46.40787
802.873 | 1.856 | 1.581 | 802.873 | 8.25589632 | 1.581 |  | 891.73 | 46.41514
802.975 | 1.76 | 1.581 | 802.975 | 7.8288672 | 1.581 |  | 891.829 | 46.35678
803.073 | 1.743 | 1.58 | 803.073 | 7.75324746 | 1.58 |  | 891.93 | 46.3168
803.173 | 1.79 | 1.58 | 803.173 | 7.9623138 | 1.58 |  | 892.029 | 46.30088
803.276 | 1.832 | 1.58 | 803.276 | 8.14913904 | 1.58 |  | 892.129 | 46.27904
803.373 | 1.917 | 1.581 | 803.373 | 8.52723774 | 1.581 |  | 892.229 | 46.34216
803.5 | 1.763 | 1.579 | 803.5 | 7.84221186 | 1.579 |  | 892.329 | 46.326
803.574 | 1.859 | 1.579 | 803.574 | 8.26924098 | 1.579 |  | 892.43 | 46.29113
803.674 | 1.777 | 1.577 | 803.674 | 7.90448694 | 1.577 |  | 892.529 | 46.3007
803.773 | 1.711 | 1.578 | 803.773 | 7.61090442 | 1.578 |  | 892.63 | 46.29711
803.871 | 1.979 | 1.577 | 803.871 | 8.80302738 | 1.577 |  | 892.729 | 46.24399
803.973 | 1.942 | 1.577 | 803.973 | 8.63844324 | 1.577 |  | 892.828 | 46.18042
804.073 | 1.808 | 1.576 | 804.073 | 8.04238176 | 1.576 |  | 892.929 | 46.12687
804.173 | 1.656 | 1.576 | 804.173 | 7.36625232 | 1.576 |  | 893.028 | 46.11826
804.273 | 1.882 | 1.575 | 804.273 | 8.37155004 | 1.575 |  | 893.13 | 46.09763
804.375 | 1.851 | 1.574 | 804.375 | 8.23365522 | 1.574 |  | 893.229 | 46.04748
804.478 | 1.878 | 1.574 | 804.478 | 8.35375716 | 1.574 |  | 893.33 | 46.12873
804.577 | 1.743 | 1.575 | 804.577 | 7.75324746 | 1.575 |  | 893.43 | 46.12365
804.672 | 1.852 | 1.573 | 804.672 | 8.23810344 | 1.573 |  | 893.529 | 46.11345
804.772 | 1.741 | 1.573 | 804.772 | 7.74435102 | 1.573 |  | 893.63 | 46.16661
804.872 | 1.81 | 1.573 | 804.872 | 8.0512782 | 1.573 |  | 893.729 | 46.16273
804.973 | 1.738 | 1.572 | 804.973 | 7.73100636 | 1.572 |  | 893.83 | 46.16075
805.071 | 1.665 | 1.572 | 805.071 | 7.4062863 | 1.572 |  | 893.93 | 46.19282
805.177 | 1.615 | 1.571 | 805.177 | 7.1838753 | 1.571 |  | 894.029 | 46.17226
805.272 | 1.86 | 1.57 | 805.272 | 8.2736892 | 1.57 |  | 894.13 | 46.10581
805.394 | 1.952 | 1.575 | 805.394 | 8.68292544 | 1.575 |  | 894.229 | 46.13696
805.473 | 1.936 | 1.57 | 805.473 | 8.61175392 | 1.57 |  | 894.329 | 46.18194
805.633 | 1.867 | 1.57 | 805.633 | 8.30482674 | 1.57 |  | 894.429 | 46.16665
805.684 | 1.675 | 1.57 | 805.684 | 7.4507685 | 1.57 |  | 894.529 | 46.20641
805.773 | 1.798 | 1.569 | 805.773 | 7.99789956 | 1.569 |  | 894.63 | 46.22873
805.873 | 1.908 | 1.569 | 805.873 | 8.48720376 | 1.569 |  | 894.729 | 46.20479
805.979 | 1.849 | 1.568 | 805.979 | 8.22475878 | 1.568 |  | 894.829 | 46.16092
806.073 | 1.841 | 1.568 | 806.073 | 8.18917302 | 1.568 |  | 894.928 | 46.16048
806.174 | 1.622 | 1.567 | 806.174 | 7.21501284 | 1.567 |  | 895.028 | 46.14215
806.273 | 1.839 | 1.569 | 806.273 | 8.18027658 | 1.569 |  | 895.128 | 46.10731
806.373 | 1.858 | 1.565 | 806.373 | 8.26479276 | 1.565 |  | 895.227 | 46.13643
806.473 | 1.725 | 1.565 | 806.473 | 7.6731795 | 1.565 |  | 895.328 | 46.10936
806.572 | 1.792 | 1.567 | 806.572 | 7.97121024 | 1.567 |  | 895.428 | 46.12884
806.673 | 1.739 | 1.565 | 806.673 | 7.73545458 | 1.565 |  | 895.529 | 46.06327
806.783 | 1.917 | 1.565 | 806.783 | 8.52723774 | 1.565 |  | 895.629 | 46.00571
806.872 | 1.753 | 1.564 | 806.872 | 7.79772966 | 1.564 |  | 895.728 | 45.99451
806.97 | 1.531 | 1.564 | 806.97 | 6.81022482 | 1.564 |  | 895.829 | 45.99615
807.072 | 1.801 | 1.564 | 807.072 | 8.01124422 | 1.564 |  | 895.928 | 45.95257
807.173 | 1.874 | 1.564 | 807.173 | 8.33596428 | 1.564 |  | 896.029 | 45.96653
807.273 | 1.765 | 1.564 | 807.273 | 7.8511083 | 1.564 |  | 896.128 | 46.00714
807.373 | 1.819 | 1.562 | 807.373 | 8.09131218 | 1.562 |  | 896.228 | 46.03208
807.474 | 1.717 | 1.561 | 807.474 | 7.63759374 | 1.561 |  | 896.328 | 46.0714
807.572 | 1.86 | 1.56 | 807.572 | 8.2736892 | 1.56 |  | 896.427 | 46.04974
807.673 | 1.907 | 1.561 | 807.673 | 8.48275554 | 1.561 |  | 896.528 | 46.0708
807.774 | 1.879 | 1.56 | 807.774 | 8.35820538 | 1.56 |  | 896.627 | 46.01771
807.872 | 1.896 | 1.56 | 807.872 | 8.43382512 | 1.56 |  | 896.727 | 46.02642
807.976 | 1.827 | 1.56 | 807.976 | 8.12689794 | 1.56 |  | 896.828 | 46.03265
808.075 | 1.696 | 1.559 | 808.075 | 7.54418112 | 1.559 |  | 896.927 | 46.00007
808.173 | 1.761 | 1.559 | 808.173 | 7.83331542 | 1.559 |  | 897.029 | 45.95742
808.274 | 1.823 | 1.558 | 808.274 | 8.10910506 | 1.558 |  | 897.128 | 45.95363
808.373 | 1.866 | 1.558 | 808.373 | 8.30037852 | 1.558 |  | 897.229 | 45.97271
808.473 | 1.847 | 1.558 | 808.473 | 8.21586234 | 1.558 |  | 897.329 | 45.96327
808.574 | 1.726 | 1.557 | 808.574 | 7.67762772 | 1.557 |  | 897.429 | 45.97849
808.677 | 1.689 | 1.557 | 808.677 | 7.51304358 | 1.557 |  | 897.529 | 45.92768
808.772 | 1.642 | 1.557 | 808.772 | 7.30397724 | 1.557 |  | 897.628 | 45.94646
808.873 | 1.8 | 1.556 | 808.873 | 8.006796 | 1.556 |  | 897.729 | 45.93637
808.988 | 1.709 | 1.555 | 808.988 | 7.60200798 | 1.555 |  | 897.828 | 45.95408
809.079 | 1.749 | 1.555 | 809.079 | 7.77993678 | 1.555 |  | 897.928 | 45.98426
809.171 | 1.754 | 1.557 | 809.171 | 7.80217788 | 1.557 |  | 898.028 | 46.00434
809.274 | 1.69 | 1.555 | 809.274 | 7.5174918 | 1.555 |  | 898.127 | 46.00385
809.379 | 1.844 | 1.554 | 809.379 | 8.20251768 | 1.554 |  | 898.228 | 45.9901
809.474 | 1.612 | 1.552 | 809.474 | 7.17053064 | 1.552 |  | 898.327 | 45.94117
809.574 | 1.64 | 1.553 | 809.574 | 7.2950808 | 1.553 |  | 898.427 | 45.87976
809.673 | 1.723 | 1.552 | 809.673 | 7.66428306 | 1.552 |  | 898.528 | 45.86394
809.785 | 1.629 | 1.552 | 809.785 | 7.24615038 | 1.552 |  | 898.627 | 45.86013
809.873 | 1.786 | 1.552 | 809.873 | 7.94452092 | 1.552 |  | 898.728 | 45.85052
809.984 | 1.558 | 1.551 | 809.984 | 6.93032676 | 1.551 |  | 898.827 | 45.83226
810.072 | 1.843 | 1.55 | 810.072 | 8.19806946 | 1.55 |  | 898.927 | 45.92819
810.176 | 1.709 | 1.55 | 810.176 | 7.60200798 | 1.55 |  | 899.027 | 45.94601
810.276 | 1.907 | 1.55 | 810.276 | 8.48275554 | 1.55 |  | 899.126 | 45.9886
810.374 | 1.863 | 1.55 | 810.374 | 8.28703386 | 1.55 |  | 899.228 | 46.01647
810.474 | 1.784 | 1.549 | 810.474 | 7.93562448 | 1.549 |  | 899.327 | 46.01215
810.572 | 1.81 | 1.549 | 810.572 | 8.0512782 | 1.549 |  | 899.428 | 45.95938
810.681 | 1.927 | 1.548 | 810.681 | 8.57171994 | 1.548 |  | 899.528 | 45.87358
810.773 | 2.009 | 1.548 | 810.773 | 8.93647398 | 1.548 |  | 899.628 | 45.82905
810.878 | 1.719 | 1.547 | 810.878 | 7.64649018 | 1.547 |  | 899.728 | 45.81187
810.974 | 1.671 | 1.547 | 810.974 | 7.43297562 | 1.547 |  | 899.828 | 45.84586
811.071 | 1.711 | 1.546 | 811.071 | 7.61090442 | 1.546 |  | 899.928 | 45.82773
811.18 | 1.852 | 1.547 | 811.18 | 8.23810344 | 1.547 |  | 900.028 | 45.81617
811.271 | 1.84 | 1.545 | 811.271 | 8.1847248 | 1.545 |  | 900.127 | 45.78058
811.371 | 1.886 | 1.544 | 811.371 | 8.38934292 | 1.544 |  | 900.227 | 45.73352
811.472 | 1.904 | 1.545 | 811.472 | 8.46941088 | 1.545 |  | 900.327 | 45.7523
811.571 | 1.747 | 1.545 | 811.571 | 7.77104034 | 1.545 |  | 900.427 | 45.74021
811.673 | 1.772 | 1.544 | 811.673 | 7.88224584 | 1.544 |  | 900.527 | 45.75177
811.776 | 1.707 | 1.544 | 811.776 | 7.59311154 | 1.544 |  | 900.627 | 45.69857
811.874 | 1.825 | 1.543 | 811.874 | 8.1180015 | 1.543 |  | 900.727 | 45.72987
811.972 | 1.748 | 1.543 | 811.972 | 7.77548856 | 1.543 |  | 900.827 | 45.7302
812.072 | 1.79 | 1.543 | 812.072 | 7.9623138 | 1.543 |  | 900.928 | 45.74922
812.173 | 1.83 | 1.551 | 812.173 | 8.1402426 | 1.551 |  | 901.028 | 45.7926
812.273 | 1.682 | 1.542 | 812.273 | 7.48190604 | 1.542 |  | 901.129 | 45.79549
812.373 | 1.737 | 1.542 | 812.373 | 7.72655814 | 1.542 |  | 901.228 | 45.78629
812.472 | 1.707 | 1.54 | 812.472 | 7.59311154 | 1.54 |  | 901.328 | 45.81169
812.573 | 1.816 | 1.541 | 812.573 | 8.07796752 | 1.541 |  | 901.428 | 45.76621
812.676 | 1.823 | 1.54 | 812.676 | 8.10910506 | 1.54 |  | 901.528 | 45.76629
812.779 | 2.083 | 1.54 | 812.779 | 9.26564226 | 1.54 |  | 901.628 | 45.72502
812.876 | 1.856 | 1.539 | 812.876 | 8.25589632 | 1.539 |  | 901.728 | 45.72219
812.973 | 1.779 | 1.539 | 812.973 | 7.91338338 | 1.539 |  | 901.827 | 45.73943
813.08 | 1.799 | 1.547 | 813.08 | 8.00234778 | 1.547 |  | 901.927 | 45.69566
813.173 | 1.867 | 1.538 | 813.173 | 8.30482674 | 1.538 |  | 902.027 | 45.68314
813.273 | 1.751 | 1.538 | 813.273 | 7.78883322 | 1.538 |  | 902.127 | 45.72018
813.373 | 1.724 | 1.538 | 813.373 | 7.66873128 | 1.538 |  | 902.227 | 45.69993
813.473 | 1.913 | 1.537 | 813.473 | 8.50944486 | 1.537 |  | 902.327 | 45.71146
813.573 | 1.778 | 1.537 | 813.573 | 7.90893516 | 1.537 |  | 902.427 | 45.72922
813.677 | 2.173 | 1.536 | 813.677 | 9.66598206 | 1.536 |  | 902.527 | 45.71396
813.774 | 1.859 | 1.536 | 813.774 | 8.26924098 | 1.536 |  | 902.627 | 45.69561
813.873 | 1.947 | 1.535 | 813.873 | 8.66068434 | 1.535 |  | 902.727 | 45.68989
813.974 | 1.861 | 1.535 | 813.974 | 8.27813742 | 1.535 |  | 902.827 | 45.73922
814.077 | 1.945 | 1.535 | 814.077 | 8.6517879 | 1.535 |  | 902.927 | 45.74551
814.173 | 2.101 | 1.534 | 814.173 | 9.34571022 | 1.534 |  | 903.026 | 45.78988
814.284 | 2.001 | 1.533 | 814.284 | 8.90088822 | 1.533 |  | 903.127 | 45.78581
814.374 | 1.943 | 1.533 | 814.374 | 8.64289146 | 1.533 |  | 903.227 | 45.79983
814.473 | 1.905 | 1.533 | 814.473 | 8.4738591 | 1.533 |  | 903.328 | 45.78067
814.577 | 2.001 | 1.533 | 814.577 | 8.90088822 | 1.533 |  | 903.428 | 45.80653
814.674 | 1.841 | 1.532 | 814.674 | 8.18917302 | 1.532 |  | 903.527 | 45.79598
814.773 | 1.892 | 1.532 | 814.773 | 8.41603224 | 1.532 |  | 903.628 | 45.70388
814.873 | 1.785 | 1.531 | 814.873 | 7.9400727 | 1.531 |  | 903.727 | 45.70481
814.974 | 1.788 | 1.53 | 814.974 | 7.95341736 | 1.53 |  | 903.827 | 45.66401
815.077 | 1.856 | 1.529 | 815.077 | 8.25589632 | 1.529 |  | 903.927 | 45.67889
815.174 | 1.919 | 1.53 | 815.174 | 8.53613418 | 1.53 |  | 904.026 | 45.70923
815.274 | 1.982 | 1.528 | 815.274 | 8.81637204 | 1.528 |  | 904.127 | 45.63412
815.373 | 1.888 | 1.529 | 815.373 | 8.39823936 | 1.529 |  | 904.226 | 45.61965
815.472 | 1.781 | 1.529 | 815.472 | 7.92227982 | 1.529 |  | 904.326 | 45.61413
815.574 | 1.848 | 1.529 | 815.574 | 8.22031056 | 1.529 |  | 904.426 | 45.62171
815.673 | 1.929 | 1.528 | 815.673 | 8.58061638 | 1.528 |  | 904.526 | 45.59245
815.775 | 1.901 | 1.528 | 815.775 | 8.45606622 | 1.528 |  | 904.627 | 45.55873
815.873 | 1.927 | 1.527 | 815.873 | 8.57171994 | 1.527 |  | 904.726 | 45.55389
816.005 | 1.928 | 1.53 | 816.005 | 8.57616816 | 1.53 |  | 904.827 | 45.56689
816.079 | 1.879 | 1.527 | 816.079 | 8.35820538 | 1.527 |  | 904.927 | 45.53956
816.171 | 2.013 | 1.526 | 816.171 | 8.95426686 | 1.526 |  | 905.028 | 45.53516
816.275 | 1.819 | 1.525 | 816.275 | 8.09131218 | 1.525 |  | 905.128 | 45.47129
816.373 | 1.789 | 1.525 | 816.373 | 7.95786558 | 1.525 |  | 905.227 | 45.4169
816.475 | 1.714 | 1.525 | 816.475 | 7.62424908 | 1.525 |  | 905.327 | 45.39204
816.577 | 1.941 | 1.524 | 816.577 | 8.63399502 | 1.524 |  | 905.427 | 45.38374
816.673 | 1.909 | 1.524 | 816.673 | 8.49165198 | 1.524 |  | 905.527 | 45.43615
816.771 | 1.877 | 1.524 | 816.771 | 8.34930894 | 1.524 |  | 905.627 | 45.39174
816.873 | 1.877 | 1.524 | 816.873 | 8.34930894 | 1.524 |  | 905.726 | 45.46792
816.977 | 1.769 | 1.526 | 816.977 | 7.86890118 | 1.526 |  | 905.827 | 45.51325
817.072 | 2.094 | 1.523 | 817.072 | 9.31457268 | 1.523 |  | 905.926 | 45.5353
817.173 | 1.845 | 1.522 | 817.173 | 8.2069659 | 1.522 |  | 906.026 | 45.5709
817.274 | 1.742 | 1.522 | 817.274 | 7.74879924 | 1.522 |  | 906.126 | 45.59207
817.374 | 1.829 | 1.521 | 817.374 | 8.13579438 | 1.521 |  | 906.226 | 45.64685
817.474 | 2.054 | 1.521 | 817.474 | 9.13664388 | 1.521 |  | 906.327 | 45.63298
817.573 | 1.849 | 1.521 | 817.573 | 8.22475878 | 1.521 |  | 906.426 | 45.5877
817.673 | 1.789 | 1.52 | 817.673 | 7.95786558 | 1.52 |  | 906.526 | 45.56699
817.773 | 1.836 | 1.52 | 817.773 | 8.16693192 | 1.52 |  | 906.626 | 45.55215
817.881 | 1.806 | 1.52 | 817.881 | 8.03348532 | 1.52 |  | 906.726 | 45.55258
817.973 | 2.143 | 1.519 | 817.973 | 9.53253546 | 1.519 |  | 906.826 | 45.50024
818.087 | 1.852 | 1.519 | 818.087 | 8.23810344 | 1.519 |  | 906.925 | 45.47995
818.177 | 1.914 | 1.517 | 818.177 | 8.51389308 | 1.517 |  | 907.027 | 45.50162
818.274 | 2.034 | 1.517 | 818.274 | 9.04767948 | 1.517 |  | 907.126 | 45.49438
818.371 | 1.875 | 1.517 | 818.371 | 8.3404125 | 1.517 |  | 907.227 | 45.51929
818.474 | 1.935 | 1.517 | 818.474 | 8.6073057 | 1.517 |  | 907.327 | 45.49181
818.583 | 1.953 | 1.517 | 818.583 | 8.68737366 | 1.517 |  | 907.426 | 45.47811
818.673 | 2.128 | 1.516 | 818.673 | 9.46581216 | 1.516 |  | 907.527 | 45.42411
818.773 | 2.064 | 1.516 | 818.773 | 9.18112608 | 1.516 |  | 907.626 | 45.41929
818.874 | 1.872 | 1.515 | 818.874 | 8.32706784 | 1.515 |  | 907.727 | 45.41445
818.973 | 2.061 | 1.516 | 818.973 | 9.16778142 | 1.516 |  | 907.827 | 45.40203
819.074 | 2.068 | 1.514 | 819.074 | 9.19891896 | 1.514 |  | 907.927 | 45.41219
819.176 | 2.092 | 1.516 | 819.176 | 9.30567624 | 1.516 |  | 908.027 | 45.47073
819.273 | 1.996 | 1.513 | 819.273 | 8.87864712 | 1.513 |  | 908.126 | 45.44192
819.374 | 1.974 | 1.513 | 819.374 | 8.78078628 | 1.513 |  | 908.227 | 45.45216
819.477 | 2.054 | 1.513 | 819.477 | 9.13664388 | 1.513 |  | 908.326 | 45.51181
819.574 | 2.15 | 1.512 | 819.574 | 9.563673 | 1.512 |  | 908.426 | 45.49737
819.673 | 2.026 | 1.512 | 819.673 | 9.01209372 | 1.512 |  | 908.527 | 45.48235
819.773 | 1.974 | 1.512 | 819.773 | 8.78078628 | 1.512 |  | 908.626 | 45.44494
819.874 | 2.062 | 1.513 | 819.874 | 9.17222964 | 1.513 |  | 908.728 | 45.41511
819.973 | 1.992 | 1.511 | 819.973 | 8.86085424 | 1.511 |  | 908.826 | 45.43582
820.073 | 2.187 | 1.511 | 820.073 | 9.72825714 | 1.511 |  | 908.927 | 45.43388
820.173 | 2.167 | 1.509 | 820.173 | 9.63929274 | 1.509 |  | 909.027 | 45.36732
820.273 | 1.923 | 1.51 | 820.273 | 8.55392706 | 1.51 |  | 909.126 | 45.30619
820.374 | 1.965 | 1.51 | 820.374 | 8.7407523 | 1.51 |  | 909.227 | 45.298
820.474 | 1.976 | 1.509 | 820.474 | 8.78968272 | 1.509 |  | 909.326 | 45.32027
820.574 | 1.931 | 1.509 | 820.574 | 8.58951282 | 1.509 |  | 909.426 | 45.32599
820.675 | 1.957 | 1.508 | 820.675 | 8.70516654 | 1.508 |  | 909.526 | 45.33516
820.774 | 1.916 | 1.508 | 820.774 | 8.52278952 | 1.508 |  | 909.625 | 45.40265
820.883 | 2.069 | 1.509 | 820.883 | 9.20336718 | 1.509 |  | 909.726 | 45.41424
820.973 | 2.012 | 1.508 | 820.973 | 8.94981864 | 1.508 |  | 909.826 | 45.47471
821.074 | 2.072 | 1.507 | 821.074 | 9.21671184 | 1.507 |  | 909.927 | 45.42998
821.173 | 1.975 | 1.507 | 821.173 | 8.7852345 | 1.507 |  | 910.026 | 45.4093
821.274 | 1.839 | 1.506 | 821.274 | 8.18027658 | 1.506 |  | 910.126 | 45.39399
821.375 | 1.901 | 1.506 | 821.375 | 8.45606622 | 1.506 |  | 910.227 | 45.41457
821.473 | 2.084 | 1.505 | 821.473 | 9.27009048 | 1.505 |  | 910.326 | 45.40649
821.583 | 2.053 | 1.505 | 821.583 | 9.13219566 | 1.505 |  | 910.426 | 45.42277
821.685 | 1.939 | 1.504 | 821.685 | 8.62509858 | 1.504 |  | 910.525 | 45.40249
821.778 | 2.013 | 1.504 | 821.778 | 8.95426686 | 1.504 |  | 910.625 | 45.37513
821.874 | 2.021 | 1.507 | 821.874 | 8.98985262 | 1.507 |  | 910.725 | 45.31406
821.974 | 1.901 | 1.503 | 821.974 | 8.45606622 | 1.503 |  | 910.824 | 45.34345
822.073 | 2.14 | 1.502 | 822.073 | 9.5191908 | 1.502 |  | 910.926 | 45.29281
822.174 | 2.094 | 1.503 | 822.174 | 9.31457268 | 1.503 |  | 911.025 | 45.28029
822.274 | 1.994 | 1.502 | 822.274 | 8.86975068 | 1.502 |  | 911.126 | 45.30205
822.373 | 1.969 | 1.502 | 822.373 | 8.75854518 | 1.502 |  | 911.226 | 45.32592
822.478 | 2.163 | 1.501 | 822.478 | 9.62149986 | 1.501 |  | 911.327 | 45.30774
822.574 | 1.966 | 1.501 | 822.574 | 8.74520052 | 1.501 |  | 911.428 | 45.33196
822.675 | 1.983 | 1.501 | 822.675 | 8.82082026 | 1.501 |  | 911.527 | 45.32837
822.774 | 2.104 | 1.499 | 822.774 | 9.35905488 | 1.499 |  | 911.628 | 45.30719
822.88 | 2.13 | 1.5 | 822.88 | 9.4747086 | 1.5 |  | 911.727 | 45.26533
822.977 | 2.15 | 1.5 | 822.977 | 9.563673 | 1.5 |  | 911.827 | 45.22779
823.073 | 2.064 | 1.498 | 823.073 | 9.18112608 | 1.498 |  | 911.926 | 45.21283
823.174 | 2.156 | 1.498 | 823.174 | 9.59036232 | 1.498 |  | 912.026 | 45.25385
823.274 | 2.043 | 1.498 | 823.274 | 9.08771346 | 1.498 |  | 912.126 | 45.26685
823.372 | 2.183 | 1.498 | 823.372 | 9.71046426 | 1.498 |  | 912.225 | 45.26833
823.475 | 1.908 | 1.498 | 823.475 | 8.48720376 | 1.498 |  | 912.326 | 45.27699
823.574 | 1.954 | 1.497 | 823.574 | 8.69182188 | 1.497 |  | 912.425 | 45.25918
823.673 | 2.081 | 1.497 | 823.673 | 9.25674582 | 1.497 |  | 912.525 | 45.24651
823.775 | 2.117 | 1.494 | 823.775 | 9.41688174 | 1.494 |  | 912.626 | 45.23069
823.877 | 2.122 | 1.496 | 823.877 | 9.43912284 | 1.496 |  | 912.725 | 45.21449
823.975 | 1.996 | 1.496 | 823.975 | 8.87864712 | 1.496 |  | 912.826 | 45.19314
824.074 | 2.207 | 1.497 | 824.074 | 9.81722154 | 1.497 |  | 912.926 | 45.15401
824.177 | 2.107 | 1.495 | 824.177 | 9.37239954 | 1.495 |  | 913.026 | 45.16376
824.274 | 2.039 | 1.495 | 824.274 | 9.06992058 | 1.495 |  | 913.126 | 45.20715
824.373 | 1.929 | 1.494 | 824.373 | 8.58061638 | 1.494 |  | 913.225 | 45.17246
824.474 | 1.912 | 1.494 | 824.474 | 8.50499664 | 1.494 |  | 913.326 | 45.15179
824.574 | 2.057 | 1.494 | 824.574 | 9.14998854 | 1.494 |  | 913.425 | 45.18933
824.674 | 1.92 | 1.493 | 824.674 | 8.5405824 | 1.493 |  | 913.525 | 45.17146
824.788 | 2.043 | 1.497 | 824.788 | 9.08771346 | 1.497 |  | 913.626 | 45.16751
824.874 | 1.977 | 1.493 | 824.874 | 8.79413094 | 1.493 |  | 913.725 | 45.17774
824.975 | 2.054 | 1.492 | 824.975 | 9.13664388 | 1.492 |  | 913.826 | 45.20476
825.074 | 2.013 | 1.493 | 825.074 | 8.95426686 | 1.493 |  | 913.925 | 45.21635
825.178 | 2.117 | 1.491 | 825.178 | 9.41688174 | 1.491 |  | 914.025 | 45.19062
825.273 | 2.049 | 1.491 | 825.273 | 9.11440278 | 1.491 |  | 914.125 | 45.16807
825.374 | 2.115 | 1.49 | 825.374 | 9.4079853 | 1.49 |  | 914.224 | 45.13814
825.473 | 1.963 | 1.49 | 825.473 | 8.73185586 | 1.49 |  | 914.325 | 45.04747
825.575 | 1.983 | 1.49 | 825.575 | 8.82082026 | 1.49 |  | 914.424 | 45.07406
825.677 | 1.849 | 1.489 | 825.677 | 8.22475878 | 1.489 |  | 914.525 | 45.07547
825.775 | 1.888 | 1.49 | 825.775 | 8.39823936 | 1.49 |  | 914.624 | 45.08327
825.873 | 1.977 | 1.488 | 825.873 | 8.79413094 | 1.488 |  | 914.724 | 45.05569
825.974 | 2.056 | 1.488 | 825.974 | 9.14554032 | 1.488 |  | 914.825 | 45.06484
826.075 | 2.006 | 1.488 | 826.075 | 8.92312932 | 1.488 |  | 914.925 | 45.09328
826.175 | 2.048 | 1.488 | 826.175 | 9.10995456 | 1.488 |  | 915.026 | 45.07013
826.274 | 1.964 | 1.487 | 826.274 | 8.73630408 | 1.487 |  | 915.125 | 45.09085
826.373 | 1.952 | 1.487 | 826.373 | 8.68292544 | 1.487 |  | 915.226 | 45.07695
826.473 | 1.833 | 1.486 | 826.473 | 8.15358726 | 1.486 |  | 915.326 | 45.07788
826.573 | 2.103 | 1.486 | 826.573 | 9.35460666 | 1.486 |  | 915.426 | 45.04606
826.693 | 1.897 | 1.484 | 826.693 | 8.43827334 | 1.484 |  | 915.526 | 45.11084
826.777 | 2.045 | 1.489 | 826.777 | 9.0966099 | 1.489 |  | 915.625 | 45.05184
826.873 | 2.159 | 1.484 | 826.873 | 9.60370698 | 1.484 |  | 915.726 | 44.98613
826.974 | 2.097 | 1.486 | 826.974 | 9.32791734 | 1.486 |  | 915.825 | 44.96793
827.072 | 1.969 | 1.484 | 827.072 | 8.75854518 | 1.484 |  | 915.925 | 44.97562
827.172 | 2.029 | 1.484 | 827.172 | 9.02543838 | 1.484 |  | 916.025 | 45.02865
827.273 | 2.084 | 1.483 | 827.273 | 9.27009048 | 1.483 |  | 916.125 | 45.03403
827.373 | 1.865 | 1.483 | 827.373 | 8.2959303 | 1.483 |  | 916.225 | 45.05569
827.473 | 1.923 | 1.482 | 827.473 | 8.55392706 | 1.482 |  | 916.324 | 45.04071
827.572 | 2.001 | 1.482 | 827.572 | 8.90088822 | 1.482 |  | 916.424 | 45.03442
827.673 | 1.974 | 1.485 | 827.673 | 8.78078628 | 1.485 |  | 916.525 | 44.98285
827.773 | 2.006 | 1.481 | 827.773 | 8.92312932 | 1.481 |  | 916.625 | 44.99247
827.874 | 2.017 | 1.481 | 827.874 | 8.97205974 | 1.481 |  | 916.726 | 45.01132
827.974 | 1.937 | 1.481 | 827.974 | 8.61620214 | 1.481 |  | 916.825 | 44.9901
828.074 | 1.86 | 1.48 | 828.074 | 8.2736892 | 1.48 |  | 916.925 | 44.99363
828.177 | 1.944 | 1.48 | 828.177 | 8.64733968 | 1.48 |  | 917.025 | 44.97464
828.274 | 1.993 | 1.48 | 828.274 | 8.86530246 | 1.48 |  | 917.125 | 45.01863
828.38 | 2.073 | 1.479 | 828.38 | 9.22116006 | 1.479 |  | 917.225 | 44.95491
828.473 | 1.917 | 1.479 | 828.473 | 8.52723774 | 1.479 |  | 917.325 | 44.90132
828.573 | 2.073 | 1.479 | 828.573 | 9.22116006 | 1.479 |  | 917.425 | 44.93893
828.675 | 1.88 | 1.477 | 828.675 | 8.3626536 | 1.477 |  | 917.525 | 44.94001
828.771 | 1.946 | 1.478 | 828.771 | 8.65623612 | 1.478 |  | 917.625 | 44.91825
828.871 | 2.016 | 1.477 | 828.871 | 8.96761152 | 1.477 |  | 917.725 | 44.94004
828.979 | 2.075 | 1.476 | 828.979 | 9.2300565 | 1.476 |  | 917.825 | 44.96995
829.074 | 1.994 | 1.476 | 829.074 | 8.86975068 | 1.476 |  | 917.925 | 44.96214
829.173 | 2.118 | 1.476 | 829.173 | 9.42132996 | 1.476 |  | 918.024 | 45.02164
829.272 | 2.232 | 1.476 | 829.272 | 9.92842704 | 1.476 |  | 918.124 | 45.00752
829.375 | 2.019 | 1.475 | 829.375 | 8.98095618 | 1.475 |  | 918.224 | 44.98392
829.477 | 2.084 | 1.475 | 829.477 | 9.27009048 | 1.475 |  | 918.324 | 45.01049
829.574 | 2.083 | 1.474 | 829.574 | 9.26564226 | 1.474 |  | 918.424 | 44.91726
829.672 | 2.146 | 1.473 | 829.672 | 9.54588012 | 1.473 |  | 918.524 | 44.90912
829.784 | 2.251 | 1.474 | 829.784 | 10.01294322 | 1.474 |  | 918.623 | 44.88346
829.871 | 2.008 | 1.475 | 829.871 | 8.93202576 | 1.475 |  | 918.724 | 44.84439
829.973 | 2.084 | 1.473 | 829.973 | 9.27009048 | 1.473 |  | 918.824 | 44.77182
830.089 | 1.988 | 1.472 | 830.089 | 8.84306136 | 1.472 |  | 918.925 | 44.72585
830.173 | 1.999 | 1.473 | 830.173 | 8.89199178 | 1.473 |  | 919.025 | 44.71486
830.274 | 1.974 | 1.472 | 830.274 | 8.78078628 | 1.472 |  | 919.125 | 44.69019
830.373 | 1.865 | 1.472 | 830.373 | 8.2959303 | 1.472 |  | 919.225 | 44.6799
830.475 | 2.027 | 1.471 | 830.475 | 9.01654194 | 1.471 |  | 919.325 | 44.67636
830.588 | 1.963 | 1.471 | 830.588 | 8.73185586 | 1.471 |  | 919.425 | 44.71378
830.682 | 2.026 | 1.474 | 830.682 | 9.01209372 | 1.474 |  | 919.525 | 44.68406
830.775 | 2.027 | 1.471 | 830.775 | 9.01654194 | 1.471 |  | 919.625 | 44.70933
830.877 | 2.032 | 1.471 | 830.877 | 9.03878304 | 1.471 |  | 919.725 | 44.75487
830.974 | 2.088 | 1.47 | 830.974 | 9.28788336 | 1.47 |  | 919.824 | 44.79747
831.087 | 2.073 | 1.469 | 831.087 | 9.22116006 | 1.469 |  | 919.924 | 44.78097
831.173 | 2.289 | 1.469 | 831.173 | 10.18197558 | 1.469 |  | 920.024 | 44.76167
831.274 | 2.098 | 1.469 | 831.274 | 9.33236556 | 1.469 |  | 920.124 | 44.74478
831.375 | 2.224 | 1.468 | 831.375 | 9.89284128 | 1.468 |  | 920.224 | 44.72622
831.475 | 2.237 | 1.468 | 831.475 | 9.95066814 | 1.468 |  | 920.323 | 44.72336
831.574 | 2.202 | 1.473 | 831.574 | 9.79498044 | 1.473 |  | 920.424 | 44.69236
831.675 | 2.069 | 1.471 | 831.675 | 9.20336718 | 1.471 |  | 920.524 | 44.69491
831.774 | 2.347 | 1.467 | 831.774 | 10.43997234 | 1.467 |  | 920.624 | 44.70884
831.875 | 2.152 | 1.466 | 831.875 | 9.57256944 | 1.466 |  | 920.724 | 44.7306
831.972 | 1.996 | 1.466 | 831.972 | 8.87864712 | 1.466 |  | 920.823 | 44.76647
832.074 | 2.169 | 1.465 | 832.074 | 9.64818918 | 1.465 |  | 920.923 | 44.75826
832.177 | 2.224 | 1.465 | 832.177 | 9.89284128 | 1.465 |  | 921.023 | 44.79218
832.284 | 2.001 | 1.465 | 832.284 | 8.90088822 | 1.465 |  | 921.124 | 44.77865
832.377 | 2.034 | 1.464 | 832.377 | 9.04767948 | 1.464 |  | 921.224 | 44.77098
832.475 | 1.879 | 1.464 | 832.475 | 8.35820538 | 1.464 |  | 921.324 | 44.7196
832.575 | 2.231 | 1.465 | 832.575 | 9.92397882 | 1.465 |  | 921.425 | 44.67847
832.675 | 2 | 1.463 | 832.675 | 8.89644 | 1.463 |  | 921.524 | 44.66146
832.775 | 2.21 | 1.464 | 832.775 | 9.8305662 | 1.464 |  | 921.624 | 44.68957
832.874 | 2.063 | 1.463 | 832.874 | 9.17667786 | 1.463 |  | 921.724 | 44.661
832.975 | 2.081 | 1.462 | 832.975 | 9.25674582 | 1.462 |  | 921.824 | 44.6422
833.098 | 2.247 | 1.462 | 833.098 | 9.99515034 | 1.462 |  | 921.924 | 44.62577
833.172 | 2.193 | 1.461 | 833.172 | 9.75494646 | 1.461 |  | 922.023 | 44.61034
833.274 | 1.966 | 1.461 | 833.274 | 8.74520052 | 1.461 |  | 922.123 | 44.63313
833.375 | 1.885 | 1.461 | 833.375 | 8.3848947 | 1.461 |  | 922.223 | 44.63594
833.476 | 2.083 | 1.46 | 833.476 | 9.26564226 | 1.46 |  | 922.323 | 44.63408
833.574 | 2.27 | 1.46 | 833.574 | 10.0974594 | 1.46 |  | 922.423 | 44.62326
833.674 | 2.101 | 1.46 | 833.674 | 9.34571022 | 1.46 |  | 922.522 | 44.6194
833.778 | 2.072 | 1.459 | 833.778 | 9.21671184 | 1.459 |  | 922.624 | 44.59339
833.875 | 2.18 | 1.46 | 833.875 | 9.6971196 | 1.46 |  | 922.723 | 44.59037
833.978 | 2.162 | 1.458 | 833.978 | 9.61705164 | 1.458 |  | 922.824 | 44.58845
834.081 | 2.061 | 1.458 | 834.081 | 9.16778142 | 1.458 |  | 922.924 | 44.60985
834.175 | 2.095 | 1.458 | 834.175 | 9.3190209 | 1.458 |  | 923.024 | 44.65915
834.274 | 2.223 | 1.458 | 834.274 | 9.88839306 | 1.458 |  | 923.125 | 44.67845
834.374 | 2.142 | 1.457 | 834.374 | 9.52808724 | 1.457 |  | 923.224 | 44.62809
834.475 | 2.261 | 1.459 | 834.475 | 10.05742542 | 1.459 |  | 923.325 | 44.61222
834.574 | 2.181 | 1.458 | 834.574 | 9.70156782 | 1.458 |  | 923.424 | 44.64469
834.675 | 1.971 | 1.456 | 834.675 | 8.76744162 | 1.456 |  | 923.524 | 44.64907
834.775 | 2.326 | 1.456 | 834.775 | 10.34655972 | 1.456 |  | 923.624 | 44.65571
834.875 | 2.177 | 1.456 | 834.875 | 9.68377494 | 1.456 |  | 923.723 | 44.59479
834.973 | 2.212 | 1.455 | 834.973 | 9.83946264 | 1.455 |  | 923.824 | 44.60649
835.075 | 2.149 | 1.455 | 835.075 | 9.55922478 | 1.455 |  | 923.923 | 44.55941
835.173 | 2.177 | 1.454 | 835.173 | 9.68377494 | 1.454 |  | 924.023 | 44.55551
835.274 | 2.133 | 1.454 | 835.274 | 9.48805326 | 1.454 |  | 924.123 | 44.47018
835.374 | 2.037 | 1.454 | 835.374 | 9.06102414 | 1.454 |  | 924.222 | 44.43527
835.474 | 2.258 | 1.453 | 835.474 | 10.04408076 | 1.453 |  | 924.324 | 44.43677
835.575 | 2.261 | 1.453 | 835.575 | 10.05742542 | 1.453 |  | 924.423 | 44.48093
835.675 | 2.35 | 1.453 | 835.675 | 10.453317 | 1.453 |  | 924.523 | 44.5216
835.778 | 2.223 | 1.453 | 835.778 | 9.88839306 | 1.453 |  | 924.623 | 44.47178
835.875 | 2.172 | 1.452 | 835.875 | 9.66153384 | 1.452 |  | 924.722 | 44.50263
835.981 | 2.087 | 1.452 | 835.981 | 9.28343514 | 1.452 |  | 924.823 | 44.44943
836.075 | 2.157 | 1.451 | 836.075 | 9.59481054 | 1.451 |  | 924.922 | 44.39077
836.175 | 2.111 | 1.451 | 836.175 | 9.39019242 | 1.451 |  | 925.023 | 44.37237
836.274 | 2.184 | 1.45 | 836.274 | 9.71491248 | 1.45 |  | 925.123 | 44.37143
836.372 | 2.193 | 1.45 | 836.372 | 9.75494646 | 1.45 |  | 925.223 | 44.41705
836.476 | 2.261 | 1.446 | 836.476 | 10.05742542 | 1.446 |  | 925.324 | 44.38595
836.621 | 2.177 | 1.451 | 836.621 | 9.68377494 | 1.451 |  | 925.423 | 44.37051
836.675 | 2.294 | 1.45 | 836.675 | 10.20421668 | 1.45 |  | 925.524 | 44.35292
836.773 | 2.362 | 1.449 | 836.773 | 10.50669564 | 1.449 |  | 925.623 | 44.34141
836.875 | 2.219 | 1.449 | 836.875 | 9.87060018 | 1.449 |  | 925.723 | 44.34726
836.975 | 2.154 | 1.448 | 836.975 | 9.58146588 | 1.448 |  | 925.824 | 44.32869
837.079 | 2.279 | 1.448 | 837.079 | 10.13749338 | 1.448 |  | 925.923 | 44.32107
837.173 | 2.252 | 1.448 | 837.173 | 10.01739144 | 1.448 |  | 926.024 | 44.35054
837.278 | 2.171 | 1.447 | 837.278 | 9.65708562 | 1.447 |  | 926.123 | 44.35683
837.375 | 2.057 | 1.447 | 837.375 | 9.14998854 | 1.447 |  | 926.223 | 44.39569
837.475 | 2.254 | 1.448 | 837.475 | 10.02628788 | 1.448 |  | 926.323 | 44.4267
837.574 | 2.124 | 1.446 | 837.574 | 9.44801928 | 1.446 |  | 926.422 | 44.4297
837.676 | 1.985 | 1.446 | 837.676 | 8.8297167 | 1.446 |  | 926.524 | 44.43153
837.775 | 2.078 | 1.446 | 837.775 | 9.24340116 | 1.446 |  | 926.623 | 44.4543
837.875 | 2.083 | 1.445 | 837.875 | 9.26564226 | 1.445 |  | 926.724 | 44.4296
837.974 | 2.006 | 1.445 | 837.974 | 8.92312932 | 1.445 |  | 926.823 | 44.40398
838.072 | 2.065 | 1.444 | 838.072 | 9.1855743 | 1.444 |  | 926.923 | 44.39715
838.171 | 1.937 | 1.444 | 838.171 | 8.61620214 | 1.444 |  | 927.024 | 44.34092
838.274 | 2.035 | 1.444 | 838.274 | 9.0521277 | 1.444 |  | 927.123 | 44.32877
838.373 | 2.175 | 1.443 | 838.373 | 9.6748785 | 1.443 |  | 927.224 | 44.41265
838.476 | 2.201 | 1.447 | 838.476 | 9.79053222 | 1.447 |  | 927.323 | 44.38746
838.575 | 2.243 | 1.442 | 838.575 | 9.97735746 | 1.442 |  | 927.423 | 44.39624
838.673 | 2.311 | 1.442 | 838.673 | 10.27983642 | 1.442 |  | 927.523 | 44.39331
838.773 | 2.248 | 1.441 | 838.773 | 9.99959856 | 1.441 |  | 927.623 | 44.36124
838.873 | 2.273 | 1.441 | 838.873 | 10.11080406 | 1.441 |  | 927.723 | 44.34232
838.981 | 2.137 | 1.441 | 838.981 | 9.50584614 | 1.441 |  | 927.822 | 44.34272
839.073 | 2.378 | 1.441 | 839.073 | 10.57786716 | 1.441 |  | 927.922 | 44.36269
839.174 | 2.226 | 1.44 | 839.174 | 9.90173772 | 1.44 |  | 928.022 | 44.38301
839.274 | 2.353 | 1.44 | 839.274 | 10.46666166 | 1.44 |  | 928.122 | 44.36658
839.373 | 2.162 | 1.445 | 839.373 | 9.61705164 | 1.445 |  | 928.223 | 44.331
839.472 | 2.498 | 1.438 | 839.472 | 11.11165356 | 1.438 |  | 928.322 | 44.30246
839.578 | 2.203 | 1.44 | 839.578 | 9.79942866 | 1.44 |  | 928.422 | 44.2283
839.674 | 2.341 | 1.438 | 839.674 | 10.41328302 | 1.438 |  | 928.522 | 44.14518
839.773 | 2.175 | 1.438 | 839.773 | 9.6748785 | 1.438 |  | 928.622 | 44.17039
839.871 | 2.137 | 1.438 | 839.871 | 9.50584614 | 1.438 |  | 928.722 | 44.19904
839.985 | 2.309 | 1.438 | 839.985 | 10.27093998 | 1.438 |  | 928.821 | 44.20986
840.084 | 2.253 | 1.437 | 840.084 | 10.02183966 | 1.437 |  | 928.922 | 44.21469
840.171 | 2.198 | 1.437 | 840.171 | 9.77718756 | 1.437 |  | 929.022 | 44.17541
840.273 | 2.049 | 1.437 | 840.273 | 9.11440278 | 1.437 |  | 929.122 | 44.16424
840.381 | 2.23 | 1.439 | 840.381 | 9.9195306 | 1.439 |  | 929.223 | 44.19128
840.472 | 2.316 | 1.437 | 840.472 | 10.30207752 | 1.437 |  | 929.323 | 44.19379
840.574 | 2.357 | 1.434 | 840.574 | 10.48445454 | 1.434 |  | 929.424 | 44.20895
840.677 | 2.247 | 1.435 | 840.677 | 9.99515034 | 1.435 |  | 929.523 | 44.24818
840.783 | 2.095 | 1.435 | 840.783 | 9.3190209 | 1.435 |  | 929.623 | 44.24089
840.873 | 2.215 | 1.434 | 840.873 | 9.8528073 | 1.434 |  | 929.723 | 44.24045
840.973 | 2.041 | 1.434 | 840.973 | 9.07881702 | 1.434 |  | 929.822 | 44.25103
841.073 | 2.264 | 1.434 | 841.073 | 10.07077008 | 1.434 |  | 929.923 | 44.19572
841.173 | 2.291 | 1.433 | 841.173 | 10.19087202 | 1.433 |  | 930.022 | 44.21458
841.274 | 2.241 | 1.433 | 841.274 | 9.96846102 | 1.433 |  | 930.122 | 44.18269
841.373 | 2.381 | 1.43 | 841.373 | 10.59121182 | 1.43 |  | 930.222 | 44.20881
841.475 | 2.255 | 1.432 | 841.475 | 10.0307361 | 1.432 |  | 930.321 | 44.17546
841.573 | 2.257 | 1.433 | 841.573 | 10.03963254 | 1.433 |  | 930.422 | 44.16802
841.674 | 2.186 | 1.431 | 841.674 | 9.72380892 | 1.431 |  | 930.521 | 44.19382
841.774 | 2.179 | 1.431 | 841.774 | 9.69267138 | 1.431 |  | 930.623 | 44.21024
841.874 | 2.188 | 1.431 | 841.874 | 9.73270536 | 1.431 |  | 930.722 | 44.27302
841.977 | 2.32 | 1.431 | 841.977 | 10.3198704 | 1.431 |  | 930.823 | 44.256
842.075 | 2.179 | 1.43 | 842.075 | 9.69267138 | 1.43 |  | 930.924 | 44.2672
842.174 | 2.291 | 1.43 | 842.174 | 10.19087202 | 1.43 |  | 931.024 | 44.30552
842.274 | 2.221 | 1.429 | 842.274 | 9.87949662 | 1.429 |  | 931.124 | 44.31827
842.376 | 2.366 | 1.431 | 842.376 | 10.52448852 | 1.431 |  | 931.223 | 44.27401
842.476 | 2.238 | 1.429 | 842.476 | 9.95511636 | 1.429 |  | 931.324 | 44.21859
842.585 | 2.293 | 1.429 | 842.585 | 10.19976846 | 1.429 |  | 931.423 | 44.17151
842.673 | 2.199 | 1.428 | 842.673 | 9.78163578 | 1.428 |  | 931.523 | 44.16814
842.775 | 2.101 | 1.428 | 842.775 | 9.34571022 | 1.428 |  | 931.623 | 44.13564
842.873 | 2.244 | 1.428 | 842.873 | 9.98180568 | 1.428 |  | 931.723 | 44.10602
842.974 | 2.501 | 1.427 | 842.974 | 11.12499822 | 1.427 |  | 931.822 | 44.103
843.088 | 2.206 | 1.427 | 843.088 | 9.81277332 | 1.427 |  | 931.921 | 44.16718
843.184 | 2.328 | 1.427 | 843.184 | 10.35545616 | 1.427 |  | 932.021 | 44.21226
843.273 | 2.27 | 1.433 | 843.273 | 10.0974594 | 1.433 |  | 932.122 | 44.2439
843.374 | 2.288 | 1.427 | 843.374 | 10.17752736 | 1.427 |  | 932.222 | 44.22502
843.472 | 2.3 | 1.426 | 843.472 | 10.230906 | 1.426 |  | 932.323 | 44.25896
843.575 | 2.262 | 1.426 | 843.575 | 10.06187364 | 1.426 |  | 932.422 | 44.25313
843.673 | 2.34 | 1.425 | 843.673 | 10.4088348 | 1.425 |  | 932.522 | 44.22548
843.776 | 2.339 | 1.425 | 843.776 | 10.40438658 | 1.425 |  | 932.622 | 44.18993
843.876 | 2.35 | 1.424 | 843.876 | 10.453317 | 1.424 |  | 932.722 | 44.12777
843.974 | 2.411 | 1.424 | 843.974 | 10.72465842 | 1.424 |  | 932.822 | 44.12493
844.073 | 2.188 | 1.423 | 844.073 | 9.73270536 | 1.423 |  | 932.921 | 44.17105
844.174 | 2.308 | 1.423 | 844.174 | 10.26649176 | 1.423 |  | 933.022 | 44.15939
844.272 | 2.571 | 1.424 | 844.272 | 11.43637362 | 1.424 |  | 933.122 | 44.12251
844.39 | 2.362 | 1.422 | 844.39 | 10.50669564 | 1.422 |  | 933.222 | 44.15398
844.473 | 2.409 | 1.423 | 844.473 | 10.71576198 | 1.423 |  | 933.323 | 44.13406
844.575 | 2.373 | 1.423 | 844.575 | 10.55562606 | 1.423 |  | 933.422 | 44.12245
844.674 | 2.387 | 1.421 | 844.674 | 10.61790114 | 1.421 |  | 933.523 | 44.08262
844.773 | 2.343 | 1.421 | 844.773 | 10.42217946 | 1.421 |  | 933.622 | 44.03738
844.877 | 2.342 | 1.421 | 844.877 | 10.41773124 | 1.421 |  | 933.722 | 44.00427
844.972 | 2.314 | 1.42 | 844.972 | 10.29318108 | 1.42 |  | 933.821 | 43.9381
845.072 | 2.248 | 1.42 | 845.072 | 9.99959856 | 1.42 |  | 933.921 | 43.91132
845.177 | 2.21 | 1.421 | 845.177 | 9.8305662 | 1.421 |  | 934.021 | 43.8964
845.275 | 2.218 | 1.427 | 845.275 | 9.86615196 | 1.427 |  | 934.121 | 43.92408
845.375 | 2.28 | 1.419 | 845.375 | 10.1419416 | 1.419 |  | 934.22 | 43.92307
845.473 | 2.125 | 1.418 | 845.473 | 9.4524675 | 1.418 |  | 934.321 | 43.93521
845.573 | 2.166 | 1.417 | 845.573 | 9.63484452 | 1.417 |  | 934.421 | 43.91669
845.695 | 2.253 | 1.418 | 845.695 | 10.02183966 | 1.418 |  | 934.522 | 43.94397
845.773 | 2.346 | 1.418 | 845.773 | 10.43552412 | 1.418 |  | 934.622 | 43.90606
845.883 | 2.132 | 1.417 | 845.883 | 9.48360504 | 1.417 |  | 934.722 | 43.96636
845.973 | 2.335 | 1.417 | 845.973 | 10.3865937 | 1.417 |  | 934.822 | 44.02766
846.074 | 2.193 | 1.417 | 846.074 | 9.75494646 | 1.417 |  | 934.922 | 44.00672
846.178 | 2.201 | 1.415 | 846.178 | 9.79053222 | 1.415 |  | 935.022 | 44.05204
846.271 | 2.236 | 1.418 | 846.271 | 9.94621992 | 1.418 |  | 935.122 | 44.07925
846.374 | 2.308 | 1.416 | 846.374 | 10.26649176 | 1.416 |  | 935.222 | 44.13507
846.473 | 2.377 | 1.416 | 846.473 | 10.57341894 | 1.416 |  | 935.321 | 44.13123
846.573 | 2.302 | 1.415 | 846.573 | 10.23980244 | 1.415 |  | 935.421 | 44.12791
846.677 | 2.182 | 1.415 | 846.677 | 9.70601604 | 1.415 |  | 935.521 | 44.12498
846.774 | 2.29 | 1.414 | 846.774 | 10.1864238 | 1.414 |  | 935.621 | 44.1006
846.876 | 2.317 | 1.414 | 846.876 | 10.30652574 | 1.414 |  | 935.721 | 44.12887
846.973 | 2.272 | 1.414 | 846.973 | 10.10635584 | 1.414 |  | 935.821 | 44.13034
847.073 | 2.279 | 1.413 | 847.073 | 10.13749338 | 1.413 |  | 935.92 | 44.06578
847.174 | 2.273 | 1.412 | 847.174 | 10.11080406 | 1.412 |  | 936.021 | 44.07299
847.279 | 2.172 | 1.414 | 847.279 | 9.66153384 | 1.414 |  | 936.121 | 44.03796
847.374 | 2.128 | 1.413 | 847.374 | 9.46581216 | 1.413 |  | 936.221 | 44.07918
847.475 | 2.332 | 1.412 | 847.475 | 10.37324904 | 1.412 |  | 936.321 | 44.03697
847.574 | 2.006 | 1.411 | 847.574 | 8.92312932 | 1.411 |  | 936.42 | 44.03166
847.673 | 2.063 | 1.411 | 847.673 | 9.17667786 | 1.411 |  | 936.52 | 44.00103
847.773 | 2.281 | 1.411 | 847.773 | 10.14638982 | 1.411 |  | 936.62 | 44.02332
847.873 | 2.306 | 1.411 | 847.873 | 10.25759532 | 1.411 |  | 936.721 | 44.04325
847.974 | 2.366 | 1.41 | 847.974 | 10.52448852 | 1.41 |  | 936.821 | 44.05984
848.074 | 2.411 | 1.409 | 848.074 | 10.72465842 | 1.409 |  | 936.921 | 44.08654
848.177 | 2.286 | 1.413 | 848.177 | 10.16863092 | 1.413 |  | 937.021 | 44.11863
848.272 | 2.355 | 1.408 | 848.272 | 10.4755581 | 1.408 |  | 937.121 | 44.08371
848.383 | 2.215 | 1.409 | 848.383 | 9.8528073 | 1.409 |  | 937.221 | 44.05404
848.476 | 2.252 | 1.409 | 848.476 | 10.01739144 | 1.409 |  | 937.321 | 44.06048
848.585 | 2.228 | 1.408 | 848.585 | 9.91063416 | 1.408 |  | 937.421 | 44.05883
848.675 | 2.217 | 1.408 | 848.675 | 9.86170374 | 1.408 |  | 937.521 | 44.04385
848.776 | 2.062 | 1.407 | 848.776 | 9.17222964 | 1.407 |  | 937.62 | 44.03979
848.874 | 2.272 | 1.407 | 848.874 | 10.10635584 | 1.407 |  | 937.721 | 44.01563
848.974 | 2.223 | 1.407 | 848.974 | 9.88839306 | 1.407 |  | 937.82 | 43.94946
849.074 | 2.317 | 1.406 | 849.074 | 10.30652574 | 1.406 |  | 937.92 | 43.91336
849.174 | 2.15 | 1.403 | 849.174 | 9.563673 | 1.403 |  | 938.02 | 43.86728
849.277 | 2.216 | 1.406 | 849.277 | 9.85725552 | 1.406 |  | 938.119 | 43.89253
849.374 | 2.258 | 1.405 | 849.374 | 10.04408076 | 1.405 |  | 938.221 | 43.86921
849.475 | 2.132 | 1.405 | 849.475 | 9.48360504 | 1.405 |  | 938.32 | 43.85836
849.576 | 2.059 | 1.405 | 849.576 | 9.15888498 | 1.405 |  | 938.421 | 43.81902
849.673 | 2.22 | 1.404 | 849.673 | 9.8750484 | 1.404 |  | 938.521 | 43.83556
849.776 | 2.192 | 1.404 | 849.776 | 9.75049824 | 1.404 |  | 938.621 | 43.86201
849.878 | 2.072 | 1.404 | 849.878 | 9.21671184 | 1.404 |  | 938.722 | 43.87461
849.991 | 2.119 | 1.403 | 849.991 | 9.42577818 | 1.403 |  | 938.821 | 43.88091
850.075 | 2.193 | 1.404 | 850.075 | 9.75494646 | 1.404 |  | 938.921 | 43.84821
850.175 | 2.341 | 1.405 | 850.175 | 10.41328302 | 1.405 |  | 939.021 | 43.86423
850.275 | 2.349 | 1.402 | 850.275 | 10.44886878 | 1.402 |  | 939.121 | 43.88425
850.374 | 2.395 | 1.402 | 850.374 | 10.6534869 | 1.402 |  | 939.221 | 43.85994
850.481 | 2.092 | 1.401 | 850.481 | 9.30567624 | 1.401 |  | 939.32 | 43.87891
850.576 | 2.262 | 1.401 | 850.576 | 10.06187364 | 1.401 |  | 939.42 | 43.86966
850.674 | 2.07 | 1.401 | 850.674 | 9.2078154 | 1.401 |  | 939.52 | 43.88668
850.775 | 2.08 | 1.401 | 850.775 | 9.2522976 | 1.401 |  | 939.62 | 43.91895
850.907 | 2.27 | 1.4 | 850.907 | 10.0974594 | 1.4 |  | 939.72 | 43.91251
850.972 | 2.196 | 1.4 | 850.972 | 9.76829112 | 1.4 |  | 939.819 | 43.91496
851.079 | 2.23 | 1.404 | 851.079 | 9.9195306 | 1.404 |  | 939.921 | 43.89501
851.174 | 2.235 | 1.399 | 851.174 | 9.9417717 | 1.399 |  | 940.02 | 43.89312
851.276 | 2.25 | 1.4 | 851.276 | 10.008495 | 1.4 |  | 940.12 | 43.85416
851.374 | 2.286 | 1.399 | 851.374 | 10.16863092 | 1.399 |  | 940.22 | 43.82877
851.475 | 2.297 | 1.399 | 851.475 | 10.21756134 | 1.399 |  | 940.319 | 43.83263
851.574 | 2.246 | 1.398 | 851.574 | 9.99070212 | 1.398 |  | 940.42 | 43.80584
851.675 | 2.285 | 1.398 | 851.675 | 10.1641827 | 1.398 |  | 940.519 | 43.78702
851.775 | 2.388 | 1.397 | 851.775 | 10.62234936 | 1.397 |  | 940.62 | 43.8318
851.892 | 2.239 | 1.397 | 851.892 | 9.95956458 | 1.397 |  | 940.72 | 43.81511
851.975 | 2.179 | 1.397 | 851.975 | 9.69267138 | 1.397 |  | 940.82 | 43.81267
852.081 | 2.332 | 1.397 | 852.081 | 10.37324904 | 1.397 |  | 940.921 | 43.79378
852.175 | 2.236 | 1.395 | 852.175 | 9.94621992 | 1.395 |  | 941.02 | 43.80733
852.277 | 2.328 | 1.395 | 852.277 | 10.35545616 | 1.395 |  | 941.121 | 43.81037
852.374 | 2.061 | 1.395 | 852.374 | 9.16778142 | 1.395 |  | 941.22 | 43.75814
852.476 | 2.192 | 1.395 | 852.476 | 9.75049824 | 1.395 |  | 941.32 | 43.77123
852.574 | 2.313 | 1.395 | 852.574 | 10.28873286 | 1.395 |  | 941.42 | 43.709
852.681 | 2.387 | 1.394 | 852.681 | 10.61790114 | 1.394 |  | 941.519 | 43.7051
852.775 | 2.223 | 1.394 | 852.775 | 9.88839306 | 1.394 |  | 941.62 | 43.76404
852.875 | 2.28 | 1.394 | 852.875 | 10.1419416 | 1.394 |  | 941.719 | 43.76596
852.974 | 2.46 | 1.393 | 852.974 | 10.9426212 | 1.393 |  | 941.819 | 43.73284
853.075 | 2.264 | 1.402 | 853.075 | 10.07077008 | 1.402 |  | 941.919 | 43.73443
853.174 | 2.246 | 1.393 | 853.174 | 9.99070212 | 1.393 |  | 942.019 | 43.74259
853.273 | 2.293 | 1.393 | 853.273 | 10.19976846 | 1.393 |  | 942.12 | 43.72897
853.372 | 2.32 | 1.392 | 853.372 | 10.3198704 | 1.392 |  | 942.219 | 43.6793
853.483 | 2.249 | 1.392 | 853.483 | 10.00404678 | 1.392 |  | 942.32 | 43.61491
853.573 | 2.291 | 1.391 | 853.573 | 10.19087202 | 1.391 |  | 942.42 | 43.57045
853.673 | 2.34 | 1.391 | 853.673 | 10.4088348 | 1.391 |  | 942.52 | 43.60169
853.774 | 2.302 | 1.391 | 853.774 | 10.23980244 | 1.391 |  | 942.62 | 43.62604
853.873 | 2.213 | 1.39 | 853.873 | 9.84391086 | 1.39 |  | 942.719 | 43.59974
853.974 | 2.313 | 1.389 | 853.974 | 10.28873286 | 1.389 |  | 942.82 | 43.63145
854.079 | 2.234 | 1.393 | 854.079 | 9.93732348 | 1.393 |  | 942.919 | 43.75032
854.175 | 2.402 | 1.389 | 854.175 | 10.68462444 | 1.389 |  | 943.019 | 43.768
854.28 | 2.268 | 1.39 | 854.28 | 10.08856296 | 1.39 |  | 943.12 | 43.76075
854.375 | 2.544 | 1.389 | 854.375 | 11.31627168 | 1.389 |  | 943.219 | 43.80219
854.473 | 2.219 | 1.388 | 854.473 | 9.87060018 | 1.388 |  | 943.32 | 43.78313
854.574 | 2.33 | 1.388 | 854.574 | 10.3643526 | 1.388 |  | 943.419 | 43.79959
854.68 | 2.25 | 1.388 | 854.68 | 10.008495 | 1.388 |  | 943.519 | 43.80022
854.773 | 2.226 | 1.387 | 854.773 | 9.90173772 | 1.387 |  | 943.619 | 43.82406
854.873 | 2.211 | 1.387 | 854.873 | 9.83501442 | 1.387 |  | 943.718 | 43.76704
854.972 | 2.301 | 1.384 | 854.972 | 10.23535422 | 1.384 |  | 943.82 | 43.75868
855.073 | 2.358 | 1.386 | 855.073 | 10.48890276 | 1.386 |  | 943.919 | 43.77288
855.172 | 2.36 | 1.387 | 855.172 | 10.4977992 | 1.387 |  | 944.019 | 43.8118
855.273 | 2.219 | 1.386 | 855.273 | 9.87060018 | 1.386 |  | 944.119 | 43.78695
855.403 | 2.193 | 1.385 | 855.403 | 9.75494646 | 1.385 |  | 944.218 | 43.78163
855.482 | 2.195 | 1.385 | 855.482 | 9.7638429 | 1.385 |  | 944.319 | 43.72747
855.573 | 2.278 | 1.385 | 855.573 | 10.13304516 | 1.385 |  | 944.418 | 43.69974
855.673 | 2.42 | 1.384 | 855.673 | 10.7646924 | 1.384 |  | 944.519 | 43.67194
855.773 | 2.446 | 1.384 | 855.773 | 10.88034612 | 1.384 |  | 944.619 | 43.67868
855.872 | 2.171 | 1.384 | 855.872 | 9.65708562 | 1.384 |  | 944.719 | 43.62515
855.973 | 2.315 | 1.387 | 855.973 | 10.2976293 | 1.387 |  | 944.82 | 43.54656
856.072 | 2.476 | 1.384 | 856.072 | 11.01379272 | 1.384 |  | 944.919 | 43.55936
856.174 | 2.395 | 1.382 | 856.174 | 10.6534869 | 1.382 |  | 945.02 | 43.61439
856.273 | 2.486 | 1.384 | 856.273 | 11.05827492 | 1.384 |  | 945.119 | 43.5514
856.372 | 2.32 | 1.382 | 856.372 | 10.3198704 | 1.382 |  | 945.219 | 43.52759
856.473 | 2.274 | 1.382 | 856.473 | 10.11525228 | 1.382 |  | 945.287 | 43.5212
856.572 | 2.832 | 1.382 | 856.572 | 12.59735904 | 1.382 |  | 945.419 | 43.52897
856.674 | 2.251 | 1.381 | 856.674 | 10.01294322 | 1.381 |  | 945.52 | 43.58656
856.826 | 2.215 | 1.381 | 856.826 | 9.8528073 | 1.381 |  | 945.619 | 43.57785
856.877 | 2.224 | 1.381 | 856.877 | 9.89284128 | 1.381 |  | 945.72 | 43.54269
856.998 | 2.389 | 1.383 | 856.998 | 10.62679758 | 1.383 |  | 945.819 | 43.48409
857.073 | 2.393 | 1.379 | 857.073 | 10.64459046 | 1.379 |  | 945.918 | 43.4367
857.172 | 2.237 | 1.38 | 857.172 | 9.95066814 | 1.38 |  | 946.019 | 43.45878
857.273 | 2.366 | 1.379 | 857.273 | 10.52448852 | 1.379 |  | 946.119 | 43.49928
857.372 | 2.205 | 1.379 | 857.372 | 9.8083251 | 1.379 |  | 946.22 | 43.5569
857.472 | 2.343 | 1.379 | 857.472 | 10.42217946 | 1.379 |  | 946.319 | 43.52225
857.573 | 2.313 | 1.378 | 857.573 | 10.28873286 | 1.378 |  | 946.419 | 43.54657
857.673 | 2.199 | 1.378 | 857.673 | 9.78163578 | 1.378 |  | 946.519 | 43.58372
857.772 | 2.112 | 1.378 | 857.772 | 9.39464064 | 1.378 |  | 946.619 | 43.58817
857.873 | 2.255 | 1.377 | 857.873 | 10.0307361 | 1.377 |  | 946.719 | 43.575
857.973 | 2.293 | 1.381 | 857.973 | 10.19976846 | 1.381 |  | 946.819 | 43.53693
858.072 | 2.387 | 1.377 | 858.072 | 10.61790114 | 1.377 |  | 946.92 | 43.4725
858.174 | 2.292 | 1.378 | 858.174 | 10.19532024 | 1.378 |  | 947.02 | 43.48466
858.273 | 2.369 | 1.376 | 858.273 | 10.53783318 | 1.376 |  | 947.12 | 43.4015
858.373 | 2.282 | 1.376 | 858.373 | 10.15083804 | 1.376 |  | 947.22 | 43.38436
858.501 | 2.256 | 1.376 | 858.501 | 10.03518432 | 1.376 |  | 947.319 | 43.33604
858.572 | 2.389 | 1.375 | 858.572 | 10.62679758 | 1.375 |  | 947.419 | 43.33221
858.672 | 2.29 | 1.375 | 858.672 | 10.1864238 | 1.375 |  | 947.518 | 43.37318
858.772 | 2.377 | 1.375 | 858.772 | 10.57341894 | 1.375 |  | 947.618 | 43.34601
858.873 | 2.235 | 1.376 | 858.873 | 9.9417717 | 1.376 |  | 947.719 | 43.32283
858.972 | 2.28 | 1.373 | 858.972 | 10.1419416 | 1.373 |  | 947.818 | 43.27552
859.073 | 2.416 | 1.374 | 859.073 | 10.74689952 | 1.374 |  | 947.919 | 43.29607
859.173 | 2.335 | 1.373 | 859.173 | 10.3865937 | 1.373 |  | 948.018 | 43.28239
859.305 | 2.401 | 1.374 | 859.305 | 10.68017622 | 1.374 |  | 948.118 | 43.30928
859.372 | 2.271 | 1.373 | 859.372 | 10.10190762 | 1.373 |  | 948.218 | 43.29698
859.474 | 2.509 | 1.372 | 859.474 | 11.16058398 | 1.372 |  | 948.317 | 43.29594
859.598 | 2.658 | 1.372 | 859.598 | 11.82336876 | 1.372 |  | 948.419 | 43.31846
859.711 | 2.28 | 1.372 | 859.711 | 10.1419416 | 1.372 |  | 948.518 | 43.27987
859.774 | 2.429 | 1.371 | 859.774 | 10.80472638 | 1.371 |  | 948.618 | 43.25832
859.873 | 2.475 | 1.376 | 859.873 | 11.0093445 | 1.376 |  | 948.719 | 43.26032
859.973 | 2.48 | 1.377 | 859.973 | 11.0315856 | 1.377 |  | 948.819 | 43.3073
860.073 | 2.426 | 1.371 | 860.073 | 10.79138172 | 1.371 |  | 948.919 | 43.28078
860.173 | 2.5 | 1.368 | 860.173 | 11.12055 | 1.368 |  | 949.018 | 43.25295
860.272 | 2.44 | 1.37 | 860.272 | 10.8536568 | 1.37 |  | 949.119 | 43.25055
860.372 | 2.458 | 1.369 | 860.372 | 10.93372476 | 1.369 |  | 949.218 | 43.27308
860.473 | 2.366 | 1.369 | 860.473 | 10.52448852 | 1.369 |  | 949.318 | 43.27795
860.583 | 2.337 | 1.369 | 860.583 | 10.39549014 | 1.369 |  | 949.418 | 43.29165
860.672 | 2.358 | 1.368 | 860.672 | 10.48890276 | 1.368 |  | 949.518 | 43.33565
860.772 | 2.53 | 1.369 | 860.772 | 11.2539966 | 1.369 |  | 949.618 | 43.3058
860.872 | 2.457 | 1.372 | 860.872 | 10.92927654 | 1.372 |  | 949.717 | 43.26816
860.973 | 2.346 | 1.369 | 860.973 | 10.43552412 | 1.369 |  | 949.817 | 43.24601
861.073 | 2.558 | 1.368 | 861.073 | 11.37854676 | 1.368 |  | 949.918 | 43.23483
861.172 | 2.309 | 1.369 | 861.172 | 10.27093998 | 1.369 |  | 950.018 | 43.1952
861.273 | 2.533 | 1.367 | 861.273 | 11.26734126 | 1.367 |  | 950.119 | 43.204
861.372 | 2.602 | 1.366 | 861.372 | 11.57426844 | 1.366 |  | 950.219 | 43.20899
861.473 | 2.413 | 1.366 | 861.473 | 10.73355486 | 1.366 |  | 950.318 | 43.25824
861.585 | 2.44 | 1.366 | 861.585 | 10.8536568 | 1.366 |  | 950.418 | 43.30045
861.728 | 2.5 | 1.365 | 861.728 | 11.12055 | 1.365 |  | 950.518 | 43.30339
861.779 | 2.54 | 1.365 | 861.779 | 11.2984788 | 1.365 |  | 950.618 | 43.30052
861.889 | 2.424 | 1.364 | 861.889 | 10.78248528 | 1.364 |  | 950.718 | 43.27647
861.972 | 2.524 | 1.364 | 861.972 | 11.22730728 | 1.364 |  | 950.818 | 43.27448
862.073 | 2.467 | 1.365 | 862.073 | 10.97375874 | 1.365 |  | 950.918 | 43.28424
862.173 | 2.46 | 1.365 | 862.173 | 10.9426212 | 1.365 |  | 951.018 | 43.278
862.273 | 2.336 | 1.363 | 862.273 | 10.39104192 | 1.363 |  | 951.118 | 43.21924
862.373 | 2.354 | 1.363 | 862.373 | 10.47110988 | 1.363 |  | 951.218 | 43.20557
862.472 | 2.227 | 1.363 | 862.472 | 9.90618594 | 1.363 |  | 951.318 | 43.16978
862.573 | 2.456 | 1.363 | 862.573 | 10.92482832 | 1.363 |  | 951.417 | 43.17667
862.674 | 2.418 | 1.362 | 862.674 | 10.75579596 | 1.362 |  | 951.517 | 43.18853
862.773 | 2.329 | 1.364 | 862.773 | 10.35990438 | 1.364 |  | 951.618 | 43.19822
862.872 | 2.548 | 1.361 | 862.872 | 11.33406456 | 1.361 |  | 951.718 | 43.16494
862.973 | 2.452 | 1.361 | 862.973 | 10.90703544 | 1.361 |  | 951.818 | 43.18155
863.073 | 2.451 | 1.36 | 863.073 | 10.90258722 | 1.36 |  | 951.918 | 43.1782
863.173 | 2.443 | 1.36 | 863.173 | 10.86700146 | 1.36 |  | 952.017 | 43.14042
863.274 | 2.402 | 1.36 | 863.274 | 10.68462444 | 1.36 |  | 952.117 | 43.13458
863.373 | 2.525 | 1.36 | 863.373 | 11.2317555 | 1.36 |  | 952.217 | 43.14538
863.473 | 2.437 | 1.36 | 863.473 | 10.84031214 | 1.36 |  | 952.318 | 43.15453
863.573 | 2.275 | 1.359 | 863.573 | 10.1197005 | 1.359 |  | 952.418 | 43.15569
863.673 | 2.458 | 1.359 | 863.673 | 10.93372476 | 1.359 |  | 952.518 | 43.15515
863.772 | 2.393 | 1.358 | 863.772 | 10.64459046 | 1.358 |  | 952.618 | 43.12779
863.873 | 2.504 | 1.354 | 863.873 | 11.13834288 | 1.354 |  | 952.718 | 43.17435
863.973 | 2.577 | 1.358 | 863.973 | 11.46306294 | 1.358 |  | 952.819 | 43.16633
864.075 | 2.492 | 1.356 | 864.075 | 11.08496424 | 1.356 |  | 952.919 | 43.16213
864.173 | 2.351 | 1.357 | 864.173 | 10.45776522 | 1.357 |  | 953.019 | 43.15126
864.273 | 2.483 | 1.357 | 864.273 | 11.04493026 | 1.357 |  | 953.118 | 43.14675
864.373 | 2.516 | 1.357 | 864.373 | 11.19172152 | 1.357 |  | 953.218 | 43.12864
864.472 | 2.289 | 1.356 | 864.472 | 10.18197558 | 1.356 |  | 953.318 | 43.10811
864.574 | 2.395 | 1.356 | 864.574 | 10.6534869 | 1.356 |  | 953.418 | 43.17077
864.673 | 2.337 | 1.355 | 864.673 | 10.39549014 | 1.355 |  | 953.518 | 43.19531
864.773 | 2.503 | 1.356 | 864.773 | 11.13389466 | 1.356 |  | 953.618 | 43.20704
864.872 | 2.585 | 1.355 | 864.872 | 11.4986487 | 1.355 |  | 953.717 | 43.2565
864.973 | 2.705 | 1.356 | 864.973 | 12.0324351 | 1.356 |  | 953.818 | 43.22749
865.072 | 2.482 | 1.355 | 865.072 | 11.04048204 | 1.355 |  | 953.917 | 43.21054
865.172 | 2.514 | 1.354 | 865.172 | 11.18282508 | 1.354 |  | 954.018 | 43.20114
865.273 | 2.694 | 1.354 | 865.273 | 11.98350468 | 1.354 |  | 954.118 | 43.19836
865.373 | 2.649 | 1.354 | 865.373 | 11.78333478 | 1.354 |  | 954.217 | 43.19883
865.474 | 2.637 | 1.353 | 865.474 | 11.72995614 | 1.353 |  | 954.318 | 43.14201
865.614 | 2.726 | 1.353 | 865.614 | 12.12584772 | 1.353 |  | 954.417 | 43.14056
865.674 | 2.66 | 1.353 | 865.674 | 11.8322652 | 1.353 |  | 954.517 | 43.15519
865.773 | 2.59 | 1.35 | 865.773 | 11.5208898 | 1.35 |  | 954.617 | 43.14104
865.873 | 2.626 | 1.352 | 865.873 | 11.68102572 | 1.352 |  | 954.717 | 43.12197
865.973 | 2.532 | 1.353 | 865.973 | 11.26289304 | 1.353 |  | 954.818 | 43.13126
866.099 | 2.696 | 1.353 | 866.099 | 11.99240112 | 1.353 |  | 954.917 | 43.11747
866.174 | 2.465 | 1.351 | 866.174 | 10.9648623 | 1.351 |  | 955.018 | 43.05868
866.273 | 2.366 | 1.351 | 866.273 | 10.52448852 | 1.351 |  | 955.118 | 43.10145
866.375 | 2.519 | 1.351 | 866.375 | 11.20506618 | 1.351 |  | 955.218 | 43.06501
866.474 | 2.46 | 1.35 | 866.474 | 10.9426212 | 1.35 |  | 955.318 | 43.05678
866.574 | 2.571 | 1.35 | 866.574 | 11.43637362 | 1.35 |  | 955.417 | 43.08321
866.673 | 2.604 | 1.35 | 866.673 | 11.58316488 | 1.35 |  | 955.517 | 43.13409
866.817 | 2.484 | 1.353 | 866.817 | 11.04937848 | 1.353 |  | 955.617 | 43.16497
866.875 | 2.53 | 1.35 | 866.875 | 11.2539966 | 1.35 |  | 955.717 | 43.15022
866.973 | 2.526 | 1.35 | 866.973 | 11.23620372 | 1.35 |  | 955.817 | 43.10675
867.074 | 2.501 | 1.348 | 867.074 | 11.12499822 | 1.348 |  | 955.916 | 43.08921
867.173 | 2.574 | 1.348 | 867.173 | 11.44971828 | 1.348 |  | 956.017 | 43.07344
867.275 | 2.643 | 1.348 | 867.275 | 11.75664546 | 1.348 |  | 956.116 | 43.0857
867.373 | 2.435 | 1.347 | 867.373 | 10.8314157 | 1.347 |  | 956.217 | 43.09157
867.473 | 2.496 | 1.347 | 867.473 | 11.10275712 | 1.347 |  | 956.317 | 43.10769
867.576 | 2.571 | 1.347 | 867.576 | 11.43637362 | 1.347 |  | 956.417 | 43.04642
867.674 | 2.734 | 1.345 | 867.674 | 12.16143348 | 1.345 |  | 956.518 | 43.08572
867.773 | 2.493 | 1.345 | 867.773 | 11.08941246 | 1.345 |  | 956.617 | 43.08366
867.9 | 2.582 | 1.346 | 867.9 | 11.48530404 | 1.346 |  | 956.718 | 43.11219
867.973 | 2.7 | 1.343 | 867.973 | 12.010194 | 1.343 |  | 956.818 | 43.13617
868.073 | 2.569 | 1.345 | 868.073 | 11.42747718 | 1.345 |  | 956.918 | 43.12048
868.175 | 2.691 | 1.345 | 868.175 | 11.97016002 | 1.345 |  | 957.018 | 43.1014
868.274 | 2.665 | 1.345 | 868.274 | 11.8545063 | 1.345 |  | 957.117 | 43.05786
868.374 | 2.423 | 1.344 | 868.374 | 10.77803706 | 1.344 |  | 957.218 | 43.09989
868.473 | 2.521 | 1.344 | 868.473 | 11.21396262 | 1.344 |  | 957.317 | 43.12826
868.583 | 2.546 | 1.344 | 868.583 | 11.32516812 | 1.344 |  | 957.417 | 43.08409
868.675 | 2.716 | 1.353 | 868.675 | 12.08136552 | 1.353 |  | 957.517 | 43.02696
868.773 | 2.591 | 1.345 | 868.773 | 11.52533802 | 1.345 |  | 957.616 | 42.98134
868.873 | 2.801 | 1.343 | 868.873 | 12.45946422 | 1.343 |  | 957.717 | 42.95387
868.974 | 2.669 | 1.343 | 868.974 | 11.87229918 | 1.343 |  | 957.816 | 42.92352
869.073 | 2.419 | 1.342 | 869.073 | 10.76024418 | 1.342 |  | 957.917 | 42.92299
869.174 | 2.544 | 1.342 | 869.174 | 11.31627168 | 1.342 |  | 958.017 | 42.8917
869.274 | 2.579 | 1.341 | 869.274 | 11.47195938 | 1.341 |  | 958.116 | 42.8735
869.429 | 2.473 | 1.341 | 869.429 | 11.00044806 | 1.341 |  | 958.217 | 42.91609
869.48 | 2.585 | 1.341 | 869.48 | 11.4986487 | 1.341 |  | 958.317 | 42.91283
869.575 | 2.56 | 1.34 | 869.575 | 11.3874432 | 1.34 |  | 958.418 | 42.89406
869.699 | 2.418 | 1.342 | 869.699 | 10.75579596 | 1.342 |  | 958.517 | 42.90004
869.774 | 2.535 | 1.339 | 869.774 | 11.2762377 | 1.339 |  | 958.617 | 42.89556
869.875 | 2.634 | 1.341 | 869.875 | 11.71661148 | 1.341 |  | 958.718 | 42.89065
869.974 | 2.628 | 1.34 | 869.974 | 11.68992216 | 1.34 |  | 958.816 | 42.85726
870.073 | 2.593 | 1.339 | 870.073 | 11.53423446 | 1.339 |  | 958.918 | 42.86122
870.174 | 2.56 | 1.339 | 870.174 | 11.3874432 | 1.339 |  | 959.017 | 42.86269
870.274 | 2.758 | 1.338 | 870.274 | 12.26819076 | 1.338 |  | 959.117 | 42.83462
870.373 | 2.604 | 1.338 | 870.373 | 11.58316488 | 1.338 |  | 959.217 | 42.81157
870.473 | 2.609 | 1.337 | 870.473 | 11.60540598 | 1.337 |  | 959.317 | 42.82428
870.607 | 2.62 | 1.337 | 870.607 | 11.6543364 | 1.337 |  | 959.418 | 42.8538
870.674 | 2.529 | 1.34 | 870.674 | 11.24954838 | 1.34 |  | 959.517 | 42.8042
870.773 | 2.564 | 1.336 | 870.773 | 11.40523608 | 1.336 |  | 959.617 | 42.80523
870.875 | 2.547 | 1.337 | 870.875 | 11.32961634 | 1.337 |  | 959.717 | 42.77922
870.972 | 2.56 | 1.336 | 870.972 | 11.3874432 | 1.336 |  | 959.816 | 42.80288
871.072 | 2.555 | 1.336 | 871.072 | 11.3652021 | 1.336 |  | 959.917 | 42.80142
871.175 | 2.547 | 1.336 | 871.175 | 11.32961634 | 1.336 |  | 960.016 | 42.80417
871.273 | 2.658 | 1.335 | 871.273 | 11.82336876 | 1.335 |  | 960.117 | 42.83074
871.373 | 2.602 | 1.335 | 871.373 | 11.57426844 | 1.335 |  | 960.217 | 42.80922
871.474 | 2.569 | 1.334 | 871.474 | 11.42747718 | 1.334 |  | 960.316 | 42.81208
871.6 | 2.592 | 1.333 | 871.6 | 11.52978624 | 1.333 |  | 960.417 | 42.74291
871.674 | 2.45 | 1.34 | 871.674 | 10.898139 | 1.34 |  | 960.516 | 42.75619
871.774 | 2.507 | 1.333 | 871.774 | 11.15168754 | 1.333 |  | 960.617 | 42.762
871.873 | 2.371 | 1.333 | 871.873 | 10.54672962 | 1.333 |  | 960.717 | 42.72269
871.973 | 2.451 | 1.333 | 871.973 | 10.90258722 | 1.333 |  | 960.817 | 42.71381
872.096 | 2.432 | 1.333 | 872.096 | 10.81807104 | 1.333 |  | 960.917 | 42.74934
872.173 | 2.384 | 1.333 | 872.173 | 10.60455648 | 1.333 |  | 961.016 | 42.70611
872.272 | 2.587 | 1.332 | 872.272 | 11.50754514 | 1.332 |  | 961.117 | 42.68148
872.393 | 2.38 | 1.332 | 872.393 | 10.5867636 | 1.332 |  | 961.216 | 42.65984
872.474 | 2.457 | 1.332 | 872.474 | 10.92927654 | 1.332 |  | 961.317 | 42.66329
872.573 | 2.576 | 1.333 | 872.573 | 11.45861472 | 1.333 |  | 961.417 | 42.64165
872.672 | 2.582 | 1.331 | 872.672 | 11.48530404 | 1.331 |  | 961.516 | 42.64657
872.774 | 2.588 | 1.331 | 872.774 | 11.51199336 | 1.331 |  | 961.617 | 42.70417
872.873 | 2.658 | 1.329 | 872.873 | 11.82336876 | 1.329 |  | 961.716 | 42.73649
872.974 | 2.575 | 1.331 | 872.974 | 11.4541665 | 1.331 |  | 961.817 | 42.72921
873.074 | 2.525 | 1.33 | 873.074 | 11.2317555 | 1.33 |  | 961.917 | 42.6741
873.173 | 2.846 | 1.33 | 873.173 | 12.65963412 | 1.33 |  | 962.017 | 42.66337
873.274 | 2.438 | 1.329 | 873.274 | 10.84476036 | 1.329 |  | 962.117 | 42.62936
873.373 | 2.474 | 1.329 | 873.373 | 11.00489628 | 1.329 |  | 962.217 | 42.55908
873.473 | 2.533 | 1.328 | 873.473 | 11.26734126 | 1.328 |  | 962.316 | 42.5773
873.573 | 2.57 | 1.333 | 873.573 | 11.4319254 | 1.333 |  | 962.415 | 42.59208
873.674 | 2.467 | 1.328 | 873.674 | 10.97375874 | 1.328 |  | 962.516 | 42.63931
873.774 | 2.507 | 1.328 | 873.774 | 11.15168754 | 1.328 |  | 962.616 | 42.64952
873.874 | 2.498 | 1.326 | 873.874 | 11.11165356 | 1.326 |  | 962.716 | 42.66534
873.974 | 2.469 | 1.327 | 873.974 | 10.98265518 | 1.327 |  | 962.817 | 42.65747
874.072 | 2.545 | 1.327 | 874.072 | 11.3207199 | 1.327 |  | 962.916 | 42.66042
874.175 | 2.552 | 1.326 | 874.175 | 11.35185744 | 1.326 |  | 963.017 | 42.63577
874.273 | 2.522 | 1.326 | 874.273 | 11.21841084 | 1.326 |  | 963.116 | 42.60678
874.372 | 2.422 | 1.326 | 874.372 | 10.77358884 | 1.326 |  | 963.216 | 42.56946
874.475 | 2.555 | 1.327 | 874.475 | 11.3652021 | 1.327 |  | 963.316 | 42.57918
874.574 | 2.756 | 1.325 | 874.574 | 12.25929432 | 1.325 |  | 963.415 | 42.58424
874.69 | 2.524 | 1.325 | 874.69 | 11.22730728 | 1.325 |  | 963.516 | 42.59944
874.775 | 2.6 | 1.326 | 874.775 | 11.565372 | 1.326 |  | 963.615 | 42.59014
874.872 | 2.597 | 1.325 | 874.872 | 11.55202734 | 1.325 |  | 963.715 | 42.57092
874.973 | 2.415 | 1.324 | 874.973 | 10.7424513 | 1.324 |  | 963.815 | 42.54937
875.073 | 2.554 | 1.323 | 875.073 | 11.36075388 | 1.323 |  | 963.915 | 42.52522
875.173 | 2.502 | 1.323 | 875.173 | 11.12944644 | 1.323 |  | 964.016 | 42.53111
875.272 | 2.46 | 1.323 | 875.272 | 10.9426212 | 1.323 |  | 964.115 | 42.51394
875.378 | 2.422 | 1.322 | 875.378 | 10.77358884 | 1.322 |  | 964.216 | 42.47655
875.475 | 2.499 | 1.321 | 875.475 | 11.11610178 | 1.321 |  | 964.316 | 42.5015
875.572 | 2.587 | 1.321 | 875.572 | 11.50754514 | 1.321 |  | 964.416 | 42.51732
875.675 | 2.643 | 1.321 | 875.675 | 11.75664546 | 1.321 |  | 964.516 | 42.55577
875.774 | 2.51 | 1.322 | 875.774 | 11.1650322 | 1.322 |  | 964.616 | 42.59849
875.873 | 2.604 | 1.321 | 875.873 | 11.58316488 | 1.321 |  | 964.716 | 42.60492
875.975 | 2.455 | 1.321 | 875.975 | 10.9203801 | 1.321 |  | 964.815 | 42.6265
876.074 | 2.627 | 1.321 | 876.074 | 11.68547394 | 1.321 |  | 964.915 | 42.63248
876.181 | 2.56 | 1.321 | 876.181 | 11.3874432 | 1.321 |  | 965.016 | 42.61855
876.275 | 2.477 | 1.32 | 876.275 | 11.01824094 | 1.32 |  | 965.116 | 42.62741
876.385 | 2.322 | 1.32 | 876.385 | 10.32876684 | 1.32 |  | 965.216 | 42.61817
876.486 | 2.368 | 1.319 | 876.486 | 10.53338496 | 1.319 |  | 965.315 | 42.61272
876.573 | 2.629 | 1.321 | 876.573 | 11.69437038 | 1.321 |  | 965.415 | 42.54835
876.674 | 2.614 | 1.318 | 876.674 | 11.62764708 | 1.318 |  | 965.515 | 42.54696
876.776 | 2.646 | 1.317 | 876.776 | 11.76999012 | 1.317 |  | 965.615 | 42.54099
876.875 | 2.52 | 1.318 | 876.875 | 11.2095144 | 1.318 |  | 965.716 | 42.52085
876.974 | 2.584 | 1.318 | 876.974 | 11.49420048 | 1.318 |  | 965.816 | 42.50171
877.079 | 2.614 | 1.318 | 877.079 | 11.62764708 | 1.318 |  | 965.915 | 42.47961
877.173 | 2.861 | 1.317 | 877.173 | 12.72635742 | 1.317 |  | 966.015 | 42.47721
877.275 | 2.631 | 1.317 | 877.275 | 11.70326682 | 1.317 |  | 966.115 | 42.5086
877.374 | 2.614 | 1.317 | 877.374 | 11.62764708 | 1.317 |  | 966.215 | 42.54395
877.475 | 2.51 | 1.322 | 877.475 | 11.1650322 | 1.322 |  | 966.315 | 42.53509
877.575 | 2.752 | 1.314 | 877.575 | 12.24150144 | 1.314 |  | 966.415 | 42.54884
877.682 | 2.757 | 1.315 | 877.682 | 12.26374254 | 1.315 |  | 966.515 | 42.57096
877.779 | 2.533 | 1.315 | 877.779 | 11.26734126 | 1.315 |  | 966.615 | 42.52083
877.876 | 2.516 | 1.315 | 877.876 | 11.19172152 | 1.315 |  | 966.716 | 42.57939
877.979 | 2.438 | 1.315 | 877.979 | 10.84476036 | 1.315 |  | 966.816 | 42.59617
878.074 | 2.531 | 1.315 | 878.074 | 11.25844482 | 1.315 |  | 966.916 | 42.60591
878.174 | 2.62 | 1.314 | 878.174 | 11.6543364 | 1.314 |  | 967.015 | 42.60792
878.274 | 2.502 | 1.314 | 878.274 | 11.12944644 | 1.314 |  | 967.115 | 42.5863
878.375 | 2.362 | 1.314 | 878.375 | 10.50669564 | 1.314 |  | 967.215 | 42.64189
878.476 | 2.597 | 1.32 | 878.476 | 11.55202734 | 1.32 |  | 967.315 | 42.62276
878.575 | 2.605 | 1.313 | 878.575 | 11.5876131 | 1.313 |  | 967.415 | 42.60447
878.674 | 2.692 | 1.314 | 878.674 | 11.97460824 | 1.314 |  | 967.515 | 42.58673
878.778 | 2.598 | 1.314 | 878.778 | 11.55647556 | 1.314 |  | 967.614 | 42.55037
878.875 | 2.653 | 1.312 | 878.875 | 11.80112766 | 1.312 |  | 967.714 | 42.53464
878.978 | 2.513 | 1.312 | 878.978 | 11.17837686 | 1.312 |  | 967.814 | 42.5298
879.075 | 2.736 | 1.311 | 879.075 | 12.17032992 | 1.311 |  | 967.915 | 42.55685
879.175 | 2.578 | 1.312 | 879.175 | 11.46751116 | 1.312 |  | 968.015 | 42.57936
879.275 | 2.442 | 1.311 | 879.275 | 10.86255324 | 1.311 |  | 968.115 | 42.57938
879.386 | 2.609 | 1.311 | 879.386 | 11.60540598 | 1.311 |  | 968.216 | 42.57112
879.484 | 2.656 | 1.308 | 879.484 | 11.81447232 | 1.308 |  | 968.315 | 42.54647
879.577 | 2.559 | 1.309 | 879.577 | 11.38299498 | 1.309 |  | 968.415 | 42.53514
879.681 | 2.769 | 1.309 | 879.681 | 12.31712118 | 1.309 |  | 968.515 | 42.53764
879.784 | 2.55 | 1.31 | 879.784 | 11.342961 | 1.31 |  | 968.615 | 42.54931
879.876 | 2.442 | 1.309 | 879.876 | 10.86255324 | 1.309 |  | 968.715 | 42.52094
879.974 | 2.637 | 1.309 | 879.974 | 11.72995614 | 1.309 |  | 968.814 | 42.50718
880.075 | 2.425 | 1.308 | 880.075 | 10.7869335 | 1.308 |  | 968.915 | 42.49173
880.176 | 2.502 | 1.308 | 880.176 | 11.12944644 | 1.308 |  | 969.015 | 42.51354
880.275 | 2.416 | 1.308 | 880.275 | 10.74689952 | 1.308 |  | 969.115 | 42.50661
880.374 | 2.382 | 1.314 | 880.374 | 10.59566004 | 1.314 |  | 969.215 | 42.48695
880.475 | 2.328 | 1.309 | 880.475 | 10.35545616 | 1.309 |  | 969.314 | 42.44808
880.585 | 2.293 | 1.307 | 880.585 | 10.19976846 | 1.307 |  | 969.415 | 42.47902
880.674 | 2.571 | 1.306 | 880.674 | 11.43637362 | 1.306 |  | 969.514 | 42.45037
880.775 | 2.388 | 1.306 | 880.775 | 10.62234936 | 1.306 |  | 969.615 | 42.43915
880.875 | 2.246 | 1.306 | 880.875 | 9.99070212 | 1.306 |  | 969.715 | 42.40761
880.976 | 2.404 | 1.306 | 880.976 | 10.69352088 | 1.306 |  | 969.814 | 42.37918
881.075 | 2.357 | 1.305 | 881.075 | 10.48445454 | 1.305 |  | 969.915 | 42.3806
881.181 | 2.402 | 1.305 | 881.181 | 10.68462444 | 1.305 |  | 970.014 | 42.43772
881.275 | 2.422 | 1.305 | 881.275 | 10.77358884 | 1.305 |  | 970.114 | 42.41252
881.377 | 2.373 | 1.311 | 881.377 | 10.55562606 | 1.311 |  | 970.214 | 42.42484
881.475 | 2.577 | 1.309 | 881.475 | 11.46306294 | 1.309 |  | 970.314 | 42.37178
881.574 | 2.494 | 1.305 | 881.574 | 11.09386068 | 1.305 |  | 970.415 | 42.38899
881.672 | 2.616 | 1.303 | 881.672 | 11.63654352 | 1.303 |  | 970.514 | 42.38651
881.775 | 2.518 | 1.303 | 881.775 | 11.20061796 | 1.303 |  | 970.615 | 42.44508
881.875 | 2.643 | 1.303 | 881.875 | 11.75664546 | 1.303 |  | 970.715 | 42.47805
881.984 | 2.467 | 1.303 | 881.984 | 10.97375874 | 1.303 |  | 970.815 | 42.45648
882.073 | 2.428 | 1.303 | 882.073 | 10.80027816 | 1.303 |  | 970.915 | 42.5091
882.176 | 2.601 | 1.302 | 882.176 | 11.56982022 | 1.302 |  | 971.014 | 42.52536
882.275 | 2.449 | 1.302 | 882.275 | 10.89369078 | 1.302 |  | 971.114 | 42.50621
882.375 | 2.569 | 1.303 | 882.375 | 11.42747718 | 1.303 |  | 971.214 | 42.50325
882.475 | 2.747 | 1.302 | 882.475 | 12.21926034 | 1.302 |  | 971.314 | 42.42734
882.574 | 2.637 | 1.302 | 882.574 | 11.72995614 | 1.302 |  | 971.414 | 42.40133
882.674 | 2.545 | 1.301 | 882.674 | 11.3207199 | 1.301 |  | 971.513 | 42.38316
882.775 | 2.431 | 1.3 | 882.775 | 10.81362282 | 1.3 |  | 971.614 | 42.38119
882.875 | 2.478 | 1.3 | 882.875 | 11.02268916 | 1.3 |  | 971.713 | 42.39353
882.985 | 2.509 | 1.3 | 882.985 | 11.16058398 | 1.3 |  | 971.814 | 42.37918
883.076 | 2.484 | 1.3 | 883.076 | 11.04937848 | 1.3 |  | 971.914 | 42.37433
883.206 | 2.305 | 1.299 | 883.206 | 10.2531471 | 1.299 |  | 972.014 | 42.37482
883.294 | 2.462 | 1.298 | 883.294 | 10.95151764 | 1.298 |  | 972.115 | 42.3703
883.375 | 2.519 | 1.3 | 883.375 | 11.20506618 | 1.3 |  | 972.214 | 42.32707
883.474 | 2.503 | 1.299 | 883.474 | 11.13389466 | 1.299 |  | 972.315 | 42.32696
883.573 | 2.438 | 1.296 | 883.573 | 10.84476036 | 1.296 |  | 972.414 | 42.28714
883.674 | 2.399 | 1.297 | 883.674 | 10.67127978 | 1.297 |  | 972.514 | 42.29749
883.775 | 2.664 | 1.297 | 883.775 | 11.85005808 | 1.297 |  | 972.614 | 42.30326
883.873 | 2.696 | 1.297 | 883.873 | 11.99240112 | 1.297 |  | 972.713 | 42.33875
883.974 | 2.399 | 1.297 | 883.974 | 10.67127978 | 1.297 |  | 972.815 | 42.33831
884.075 | 2.341 | 1.297 | 884.075 | 10.41328302 | 1.297 |  | 972.914 | 42.28712
884.174 | 2.454 | 1.296 | 884.174 | 10.91593188 | 1.296 |  | 973.014 | 42.31908
884.277 | 2.428 | 1.296 | 884.277 | 10.80027816 | 1.296 |  | 973.114 | 42.34521
884.373 | 2.636 | 1.294 | 884.373 | 11.72550792 | 1.294 |  | 973.213 | 42.36043
884.475 | 2.522 | 1.296 | 884.475 | 11.21841084 | 1.296 |  | 973.314 | 42.35896
884.574 | 2.587 | 1.295 | 884.574 | 11.50754514 | 1.295 |  | 973.413 | 42.38264
884.673 | 2.566 | 1.295 | 884.673 | 11.41413252 | 1.295 |  | 973.514 | 42.3634
884.776 | 2.574 | 1.294 | 884.776 | 11.44971828 | 1.294 |  | 973.614 | 42.38755
884.875 | 2.569 | 1.294 | 884.875 | 11.42747718 | 1.294 |  | 973.713 | 42.35365
884.975 | 2.53 | 1.294 | 884.975 | 11.2539966 | 1.294 |  | 973.814 | 42.37091
885.079 | 2.554 | 1.294 | 885.079 | 11.36075388 | 1.294 |  | 973.913 | 42.39896
885.184 | 2.57 | 1.293 | 885.184 | 11.4319254 | 1.293 |  | 974.014 | 42.41314
885.277 | 2.504 | 1.294 | 885.277 | 11.13834288 | 1.294 |  | 974.113 | 42.41862
885.379 | 2.523 | 1.295 | 885.379 | 11.22285906 | 1.295 |  | 974.213 | 42.39785
885.498 | 2.685 | 1.291 | 885.498 | 11.9434707 | 1.291 |  | 974.314 | 42.39047
885.577 | 2.781 | 1.291 | 885.577 | 12.37049982 | 1.291 |  | 974.413 | 42.40726
885.676 | 2.739 | 1.292 | 885.676 | 12.18367458 | 1.292 |  | 974.515 | 42.44274
885.782 | 2.734 | 1.291 | 885.782 | 12.16143348 | 1.291 |  | 974.614 | 42.39789
885.876 | 2.781 | 1.291 | 885.876 | 12.37049982 | 1.291 |  | 974.714 | 42.3166
885.975 | 2.692 | 1.291 | 885.975 | 11.97460824 | 1.291 |  | 974.814 | 42.34137
886.077 | 2.438 | 1.291 | 886.077 | 10.84476036 | 1.291 |  | 974.913 | 42.33446
886.176 | 2.723 | 1.291 | 886.176 | 12.11250306 | 1.291 |  | 975.014 | 42.29154
886.276 | 2.684 | 1.293 | 886.276 | 11.93902248 | 1.293 |  | 975.113 | 42.30637
886.376 | 2.785 | 1.289 | 886.376 | 12.3882927 | 1.289 |  | 975.213 | 42.32756
886.479 | 2.711 | 1.29 | 886.479 | 12.05912442 | 1.29 |  | 975.314 | 42.3054
886.577 | 2.732 | 1.291 | 886.577 | 12.15253704 | 1.291 |  | 975.413 | 42.26239
886.677 | 2.504 | 1.289 | 886.677 | 11.13834288 | 1.289 |  | 975.514 | 42.2462
886.78 | 2.478 | 1.289 | 886.78 | 11.02268916 | 1.289 |  | 975.613 | 42.22697
886.873 | 3.03 | 1.288 | 886.873 | 13.4781066 | 1.288 |  | 975.714 | 42.17863
886.983 | 2.458 | 1.288 | 886.983 | 10.93372476 | 1.288 |  | 975.813 | 42.15642
887.078 | 2.389 | 1.288 | 887.078 | 10.62679758 | 1.288 |  | 975.913 | 42.14456
887.191 | 2.602 | 1.287 | 887.191 | 11.57426844 | 1.287 |  | 976.014 | 42.11351
887.282 | 2.777 | 1.294 | 887.282 | 12.35270694 | 1.294 |  | 976.113 | 42.14062
887.384 | 2.671 | 1.287 | 887.384 | 11.88119562 | 1.287 |  | 976.214 | 42.1816
887.476 | 2.698 | 1.287 | 887.476 | 12.00129756 | 1.287 |  | 976.313 | 42.19841
887.575 | 2.719 | 1.285 | 887.575 | 12.09471018 | 1.285 |  | 976.413 | 42.16867
887.677 | 2.647 | 1.286 | 887.677 | 11.77443834 | 1.286 |  | 976.513 | 42.14104
887.775 | 2.636 | 1.286 | 887.775 | 11.72550792 | 1.286 |  | 976.613 | 42.10168
887.876 | 2.668 | 1.285 | 887.876 | 11.86785096 | 1.285 |  | 976.714 | 42.12934
887.977 | 2.578 | 1.285 | 887.977 | 11.46751116 | 1.285 |  | 976.814 | 42.12985
888.228 | 2.644 | 1.285 | 888.228 | 11.76109368 | 1.285 |  | 976.915 | 42.16731
888.303 | 2.821 | 1.285 | 888.303 | 12.54842862 | 1.285 |  | 977.014 | 42.19743
888.358 | 2.765 | 1.283 | 888.358 | 12.2993283 | 1.283 |  | 977.114 | 42.1648
888.455 | 2.723 | 1.283 | 888.455 | 12.11250306 | 1.283 |  | 977.214 | 42.20586
888.533 | 2.789 | 1.283 | 888.533 | 12.40608558 | 1.283 |  | 977.314 | 42.13879
888.588 | 2.77 | 1.283 | 888.588 | 12.3215694 | 1.283 |  | 977.414 | 42.09336
888.678 | 2.38 | 1.283 | 888.678 | 10.5867636 | 1.283 |  | 977.514 | 42.05225
888.774 | 2.578 | 1.283 | 888.774 | 11.46751116 | 1.283 |  | 977.614 | 42.07158
888.876 | 2.721 | 1.282 | 888.876 | 12.10360662 | 1.282 |  | 977.714 | 42.02369
888.975 | 2.62 | 1.282 | 888.975 | 11.6543364 | 1.282 |  | 977.813 | 42.03302
889.078 | 2.663 | 1.282 | 889.078 | 11.84560986 | 1.282 |  | 977.913 | 42.03397
889.241 | 2.58 | 1.285 | 889.241 | 11.4764076 | 1.285 |  | 978.012 | 42.06367
889.299 | 2.651 | 1.281 | 889.299 | 11.79223122 | 1.281 |  | 978.112 | 42.08199
889.397 | 2.557 | 1.281 | 889.397 | 11.37409854 | 1.281 |  | 978.213 | 42.12387
889.516 | 2.581 | 1.28 | 889.516 | 11.48085582 | 1.28 |  | 978.312 | 42.15398
889.575 | 2.584 | 1.281 | 889.575 | 11.49420048 | 1.281 |  | 978.414 | 42.13483
889.674 | 2.419 | 1.28 | 889.674 | 10.76024418 | 1.28 |  | 978.513 | 42.13676
889.774 | 2.324 | 1.28 | 889.774 | 10.33766328 | 1.28 |  | 978.613 | 42.14106
889.892 | 2.582 | 1.279 | 889.892 | 11.48530404 | 1.279 |  | 978.713 | 42.12486
889.974 | 2.491 | 1.279 | 889.974 | 11.08051602 | 1.279 |  | 978.813 | 42.08139
890.103 | 2.507 | 1.279 | 890.103 | 11.15168754 | 1.279 |  | 978.914 | 42.06905
890.174 | 2.482 | 1.276 | 890.174 | 11.04048204 | 1.276 |  | 979.013 | 42.06068
890.273 | 2.576 | 1.279 | 890.273 | 11.45861472 | 1.279 |  | 979.113 | 42.041
890.394 | 2.42 | 1.278 | 890.394 | 10.7646924 | 1.278 |  | 979.213 | 42.02466
890.475 | 2.431 | 1.278 | 890.475 | 10.81362282 | 1.278 |  | 979.313 | 42.00332
890.576 | 2.433 | 1.277 | 890.576 | 10.82251926 | 1.277 |  | 979.413 | 42.02657
890.676 | 2.444 | 1.277 | 890.676 | 10.87144968 | 1.277 |  | 979.512 | 41.99102
890.775 | 2.728 | 1.277 | 890.775 | 12.13474416 | 1.277 |  | 979.614 | 41.96979
890.883 | 2.509 | 1.277 | 890.883 | 11.16058398 | 1.277 |  | 979.713 | 41.98214
890.975 | 2.464 | 1.276 | 890.975 | 10.96041408 | 1.276 |  | 979.813 | 41.99598
891.074 | 2.365 | 1.275 | 891.074 | 10.5200403 | 1.275 |  | 979.913 | 41.98562
891.176 | 2.477 | 1.278 | 891.176 | 11.01824094 | 1.278 |  | 980.013 | 42.00544
891.275 | 2.556 | 1.274 | 891.275 | 11.36965032 | 1.274 |  | 980.113 | 42.04391
891.382 | 2.593 | 1.276 | 891.382 | 11.53423446 | 1.276 |  | 980.212 | 42.07996
891.487 | 2.5 | 1.276 | 891.487 | 11.12055 | 1.276 |  | 980.313 | 42.0711
891.575 | 2.418 | 1.275 | 891.575 | 10.75579596 | 1.275 |  | 980.413 | 42.04832
891.679 | 2.614 | 1.274 | 891.679 | 11.62764708 | 1.274 |  | 980.513 | 42.01679
891.779 | 2.371 | 1.274 | 891.779 | 10.54672962 | 1.274 |  | 980.614 | 41.99501
891.876 | 2.454 | 1.274 | 891.876 | 10.91593188 | 1.274 |  | 980.713 | 41.96886
891.975 | 2.441 | 1.273 | 891.975 | 10.85810502 | 1.273 |  | 980.814 | 41.92092
892.076 | 2.529 | 1.272 | 892.076 | 11.24954838 | 1.272 |  | 980.913 | 41.92192
892.175 | 2.545 | 1.274 | 892.175 | 11.3207199 | 1.274 |  | 981.013 | 41.89622
892.276 | 2.627 | 1.272 | 892.276 | 11.68547394 | 1.272 |  | 981.113 | 41.867
892.375 | 2.66 | 1.272 | 892.375 | 11.8322652 | 1.272 |  | 981.213 | 41.88139
892.488 | 2.406 | 1.273 | 892.488 | 10.70241732 | 1.273 |  | 981.312 | 41.86907
892.577 | 2.291 | 1.272 | 892.577 | 10.19087202 | 1.272 |  | 981.411 | 41.88534
892.675 | 2.652 | 1.271 | 892.675 | 11.79667944 | 1.271 |  | 981.511 | 41.88087
892.775 | 2.423 | 1.271 | 892.775 | 10.77803706 | 1.271 |  | 981.611 | 41.83937
892.876 | 2.464 | 1.271 | 892.876 | 10.96041408 | 1.271 |  | 981.711 | 41.84132
892.976 | 2.441 | 1.271 | 892.976 | 10.85810502 | 1.271 |  | 981.812 | 41.81659
893.078 | 2.375 | 1.272 | 893.078 | 10.5645225 | 1.272 |  | 981.911 | 41.83295
893.192 | 2.434 | 1.277 | 893.192 | 10.82696748 | 1.277 |  | 982.012 | 41.84823
893.287 | 2.575 | 1.27 | 893.287 | 11.4541665 | 1.27 |  | 982.112 | 41.84035
893.375 | 2.688 | 1.27 | 893.375 | 11.95681536 | 1.27 |  | 982.212 | 41.82794
893.476 | 2.522 | 1.268 | 893.476 | 11.21841084 | 1.268 |  | 982.313 | 41.89378
893.601 | 2.521 | 1.269 | 893.601 | 11.21396262 | 1.269 |  | 982.412 | 41.87251
893.687 | 2.696 | 1.268 | 893.687 | 11.99240112 | 1.268 |  | 982.513 | 41.89565
893.776 | 2.465 | 1.268 | 893.776 | 10.9648623 | 1.268 |  | 982.612 | 41.89225
893.876 | 2.593 | 1.268 | 893.876 | 11.53423446 | 1.268 |  | 982.712 | 41.93625
893.976 | 2.551 | 1.268 | 893.976 | 11.34740922 | 1.268 |  | 982.812 | 41.8878
894.108 | 2.397 | 1.269 | 894.108 | 10.66238334 | 1.269 |  | 982.911 | 41.89473
894.175 | 2.631 | 1.266 | 894.175 | 11.70326682 | 1.266 |  | 983.012 | 41.92188
894.273 | 2.614 | 1.268 | 894.273 | 11.62764708 | 1.268 |  | 983.111 | 41.89072
894.375 | 2.643 | 1.267 | 894.375 | 11.75664546 | 1.267 |  | 983.211 | 41.84486
894.474 | 2.568 | 1.266 | 894.474 | 11.42302896 | 1.266 |  | 983.311 | 41.87004
894.575 | 2.554 | 1.266 | 894.575 | 11.36075388 | 1.266 |  | 983.411 | 41.87055
894.676 | 2.44 | 1.265 | 894.676 | 10.8536568 | 1.265 |  | 983.512 | 41.87011
894.775 | 2.469 | 1.265 | 894.775 | 10.98265518 | 1.265 |  | 983.612 | 41.84871
894.895 | 2.519 | 1.265 | 894.895 | 11.20506618 | 1.265 |  | 983.712 | 41.8394
894.978 | 2.689 | 1.265 | 894.978 | 11.96126358 | 1.265 |  | 983.812 | 41.82603
895.08 | 2.696 | 1.268 | 895.08 | 11.99240112 | 1.268 |  | 983.912 | 41.79678
895.175 | 2.486 | 1.265 | 895.175 | 11.05827492 | 1.265 |  | 984.012 | 41.81553
895.291 | 2.693 | 1.264 | 895.291 | 11.97905646 | 1.264 |  | 984.112 | 41.79978
895.376 | 2.651 | 1.264 | 895.376 | 11.79223122 | 1.264 |  | 984.212 | 41.8003
895.476 | 2.62 | 1.263 | 895.476 | 11.6543364 | 1.263 |  | 984.311 | 41.78697
895.576 | 2.549 | 1.263 | 895.576 | 11.33851278 | 1.263 |  | 984.411 | 41.74285
895.674 | 2.497 | 1.263 | 895.674 | 11.10720534 | 1.263 |  | 984.512 | 41.75087
895.786 | 2.642 | 1.262 | 895.786 | 11.75219724 | 1.262 |  | 984.612 | 41.76616
895.878 | 2.591 | 1.262 | 895.878 | 11.52533802 | 1.262 |  | 984.712 | 41.76954
895.974 | 2.458 | 1.262 | 895.974 | 10.93372476 | 1.262 |  | 984.812 | 41.74485
896.074 | 2.641 | 1.269 | 896.074 | 11.74774902 | 1.269 |  | 984.911 | 41.77408
896.174 | 2.635 | 1.261 | 896.174 | 11.7210597 | 1.261 |  | 985.011 | 41.78603
896.276 | 2.704 | 1.26 | 896.276 | 12.02798688 | 1.26 |  | 985.111 | 41.77068
896.379 | 2.609 | 1.262 | 896.379 | 11.60540598 | 1.262 |  | 985.211 | 41.75529
896.475 | 2.569 | 1.26 | 896.475 | 11.42747718 | 1.26 |  | 985.311 | 41.75427
896.587 | 2.685 | 1.26 | 896.587 | 11.9434707 | 1.26 |  | 985.41 | 41.74525
896.691 | 2.674 | 1.26 | 896.691 | 11.89454028 | 1.26 |  | 985.51 | 41.76366
896.775 | 2.603 | 1.26 | 896.775 | 11.57871666 | 1.26 |  | 985.61 | 41.75583
896.875 | 2.513 | 1.259 | 896.875 | 11.17837686 | 1.259 |  | 985.711 | 41.75687
896.975 | 2.662 | 1.26 | 896.975 | 11.84116164 | 1.26 |  | 985.811 | 41.73105
897.074 | 2.538 | 1.255 | 897.074 | 11.28958236 | 1.255 |  | 985.911 | 41.73093
897.174 | 2.637 | 1.258 | 897.174 | 11.72995614 | 1.258 |  | 986.011 | 41.74773
897.275 | 2.5 | 1.256 | 897.275 | 11.12055 | 1.256 |  | 986.111 | 41.74437
897.392 | 2.646 | 1.258 | 897.392 | 11.76999012 | 1.258 |  | 986.212 | 41.71617
897.478 | 2.547 | 1.257 | 897.478 | 11.32961634 | 1.257 |  | 986.312 | 41.7181
897.574 | 2.543 | 1.257 | 897.574 | 11.31182346 | 1.257 |  | 986.412 | 41.76466
897.676 | 2.667 | 1.256 | 897.676 | 11.86340274 | 1.256 |  | 986.512 | 41.76723
897.792 | 2.663 | 1.256 | 897.792 | 11.84560986 | 1.256 |  | 986.611 | 41.74792
897.911 | 2.503 | 1.256 | 897.911 | 11.13389466 | 1.256 |  | 986.711 | 41.7534
897.976 | 2.447 | 1.257 | 897.976 | 10.88479434 | 1.257 |  | 986.811 | 41.77124
898.076 | 2.585 | 1.255 | 898.076 | 11.4986487 | 1.255 |  | 986.912 | 41.74599
898.176 | 2.741 | 1.256 | 898.176 | 12.19257102 | 1.256 |  | 987.012 | 41.74342
898.276 | 2.691 | 1.254 | 898.276 | 11.97016002 | 1.254 |  | 987.111 | 41.70493
898.386 | 2.585 | 1.254 | 898.386 | 11.4986487 | 1.254 |  | 987.211 | 41.65441
898.482 | 2.718 | 1.254 | 898.482 | 12.09026196 | 1.254 |  | 987.311 | 41.65576
898.575 | 2.923 | 1.254 | 898.575 | 13.00214706 | 1.254 |  | 987.411 | 41.65578
898.676 | 2.657 | 1.254 | 898.676 | 11.81892054 | 1.254 |  | 987.511 | 41.66076
898.775 | 2.602 | 1.253 | 898.775 | 11.57426844 | 1.253 |  | 987.611 | 41.645
898.875 | 2.642 | 1.253 | 898.875 | 11.75219724 | 1.253 |  | 987.712 | 41.65641
898.977 | 2.761 | 1.253 | 898.977 | 12.28153542 | 1.253 |  | 987.811 | 41.67611
899.076 | 2.706 | 1.252 | 899.076 | 12.03688332 | 1.252 |  | 987.911 | 41.72219
899.175 | 2.709 | 1.252 | 899.175 | 12.05022798 | 1.252 |  | 988.011 | 41.71775
899.276 | 2.8 | 1.253 | 899.276 | 12.455016 | 1.253 |  | 988.111 | 41.72511
899.376 | 2.663 | 1.252 | 899.376 | 11.84560986 | 1.252 |  | 988.211 | 41.69545
899.477 | 2.781 | 1.251 | 899.477 | 12.37049982 | 1.251 |  | 988.31 | 41.67116
899.576 | 2.439 | 1.251 | 899.576 | 10.84920858 | 1.251 |  | 988.411 | 41.67813
899.676 | 2.661 | 1.251 | 899.676 | 11.83671342 | 1.251 |  | 988.511 | 41.56916
899.777 | 2.761 | 1.25 | 899.777 | 12.28153542 | 1.25 |  | 988.612 | 41.59732
899.876 | 2.628 | 1.251 | 899.876 | 11.68992216 | 1.251 |  | 988.712 | 41.61286
899.976 | 2.616 | 1.251 | 899.976 | 11.63654352 | 1.251 |  | 988.811 | 41.67454
900.078 | 2.61 | 1.251 | 900.078 | 11.6098542 | 1.251 |  | 988.912 | 41.67906
900.175 | 2.671 | 1.25 | 900.175 | 11.88119562 | 1.25 |  | 989.011 | 41.6529
900.276 | 2.682 | 1.248 | 900.276 | 11.93012604 | 1.248 |  | 989.11 | 41.64052
900.378 | 2.699 | 1.249 | 900.378 | 12.00574578 | 1.249 |  | 989.21 | 41.65445
900.476 | 2.556 | 1.249 | 900.476 | 11.36965032 | 1.249 |  | 989.309 | 41.64886
900.587 | 2.665 | 1.248 | 900.587 | 11.8545063 | 1.248 |  | 989.41 | 41.63459
900.675 | 2.564 | 1.248 | 900.675 | 11.40523608 | 1.248 |  | 989.509 | 41.65541
900.778 | 2.413 | 1.248 | 900.778 | 10.73355486 | 1.248 |  | 989.61 | 41.6178
900.878 | 2.609 | 1.249 | 900.878 | 11.60540598 | 1.249 |  | 989.71 | 41.60543
900.977 | 2.722 | 1.254 | 900.977 | 12.10805484 | 1.254 |  | 989.81 | 41.62325
901.077 | 2.772 | 1.247 | 901.077 | 12.33046584 | 1.247 |  | 989.911 | 41.62872
901.177 | 2.689 | 1.247 | 901.177 | 11.96126358 | 1.247 |  | 990.01 | 41.59247
901.277 | 2.637 | 1.246 | 901.277 | 11.72995614 | 1.246 |  | 990.111 | 41.53801
901.376 | 2.636 | 1.246 | 901.376 | 11.72550792 | 1.246 |  | 990.211 | 41.54445
901.475 | 2.549 | 1.246 | 901.475 | 11.33851278 | 1.246 |  | 990.311 | 41.55537
901.577 | 2.751 | 1.245 | 901.577 | 12.23705322 | 1.245 |  | 990.411 | 41.58211
901.678 | 2.64 | 1.245 | 901.678 | 11.7433008 | 1.245 |  | 990.51 | 41.5415
901.776 | 2.613 | 1.245 | 901.776 | 11.62319886 | 1.245 |  | 990.61 | 41.59097
901.878 | 2.721 | 1.248 | 901.878 | 12.10360662 | 1.248 |  | 990.71 | 41.56121
901.977 | 2.661 | 1.245 | 901.977 | 11.83671342 | 1.245 |  | 990.811 | 41.55972
902.078 | 2.585 | 1.244 | 902.078 | 11.4986487 | 1.244 |  | 990.911 | 41.58561
902.18 | 2.743 | 1.245 | 902.18 | 12.20146746 | 1.245 |  | 991.01 | 41.58904
902.278 | 2.684 | 1.243 | 902.278 | 11.93902248 | 1.243 |  | 991.111 | 41.60137
902.376 | 2.7 | 1.243 | 902.376 | 12.010194 | 1.243 |  | 991.21 | 41.58752
902.477 | 2.808 | 1.243 | 902.477 | 12.49060176 | 1.243 |  | 991.31 | 41.55424
902.576 | 2.659 | 1.242 | 902.576 | 11.82781698 | 1.242 |  | 991.41 | 41.56223
902.677 | 2.631 | 1.242 | 902.677 | 11.70326682 | 1.242 |  | 991.51 | 41.60094
902.775 | 2.633 | 1.242 | 902.775 | 11.71216326 | 1.242 |  | 991.611 | 41.50778
902.877 | 2.684 | 1.242 | 902.877 | 11.93902248 | 1.242 |  | 991.71 | 41.51373
902.977 | 2.843 | 1.242 | 902.977 | 12.64628946 | 1.242 |  | 991.811 | 41.51718
903.077 | 2.763 | 1.242 | 903.077 | 12.29043186 | 1.242 |  | 991.91 | 41.53051
903.175 | 2.754 | 1.241 | 903.175 | 12.25039788 | 1.241 |  | 992.01 | 41.55187
903.276 | 2.688 | 1.241 | 903.276 | 11.95681536 | 1.241 |  | 992.11 | 41.59841
903.377 | 2.638 | 1.24 | 903.377 | 11.73440436 | 1.24 |  | 992.209 | 41.57311
903.48 | 2.705 | 1.24 | 903.48 | 12.0324351 | 1.24 |  | 992.311 | 41.53936
903.579 | 2.492 | 1.24 | 903.579 | 11.08496424 | 1.24 |  | 992.41 | 41.5072
903.679 | 2.554 | 1.239 | 903.679 | 11.36075388 | 1.239 |  | 992.511 | 41.46741
903.777 | 2.74 | 1.24 | 903.777 | 12.1881228 | 1.24 |  | 992.611 | 41.49434
903.876 | 2.763 | 1.246 | 903.876 | 12.29043186 | 1.246 |  | 992.71 | 41.48701
903.993 | 2.782 | 1.239 | 903.993 | 12.37494804 | 1.239 |  | 992.811 | 41.51917
904.078 | 2.725 | 1.238 | 904.078 | 12.1213995 | 1.238 |  | 992.91 | 41.55981
904.175 | 2.679 | 1.239 | 904.175 | 11.91678138 | 1.239 |  | 993.011 | 41.57371
904.275 | 2.8 | 1.238 | 904.275 | 12.455016 | 1.238 |  | 993.11 | 41.53453
904.376 | 2.599 | 1.238 | 904.376 | 11.56092378 | 1.238 |  | 993.21 | 41.48003
904.493 | 2.838 | 1.237 | 904.493 | 12.62404836 | 1.237 |  | 993.31 | 41.46011
904.576 | 2.719 | 1.237 | 904.576 | 12.09471018 | 1.237 |  | 993.409 | 41.41492
904.676 | 2.594 | 1.237 | 904.676 | 11.53868268 | 1.237 |  | 993.51 | 41.44922
904.776 | 2.824 | 1.237 | 904.776 | 12.56177328 | 1.237 |  | 993.609 | 41.45174
904.876 | 2.733 | 1.237 | 904.876 | 12.15698526 | 1.237 |  | 993.709 | 41.43937
904.988 | 2.847 | 1.236 | 904.988 | 12.66408234 | 1.236 |  | 993.81 | 41.43736
905.076 | 2.781 | 1.235 | 905.076 | 12.37049982 | 1.235 |  | 993.909 | 41.42543
905.175 | 2.76 | 1.236 | 905.175 | 12.2770872 | 1.236 |  | 994.011 | 41.40604
905.276 | 2.712 | 1.235 | 905.276 | 12.06357264 | 1.235 |  | 994.11 | 41.39125
905.375 | 2.76 | 1.235 | 905.375 | 12.2770872 | 1.235 |  | 994.21 | 41.45617
905.479 | 2.745 | 1.234 | 905.479 | 12.2103639 | 1.234 |  | 994.31 | 41.42492
905.576 | 2.674 | 1.234 | 905.576 | 11.89454028 | 1.234 |  | 994.41 | 41.43534
905.675 | 2.602 | 1.234 | 905.675 | 11.57426844 | 1.234 |  | 994.51 | 41.44678
905.776 | 2.907 | 1.233 | 905.776 | 12.93097554 | 1.233 |  | 994.609 | 41.42691
905.876 | 2.763 | 1.238 | 905.876 | 12.29043186 | 1.238 |  | 994.711 | 41.40705
906.151 | 2.782 | 1.233 | 906.151 | 12.37494804 | 1.233 |  | 994.81 | 41.41357
906.202 | 3.005 | 1.233 | 906.202 | 13.3669011 | 1.233 |  | 994.91 | 41.37487
906.26 | 2.833 | 1.233 | 906.26 | 12.60180726 | 1.233 |  | 995.01 | 41.36937
906.318 | 2.789 | 1.232 | 906.318 | 12.40608558 | 1.232 |  | 995.11 | 41.38524
906.394 | 2.918 | 1.232 | 906.394 | 12.97990596 | 1.232 |  | 995.21 | 41.39862
906.556 | 2.751 | 1.232 | 906.556 | 12.23705322 | 1.232 |  | 995.309 | 41.40418
906.623 | 2.732 | 1.231 | 906.623 | 12.15253704 | 1.231 |  | 995.41 | 41.45275
906.708 | 2.841 | 1.232 | 906.708 | 12.63739302 | 1.232 |  | 995.51 | 41.41356
906.775 | 2.849 | 1.23 | 906.775 | 12.67297878 | 1.23 |  | 995.61 | 41.43438
906.875 | 2.783 | 1.234 | 906.875 | 12.37939626 | 1.234 |  | 995.71 | 41.37975
906.983 | 2.948 | 1.23 | 906.983 | 13.11335256 | 1.23 |  | 995.81 | 41.37783
907.075 | 2.879 | 1.233 | 907.075 | 12.80642538 | 1.233 |  | 995.91 | 41.45277
907.214 | 2.769 | 1.23 | 907.214 | 12.31712118 | 1.23 |  | 996.009 | 41.42203
907.28 | 2.68 | 1.229 | 907.28 | 11.9212296 | 1.229 |  | 996.109 | 41.43687
907.376 | 2.696 | 1.229 | 907.376 | 11.99240112 | 1.229 |  | 996.21 | 41.41002
907.489 | 2.836 | 1.229 | 907.489 | 12.61515192 | 1.229 |  | 996.31 | 41.39764
907.576 | 2.711 | 1.229 | 907.576 | 12.05912442 | 1.229 |  | 996.411 | 41.34655
907.674 | 2.607 | 1.229 | 907.674 | 11.59650954 | 1.229 |  | 996.51 | 41.35099
907.775 | 2.836 | 1.228 | 907.775 | 12.61515192 | 1.228 |  | 996.61 | 41.33858
907.875 | 2.678 | 1.228 | 907.875 | 11.91233316 | 1.228 |  | 996.71 | 41.30237
908.031 | 2.837 | 1.229 | 908.031 | 12.61960014 | 1.229 |  | 996.81 | 41.29791
908.083 | 2.774 | 1.228 | 908.083 | 12.33936228 | 1.228 |  | 996.91 | 41.25959
908.176 | 2.671 | 1.227 | 908.176 | 11.88119562 | 1.227 |  | 997.009 | 41.23583
908.274 | 2.727 | 1.227 | 908.274 | 12.13029594 | 1.227 |  | 997.109 | 41.24522
908.396 | 2.647 | 1.226 | 908.396 | 11.77443834 | 1.226 |  | 997.209 | 41.26363
908.476 | 2.567 | 1.226 | 908.476 | 11.41858074 | 1.226 |  | 997.309 | 41.27117
908.597 | 2.743 | 1.226 | 908.597 | 12.20146746 | 1.226 |  | 997.409 | 41.32812
908.687 | 2.767 | 1.226 | 908.687 | 12.30822474 | 1.226 |  | 997.508 | 41.34266
908.776 | 2.83 | 1.223 | 908.776 | 12.5884626 | 1.223 |  | 997.609 | 41.32077
908.879 | 2.916 | 1.225 | 908.879 | 12.97100952 | 1.225 |  | 997.709 | 41.34016
908.986 | 2.927 | 1.224 | 908.986 | 13.01993994 | 1.224 |  | 997.809 | 41.40221
909.074 | 2.789 | 1.225 | 909.074 | 12.40608558 | 1.225 |  | 997.91 | 41.42354
909.176 | 2.787 | 1.224 | 909.176 | 12.39718914 | 1.224 |  | 998.01 | 41.43395
909.287 | 2.757 | 1.224 | 909.287 | 12.26374254 | 1.224 |  | 999.11 | 41.25216
909.378 | 2.736 | 1.223 | 909.378 | 12.17032992 | 1.223 |  | 1000.009 | 41.17214
909.491 | 2.718 | 1.223 | 909.491 | 12.09026196 | 1.223 |  | 1003.608 | 41.13692
909.574 | 2.643 | 1.223 | 909.574 | 11.75664546 | 1.223 |  | 1005.408 | 40.95488
909.674 | 2.854 | 1.223 | 909.674 | 12.69521988 | 1.223 |  | 1006.307 | 40.90205
909.775 | 2.852 | 1.221 | 909.775 | 12.68632344 | 1.221 |  | 1007.207 | 41.08136
909.874 | 2.827 | 1.222 | 909.874 | 12.57511794 | 1.222 |  | 1008.108 | 40.93142
909.974 | 2.804 | 1.223 | 909.974 | 12.47280888 | 1.223 |  | 1009.907 | 40.78444
910.079 | 2.898 | 1.222 | 910.079 | 12.89094156 | 1.222 |  | 1010.807 | 40.81747
910.176 | 2.755 | 1.221 | 910.176 | 12.2548461 | 1.221 |  | 1012.606 | 40.79099
910.276 | 2.85 | 1.221 | 910.276 | 12.677427 | 1.221 |  | 1013.507 | 40.73664
910.387 | 2.84 | 1.221 | 910.387 | 12.6329448 | 1.221 |  | 1014.407 | 40.73472
910.475 | 2.943 | 1.22 | 910.475 | 13.09111146 | 1.22 |  | 1015.305 | 40.58551
910.6 | 2.675 | 1.22 | 910.6 | 11.8989885 | 1.22 |  | 1016.206 | 40.61446
910.677 | 2.712 | 1.219 | 910.677 | 12.06357264 | 1.219 |  | 1017.105 | 40.50005
910.78 | 2.77 | 1.221 | 910.78 | 12.3215694 | 1.221 |  | 1018.005 | 40.4676
910.893 | 2.738 | 1.219 | 910.893 | 12.17922636 | 1.219 |  | 1018.905 | 40.53405
910.976 | 2.816 | 1.219 | 910.976 | 12.52618752 | 1.219 |  | 1040.501 | 39.67344
911.077 | 2.749 | 1.219 | 911.077 | 12.22815678 | 1.219 |  | 1052.199 | 39.14484
911.177 | 2.711 | 1.218 | 911.177 | 12.05912442 | 1.218 |  | 1058.497 | 38.98822
911.291 | 2.684 | 1.218 | 911.291 | 11.93902248 | 1.218 |  | 1064.796 | 38.95441
911.376 | 2.867 | 1.218 | 911.376 | 12.75304674 | 1.218 |  | 1066.596 | 38.84455
911.474 | 2.81 | 1.218 | 911.474 | 12.4994982 | 1.218 |  | 1067.497 | 38.75084
911.581 | 2.83 | 1.218 | 911.581 | 12.5884626 | 1.218 |  | 1068.396 | 38.69612
911.675 | 2.696 | 1.216 | 911.675 | 11.99240112 | 1.216 |  | 1069.297 | 38.4805
911.779 | 2.831 | 1.216 | 911.779 | 12.59291082 | 1.216 |  | 1070.195 | 38.6312
911.881 | 2.651 | 1.215 | 911.881 | 11.79223122 | 1.215 |  | 1072.895 | 38.59781
911.985 | 2.754 | 1.217 | 911.985 | 12.25039788 | 1.217 |  | 1076.494 | 38.29001
912.084 | 2.601 | 1.216 | 912.084 | 11.56982022 | 1.216 |  | 1080.094 | 38.38607
912.182 | 2.746 | 1.216 | 912.182 | 12.21481212 | 1.216 |  | 1082.76 | 38.21429
912.273 | 2.898 | 1.215 | 912.273 | 12.89094156 | 1.215 |  | 1083.695 | 38.2381
912.381 | 2.794 | 1.215 | 912.381 | 12.42832668 | 1.215 |  | 1089.992 | 38.13436
912.5 | 2.804 | 1.215 | 912.5 | 12.47280888 | 1.215 |  | 1096.291 | 37.82953
912.582 | 2.679 | 1.215 | 912.582 | 11.91678138 | 1.215 |  | 1111.588 | 37.51638
912.677 | 2.93 | 1.22 | 912.677 | 13.0332846 | 1.22 |  | 1132.284 | 36.90031
912.783 | 3.031 | 1.215 | 912.783 | 13.48255482 | 1.215 |  | 1140.381 | 36.86744
912.881 | 2.98 | 1.214 | 912.881 | 13.2556956 | 1.214 |  | 1145.781 | 36.67854
912.974 | 2.854 | 1.213 | 912.974 | 12.69521988 | 1.213 |  | 1146.681 | 36.60694
913.076 | 2.776 | 1.213 | 913.076 | 12.34825872 | 1.213 |  | 1149.381 | 36.52547
913.182 | 2.779 | 1.213 | 913.182 | 12.36160338 | 1.213 |  | 1154.779 | 36.31588
913.276 | 2.941 | 1.213 | 913.276 | 13.08221502 | 1.213 |  | 1159.179 | 36.24566
913.376 | 2.755 | 1.212 | 913.376 | 12.2548461 | 1.212 |  | 1161.879 | 36.16282
913.474 | 2.786 | 1.212 | 913.474 | 12.39274092 | 1.212 |  | 1162.778 | 36.17169
913.58 | 3.026 | 1.212 | 913.58 | 13.46031372 | 1.212 |  | 1165.476 | 35.93038
913.688 | 3.045 | 1.209 | 913.688 | 13.5448299 | 1.209 |  | 1166.377 | 36.04955
913.78 | 2.83 | 1.211 | 913.78 | 12.5884626 | 1.211 |  | 1168.177 | 36.07644
913.902 | 2.888 | 1.21 | 913.902 | 12.84645936 | 1.21 |  | 1169.076 | 35.9646
914.033 | 2.928 | 1.211 | 914.033 | 13.02438816 | 1.211 |  | 1170.876 | 36.07442
914.089 | 2.925 | 1.211 | 914.089 | 13.0110435 | 1.211 |  | 1171.776 | 36.02523
914.181 | 2.887 | 1.21 | 914.181 | 12.84201114 | 1.21 |  | 1173.576 | 35.92003
914.276 | 2.767 | 1.21 | 914.276 | 12.30822474 | 1.21 |  | 1175.374 | 35.95317
914.39 | 2.68 | 1.21 | 914.39 | 11.9212296 | 1.21 |  | 1177.174 | 35.7608
914.477 | 2.749 | 1.21 | 914.477 | 12.22815678 | 1.21 |  | 1178.074 | 35.71769
914.579 | 2.983 | 1.208 | 914.579 | 13.26904026 | 1.208 |  | 1179.875 | 35.68503
914.704 | 2.874 | 1.215 | 914.704 | 12.78418428 | 1.215 |  | 1181.675 | 35.72759
914.784 | 2.827 | 1.209 | 914.784 | 12.57511794 | 1.209 |  | 1183.473 | 35.61641
914.875 | 2.756 | 1.209 | 914.875 | 12.25929432 | 1.209 |  | 1184.374 | 35.67567
914.976 | 2.787 | 1.208 | 914.976 | 12.39718914 | 1.208 |  | 1185.273 | 35.6092
915.076 | 2.854 | 1.208 | 915.076 | 12.69521988 | 1.208 |  | 1186.173 | 35.6419
915.177 | 2.874 | 1.208 | 915.177 | 12.78418428 | 1.208 |  | 1187.974 | 35.46362
915.276 | 2.74 | 1.207 | 915.276 | 12.1881228 | 1.207 |  | 1194.273 | 35.39753
915.376 | 2.836 | 1.207 | 915.376 | 12.61515192 | 1.207 |  | 1209.569 | 34.95734
915.474 | 2.66 | 1.207 | 915.474 | 11.8322652 | 1.207 |  | 1212.269 | 35.01694
915.575 | 2.967 | 1.21 | 915.575 | 13.19786874 | 1.21 |  | 1217.668 | 34.73046
915.673 | 3.025 | 1.206 | 915.673 | 13.4558655 | 1.206 |  | 1219.467 | 34.71156
915.775 | 2.93 | 1.206 | 915.775 | 13.0332846 | 1.206 |  | 1223.967 | 34.56596
915.874 | 2.72 | 1.206 | 915.874 | 12.0991584 | 1.206 |  | 1226.665 | 34.59163
915.973 | 2.927 | 1.205 | 915.973 | 13.01993994 | 1.205 |  | 1228.465 | 34.52297
916.076 | 2.864 | 1.205 | 916.076 | 12.73970208 | 1.205 |  | 1231.165 | 34.55762
916.179 | 2.873 | 1.205 | 916.179 | 12.77973606 | 1.205 |  | 1232.065 | 34.56491
916.28 | 2.773 | 1.204 | 916.28 | 12.33491406 | 1.204 |  | 1232.965 | 34.44065
916.375 | 2.784 | 1.204 | 916.375 | 12.38384448 | 1.204 |  | 1233.866 | 34.42597
916.477 | 2.692 | 1.204 | 916.477 | 11.97460824 | 1.204 |  | 1237.463 | 34.47006
916.575 | 2.912 | 1.208 | 916.575 | 12.95321664 | 1.208 |  | 1246.461 | 34.21061
916.676 | 2.939 | 1.203 | 916.676 | 13.07331858 | 1.203 |  | 1253.661 | 34.09809
916.776 | 2.961 | 1.202 | 916.776 | 13.17117942 | 1.202 |  | 1264.458 | 33.85583
916.876 | 3.058 | 1.202 | 916.876 | 13.60265676 | 1.202 |  | 1272.557 | 33.68749
916.988 | 2.901 | 1.203 | 916.988 | 12.90428622 | 1.203 |  | 1277.056 | 33.62469
917.077 | 2.923 | 1.202 | 917.077 | 13.00214706 | 1.202 |  | 1278.856 | 33.72077
917.175 | 2.858 | 1.202 | 917.175 | 12.71301276 | 1.202 |  | 1279.755 | 33.63363
917.277 | 2.755 | 1.202 | 917.277 | 12.2548461 | 1.202 |  | 1280.657 | 33.6278
917.376 | 2.773 | 1.202 | 917.376 | 12.33491406 | 1.202 |  | 1281.555 | 33.62731
917.497 | 2.878 | 1.201 | 917.497 | 12.80197716 | 1.201 |  | 1282.454 | 33.57344
917.577 | 2.849 | 1.205 | 917.577 | 12.67297878 | 1.205 |  | 1283.355 | 33.64103
917.676 | 2.949 | 1.201 | 917.676 | 13.11780078 | 1.201 |  | 1284.255 | 33.67117
917.776 | 2.776 | 1.201 | 917.776 | 12.34825872 | 1.201 |  | 1285.154 | 33.54803
917.874 | 2.842 | 1.2 | 917.874 | 12.64184124 | 1.2 |  | 1285.255 | 33.53588
917.977 | 2.612 | 1.2 | 917.977 | 11.61875064 | 1.2 |  | 1285.354 | 33.5364
918.079 | 2.822 | 1.2 | 918.079 | 12.55287684 | 1.2 |  | 1285.455 | 33.52106
918.179 | 3.211 | 1.199 | 918.179 | 14.28323442 | 1.199 |  | 1285.554 | 33.5364
918.292 | 2.732 | 1.199 | 918.292 | 12.15253704 | 1.199 |  | 1285.654 | 33.51104
918.378 | 2.77 | 1.199 | 918.378 | 12.3215694 | 1.199 |  | 1285.754 | 33.54066
918.477 | 2.803 | 1.198 | 918.477 | 12.46836066 | 1.198 |  | 1285.853 | 33.49729
918.577 | 2.954 | 1.199 | 918.577 | 13.14004188 | 1.199 |  | 1285.955 | 33.5232
918.677 | 2.854 | 1.197 | 918.677 | 12.69521988 | 1.197 |  | 1286.054 | 33.52478
918.777 | 2.809 | 1.197 | 918.777 | 12.49504998 | 1.197 |  | 1286.154 | 33.50628
918.893 | 2.896 | 1.198 | 918.893 | 12.88204512 | 1.198 |  | 1286.254 | 33.49943
918.976 | 2.861 | 1.197 | 918.976 | 12.72635742 | 1.197 |  | 1286.353 | 33.52581
919.077 | 2.892 | 1.197 | 919.077 | 12.86425224 | 1.197 |  | 1286.454 | 33.52322
919.177 | 2.601 | 1.197 | 919.177 | 11.56982022 | 1.197 |  | 1286.553 | 33.52588
919.277 | 2.8 | 1.197 | 919.277 | 12.455016 | 1.197 |  | 1286.654 | 33.52642
919.376 | 2.905 | 1.196 | 919.376 | 12.9220791 | 1.196 |  | 1286.722 | 33.52271
919.477 | 2.826 | 1.195 | 919.477 | 12.57066972 | 1.195 |  | 1286.855 | 33.54386
919.576 | 2.825 | 1.198 | 919.576 | 12.5662215 | 1.198 |  | 1286.956 | 33.55812
919.676 | 2.957 | 1.196 | 919.676 | 13.15338654 | 1.196 |  | 1287.055 | 33.54915
919.788 | 2.818 | 1.195 | 919.788 | 12.53508396 | 1.195 |  | 1287.155 | 33.48408
919.877 | 2.876 | 1.195 | 919.877 | 12.79308072 | 1.195 |  | 1287.223 | 33.48833
919.976 | 2.789 | 1.195 | 919.976 | 12.40608558 | 1.195 |  | 1287.355 | 33.49466
920.086 | 2.736 | 1.194 | 920.086 | 12.17032992 | 1.194 |  | 1287.455 | 33.52219
920.185 | 2.812 | 1.194 | 920.185 | 12.50839464 | 1.194 |  | 1287.554 | 33.49309
920.277 | 2.76 | 1.194 | 920.277 | 12.2770872 | 1.194 |  | 1287.655 | 33.4825
920.378 | 2.862 | 1.194 | 920.378 | 12.73080564 | 1.194 |  | 1287.753 | 33.52322
920.478 | 2.805 | 1.193 | 920.478 | 12.4772571 | 1.193 |  | 1287.853 | 33.49788
920.578 | 2.778 | 1.193 | 920.578 | 12.35715516 | 1.193 |  | 1287.953 | 33.48143
920.677 | 3.002 | 1.194 | 920.677 | 13.35355644 | 1.194 |  | 1288.052 | 33.4698
920.793 | 2.767 | 1.192 | 920.793 | 12.30822474 | 1.192 |  | 1288.154 | 33.50945
920.877 | 2.811 | 1.192 | 920.877 | 12.50394642 | 1.192 |  | 1288.253 | 33.48728
920.978 | 2.87 | 1.192 | 920.978 | 12.7663914 | 1.192 |  | 1288.354 | 33.48357
921.076 | 2.845 | 1.192 | 921.076 | 12.6551859 | 1.192 |  | 1288.454 | 33.46877
921.177 | 2.977 | 1.191 | 921.177 | 13.24235094 | 1.191 |  | 1288.553 | 33.4524
921.276 | 2.825 | 1.191 | 921.276 | 12.5662215 | 1.191 |  | 1288.654 | 33.48622
921.377 | 2.901 | 1.192 | 921.377 | 12.90428622 | 1.192 |  | 1288.754 | 33.47669
921.476 | 3.055 | 1.194 | 921.476 | 13.5893121 | 1.194 |  | 1288.855 | 33.48146
921.596 | 2.941 | 1.19 | 921.596 | 13.08221502 | 1.19 |  | 1288.954 | 33.48355
921.678 | 2.878 | 1.191 | 921.678 | 12.80197716 | 1.191 |  | 1289.054 | 33.49194
921.776 | 2.759 | 1.19 | 921.776 | 12.27263898 | 1.19 |  | 1289.155 | 33.46133
921.875 | 2.839 | 1.19 | 921.875 | 12.62849658 | 1.19 |  | 1289.255 | 33.45547
921.98 | 2.867 | 1.189 | 921.98 | 12.75304674 | 1.189 |  | 1289.355 | 33.46082
922.076 | 2.645 | 1.189 | 922.076 | 11.7655419 | 1.189 |  | 1289.454 | 33.46872
922.177 | 2.7 | 1.189 | 922.177 | 12.010194 | 1.189 |  | 1289.554 | 33.52377
922.276 | 2.47 | 1.189 | 922.276 | 10.9871034 | 1.189 |  | 1289.654 | 33.48354
922.377 | 2.843 | 1.188 | 922.377 | 12.64628946 | 1.188 |  | 1289.753 | 33.46609
922.478 | 2.716 | 1.19 | 922.478 | 12.08136552 | 1.19 |  | 1289.854 | 33.45023
922.577 | 2.787 | 1.188 | 922.577 | 12.39718914 | 1.188 |  | 1289.953 | 33.44599
922.678 | 2.797 | 1.189 | 922.678 | 12.44167134 | 1.189 |  | 1290.053 | 33.4497
922.775 | 2.687 | 1.187 | 922.775 | 11.95236714 | 1.187 |  | 1290.153 | 33.47669
922.897 | 2.854 | 1.187 | 922.897 | 12.69521988 | 1.187 |  | 1290.252 | 33.42272
922.975 | 2.815 | 1.187 | 922.975 | 12.5217393 | 1.187 |  | 1290.353 | 33.33694
923.076 | 2.79 | 1.187 | 923.076 | 12.4105338 | 1.187 |  | 1290.452 | 33.33694
923.177 | 2.809 | 1.186 | 923.177 | 12.49504998 | 1.186 |  | 1290.553 | 33.34278
923.276 | 2.856 | 1.186 | 923.276 | 12.70411632 | 1.186 |  | 1290.653 | 33.33801
923.377 | 2.823 | 1.189 | 923.377 | 12.55732506 | 1.189 |  | 1290.754 | 33.31315
923.478 | 2.793 | 1.186 | 923.478 | 12.42387846 | 1.186 |  | 1290.855 | 33.36187
923.6 | 2.885 | 1.185 | 923.6 | 12.8331147 | 1.185 |  | 1290.954 | 33.3545
923.69 | 2.713 | 1.186 | 923.69 | 12.06802086 | 1.186 |  | 1291.055 | 33.39256
923.775 | 2.814 | 1.185 | 923.775 | 12.51729108 | 1.185 |  | 1291.154 | 33.37248
923.88 | 2.713 | 1.184 | 923.88 | 12.06802086 | 1.184 |  | 1291.254 | 33.41211
923.976 | 2.814 | 1.184 | 923.976 | 12.51729108 | 1.184 |  | 1291.353 | 33.41375
924.078 | 2.674 | 1.184 | 924.078 | 11.89454028 | 1.184 |  | 1291.452 | 33.41057
924.176 | 2.696 | 1.183 | 924.176 | 11.99240112 | 1.183 |  | 1291.553 | 33.40528
924.277 | 2.746 | 1.183 | 924.277 | 12.21481212 | 1.183 |  | 1291.652 | 33.35974
924.377 | 2.841 | 1.187 | 924.377 | 12.63739302 | 1.187 |  | 1291.752 | 33.40157
924.519 | 2.811 | 1.182 | 924.519 | 12.50394642 | 1.182 |  | 1291.852 | 33.41426
924.576 | 2.829 | 1.182 | 924.576 | 12.58401438 | 1.182 |  | 1291.952 | 33.41319
924.677 | 2.894 | 1.183 | 924.677 | 12.87314868 | 1.183 |  | 1292.053 | 33.35552
924.777 | 2.816 | 1.182 | 924.777 | 12.52618752 | 1.182 |  | 1292.152 | 33.37511
924.878 | 2.66 | 1.182 | 924.878 | 11.8322652 | 1.182 |  | 1292.253 | 33.33167
924.977 | 2.807 | 1.181 | 924.977 | 12.48615354 | 1.181 |  | 1292.353 | 33.37139
925.077 | 2.939 | 1.181 | 925.077 | 13.07331858 | 1.181 |  | 1292.453 | 33.33751
925.178 | 2.779 | 1.181 | 925.178 | 12.36160338 | 1.181 |  | 1292.553 | 33.36452
925.278 | 2.818 | 1.181 | 925.278 | 12.53508396 | 1.181 |  | 1292.653 | 33.31578
925.377 | 2.598 | 1.182 | 925.377 | 11.55647556 | 1.182 |  | 1292.753 | 33.33057
925.475 | 2.687 | 1.18 | 925.475 | 11.95236714 | 1.18 |  | 1292.852 | 33.36717
925.575 | 2.765 | 1.179 | 925.575 | 12.2993283 | 1.179 |  | 1292.953 | 33.34014
925.674 | 2.757 | 1.18 | 925.674 | 12.26374254 | 1.18 |  | 1293.053 | 33.37722
925.775 | 2.685 | 1.18 | 925.775 | 11.9434707 | 1.18 |  | 1293.153 | 33.39417
925.875 | 2.89 | 1.179 | 925.875 | 12.8553558 | 1.179 |  | 1293.253 | 33.38993
925.974 | 2.516 | 1.179 | 925.974 | 11.19172152 | 1.179 |  | 1293.352 | 33.3767
926.074 | 2.695 | 1.179 | 926.074 | 11.9879529 | 1.179 |  | 1293.453 | 33.36875
926.175 | 2.642 | 1.178 | 926.175 | 11.75219724 | 1.178 |  | 1293.552 | 33.34019
926.275 | 2.858 | 1.178 | 926.275 | 12.71301276 | 1.178 |  | 1293.652 | 33.32797
926.375 | 2.683 | 1.184 | 926.375 | 11.93457426 | 1.184 |  | 1293.752 | 33.32268
926.526 | 2.835 | 1.177 | 926.526 | 12.6107037 | 1.177 |  | 1293.852 | 33.29092
926.578 | 2.721 | 1.176 | 926.578 | 12.10360662 | 1.176 |  | 1293.952 | 33.30517
926.678 | 2.796 | 1.177 | 926.678 | 12.43722312 | 1.177 |  | 1294.051 | 33.30628
926.777 | 2.753 | 1.177 | 926.777 | 12.24594966 | 1.177 |  | 1294.151 | 33.32058
926.88 | 2.733 | 1.177 | 926.88 | 12.15698526 | 1.177 |  | 1294.219 | 33.33536
926.978 | 2.735 | 1.176 | 926.978 | 12.1658817 | 1.176 |  | 1294.353 | 33.30838
927.077 | 2.735 | 1.176 | 927.077 | 12.1658817 | 1.176 |  | 1294.454 | 33.30199
927.177 | 2.677 | 1.176 | 927.177 | 11.90788494 | 1.176 |  | 1294.553 | 33.43174
927.292 | 2.838 | 1.176 | 927.292 | 12.62404836 | 1.176 |  | 1294.653 | 33.37191
927.378 | 2.782 | 1.176 | 927.378 | 12.37494804 | 1.176 |  | 1294.753 | 33.38836
927.478 | 2.906 | 1.175 | 927.478 | 12.92652732 | 1.175 |  | 1294.853 | 33.44547
927.58 | 2.6 | 1.176 | 927.58 | 11.565372 | 1.176 |  | 1294.953 | 33.45818
927.676 | 2.706 | 1.174 | 927.676 | 12.03688332 | 1.174 |  | 1295.052 | 33.45872
927.776 | 2.974 | 1.174 | 927.776 | 13.22900628 | 1.174 |  | 1295.152 | 33.43016
927.877 | 2.889 | 1.174 | 927.877 | 12.85090758 | 1.174 |  | 1295.252 | 33.4275
927.977 | 2.972 | 1.174 | 927.977 | 13.22010984 | 1.174 |  | 1295.352 | 33.42327
928.078 | 2.967 | 1.173 | 928.078 | 13.19786874 | 1.173 |  | 1295.452 | 33.37508
928.178 | 2.785 | 1.173 | 928.178 | 12.3882927 | 1.173 |  | 1295.551 | 33.3116
928.281 | 2.95 | 1.177 | 928.281 | 13.122249 | 1.177 |  | 1295.652 | 33.35502
928.388 | 2.831 | 1.175 | 928.388 | 12.59291082 | 1.175 |  | 1295.751 | 33.36345
928.477 | 2.785 | 1.172 | 928.477 | 12.3882927 | 1.172 |  | 1295.851 | 33.3502
928.577 | 2.716 | 1.17 | 928.577 | 12.08136552 | 1.17 |  | 1295.952 | 33.37246
928.676 | 2.725 | 1.172 | 928.676 | 12.1213995 | 1.172 |  | 1296.052 | 33.37935
928.778 | 2.772 | 1.172 | 928.778 | 12.33046584 | 1.172 |  | 1296.153 | 33.33117
928.876 | 2.907 | 1.171 | 928.876 | 12.93097554 | 1.171 |  | 1296.252 | 33.34389
928.976 | 2.718 | 1.171 | 928.976 | 12.09026196 | 1.171 |  | 1296.352 | 33.33751
929.078 | 2.76 | 1.171 | 929.078 | 12.2770872 | 1.171 |  | 1296.452 | 33.32798
929.177 | 2.653 | 1.171 | 929.177 | 11.80112766 | 1.171 |  | 1296.552 | 33.34068
929.279 | 2.83 | 1.172 | 929.279 | 12.5884626 | 1.172 |  | 1296.652 | 33.35127
929.378 | 2.823 | 1.169 | 929.378 | 12.55732506 | 1.169 |  | 1296.752 | 33.33487
929.48 | 2.948 | 1.17 | 929.48 | 13.11335256 | 1.17 |  | 1296.852 | 33.31156
929.578 | 2.839 | 1.17 | 929.578 | 12.62849658 | 1.17 |  | 1296.952 | 33.34705
929.678 | 2.727 | 1.169 | 929.678 | 12.13029594 | 1.169 |  | 1297.052 | 33.33116
929.777 | 2.739 | 1.169 | 929.777 | 12.18367458 | 1.169 |  | 1297.152 | 33.31527
929.877 | 2.743 | 1.169 | 929.877 | 12.20146746 | 1.169 |  | 1297.252 | 33.31159
929.979 | 2.774 | 1.169 | 929.979 | 12.33936228 | 1.169 |  | 1297.352 | 33.3301
930.076 | 2.807 | 1.168 | 930.076 | 12.48615354 | 1.168 |  | 1297.451 | 33.31262
930.178 | 2.751 | 1.168 | 930.178 | 12.23705322 | 1.168 |  | 1297.551 | 33.30305
930.277 | 2.888 | 1.174 | 930.277 | 12.84645936 | 1.174 |  | 1297.651 | 33.30413
930.377 | 2.961 | 1.167 | 930.377 | 13.17117942 | 1.167 |  | 1297.751 | 33.27711
930.49 | 2.955 | 1.169 | 930.49 | 13.1444901 | 1.169 |  | 1297.851 | 33.27499
930.577 | 2.83 | 1.166 | 930.577 | 12.5884626 | 1.166 |  | 1297.95 | 33.26124
930.678 | 2.758 | 1.167 | 930.678 | 12.26819076 | 1.167 |  | 1298.05 | 33.30352
930.776 | 2.803 | 1.167 | 930.776 | 12.46836066 | 1.167 |  | 1298.151 | 33.32212
930.877 | 2.807 | 1.166 | 930.877 | 12.48615354 | 1.166 |  | 1298.251 | 33.32161
930.977 | 2.627 | 1.166 | 930.977 | 11.68547394 | 1.166 |  | 1298.352 | 33.29885
931.077 | 2.76 | 1.166 | 931.077 | 12.2770872 | 1.166 |  | 1298.452 | 33.32162
931.177 | 2.797 | 1.166 | 931.177 | 12.44167134 | 1.166 |  | 1298.552 | 33.27819
931.278 | 2.835 | 1.165 | 931.278 | 12.6107037 | 1.165 |  | 1298.652 | 33.31636
931.377 | 3.026 | 1.165 | 931.377 | 13.46031372 | 1.165 |  | 1298.752 | 33.32586
931.477 | 2.844 | 1.166 | 931.477 | 12.65073768 | 1.166 |  | 1298.852 | 33.30361
931.578 | 2.841 | 1.165 | 931.578 | 12.63739302 | 1.165 |  | 1298.952 | 33.31947
931.677 | 2.828 | 1.164 | 931.677 | 12.57956616 | 1.164 |  | 1299.052 | 33.29779
931.777 | 2.695 | 1.164 | 931.777 | 11.9879529 | 1.164 |  | 1299.151 | 33.33804
931.877 | 2.863 | 1.164 | 931.877 | 12.73525386 | 1.164 |  | 1299.251 | 33.29725
931.977 | 2.7 | 1.163 | 931.977 | 12.010194 | 1.163 |  | 1299.352 | 33.27605
932.076 | 2.788 | 1.164 | 932.076 | 12.40163736 | 1.164 |  | 1299.452 | 33.28454
932.177 | 2.596 | 1.164 | 932.177 | 11.54757912 | 1.164 |  | 1299.552 | 33.30148
932.276 | 2.773 | 1.161 | 932.276 | 12.33491406 | 1.161 |  | 1299.652 | 33.24213
932.377 | 2.749 | 1.162 | 932.377 | 12.22815678 | 1.162 |  | 1299.751 | 33.24901
932.477 | 2.69 | 1.16 | 932.477 | 11.9657118 | 1.16 |  | 1299.851 | 33.19551
932.576 | 2.667 | 1.162 | 932.576 | 11.86340274 | 1.162 |  | 1299.951 | 33.20666
932.677 | 2.578 | 1.162 | 932.677 | 11.46751116 | 1.162 |  | 1300.052 | 33.25215
932.78 | 2.313 | 1.161 | 932.78 | 10.28873286 | 1.161 |  | 1300.152 | 33.2437
932.876 | 2.743 | 1.161 | 932.876 | 12.20146746 | 1.161 |  | 1300.251 | 33.24376
932.976 | 2.678 | 1.161 | 932.976 | 11.91233316 | 1.161 |  | 1300.352 | 33.23317
933.077 | 2.476 | 1.161 | 933.077 | 11.01379272 | 1.161 |  | 1300.451 | 33.23368
933.176 | 2.824 | 1.159 | 933.176 | 12.56177328 | 1.159 |  | 1300.551 | 33.27184
933.278 | 2.71 | 1.16 | 933.278 | 12.0546762 | 1.16 |  | 1300.651 | 33.26811
933.376 | 2.827 | 1.16 | 933.376 | 12.57511794 | 1.16 |  | 1300.751 | 33.29406
933.478 | 2.786 | 1.159 | 933.478 | 12.39274092 | 1.159 |  | 1300.852 | 33.27608
933.593 | 2.803 | 1.16 | 933.593 | 12.46836066 | 1.16 |  | 1300.951 | 33.30097
933.677 | 2.734 | 1.159 | 933.677 | 12.16143348 | 1.159 |  | 1301.052 | 33.29036
933.792 | 2.771 | 1.159 | 933.792 | 12.32601762 | 1.159 |  | 1301.152 | 33.30151
933.877 | 2.637 | 1.159 | 933.877 | 11.72995614 | 1.159 |  | 1301.252 | 33.30204
933.976 | 2.785 | 1.158 | 933.976 | 12.3882927 | 1.158 |  | 1301.352 | 33.29304
934.076 | 2.741 | 1.157 | 934.076 | 12.19257102 | 1.157 |  | 1301.451 | 33.29992
934.178 | 2.886 | 1.161 | 934.178 | 12.83756292 | 1.161 |  | 1301.551 | 33.30257
934.278 | 2.925 | 1.157 | 934.278 | 13.0110435 | 1.157 |  | 1301.651 | 33.26869
934.377 | 2.936 | 1.158 | 934.377 | 13.05997392 | 1.158 |  | 1301.751 | 33.25379
934.476 | 2.94 | 1.155 | 934.476 | 13.0777668 | 1.155 |  | 1301.851 | 33.25702
934.581 | 2.857 | 1.157 | 934.581 | 12.70856454 | 1.157 |  | 1301.95 | 33.27501
934.68 | 3.067 | 1.156 | 934.68 | 13.64269074 | 1.156 |  | 1302.05 | 33.30045
934.778 | 2.736 | 1.156 | 934.778 | 12.17032992 | 1.156 |  | 1302.15 | 33.27503
934.877 | 2.805 | 1.156 | 934.877 | 12.4772571 | 1.156 |  | 1302.251 | 33.28827
934.977 | 2.715 | 1.155 | 934.977 | 12.0769173 | 1.155 |  | 1302.351 | 33.25276
935.078 | 2.857 | 1.155 | 935.078 | 12.70856454 | 1.155 |  | 1302.451 | 33.31472
935.176 | 2.879 | 1.153 | 935.176 | 12.80642538 | 1.153 |  | 1302.552 | 33.28774
935.278 | 2.948 | 1.155 | 935.278 | 13.11335256 | 1.155 |  | 1302.651 | 33.31898
935.379 | 2.998 | 1.156 | 935.379 | 13.33576356 | 1.156 |  | 1302.751 | 33.32267
935.479 | 2.789 | 1.154 | 935.479 | 12.40608558 | 1.154 |  | 1302.851 | 33.2946
935.578 | 2.785 | 1.154 | 935.578 | 12.3882927 | 1.154 |  | 1302.951 | 33.30363
935.677 | 2.756 | 1.154 | 935.677 | 12.25929432 | 1.154 |  | 1303.051 | 33.28826
935.779 | 2.818 | 1.153 | 935.779 | 12.53508396 | 1.153 |  | 1303.15 | 33.28084
935.886 | 2.762 | 1.153 | 935.886 | 12.28598364 | 1.153 |  | 1303.25 | 33.28399
935.977 | 2.699 | 1.153 | 935.977 | 12.00574578 | 1.153 |  | 1303.35 | 33.30199
936.079 | 2.804 | 1.158 | 936.079 | 12.47280888 | 1.158 |  | 1303.45 | 33.28031
936.193 | 2.819 | 1.156 | 936.193 | 12.53953218 | 1.156 |  | 1303.55 | 33.27927
936.278 | 2.937 | 1.152 | 936.278 | 13.06442214 | 1.152 |  | 1303.649 | 33.28719
936.418 | 2.876 | 1.153 | 936.418 | 12.79308072 | 1.153 |  | 1303.751 | 33.29567
936.476 | 2.891 | 1.151 | 936.476 | 12.85980402 | 1.151 |  | 1303.85 | 33.27928
936.577 | 2.764 | 1.152 | 936.577 | 12.29488008 | 1.152 |  | 1303.951 | 33.28457
936.68 | 2.894 | 1.151 | 936.68 | 12.87314868 | 1.151 |  | 1304.051 | 33.27078
936.778 | 3.201 | 1.151 | 936.778 | 14.23875222 | 1.151 |  | 1304.15 | 33.29408
936.879 | 2.908 | 1.151 | 936.879 | 12.93542376 | 1.151 |  | 1304.251 | 33.27292
936.993 | 2.956 | 1.15 | 936.993 | 13.14893832 | 1.15 |  | 1304.35 | 33.301
937.077 | 2.901 | 1.148 | 937.077 | 12.90428622 | 1.148 |  | 1304.451 | 33.28827
937.181 | 2.909 | 1.152 | 937.181 | 12.93987198 | 1.152 |  | 1304.55 | 33.25697
937.277 | 2.952 | 1.15 | 937.277 | 13.13114544 | 1.15 |  | 1304.65 | 33.2639
937.374 | 2.893 | 1.148 | 937.374 | 12.86870046 | 1.148 |  | 1304.752 | 33.23372
937.502 | 2.814 | 1.149 | 937.502 | 12.51729108 | 1.149 |  | 1304.851 | 33.27875
937.576 | 2.843 | 1.149 | 937.576 | 12.64628946 | 1.149 |  | 1304.952 | 33.21199
937.693 | 3.105 | 1.149 | 937.693 | 13.8117231 | 1.149 |  | 1305.052 | 33.2035
937.777 | 2.856 | 1.148 | 937.777 | 12.70411632 | 1.148 |  | 1305.152 | 33.22309
937.876 | 3.174 | 1.148 | 937.876 | 14.11865028 | 1.148 |  | 1305.252 | 33.25277
937.976 | 2.983 | 1.149 | 937.976 | 13.26904026 | 1.149 |  | 1305.351 | 33.26974
938.076 | 2.909 | 1.148 | 938.076 | 12.93987198 | 1.148 |  | 1305.452 | 33.26226
938.176 | 2.89 | 1.147 | 938.176 | 12.8553558 | 1.147 |  | 1305.551 | 33.23634
938.277 | 2.841 | 1.147 | 938.277 | 12.63739302 | 1.147 |  | 1305.651 | 33.24167
938.378 | 2.901 | 1.148 | 938.378 | 12.90428622 | 1.148 |  | 1305.75 | 33.22736
938.477 | 2.768 | 1.147 | 938.477 | 12.31267296 | 1.147 |  | 1305.849 | 33.22574
938.597 | 2.848 | 1.146 | 938.597 | 12.66853056 | 1.146 |  | 1305.95 | 33.19606
938.676 | 2.862 | 1.146 | 938.676 | 12.73080564 | 1.146 |  | 1306.049 | 33.24109
938.776 | 2.918 | 1.146 | 938.776 | 12.97990596 | 1.146 |  | 1306.15 | 33.22046
938.878 | 2.854 | 1.146 | 938.878 | 12.69521988 | 1.146 |  | 1306.25 | 33.23687
938.978 | 2.669 | 1.145 | 938.978 | 11.87229918 | 1.145 |  | 1306.35 | 33.21194
939.077 | 2.932 | 1.149 | 939.077 | 13.04218104 | 1.149 |  | 1306.451 | 33.21568
939.178 | 2.843 | 1.145 | 939.178 | 12.64628946 | 1.145 |  | 1306.55 | 33.19711
939.276 | 2.663 | 1.146 | 939.276 | 11.84560986 | 1.146 |  | 1306.652 | 33.19555
939.376 | 2.741 | 1.145 | 939.376 | 12.19257102 | 1.145 |  | 1306.752 | 33.18123
939.48 | 2.709 | 1.144 | 939.48 | 12.05022798 | 1.144 |  | 1306.852 | 33.20824
939.579 | 2.834 | 1.144 | 939.579 | 12.60625548 | 1.144 |  | 1306.952 | 33.19342
939.701 | 3.195 | 1.143 | 939.701 | 14.2120629 | 1.143 |  | 1307.051 | 33.20608
939.775 | 2.723 | 1.143 | 939.775 | 12.11250306 | 1.143 |  | 1307.152 | 33.26118
939.876 | 2.587 | 1.143 | 939.876 | 11.50754514 | 1.143 |  | 1307.25 | 33.25854
939.977 | 2.819 | 1.146 | 939.977 | 12.53953218 | 1.146 |  | 1307.351 | 33.26336
940.076 | 2.641 | 1.145 | 940.076 | 11.74774902 | 1.145 |  | 1307.45 | 33.22891
940.178 | 2.95 | 1.142 | 940.178 | 13.122249 | 1.142 |  | 1307.55 | 33.22731
940.276 | 2.893 | 1.143 | 940.276 | 12.86870046 | 1.143 |  | 1307.65 | 33.25594
940.376 | 2.704 | 1.142 | 940.376 | 12.02798688 | 1.142 |  | 1307.749 | 33.24957
940.476 | 2.725 | 1.142 | 940.476 | 12.1213995 | 1.142 |  | 1307.851 | 33.23584
940.58 | 2.931 | 1.141 | 940.58 | 13.03773282 | 1.141 |  | 1307.95 | 33.20295
940.691 | 2.78 | 1.141 | 940.691 | 12.3660516 | 1.141 |  | 1308.05 | 33.21193
940.776 | 2.857 | 1.141 | 940.776 | 12.70856454 | 1.141 |  | 1308.15 | 33.21669
940.877 | 2.918 | 1.141 | 940.877 | 12.97990596 | 1.141 |  | 1308.251 | 33.25806
940.99 | 2.904 | 1.141 | 940.99 | 12.91763088 | 1.141 |  | 1308.351 | 33.26601
941.075 | 2.8 | 1.139 | 941.075 | 12.455016 | 1.139 |  | 1308.45 | 33.26656
941.195 | 2.869 | 1.14 | 941.195 | 12.76194318 | 1.14 |  | 1308.55 | 33.31473
941.278 | 2.846 | 1.138 | 941.278 | 12.65963412 | 1.138 |  | 1308.651 | 33.31316
941.376 | 2.899 | 1.139 | 941.376 | 12.89538978 | 1.139 |  | 1308.751 | 33.32163
941.477 | 2.72 | 1.139 | 941.477 | 12.0991584 | 1.139 |  | 1308.852 | 33.29782
941.576 | 2.721 | 1.139 | 941.576 | 12.10360662 | 1.139 |  | 1308.951 | 33.29564
941.678 | 2.966 | 1.139 | 941.678 | 13.19342052 | 1.139 |  | 1309.051 | 33.19073
941.777 | 2.852 | 1.138 | 941.777 | 12.68632344 | 1.138 |  | 1309.151 | 33.14252
941.88 | 2.894 | 1.138 | 941.88 | 12.87314868 | 1.138 |  | 1309.25 | 33.10852
941.977 | 2.881 | 1.138 | 941.977 | 12.81532182 | 1.138 |  | 1309.35 | 33.10482
942.078 | 2.985 | 1.136 | 942.078 | 13.2779367 | 1.136 |  | 1309.449 | 33.08836
942.178 | 2.999 | 1.137 | 942.178 | 13.34021178 | 1.137 |  | 1309.55 | 33.10484
942.277 | 2.856 | 1.138 | 942.277 | 12.70411632 | 1.138 |  | 1309.649 | 33.06983
942.376 | 2.825 | 1.137 | 942.376 | 12.5662215 | 1.137 |  | 1309.75 | 33.09477
942.477 | 2.875 | 1.137 | 942.477 | 12.7886325 | 1.137 |  | 1309.85 | 33.06347
942.575 | 2.857 | 1.136 | 942.575 | 12.70856454 | 1.136 |  | 1309.949 | 33.04484
942.677 | 2.876 | 1.136 | 942.677 | 12.79308072 | 1.136 |  | 1310.05 | 33.03267
942.777 | 2.781 | 1.136 | 942.777 | 12.37049982 | 1.136 |  | 1310.15 | 33.05919
942.878 | 2.776 | 1.135 | 942.878 | 12.34825872 | 1.135 |  | 1310.25 | 33.06344
942.981 | 3.077 | 1.135 | 942.981 | 13.68717294 | 1.135 |  | 1310.351 | 33.05654
943.078 | 2.872 | 1.134 | 943.078 | 12.77528784 | 1.134 |  | 1310.45 | 33.03902
943.178 | 3.052 | 1.133 | 943.178 | 13.57596744 | 1.133 |  | 1310.551 | 33.06665
943.278 | 2.755 | 1.135 | 943.278 | 12.2548461 | 1.135 |  | 1310.65 | 33.07666
943.377 | 2.901 | 1.134 | 943.377 | 12.90428622 | 1.134 |  | 1310.75 | 33.10006
943.477 | 2.788 | 1.134 | 943.477 | 12.40163736 | 1.134 |  | 1310.849 | 33.0921
943.576 | 2.861 | 1.134 | 943.576 | 12.72635742 | 1.134 |  | 1310.949 | 33.10487
943.688 | 2.955 | 1.134 | 943.688 | 13.1444901 | 1.134 |  | 1311.05 | 33.05124
943.777 | 3.124 | 1.133 | 943.777 | 13.89623928 | 1.133 |  | 1311.149 | 33.07404
943.874 | 2.956 | 1.132 | 943.874 | 13.14893832 | 1.132 |  | 1311.25 | 33.07247
943.977 | 3.007 | 1.134 | 943.977 | 13.37579754 | 1.134 |  | 1311.349 | 33.07033
944.078 | 3.014 | 1.133 | 944.078 | 13.40693508 | 1.133 |  | 1311.449 | 33.03846
944.177 | 3.035 | 1.135 | 944.177 | 13.5003477 | 1.135 |  | 1311.549 | 33.05443
944.277 | 3.207 | 1.132 | 944.277 | 14.26544154 | 1.132 |  | 1311.649 | 33.0321
944.377 | 3.046 | 1.132 | 944.377 | 13.54927812 | 1.132 |  | 1311.751 | 33.00396
944.5 | 3.031 | 1.132 | 944.5 | 13.48255482 | 1.132 |  | 1311.85 | 33.00506
944.574 | 3.039 | 1.131 | 944.574 | 13.51814058 | 1.131 |  | 1311.95 | 33.01994
944.676 | 2.984 | 1.131 | 944.676 | 13.27348848 | 1.131 |  | 1312.05 | 32.99548
944.776 | 3.052 | 1.131 | 944.776 | 13.57596744 | 1.131 |  | 1312.15 | 33.00719
944.876 | 2.983 | 1.132 | 944.876 | 13.26904026 | 1.132 |  | 1312.25 | 33.04436
944.976 | 2.882 | 1.134 | 944.976 | 12.81977004 | 1.134 |  | 1312.349 | 33.047
945.077 | 2.911 | 1.131 | 945.077 | 12.94876842 | 1.131 |  | 1312.45 | 33.09689
945.175 | 3.006 | 1.131 | 945.175 | 13.37134932 | 1.131 |  | 1312.55 | 33.07191
945.276 | 2.999 | 1.13 | 945.276 | 13.34021178 | 1.13 |  | 1312.65 | 33.04537
945.38 | 2.919 | 1.129 | 945.38 | 12.98435418 | 1.129 |  | 1312.75 | 33.0783
945.475 | 2.849 | 1.129 | 945.475 | 12.67297878 | 1.129 |  | 1312.85 | 33.05492
945.613 | 2.834 | 1.129 | 945.613 | 12.60625548 | 1.129 |  | 1312.95 | 33.06768
945.676 | 2.84 | 1.129 | 945.676 | 12.6329448 | 1.129 |  | 1313.049 | 33.04646
945.774 | 2.753 | 1.128 | 945.774 | 12.24594966 | 1.128 |  | 1313.149 | 33.00189
945.875 | 2.936 | 1.129 | 945.875 | 13.05997392 | 1.129 |  | 1313.249 | 33.04012
945.976 | 2.787 | 1.129 | 945.976 | 12.39718914 | 1.129 |  | 1313.349 | 33.0273
946.076 | 2.792 | 1.127 | 946.076 | 12.41943024 | 1.127 |  | 1313.449 | 33.03472
946.177 | 2.691 | 1.127 | 946.177 | 11.97016002 | 1.127 |  | 1313.548 | 33.08679
946.275 | 2.696 | 1.127 | 946.275 | 11.99240112 | 1.127 |  | 1313.648 | 33.09318
946.375 | 2.761 | 1.127 | 946.375 | 12.28153542 | 1.127 |  | 1313.748 | 33.09843
946.476 | 2.885 | 1.127 | 946.476 | 12.8331147 | 1.127 |  | 1313.848 | 33.07246
946.575 | 2.923 | 1.127 | 946.575 | 13.00214706 | 1.127 |  | 1313.949 | 33.08947
946.676 | 3.048 | 1.126 | 946.676 | 13.55817456 | 1.126 |  | 1314.048 | 33.07777
946.775 | 2.919 | 1.126 | 946.775 | 12.98435418 | 1.126 |  | 1314.149 | 33.10699
946.876 | 3.128 | 1.129 | 946.876 | 13.91403216 | 1.129 |  | 1314.249 | 33.07832
946.976 | 3.098 | 1.126 | 946.976 | 13.78058556 | 1.126 |  | 1314.349 | 33.07356
947.076 | 3.073 | 1.126 | 947.076 | 13.66938006 | 1.126 |  | 1314.449 | 33.11386
947.176 | 3.098 | 1.124 | 947.176 | 13.78058556 | 1.124 |  | 1314.549 | 33.04489
947.278 | 2.985 | 1.125 | 947.278 | 13.2779367 | 1.125 |  | 1314.649 | 33.05392
947.376 | 3.066 | 1.124 | 947.376 | 13.63824252 | 1.124 |  | 1314.748 | 33.0465
947.481 | 3.054 | 1.124 | 947.481 | 13.58486388 | 1.124 |  | 1314.848 | 33.04329
947.575 | 3.03 | 1.124 | 947.575 | 13.4781066 | 1.124 |  | 1314.949 | 33.04434
947.691 | 3.04 | 1.124 | 947.691 | 13.5225888 | 1.124 |  | 1315.049 | 33.02153
947.776 | 2.861 | 1.124 | 947.776 | 12.72635742 | 1.124 |  | 1315.149 | 33.06133
947.876 | 2.99 | 1.125 | 947.876 | 13.3001778 | 1.125 |  | 1315.249 | 33.05812
947.976 | 3.028 | 1.123 | 947.976 | 13.46921016 | 1.123 |  | 1315.348 | 33.04593
948.075 | 3.013 | 1.121 | 948.075 | 13.40248686 | 1.121 |  | 1315.448 | 33.05071
948.198 | 2.915 | 1.122 | 948.198 | 12.9665613 | 1.122 |  | 1315.548 | 33.0847
948.274 | 2.878 | 1.122 | 948.274 | 12.80197716 | 1.122 |  | 1315.648 | 33.07087
948.376 | 3.142 | 1.122 | 948.376 | 13.97630724 | 1.122 |  | 1315.748 | 33.06342
948.477 | 3.204 | 1.122 | 948.477 | 14.25209688 | 1.122 |  | 1315.847 | 33.06397
948.577 | 2.893 | 1.121 | 948.577 | 12.86870046 | 1.121 |  | 1315.947 | 33.05922
948.675 | 2.872 | 1.122 | 948.675 | 12.77528784 | 1.122 |  | 1316.047 | 33.09902
948.775 | 3.044 | 1.121 | 948.775 | 13.54038168 | 1.121 |  | 1316.148 | 33.08524
948.877 | 2.896 | 1.12 | 948.877 | 12.88204512 | 1.12 |  | 1316.248 | 33.03426
948.975 | 2.89 | 1.12 | 948.975 | 12.8553558 | 1.12 |  | 1316.348 | 33.05177
949.074 | 3.15 | 1.12 | 949.074 | 14.011893 | 1.12 |  | 1316.448 | 32.98385
949.18 | 2.957 | 1.12 | 949.18 | 13.15338654 | 1.12 |  | 1316.548 | 33.01198
949.275 | 2.889 | 1.12 | 949.275 | 12.85090758 | 1.12 |  | 1316.649 | 33.00878
949.377 | 2.988 | 1.12 | 949.377 | 13.29128136 | 1.12 |  | 1316.749 | 33.0396
949.478 | 2.788 | 1.119 | 949.478 | 12.40163736 | 1.119 |  | 1316.849 | 33.06507
949.576 | 2.943 | 1.119 | 949.576 | 13.09111146 | 1.119 |  | 1316.949 | 33.04542
949.677 | 2.979 | 1.119 | 949.677 | 13.25124738 | 1.119 |  | 1317.048 | 33.07402
949.779 | 3.048 | 1.121 | 949.779 | 13.55817456 | 1.121 |  | 1317.148 | 33.05127
949.875 | 2.898 | 1.118 | 949.875 | 12.89094156 | 1.118 |  | 1317.248 | 33.07567
949.976 | 2.992 | 1.119 | 949.976 | 13.30907424 | 1.119 |  | 1317.348 | 33.04009
950.077 | 3.003 | 1.116 | 950.077 | 13.35800466 | 1.116 |  | 1317.448 | 33.08415
950.176 | 2.787 | 1.118 | 950.176 | 12.39718914 | 1.118 |  | 1317.547 | 32.98383
950.279 | 2.919 | 1.118 | 950.279 | 12.98435418 | 1.118 |  | 1317.647 | 33.01463
950.377 | 2.898 | 1.117 | 950.377 | 12.89094156 | 1.117 |  | 1317.747 | 32.96154
950.478 | 2.796 | 1.117 | 950.478 | 12.43722312 | 1.117 |  | 1317.848 | 32.92326
950.578 | 2.818 | 1.116 | 950.578 | 12.53508396 | 1.116 |  | 1317.948 | 32.95142
950.677 | 2.763 | 1.116 | 950.677 | 12.29043186 | 1.116 |  | 1318.048 | 32.92855
950.778 | 2.743 | 1.124 | 950.778 | 12.20146746 | 1.124 |  | 1318.148 | 32.93227
950.877 | 2.896 | 1.117 | 950.877 | 12.88204512 | 1.117 |  | 1318.248 | 32.92426
950.977 | 2.953 | 1.116 | 950.977 | 13.13559366 | 1.116 |  | 1318.348 | 32.93388
951.077 | 2.807 | 1.115 | 951.077 | 12.48615354 | 1.115 |  | 1318.448 | 32.9785
951.176 | 2.903 | 1.115 | 951.176 | 12.91318266 | 1.115 |  | 1318.548 | 32.98221
951.279 | 2.887 | 1.115 | 951.279 | 12.84201114 | 1.115 |  | 1318.648 | 32.96151
951.376 | 2.783 | 1.115 | 951.376 | 12.37939626 | 1.115 |  | 1318.747 | 32.97213
951.48 | 2.907 | 1.114 | 951.48 | 12.93097554 | 1.114 |  | 1318.848 | 32.98222
951.577 | 2.874 | 1.115 | 951.577 | 12.78418428 | 1.115 |  | 1318.948 | 32.98542
951.676 | 2.783 | 1.114 | 951.676 | 12.37939626 | 1.114 |  | 1319.048 | 32.97369
951.776 | 2.818 | 1.116 | 951.776 | 12.53508396 | 1.116 |  | 1319.148 | 32.97957
951.878 | 2.765 | 1.114 | 951.878 | 12.2993283 | 1.114 |  | 1319.247 | 33.01142
951.978 | 2.934 | 1.114 | 951.978 | 13.05107748 | 1.114 |  | 1319.348 | 32.98701
952.078 | 2.687 | 1.114 | 952.078 | 11.95236714 | 1.114 |  | 1319.447 | 32.9668
952.177 | 2.671 | 1.113 | 952.177 | 11.88119562 | 1.113 |  | 1319.547 | 32.92431
952.275 | 2.847 | 1.113 | 952.275 | 12.66408234 | 1.113 |  | 1319.647 | 32.93711
952.377 | 2.723 | 1.112 | 952.377 | 12.11250306 | 1.112 |  | 1319.746 | 32.94927
952.478 | 2.629 | 1.112 | 952.478 | 11.69437038 | 1.112 |  | 1319.847 | 32.93436
952.577 | 2.794 | 1.112 | 952.577 | 12.42832668 | 1.112 |  | 1319.946 | 32.94398
952.675 | 2.999 | 1.113 | 952.675 | 13.34021178 | 1.113 |  | 1320.047 | 32.9493
952.788 | 2.796 | 1.113 | 952.788 | 12.43722312 | 1.113 |  | 1320.147 | 32.97903
952.878 | 2.834 | 1.112 | 952.878 | 12.60625548 | 1.112 |  | 1320.247 | 32.94078
952.978 | 2.576 | 1.112 | 952.978 | 11.45861472 | 1.112 |  | 1320.348 | 32.97321
953.079 | 2.805 | 1.111 | 953.079 | 12.4772571 | 1.111 |  | 1320.447 | 32.936
953.178 | 2.832 | 1.111 | 953.178 | 12.59735904 | 1.111 |  | 1320.548 | 32.93866
953.277 | 2.83 | 1.11 | 953.277 | 12.5884626 | 1.11 |  | 1320.648 | 32.98223
953.378 | 2.895 | 1.11 | 953.378 | 12.8775969 | 1.11 |  | 1320.748 | 32.98481
953.478 | 2.929 | 1.11 | 953.478 | 13.02883638 | 1.11 |  | 1320.848 | 33.02737
953.581 | 2.94 | 1.109 | 953.581 | 13.0777668 | 1.109 |  | 1320.947 | 33.03158
953.678 | 2.949 | 1.117 | 953.678 | 13.11780078 | 1.117 |  | 1321.048 | 33.01567
953.778 | 2.88 | 1.111 | 953.778 | 12.8108736 | 1.111 |  | 1321.147 | 33.01941
953.879 | 2.959 | 1.109 | 953.879 | 13.16228298 | 1.109 |  | 1321.247 | 33.02047
953.977 | 3.059 | 1.108 | 953.977 | 13.60710498 | 1.108 |  | 1321.347 | 33.02736
954.078 | 2.888 | 1.108 | 954.078 | 12.84645936 | 1.108 |  | 1321.446 | 33.03481
954.179 | 3.025 | 1.108 | 954.179 | 13.4558655 | 1.108 |  | 1321.547 | 33.01782
954.278 | 2.693 | 1.108 | 954.278 | 11.97905646 | 1.108 |  | 1321.646 | 33.0385
954.378 | 2.905 | 1.108 | 954.378 | 12.9220791 | 1.108 |  | 1321.747 | 33.04543
954.477 | 2.893 | 1.107 | 954.477 | 12.86870046 | 1.107 |  | 1321.847 | 33.03637
954.578 | 2.796 | 1.107 | 954.578 | 12.43722312 | 1.107 |  | 1321.947 | 33.03533
954.701 | 3.114 | 1.113 | 954.701 | 13.85175708 | 1.113 |  | 1322.048 | 33.0104
954.777 | 2.996 | 1.107 | 954.777 | 13.32686712 | 1.107 |  | 1322.147 | 33.02043
954.892 | 3.044 | 1.107 | 954.892 | 13.54038168 | 1.107 |  | 1322.248 | 32.99234
954.989 | 2.906 | 1.106 | 954.989 | 12.92652732 | 1.106 |  | 1322.347 | 33.00029
955.099 | 3.119 | 1.106 | 955.099 | 13.87399818 | 1.106 |  | 1322.447 | 32.96257
955.179 | 2.981 | 1.106 | 955.179 | 13.26014382 | 1.106 |  | 1322.547 | 32.97055
955.278 | 2.749 | 1.105 | 955.278 | 12.22815678 | 1.105 |  | 1322.646 | 33.02103
955.379 | 2.664 | 1.105 | 955.379 | 11.85005808 | 1.105 |  | 1322.748 | 33.04276
955.476 | 2.706 | 1.105 | 955.476 | 12.03688332 | 1.105 |  | 1322.847 | 33.06553
955.576 | 2.805 | 1.105 | 955.576 | 12.4772571 | 1.105 |  | 1322.947 | 33.06614
955.681 | 2.742 | 1.11 | 955.681 | 12.19701924 | 1.11 |  | 1323.047 | 33.07832
955.777 | 2.976 | 1.105 | 955.777 | 13.23790272 | 1.105 |  | 1323.147 | 33.01623
955.875 | 2.868 | 1.103 | 955.875 | 12.75749496 | 1.103 |  | 1323.247 | 33.05922
955.977 | 2.834 | 1.103 | 955.977 | 12.60625548 | 1.103 |  | 1323.346 | 33.0592
956.077 | 2.807 | 1.104 | 956.077 | 12.48615354 | 1.104 |  | 1323.447 | 33.01993
956.178 | 2.728 | 1.103 | 956.178 | 12.13474416 | 1.103 |  | 1323.546 | 33.02363
956.278 | 2.831 | 1.103 | 956.278 | 12.59291082 | 1.103 |  | 1323.646 | 33.01615
956.377 | 2.854 | 1.103 | 956.377 | 12.69521988 | 1.103 |  | 1323.746 | 33.02093
956.477 | 2.697 | 1.103 | 956.477 | 11.99684934 | 1.103 |  | 1323.845 | 33.03583
956.577 | 2.796 | 1.102 | 956.577 | 12.43722312 | 1.102 |  | 1323.946 | 33.0316
956.679 | 2.956 | 1.106 | 956.679 | 13.14893832 | 1.106 |  | 1324.046 | 32.98754
956.777 | 2.846 | 1.102 | 956.777 | 12.65963412 | 1.102 |  | 1324.146 | 32.96149
956.877 | 2.879 | 1.102 | 956.877 | 12.80642538 | 1.102 |  | 1324.247 | 32.95674
956.978 | 3.043 | 1.101 | 956.978 | 13.53593346 | 1.101 |  | 1324.346 | 32.94931
957.077 | 2.741 | 1.101 | 957.077 | 12.19257102 | 1.101 |  | 1324.448 | 32.98861
957.179 | 2.901 | 1.101 | 957.179 | 12.90428622 | 1.101 |  | 1324.547 | 32.99446
957.278 | 3.251 | 1.101 | 957.278 | 14.46116322 | 1.101 |  | 1324.647 | 33.03584
957.407 | 2.998 | 1.1 | 957.407 | 13.33576356 | 1.1 |  | 1324.747 | 33.00662
957.479 | 2.959 | 1.1 | 957.479 | 13.16228298 | 1.1 |  | 1324.847 | 33.01623
957.576 | 2.918 | 1.099 | 957.576 | 12.97990596 | 1.099 |  | 1324.947 | 32.97165
957.681 | 2.921 | 1.1 | 957.681 | 12.99325062 | 1.1 |  | 1325.046 | 33.01572
957.779 | 3.022 | 1.1 | 957.779 | 13.44252084 | 1.1 |  | 1325.146 | 32.97475
957.879 | 3.052 | 1.097 | 957.879 | 13.57596744 | 1.097 |  | 1325.246 | 32.96522
957.978 | 2.954 | 1.099 | 957.978 | 13.14004188 | 1.099 |  | 1325.346 | 32.96098
958.078 | 3.034 | 1.099 | 958.078 | 13.49589948 | 1.099 |  | 1325.446 | 32.94346
958.181 | 2.89 | 1.099 | 958.181 | 12.8553558 | 1.099 |  | 1325.545 | 32.93282
958.279 | 2.93 | 1.099 | 958.279 | 13.0332846 | 1.099 |  | 1325.646 | 32.93918
958.379 | 2.877 | 1.098 | 958.379 | 12.79752894 | 1.098 |  | 1325.714 | 32.97535
958.479 | 2.894 | 1.098 | 958.479 | 12.87314868 | 1.098 |  | 1325.847 | 33.00402
958.579 | 2.807 | 1.103 | 958.579 | 12.48615354 | 1.103 |  | 1325.948 | 32.97056
958.691 | 2.986 | 1.097 | 958.691 | 13.28238492 | 1.097 |  | 1326.047 | 32.98915
958.779 | 2.859 | 1.097 | 958.779 | 12.71746098 | 1.097 |  | 1326.148 | 32.95408
958.878 | 2.805 | 1.096 | 958.878 | 12.4772571 | 1.096 |  | 1326.215 | 33.00508
958.978 | 2.747 | 1.097 | 958.978 | 12.21926034 | 1.097 |  | 1326.347 | 32.99497
959.077 | 2.904 | 1.097 | 959.077 | 12.91763088 | 1.097 |  | 1326.447 | 32.97104
959.19 | 2.728 | 1.096 | 959.19 | 12.13474416 | 1.096 |  | 1326.547 | 32.94718
959.278 | 2.649 | 1.096 | 959.278 | 11.78333478 | 1.096 |  | 1326.648 | 32.96311
959.378 | 2.828 | 1.096 | 959.378 | 12.57956616 | 1.096 |  | 1326.747 | 32.94557
959.492 | 2.811 | 1.096 | 959.492 | 12.50394642 | 1.096 |  | 1326.847 | 32.91584
959.577 | 2.853 | 1.096 | 959.577 | 12.69077166 | 1.096 |  | 1326.946 | 32.87912
959.701 | 3.025 | 1.096 | 959.701 | 13.4558655 | 1.096 |  | 1327.046 | 32.85312
959.779 | 2.963 | 1.094 | 959.779 | 13.18007586 | 1.094 |  | 1327.146 | 32.88285
959.881 | 2.986 | 1.096 | 959.881 | 13.28238492 | 1.096 |  | 1327.246 | 32.89351
959.979 | 2.748 | 1.095 | 959.979 | 12.22370856 | 1.095 |  | 1327.346 | 32.86961
960.079 | 2.862 | 1.094 | 960.079 | 12.73080564 | 1.094 |  | 1327.445 | 32.85257
960.179 | 3.054 | 1.094 | 960.179 | 13.58486388 | 1.094 |  | 1327.545 | 32.8701
960.291 | 2.992 | 1.094 | 960.291 | 13.30907424 | 1.094 |  | 1327.645 | 32.81907
960.378 | 2.878 | 1.094 | 960.378 | 12.80197716 | 1.094 |  | 1327.745 | 32.84993
960.477 | 2.91 | 1.093 | 960.477 | 12.9443202 | 1.093 |  | 1327.847 | 32.87703
960.578 | 2.892 | 1.097 | 960.578 | 12.86425224 | 1.097 |  | 1327.946 | 32.89143
960.679 | 2.957 | 1.093 | 960.679 | 13.15338654 | 1.093 |  | 1328.047 | 32.83927
960.779 | 2.858 | 1.092 | 960.779 | 12.71301276 | 1.092 |  | 1328.147 | 32.88552
960.879 | 2.934 | 1.093 | 960.879 | 13.05107748 | 1.093 |  | 1328.246 | 32.90257
960.978 | 2.832 | 1.092 | 960.978 | 12.59735904 | 1.092 |  | 1328.347 | 32.83187
961.08 | 3.025 | 1.092 | 961.08 | 13.4558655 | 1.092 |  | 1328.446 | 32.79676
961.178 | 3.017 | 1.092 | 961.178 | 13.42027974 | 1.092 |  | 1328.547 | 32.7845
961.278 | 2.971 | 1.092 | 961.278 | 13.21566162 | 1.092 |  | 1328.646 | 32.76428
961.378 | 2.946 | 1.091 | 961.378 | 13.10445612 | 1.091 |  | 1328.746 | 32.7808
961.478 | 2.809 | 1.091 | 961.478 | 12.49504998 | 1.091 |  | 1328.846 | 32.77386
961.579 | 2.934 | 1.088 | 961.579 | 13.05107748 | 1.088 |  | 1328.946 | 32.76805
961.68 | 2.892 | 1.091 | 961.68 | 12.86425224 | 1.091 |  | 1329.046 | 32.7925
961.778 | 2.977 | 1.091 | 961.778 | 13.24235094 | 1.091 |  | 1329.145 | 32.81166
961.891 | 2.893 | 1.09 | 961.891 | 12.86870046 | 1.09 |  | 1329.246 | 32.76058
961.979 | 3.021 | 1.09 | 961.979 | 13.43807262 | 1.09 |  | 1329.346 | 32.73499
962.076 | 2.981 | 1.09 | 962.076 | 13.26014382 | 1.09 |  | 1329.446 | 32.75951
962.178 | 2.867 | 1.09 | 962.178 | 12.75304674 | 1.09 |  | 1329.547 | 32.76112
962.278 | 2.781 | 1.089 | 962.278 | 12.37049982 | 1.089 |  | 1329.646 | 32.71375
962.386 | 2.923 | 1.089 | 962.386 | 13.00214706 | 1.089 |  | 1329.747 | 32.75205
962.476 | 2.821 | 1.088 | 962.476 | 12.54842862 | 1.088 |  | 1329.847 | 32.77176
962.589 | 2.836 | 1.09 | 962.589 | 12.61515192 | 1.09 |  | 1329.947 | 32.78021
962.677 | 2.905 | 1.089 | 962.677 | 12.9220791 | 1.089 |  | 1330.047 | 32.72758
962.778 | 3.033 | 1.086 | 962.778 | 13.49145126 | 1.086 |  | 1330.146 | 32.72703
962.892 | 3.012 | 1.088 | 962.892 | 13.39803864 | 1.088 |  | 1330.246 | 32.72172
962.977 | 2.856 | 1.088 | 962.977 | 12.70411632 | 1.088 |  | 1330.345 | 32.71589
963.076 | 2.769 | 1.087 | 963.076 | 12.31712118 | 1.087 |  | 1330.445 | 32.75417
963.178 | 2.836 | 1.087 | 963.178 | 12.61515192 | 1.087 |  | 1330.546 | 32.74883
963.275 | 2.923 | 1.087 | 963.275 | 13.00214706 | 1.087 |  | 1330.646 | 32.74084
963.375 | 2.857 | 1.087 | 963.375 | 12.70856454 | 1.087 |  | 1330.746 | 32.77813
963.476 | 2.99 | 1.085 | 963.476 | 13.3001778 | 1.085 |  | 1330.845 | 32.72439
963.576 | 3.121 | 1.087 | 963.576 | 13.88289462 | 1.087 |  | 1330.945 | 32.75579
963.678 | 2.985 | 1.088 | 963.678 | 13.2779367 | 1.088 |  | 1331.045 | 32.8329
963.777 | 3.027 | 1.087 | 963.777 | 13.46476194 | 1.087 |  | 1331.145 | 32.85844
963.878 | 3.005 | 1.086 | 963.878 | 13.3669011 | 1.086 |  | 1331.246 | 32.87225
963.982 | 3.085 | 1.086 | 963.982 | 13.7227587 | 1.086 |  | 1331.346 | 32.89674
964.079 | 2.942 | 1.085 | 964.079 | 13.08666324 | 1.085 |  | 1331.445 | 32.88874
964.179 | 2.91 | 1.085 | 964.179 | 12.9443202 | 1.085 |  | 1331.545 | 32.85948
964.278 | 2.778 | 1.085 | 964.278 | 12.35715516 | 1.085 |  | 1331.645 | 32.8749
964.378 | 2.81 | 1.083 | 964.378 | 12.4994982 | 1.083 |  | 1331.745 | 32.91424
964.477 | 2.803 | 1.086 | 964.477 | 12.46836066 | 1.086 |  | 1331.845 | 32.94822
964.577 | 2.943 | 1.085 | 964.577 | 13.09111146 | 1.085 |  | 1331.945 | 32.90204
964.688 | 3.056 | 1.082 | 964.688 | 13.59376032 | 1.082 |  | 1332.045 | 32.89884
964.777 | 3.033 | 1.084 | 964.777 | 13.49145126 | 1.084 |  | 1332.145 | 32.91689
964.878 | 2.972 | 1.084 | 964.878 | 13.22010984 | 1.084 |  | 1332.246 | 32.87068
964.981 | 3.056 | 1.083 | 964.981 | 13.59376032 | 1.083 |  | 1332.346 | 32.90364
965.078 | 3.094 | 1.083 | 965.078 | 13.76279268 | 1.083 |  | 1332.446 | 32.89248
965.178 | 3.02 | 1.083 | 965.178 | 13.4336244 | 1.083 |  | 1332.545 | 32.89618
965.277 | 2.911 | 1.083 | 965.277 | 12.94876842 | 1.083 |  | 1332.645 | 32.86376
965.378 | 2.905 | 1.084 | 965.378 | 12.9220791 | 1.084 |  | 1332.745 | 32.88556
965.478 | 3.008 | 1.085 | 965.478 | 13.38024576 | 1.085 |  | 1332.845 | 32.88235
965.575 | 3.006 | 1.082 | 965.575 | 13.37134932 | 1.082 |  | 1332.945 | 32.90947
965.678 | 3.148 | 1.082 | 965.678 | 14.00299656 | 1.082 |  | 1333.045 | 32.83927
965.778 | 2.926 | 1.082 | 965.778 | 13.01549172 | 1.082 |  | 1333.144 | 32.82867
965.879 | 3.052 | 1.081 | 965.879 | 13.57596744 | 1.081 |  | 1333.244 | 32.81963
965.978 | 2.956 | 1.081 | 965.978 | 13.14893832 | 1.081 |  | 1333.344 | 32.81162
966.076 | 3.103 | 1.081 | 966.076 | 13.80282666 | 1.081 |  | 1333.445 | 32.77546
966.177 | 3.059 | 1.08 | 966.177 | 13.60710498 | 1.08 |  | 1333.545 | 32.78718
966.279 | 2.909 | 1.081 | 966.279 | 12.93987198 | 1.081 |  | 1333.645 | 32.7792
966.377 | 2.805 | 1.079 | 966.377 | 12.4772571 | 1.079 |  | 1333.745 | 32.78773
966.482 | 3.074 | 1.078 | 966.482 | 13.67382828 | 1.078 |  | 1333.845 | 32.78557
966.578 | 3.117 | 1.079 | 966.578 | 13.86510174 | 1.079 |  | 1333.945 | 32.75898
966.678 | 2.992 | 1.081 | 966.678 | 13.30907424 | 1.081 |  | 1334.045 | 32.78769
966.778 | 2.88 | 1.079 | 966.778 | 12.8108736 | 1.079 |  | 1334.145 | 32.7648
966.877 | 2.869 | 1.079 | 966.877 | 12.76194318 | 1.079 |  | 1334.245 | 32.7542
966.982 | 2.802 | 1.079 | 966.982 | 12.46391244 | 1.079 |  | 1334.344 | 32.78184
967.077 | 3.079 | 1.079 | 967.077 | 13.69606938 | 1.079 |  | 1334.445 | 32.75045
967.175 | 2.992 | 1.078 | 967.175 | 13.30907424 | 1.078 |  | 1334.545 | 32.75684
967.276 | 3.014 | 1.078 | 967.276 | 13.40693508 | 1.078 |  | 1334.645 | 32.74622
967.377 | 2.854 | 1.081 | 967.377 | 12.69521988 | 1.081 |  | 1334.745 | 32.72757
967.478 | 3.034 | 1.079 | 967.478 | 13.49589948 | 1.079 |  | 1334.844 | 32.73397
967.575 | 3.106 | 1.077 | 967.575 | 13.81617132 | 1.077 |  | 1334.945 | 32.77282
967.677 | 3.193 | 1.077 | 967.677 | 14.20316646 | 1.077 |  | 1335.044 | 32.74036
967.779 | 2.873 | 1.077 | 967.779 | 12.77973606 | 1.077 |  | 1335.144 | 32.71692
967.889 | 2.898 | 1.077 | 967.889 | 12.89094156 | 1.077 |  | 1335.244 | 32.72649
967.977 | 2.999 | 1.077 | 967.977 | 13.34021178 | 1.077 |  | 1335.343 | 32.69772
968.078 | 3.139 | 1.076 | 968.078 | 13.96296258 | 1.076 |  | 1335.444 | 32.71962
968.178 | 2.953 | 1.076 | 968.178 | 13.13559366 | 1.076 |  | 1335.543 | 32.73235
968.279 | 2.856 | 1.075 | 968.279 | 12.70411632 | 1.075 |  | 1335.644 | 32.6898
968.382 | 2.836 | 1.08 | 968.382 | 12.61515192 | 1.08 |  | 1335.744 | 32.73981
968.477 | 3.01 | 1.075 | 968.477 | 13.3891422 | 1.075 |  | 1335.844 | 32.72334
968.579 | 3.041 | 1.075 | 968.579 | 13.52703702 | 1.075 |  | 1335.945 | 32.7036
968.679 | 3.081 | 1.076 | 968.679 | 13.70496582 | 1.076 |  | 1336.044 | 32.72331
968.778 | 2.968 | 1.075 | 968.778 | 13.20231696 | 1.075 |  | 1336.145 | 32.7015
968.878 | 3.075 | 1.074 | 968.878 | 13.6782765 | 1.074 |  | 1336.245 | 32.69087
968.977 | 3.034 | 1.074 | 968.977 | 13.49589948 | 1.074 |  | 1336.345 | 32.69778
969.077 | 3.089 | 1.074 | 969.077 | 13.74055158 | 1.074 |  | 1336.445 | 32.70471
969.178 | 3.065 | 1.073 | 969.178 | 13.6337943 | 1.073 |  | 1336.544 | 32.72227
969.279 | 3.163 | 1.073 | 969.279 | 14.06971986 | 1.073 |  | 1336.645 | 32.69618
969.378 | 3.086 | 1.078 | 969.378 | 13.72720692 | 1.078 |  | 1336.744 | 32.73344
969.476 | 2.954 | 1.073 | 969.476 | 13.14004188 | 1.073 |  | 1336.844 | 32.71533
969.576 | 3.016 | 1.074 | 969.576 | 13.41583152 | 1.074 |  | 1336.944 | 32.69458
969.676 | 2.934 | 1.072 | 969.676 | 13.05107748 | 1.072 |  | 1337.043 | 32.70577
969.789 | 2.863 | 1.073 | 969.789 | 12.73525386 | 1.073 |  | 1337.144 | 32.67065
969.892 | 2.887 | 1.072 | 969.892 | 12.84201114 | 1.072 |  | 1337.243 | 32.71375
969.978 | 3.291 | 1.072 | 969.978 | 14.63909202 | 1.072 |  | 1337.344 | 32.68126
970.078 | 3.004 | 1.072 | 970.078 | 13.36245288 | 1.072 |  | 1337.444 | 32.71057
970.177 | 2.893 | 1.072 | 970.177 | 12.86870046 | 1.072 |  | 1337.544 | 32.73186
970.278 | 3.109 | 1.073 | 970.278 | 13.82951598 | 1.073 |  | 1337.645 | 32.70739
970.378 | 3.148 | 1.068 | 970.378 | 14.00299656 | 1.068 |  | 1337.744 | 32.69142
970.477 | 3.046 | 1.071 | 970.477 | 13.54927812 | 1.071 |  | 1337.845 | 32.70736
970.577 | 3.162 | 1.072 | 970.577 | 14.06527164 | 1.072 |  | 1337.944 | 32.70733
970.678 | 3.092 | 1.07 | 970.678 | 13.75389624 | 1.07 |  | 1338.044 | 32.70467
970.777 | 3.009 | 1.07 | 970.777 | 13.38469398 | 1.07 |  | 1338.144 | 32.70415
970.881 | 3.066 | 1.07 | 970.881 | 13.63824252 | 1.07 |  | 1338.244 | 32.68818
970.976 | 3.043 | 1.07 | 970.976 | 13.53593346 | 1.07 |  | 1338.345 | 32.70308
971.079 | 3.148 | 1.069 | 971.079 | 14.00299656 | 1.069 |  | 1338.444 | 32.67595
971.178 | 3.099 | 1.069 | 971.178 | 13.78503378 | 1.069 |  | 1338.545 | 32.63601
971.278 | 2.965 | 1.07 | 971.278 | 13.1889723 | 1.07 |  | 1338.644 | 32.66047
971.398 | 3.088 | 1.068 | 971.398 | 13.73610336 | 1.068 |  | 1338.744 | 32.62322
971.485 | 3.186 | 1.068 | 971.485 | 14.17202892 | 1.068 |  | 1338.844 | 32.64187
971.577 | 2.969 | 1.069 | 971.577 | 13.20676518 | 1.069 |  | 1338.943 | 32.66318
971.677 | 3.005 | 1.068 | 971.677 | 13.3669011 | 1.068 |  | 1339.044 | 32.65256
971.777 | 2.843 | 1.068 | 971.777 | 12.64628946 | 1.068 |  | 1339.143 | 32.63126
971.878 | 3.126 | 1.068 | 971.878 | 13.90513572 | 1.068 |  | 1339.243 | 32.67699
971.977 | 2.953 | 1.067 | 971.977 | 13.13559366 | 1.067 |  | 1339.343 | 32.64402
972.095 | 2.983 | 1.067 | 972.095 | 13.26904026 | 1.067 |  | 1339.442 | 32.65521
972.179 | 2.838 | 1.067 | 972.179 | 12.62404836 | 1.067 |  | 1339.544 | 32.64295
972.289 | 3.124 | 1.068 | 972.289 | 13.89623928 | 1.068 |  | 1339.643 | 32.6456
972.378 | 2.956 | 1.067 | 972.378 | 13.14893832 | 1.067 |  | 1339.743 | 32.65358
972.477 | 3.084 | 1.064 | 972.477 | 13.71831048 | 1.064 |  | 1339.844 | 32.68766
972.58 | 2.959 | 1.066 | 972.58 | 13.16228298 | 1.066 |  | 1339.943 | 32.65623
972.679 | 2.952 | 1.066 | 972.679 | 13.13114544 | 1.066 |  | 1340.045 | 32.65195
972.777 | 2.976 | 1.066 | 972.777 | 13.23790272 | 1.066 |  | 1340.144 | 32.68715
972.88 | 2.998 | 1.065 | 972.88 | 13.33576356 | 1.065 |  | 1340.245 | 32.68927
972.978 | 2.943 | 1.065 | 972.978 | 13.09111146 | 1.065 |  | 1340.345 | 32.71697
973.091 | 2.957 | 1.065 | 973.091 | 13.15338654 | 1.065 |  | 1340.445 | 32.63338
973.178 | 2.925 | 1.065 | 973.178 | 13.0110435 | 1.065 |  | 1340.545 | 32.64131
973.278 | 3.017 | 1.065 | 973.278 | 13.42027974 | 1.065 |  | 1340.644 | 32.66739
973.378 | 3.079 | 1.063 | 973.378 | 13.69606938 | 1.063 |  | 1340.745 | 32.67113
973.479 | 3.014 | 1.064 | 973.479 | 13.40693508 | 1.064 |  | 1340.844 | 32.66053
973.576 | 2.933 | 1.065 | 973.576 | 13.04662926 | 1.065 |  | 1340.944 | 32.67539
973.678 | 3.024 | 1.064 | 973.678 | 13.45141728 | 1.064 |  | 1341.044 | 32.66208
973.779 | 2.713 | 1.063 | 973.779 | 12.06802086 | 1.063 |  | 1341.143 | 32.63654
973.878 | 2.842 | 1.063 | 973.878 | 12.64184124 | 1.063 |  | 1341.244 | 32.65891
973.977 | 2.748 | 1.063 | 973.977 | 12.22370856 | 1.063 |  | 1341.343 | 32.67168
974.077 | 2.949 | 1.063 | 974.077 | 13.11780078 | 1.063 |  | 1341.443 | 32.68607
974.19 | 2.962 | 1.061 | 974.19 | 13.17562764 | 1.061 |  | 1341.543 | 32.63068
974.294 | 3.073 | 1.066 | 974.294 | 13.66938006 | 1.066 |  | 1341.643 | 32.63064
974.377 | 3.126 | 1.063 | 974.377 | 13.90513572 | 1.063 |  | 1341.743 | 32.61039
974.478 | 2.996 | 1.06 | 974.478 | 13.32686712 | 1.06 |  | 1341.842 | 32.62696
974.593 | 2.923 | 1.062 | 974.593 | 13.00214706 | 1.062 |  | 1341.943 | 32.66052
974.677 | 2.848 | 1.061 | 974.677 | 12.66853056 | 1.061 |  | 1342.043 | 32.64936
974.78 | 3.079 | 1.061 | 974.78 | 13.69606938 | 1.061 |  | 1342.143 | 32.63015
974.876 | 2.874 | 1.061 | 974.876 | 12.78418428 | 1.061 |  | 1342.244 | 32.61046
974.994 | 2.892 | 1.061 | 974.994 | 12.86425224 | 1.061 |  | 1342.344 | 32.64189
975.078 | 3.099 | 1.061 | 975.078 | 13.78503378 | 1.061 |  | 1342.444 | 32.63868
975.178 | 3.005 | 1.061 | 975.178 | 13.3669011 | 1.061 |  | 1342.543 | 32.63338
975.279 | 2.907 | 1.062 | 975.279 | 12.93097554 | 1.062 |  | 1342.643 | 32.6243
975.378 | 2.943 | 1.06 | 975.378 | 13.09111146 | 1.06 |  | 1342.743 | 32.5966
975.48 | 3.084 | 1.06 | 975.48 | 13.71831048 | 1.06 |  | 1342.843 | 32.62321
975.578 | 3.086 | 1.059 | 975.578 | 13.72720692 | 1.059 |  | 1342.944 | 32.64025
975.68 | 2.878 | 1.059 | 975.68 | 12.80197716 | 1.059 |  | 1343.043 | 32.63763
975.79 | 2.921 | 1.059 | 975.79 | 12.99325062 | 1.059 |  | 1343.143 | 32.64238
975.901 | 3.075 | 1.059 | 975.901 | 13.6782765 | 1.059 |  | 1343.243 | 32.68077
975.976 | 2.971 | 1.058 | 975.976 | 13.21566162 | 1.058 |  | 1343.343 | 32.61846
976.098 | 2.976 | 1.059 | 976.098 | 13.23790272 | 1.059 |  | 1343.443 | 32.59874
976.188 | 2.967 | 1.06 | 976.188 | 13.19786874 | 1.06 |  | 1343.542 | 32.63333
976.278 | 3.005 | 1.058 | 976.278 | 13.3669011 | 1.058 |  | 1343.643 | 32.64719
976.38 | 2.95 | 1.057 | 976.38 | 13.122249 | 1.057 |  | 1343.744 | 32.60991
976.479 | 2.872 | 1.057 | 976.479 | 12.77528784 | 1.057 |  | 1343.844 | 32.62641
976.58 | 3.023 | 1.057 | 976.58 | 13.44696906 | 1.057 |  | 1343.945 | 32.6291
976.68 | 2.747 | 1.057 | 976.68 | 12.21926034 | 1.057 |  | 1344.045 | 32.65306
976.778 | 2.939 | 1.057 | 976.778 | 13.07331858 | 1.057 |  | 1344.145 | 32.65945
976.889 | 2.892 | 1.057 | 976.889 | 12.86425224 | 1.057 |  | 1344.243 | 32.67065
976.976 | 2.936 | 1.056 | 976.976 | 13.05997392 | 1.056 |  | 1344.343 | 32.63118
977.077 | 3.075 | 1.057 | 977.077 | 13.6782765 | 1.057 |  | 1344.443 | 32.65944
977.193 | 3.075 | 1.063 | 977.193 | 13.6782765 | 1.063 |  | 1344.543 | 32.62746
977.277 | 2.932 | 1.056 | 977.277 | 13.04218104 | 1.056 |  | 1344.644 | 32.60083
977.377 | 2.95 | 1.057 | 977.377 | 13.122249 | 1.057 |  | 1344.743 | 32.58536
977.478 | 2.945 | 1.055 | 977.478 | 13.1000079 | 1.055 |  | 1344.843 | 32.58915
977.577 | 2.972 | 1.055 | 977.577 | 13.22010984 | 1.055 |  | 1344.943 | 32.60458
977.679 | 3.012 | 1.055 | 977.679 | 13.39803864 | 1.055 |  | 1345.043 | 32.62164
977.794 | 2.907 | 1.055 | 977.794 | 12.93097554 | 1.055 |  | 1345.143 | 32.61472
977.88 | 3.035 | 1.054 | 977.88 | 13.5003477 | 1.054 |  | 1345.243 | 32.62698
977.977 | 2.844 | 1.054 | 977.977 | 12.65073768 | 1.054 |  | 1345.343 | 32.63972
978.081 | 2.946 | 1.054 | 978.081 | 13.10445612 | 1.054 |  | 1345.443 | 32.62536
978.196 | 3.023 | 1.053 | 978.196 | 13.44696906 | 1.053 |  | 1345.543 | 32.65041
978.278 | 2.953 | 1.053 | 978.278 | 13.13559366 | 1.053 |  | 1345.643 | 32.62484
978.388 | 2.898 | 1.053 | 978.388 | 12.89094156 | 1.053 |  | 1345.742 | 32.59707
978.495 | 2.941 | 1.053 | 978.495 | 13.08221502 | 1.053 |  | 1345.842 | 32.58646
978.579 | 2.78 | 1.053 | 978.579 | 12.3660516 | 1.053 |  | 1345.942 | 32.57581
978.68 | 2.86 | 1.053 | 978.68 | 12.7219092 | 1.053 |  | 1346.042 | 32.58862
978.779 | 2.737 | 1.052 | 978.779 | 12.17477814 | 1.052 |  | 1346.143 | 32.59554
978.879 | 3.034 | 1.052 | 978.879 | 13.49589948 | 1.052 |  | 1346.243 | 32.59021
978.979 | 2.978 | 1.052 | 978.979 | 13.24679916 | 1.052 |  | 1346.344 | 32.64671
979.079 | 2.895 | 1.051 | 979.079 | 12.8775969 | 1.051 |  | 1346.443 | 32.62157
979.178 | 2.964 | 1.048 | 979.178 | 13.18452408 | 1.048 |  | 1346.543 | 32.58961
979.281 | 3.114 | 1.052 | 979.281 | 13.85175708 | 1.052 |  | 1346.643 | 32.60244
979.379 | 3.113 | 1.049 | 979.379 | 13.84730886 | 1.049 |  | 1346.743 | 32.63232
979.478 | 2.961 | 1.05 | 979.478 | 13.17117942 | 1.05 |  | 1346.843 | 32.63759
979.578 | 2.988 | 1.051 | 979.578 | 13.29128136 | 1.051 |  | 1346.943 | 32.62218
979.681 | 3.012 | 1.05 | 979.681 | 13.39803864 | 1.05 |  | 1347.042 | 32.61095
979.778 | 3.099 | 1.05 | 979.778 | 13.78503378 | 1.05 |  | 1347.142 | 32.64293
979.879 | 2.853 | 1.05 | 979.879 | 12.69077166 | 1.05 |  | 1347.243 | 32.64827
979.997 | 2.792 | 1.05 | 979.997 | 12.41943024 | 1.05 |  | 1347.343 | 32.67065
980.077 | 2.887 | 1.056 | 980.077 | 12.84201114 | 1.056 |  | 1347.443 | 32.65732
980.179 | 3.118 | 1.049 | 980.179 | 13.86954996 | 1.049 |  | 1347.543 | 32.64454
980.278 | 3.132 | 1.05 | 980.278 | 13.93182504 | 1.05 |  | 1347.643 | 32.64556
980.379 | 3.21 | 1.048 | 980.379 | 14.2787862 | 1.048 |  | 1347.742 | 32.65305
980.489 | 3.065 | 1.049 | 980.489 | 13.6337943 | 1.049 |  | 1347.843 | 32.66903
980.578 | 3.043 | 1.048 | 980.578 | 13.53593346 | 1.048 |  | 1347.943 | 32.64936
980.678 | 2.96 | 1.048 | 980.678 | 13.1667312 | 1.048 |  | 1348.043 | 32.65891
980.779 | 3.161 | 1.048 | 980.779 | 14.06082342 | 1.048 |  | 1348.142 | 32.67119
980.875 | 3.059 | 1.048 | 980.875 | 13.60710498 | 1.048 |  | 1348.242 | 32.68764
980.976 | 3.09 | 1.047 | 980.976 | 13.7449998 | 1.047 |  | 1348.342 | 32.68232
981.076 | 3.163 | 1.05 | 981.076 | 14.06971986 | 1.05 |  | 1348.442 | 32.66264
981.178 | 3.192 | 1.048 | 981.178 | 14.19871824 | 1.048 |  | 1348.543 | 32.61098
981.277 | 3.055 | 1.046 | 981.277 | 13.5893121 | 1.046 |  | 1348.642 | 32.57952
981.377 | 3.038 | 1.046 | 981.377 | 13.51369236 | 1.046 |  | 1348.743 | 32.57795
981.477 | 2.947 | 1.047 | 981.477 | 13.10890434 | 1.047 |  | 1348.843 | 32.58273
981.581 | 3.05 | 1.046 | 981.581 | 13.567071 | 1.046 |  | 1348.943 | 32.56939
981.678 | 3.068 | 1.046 | 981.678 | 13.64713896 | 1.046 |  | 1349.043 | 32.55765
981.775 | 3.147 | 1.046 | 981.775 | 13.99854834 | 1.046 |  | 1349.143 | 32.57845
981.877 | 3.006 | 1.045 | 981.877 | 13.37134932 | 1.045 |  | 1349.242 | 32.60087
981.978 | 2.872 | 1.046 | 981.978 | 12.77528784 | 1.046 |  | 1349.343 | 32.63976
982.077 | 2.847 | 1.043 | 982.077 | 12.66408234 | 1.043 |  | 1349.442 | 32.61368
982.183 | 2.806 | 1.044 | 982.183 | 12.48170532 | 1.044 |  | 1349.542 | 32.63439
982.279 | 2.953 | 1.046 | 982.279 | 13.13559366 | 1.046 |  | 1349.642 | 32.62486
982.391 | 2.914 | 1.044 | 982.391 | 12.96211308 | 1.044 |  | 1349.741 | 32.58488
982.477 | 3.041 | 1.045 | 982.477 | 13.52703702 | 1.045 |  | 1349.842 | 32.60674
982.578 | 2.905 | 1.044 | 982.578 | 12.9220791 | 1.044 |  | 1349.941 | 32.611
982.677 | 2.915 | 1.044 | 982.677 | 12.9665613 | 1.044 |  | 1350.042 | 32.59874
982.777 | 3.057 | 1.044 | 982.777 | 13.59820854 | 1.044 |  | 1350.142 | 32.5545
982.878 | 3.09 | 1.043 | 982.878 | 13.7449998 | 1.043 |  | 1350.243 | 32.57207
982.977 | 3.068 | 1.044 | 982.977 | 13.64713896 | 1.044 |  | 1350.343 | 32.55607
983.077 | 2.979 | 1.051 | 983.077 | 13.25124738 | 1.051 |  | 1350.442 | 32.5401
983.178 | 2.962 | 1.043 | 983.178 | 13.17562764 | 1.043 |  | 1350.542 | 32.54329
983.293 | 3.041 | 1.043 | 983.293 | 13.52703702 | 1.043 |  | 1350.642 | 32.57365
983.376 | 3.032 | 1.043 | 983.376 | 13.48700304 | 1.043 |  | 1350.743 | 32.54274
983.479 | 2.87 | 1.042 | 983.479 | 12.7663914 | 1.042 |  | 1350.843 | 32.5353
983.578 | 3.03 | 1.042 | 983.578 | 13.4781066 | 1.042 |  | 1350.942 | 32.48572
983.677 | 3.05 | 1.042 | 983.677 | 13.567071 | 1.042 |  | 1351.042 | 32.43395
983.778 | 2.842 | 1.042 | 983.778 | 12.64184124 | 1.042 |  | 1351.142 | 32.44252
983.877 | 3.037 | 1.042 | 983.877 | 13.50924414 | 1.042 |  | 1351.242 | 32.47824
983.979 | 2.885 | 1.04 | 983.979 | 12.8331147 | 1.04 |  | 1351.342 | 32.45268
984.081 | 3.086 | 1.038 | 984.081 | 13.72720692 | 1.038 |  | 1351.442 | 32.45748
984.177 | 3.05 | 1.041 | 984.177 | 13.567071 | 1.041 |  | 1351.542 | 32.45427
984.292 | 2.956 | 1.042 | 984.292 | 13.14893832 | 1.042 |  | 1351.642 | 32.48681
984.378 | 2.994 | 1.04 | 984.378 | 13.31797068 | 1.04 |  | 1351.742 | 32.46014
984.477 | 2.954 | 1.04 | 984.477 | 13.14004188 | 1.04 |  | 1351.842 | 32.48839
984.579 | 3.117 | 1.04 | 984.579 | 13.86510174 | 1.04 |  | 1351.942 | 32.50547
984.699 | 3.132 | 1.04 | 984.699 | 13.93182504 | 1.04 |  | 1352.042 | 32.47667
984.777 | 3.019 | 1.04 | 984.777 | 13.42917618 | 1.04 |  | 1352.141 | 32.47668
984.878 | 2.862 | 1.04 | 984.878 | 12.73080564 | 1.04 |  | 1352.241 | 32.43825
984.977 | 3.051 | 1.04 | 984.977 | 13.57151922 | 1.04 |  | 1352.341 | 32.42223
985.079 | 3.128 | 1.04 | 985.079 | 13.91403216 | 1.04 |  | 1352.442 | 32.40892
985.178 | 3.173 | 1.039 | 985.178 | 14.11420206 | 1.039 |  | 1352.542 | 32.44942
985.279 | 3.062 | 1.039 | 985.279 | 13.62044964 | 1.039 |  | 1352.641 | 32.47348
985.379 | 3.214 | 1.038 | 985.379 | 14.29657908 | 1.038 |  | 1352.741 | 32.46067
985.478 | 2.914 | 1.038 | 985.478 | 12.96211308 | 1.038 |  | 1352.841 | 32.45747
985.579 | 2.971 | 1.038 | 985.579 | 13.21566162 | 1.038 |  | 1352.941 | 32.47136
985.677 | 3.121 | 1.037 | 985.677 | 13.88289462 | 1.037 |  | 1353.041 | 32.46441
985.777 | 3.073 | 1.037 | 985.777 | 13.66938006 | 1.037 |  | 1353.14 | 32.506
985.878 | 2.907 | 1.037 | 985.878 | 12.93097554 | 1.037 |  | 1353.241 | 32.52201
985.988 | 3.054 | 1.037 | 985.988 | 13.58486388 | 1.037 |  | 1353.34 | 32.50386
986.077 | 3.05 | 1.038 | 986.077 | 13.567071 | 1.038 |  | 1353.441 | 32.50653
986.196 | 2.994 | 1.036 | 986.196 | 13.31797068 | 1.036 |  | 1353.54 | 32.48577
986.279 | 3.07 | 1.035 | 986.279 | 13.6560354 | 1.035 |  | 1353.64 | 32.474
986.377 | 3.144 | 1.036 | 986.377 | 13.98520368 | 1.036 |  | 1353.741 | 32.4761
986.478 | 3.138 | 1.036 | 986.478 | 13.95851436 | 1.036 |  | 1353.84 | 32.49318
986.578 | 3.079 | 1.036 | 986.578 | 13.69606938 | 1.036 |  | 1353.942 | 32.50439
986.678 | 2.976 | 1.035 | 986.678 | 13.23790272 | 1.035 |  | 1354.041 | 32.50864
986.777 | 3.119 | 1.035 | 986.777 | 13.87399818 | 1.035 |  | 1354.142 | 32.5156
986.878 | 3.141 | 1.034 | 986.878 | 13.97185902 | 1.034 |  | 1354.242 | 32.54069
986.98 | 2.961 | 1.041 | 986.98 | 13.17117942 | 1.041 |  | 1354.341 | 32.5209
987.079 | 2.965 | 1.035 | 987.079 | 13.1889723 | 1.035 |  | 1354.442 | 32.52147
987.177 | 3.024 | 1.036 | 987.177 | 13.45141728 | 1.036 |  | 1354.541 | 32.51027
987.277 | 3.137 | 1.035 | 987.277 | 13.95406614 | 1.035 |  | 1354.641 | 32.50015
987.378 | 3.123 | 1.034 | 987.378 | 13.89179106 | 1.034 |  | 1354.741 | 32.47557
987.477 | 2.991 | 1.033 | 987.477 | 13.30462602 | 1.033 |  | 1354.84 | 32.4724
987.579 | 3.12 | 1.033 | 987.579 | 13.8784464 | 1.033 |  | 1354.941 | 32.51612
987.696 | 3.046 | 1.033 | 987.696 | 13.54927812 | 1.033 |  | 1355.04 | 32.49748
987.776 | 3.061 | 1.033 | 987.776 | 13.61600142 | 1.033 |  | 1355.14 | 32.4804
987.879 | 3.012 | 1.031 | 987.879 | 13.39803864 | 1.031 |  | 1355.24 | 32.47721
987.983 | 2.916 | 1.033 | 987.983 | 12.97100952 | 1.033 |  | 1355.34 | 32.46599
988.079 | 3.044 | 1.032 | 988.079 | 13.54038168 | 1.032 |  | 1355.441 | 32.46918
988.179 | 3.17 | 1.033 | 988.179 | 14.1008574 | 1.033 |  | 1355.54 | 32.47987
988.279 | 2.847 | 1.031 | 988.279 | 12.66408234 | 1.031 |  | 1355.641 | 32.47667
988.379 | 2.805 | 1.032 | 988.379 | 12.4772571 | 1.032 |  | 1355.741 | 32.49641
988.479 | 2.961 | 1.031 | 988.479 | 13.17117942 | 1.031 |  | 1355.841 | 32.50922
988.579 | 3.026 | 1.031 | 988.579 | 13.46031372 | 1.031 |  | 1355.941 | 32.47561
988.679 | 2.797 | 1.031 | 988.679 | 12.44167134 | 1.031 |  | 1356.04 | 32.4985
988.779 | 2.733 | 1.031 | 988.779 | 12.15698526 | 1.031 |  | 1356.141 | 32.48573
988.879 | 3.045 | 1.031 | 988.879 | 13.5448299 | 1.031 |  | 1356.24 | 32.46171
988.979 | 3.044 | 1.033 | 988.979 | 13.54038168 | 1.033 |  | 1356.341 | 32.42333
989.079 | 2.887 | 1.03 | 989.079 | 12.84201114 | 1.03 |  | 1356.441 | 32.42225
989.182 | 3.073 | 1.03 | 989.182 | 13.66938006 | 1.03 |  | 1356.54 | 32.41159
989.278 | 3.168 | 1.03 | 989.278 | 14.09196096 | 1.03 |  | 1356.641 | 32.466
989.379 | 2.87 | 1.029 | 989.379 | 12.7663914 | 1.029 |  | 1356.74 | 32.44786
989.479 | 3.154 | 1.029 | 989.479 | 14.02968588 | 1.029 |  | 1356.841 | 32.44784
989.59 | 3.057 | 1.029 | 989.59 | 13.59820854 | 1.029 |  | 1356.94 | 32.46012
989.68 | 3.004 | 1.029 | 989.68 | 13.36245288 | 1.029 |  | 1357.039 | 32.46651
989.778 | 3.084 | 1.029 | 989.778 | 13.71831048 | 1.029 |  | 1357.14 | 32.45748
989.879 | 3.017 | 1.028 | 989.879 | 13.42027974 | 1.028 |  | 1357.239 | 32.48095
989.98 | 2.985 | 1.028 | 989.98 | 13.2779367 | 1.028 |  | 1357.34 | 32.45853
990.095 | 3.137 | 1.029 | 990.095 | 13.95406614 | 1.029 |  | 1357.439 | 32.43877
990.178 | 3.082 | 1.027 | 990.178 | 13.70941404 | 1.027 |  | 1357.539 | 32.44995
990.279 | 3.12 | 1.028 | 990.279 | 13.8784464 | 1.028 |  | 1357.64 | 32.4153
990.381 | 3.038 | 1.027 | 990.381 | 13.51369236 | 1.027 |  | 1357.739 | 32.41156
990.479 | 3.102 | 1.027 | 990.479 | 13.79837844 | 1.027 |  | 1357.841 | 32.41157
990.578 | 2.981 | 1.027 | 990.578 | 13.26014382 | 1.027 |  | 1357.94 | 32.38009
990.679 | 3.067 | 1.027 | 990.679 | 13.64269074 | 1.027 |  | 1358.041 | 32.3929
990.778 | 2.989 | 1.027 | 990.778 | 13.29572958 | 1.027 |  | 1358.141 | 32.3961
990.897 | 3.108 | 1.032 | 990.897 | 13.82506776 | 1.032 |  | 1358.24 | 32.37366
990.98 | 3.119 | 1.027 | 990.98 | 13.87399818 | 1.027 |  | 1358.341 | 32.38328
991.079 | 3.148 | 1.025 | 991.079 | 14.00299656 | 1.025 |  | 1358.44 | 32.43772
991.179 | 3.074 | 1.027 | 991.179 | 13.67382828 | 1.027 |  | 1358.541 | 32.44463
991.278 | 3.065 | 1.025 | 991.278 | 13.6337943 | 1.025 |  | 1358.64 | 32.46494
991.378 | 3.039 | 1.025 | 991.378 | 13.51814058 | 1.025 |  | 1358.74 | 32.47349
991.48 | 3.159 | 1.025 | 991.48 | 14.05192698 | 1.025 |  | 1358.84 | 32.4724
991.579 | 3.025 | 1.025 | 991.579 | 13.4558655 | 1.025 |  | 1358.939 | 32.49529
991.677 | 2.872 | 1.025 | 991.677 | 12.77528784 | 1.025 |  | 1359.04 | 32.47613
991.796 | 2.972 | 1.024 | 991.796 | 13.22010984 | 1.024 |  | 1359.139 | 32.5113
991.88 | 2.965 | 1.023 | 991.88 | 13.1889723 | 1.023 |  | 1359.239 | 32.48466
991.978 | 3.131 | 1.023 | 991.978 | 13.92737682 | 1.023 |  | 1359.34 | 32.47292
992.08 | 2.978 | 1.023 | 992.08 | 13.24679916 | 1.023 |  | 1359.439 | 32.4692
992.178 | 3.088 | 1.024 | 992.178 | 13.73610336 | 1.024 |  | 1359.541 | 32.44253
992.279 | 3.05 | 1.023 | 992.279 | 13.567071 | 1.023 |  | 1359.64 | 32.42706
992.378 | 3.199 | 1.023 | 992.378 | 14.22985578 | 1.023 |  | 1359.74 | 32.43721
992.48 | 3.035 | 1.023 | 992.48 | 13.5003477 | 1.023 |  | 1359.84 | 32.43825
992.578 | 2.814 | 1.023 | 992.578 | 12.51729108 | 1.023 |  | 1359.939 | 32.44733
992.677 | 2.959 | 1.022 | 992.677 | 13.16228298 | 1.022 |  | 1360.04 | 32.48307
992.779 | 2.773 | 1.022 | 992.779 | 12.33491406 | 1.022 |  | 1360.139 | 32.46815
992.878 | 2.983 | 1.021 | 992.878 | 13.26904026 | 1.021 |  | 1360.24 | 32.47238
992.979 | 3.027 | 1.021 | 992.979 | 13.46476194 | 1.021 |  | 1360.34 | 32.41748
993.079 | 2.999 | 1.024 | 993.079 | 13.34021178 | 1.024 |  | 1360.439 | 32.40146
993.179 | 3.044 | 1.022 | 993.179 | 13.54038168 | 1.022 |  | 1360.54 | 32.39293
993.28 | 3.042 | 1.021 | 993.28 | 13.53148524 | 1.021 |  | 1360.639 | 32.394
993.384 | 3.08 | 1.021 | 993.384 | 13.7005176 | 1.021 |  | 1360.74 | 32.38865
993.489 | 3.267 | 1.021 | 993.489 | 14.53233474 | 1.021 |  | 1360.839 | 32.41372
993.591 | 3.037 | 1.021 | 993.591 | 13.50924414 | 1.021 |  | 1360.939 | 32.4388
993.677 | 3.081 | 1.02 | 993.677 | 13.70496582 | 1.02 |  | 1361.039 | 32.45799
993.78 | 3.115 | 1.022 | 993.78 | 13.8562053 | 1.022 |  | 1361.139 | 32.42384
993.879 | 3.138 | 1.019 | 993.879 | 13.95851436 | 1.019 |  | 1361.239 | 32.45959
993.981 | 3.059 | 1.019 | 993.981 | 13.60710498 | 1.019 |  | 1361.338 | 32.41423
994.078 | 3.019 | 1.019 | 994.078 | 13.42917618 | 1.019 |  | 1361.439 | 32.42814
994.179 | 2.997 | 1.019 | 994.179 | 13.33131534 | 1.019 |  | 1361.539 | 32.39877
994.295 | 3.001 | 1.019 | 994.295 | 13.34910822 | 1.019 |  | 1361.639 | 32.36993
994.378 | 3.192 | 1.019 | 994.378 | 14.19871824 | 1.019 |  | 1361.74 | 32.37474
994.479 | 2.952 | 1.019 | 994.479 | 13.13114544 | 1.019 |  | 1361.839 | 32.3817
994.579 | 2.967 | 1.019 | 994.579 | 13.19786874 | 1.019 |  | 1361.941 | 32.42279
994.678 | 2.868 | 1.019 | 994.678 | 12.75749496 | 1.019 |  | 1362.04 | 32.39772
994.778 | 2.853 | 1.017 | 994.778 | 12.69077166 | 1.017 |  | 1362.14 | 32.36251
994.883 | 3.021 | 1.016 | 994.883 | 13.43807262 | 1.016 |  | 1362.24 | 32.39931
994.976 | 2.944 | 1.018 | 994.976 | 13.09555968 | 1.018 |  | 1362.34 | 32.38064
995.077 | 2.951 | 1.017 | 995.077 | 13.12669722 | 1.017 |  | 1362.44 | 32.40839
995.177 | 3.009 | 1.018 | 995.177 | 13.38469398 | 1.018 |  | 1362.539 | 32.43026
995.277 | 2.774 | 1.017 | 995.277 | 12.33936228 | 1.017 |  | 1362.639 | 32.41105
995.378 | 2.767 | 1.017 | 995.378 | 12.30822474 | 1.017 |  | 1362.739 | 32.41798
995.478 | 2.921 | 1.017 | 995.478 | 12.99325062 | 1.017 |  | 1362.839 | 32.41639
995.577 | 2.787 | 1.016 | 995.577 | 12.39718914 | 1.016 |  | 1362.939 | 32.40146
995.711 | 2.937 | 1.016 | 995.711 | 13.06442214 | 1.016 |  | 1363.038 | 32.36944
995.777 | 2.963 | 1.016 | 995.777 | 13.18007586 | 1.016 |  | 1363.139 | 32.3758
995.879 | 2.873 | 1.016 | 995.879 | 12.77973606 | 1.016 |  | 1363.239 | 32.34377
995.977 | 2.926 | 1.015 | 995.977 | 13.01549172 | 1.015 |  | 1363.339 | 32.33737
996.078 | 2.74 | 1.016 | 996.078 | 12.1881228 | 1.016 |  | 1363.439 | 32.32509
996.177 | 2.844 | 1.015 | 996.177 | 12.65073768 | 1.015 |  | 1363.538 | 32.31174
996.278 | 2.802 | 1.015 | 996.278 | 12.46391244 | 1.015 |  | 1363.639 | 32.31601
996.376 | 2.905 | 1.015 | 996.376 | 12.9220791 | 1.015 |  | 1363.738 | 32.29412
996.478 | 2.893 | 1.015 | 996.478 | 12.86870046 | 1.015 |  | 1363.838 | 32.3251
996.578 | 2.784 | 1.014 | 996.578 | 12.38384448 | 1.014 |  | 1363.939 | 32.30374
996.68 | 3 | 1.014 | 996.68 | 13.34466 | 1.014 |  | 1364.038 | 32.33898
996.778 | 2.865 | 1.011 | 996.778 | 12.7441503 | 1.011 |  | 1364.139 | 32.34644
996.88 | 2.952 | 1.014 | 996.88 | 13.13114544 | 1.014 |  | 1364.239 | 32.34325
996.978 | 2.941 | 1.014 | 996.978 | 13.08221502 | 1.014 |  | 1364.339 | 32.29735
997.078 | 2.849 | 1.013 | 997.078 | 12.67297878 | 1.013 |  | 1364.439 | 32.33846
997.18 | 2.96 | 1.013 | 997.18 | 13.1667312 | 1.013 |  | 1364.539 | 32.34005
997.282 | 2.869 | 1.013 | 997.282 | 12.76194318 | 1.013 |  | 1364.639 | 32.27917
997.379 | 3.076 | 1.013 | 997.379 | 13.68272472 | 1.013 |  | 1364.706 | 32.24874
997.479 | 2.846 | 1.013 | 997.479 | 12.65963412 | 1.013 |  | 1364.839 | 32.24817
997.585 | 2.967 | 1.012 | 997.585 | 13.19786874 | 1.012 |  | 1364.939 | 32.25993
997.68 | 2.961 | 1.012 | 997.68 | 13.17117942 | 1.012 |  | 1365.039 | 32.25513
997.779 | 2.928 | 1.011 | 997.779 | 13.02438816 | 1.011 |  | 1365.139 | 32.22573
997.894 | 3.199 | 1.012 | 997.894 | 14.22985578 | 1.012 |  | 1365.206 | 32.25564
997.98 | 3.057 | 1.011 | 997.98 | 13.59820854 | 1.011 |  | 1365.339 | 32.25673
998.078 | 3.148 | 1.011 | 998.078 | 14.00299656 | 1.011 |  | 1365.439 | 32.25834
998.179 | 2.954 | 1.011 | 998.179 | 13.14004188 | 1.011 |  | 1365.539 | 32.24229
998.279 | 3.079 | 1.011 | 998.279 | 13.69606938 | 1.011 |  | 1365.64 | 32.24119
998.38 | 2.939 | 1.011 | 998.38 | 13.07331858 | 1.011 |  | 1365.739 | 32.23961
998.48 | 3.102 | 1.01 | 998.48 | 13.79837844 | 1.01 |  | 1365.84 | 32.26527
998.598 | 3.11 | 1.011 | 998.598 | 13.8339642 | 1.011 |  | 1365.939 | 32.23051
998.68 | 3.094 | 1.012 | 998.68 | 13.76279268 | 1.012 |  | 1366.039 | 32.22143
998.78 | 2.89 | 1.013 | 998.78 | 12.8553558 | 1.013 |  | 1366.139 | 32.22465
998.877 | 3.027 | 1.01 | 998.877 | 13.46476194 | 1.01 |  | 1366.239 | 32.26527
998.979 | 3.208 | 1.01 | 998.979 | 14.26988976 | 1.01 |  | 1366.339 | 32.23855
999.077 | 2.979 | 1.01 | 999.077 | 13.25124738 | 1.01 |  | 1366.438 | 32.27542
999.178 | 3.006 | 1.009 | 999.178 | 13.37134932 | 1.009 |  | 1366.538 | 32.23856
999.281 | 2.986 | 1.009 | 999.281 | 13.28238492 | 1.009 |  | 1366.638 | 32.28877
999.378 | 3.11 | 1.009 | 999.378 | 13.8339642 | 1.009 |  | 1366.739 | 32.32136
999.477 | 2.919 | 1.009 | 999.477 | 12.98435418 | 1.009 |  | 1366.839 | 32.35232
999.577 | 2.973 | 1.008 | 999.577 | 13.22455806 | 1.008 |  | 1366.938 | 32.34002
999.676 | 2.996 | 1.013 | 999.676 | 13.32686712 | 1.013 |  | 1367.039 | 32.3502
999.778 | 2.99 | 1.009 | 999.778 | 13.3001778 | 1.009 |  | 1367.139 | 32.34698
999.876 | 3.028 | 1.007 | 999.876 | 13.46921016 | 1.007 |  | 1367.238 | 32.33578
999.977 | 2.877 | 1.008 | 999.977 | 12.79752894 | 1.008 |  | 1367.338 | 32.34327
1000.078 | 2.872 | 1.007 | 1000.078 | 12.77528784 | 1.007 |  | 1367.438 | 32.32137
1000.178 | 2.965 | 1.007 | 1000.178 | 13.1889723 | 1.007 |  | 1367.538 | 32.36408
1000.278 | 3.091 | 1.007 | 1000.278 | 13.74944802 | 1.007 |  | 1367.638 | 32.31284
1000.378 | 3.033 | 1.007 | 1000.378 | 13.49145126 | 1.007 |  | 1367.737 | 32.30051
1000.48 | 3.055 | 1.006 | 1000.48 | 13.5893121 | 1.006 |  | 1367.838 | 32.25832
1000.578 | 3.101 | 1.006 | 1000.578 | 13.79393022 | 1.006 |  | 1367.938 | 32.3064
1000.69 | 3.1 | 1.008 | 1000.69 | 13.789482 | 1.008 |  | 1368.039 | 32.25456
1000.779 | 3.266 | 1.007 | 1000.779 | 14.52788652 | 1.007 |  | 1368.139 | 32.27807
1000.891 | 3.124 | 1.005 | 1000.891 | 13.89623928 | 1.005 |  | 1368.238 | 32.28876
1000.978 | 3.171 | 1.007 | 1000.978 | 14.10530562 | 1.007 |  | 1368.339 | 32.2594
1001.078 | 3.123 | 1.005 | 1001.078 | 13.89179106 | 1.005 |  | 1368.438 | 32.25887
1001.185 | 2.88 | 1.005 | 1001.185 | 12.8108736 | 1.005 |  | 1368.538 | 32.23003
1001.283 | 2.983 | 1.005 | 1001.283 | 13.26904026 | 1.005 |  | 1368.638 | 32.26366
1001.38 | 2.902 | 1.005 | 1001.38 | 12.90873444 | 1.005 |  | 1368.738 | 32.26257
1001.48 | 3.005 | 1.004 | 1001.48 | 13.3669011 | 1.004 |  | 1368.839 | 32.26628
1001.581 | 2.932 | 1.004 | 1001.581 | 13.04218104 | 1.004 |  | 1368.938 | 32.27382
1001.679 | 3.016 | 1.006 | 1001.679 | 13.41583152 | 1.006 |  | 1369.038 | 32.27702
1001.784 | 2.831 | 1.003 | 1001.784 | 12.59291082 | 1.003 |  | 1369.138 | 32.29036
1001.88 | 3.059 | 1.005 | 1001.88 | 13.60710498 | 1.005 |  | 1369.237 | 32.28183
1001.98 | 3.087 | 1.003 | 1001.98 | 13.73165514 | 1.003 |  | 1369.338 | 32.26525
1002.095 | 3.019 | 1.003 | 1002.095 | 13.42917618 | 1.003 |  | 1369.437 | 32.27218
1002.18 | 2.916 | 1.003 | 1002.18 | 12.97100952 | 1.003 |  | 1369.538 | 32.22569
1002.293 | 3.113 | 1.003 | 1002.293 | 13.84730886 | 1.003 |  | 1369.638 | 32.28341
1002.379 | 2.994 | 1.003 | 1002.379 | 13.31797068 | 1.003 |  | 1369.739 | 32.24441
1002.479 | 2.948 | 1.002 | 1002.479 | 13.11335256 | 1.002 |  | 1369.839 | 32.2412
1002.582 | 2.947 | 1.004 | 1002.582 | 13.10890434 | 1.004 |  | 1369.938 | 32.26368
1002.684 | 2.992 | 1.01 | 1002.684 | 13.30907424 | 1.01 |  | 1370.039 | 32.24925
1002.78 | 2.941 | 1.002 | 1002.78 | 13.08221502 | 1.002 |  | 1370.138 | 32.24763
1002.879 | 3.121 | 1.002 | 1002.879 | 13.88289462 | 1.002 |  | 1370.238 | 32.25297
1002.979 | 3.083 | 1.003 | 1002.979 | 13.71386226 | 1.003 |  | 1370.338 | 32.23318
1003.081 | 3.213 | 1.001 | 1003.081 | 14.29213086 | 1.001 |  | 1370.437 | 32.24926
1003.18 | 3.035 | 1.001 | 1003.18 | 13.5003477 | 1.001 |  | 1370.538 | 32.23853
1003.279 | 3.105 | 1.001 | 1003.279 | 13.8117231 | 1.001 |  | 1370.637 | 32.21878
1003.389 | 3.039 | 1 | 1003.389 | 13.51814058 | 1 |  | 1370.737 | 32.22519
1003.487 | 3.128 | 1.001 | 1003.487 | 13.91403216 | 1.001 |  | 1370.837 | 32.23108
1003.576 | 3.144 | 1.003 | 1003.576 | 13.98520368 | 1.003 |  | 1370.937 | 32.21132
1003.676 | 3.144 | 0.996 | 1003.676 | 13.98520368 | 0.996 |  | 1371.038 | 32.17975
1003.778 | 3.197 | 1 | 1003.778 | 14.22095934 | 1 |  | 1371.137 | 32.19311
1003.878 | 3.034 | 0.999 | 1003.878 | 13.49589948 | 0.999 |  | 1371.238 | 32.17014
1003.977 | 3.217 | 0.999 | 1003.977 | 14.30992374 | 0.999 |  | 1371.337 | 32.17761
1004.078 | 3.119 | 0.999 | 1004.078 | 13.87399818 | 0.999 |  | 1371.437 | 32.20061
1004.175 | 3.37 | 0.999 | 1004.175 | 14.9905014 | 0.999 |  | 1371.537 | 32.1974
1004.276 | 3.176 | 0.999 | 1004.276 | 14.12754672 | 0.999 |  | 1371.636 | 32.22202
1004.376 | 3.226 | 0.999 | 1004.376 | 14.34995772 | 0.999 |  | 1371.738 | 32.24983
1004.476 | 3.192 | 0.998 | 1004.476 | 14.19871824 | 0.998 |  | 1371.837 | 32.20222
1004.575 | 3.219 | 0.999 | 1004.575 | 14.31882018 | 0.999 |  | 1371.938 | 32.22196
1004.677 | 3.161 | 0.997 | 1004.677 | 14.06082342 | 0.997 |  | 1372.038 | 32.25781
1004.776 | 3.259 | 0.997 | 1004.776 | 14.49674898 | 0.997 |  | 1372.137 | 32.20113
1004.876 | 3.258 | 0.998 | 1004.876 | 14.49230076 | 0.998 |  | 1372.238 | 32.20753
1004.976 | 3.106 | 0.997 | 1004.976 | 13.81617132 | 0.997 |  | 1372.337 | 32.21555
1005.075 | 3.121 | 0.997 | 1005.075 | 13.88289462 | 0.997 |  | 1372.438 | 32.16157
1005.189 | 3.302 | 0.997 | 1005.189 | 14.68802244 | 0.997 |  | 1372.537 | 32.1781
1005.276 | 3.215 | 0.997 | 1005.276 | 14.3010273 | 0.997 |  | 1372.637 | 32.16474
1005.377 | 3.117 | 0.996 | 1005.377 | 13.86510174 | 0.996 |  | 1372.737 | 32.22892
1005.478 | 3.164 | 0.996 | 1005.478 | 14.07416808 | 0.996 |  | 1372.836 | 32.25298
1005.577 | 3.157 | 0.997 | 1005.577 | 14.04303054 | 0.997 |  | 1372.937 | 32.25031
1005.677 | 3.277 | 0.997 | 1005.677 | 14.57681694 | 0.997 |  | 1373.036 | 32.23911
1005.777 | 3.211 | 0.996 | 1005.777 | 14.28323442 | 0.996 |  | 1373.136 | 32.24072
1005.877 | 3.218 | 0.996 | 1005.877 | 14.31437196 | 0.996 |  | 1373.237 | 32.19794
1005.977 | 3.105 | 0.995 | 1005.977 | 13.8117231 | 0.995 |  | 1373.336 | 32.16106
1006.077 | 2.916 | 0.995 | 1006.077 | 12.97100952 | 0.995 |  | 1373.438 | 32.17174
1006.177 | 3.13 | 0.995 | 1006.177 | 13.9229286 | 0.995 |  | 1373.537 | 32.16692
1006.277 | 3.27 | 0.995 | 1006.277 | 14.5456794 | 0.995 |  | 1373.638 | 32.10379
1006.376 | 3.112 | 0.994 | 1006.376 | 13.84286064 | 0.994 |  | 1373.738 | 32.12843
1006.477 | 3.001 | 0.993 | 1006.477 | 13.34910822 | 0.993 |  | 1373.837 | 32.09577
1006.577 | 3.23 | 0.993 | 1006.577 | 14.3677506 | 0.993 |  | 1373.938 | 32.06903
1006.677 | 3.306 | 0.994 | 1006.677 | 14.70581532 | 0.994 |  | 1374.037 | 32.09576
1006.777 | 3.312 | 0.995 | 1006.777 | 14.73250464 | 0.995 |  | 1374.138 | 32.13107
1006.877 | 2.94 | 0.992 | 1006.877 | 13.0777668 | 0.992 |  | 1374.237 | 32.14766
1006.988 | 3.099 | 0.993 | 1006.988 | 13.78503378 | 0.993 |  | 1374.337 | 32.14714
1007.077 | 3.233 | 0.993 | 1007.077 | 14.38109526 | 0.993 |  | 1374.438 | 32.12037
1007.18 | 3.219 | 0.993 | 1007.18 | 14.31882018 | 0.993 |  | 1374.537 | 32.1632
1007.277 | 3.113 | 0.993 | 1007.277 | 13.84730886 | 0.993 |  | 1374.638 | 32.16421
1007.377 | 3.073 | 0.992 | 1007.377 | 13.66938006 | 0.992 |  | 1374.737 | 32.20863
1007.478 | 3.031 | 0.992 | 1007.478 | 13.48255482 | 0.992 |  | 1374.837 | 32.16906
1007.576 | 3.046 | 0.997 | 1007.576 | 13.54927812 | 0.997 |  | 1374.937 | 32.20917
1007.677 | 3.177 | 0.992 | 1007.677 | 14.13199494 | 0.992 |  | 1375.036 | 32.222
1007.777 | 3.105 | 0.991 | 1007.777 | 13.8117231 | 0.991 |  | 1375.137 | 32.20969
1007.876 | 3.003 | 0.991 | 1007.876 | 13.35800466 | 0.991 |  | 1375.236 | 32.17818
1007.977 | 3.01 | 0.991 | 1007.977 | 13.3891422 | 0.991 |  | 1375.336 | 32.20333
1008.077 | 2.999 | 0.991 | 1008.077 | 13.34021178 | 0.991 |  | 1375.436 | 32.17818
1008.176 | 2.967 | 0.991 | 1008.176 | 13.19786874 | 0.991 |  | 1375.536 | 32.14557
1008.277 | 3.004 | 0.991 | 1008.277 | 13.36245288 | 0.991 |  | 1375.637 | 32.14865
1008.377 | 3.029 | 0.99 | 1008.377 | 13.47365838 | 0.99 |  | 1375.736 | 32.14018
1008.487 | 3.012 | 0.991 | 1008.487 | 13.39803864 | 0.991 |  | 1375.837 | 32.1343
1008.577 | 3.071 | 0.993 | 1008.577 | 13.66048362 | 0.993 |  | 1375.937 | 32.13807
1008.677 | 3.117 | 0.99 | 1008.677 | 13.86510174 | 0.99 |  | 1376.037 | 32.14339
1008.777 | 2.997 | 0.99 | 1008.777 | 13.33131534 | 0.99 |  | 1376.137 | 32.12413
1008.876 | 2.97 | 0.99 | 1008.876 | 13.2112134 | 0.99 |  | 1376.237 | 32.10061
1008.978 | 2.848 | 0.989 | 1008.978 | 12.66853056 | 0.989 |  | 1376.337 | 32.12307
1009.076 | 3.02 | 0.989 | 1009.076 | 13.4336244 | 0.989 |  | 1376.436 | 32.1423
1009.178 | 3.012 | 0.989 | 1009.178 | 13.39803864 | 0.989 |  | 1376.536 | 32.13379
1009.277 | 3.1 | 0.988 | 1009.277 | 13.789482 | 0.988 |  | 1376.636 | 32.13163
1009.377 | 3.091 | 0.989 | 1009.377 | 13.74944802 | 0.989 |  | 1376.736 | 32.15568
1009.477 | 2.958 | 0.989 | 1009.477 | 13.15783476 | 0.989 |  | 1376.836 | 32.15838
1009.577 | 3.078 | 0.99 | 1009.577 | 13.69162116 | 0.99 |  | 1376.935 | 32.14713
1009.678 | 3.188 | 0.988 | 1009.678 | 14.18092536 | 0.988 |  | 1377.036 | 32.15303
1009.777 | 2.981 | 0.988 | 1009.777 | 13.26014382 | 0.988 |  | 1377.136 | 32.13164
1009.877 | 2.933 | 0.987 | 1009.877 | 13.04662926 | 0.987 |  | 1377.236 | 32.16264
1009.977 | 2.843 | 0.987 | 1009.977 | 12.64628946 | 0.987 |  | 1377.337 | 32.16642
1010.077 | 2.906 | 0.987 | 1010.077 | 12.92652732 | 0.987 |  | 1377.437 | 32.13486
1010.177 | 3.009 | 0.987 | 1010.177 | 13.38469398 | 0.987 |  | 1377.538 | 32.18939
1010.277 | 2.965 | 0.987 | 1010.277 | 13.1889723 | 0.987 |  | 1377.637 | 32.18458
1010.377 | 2.885 | 0.986 | 1010.377 | 12.8331147 | 0.986 |  | 1377.737 | 32.20707
1010.476 | 2.942 | 0.989 | 1010.476 | 13.08666324 | 0.989 |  | 1377.837 | 32.21774
1010.577 | 3.005 | 0.986 | 1010.577 | 13.3669011 | 0.986 |  | 1377.937 | 32.20759
1010.676 | 2.964 | 0.985 | 1010.676 | 13.18452408 | 0.985 |  | 1378.037 | 32.21611
1010.777 | 2.967 | 0.986 | 1010.777 | 13.19786874 | 0.986 |  | 1378.136 | 32.22895
1010.877 | 3.067 | 0.985 | 1010.877 | 13.64269074 | 0.985 |  | 1378.237 | 32.26904
1010.977 | 2.936 | 0.985 | 1010.977 | 13.05997392 | 0.985 |  | 1378.337 | 32.26902
1011.077 | 3.065 | 0.985 | 1011.077 | 13.6337943 | 0.985 |  | 1378.437 | 32.31017
1011.178 | 3.09 | 0.985 | 1011.178 | 13.7449998 | 0.985 |  | 1378.537 | 32.28617
1011.277 | 3.091 | 0.985 | 1011.277 | 13.74944802 | 0.985 |  | 1378.636 | 32.29577
1011.377 | 3.05 | 0.984 | 1011.377 | 13.567071 | 0.984 |  | 1378.737 | 32.26798
1011.477 | 3.05 | 0.983 | 1011.477 | 13.567071 | 0.983 |  | 1378.836 | 32.2295
1011.576 | 3.072 | 0.984 | 1011.576 | 13.66493184 | 0.984 |  | 1378.936 | 32.22626
1011.696 | 3.094 | 0.986 | 1011.696 | 13.76279268 | 0.986 |  | 1379.036 | 32.21022
1011.777 | 2.941 | 0.983 | 1011.777 | 13.08221502 | 0.983 |  | 1379.136 | 32.21935
1011.877 | 3.046 | 0.984 | 1011.877 | 13.54927812 | 0.984 |  | 1379.236 | 32.20383
1011.976 | 2.989 | 0.983 | 1011.976 | 13.29572958 | 0.983 |  | 1379.335 | 32.20755
1012.078 | 3.235 | 0.983 | 1012.078 | 14.3899917 | 0.983 |  | 1379.435 | 32.18886
1012.178 | 3.132 | 0.983 | 1012.178 | 13.93182504 | 0.983 |  | 1379.536 | 32.1525
1012.278 | 3.059 | 0.983 | 1012.278 | 13.60710498 | 0.983 |  | 1379.636 | 32.12627
1012.377 | 3.087 | 0.984 | 1012.377 | 13.73165514 | 0.984 |  | 1379.737 | 32.1712
1012.476 | 3.137 | 0.983 | 1012.476 | 13.95406614 | 0.983 |  | 1379.836 | 32.1691
1012.585 | 3.284 | 0.983 | 1012.585 | 14.60795448 | 0.983 |  | 1379.937 | 32.17016
1012.691 | 3.221 | 0.982 | 1012.691 | 14.32771662 | 0.982 |  | 1380.037 | 32.18134
1012.778 | 3.152 | 0.982 | 1012.778 | 14.02078944 | 0.982 |  | 1380.137 | 32.1423
1012.876 | 3.014 | 0.982 | 1012.876 | 13.40693508 | 0.982 |  | 1380.237 | 32.17709
1012.978 | 3.039 | 0.982 | 1012.978 | 13.51814058 | 0.982 |  | 1380.337 | 32.16747
1013.077 | 3.163 | 0.982 | 1013.077 | 14.06971986 | 0.982 |  | 1380.437 | 32.17334
1013.176 | 3.164 | 0.981 | 1013.176 | 14.07416808 | 0.981 |  | 1380.536 | 32.15677
1013.278 | 3.017 | 0.982 | 1013.278 | 13.42027974 | 0.982 |  | 1380.636 | 32.1707
1013.378 | 3.001 | 0.982 | 1013.378 | 13.34910822 | 0.982 |  | 1380.737 | 32.16268
1013.49 | 3.076 | 0.979 | 1013.49 | 13.68272472 | 0.979 |  | 1380.837 | 32.16212
1013.579 | 3.034 | 0.979 | 1013.579 | 13.49589948 | 0.979 |  | 1380.937 | 32.1846
1013.677 | 3.075 | 0.981 | 1013.677 | 13.6782765 | 0.981 |  | 1381.036 | 32.22256
1013.778 | 3.07 | 0.98 | 1013.778 | 13.6560354 | 0.98 |  | 1381.136 | 32.18727
1013.878 | 3.094 | 0.98 | 1013.878 | 13.76279268 | 0.98 |  | 1381.236 | 32.19691
1013.978 | 3.027 | 0.98 | 1013.978 | 13.46476194 | 0.98 |  | 1381.336 | 32.15573
1014.077 | 2.98 | 0.98 | 1014.077 | 13.2556956 | 0.98 |  | 1381.437 | 32.14983
1014.177 | 3.008 | 0.979 | 1014.177 | 13.38024576 | 0.979 |  | 1381.537 | 32.17177
1014.286 | 3.119 | 0.979 | 1014.286 | 13.87399818 | 0.979 |  | 1381.636 | 32.13805
1014.377 | 3.222 | 0.978 | 1014.377 | 14.33216484 | 0.978 |  | 1381.736 | 32.14984
1014.477 | 3.2 | 0.978 | 1014.477 | 14.234304 | 0.978 |  | 1381.836 | 32.16641
1014.578 | 2.952 | 0.978 | 1014.578 | 13.13114544 | 0.978 |  | 1381.936 | 32.12363
1014.677 | 3.206 | 0.98 | 1014.677 | 14.26099332 | 0.98 |  | 1382.036 | 32.15036
1014.776 | 3.107 | 0.978 | 1014.776 | 13.82061954 | 0.978 |  | 1382.136 | 32.11935
1014.877 | 3.117 | 0.978 | 1014.877 | 13.86510174 | 0.978 |  | 1382.236 | 32.16588
1014.977 | 3.027 | 0.978 | 1014.977 | 13.46476194 | 0.978 |  | 1382.336 | 32.14877
1015.077 | 2.97 | 0.978 | 1015.077 | 13.2112134 | 0.978 |  | 1382.436 | 32.11239
1015.178 | 3.142 | 0.978 | 1015.178 | 13.97630724 | 0.978 |  | 1382.536 | 32.06637
1015.292 | 2.992 | 0.977 | 1015.292 | 13.30907424 | 0.977 |  | 1382.636 | 32.08344
1015.378 | 2.955 | 0.983 | 1015.378 | 13.1444901 | 0.983 |  | 1382.735 | 32.11183
1015.476 | 3.093 | 0.977 | 1015.476 | 13.75834446 | 0.977 |  | 1382.835 | 32.13327
1015.578 | 3.122 | 0.975 | 1015.578 | 13.88734284 | 0.975 |  | 1382.935 | 32.1429
1015.695 | 2.947 | 0.976 | 1015.695 | 13.10890434 | 0.976 |  | 1383.035 | 32.11081
1015.778 | 2.868 | 0.976 | 1015.778 | 12.75749496 | 0.976 |  | 1383.135 | 32.08511
1015.876 | 3.069 | 0.976 | 1015.876 | 13.65158718 | 0.976 |  | 1383.235 | 32.05727
1015.978 | 2.905 | 0.976 | 1015.978 | 12.9220791 | 0.976 |  | 1383.334 | 32.06151
1016.081 | 2.859 | 0.976 | 1016.081 | 12.71746098 | 0.976 |  | 1383.435 | 32.07222
1016.177 | 2.971 | 0.975 | 1016.177 | 13.21566162 | 0.975 |  | 1383.535 | 32.04012
1016.277 | 2.979 | 0.974 | 1016.277 | 13.25124738 | 0.974 |  | 1383.636 | 32.02729
1016.384 | 2.997 | 0.972 | 1016.384 | 13.33131534 | 0.972 |  | 1383.736 | 32.0118
1016.477 | 2.935 | 0.975 | 1016.477 | 13.0555257 | 0.975 |  | 1383.836 | 32.07012
1016.576 | 3.113 | 0.974 | 1016.576 | 13.84730886 | 0.974 |  | 1383.937 | 32.07277
1016.676 | 3.088 | 0.974 | 1016.676 | 13.73610336 | 0.974 |  | 1384.036 | 32.06363
1016.777 | 2.888 | 0.974 | 1016.777 | 12.84645936 | 0.974 |  | 1384.136 | 32.07226
1016.876 | 3 | 0.974 | 1016.876 | 13.34466 | 0.974 |  | 1384.236 | 32.04123
1016.976 | 3.073 | 0.974 | 1016.976 | 13.66938006 | 0.974 |  | 1384.336 | 32.03213
1017.079 | 2.925 | 0.974 | 1017.079 | 13.0110435 | 0.974 |  | 1384.436 | 32.03157
1017.176 | 2.919 | 0.974 | 1017.176 | 12.98435418 | 0.974 |  | 1384.535 | 32.05994
1017.277 | 2.915 | 0.974 | 1017.277 | 12.9665613 | 0.974 |  | 1384.635 | 32.05566
1017.378 | 3.097 | 0.981 | 1017.378 | 13.77613734 | 0.981 |  | 1384.735 | 32.03049
1017.478 | 2.995 | 0.972 | 1017.478 | 13.3224189 | 0.972 |  | 1384.835 | 32.07543
1017.577 | 3.057 | 0.973 | 1017.577 | 13.59820854 | 0.973 |  | 1384.935 | 32.02944
1017.677 | 3.05 | 0.972 | 1017.677 | 13.567071 | 0.972 |  | 1385.034 | 32.04122
1017.777 | 3.091 | 0.972 | 1017.777 | 13.74944802 | 0.972 |  | 1385.135 | 32.04282
1017.881 | 2.906 | 0.972 | 1017.881 | 12.92652732 | 0.972 |  | 1385.235 | 32.0519
1017.987 | 3.02 | 0.972 | 1017.987 | 13.4336244 | 0.972 |  | 1385.336 | 32.01226
1018.077 | 2.891 | 0.972 | 1018.077 | 12.85980402 | 0.972 |  | 1385.436 | 32.00211
1018.182 | 2.863 | 0.971 | 1018.182 | 12.73525386 | 0.971 |  | 1385.535 | 32.00103
1018.277 | 2.996 | 0.972 | 1018.277 | 13.32686712 | 0.972 |  | 1385.636 | 31.99409
1018.377 | 3.24 | 0.966 | 1018.377 | 14.4122328 | 0.966 |  | 1385.735 | 31.99785
1018.478 | 3.158 | 0.97 | 1018.478 | 14.04747876 | 0.97 |  | 1385.835 | 32.02298
1018.578 | 3.052 | 0.969 | 1018.578 | 13.57596744 | 0.969 |  | 1385.935 | 31.96783
1018.678 | 3.139 | 0.97 | 1018.678 | 13.96296258 | 0.97 |  | 1386.035 | 32.01338
1018.777 | 2.984 | 0.97 | 1018.777 | 13.27348848 | 0.97 |  | 1386.136 | 32.0107
1018.877 | 2.845 | 0.97 | 1018.877 | 12.6551859 | 0.97 |  | 1386.235 | 31.99461
1018.977 | 3.153 | 0.97 | 1018.977 | 14.02523766 | 0.97 |  | 1386.335 | 31.99781
1019.078 | 3.126 | 0.969 | 1019.078 | 13.90513572 | 0.969 |  | 1386.435 | 31.98662
1019.177 | 2.999 | 0.969 | 1019.177 | 13.34021178 | 0.969 |  | 1386.535 | 31.98338
1019.277 | 2.997 | 0.969 | 1019.277 | 13.33131534 | 0.969 |  | 1386.635 | 31.96141
1019.377 | 2.931 | 0.968 | 1019.377 | 13.03773282 | 0.968 |  | 1386.734 | 31.99086
1019.477 | 3.062 | 0.968 | 1019.477 | 13.62044964 | 0.968 |  | 1386.835 | 32.00428
1019.578 | 2.961 | 0.969 | 1019.578 | 13.17117942 | 0.969 |  | 1386.934 | 32.01228
1019.692 | 3.011 | 0.968 | 1019.692 | 13.39359042 | 0.968 |  | 1387.034 | 31.99034
1019.778 | 3.019 | 0.968 | 1019.778 | 13.42917618 | 0.968 |  | 1387.134 | 32.01981
1019.877 | 2.883 | 0.968 | 1019.877 | 12.82421826 | 0.968 |  | 1387.233 | 32.00748
1019.977 | 2.879 | 0.968 | 1019.977 | 12.80642538 | 0.968 |  | 1387.335 | 32.0016
1020.078 | 2.903 | 0.968 | 1020.078 | 12.91318266 | 0.968 |  | 1387.434 | 32.03422
1020.178 | 3.055 | 0.968 | 1020.178 | 13.5893121 | 0.968 |  | 1387.535 | 31.98923
1020.284 | 3.006 | 0.972 | 1020.284 | 13.37134932 | 0.972 |  | 1387.635 | 31.99569
1020.377 | 3.121 | 0.967 | 1020.377 | 13.88289462 | 0.967 |  | 1387.735 | 32.00481
1020.478 | 3.15 | 0.966 | 1020.478 | 14.011893 | 0.966 |  | 1387.836 | 32.02032
1020.577 | 3.169 | 0.966 | 1020.577 | 14.09640918 | 0.966 |  | 1387.935 | 31.98714
1020.677 | 3.084 | 0.966 | 1020.677 | 13.71831048 | 0.966 |  | 1388.036 | 31.96999
1020.778 | 3.068 | 0.966 | 1020.778 | 13.64713896 | 0.966 |  | 1388.135 | 31.98177
1020.876 | 2.937 | 0.966 | 1020.876 | 13.06442214 | 0.966 |  | 1388.235 | 32.0492
1020.977 | 2.835 | 0.966 | 1020.977 | 12.6107037 | 0.966 |  | 1388.335 | 31.99569
1021.077 | 2.95 | 0.966 | 1021.077 | 13.122249 | 0.966 |  | 1388.434 | 32.01016
1021.177 | 2.906 | 0.966 | 1021.177 | 12.92652732 | 0.966 |  | 1388.535 | 31.97694
1021.278 | 2.968 | 0.966 | 1021.278 | 13.20231696 | 0.966 |  | 1388.634 | 31.96303
1021.377 | 2.936 | 0.965 | 1021.377 | 13.05997392 | 0.965 |  | 1388.734 | 31.97749
1021.477 | 2.849 | 0.964 | 1021.477 | 12.67297878 | 0.964 |  | 1388.834 | 31.95498
1021.577 | 2.982 | 0.965 | 1021.577 | 13.26459204 | 0.965 |  | 1388.933 | 31.97106
1021.678 | 2.98 | 0.965 | 1021.678 | 13.2556956 | 0.965 |  | 1389.035 | 31.95122
1021.778 | 3.026 | 0.964 | 1021.778 | 13.46031372 | 0.964 |  | 1389.134 | 31.98768
1021.878 | 3.27 | 0.964 | 1021.878 | 14.5456794 | 0.964 |  | 1389.234 | 31.94266
1021.978 | 3.124 | 0.964 | 1021.978 | 13.89623928 | 0.964 |  | 1389.334 | 31.94322
1022.078 | 2.981 | 0.964 | 1022.078 | 13.26014382 | 0.964 |  | 1389.433 | 31.96408
1022.177 | 3.261 | 0.963 | 1022.177 | 14.50564542 | 0.963 |  | 1389.534 | 31.98499
1022.278 | 3.109 | 0.965 | 1022.278 | 13.82951598 | 0.965 |  | 1389.633 | 31.9609
1022.378 | 3.039 | 0.964 | 1022.378 | 13.51814058 | 0.964 |  | 1389.734 | 31.95447
1022.478 | 3.02 | 0.964 | 1022.478 | 13.4336244 | 0.964 |  | 1389.834 | 31.94698
1022.577 | 3.017 | 0.963 | 1022.577 | 13.42027974 | 0.963 |  | 1389.934 | 31.97645
1022.677 | 3.052 | 0.963 | 1022.677 | 13.57596744 | 0.963 |  | 1390.035 | 31.95712
1022.778 | 3.073 | 0.963 | 1022.778 | 13.66938006 | 0.963 |  | 1390.134 | 31.94966
1022.877 | 3.114 | 0.963 | 1022.877 | 13.85175708 | 0.963 |  | 1390.235 | 31.90783
1022.978 | 2.972 | 0.962 | 1022.978 | 13.22010984 | 0.962 |  | 1390.334 | 31.91911
1023.078 | 3.086 | 0.962 | 1023.078 | 13.72720692 | 0.962 |  | 1390.434 | 31.92607
1023.178 | 3.226 | 0.967 | 1023.178 | 14.34995772 | 0.967 |  | 1390.534 | 31.87456
1023.278 | 3.057 | 0.962 | 1023.278 | 13.59820854 | 0.962 |  | 1390.633 | 31.89549
1023.379 | 3.101 | 0.961 | 1023.379 | 13.79393022 | 0.961 |  | 1390.734 | 31.89334
1023.478 | 2.957 | 0.961 | 1023.478 | 13.15338654 | 0.961 |  | 1390.833 | 31.88211
1023.614 | 2.99 | 0.961 | 1023.614 | 13.3001778 | 0.961 |  | 1390.933 | 31.8907
1023.678 | 2.956 | 0.961 | 1023.678 | 13.14893832 | 0.961 |  | 1391.033 | 31.86929
1023.779 | 2.994 | 0.961 | 1023.779 | 13.31797068 | 0.961 |  | 1391.133 | 31.93358
1023.879 | 3.057 | 0.961 | 1023.879 | 13.59820854 | 0.961 |  | 1391.234 | 31.97696
1023.978 | 3.175 | 0.96 | 1023.978 | 14.1230985 | 0.96 |  | 1391.333 | 32.01178
1024.078 | 2.895 | 0.961 | 1024.078 | 12.8775969 | 0.961 |  | 1391.434 | 32.00051
1024.179 | 3.086 | 0.962 | 1024.179 | 13.72720692 | 0.962 |  | 1391.534 | 32.02302
1024.279 | 3.028 | 0.962 | 1024.279 | 13.46921016 | 0.962 |  | 1391.634 | 32.03534
1024.378 | 3.107 | 0.96 | 1024.378 | 13.82061954 | 0.96 |  | 1391.735 | 32.01981
1024.478 | 3.118 | 0.959 | 1024.478 | 13.86954996 | 0.959 |  | 1391.834 | 31.9957
1024.578 | 2.978 | 0.959 | 1024.578 | 13.24679916 | 0.959 |  | 1391.935 | 32.00423
1024.679 | 3.09 | 0.959 | 1024.679 | 13.7449998 | 0.959 |  | 1392.034 | 32.01017
1024.778 | 3.072 | 0.959 | 1024.778 | 13.66493184 | 0.959 |  | 1392.135 | 31.9759
1024.878 | 3.022 | 0.959 | 1024.878 | 13.44252084 | 0.959 |  | 1392.234 | 31.95125
1024.978 | 3.215 | 0.959 | 1024.978 | 14.3010273 | 0.959 |  | 1392.334 | 31.95714
1025.077 | 3.029 | 0.959 | 1025.077 | 13.47365838 | 0.959 |  | 1392.434 | 31.94109
1025.19 | 3.032 | 0.959 | 1025.19 | 13.48700304 | 0.959 |  | 1392.533 | 31.9448
1025.279 | 3.157 | 0.958 | 1025.279 | 14.04303054 | 0.958 |  | 1392.634 | 31.99786
1025.377 | 3.132 | 0.958 | 1025.377 | 13.93182504 | 0.958 |  | 1392.733 | 31.9732
1025.477 | 3.03 | 0.957 | 1025.477 | 13.4781066 | 0.957 |  | 1392.833 | 32.0091
1025.578 | 2.934 | 0.957 | 1025.578 | 13.05107748 | 0.957 |  | 1392.934 | 31.97535
1025.678 | 3.003 | 0.957 | 1025.678 | 13.35800466 | 0.957 |  | 1393.034 | 31.93947
1025.778 | 3.052 | 0.957 | 1025.778 | 13.57596744 | 0.957 |  | 1393.134 | 31.89497
1025.878 | 2.924 | 0.957 | 1025.878 | 13.00659528 | 0.957 |  | 1393.233 | 31.93894
1025.978 | 2.941 | 0.957 | 1025.978 | 13.08221502 | 0.957 |  | 1393.333 | 31.925
1026.079 | 3.01 | 0.956 | 1026.079 | 13.3891422 | 0.956 |  | 1393.433 | 31.93142
1026.178 | 3.157 | 0.956 | 1026.178 | 14.04303054 | 0.956 |  | 1393.533 | 31.93842
1026.277 | 3.13 | 0.955 | 1026.277 | 13.9229286 | 0.955 |  | 1393.634 | 31.94483
1026.378 | 3.059 | 0.955 | 1026.378 | 13.60710498 | 0.955 |  | 1393.701 | 31.92714
1026.477 | 3.037 | 0.956 | 1026.477 | 13.50924414 | 0.956 |  | 1393.834 | 31.8462
1026.578 | 3.06 | 0.956 | 1026.578 | 13.6115532 | 0.956 |  | 1393.935 | 31.84943
1026.678 | 3.121 | 0.955 | 1026.678 | 13.88289462 | 0.955 |  | 1394.035 | 31.85476
1026.778 | 3.023 | 0.955 | 1026.778 | 13.44696906 | 0.955 |  | 1394.135 | 31.82902
1026.877 | 2.942 | 0.955 | 1026.877 | 13.08666324 | 0.955 |  | 1394.234 | 31.82316
1026.978 | 2.932 | 0.955 | 1026.978 | 13.04218104 | 0.955 |  | 1394.333 | 31.83121
1027.079 | 3.072 | 0.954 | 1027.079 | 13.66493184 | 0.954 |  | 1394.433 | 31.81028
1027.178 | 3.208 | 0.959 | 1027.178 | 14.26988976 | 0.959 |  | 1394.533 | 31.88051
1027.278 | 3.137 | 0.954 | 1027.278 | 13.95406614 | 0.954 |  | 1394.633 | 31.83547
1027.378 | 2.986 | 0.953 | 1027.378 | 13.28238492 | 0.953 |  | 1394.7 | 31.81559
1027.479 | 3.054 | 0.954 | 1027.479 | 13.58486388 | 0.954 |  | 1394.834 | 31.81835
1027.592 | 3.024 | 0.953 | 1027.592 | 13.45141728 | 0.953 |  | 1394.933 | 31.84942
1027.679 | 3.289 | 0.953 | 1027.679 | 14.63019558 | 0.953 |  | 1395.033 | 31.84245
1027.778 | 3.016 | 0.953 | 1027.778 | 13.41583152 | 0.953 |  | 1395.134 | 31.84566
1027.877 | 3.144 | 0.953 | 1027.877 | 13.98520368 | 0.953 |  | 1395.201 | 31.83656
1027.979 | 3.108 | 0.953 | 1027.979 | 13.82506776 | 0.953 |  | 1395.335 | 31.84997
1028.078 | 3.095 | 0.951 | 1028.078 | 13.7672409 | 0.951 |  | 1395.434 | 31.83922
1028.179 | 3.061 | 0.951 | 1028.179 | 13.61600142 | 0.951 |  | 1395.535 | 31.84567
1028.278 | 3.201 | 0.952 | 1028.278 | 14.23875222 | 0.952 |  | 1395.635 | 31.873
1028.378 | 3.1 | 0.953 | 1028.378 | 13.789482 | 0.953 |  | 1395.734 | 31.87732
1028.479 | 3.162 | 0.952 | 1028.479 | 14.06527164 | 0.952 |  | 1395.834 | 31.87302
1028.579 | 3.112 | 0.952 | 1028.579 | 13.84286064 | 0.952 |  | 1395.933 | 31.87679
1028.678 | 3.201 | 0.951 | 1028.678 | 14.23875222 | 0.951 |  | 1396.034 | 31.89555
1028.779 | 3.072 | 0.951 | 1028.779 | 13.66493184 | 0.951 |  | 1396.133 | 31.9068
1028.878 | 3.114 | 0.951 | 1028.878 | 13.85175708 | 0.951 |  | 1396.233 | 31.90678
1028.978 | 3.221 | 0.95 | 1028.978 | 14.32771662 | 0.95 |  | 1396.333 | 31.8859
1029.078 | 3.07 | 0.955 | 1029.078 | 13.6560354 | 0.955 |  | 1396.433 | 31.85268
1029.178 | 3.077 | 0.951 | 1029.178 | 13.68717294 | 0.951 |  | 1396.533 | 31.83495
1029.278 | 3.204 | 0.95 | 1029.278 | 14.25209688 | 0.95 |  | 1396.632 | 31.84572
1029.378 | 3.014 | 0.95 | 1029.378 | 13.40693508 | 0.95 |  | 1396.733 | 31.82478
1029.479 | 2.96 | 0.95 | 1029.479 | 13.1667312 | 0.95 |  | 1396.834 | 31.82045
1029.579 | 3.033 | 0.95 | 1029.579 | 13.49145126 | 0.95 |  | 1396.934 | 31.83711
1029.699 | 2.968 | 0.95 | 1029.699 | 13.20231696 | 0.95 |  | 1397.034 | 31.84088
1029.779 | 2.959 | 0.949 | 1029.779 | 13.16228298 | 0.949 |  | 1397.133 | 31.86176
1029.879 | 2.996 | 0.949 | 1029.879 | 13.32686712 | 0.949 |  | 1397.233 | 31.85102
1029.988 | 2.956 | 0.948 | 1029.988 | 13.14893832 | 0.948 |  | 1397.333 | 31.90142
1030.078 | 2.961 | 0.949 | 1030.078 | 13.17117942 | 0.949 |  | 1397.433 | 31.88482
1030.179 | 3.092 | 0.949 | 1030.179 | 13.75389624 | 0.949 |  | 1397.534 | 31.89768
1030.279 | 2.993 | 0.948 | 1030.279 | 13.31352246 | 0.948 |  | 1397.633 | 31.91483
1030.379 | 2.958 | 0.947 | 1030.379 | 13.15783476 | 0.947 |  | 1397.733 | 31.92393
1030.48 | 2.833 | 0.948 | 1030.48 | 12.60180726 | 0.948 |  | 1397.833 | 31.84355
1030.579 | 2.98 | 0.948 | 1030.579 | 13.2556956 | 0.948 |  | 1397.933 | 31.84785
1030.679 | 3.214 | 0.948 | 1030.679 | 14.29657908 | 0.948 |  | 1398.033 | 31.8269
1030.778 | 2.986 | 0.948 | 1030.778 | 13.28238492 | 0.948 |  | 1398.132 | 31.82312
1030.878 | 2.932 | 0.948 | 1030.878 | 13.04218104 | 0.948 |  | 1398.234 | 31.77054
1030.98 | 2.916 | 0.948 | 1030.98 | 12.97100952 | 0.948 |  | 1398.333 | 31.75712
1031.078 | 3.019 | 0.949 | 1031.078 | 13.42917618 | 0.949 |  | 1398.433 | 31.77646
1031.184 | 3.165 | 0.947 | 1031.184 | 14.0786163 | 0.947 |  | 1398.533 | 31.77378
1031.278 | 3.137 | 0.947 | 1031.278 | 13.95406614 | 0.947 |  | 1398.633 | 31.81833
1031.378 | 2.862 | 0.947 | 1031.378 | 12.73080564 | 0.947 |  | 1398.733 | 31.79848
1031.478 | 2.776 | 0.946 | 1031.478 | 12.34825872 | 0.946 |  | 1398.832 | 31.79792
1031.578 | 2.924 | 0.946 | 1031.578 | 13.00659528 | 0.946 |  | 1398.932 | 31.77754
1031.679 | 3.083 | 0.946 | 1031.679 | 13.71386226 | 0.946 |  | 1399.033 | 31.77487
1031.778 | 2.817 | 0.946 | 1031.778 | 12.53063574 | 0.946 |  | 1399.133 | 31.79152
1031.877 | 2.818 | 0.946 | 1031.877 | 12.53508396 | 0.946 |  | 1399.233 | 31.79902
1031.979 | 2.91 | 0.946 | 1031.979 | 12.9443202 | 0.946 |  | 1399.333 | 31.79201
1032.079 | 2.856 | 0.948 | 1032.079 | 12.70411632 | 0.948 |  | 1399.433 | 31.8623
1032.179 | 3.07 | 0.945 | 1032.179 | 13.6560354 | 0.945 |  | 1399.534 | 31.85694
1032.278 | 2.952 | 0.946 | 1032.278 | 13.13114544 | 0.946 |  | 1399.633 | 31.85587
1032.392 | 2.872 | 0.945 | 1032.392 | 12.77528784 | 0.945 |  | 1399.733 | 31.85051
1032.479 | 2.876 | 0.944 | 1032.479 | 12.79308072 | 0.944 |  | 1399.833 | 31.84134
1032.578 | 2.8 | 0.944 | 1032.578 | 12.455016 | 0.944 |  | 1399.933 | 31.85318
1032.678 | 2.656 | 0.944 | 1032.678 | 11.81447232 | 0.944 |  | 1400.033 | 31.84083
1032.778 | 2.625 | 0.944 | 1032.778 | 11.6765775 | 0.944 |  | 1400.132 | 31.85747
1032.877 | 2.767 | 0.944 | 1032.877 | 12.30822474 | 0.944 |  | 1400.232 | 31.8344
1032.979 | 2.96 | 0.944 | 1032.979 | 13.1667312 | 0.944 |  | 1400.332 | 31.83116
1033.079 | 2.796 | 0.943 | 1033.079 | 12.43722312 | 0.943 |  | 1400.432 | 31.85746
1033.179 | 2.927 | 0.944 | 1033.179 | 13.01993994 | 0.944 |  | 1400.532 | 31.87353
1033.277 | 2.74 | 0.943 | 1033.277 | 12.1881228 | 0.943 |  | 1400.631 | 31.87141
1033.378 | 2.631 | 0.943 | 1033.378 | 11.70326682 | 0.943 |  | 1400.732 | 31.84622
1033.479 | 2.905 | 0.943 | 1033.479 | 12.9220791 | 0.943 |  | 1400.832 | 31.84996
1033.578 | 2.691 | 0.942 | 1033.578 | 11.97016002 | 0.942 |  | 1400.932 | 31.87246
1033.678 | 2.739 | 0.942 | 1033.678 | 12.18367458 | 0.942 |  | 1401.032 | 31.85641
1033.777 | 2.718 | 0.942 | 1033.777 | 12.09026196 | 0.942 |  | 1401.131 | 31.82797
1033.877 | 2.635 | 0.941 | 1033.877 | 11.7210597 | 0.941 |  | 1401.232 | 31.84085
1033.976 | 2.667 | 0.945 | 1033.976 | 11.86340274 | 0.945 |  | 1401.331 | 31.83602
1034.078 | 2.941 | 0.942 | 1034.078 | 13.08221502 | 0.942 |  | 1401.432 | 31.82153
1034.176 | 3.106 | 0.942 | 1034.176 | 13.81617132 | 0.942 |  | 1401.532 | 31.81081
1034.278 | 2.995 | 0.942 | 1034.278 | 13.3224189 | 0.942 |  | 1401.632 | 31.8033
1034.376 | 2.864 | 0.941 | 1034.376 | 12.73970208 | 0.941 |  | 1401.733 | 31.84193
1034.478 | 2.925 | 0.941 | 1034.478 | 13.0110435 | 0.941 |  | 1401.832 | 31.83441
1034.589 | 2.658 | 0.941 | 1034.589 | 11.82336876 | 0.941 |  | 1401.932 | 31.81189
1034.678 | 2.754 | 0.941 | 1034.678 | 12.25039788 | 0.941 |  | 1402.032 | 31.81829
1034.777 | 2.754 | 0.94 | 1034.777 | 12.25039788 | 0.94 |  | 1402.132 | 31.81183
1034.878 | 2.972 | 0.941 | 1034.878 | 13.22010984 | 0.941 |  | 1402.232 | 31.75663
1034.977 | 2.648 | 0.941 | 1034.977 | 11.77888656 | 0.941 |  | 1402.331 | 31.74855
1035.078 | 2.78 | 0.94 | 1035.078 | 12.3660516 | 0.94 |  | 1402.432 | 31.77219
1035.178 | 2.635 | 0.939 | 1035.178 | 11.7210597 | 0.939 |  | 1402.531 | 31.79578
1035.28 | 2.697 | 0.94 | 1035.28 | 11.99684934 | 0.94 |  | 1402.631 | 31.79954
1035.385 | 2.741 | 0.939 | 1035.385 | 12.19257102 | 0.939 |  | 1402.731 | 31.81133
1035.483 | 2.796 | 0.939 | 1035.483 | 12.43722312 | 0.939 |  | 1402.83 | 31.82207
1035.578 | 2.882 | 0.939 | 1035.578 | 12.81977004 | 0.939 |  | 1402.932 | 31.82047
1035.69 | 2.75 | 0.939 | 1035.69 | 12.232605 | 0.939 |  | 1403.031 | 31.80489
1035.777 | 2.819 | 0.938 | 1035.777 | 12.53953218 | 0.938 |  | 1403.132 | 31.79526
1035.877 | 2.798 | 0.94 | 1035.877 | 12.44611956 | 0.94 |  | 1403.232 | 31.84567
1035.977 | 2.765 | 0.939 | 1035.977 | 12.2993283 | 0.939 |  | 1403.332 | 31.83118
1036.077 | 2.834 | 0.937 | 1036.077 | 12.60625548 | 0.937 |  | 1403.433 | 31.8017
1036.185 | 2.741 | 0.938 | 1036.185 | 12.19257102 | 0.938 |  | 1403.532 | 31.85906
1036.281 | 2.806 | 0.937 | 1036.281 | 12.48170532 | 0.937 |  | 1403.633 | 31.82691
1036.377 | 2.705 | 0.937 | 1036.377 | 12.0324351 | 0.937 |  | 1403.732 | 31.85852
1036.477 | 2.705 | 0.937 | 1036.477 | 12.0324351 | 0.937 |  | 1403.832 | 31.89822
1036.576 | 2.773 | 0.937 | 1036.576 | 12.33491406 | 0.937 |  | 1403.932 | 31.92503
1036.677 | 2.495 | 0.937 | 1036.677 | 11.0983089 | 0.937 |  | 1404.031 | 31.90573
1036.777 | 2.756 | 0.937 | 1036.777 | 12.25929432 | 0.937 |  | 1404.132 | 31.86659
1036.878 | 2.755 | 0.937 | 1036.878 | 12.2548461 | 0.937 |  | 1404.231 | 31.90681
1036.977 | 2.821 | 0.934 | 1036.977 | 12.54842862 | 0.934 |  | 1404.331 | 31.89769
1037.078 | 2.912 | 0.936 | 1037.078 | 12.95321664 | 0.936 |  | 1404.431 | 31.86499
1037.177 | 2.793 | 0.935 | 1037.177 | 12.42387846 | 0.935 |  | 1404.53 | 31.84729
1037.278 | 2.856 | 0.936 | 1037.278 | 12.70411632 | 0.936 |  | 1404.632 | 31.81404
1037.377 | 2.878 | 0.936 | 1037.377 | 12.80197716 | 0.936 |  | 1404.731 | 31.81136
1037.477 | 2.853 | 0.935 | 1037.477 | 12.69077166 | 0.935 |  | 1404.831 | 31.83175
1037.596 | 2.723 | 0.935 | 1037.596 | 12.11250306 | 0.935 |  | 1404.931 | 31.81673
1037.699 | 2.763 | 0.935 | 1037.699 | 12.29043186 | 0.935 |  | 1405.03 | 31.79903
1037.777 | 2.815 | 0.935 | 1037.777 | 12.5217393 | 0.935 |  | 1405.131 | 31.78669
1037.878 | 2.924 | 0.936 | 1037.878 | 13.00659528 | 0.936 |  | 1405.23 | 31.8135
1037.978 | 2.868 | 0.935 | 1037.978 | 12.75749496 | 0.935 |  | 1405.331 | 31.81726
1038.077 | 2.836 | 0.935 | 1038.077 | 12.61515192 | 0.935 |  | 1405.431 | 31.8264
1038.178 | 2.999 | 0.933 | 1038.178 | 13.34021178 | 0.933 |  | 1405.531 | 31.81512
1038.278 | 3.106 | 0.934 | 1038.278 | 13.81617132 | 0.934 |  | 1405.632 | 31.80809
1038.377 | 2.904 | 0.934 | 1038.377 | 12.91763088 | 0.934 |  | 1405.731 | 31.82208
1038.477 | 2.846 | 0.934 | 1038.477 | 12.65963412 | 0.934 |  | 1405.832 | 31.81672
1038.578 | 2.888 | 0.933 | 1038.578 | 12.84645936 | 0.933 |  | 1405.931 | 31.80385
1038.678 | 2.889 | 0.933 | 1038.678 | 12.85090758 | 0.933 |  | 1406.031 | 31.85427
1038.776 | 3.013 | 0.932 | 1038.776 | 13.40248686 | 0.932 |  | 1406.131 | 31.83494
1038.877 | 3.055 | 0.936 | 1038.877 | 13.5893121 | 0.936 |  | 1406.23 | 31.77701
1038.977 | 2.939 | 0.931 | 1038.977 | 13.07331858 | 0.931 |  | 1406.331 | 31.76415
1039.078 | 2.861 | 0.932 | 1039.078 | 12.72635742 | 0.932 |  | 1406.43 | 31.75392
1039.194 | 2.908 | 0.932 | 1039.194 | 12.93542376 | 0.932 |  | 1406.531 | 31.72551
1039.278 | 2.671 | 0.932 | 1039.278 | 11.88119562 | 0.932 |  | 1406.63 | 31.7464
1039.377 | 2.883 | 0.932 | 1039.377 | 12.82421826 | 0.932 |  | 1406.73 | 31.76736
1039.477 | 2.941 | 0.932 | 1039.477 | 13.08221502 | 0.932 |  | 1406.831 | 31.75449
1039.578 | 3.012 | 0.932 | 1039.578 | 13.39803864 | 0.932 |  | 1406.93 | 31.76416
1039.678 | 2.912 | 0.931 | 1039.678 | 12.95321664 | 0.931 |  | 1407.032 | 31.78401
1039.777 | 2.738 | 0.931 | 1039.777 | 12.17922636 | 0.931 |  | 1407.131 | 31.81997
1039.878 | 2.952 | 0.936 | 1039.878 | 13.13114544 | 0.936 |  | 1407.231 | 31.81995
1039.978 | 3.041 | 0.93 | 1039.978 | 13.52703702 | 0.93 |  | 1407.332 | 31.81888
1040.076 | 2.968 | 0.932 | 1040.076 | 13.20231696 | 0.932 |  | 1407.432 | 31.84193
1040.177 | 2.841 | 0.929 | 1040.177 | 12.63739302 | 0.929 |  | 1407.532 | 31.8194
1040.278 | 3.03 | 0.93 | 1040.278 | 13.4781066 | 0.93 |  | 1407.631 | 31.8178
1040.378 | 2.801 | 0.93 | 1040.378 | 12.45946422 | 0.93 |  | 1407.731 | 31.83713
1040.479 | 2.98 | 0.93 | 1040.479 | 13.2556956 | 0.93 |  | 1407.831 | 31.84355
1040.578 | 2.725 | 0.93 | 1040.578 | 12.1213995 | 0.93 |  | 1407.931 | 31.82907
1040.678 | 2.958 | 0.929 | 1040.678 | 13.15783476 | 0.929 |  | 1408.031 | 31.80648
1040.778 | 2.917 | 0.929 | 1040.778 | 12.97545774 | 0.929 |  | 1408.13 | 31.84194
1040.878 | 2.853 | 0.933 | 1040.878 | 12.69077166 | 0.933 |  | 1408.23 | 31.82583
1040.978 | 2.832 | 0.929 | 1040.978 | 12.59735904 | 0.929 |  | 1408.33 | 31.82533
1041.078 | 3.013 | 0.929 | 1041.078 | 13.40248686 | 0.929 |  | 1408.43 | 31.78776
1041.179 | 2.834 | 0.927 | 1041.179 | 12.60625548 | 0.927 |  | 1408.531 | 31.79474
1041.279 | 2.899 | 0.928 | 1041.279 | 12.89538978 | 0.928 |  | 1408.63 | 31.80814
1041.379 | 2.76 | 0.928 | 1041.379 | 12.2770872 | 0.928 |  | 1408.731 | 31.77273
1041.479 | 2.954 | 0.928 | 1041.479 | 13.14004188 | 0.928 |  | 1408.83 | 31.78348
1041.579 | 2.983 | 0.928 | 1041.579 | 13.26904026 | 0.928 |  | 1408.93 | 31.77759
1041.679 | 2.859 | 0.928 | 1041.679 | 12.71746098 | 0.928 |  | 1409.03 | 31.79745
1041.779 | 2.87 | 0.927 | 1041.779 | 12.7663914 | 0.927 |  | 1409.129 | 31.77329
1041.879 | 2.797 | 0.929 | 1041.879 | 12.44167134 | 0.929 |  | 1409.23 | 31.7926
1041.979 | 2.991 | 0.927 | 1041.979 | 13.30462602 | 0.927 |  | 1409.33 | 31.77919
1042.078 | 3.014 | 0.925 | 1042.078 | 13.40693508 | 0.925 |  | 1409.43 | 31.8076
1042.178 | 2.857 | 0.926 | 1042.178 | 12.70856454 | 0.926 |  | 1409.531 | 31.77917
1042.278 | 2.888 | 0.927 | 1042.278 | 12.84645936 | 0.927 |  | 1409.63 | 31.75826
1042.39 | 2.973 | 0.927 | 1042.39 | 13.22455806 | 0.927 |  | 1409.731 | 31.76149
1042.479 | 2.974 | 0.926 | 1042.479 | 13.22900628 | 0.926 |  | 1409.83 | 31.75075
1042.578 | 3.032 | 0.926 | 1042.578 | 13.48700304 | 0.926 |  | 1409.931 | 31.74433
1042.679 | 3.106 | 0.925 | 1042.679 | 13.81617132 | 0.925 |  | 1410.03 | 31.79692
1042.79 | 2.941 | 0.926 | 1042.79 | 13.08221502 | 0.926 |  | 1410.13 | 31.77865
1042.879 | 3.005 | 0.926 | 1042.879 | 13.3669011 | 0.926 |  | 1410.23 | 31.79955
1042.978 | 2.865 | 0.925 | 1042.978 | 12.7441503 | 0.925 |  | 1410.33 | 31.74538
1043.079 | 3.067 | 0.925 | 1043.079 | 13.64269074 | 0.925 |  | 1410.43 | 31.72978
1043.178 | 3.041 | 0.925 | 1043.178 | 13.52703702 | 0.925 |  | 1410.529 | 31.75342
1043.278 | 3.001 | 0.925 | 1043.278 | 13.34910822 | 0.925 |  | 1410.629 | 31.76954
1043.378 | 2.919 | 0.925 | 1043.378 | 12.98435418 | 0.925 |  | 1410.73 | 31.74645
1043.479 | 3.029 | 0.925 | 1043.479 | 13.47365838 | 0.925 |  | 1410.83 | 31.7529
1043.579 | 2.8 | 0.924 | 1043.579 | 12.455016 | 0.924 |  | 1410.931 | 31.7969
1043.679 | 2.636 | 0.924 | 1043.679 | 11.72550792 | 0.924 |  | 1411.03 | 31.79205
1043.779 | 2.878 | 0.933 | 1043.779 | 12.80197716 | 0.933 |  | 1411.13 | 31.77219
1043.879 | 2.927 | 0.924 | 1043.879 | 13.01993994 | 0.924 |  | 1411.23 | 31.7931
1043.995 | 2.997 | 0.924 | 1043.995 | 13.33131534 | 0.924 |  | 1411.33 | 31.77702
1044.08 | 2.903 | 0.924 | 1044.08 | 12.91318266 | 0.924 |  | 1411.43 | 31.79152
1044.178 | 3.006 | 0.923 | 1044.178 | 13.37134932 | 0.923 |  | 1411.529 | 31.78508
1044.279 | 2.964 | 0.923 | 1044.279 | 13.18452408 | 0.923 |  | 1411.63 | 31.77919
1044.379 | 2.822 | 0.923 | 1044.379 | 12.55287684 | 0.923 |  | 1411.73 | 31.76041
1044.479 | 3.002 | 0.923 | 1044.479 | 13.35355644 | 0.923 |  | 1411.83 | 31.75072
1044.579 | 2.982 | 0.922 | 1044.579 | 13.26459204 | 0.922 |  | 1411.93 | 31.79154
1044.679 | 2.937 | 0.923 | 1044.679 | 13.06442214 | 0.923 |  | 1412.03 | 31.76257
1044.779 | 3.115 | 0.921 | 1044.779 | 13.8562053 | 0.921 |  | 1412.13 | 31.76738
1044.879 | 2.996 | 0.922 | 1044.879 | 13.32686712 | 0.922 |  | 1412.229 | 31.77705
1044.977 | 2.996 | 0.921 | 1044.977 | 13.32686712 | 0.921 |  | 1412.329 | 31.75075
1045.093 | 2.999 | 0.921 | 1045.093 | 13.34021178 | 0.921 |  | 1412.43 | 31.78564
1045.179 | 2.938 | 0.922 | 1045.179 | 13.06887036 | 0.922 |  | 1412.53 | 31.74378
1045.281 | 2.99 | 0.921 | 1045.281 | 13.3001778 | 0.921 |  | 1412.63 | 31.71213
1045.379 | 3.025 | 0.921 | 1045.379 | 13.4558655 | 0.921 |  | 1412.729 | 31.72231
1045.478 | 2.887 | 0.921 | 1045.478 | 12.84201114 | 0.921 |  | 1412.829 | 31.70674
1045.578 | 2.925 | 0.921 | 1045.578 | 13.0110435 | 0.921 |  | 1412.929 | 31.70568
1045.679 | 2.986 | 0.923 | 1045.679 | 13.28238492 | 0.923 |  | 1413.029 | 31.70942
1045.778 | 2.929 | 0.919 | 1045.778 | 13.02883638 | 0.919 |  | 1413.13 | 31.67292
1045.879 | 3.024 | 0.921 | 1045.879 | 13.45141728 | 0.921 |  | 1413.23 | 31.69493
1045.978 | 2.939 | 0.92 | 1045.978 | 13.07331858 | 0.92 |  | 1413.331 | 31.67562
1046.078 | 2.96 | 0.92 | 1046.078 | 13.1667312 | 0.92 |  | 1413.431 | 31.68314
1046.178 | 2.989 | 0.92 | 1046.178 | 13.29572958 | 0.92 |  | 1413.531 | 31.69066
1046.279 | 2.889 | 0.92 | 1046.279 | 12.85090758 | 0.92 |  | 1413.631 | 31.65143
1046.379 | 2.734 | 0.919 | 1046.379 | 12.16143348 | 0.919 |  | 1413.73 | 31.65733
1046.48 | 3.029 | 0.919 | 1046.48 | 13.47365838 | 0.919 |  | 1413.83 | 31.68792
1046.578 | 2.821 | 0.919 | 1046.578 | 12.54842862 | 0.919 |  | 1413.929 | 31.63371
1046.678 | 3.018 | 0.92 | 1046.678 | 13.42472796 | 0.92 |  | 1414.029 | 31.60198
1046.778 | 2.857 | 0.92 | 1046.778 | 12.70856454 | 0.92 |  | 1414.129 | 31.6165
1046.879 | 3.132 | 0.919 | 1046.879 | 13.93182504 | 0.919 |  | 1414.229 | 31.62939
1046.978 | 2.959 | 0.919 | 1046.978 | 13.16228298 | 0.919 |  | 1414.329 | 31.63691
1047.078 | 3.066 | 0.918 | 1047.078 | 13.63824252 | 0.918 |  | 1414.429 | 31.61491
1047.178 | 2.981 | 0.918 | 1047.178 | 13.26014382 | 0.918 |  | 1414.528 | 31.61007
1047.279 | 2.943 | 0.918 | 1047.279 | 13.09111146 | 0.918 |  | 1414.629 | 31.61168
1047.379 | 2.987 | 0.918 | 1047.379 | 13.28683314 | 0.918 |  | 1414.73 | 31.62994
1047.479 | 2.99 | 0.917 | 1047.479 | 13.3001778 | 0.917 |  | 1414.831 | 31.62672
1047.58 | 2.948 | 0.917 | 1047.58 | 13.11335256 | 0.917 |  | 1414.931 | 31.65623
1047.68 | 3.069 | 0.925 | 1047.68 | 13.65158718 | 0.925 |  | 1415.03 | 31.66648
1047.791 | 2.912 | 0.918 | 1047.791 | 12.95321664 | 0.918 |  | 1415.13 | 31.68633
1047.88 | 3.088 | 0.916 | 1047.88 | 13.73610336 | 0.916 |  | 1415.229 | 31.68689
1047.98 | 3.003 | 0.916 | 1047.98 | 13.35800466 | 0.916 |  | 1415.329 | 31.70136
1048.079 | 2.931 | 0.917 | 1048.079 | 13.03773282 | 0.917 |  | 1415.429 | 31.67937
1048.18 | 2.979 | 0.916 | 1048.18 | 13.25124738 | 0.916 |  | 1415.529 | 31.71801
1048.28 | 3.168 | 0.916 | 1048.28 | 14.09196096 | 0.916 |  | 1415.629 | 31.70833
1048.379 | 3.004 | 0.916 | 1048.379 | 13.36245288 | 0.916 |  | 1415.729 | 31.73678
1048.48 | 3.058 | 0.916 | 1048.48 | 13.60265676 | 0.916 |  | 1415.829 | 31.71638
1048.578 | 3.034 | 0.915 | 1048.578 | 13.49589948 | 0.915 |  | 1415.929 | 31.73998
1048.679 | 3.092 | 0.916 | 1048.679 | 13.75389624 | 0.916 |  | 1416.029 | 31.7105
1048.778 | 3.039 | 0.916 | 1048.778 | 13.51814058 | 0.916 |  | 1416.129 | 31.69868
1048.88 | 2.931 | 0.915 | 1048.88 | 13.03773282 | 0.915 |  | 1416.229 | 31.69707
1048.978 | 3.164 | 0.915 | 1048.978 | 14.07416808 | 0.915 |  | 1416.33 | 31.69705
1049.079 | 3.084 | 0.915 | 1049.079 | 13.71831048 | 0.915 |  | 1416.43 | 31.64337
1049.178 | 3.266 | 0.915 | 1049.178 | 14.52788652 | 0.915 |  | 1416.53 | 31.62778
1049.28 | 2.963 | 0.914 | 1049.28 | 13.18007586 | 0.914 |  | 1416.63 | 31.66218
1049.378 | 3.156 | 0.914 | 1049.378 | 14.03858232 | 0.914 |  | 1416.729 | 31.64768
1049.479 | 3.168 | 0.914 | 1049.479 | 14.09196096 | 0.914 |  | 1416.829 | 31.63962
1049.578 | 2.979 | 0.916 | 1049.578 | 13.25124738 | 0.916 |  | 1416.929 | 31.65354
1049.678 | 3.199 | 0.911 | 1049.678 | 14.22985578 | 0.911 |  | 1417.03 | 31.6294
1049.779 | 3.14 | 0.913 | 1049.779 | 13.9674108 | 0.913 |  | 1417.13 | 31.62726
1049.88 | 3.132 | 0.914 | 1049.88 | 13.93182504 | 0.914 |  | 1417.229 | 31.64876
1049.979 | 3.048 | 0.913 | 1049.979 | 13.55817456 | 0.913 |  | 1417.329 | 31.64875
1050.08 | 3.066 | 0.913 | 1050.08 | 13.63824252 | 0.913 |  | 1417.429 | 31.65195
1050.191 | 3.083 | 0.913 | 1050.191 | 13.71386226 | 0.913 |  | 1417.529 | 31.64391
1050.279 | 3.059 | 0.913 | 1050.279 | 13.60710498 | 0.913 |  | 1417.629 | 31.62616
1050.379 | 2.988 | 0.913 | 1050.379 | 13.29128136 | 0.913 |  | 1417.729 | 31.60898
1050.479 | 3.155 | 0.912 | 1050.479 | 14.0341341 | 0.912 |  | 1417.829 | 31.58751
1050.579 | 3.136 | 0.911 | 1050.579 | 13.94961792 | 0.911 |  | 1417.928 | 31.59608
1050.679 | 3.231 | 0.912 | 1050.679 | 14.37219882 | 0.912 |  | 1418.029 | 31.61544
1050.779 | 3.311 | 0.912 | 1050.779 | 14.72805642 | 0.912 |  | 1418.129 | 31.63479
1050.878 | 3.206 | 0.912 | 1050.878 | 14.26099332 | 0.912 |  | 1418.23 | 31.64499
1050.979 | 3.152 | 0.911 | 1050.979 | 14.02078944 | 0.911 |  | 1418.33 | 31.70298
1051.079 | 3.138 | 0.911 | 1051.079 | 13.95851436 | 0.911 |  | 1418.429 | 31.68797
1051.178 | 3.115 | 0.911 | 1051.178 | 13.8562053 | 0.911 |  | 1418.53 | 31.69224
1051.279 | 3.147 | 0.911 | 1051.279 | 13.99854834 | 0.911 |  | 1418.629 | 31.6643
1051.379 | 2.913 | 0.911 | 1051.379 | 12.95766486 | 0.911 |  | 1418.73 | 31.64661
1051.478 | 3.07 | 0.911 | 1051.478 | 13.6560354 | 0.911 |  | 1418.83 | 31.63263
1051.589 | 3.158 | 0.909 | 1051.589 | 14.04747876 | 0.909 |  | 1418.929 | 31.62135
1051.679 | 3.317 | 0.91 | 1051.679 | 14.75474574 | 0.91 |  | 1419.03 | 31.64392
1051.779 | 3.172 | 0.911 | 1051.779 | 14.10975384 | 0.911 |  | 1419.129 | 31.64123
1051.877 | 3.211 | 0.91 | 1051.877 | 14.28323442 | 0.91 |  | 1419.228 | 31.65895
1051.983 | 2.996 | 0.91 | 1051.983 | 13.32686712 | 0.91 |  | 1419.328 | 31.6493
1052.079 | 3.166 | 0.91 | 1052.079 | 14.08306452 | 0.91 |  | 1419.428 | 31.65572
1052.178 | 3.003 | 0.909 | 1052.178 | 13.35800466 | 0.909 |  | 1419.529 | 31.62727
1052.279 | 3.258 | 0.909 | 1052.279 | 14.49230076 | 0.909 |  | 1419.628 | 31.6364
1052.379 | 3.115 | 0.909 | 1052.379 | 13.8562053 | 0.909 |  | 1419.729 | 31.64662
1052.478 | 2.919 | 0.91 | 1052.478 | 12.98435418 | 0.91 |  | 1419.829 | 31.62189
1052.579 | 3.179 | 0.914 | 1052.579 | 14.14089138 | 0.914 |  | 1419.929 | 31.66917
1052.679 | 3.097 | 0.909 | 1052.679 | 13.77613734 | 0.909 |  | 1420.029 | 31.68204
1052.778 | 3.111 | 0.908 | 1052.778 | 13.83841242 | 0.908 |  | 1420.128 | 31.68259
1052.879 | 2.986 | 0.908 | 1052.879 | 13.28238492 | 0.908 |  | 1420.229 | 31.7148
1052.979 | 3.154 | 0.908 | 1052.979 | 14.02968588 | 0.908 |  | 1420.328 | 31.66164
1053.078 | 2.997 | 0.908 | 1053.078 | 13.33131534 | 0.908 |  | 1420.428 | 31.67076
1053.179 | 2.99 | 0.908 | 1053.179 | 13.3001778 | 0.908 |  | 1420.528 | 31.66756
1053.29 | 3.029 | 0.907 | 1053.29 | 13.47365838 | 0.907 |  | 1420.627 | 31.64713
1053.378 | 2.967 | 0.907 | 1053.378 | 13.19786874 | 0.907 |  | 1420.728 | 31.67237
1053.479 | 2.884 | 0.907 | 1053.479 | 12.82866648 | 0.907 |  | 1420.827 | 31.67884
1053.578 | 3.08 | 0.909 | 1053.578 | 13.7005176 | 0.909 |  | 1420.928 | 31.60522
1053.677 | 3.208 | 0.907 | 1053.677 | 14.26988976 | 0.907 |  | 1421.028 | 31.60417
1053.779 | 3.181 | 0.907 | 1053.779 | 14.14978782 | 0.907 |  | 1421.128 | 31.61545
1053.879 | 3.195 | 0.907 | 1053.879 | 14.2120629 | 0.907 |  | 1421.229 | 31.63803
1053.979 | 3.128 | 0.906 | 1053.979 | 13.91403216 | 0.906 |  | 1421.328 | 31.60579
1054.079 | 3.025 | 0.906 | 1054.079 | 13.4558655 | 0.906 |  | 1421.429 | 31.60038
1054.179 | 3.13 | 0.906 | 1054.179 | 13.9229286 | 0.906 |  | 1421.529 | 31.57943
1054.279 | 3.049 | 0.906 | 1054.279 | 13.56262278 | 0.906 |  | 1421.629 | 31.57299
1054.379 | 3.195 | 0.906 | 1054.379 | 14.2120629 | 0.906 |  | 1421.729 | 31.53212
1054.478 | 3.124 | 0.906 | 1054.478 | 13.89623928 | 0.906 |  | 1421.828 | 31.5445
1054.578 | 3.05 | 0.906 | 1054.578 | 13.567071 | 0.906 |  | 1421.929 | 31.57188
1054.678 | 3.25 | 0.905 | 1054.678 | 14.456715 | 0.905 |  | 1422.028 | 31.57785
1054.778 | 3.268 | 0.903 | 1054.778 | 14.53678296 | 0.903 |  | 1422.128 | 31.58859
1054.879 | 3.237 | 0.905 | 1054.879 | 14.39888814 | 0.905 |  | 1422.228 | 31.53699
1054.978 | 3.051 | 0.904 | 1054.978 | 13.57151922 | 0.904 |  | 1422.327 | 31.54074
1055.079 | 3.17 | 0.904 | 1055.079 | 14.1008574 | 0.904 |  | 1422.428 | 31.53697
1055.178 | 3.068 | 0.904 | 1055.178 | 13.64713896 | 0.904 |  | 1422.527 | 31.51331
1055.278 | 3.237 | 0.904 | 1055.278 | 14.39888814 | 0.904 |  | 1422.628 | 31.49828
1055.379 | 3.181 | 0.904 | 1055.379 | 14.14978782 | 0.904 |  | 1422.728 | 31.49288
1055.479 | 3.342 | 0.904 | 1055.479 | 14.86595124 | 0.904 |  | 1422.828 | 31.4837
1055.578 | 3.393 | 0.905 | 1055.578 | 15.09281046 | 0.905 |  | 1422.928 | 31.52032
1055.678 | 3.314 | 0.902 | 1055.678 | 14.74140108 | 0.902 |  | 1423.027 | 31.54504
1055.778 | 3.078 | 0.902 | 1055.778 | 13.69162116 | 0.902 |  | 1423.128 | 31.52299
1055.879 | 3.033 | 0.903 | 1055.879 | 13.49145126 | 0.903 |  | 1423.227 | 31.50419
1055.979 | 3.043 | 0.903 | 1055.979 | 13.53593346 | 0.903 |  | 1423.327 | 31.49937
1056.079 | 3.093 | 0.903 | 1056.079 | 13.75834446 | 0.903 |  | 1423.428 | 31.47354
1056.179 | 3.152 | 0.902 | 1056.179 | 14.02078944 | 0.902 |  | 1423.527 | 31.45741
1056.279 | 3.202 | 0.902 | 1056.279 | 14.24320044 | 0.902 |  | 1423.629 | 31.48748
1056.379 | 3.119 | 0.903 | 1056.379 | 13.87399818 | 0.903 |  | 1423.728 | 31.53212
1056.479 | 3.034 | 0.911 | 1056.479 | 13.49589948 | 0.911 |  | 1423.828 | 31.52141
1056.579 | 3.028 | 0.903 | 1056.579 | 13.46921016 | 0.903 |  | 1423.928 | 31.51763
1056.679 | 3.234 | 0.901 | 1056.679 | 14.38554348 | 0.901 |  | 1424.027 | 31.50097
1056.777 | 3.041 | 0.901 | 1056.777 | 13.52703702 | 0.901 |  | 1424.128 | 31.54181
1056.879 | 3.168 | 0.901 | 1056.879 | 14.09196096 | 0.901 |  | 1424.227 | 31.51491
1056.987 | 2.976 | 0.901 | 1056.987 | 13.23790272 | 0.901 |  | 1424.327 | 31.52408
1057.078 | 3.02 | 0.901 | 1057.078 | 13.4336244 | 0.901 |  | 1424.427 | 31.49558
1057.178 | 3.115 | 0.901 | 1057.178 | 13.8562053 | 0.901 |  | 1424.526 | 31.49827
1057.278 | 2.951 | 0.901 | 1057.278 | 13.12669722 | 0.901
1057.377 | 3.225 | 0.9 | 1057.377 | 14.3455095 | 0.9
1057.48 | 3.098 | 0.903 | 1057.48 | 13.78058556 | 0.903
1057.578 | 3.045 | 0.9 | 1057.578 | 13.5448299 | 0.9
1057.679 | 3.169 | 0.899 | 1057.679 | 14.09640918 | 0.899
1057.78 | 2.961 | 0.9 | 1057.78 | 13.17117942 | 0.9
1057.88 | 3.005 | 0.9 | 1057.88 | 13.3669011 | 0.9
1057.98 | 2.965 | 0.899 | 1057.98 | 13.1889723 | 0.899
1058.08 | 2.965 | 0.899 | 1058.08 | 13.1889723 | 0.899
1058.179 | 3.075 | 0.899 | 1058.179 | 13.6782765 | 0.899
1058.279 | 2.865 | 0.899 | 1058.279 | 12.7441503 | 0.899
1058.38 | 3.063 | 0.899 | 1058.38 | 13.62489786 | 0.899
1058.48 | 3.01 | 0.898 | 1058.48 | 13.3891422 | 0.898
1058.579 | 2.89 | 0.898 | 1058.579 | 12.8553558 | 0.898
1058.678 | 2.926 | 0.899 | 1058.678 | 13.01549172 | 0.899
1058.78 | 2.877 | 0.898 | 1058.78 | 12.79752894 | 0.898
1058.88 | 2.878 | 0.898 | 1058.88 | 12.80197716 | 0.898
1058.979 | 3.056 | 0.898 | 1058.979 | 13.59376032 | 0.898
1059.092 | 2.8 | 0.898 | 1059.092 | 12.455016 | 0.898
1059.179 | 2.959 | 0.898 | 1059.179 | 13.16228298 | 0.898
1059.279 | 2.858 | 0.898 | 1059.279 | 12.71301276 | 0.898
1059.38 | 2.933 | 0.9 | 1059.38 | 13.04662926 | 0.9
1059.479 | 2.849 | 0.897 | 1059.479 | 12.67297878 | 0.897
1059.579 | 3.023 | 0.897 | 1059.579 | 13.44696906 | 0.897
1059.679 | 2.781 | 0.897 | 1059.679 | 12.37049982 | 0.897
1059.779 | 2.655 | 0.897 | 1059.779 | 11.8100241 | 0.897
1059.88 | 2.84 | 0.897 | 1059.88 | 12.6329448 | 0.897
1059.98 | 2.79 | 0.896 | 1059.98 | 12.4105338 | 0.896
1060.08 | 2.947 | 0.896 | 1060.08 | 13.10890434 | 0.896
1060.18 | 2.928 | 0.896 | 1060.18 | 13.02438816 | 0.896
1060.28 | 2.758 | 0.896 | 1060.28 | 12.26819076 | 0.896
1060.38 | 2.645 | 0.897 | 1060.38 | 11.7655419 | 0.897
1060.48 | 2.78 | 0.896 | 1060.48 | 12.3660516 | 0.896
1060.58 | 2.872 | 0.896 | 1060.58 | 12.77528784 | 0.896
1060.68 | 2.811 | 0.895 | 1060.68 | 12.50394642 | 0.895
1060.779 | 2.861 | 0.895 | 1060.779 | 12.72635742 | 0.895
1060.88 | 2.781 | 0.895 | 1060.88 | 12.37049982 | 0.895
1060.979 | 2.651 | 0.895 | 1060.979 | 11.79223122 | 0.895
1061.08 | 2.803 | 0.894 | 1061.08 | 12.46836066 | 0.894
1061.179 | 2.732 | 0.894 | 1061.179 | 12.15253704 | 0.894
1061.296 | 2.868 | 0.893 | 1061.296 | 12.75749496 | 0.893
1061.381 | 2.8 | 0.9 | 1061.381 | 12.455016 | 0.9
1061.479 | 2.861 | 0.894 | 1061.479 | 12.72635742 | 0.894
1061.58 | 2.815 | 0.893 | 1061.58 | 12.5217393 | 0.893
1061.679 | 2.66 | 0.894 | 1061.679 | 11.8322652 | 0.894
1061.779 | 2.642 | 0.893 | 1061.779 | 11.75219724 | 0.893
1061.88 | 2.771 | 0.893 | 1061.88 | 12.32601762 | 0.893
1061.979 | 2.797 | 0.893 | 1061.979 | 12.44167134 | 0.893
1062.08 | 2.998 | 0.893 | 1062.08 | 13.33576356 | 0.893
1062.18 | 2.958 | 0.892 | 1062.18 | 13.15783476 | 0.892
1062.28 | 2.819 | 0.893 | 1062.28 | 12.53953218 | 0.893
1062.38 | 2.917 | 0.896 | 1062.38 | 12.97545774 | 0.896
1062.479 | 3.029 | 0.893 | 1062.479 | 13.47365838 | 0.893
1062.58 | 2.902 | 0.892 | 1062.58 | 12.90873444 | 0.892
1062.68 | 2.836 | 0.892 | 1062.68 | 12.61515192 | 0.892
1062.78 | 2.87 | 0.892 | 1062.78 | 12.7663914 | 0.892
1062.88 | 3.114 | 0.891 | 1062.88 | 13.85175708 | 0.891
1062.98 | 3.048 | 0.891 | 1062.98 | 13.55817456 | 0.891
1063.08 | 2.947 | 0.891 | 1063.08 | 13.10890434 | 0.891
1063.18 | 2.835 | 0.891 | 1063.18 | 12.6107037 | 0.891
1063.279 | 2.95 | 0.888 | 1063.279 | 13.122249 | 0.888
1063.393 | 3.057 | 0.891 | 1063.393 | 13.59820854 | 0.891
1063.479 | 2.999 | 0.89 | 1063.479 | 13.34021178 | 0.89
1063.58 | 3.009 | 0.89 | 1063.58 | 13.38469398 | 0.89
1063.68 | 3.101 | 0.89 | 1063.68 | 13.79393022 | 0.89
1063.78 | 2.994 | 0.89 | 1063.78 | 13.31797068 | 0.89
1063.879 | 3.044 | 0.889 | 1063.879 | 13.54038168 | 0.889
1063.99 | 3.05 | 0.889 | 1063.99 | 13.567071 | 0.889
1064.079 | 3.008 | 0.889 | 1064.079 | 13.38024576 | 0.889
1064.18 | 3.041 | 0.889 | 1064.18 | 13.52703702 | 0.889
1064.279 | 2.892 | 0.888 | 1064.279 | 12.86425224 | 0.888
1064.38 | 3.018 | 0.888 | 1064.38 | 13.42472796 | 0.888
1064.48 | 2.961 | 0.889 | 1064.48 | 13.17117942 | 0.889
1064.58 | 2.77 | 0.888 | 1064.58 | 12.3215694 | 0.888
1064.68 | 2.718 | 0.888 | 1064.68 | 12.09026196 | 0.888
1064.779 | 2.873 | 0.888 | 1064.779 | 12.77973606 | 0.888
1064.88 | 2.976 | 0.888 | 1064.88 | 13.23790272 | 0.888
1064.979 | 2.734 | 0.888 | 1064.979 | 12.16143348 | 0.888
1065.079 | 2.736 | 0.888 | 1065.079 | 12.17032992 | 0.888
1065.18 | 2.907 | 0.888 | 1065.18 | 12.93097554 | 0.888
1065.28 | 2.914 | 0.884 | 1065.28 | 12.96211308 | 0.884
1065.38 | 3.041 | 0.887 | 1065.38 | 13.52703702 | 0.887
1065.48 | 2.923 | 0.886 | 1065.48 | 13.00214706 | 0.886
1065.579 | 2.925 | 0.887 | 1065.579 | 13.0110435 | 0.887
1065.679 | 2.814 | 0.887 | 1065.679 | 12.51729108 | 0.887
1065.779 | 3.017 | 0.886 | 1065.779 | 13.42027974 | 0.886
1065.888 | 2.994 | 0.886 | 1065.888 | 13.31797068 | 0.886
1065.979 | 2.907 | 0.886 | 1065.979 | 12.93097554 | 0.886
1066.079 | 2.897 | 0.886 | 1066.079 | 12.88649334 | 0.886
1066.179 | 2.942 | 0.884 | 1066.179 | 13.08666324 | 0.884
1066.278 | 3.034 | 0.889 | 1066.278 | 13.49589948 | 0.889
1066.38 | 3.024 | 0.886 | 1066.38 | 13.45141728 | 0.886
1066.479 | 2.921 | 0.885 | 1066.479 | 12.99325062 | 0.885
1066.58 | 3.156 | 0.885 | 1066.58 | 14.03858232 | 0.885
1066.679 | 3.155 | 0.885 | 1066.679 | 14.0341341 | 0.885
1066.778 | 3.008 | 0.885 | 1066.778 | 13.38024576 | 0.885
1066.878 | 3.038 | 0.885 | 1066.878 | 13.51369236 | 0.885
1066.978 | 2.948 | 0.884 | 1066.978 | 13.11335256 | 0.884
1067.078 | 3.064 | 0.884 | 1067.078 | 13.62934608 | 0.884
1067.178 | 2.93 | 0.887 | 1067.178 | 13.0332846 | 0.887
1067.278 | 3.012 | 0.883 | 1067.278 | 13.39803864 | 0.883
1067.379 | 3.014 | 0.884 | 1067.379 | 13.40693508 | 0.884
1067.479 | 2.913 | 0.883 | 1067.479 | 12.95766486 | 0.883
1067.59 | 3.132 | 0.884 | 1067.59 | 13.93182504 | 0.884
1067.679 | 2.999 | 0.883 | 1067.679 | 13.34021178 | 0.883
1067.779 | 2.946 | 0.883 | 1067.779 | 13.10445612 | 0.883
1067.886 | 3.028 | 0.883 | 1067.886 | 13.46921016 | 0.883
1067.978 | 2.934 | 0.883 | 1067.978 | 13.05107748 | 0.883
1068.078 | 3.003 | 0.883 | 1068.078 | 13.35800466 | 0.883
1068.179 | 2.952 | 0.881 | 1068.179 | 13.13114544 | 0.881
1068.279 | 3.055 | 0.883 | 1068.279 | 13.5893121 | 0.883
1068.378 | 2.85 | 0.881 | 1068.378 | 12.677427 | 0.881
1068.479 | 2.97 | 0.882 | 1068.479 | 13.2112134 | 0.882
1068.578 | 2.943 | 0.882 | 1068.578 | 13.09111146 | 0.882
1068.678 | 3.051 | 0.882 | 1068.678 | 13.57151922 | 0.882
1068.778 | 3.012 | 0.881 | 1068.778 | 13.39803864 | 0.881
1068.878 | 2.861 | 0.882 | 1068.878 | 12.72635742 | 0.882
1068.978 | 2.936 | 0.881 | 1068.978 | 13.05997392 | 0.881
1069.078 | 2.96 | 0.881 | 1069.078 | 13.1667312 | 0.881
1069.178 | 3.018 | 0.89 | 1069.178 | 13.42472796 | 0.89
1069.278 | 2.976 | 0.881 | 1069.278 | 13.23790272 | 0.881
1069.378 | 3.054 | 0.88 | 1069.378 | 13.58486388 | 0.88
1069.478 | 3.052 | 0.88 | 1069.478 | 13.57596744 | 0.88
1069.579 | 2.994 | 0.88 | 1069.579 | 13.31797068 | 0.88
1069.679 | 2.918 | 0.88 | 1069.679 | 12.97990596 | 0.88
1069.779 | 3.177 | 0.88 | 1069.779 | 14.13199494 | 0.88
1069.878 | 2.974 | 0.88 | 1069.878 | 13.22900628 | 0.88
1069.979 | 2.988 | 0.879 | 1069.979 | 13.29128136 | 0.879
1070.078 | 3.006 | 0.88 | 1070.078 | 13.37134932 | 0.88
1070.178 | 3.005 | 0.879 | 1070.178 | 13.3669011 | 0.879
1070.288 | 3.11 | 0.879 | 1070.288 | 13.8339642 | 0.879
1070.379 | 2.872 | 0.879 | 1070.379 | 12.77528784 | 0.879
1070.478 | 2.926 | 0.879 | 1070.478 | 13.01549172 | 0.879
1070.58 | 3.012 | 0.878 | 1070.58 | 13.39803864 | 0.878
1070.681 | 2.946 | 0.878 | 1070.681 | 13.10445612 | 0.878
1070.779 | 2.866 | 0.878 | 1070.779 | 12.74859852 | 0.878
1070.879 | 3.094 | 0.878 | 1070.879 | 13.76279268 | 0.878
1070.978 | 2.877 | 0.878 | 1070.978 | 12.79752894 | 0.878
1071.079 | 3.004 | 0.878 | 1071.079 | 13.36245288 | 0.878
1071.178 | 3.022 | 0.877 | 1071.178 | 13.44252084 | 0.877
1071.278 | 3.084 | 0.877 | 1071.278 | 13.71831048 | 0.877
1071.378 | 3.101 | 0.878 | 1071.378 | 13.79393022 | 0.878
1071.479 | 2.787 | 0.877 | 1071.479 | 12.39718914 | 0.877
1071.579 | 2.83 | 0.877 | 1071.579 | 12.5884626 | 0.877
1071.678 | 2.712 | 0.877 | 1071.678 | 12.06357264 | 0.877
1071.778 | 2.934 | 0.877 | 1071.778 | 13.05107748 | 0.877
1071.891 | 2.838 | 0.877 | 1071.891 | 12.62404836 | 0.877
1071.978 | 2.927 | 0.876 | 1071.978 | 13.01993994 | 0.876
1072.079 | 3.015 | 0.877 | 1072.079 | 13.4113833 | 0.877
1072.179 | 2.974 | 0.876 | 1072.179 | 13.22900628 | 0.876
1072.278 | 2.959 | 0.877 | 1072.278 | 13.16228298 | 0.877
1072.378 | 2.899 | 0.876 | 1072.378 | 12.89538978 | 0.876
1072.479 | 2.817 | 0.876 | 1072.479 | 12.53063574 | 0.876
1072.579 | 2.92 | 0.875 | 1072.579 | 12.9888024 | 0.875
1072.678 | 2.844 | 0.875 | 1072.678 | 12.65073768 | 0.875
1072.779 | 2.707 | 0.875 | 1072.779 | 12.04133154 | 0.875
1072.878 | 2.943 | 0.875 | 1072.878 | 13.09111146 | 0.875
1072.978 | 2.711 | 0.881 | 1072.978 | 12.05912442 | 0.881
1073.078 | 2.795 | 0.876 | 1073.078 | 12.4327749 | 0.876
1073.178 | 2.9 | 0.875 | 1073.178 | 12.899838 | 0.875
1073.278 | 2.872 | 0.875 | 1073.278 | 12.77528784 | 0.875
1073.379 | 2.999 | 0.874 | 1073.379 | 13.34021178 | 0.874
1073.478 | 2.899 | 0.874 | 1073.478 | 12.89538978 | 0.874
1073.583 | 2.861 | 0.874 | 1073.583 | 12.72635742 | 0.874
1073.679 | 2.763 | 0.873 | 1073.679 | 12.29043186 | 0.873
1073.783 | 2.782 | 0.873 | 1073.783 | 12.37494804 | 0.873
1073.879 | 2.909 | 0.874 | 1073.879 | 12.93987198 | 0.874
1073.978 | 2.979 | 0.871 | 1073.978 | 13.25124738 | 0.871
1074.079 | 2.914 | 0.876 | 1074.079 | 12.96211308 | 0.876
1074.178 | 2.938 | 0.873 | 1074.178 | 13.06887036 | 0.873
1074.279 | 3.075 | 0.873 | 1074.279 | 13.6782765 | 0.873
1074.379 | 2.924 | 0.873 | 1074.379 | 13.00659528 | 0.873
1074.478 | 2.949 | 0.872 | 1074.478 | 13.11780078 | 0.872
1074.579 | 2.879 | 0.872 | 1074.579 | 12.80642538 | 0.872
1074.678 | 2.936 | 0.872 | 1074.678 | 13.05997392 | 0.872
1074.778 | 3.038 | 0.872 | 1074.778 | 13.51369236 | 0.872
1074.878 | 3.101 | 0.872 | 1074.878 | 13.79393022 | 0.872
1074.978 | 3.035 | 0.87 | 1074.978 | 13.5003477 | 0.87
1075.103 | 2.849 | 0.872 | 1075.103 | 12.67297878 | 0.872
1075.179 | 3.095 | 0.871 | 1075.179 | 13.7672409 | 0.871
1075.279 | 2.992 | 0.871 | 1075.279 | 13.30907424 | 0.871
1075.379 | 3.011 | 0.871 | 1075.379 | 13.39359042 | 0.871
1075.487 | 3.083 | 0.871 | 1075.487 | 13.71386226 | 0.871
1075.579 | 3.275 | 0.87 | 1075.579 | 14.5679205 | 0.87
1075.679 | 2.81 | 0.87 | 1075.679 | 12.4994982 | 0.87
1075.779 | 3.092 | 0.87 | 1075.779 | 13.75389624 | 0.87
1075.89 | 2.985 | 0.871 | 1075.89 | 13.2779367 | 0.871
1075.979 | 3.089 | 0.874 | 1075.979 | 13.74055158 | 0.874
1076.079 | 3.013 | 0.87 | 1076.079 | 13.40248686 | 0.87
1076.18 | 2.883 | 0.868 | 1076.18 | 12.82421826 | 0.868
1076.28 | 2.834 | 0.869 | 1076.28 | 12.60625548 | 0.869
1076.38 | 2.847 | 0.869 | 1076.38 | 12.66408234 | 0.869
1076.479 | 3.237 | 0.869 | 1076.479 | 14.39888814 | 0.869
1076.58 | 2.903 | 0.869 | 1076.58 | 12.91318266 | 0.869
1076.68 | 3.045 | 0.869 | 1076.68 | 13.5448299 | 0.869
1076.779 | 2.994 | 0.869 | 1076.779 | 13.31797068 | 0.869
1076.879 | 3.028 | 0.869 | 1076.879 | 13.46921016 | 0.869
1076.979 | 3.074 | 0.875 | 1076.979 | 13.67382828 | 0.875
1077.082 | 3.029 | 0.868 | 1077.082 | 13.47365838 | 0.868
1077.179 | 3.19 | 0.869 | 1077.179 | 14.1898218 | 0.869
1077.279 | 2.868 | 0.868 | 1077.279 | 12.75749496 | 0.868
1077.379 | 2.981 | 0.868 | 1077.379 | 13.26014382 | 0.868
1077.48 | 2.927 | 0.868 | 1077.48 | 13.01993994 | 0.868
1077.58 | 2.983 | 0.867 | 1077.58 | 13.26904026 | 0.867
1077.685 | 2.798 | 0.867 | 1077.685 | 12.44611956 | 0.867
1077.779 | 2.679 | 0.867 | 1077.779 | 11.91678138 | 0.867
1077.88 | 2.962 | 0.87 | 1077.88 | 13.17562764 | 0.87
1077.979 | 2.876 | 0.868 | 1077.979 | 12.79308072 | 0.868
1078.081 | 2.869 | 0.867 | 1078.081 | 12.76194318 | 0.867
1078.179 | 2.916 | 0.866 | 1078.179 | 12.97100952 | 0.866
1078.28 | 2.824 | 0.866 | 1078.28 | 12.56177328 | 0.866
1078.38 | 2.855 | 0.866 | 1078.38 | 12.6996681 | 0.866
1078.48 | 2.873 | 0.866 | 1078.48 | 12.77973606 | 0.866
1078.58 | 2.99 | 0.866 | 1078.58 | 13.3001778 | 0.866
1078.679 | 2.99 | 0.865 | 1078.679 | 13.3001778 | 0.865
1078.779 | 2.976 | 0.866 | 1078.779 | 13.23790272 | 0.866
1078.879 | 3.049 | 0.864 | 1078.879 | 13.56262278 | 0.864
1078.98 | 3.072 | 0.868 | 1078.98 | 13.66493184 | 0.868
1079.088 | 2.986 | 0.865 | 1079.088 | 13.28238492 | 0.865
1079.18 | 2.979 | 0.865 | 1079.18 | 13.25124738 | 0.865
1079.279 | 2.944 | 0.865 | 1079.279 | 13.09555968 | 0.865
1079.379 | 2.838 | 0.865 | 1079.379 | 12.62404836 | 0.865
1079.479 | 2.989 | 0.864 | 1079.479 | 13.29572958 | 0.864
1079.579 | 2.901 | 0.864 | 1079.579 | 12.90428622 | 0.864
1079.679 | 2.914 | 0.864 | 1079.679 | 12.96211308 | 0.864
1079.779 | 2.919 | 0.865 | 1079.779 | 12.98435418 | 0.865
1079.879 | 2.875 | 0.864 | 1079.879 | 12.7886325 | 0.864
1079.979 | 2.99 | 0.863 | 1079.979 | 13.3001778 | 0.863
1080.079 | 2.785 | 0.863 | 1080.079 | 12.3882927 | 0.863
1080.18 | 2.768 | 0.863 | 1080.18 | 12.31267296 | 0.863
1080.28 | 2.85 | 0.863 | 1080.28 | 12.677427 | 0.863
1080.382 | 2.72 | 0.863 | 1080.382 | 12.0991584 | 0.863
1080.479 | 2.658 | 0.863 | 1080.479 | 11.82336876 | 0.863
1080.58 | 2.869 | 0.863 | 1080.58 | 12.76194318 | 0.863
1080.68 | 2.914 | 0.862 | 1080.68 | 12.96211308 | 0.862
1080.78 | 2.709 | 0.863 | 1080.78 | 12.05022798 | 0.863
1080.879 | 2.824 | 0.862 | 1080.879 | 12.56177328 | 0.862
1080.979 | 2.856 | 0.862 | 1080.979 | 12.70411632 | 0.862
1081.079 | 2.936 | 0.863 | 1081.079 | 13.05997392 | 0.863
1081.179 | 2.77 | 0.862 | 1081.179 | 12.3215694 | 0.862
1081.288 | 2.753 | 0.861 | 1081.288 | 12.24594966 | 0.861
1081.379 | 2.908 | 0.861 | 1081.379 | 12.93542376 | 0.861
1081.479 | 2.771 | 0.861 | 1081.479 | 12.32601762 | 0.861
1081.579 | 2.791 | 0.861 | 1081.579 | 12.41498202 | 0.861
1081.679 | 2.859 | 0.861 | 1081.679 | 12.71746098 | 0.861
1081.78 | 2.774 | 0.862 | 1081.78 | 12.33936228 | 0.862
1081.879 | 2.972 | 0.862 | 1081.879 | 13.22010984 | 0.862
1081.979 | 2.857 | 0.861 | 1081.979 | 12.70856454 | 0.861
1082.079 | 2.662 | 0.86 | 1082.079 | 11.84116164 | 0.86
1082.18 | 2.829 | 0.86 | 1082.18 | 12.58401438 | 0.86
1082.28 | 2.676 | 0.86 | 1082.28 | 11.90343672 | 0.86
1082.396 | 2.645 | 0.86 | 1082.396 | 11.7655419 | 0.86
1082.479 | 2.634 | 0.86 | 1082.479 | 11.71661148 | 0.86
1082.58 | 2.834 | 0.859 | 1082.58 | 12.60625548 | 0.859
1082.68 | 2.736 | 0.859 | 1082.68 | 12.17032992 | 0.859
1082.78 | 2.745 | 0.857 | 1082.78 | 12.2103639 | 0.857
1082.879 | 2.788 | 0.859 | 1082.879 | 12.40163736 | 0.859
1082.979 | 2.856 | 0.858 | 1082.979 | 12.70411632 | 0.858
1083.08 | 2.824 | 0.859 | 1083.08 | 12.56177328 | 0.859
1083.18 | 2.84 | 0.858 | 1083.18 | 12.6329448 | 0.858
1083.28 | 2.637 | 0.858 | 1083.28 | 11.72995614 | 0.858
1083.379 | 3.016 | 0.858 | 1083.379 | 13.41583152 | 0.858
1083.48 | 2.854 | 0.858 | 1083.48 | 12.69521988 | 0.858
1083.58 | 2.994 | 0.858 | 1083.58 | 13.31797068 | 0.858
1083.679 | 2.711 | 0.856 | 1083.679 | 12.05912442 | 0.856
1083.779 | 2.984 | 0.859 | 1083.779 | 13.27348848 | 0.859
1083.879 | 3.019 | 0.857 | 1083.879 | 13.42917618 | 0.857
1083.979 | 3.028 | 0.858 | 1083.979 | 13.46921016 | 0.858
1084.079 | 2.909 | 0.858 | 1084.079 | 12.93987198 | 0.858
1084.179 | 2.941 | 0.857 | 1084.179 | 13.08221502 | 0.857
1084.28 | 2.876 | 0.857 | 1084.28 | 12.79308072 | 0.857
1084.38 | 2.945 | 0.857 | 1084.38 | 13.1000079 | 0.857
1084.48 | 2.927 | 0.856 | 1084.48 | 13.01993994 | 0.856
1084.579 | 2.801 | 0.856 | 1084.579 | 12.45946422 | 0.856
1084.679 | 2.892 | 0.857 | 1084.679 | 12.86425224 | 0.857
1084.78 | 2.903 | 0.86 | 1084.78 | 12.91318266 | 0.86
1084.88 | 3.023 | 0.856 | 1084.88 | 13.44696906 | 0.856
1084.979 | 2.92 | 0.855 | 1084.979 | 12.9888024 | 0.855
1085.079 | 2.91 | 0.855 | 1085.079 | 12.9443202 | 0.855
1085.18 | 2.872 | 0.855 | 1085.18 | 12.77528784 | 0.855
1085.28 | 2.917 | 0.855 | 1085.28 | 12.97545774 | 0.855
1085.38 | 2.801 | 0.855 | 1085.38 | 12.45946422 | 0.855
1085.48 | 2.847 | 0.855 | 1085.48 | 12.66408234 | 0.855
1085.58 | 2.809 | 0.855 | 1085.58 | 12.49504998 | 0.855
1085.68 | 3.016 | 0.855 | 1085.68 | 13.41583152 | 0.855
1085.779 | 2.984 | 0.853 | 1085.779 | 13.27348848 | 0.853
1085.879 | 3.024 | 0.854 | 1085.879 | 13.45141728 | 0.854
1085.98 | 2.842 | 0.853 | 1085.98 | 12.64184124 | 0.853
1086.08 | 2.805 | 0.854 | 1086.08 | 12.4772571 | 0.854
1086.179 | 2.847 | 0.854 | 1086.179 | 12.66408234 | 0.854
1086.28 | 2.707 | 0.853 | 1086.28 | 12.04133154 | 0.853
1086.38 | 2.782 | 0.853 | 1086.38 | 12.37494804 | 0.853
1086.48 | 2.85 | 0.853 | 1086.48 | 12.677427 | 0.853
1086.58 | 2.882 | 0.853 | 1086.58 | 12.81977004 | 0.853
1086.693 | 2.774 | 0.852 | 1086.693 | 12.33936228 | 0.852
1086.789 | 2.863 | 0.852 | 1086.789 | 12.73525386 | 0.852
1086.88 | 2.986 | 0.852 | 1086.88 | 13.28238492 | 0.852
1086.98 | 2.908 | 0.854 | 1086.98 | 12.93542376 | 0.854
1087.079 | 2.798 | 0.852 | 1087.079 | 12.44611956 | 0.852
1087.18 | 2.73 | 0.852 | 1087.18 | 12.1436406 | 0.852
1087.279 | 3.043 | 0.852 | 1087.279 | 13.53593346 | 0.852
1087.387 | 2.772 | 0.852 | 1087.387 | 12.33046584 | 0.852
1087.479 | 2.69 | 0.852 | 1087.479 | 11.9657118 | 0.852
1087.579 | 2.913 | 0.851 | 1087.579 | 12.95766486 | 0.851
1087.693 | 2.803 | 0.857 | 1087.693 | 12.46836066 | 0.857
1087.779 | 2.833 | 0.851 | 1087.779 | 12.60180726 | 0.851
1087.879 | 2.91 | 0.851 | 1087.879 | 12.9443202 | 0.851
1087.98 | 2.722 | 0.85 | 1087.98 | 12.10805484 | 0.85
1088.089 | 2.925 | 0.851 | 1088.089 | 13.0110435 | 0.851
1088.179 | 3.052 | 0.851 | 1088.179 | 13.57596744 | 0.851
1088.28 | 2.834 | 0.85 | 1088.28 | 12.60625548 | 0.85
1088.38 | 3.004 | 0.85 | 1088.38 | 13.36245288 | 0.85
1088.48 | 2.93 | 0.85 | 1088.48 | 13.0332846 | 0.85
1088.58 | 2.981 | 0.849 | 1088.58 | 13.26014382 | 0.849
1088.68 | 2.72 | 0.851 | 1088.68 | 12.0991584 | 0.851
1088.78 | 2.951 | 0.85 | 1088.78 | 13.12669722 | 0.85
1088.896 | 2.925 | 0.85 | 1088.896 | 13.0110435 | 0.85
1088.98 | 2.905 | 0.85 | 1088.98 | 12.9220791 | 0.85
1089.08 | 2.955 | 0.849 | 1089.08 | 13.1444901 | 0.849
1089.18 | 2.902 | 0.849 | 1089.18 | 12.90873444 | 0.849
1089.28 | 2.799 | 0.849 | 1089.28 | 12.45056778 | 0.849
1089.387 | 2.807 | 0.848 | 1089.387 | 12.48615354 | 0.848
1089.481 | 2.776 | 0.848 | 1089.481 | 12.34825872 | 0.848
1089.579 | 2.882 | 0.848 | 1089.579 | 12.81977004 | 0.848
1089.679 | 2.701 | 0.853 | 1089.679 | 12.01464222 | 0.853
1089.779 | 2.874 | 0.848 | 1089.779 | 12.78418428 | 0.848
1089.879 | 2.81 | 0.847 | 1089.879 | 12.4994982 | 0.847
1089.979 | 2.918 | 0.848 | 1089.979 | 12.97990596 | 0.848
1090.08 | 2.941 | 0.848 | 1090.08 | 13.08221502 | 0.848
1090.179 | 2.75 | 0.847 | 1090.179 | 12.232605 | 0.847
1090.28 | 2.627 | 0.847 | 1090.28 | 11.68547394 | 0.847
1090.379 | 2.924 | 0.847 | 1090.379 | 13.00659528 | 0.847
1090.479 | 2.854 | 0.847 | 1090.479 | 12.69521988 | 0.847
1090.579 | 2.941 | 0.846 | 1090.579 | 13.08221502 | 0.846
1090.679 | 2.854 | 0.847 | 1090.679 | 12.69521988 | 0.847
1090.78 | 3.019 | 0.846 | 1090.78 | 13.42917618 | 0.846
1090.879 | 2.844 | 0.848 | 1090.879 | 12.65073768 | 0.848
1090.979 | 2.825 | 0.846 | 1090.979 | 12.5662215 | 0.846
1091.08 | 2.909 | 0.846 | 1091.08 | 12.93987198 | 0.846
1091.179 | 2.66 | 0.846 | 1091.179 | 11.8322652 | 0.846
1091.292 | 2.843 | 0.846 | 1091.292 | 12.64628946 | 0.846
1091.38 | 2.898 | 0.846 | 1091.38 | 12.89094156 | 0.846
1091.479 | 2.797 | 0.845 | 1091.479 | 12.44167134 | 0.845
1091.579 | 2.79 | 0.844 | 1091.579 | 12.4105338 | 0.844
1091.679 | 2.993 | 0.845 | 1091.679 | 13.31352246 | 0.845
1091.794 | 3.024 | 0.845 | 1091.794 | 13.45141728 | 0.845
1091.88 | 2.885 | 0.845 | 1091.88 | 12.8331147 | 0.845
1091.979 | 2.783 | 0.845 | 1091.979 | 12.37939626 | 0.845
1092.079 | 2.754 | 0.845 | 1092.079 | 12.25039788 | 0.845
1092.179 | 2.752 | 0.844 | 1092.179 | 12.24150144 | 0.844
1092.279 | 2.769 | 0.844 | 1092.279 | 12.31712118 | 0.844
1092.38 | 2.727 | 0.844 | 1092.38 | 12.13029594 | 0.844
1092.48 | 2.776 | 0.844 | 1092.48 | 12.34825872 | 0.844
1092.58 | 2.816 | 0.843 | 1092.58 | 12.52618752 | 0.843
1092.68 | 2.809 | 0.844 | 1092.68 | 12.49504998 | 0.844
1092.78 | 2.9 | 0.844 | 1092.78 | 12.899838 | 0.844
1092.88 | 2.735 | 0.843 | 1092.88 | 12.1658817 | 0.843
1092.981 | 2.742 | 0.843 | 1092.981 | 12.19701924 | 0.843
1093.08 | 2.74 | 0.843 | 1093.08 | 12.1881228 | 0.843
1093.18 | 2.721 | 0.843 | 1093.18 | 12.10360662 | 0.843
1093.28 | 2.594 | 0.842 | 1093.28 | 11.53868268 | 0.842
1093.38 | 2.689 | 0.843 | 1093.38 | 11.96126358 | 0.843
1093.481 | 2.707 | 0.842 | 1093.481 | 12.04133154 | 0.842
1093.58 | 2.867 | 0.841 | 1093.58 | 12.75304674 | 0.841
1093.68 | 2.934 | 0.841 | 1093.68 | 13.05107748 | 0.841
1093.78 | 2.845 | 0.842 | 1093.78 | 12.6551859 | 0.842
1093.88 | 2.859 | 0.842 | 1093.88 | 12.71746098 | 0.842
1093.98 | 2.614 | 0.842 | 1093.98 | 11.62764708 | 0.842
1094.08 | 2.832 | 0.842 | 1094.08 | 12.59735904 | 0.842
1094.181 | 2.564 | 0.841 | 1094.181 | 11.40523608 | 0.841
1094.281 | 2.652 | 0.841 | 1094.281 | 11.79667944 | 0.841
1094.4 | 2.794 | 0.841 | 1094.4 | 12.42832668 | 0.841
1094.481 | 2.755 | 0.842 | 1094.481 | 12.2548461 | 0.842
1094.58 | 2.763 | 0.839 | 1094.58 | 12.29043186 | 0.839
1094.681 | 2.803 | 0.84 | 1094.681 | 12.46836066 | 0.84
1094.781 | 2.73 | 0.841 | 1094.781 | 12.1436406 | 0.841
1094.88 | 2.795 | 0.84 | 1094.88 | 12.4327749 | 0.84
1094.981 | 2.981 | 0.84 | 1094.981 | 13.26014382 | 0.84
1095.081 | 2.688 | 0.84 | 1095.081 | 11.95681536 | 0.84
1095.18 | 2.717 | 0.84 | 1095.18 | 12.08581374 | 0.84
1095.281 | 2.758 | 0.84 | 1095.281 | 12.26819076 | 0.84
1095.389 | 2.796 | 0.839 | 1095.389 | 12.43722312 | 0.839
1095.481 | 3.028 | 0.845 | 1095.481 | 13.46921016 | 0.845
1095.598 | 2.904 | 0.839 | 1095.598 | 12.91763088 | 0.839
1095.68 | 2.87 | 0.838 | 1095.68 | 12.7663914 | 0.838
1095.78 | 3.01 | 0.84 | 1095.78 | 13.3891422 | 0.84
1095.881 | 2.962 | 0.839 | 1095.881 | 13.17562764 | 0.839
1095.98 | 2.819 | 0.839 | 1095.98 | 12.53953218 | 0.839
1096.08 | 2.65 | 0.838 | 1096.08 | 11.787783 | 0.838
1096.18 | 2.754 | 0.838 | 1096.18 | 12.25039788 | 0.838
1096.28 | 2.778 | 0.838 | 1096.28 | 12.35715516 | 0.838
1096.38 | 2.77 | 0.837 | 1096.38 | 12.3215694 | 0.837
1096.481 | 2.763 | 0.837 | 1096.481 | 12.29043186 | 0.837
1096.58 | 2.888 | 0.838 | 1096.58 | 12.84645936 | 0.838
1096.68 | 3.027 | 0.836 | 1096.68 | 13.46476194 | 0.836
1096.781 | 2.849 | 0.838 | 1096.781 | 12.67297878 | 0.838
1096.88 | 2.847 | 0.837 | 1096.88 | 12.66408234 | 0.837
1096.98 | 2.694 | 0.837 | 1096.98 | 11.98350468 | 0.837
1097.08 | 2.837 | 0.837 | 1097.08 | 12.61960014 | 0.837
1097.18 | 2.807 | 0.837 | 1097.18 | 12.48615354 | 0.837
1097.28 | 2.771 | 0.837 | 1097.28 | 12.32601762 | 0.837
1097.381 | 2.878 | 0.839 | 1097.381 | 12.80197716 | 0.839
1097.48 | 3.057 | 0.837 | 1097.48 | 13.59820854 | 0.837
1097.58 | 2.908 | 0.837 | 1097.58 | 12.93542376 | 0.837
1097.681 | 2.841 | 0.837 | 1097.681 | 12.63739302 | 0.837
1097.781 | 2.891 | 0.836 | 1097.781 | 12.85980402 | 0.836
1097.881 | 2.574 | 0.836 | 1097.881 | 11.44971828 | 0.836
1097.98 | 2.843 | 0.836 | 1097.98 | 12.64628946 | 0.836
1098.082 | 2.709 | 0.836 | 1098.082 | 12.05022798 | 0.836
1098.18 | 2.565 | 0.835 | 1098.18 | 11.4096843 | 0.835
1098.28 | 2.593 | 0.836 | 1098.28 | 11.53423446 | 0.836
1098.38 | 2.743 | 0.836 | 1098.38 | 12.20146746 | 0.836
1098.502 | 2.801 | 0.835 | 1098.502 | 12.45946422 | 0.835
1098.58 | 2.789 | 0.836 | 1098.58 | 12.40608558 | 0.836
1098.681 | 2.689 | 0.835 | 1098.681 | 11.96126358 | 0.835
1098.781 | 2.627 | 0.835 | 1098.781 | 11.68547394 | 0.835
1098.881 | 2.796 | 0.835 | 1098.881 | 12.43722312 | 0.835
1098.987 | 2.843 | 0.834 | 1098.987 | 12.64628946 | 0.834
1099.08 | 2.751 | 0.834 | 1099.08 | 12.23705322 | 0.834
1099.181 | 2.594 | 0.834 | 1099.181 | 11.53868268 | 0.834
1099.281 | 2.608 | 0.834 | 1099.281 | 11.60095776 | 0.834
1099.388 | 2.585 | 0.836 | 1099.388 | 11.4986487 | 0.836
1099.481 | 2.813 | 0.833 | 1099.481 | 12.51284286 | 0.833
1099.58 | 2.744 | 0.834 | 1099.58 | 12.20591568 | 0.834
1099.68 | 2.653 | 0.832 | 1099.68 | 11.80112766 | 0.832
1099.78 | 2.797 | 0.833 | 1099.78 | 12.44167134 | 0.833
1099.88 | 2.833 | 0.833 | 1099.88 | 12.60180726 | 0.833
1099.981 | 2.716 | 0.833 | 1099.981 | 12.08136552 | 0.833
1100.08 | 2.703 | 0.833 | 1100.08 | 12.02353866 | 0.833
1100.18 | 2.651 | 0.833 | 1100.18 | 11.79223122 | 0.833
1100.28 | 2.78 | 0.832 | 1100.28 | 12.3660516 | 0.832
1100.38 | 2.735 | 0.829 | 1100.38 | 12.1658817 | 0.829
1100.479 | 2.832 | 0.832 | 1100.479 | 12.59735904 | 0.832
1100.579 | 2.914 | 0.833 | 1100.579 | 12.96211308 | 0.833
1100.679 | 2.615 | 0.832 | 1100.679 | 11.6320953 | 0.832
1100.779 | 2.625 | 0.832 | 1100.779 | 11.6765775 | 0.832
1100.88 | 2.812 | 0.831 | 1100.88 | 12.50839464 | 0.831
1100.979 | 2.756 | 0.831 | 1100.979 | 12.25929432 | 0.831
1101.08 | 2.624 | 0.831 | 1101.08 | 11.67212928 | 0.831
1101.179 | 2.599 | 0.831 | 1101.179 | 11.56092378 | 0.831
1101.281 | 2.487 | 0.83 | 1101.281 | 11.06272314 | 0.83
1101.392 | 2.799 | 0.832 | 1101.392 | 12.45056778 | 0.832
1101.479 | 2.722 | 0.831 | 1101.479 | 12.10805484 | 0.831
1101.579 | 2.705 | 0.831 | 1101.579 | 12.0324351 | 0.831
1101.68 | 2.8 | 0.83 | 1101.68 | 12.455016 | 0.83
1101.779 | 2.713 | 0.83 | 1101.779 | 12.06802086 | 0.83
1101.88 | 2.568 | 0.83 | 1101.88 | 11.42302896 | 0.83
1101.98 | 2.658 | 0.829 | 1101.98 | 11.82336876 | 0.829
1102.08 | 2.596 | 0.83 | 1102.08 | 11.54757912 | 0.83
1102.18 | 2.59 | 0.83 | 1102.18 | 11.5208898 | 0.83
1102.3 | 2.514 | 0.831 | 1102.3 | 11.18282508 | 0.831
1102.379 | 2.861 | 0.829 | 1102.379 | 12.72635742 | 0.829
1102.479 | 2.702 | 0.83 | 1102.479 | 12.01909044 | 0.83
1102.579 | 2.618 | 0.829 | 1102.579 | 11.64543996 | 0.829
1102.683 | 2.6 | 0.829 | 1102.683 | 11.565372 | 0.829
1102.779 | 2.673 | 0.828 | 1102.779 | 11.89009206 | 0.828
1102.879 | 2.564 | 0.828 | 1102.879 | 11.40523608 | 0.828
1102.979 | 2.689 | 0.828 | 1102.979 | 11.96126358 | 0.828
1103.079 | 2.734 | 0.828 | 1103.079 | 12.16143348 | 0.828
1103.179 | 2.754 | 0.827 | 1103.179 | 12.25039788 | 0.827
1103.279 | 2.841 | 0.827 | 1103.279 | 12.63739302 | 0.827
1103.379 | 2.825 | 0.827 | 1103.379 | 12.5662215 | 0.827
1103.48 | 2.567 | 0.827 | 1103.48 | 11.41858074 | 0.827
1103.58 | 2.808 | 0.825 | 1103.58 | 12.49060176 | 0.825
1103.681 | 2.6 | 0.827 | 1103.681 | 11.565372 | 0.827
1103.781 | 2.731 | 0.827 | 1103.781 | 12.14808882 | 0.827
1103.879 | 2.707 | 0.827 | 1103.879 | 12.04133154 | 0.827
1103.98 | 2.6 | 0.827 | 1103.98 | 11.565372 | 0.827
1104.079 | 2.543 | 0.827 | 1104.079 | 11.31182346 | 0.827
1104.179 | 2.721 | 0.826 | 1104.179 | 12.10360662 | 0.826
1104.28 | 2.718 | 0.828 | 1104.28 | 12.09026196 | 0.828
1104.38 | 2.66 | 0.826 | 1104.38 | 11.8322652 | 0.826
1104.48 | 2.736 | 0.827 | 1104.48 | 12.17032992 | 0.827
1104.58 | 2.705 | 0.826 | 1104.58 | 12.0324351 | 0.826
1104.681 | 2.734 | 0.826 | 1104.681 | 12.16143348 | 0.826
1104.78 | 2.722 | 0.825 | 1104.78 | 12.10805484 | 0.825
1104.879 | 2.663 | 0.825 | 1104.879 | 11.84560986 | 0.825
1104.979 | 2.62 | 0.825 | 1104.979 | 11.6543364 | 0.825
1105.08 | 2.665 | 0.825 | 1105.08 | 11.8545063 | 0.825
1105.179 | 2.706 | 0.826 | 1105.179 | 12.03688332 | 0.826
1105.281 | 2.642 | 0.828 | 1105.281 | 11.75219724 | 0.828
1105.38 | 2.576 | 0.824 | 1105.38 | 11.45861472 | 0.824
1105.495 | 2.665 | 0.826 | 1105.495 | 11.8545063 | 0.826
1105.58 | 2.591 | 0.824 | 1105.58 | 11.52533802 | 0.824
1105.68 | 2.624 | 0.824 | 1105.68 | 11.67212928 | 0.824
1105.798 | 2.654 | 0.824 | 1105.798 | 11.80557588 | 0.824
1105.879 | 2.593 | 0.824 | 1105.879 | 11.53423446 | 0.824
1105.98 | 2.662 | 0.823 | 1105.98 | 11.84116164 | 0.823
1106.08 | 2.505 | 0.824 | 1106.08 | 11.1427911 | 0.824
1106.181 | 2.417 | 0.824 | 1106.181 | 10.75134774 | 0.824
1106.28 | 2.536 | 0.824 | 1106.28 | 11.28068592 | 0.824
1106.385 | 2.621 | 0.822 | 1106.385 | 11.65878462 | 0.822
1106.481 | 2.645 | 0.823 | 1106.481 | 11.7655419 | 0.823
1106.58 | 2.564 | 0.822 | 1106.58 | 11.40523608 | 0.822
1106.679 | 2.7 | 0.823 | 1106.679 | 12.010194 | 0.823
1106.779 | 2.563 | 0.822 | 1106.779 | 11.40078786 | 0.822
1106.879 | 2.432 | 0.822 | 1106.879 | 10.81807104 | 0.822
1106.979 | 2.529 | 0.822 | 1106.979 | 11.24954838 | 0.822
1107.08 | 2.672 | 0.822 | 1107.08 | 11.88564384 | 0.822
1107.179 | 2.649 | 0.824 | 1107.179 | 11.78333478 | 0.824
1107.279 | 2.819 | 0.822 | 1107.279 | 12.53953218 | 0.822
1107.38 | 2.738 | 0.822 | 1107.38 | 12.17922636 | 0.822
1107.48 | 2.725 | 0.82 | 1107.48 | 12.1213995 | 0.82
1107.579 | 2.865 | 0.821 | 1107.579 | 12.7441503 | 0.821
1107.68 | 2.587 | 0.821 | 1107.68 | 11.50754514 | 0.821
1107.779 | 3.082 | 0.821 | 1107.779 | 13.70941404 | 0.821
1107.88 | 2.703 | 0.821 | 1107.88 | 12.02353866 | 0.821
1107.981 | 2.612 | 0.821 | 1107.981 | 11.61875064 | 0.821
1108.08 | 2.495 | 0.821 | 1108.08 | 11.0983089 | 0.821
1108.18 | 2.769 | 0.828 | 1108.18 | 12.31712118 | 0.828
1108.281 | 2.815 | 0.82 | 1108.281 | 12.5217393 | 0.82
1108.38 | 2.613 | 0.82 | 1108.38 | 11.62319886 | 0.82
1108.48 | 2.569 | 0.82 | 1108.48 | 11.42747718 | 0.82
1108.581 | 2.666 | 0.82 | 1108.581 | 11.85895452 | 0.82
1108.679 | 2.708 | 0.82 | 1108.679 | 12.04577976 | 0.82
1108.78 | 2.485 | 0.82 | 1108.78 | 11.0538267 | 0.82
1108.902 | 2.451 | 0.819 | 1108.902 | 10.90258722 | 0.819
1108.979 | 2.798 | 0.819 | 1108.979 | 12.44611956 | 0.819
1109.082 | 2.708 | 0.821 | 1109.082 | 12.04577976 | 0.821
1109.18 | 2.774 | 0.818 | 1109.18 | 12.33936228 | 0.818
1109.279 | 2.681 | 0.819 | 1109.279 | 11.92567782 | 0.819
1109.379 | 2.774 | 0.819 | 1109.379 | 12.33936228 | 0.819
1109.48 | 2.431 | 0.819 | 1109.48 | 10.81362282 | 0.819
1109.596 | 2.689 | 0.818 | 1109.596 | 11.96126358 | 0.818
1109.679 | 2.786 | 0.818 | 1109.679 | 12.39274092 | 0.818
1109.78 | 2.691 | 0.818 | 1109.78 | 11.97016002 | 0.818
1109.882 | 2.654 | 0.818 | 1109.882 | 11.80557588 | 0.818
1109.985 | 2.569 | 0.818 | 1109.985 | 11.42747718 | 0.818
1110.081 | 2.697 | 0.818 | 1110.081 | 11.99684934 | 0.818
1110.179 | 2.647 | 0.818 | 1110.179 | 11.77443834 | 0.818
1110.281 | 2.718 | 0.818 | 1110.281 | 12.09026196 | 0.818
1110.381 | 2.722 | 0.818 | 1110.381 | 12.10805484 | 0.818
1110.48 | 2.654 | 0.817 | 1110.48 | 11.80557588 | 0.817
1110.589 | 2.745 | 0.817 | 1110.589 | 12.2103639 | 0.817
1110.68 | 2.854 | 0.817 | 1110.68 | 12.69521988 | 0.817
1110.781 | 2.567 | 0.816 | 1110.781 | 11.41858074 | 0.816
1110.881 | 2.596 | 0.816 | 1110.881 | 11.54757912 | 0.816
1110.987 | 2.569 | 0.816 | 1110.987 | 11.42747718 | 0.816
1111.08 | 2.528 | 0.815 | 1111.08 | 11.24510016 | 0.815
1111.18 | 2.577 | 0.816 | 1111.18 | 11.46306294 | 0.816
1111.281 | 2.772 | 0.816 | 1111.281 | 12.33046584 | 0.816
1111.39 | 2.663 | 0.815 | 1111.39 | 11.84560986 | 0.815
1111.48 | 2.581 | 0.816 | 1111.48 | 11.48085582 | 0.816
1111.581 | 2.746 | 0.815 | 1111.581 | 12.21481212 | 0.815
1111.68 | 2.604 | 0.815 | 1111.68 | 11.58316488 | 0.815
1111.78 | 2.633 | 0.815 | 1111.78 | 11.71216326 | 0.815
1111.881 | 2.818 | 0.815 | 1111.881 | 12.53508396 | 0.815
1111.98 | 2.836 | 0.815 | 1111.98 | 12.61515192 | 0.815
1112.1 | 2.871 | 0.817 | 1112.1 | 12.77083962 | 0.817
1112.181 | 2.778 | 0.815 | 1112.181 | 12.35715516 | 0.815
1112.281 | 2.97 | 0.814 | 1112.281 | 13.2112134 | 0.814
1112.382 | 2.829 | 0.813 | 1112.382 | 12.58401438 | 0.813
1112.481 | 2.659 | 0.814 | 1112.481 | 11.82781698 | 0.814
1112.58 | 2.75 | 0.814 | 1112.58 | 12.232605 | 0.814
1112.681 | 2.63 | 0.814 | 1112.681 | 11.6988186 | 0.814
1112.781 | 2.778 | 0.814 | 1112.781 | 12.35715516 | 0.814
1112.881 | 2.71 | 0.813 | 1112.881 | 12.0546762 | 0.813
1112.98 | 2.717 | 0.812 | 1112.98 | 12.08581374 | 0.812
1113.081 | 2.707 | 0.816 | 1113.081 | 12.04133154 | 0.816
1113.18 | 2.841 | 0.813 | 1113.18 | 12.63739302 | 0.813
1113.294 | 2.764 | 0.812 | 1113.294 | 12.29488008 | 0.812
1113.381 | 2.525 | 0.812 | 1113.381 | 11.2317555 | 0.812
1113.482 | 2.522 | 0.812 | 1113.482 | 11.21841084 | 0.812
1113.58 | 2.582 | 0.812 | 1113.58 | 11.48530404 | 0.812
1113.681 | 2.571 | 0.812 | 1113.681 | 11.43637362 | 0.812
1113.78 | 2.637 | 0.812 | 1113.78 | 11.72995614 | 0.812
1113.881 | 2.659 | 0.812 | 1113.881 | 11.82781698 | 0.812
1113.98 | 2.648 | 0.813 | 1113.98 | 11.77888656 | 0.813
1114.081 | 2.702 | 0.812 | 1114.081 | 12.01909044 | 0.812
1114.181 | 2.602 | 0.812 | 1114.181 | 11.57426844 | 0.812
1114.281 | 2.763 | 0.811 | 1114.281 | 12.29043186 | 0.811
1114.381 | 2.874 | 0.811 | 1114.381 | 12.78418428 | 0.811
1114.481 | 2.522 | 0.811 | 1114.481 | 11.21841084 | 0.811
1114.581 | 2.547 | 0.811 | 1114.581 | 11.32961634 | 0.811
1114.681 | 2.75 | 0.811 | 1114.681 | 12.232605 | 0.811
1114.781 | 2.727 | 0.811 | 1114.781 | 12.13029594 | 0.811
1114.881 | 2.656 | 0.811 | 1114.881 | 11.81447232 | 0.811
1114.981 | 2.736 | 0.812 | 1114.981 | 12.17032992 | 0.812
1115.081 | 2.834 | 0.81 | 1115.081 | 12.60625548 | 0.81
1115.181 | 2.829 | 0.809 | 1115.181 | 12.58401438 | 0.809
1115.28 | 2.8 | 0.81 | 1115.28 | 12.455016 | 0.81
1115.38 | 2.705 | 0.81 | 1115.38 | 12.0324351 | 0.81
1115.482 | 2.696 | 0.81 | 1115.482 | 11.99240112 | 0.81
1115.58 | 2.738 | 0.809 | 1115.58 | 12.17922636 | 0.809
1115.681 | 2.571 | 0.809 | 1115.681 | 11.43637362 | 0.809
1115.78 | 2.594 | 0.809 | 1115.78 | 11.53868268 | 0.809
1115.88 | 2.565 | 0.809 | 1115.88 | 11.4096843 | 0.809
1115.997 | 2.625 | 0.816 | 1115.997 | 11.6765775 | 0.816
1116.08 | 2.947 | 0.81 | 1116.08 | 13.10890434 | 0.81
1116.183 | 2.804 | 0.809 | 1116.183 | 12.47280888 | 0.809
1116.281 | 2.829 | 0.81 | 1116.281 | 12.58401438 | 0.81
1116.381 | 2.856 | 0.808 | 1116.381 | 12.70411632 | 0.808
1116.48 | 2.903 | 0.808 | 1116.48 | 12.91318266 | 0.808
1116.581 | 2.864 | 0.808 | 1116.581 | 12.73970208 | 0.808
1116.681 | 2.821 | 0.808 | 1116.681 | 12.54842862 | 0.808
1116.78 | 2.762 | 0.807 | 1116.78 | 12.28598364 | 0.807
1116.88 | 2.654 | 0.807 | 1116.88 | 11.80557588 | 0.807
1116.981 | 2.866 | 0.805 | 1116.981 | 12.74859852 | 0.805
1117.081 | 2.758 | 0.808 | 1117.081 | 12.26819076 | 0.808
1117.181 | 2.808 | 0.808 | 1117.181 | 12.49060176 | 0.808
1117.281 | 2.761 | 0.806 | 1117.281 | 12.28153542 | 0.806
1117.381 | 2.704 | 0.807 | 1117.381 | 12.02798688 | 0.807
1117.481 | 2.614 | 0.807 | 1117.481 | 11.62764708 | 0.807
1117.581 | 2.761 | 0.807 | 1117.581 | 12.28153542 | 0.807
1117.681 | 2.832 | 0.806 | 1117.681 | 12.59735904 | 0.806
1117.78 | 2.865 | 0.806 | 1117.78 | 12.7441503 | 0.806
1117.881 | 2.641 | 0.806 | 1117.881 | 11.74774902 | 0.806
1117.981 | 2.749 | 0.81 | 1117.981 | 12.22815678 | 0.81
1118.081 | 2.769 | 0.806 | 1118.081 | 12.31712118 | 0.806
1118.181 | 2.677 | 0.806 | 1118.181 | 11.90788494 | 0.806
1118.28 | 2.601 | 0.806 | 1118.28 | 11.56982022 | 0.806
1118.381 | 2.697 | 0.805 | 1118.381 | 11.99684934 | 0.805
1118.491 | 2.825 | 0.805 | 1118.491 | 12.5662215 | 0.805
1118.58 | 2.841 | 0.805 | 1118.58 | 12.63739302 | 0.805
1118.681 | 2.658 | 0.805 | 1118.681 | 11.82336876 | 0.805
1118.787 | 2.84 | 0.805 | 1118.787 | 12.6329448 | 0.805
1118.881 | 2.806 | 0.805 | 1118.881 | 12.48170532 | 0.805
1118.98 | 2.938 | 0.803 | 1118.98 | 13.06887036 | 0.803
1119.082 | 2.831 | 0.803 | 1119.082 | 12.59291082 | 0.803
1119.181 | 2.861 | 0.804 | 1119.181 | 12.72635742 | 0.804
1119.281 | 2.916 | 0.804 | 1119.281 | 12.97100952 | 0.804
1119.38 | 2.748 | 0.804 | 1119.38 | 12.22370856 | 0.804
1119.481 | 2.736 | 0.804 | 1119.481 | 12.17032992 | 0.804
1119.58 | 2.807 | 0.804 | 1119.58 | 12.48615354 | 0.804
1119.68 | 2.652 | 0.804 | 1119.68 | 11.79667944 | 0.804
1119.78 | 2.858 | 0.803 | 1119.78 | 12.71301276 | 0.803
1119.88 | 2.886 | 0.805 | 1119.88 | 12.83756292 | 0.805
1119.98 | 2.97 | 0.802 | 1119.98 | 13.2112134 | 0.802
1120.081 | 2.853 | 0.802 | 1120.081 | 12.69077166 | 0.802
1120.18 | 2.868 | 0.803 | 1120.18 | 12.75749496 | 0.803
1120.281 | 2.707 | 0.803 | 1120.281 | 12.04133154 | 0.803
1120.38 | 2.815 | 0.802 | 1120.38 | 12.5217393 | 0.802
1120.482 | 2.829 | 0.802 | 1120.482 | 12.58401438 | 0.802
1120.58 | 2.785 | 0.802 | 1120.58 | 12.3882927 | 0.802
1120.681 | 2.716 | 0.802 | 1120.681 | 12.08136552 | 0.802
1120.781 | 2.642 | 0.802 | 1120.781 | 11.75219724 | 0.802
1120.881 | 2.746 | 0.804 | 1120.881 | 12.21481212 | 0.804
1120.981 | 2.634 | 0.801 | 1120.981 | 11.71661148 | 0.801
1121.081 | 2.769 | 0.8 | 1121.081 | 12.31712118 | 0.8
1121.181 | 2.628 | 0.8 | 1121.181 | 11.68992216 | 0.8
1121.281 | 2.613 | 0.801 | 1121.281 | 11.62319886 | 0.801
1121.381 | 2.536 | 0.801 | 1121.381 | 11.28068592 | 0.801
1121.48 | 2.78 | 0.801 | 1121.48 | 12.3660516 | 0.801
1121.581 | 2.545 | 0.801 | 1121.581 | 11.3207199 | 0.801
1121.696 | 2.616 | 0.801 | 1121.696 | 11.63654352 | 0.801
1121.781 | 2.697 | 0.801 | 1121.781 | 11.99684934 | 0.801
1121.881 | 2.598 | 0.802 | 1121.881 | 11.55647556 | 0.802
1121.98 | 2.626 | 0.8 | 1121.98 | 11.68102572 | 0.8
1122.081 | 2.529 | 0.801 | 1122.081 | 11.24954838 | 0.801
1122.18 | 2.491 | 0.8 | 1122.18 | 11.08051602 | 0.8
1122.28 | 2.682 | 0.8 | 1122.28 | 11.93012604 | 0.8
1122.38 | 2.662 | 0.8 | 1122.38 | 11.84116164 | 0.8
1122.48 | 2.593 | 0.8 | 1122.48 | 11.53423446 | 0.8
1122.581 | 2.686 | 0.8 | 1122.581 | 11.94791892 | 0.8
1122.681 | 2.614 | 0.799 | 1122.681 | 11.62764708 | 0.799
1122.78 | 2.702 | 0.799 | 1122.78 | 12.01909044 | 0.799
1122.895 | 2.852 | 0.799 | 1122.895 | 12.68632344 | 0.799
1122.981 | 2.715 | 0.799 | 1122.981 | 12.0769173 | 0.799
1123.081 | 2.719 | 0.798 | 1123.081 | 12.09471018 | 0.798
1123.181 | 2.586 | 0.8 | 1123.181 | 11.50309692 | 0.8
1123.281 | 2.642 | 0.799 | 1123.281 | 11.75219724 | 0.799
1123.381 | 2.609 | 0.798 | 1123.381 | 11.60540598 | 0.798
1123.481 | 2.673 | 0.798 | 1123.481 | 11.89009206 | 0.798
1123.6 | 2.72 | 0.798 | 1123.6 | 12.0991584 | 0.798
1123.681 | 2.623 | 0.798 | 1123.681 | 11.66768106 | 0.798
1123.784 | 2.641 | 0.796 | 1123.784 | 11.74774902 | 0.796
1123.881 | 2.527 | 0.793 | 1123.881 | 11.24065194 | 0.793
1123.981 | 2.819 | 0.798 | 1123.981 | 12.53953218 | 0.798
1124.081 | 2.65 | 0.798 | 1124.081 | 11.787783 | 0.798
1124.181 | 2.692 | 0.797 | 1124.181 | 11.97460824 | 0.797
1124.28 | 2.547 | 0.797 | 1124.28 | 11.32961634 | 0.797
1124.38 | 2.774 | 0.797 | 1124.38 | 12.33936228 | 0.797
1124.48 | 2.635 | 0.797 | 1124.48 | 11.7210597 | 0.797
1124.581 | 2.632 | 0.797 | 1124.581 | 11.70771504 | 0.797
1124.681 | 2.696 | 0.796 | 1124.681 | 11.99240112 | 0.796
1124.781 | 2.642 | 0.8 | 1124.781 | 11.75219724 | 0.8
1124.881 | 2.806 | 0.798 | 1124.881 | 12.48170532 | 0.798
1124.98 | 2.446 | 0.795 | 1124.98 | 10.88034612 | 0.795
1125.08 | 2.562 | 0.798 | 1125.08 | 11.39633964 | 0.798
1125.181 | 2.488 | 0.796 | 1125.181 | 11.06717136 | 0.796
1125.281 | 2.587 | 0.796 | 1125.281 | 11.50754514 | 0.796
1125.381 | 2.574 | 0.796 | 1125.381 | 11.44971828 | 0.796
1125.48 | 2.649 | 0.796 | 1125.48 | 11.78333478 | 0.796
1125.581 | 2.594 | 0.795 | 1125.581 | 11.53868268 | 0.795
1125.68 | 2.501 | 0.795 | 1125.68 | 11.12499822 | 0.795
1125.78 | 2.56 | 0.802 | 1125.78 | 11.3874432 | 0.802
1125.88 | 2.528 | 0.793 | 1125.88 | 11.24510016 | 0.793
1125.981 | 2.673 | 0.796 | 1125.981 | 11.89009206 | 0.796
1126.081 | 2.717 | 0.795 | 1126.081 | 12.08581374 | 0.795
1126.18 | 2.573 | 0.795 | 1126.18 | 11.44527006 | 0.795
1126.281 | 2.532 | 0.794 | 1126.281 | 11.26289304 | 0.794
1126.38 | 2.616 | 0.794 | 1126.38 | 11.63654352 | 0.794
1126.48 | 2.342 | 0.794 | 1126.48 | 10.41773124 | 0.794
1126.581 | 2.512 | 0.794 | 1126.581 | 11.17392864 | 0.794
1126.68 | 2.585 | 0.794 | 1126.68 | 11.4986487 | 0.794
1126.78 | 2.624 | 0.795 | 1126.78 | 11.67212928 | 0.795
1126.88 | 2.683 | 0.794 | 1126.88 | 11.93457426 | 0.794
1126.981 | 2.632 | 0.794 | 1126.981 | 11.70771504 | 0.794
1127.081 | 2.464 | 0.794 | 1127.081 | 10.96041408 | 0.794
1127.2 | 2.566 | 0.793 | 1127.2 | 11.41413252 | 0.793
1127.281 | 2.556 | 0.793 | 1127.281 | 11.36965032 | 0.793
1127.381 | 2.569 | 0.793 | 1127.381 | 11.42747718 | 0.793
1127.48 | 2.632 | 0.793 | 1127.48 | 11.70771504 | 0.793
1127.591 | 2.596 | 0.793 | 1127.591 | 11.54757912 | 0.793
1127.681 | 2.452 | 0.794 | 1127.681 | 10.90703544 | 0.794
1127.782 | 2.769 | 0.8 | 1127.782 | 12.31712118 | 0.8
1127.887 | 2.614 | 0.792 | 1127.887 | 11.62764708 | 0.792
1127.982 | 2.666 | 0.792 | 1127.982 | 11.85895452 | 0.792
1128.082 | 2.598 | 0.791 | 1128.082 | 11.55647556 | 0.791
1128.182 | 2.665 | 0.792 | 1128.182 | 11.8545063 | 0.792
1128.282 | 2.799 | 0.792 | 1128.282 | 12.45056778 | 0.792
1128.381 | 2.753 | 0.791 | 1128.381 | 12.24594966 | 0.791
1128.49 | 2.59 | 0.791 | 1128.49 | 11.5208898 | 0.791
1128.581 | 2.623 | 0.791 | 1128.581 | 11.66768106 | 0.791
1128.682 | 2.64 | 0.79 | 1128.682 | 11.7433008 | 0.79
1128.781 | 2.622 | 0.793 | 1128.781 | 11.66323284 | 0.793
1128.881 | 2.591 | 0.791 | 1128.881 | 11.52533802 | 0.791
1128.982 | 2.624 | 0.792 | 1128.982 | 11.67212928 | 0.792
1129.082 | 2.694 | 0.791 | 1129.082 | 11.98350468 | 0.791
1129.181 | 2.713 | 0.79 | 1129.181 | 12.06802086 | 0.79
1129.282 | 2.66 | 0.79 | 1129.282 | 11.8322652 | 0.79
1129.382 | 2.643 | 0.79 | 1129.382 | 11.75664546 | 0.79
1129.482 | 2.873 | 0.79 | 1129.482 | 12.77973606 | 0.79
1129.582 | 2.642 | 0.79 | 1129.582 | 11.75219724 | 0.79
1129.682 | 2.615 | 0.793 | 1129.682 | 11.6320953 | 0.793
1129.782 | 2.678 | 0.789 | 1129.782 | 11.91233316 | 0.789
1129.882 | 2.73 | 0.789 | 1129.882 | 12.1436406 | 0.789
1129.982 | 2.85 | 0.791 | 1129.982 | 12.677427 | 0.791
1130.082 | 2.716 | 0.789 | 1130.082 | 12.08136552 | 0.789
1130.182 | 2.732 | 0.789 | 1130.182 | 12.15253704 | 0.789
1130.282 | 2.661 | 0.789 | 1130.282 | 11.83671342 | 0.789
1130.381 | 2.764 | 0.789 | 1130.381 | 12.29488008 | 0.789
1130.481 | 2.665 | 0.789 | 1130.481 | 11.8545063 | 0.789
1130.581 | 2.523 | 0.788 | 1130.581 | 11.22285906 | 0.788
1130.681 | 2.536 | 0.79 | 1130.681 | 11.28068592 | 0.79
1130.781 | 2.696 | 0.788 | 1130.781 | 11.99240112 | 0.788
1130.882 | 2.722 | 0.788 | 1130.882 | 12.10805484 | 0.788
1130.982 | 2.687 | 0.786 | 1130.982 | 11.95236714 | 0.786
1131.082 | 2.533 | 0.788 | 1131.082 | 11.26734126 | 0.788
1131.181 | 2.613 | 0.787 | 1131.181 | 11.62319886 | 0.787
1131.281 | 2.693 | 0.787 | 1131.281 | 11.97905646 | 0.787
1131.381 | 2.297 | 0.787 | 1131.381 | 10.21756134 | 0.787
1131.483 | 2.664 | 0.787 | 1131.483 | 11.85005808 | 0.787
1131.59 | 2.714 | 0.786 | 1131.59 | 12.07246908 | 0.786
1131.682 | 2.625 | 0.787 | 1131.682 | 11.6765775 | 0.787
1131.782 | 2.734 | 0.786 | 1131.782 | 12.16143348 | 0.786
1131.882 | 2.74 | 0.786 | 1131.882 | 12.1881228 | 0.786
1131.981 | 2.78 | 0.786 | 1131.981 | 12.3660516 | 0.786
1132.08 | 2.741 | 0.786 | 1132.08 | 12.19257102 | 0.786
1132.181 | 2.637 | 0.786 | 1132.181 | 11.72995614 | 0.786
1132.28 | 2.662 | 0.786 | 1132.28 | 11.84116164 | 0.786
1132.381 | 2.762 | 0.786 | 1132.381 | 12.28598364 | 0.786
1132.49 | 2.691 | 0.786 | 1132.49 | 11.97016002 | 0.786
1132.58 | 2.734 | 0.785 | 1132.58 | 12.16143348 | 0.785
1132.681 | 2.588 | 0.787 | 1132.681 | 11.51199336 | 0.787
1132.781 | 2.785 | 0.785 | 1132.781 | 12.3882927 | 0.785
1132.88 | 2.692 | 0.784 | 1132.88 | 11.97460824 | 0.784
1132.98 | 2.622 | 0.786 | 1132.98 | 11.66323284 | 0.786
1133.08 | 2.771 | 0.785 | 1133.08 | 12.32601762 | 0.785
1133.18 | 2.837 | 0.785 | 1133.18 | 12.61960014 | 0.785
1133.28 | 2.565 | 0.784 | 1133.28 | 11.4096843 | 0.784
1133.38 | 2.685 | 0.784 | 1133.38 | 11.9434707 | 0.784
1133.481 | 2.649 | 0.784 | 1133.481 | 11.78333478 | 0.784
1133.58 | 2.769 | 0.783 | 1133.58 | 12.31712118 | 0.783
1133.68 | 2.694 | 0.784 | 1133.68 | 11.98350468 | 0.784
1133.782 | 2.839 | 0.783 | 1133.782 | 12.62849658 | 0.783
1133.882 | 2.807 | 0.784 | 1133.882 | 12.48615354 | 0.784
1133.981 | 2.749 | 0.783 | 1133.981 | 12.22815678 | 0.783
1134.081 | 2.628 | 0.783 | 1134.081 | 11.68992216 | 0.783
1134.181 | 2.562 | 0.783 | 1134.181 | 11.39633964 | 0.783
1134.281 | 2.599 | 0.783 | 1134.281 | 11.56092378 | 0.783
1134.381 | 2.64 | 0.783 | 1134.381 | 11.7433008 | 0.783
1134.481 | 2.771 | 0.783 | 1134.481 | 12.32601762 | 0.783
1134.581 | 2.843 | 0.783 | 1134.581 | 12.64628946 | 0.783
1134.681 | 2.94 | 0.781 | 1134.681 | 13.0777668 | 0.781
1134.782 | 2.828 | 0.783 | 1134.782 | 12.57956616 | 0.783
1134.881 | 2.694 | 0.782 | 1134.881 | 11.98350468 | 0.782
1134.98 | 2.682 | 0.782 | 1134.98 | 11.93012604 | 0.782
1135.08 | 2.663 | 0.782 | 1135.08 | 11.84560986 | 0.782
1135.18 | 2.687 | 0.782 | 1135.18 | 11.95236714 | 0.782
1135.28 | 2.524 | 0.782 | 1135.28 | 11.22730728 | 0.782
1135.38 | 2.485 | 0.782 | 1135.38 | 11.0538267 | 0.782
1135.481 | 2.502 | 0.781 | 1135.481 | 11.12944644 | 0.781
1135.58 | 2.578 | 0.782 | 1135.58 | 11.46751116 | 0.782
1135.68 | 2.801 | 0.778 | 1135.68 | 12.45946422 | 0.778
1135.781 | 2.696 | 0.781 | 1135.781 | 11.99240112 | 0.781
1135.88 | 2.937 | 0.781 | 1135.88 | 13.06442214 | 0.781
1135.98 | 2.83 | 0.781 | 1135.98 | 12.5884626 | 0.781
1136.082 | 2.885 | 0.781 | 1136.082 | 12.8331147 | 0.781
1136.18 | 2.83 | 0.78 | 1136.18 | 12.5884626 | 0.78
1136.281 | 2.791 | 0.78 | 1136.281 | 12.41498202 | 0.78
1136.38 | 2.855 | 0.78 | 1136.38 | 12.6996681 | 0.78
1136.48 | 2.746 | 0.779 | 1136.48 | 12.21481212 | 0.779
1136.58 | 2.89 | 0.779 | 1136.58 | 12.8553558 | 0.779
1136.68 | 2.806 | 0.779 | 1136.68 | 12.48170532 | 0.779
1136.78 | 2.987 | 0.779 | 1136.78 | 13.28683314 | 0.779
1136.88 | 2.92 | 0.78 | 1136.88 | 12.9888024 | 0.78
1136.981 | 2.808 | 0.779 | 1136.981 | 12.49060176 | 0.779
1137.081 | 2.774 | 0.779 | 1137.081 | 12.33936228 | 0.779
1137.18 | 2.841 | 0.779 | 1137.18 | 12.63739302 | 0.779
1137.281 | 2.907 | 0.779 | 1137.281 | 12.93097554 | 0.779
1137.38 | 2.754 | 0.779 | 1137.38 | 12.25039788 | 0.779
1137.481 | 2.979 | 0.779 | 1137.481 | 13.25124738 | 0.779
1137.58 | 2.801 | 0.782 | 1137.58 | 12.45946422 | 0.782
1137.681 | 2.758 | 0.778 | 1137.681 | 12.26819076 | 0.778
1137.781 | 2.652 | 0.777 | 1137.781 | 11.79667944 | 0.777
1137.881 | 2.838 | 0.777 | 1137.881 | 12.62404836 | 0.777
1137.98 | 2.927 | 0.778 | 1137.98 | 13.01993994 | 0.778
1138.089 | 2.696 | 0.778 | 1138.089 | 11.99240112 | 0.778
1138.181 | 2.741 | 0.778 | 1138.181 | 12.19257102 | 0.778
1138.28 | 2.829 | 0.778 | 1138.28 | 12.58401438 | 0.778
1138.381 | 2.814 | 0.778 | 1138.381 | 12.51729108 | 0.778
1138.481 | 2.613 | 0.777 | 1138.481 | 11.62319886 | 0.777
1138.581 | 2.718 | 0.78 | 1138.581 | 12.09026196 | 0.78
1138.681 | 2.667 | 0.777 | 1138.681 | 11.86340274 | 0.777
1138.781 | 2.819 | 0.775 | 1138.781 | 12.53953218 | 0.775
1138.88 | 2.756 | 0.777 | 1138.88 | 12.25929432 | 0.777
1138.981 | 2.625 | 0.777 | 1138.981 | 11.6765775 | 0.777
1139.083 | 2.709 | 0.777 | 1139.083 | 12.05022798 | 0.777
1139.181 | 2.731 | 0.776 | 1139.181 | 12.14808882 | 0.776
1139.281 | 2.787 | 0.777 | 1139.281 | 12.39718914 | 0.777
1139.38 | 2.543 | 0.776 | 1139.38 | 11.31182346 | 0.776
1139.48 | 2.913 | 0.774 | 1139.48 | 12.95766486 | 0.774
1139.58 | 2.935 | 0.776 | 1139.58 | 13.0555257 | 0.776
1139.68 | 2.76 | 0.776 | 1139.68 | 12.2770872 | 0.776
1139.78 | 2.79 | 0.775 | 1139.78 | 12.4105338 | 0.775
1139.88 | 2.704 | 0.776 | 1139.88 | 12.02798688 | 0.776
1139.98 | 2.875 | 0.775 | 1139.98 | 12.7886325 | 0.775
1140.081 | 2.691 | 0.775 | 1140.081 | 11.97016002 | 0.775
1140.181 | 2.818 | 0.775 | 1140.181 | 12.53508396 | 0.775
1140.281 | 2.741 | 0.775 | 1140.281 | 12.19257102 | 0.775
1140.381 | 2.834 | 0.775 | 1140.381 | 12.60625548 | 0.775
1140.48 | 2.743 | 0.777 | 1140.48 | 12.20146746 | 0.777
1140.598 | 2.826 | 0.774 | 1140.598 | 12.57066972 | 0.774
1140.681 | 2.961 | 0.774 | 1140.681 | 13.17117942 | 0.774
1140.781 | 2.818 | 0.773 | 1140.781 | 12.53508396 | 0.773
1140.88 | 2.747 | 0.774 | 1140.88 | 12.21926034 | 0.774
1140.981 | 2.666 | 0.774 | 1140.981 | 11.85895452 | 0.774
1141.081 | 2.832 | 0.774 | 1141.081 | 12.59735904 | 0.774
1141.181 | 2.636 | 0.774 | 1141.181 | 11.72550792 | 0.774
1141.289 | 2.672 | 0.774 | 1141.289 | 11.88564384 | 0.774
1141.38 | 2.694 | 0.774 | 1141.38 | 11.98350468 | 0.774
1141.48 | 2.744 | 0.778 | 1141.48 | 12.20591568 | 0.778
1141.58 | 2.743 | 0.772 | 1141.58 | 12.20146746 | 0.772
1141.68 | 2.78 | 0.775 | 1141.68 | 12.3660516 | 0.775
1141.78 | 2.671 | 0.773 | 1141.78 | 11.88119562 | 0.773
1141.88 | 2.872 | 0.774 | 1141.88 | 12.77528784 | 0.774
1141.98 | 2.772 | 0.774 | 1141.98 | 12.33046584 | 0.774
1142.08 | 2.825 | 0.774 | 1142.08 | 12.5662215 | 0.774
1142.18 | 2.892 | 0.774 | 1142.18 | 12.86425224 | 0.774
1142.28 | 2.809 | 0.773 | 1142.28 | 12.49504998 | 0.773
1142.38 | 2.807 | 0.773 | 1142.38 | 12.48615354 | 0.773
1142.48 | 2.843 | 0.776 | 1142.48 | 12.64628946 | 0.776
1142.581 | 3.182 | 0.773 | 1142.581 | 14.15423604 | 0.773
1142.68 | 2.936 | 0.771 | 1142.68 | 13.05997392 | 0.771
1142.78 | 2.918 | 0.773 | 1142.78 | 12.97990596 | 0.773
1142.88 | 2.833 | 0.773 | 1142.88 | 12.60180726 | 0.773
1142.98 | 2.873 | 0.773 | 1142.98 | 12.77973606 | 0.773
1143.081 | 2.754 | 0.772 | 1143.081 | 12.25039788 | 0.772
1143.181 | 2.802 | 0.772 | 1143.181 | 12.46391244 | 0.772
1143.296 | 2.89 | 0.772 | 1143.296 | 12.8553558 | 0.772
1143.38 | 2.866 | 0.771 | 1143.38 | 12.74859852 | 0.771
1143.48 | 2.855 | 0.778 | 1143.48 | 12.6996681 | 0.778
1143.58 | 3.019 | 0.772 | 1143.58 | 13.42917618 | 0.772
1143.681 | 2.774 | 0.77 | 1143.681 | 12.33936228 | 0.77
1143.792 | 2.672 | 0.771 | 1143.792 | 11.88564384 | 0.771
1143.88 | 2.863 | 0.771 | 1143.88 | 12.73525386 | 0.771
1143.981 | 2.853 | 0.771 | 1143.981 | 12.69077166 | 0.771
1144.081 | 2.849 | 0.771 | 1144.081 | 12.67297878 | 0.771
1144.181 | 2.647 | 0.771 | 1144.181 | 11.77443834 | 0.771
1144.281 | 2.899 | 0.771 | 1144.281 | 12.89538978 | 0.771
1144.38 | 2.93 | 0.77 | 1144.38 | 13.0332846 | 0.77
1144.481 | 2.93 | 0.773 | 1144.481 | 13.0332846 | 0.773
1144.581 | 2.848 | 0.771 | 1144.581 | 12.66853056 | 0.771
1144.681 | 2.842 | 0.769 | 1144.681 | 12.64184124 | 0.769
1144.781 | 2.793 | 0.77 | 1144.781 | 12.42387846 | 0.77
1144.881 | 2.613 | 0.77 | 1144.881 | 11.62319886 | 0.77
1144.981 | 3.335 | 0.77 | 1144.981 | 14.8348137 | 0.77
1145.08 | 2.749 | 0.769 | 1145.08 | 12.22815678 | 0.769
1145.182 | 2.902 | 0.77 | 1145.182 | 12.90873444 | 0.77
1145.281 | 2.551 | 0.769 | 1145.281 | 11.34740922 | 0.769
1145.382 | 2.851 | 0.771 | 1145.382 | 12.68187522 | 0.771
1145.481 | 2.716 | 0.769 | 1145.481 | 12.08136552 | 0.769
1145.581 | 2.931 | 0.769 | 1145.581 | 13.03773282 | 0.769
1145.681 | 2.529 | 0.766 | 1145.681 | 11.24954838 | 0.766
1145.781 | 2.722 | 0.768 | 1145.781 | 12.10805484 | 0.768
1145.881 | 2.741 | 0.768 | 1145.881 | 12.19257102 | 0.768
1145.981 | 2.581 | 0.768 | 1145.981 | 11.48085582 | 0.768
1146.081 | 2.747 | 0.768 | 1146.081 | 12.21926034 | 0.768
1146.181 | 2.682 | 0.768 | 1146.181 | 11.93012604 | 0.768
1146.281 | 2.836 | 0.768 | 1146.281 | 12.61515192 | 0.768
1146.382 | 2.658 | 0.771 | 1146.382 | 11.82336876 | 0.771
1146.481 | 2.829 | 0.766 | 1146.481 | 12.58401438 | 0.766
1146.582 | 2.814 | 0.767 | 1146.582 | 12.51729108 | 0.767
1146.681 | 2.825 | 0.764 | 1146.681 | 12.5662215 | 0.764
1146.782 | 2.686 | 0.767 | 1146.782 | 11.94791892 | 0.767
1146.881 | 2.702 | 0.767 | 1146.881 | 12.01909044 | 0.767
1146.982 | 2.621 | 0.767 | 1146.982 | 11.65878462 | 0.767
1147.081 | 2.587 | 0.767 | 1147.081 | 11.50754514 | 0.767
1147.182 | 2.687 | 0.767 | 1147.182 | 11.95236714 | 0.767
1147.282 | 2.795 | 0.766 | 1147.282 | 12.4327749 | 0.766
1147.382 | 2.797 | 0.767 | 1147.382 | 12.44167134 | 0.767
1147.481 | 2.849 | 0.766 | 1147.481 | 12.67297878 | 0.766
1147.581 | 2.704 | 0.765 | 1147.581 | 12.02798688 | 0.765
1147.681 | 2.704 | 0.765 | 1147.681 | 12.02798688 | 0.765
1147.782 | 2.821 | 0.766 | 1147.782 | 12.54842862 | 0.766
1147.881 | 2.773 | 0.766 | 1147.881 | 12.33491406 | 0.766
1147.991 | 2.783 | 0.765 | 1147.991 | 12.37939626 | 0.765
1148.082 | 2.816 | 0.765 | 1148.082 | 12.52618752 | 0.765
1148.181 | 2.734 | 0.765 | 1148.181 | 12.16143348 | 0.765
1148.281 | 2.803 | 0.765 | 1148.281 | 12.46836066 | 0.765
1148.382 | 2.797 | 0.769 | 1148.382 | 12.44167134 | 0.769
1148.481 | 2.907 | 0.765 | 1148.481 | 12.93097554 | 0.765
1148.588 | 2.713 | 0.764 | 1148.588 | 12.06802086 | 0.764
1148.689 | 2.709 | 0.765 | 1148.689 | 12.05022798 | 0.765
1148.782 | 2.78 | 0.764 | 1148.782 | 12.3660516 | 0.764
1148.882 | 2.622 | 0.764 | 1148.882 | 11.66323284 | 0.764
1148.982 | 2.758 | 0.764 | 1148.982 | 12.26819076 | 0.764
1149.082 | 2.704 | 0.764 | 1149.082 | 12.02798688 | 0.764
1149.182 | 2.536 | 0.764 | 1149.182 | 11.28068592 | 0.764
1149.281 | 2.809 | 0.764 | 1149.281 | 12.49504998 | 0.764
1149.381 | 2.753 | 0.768 | 1149.381 | 12.24594966 | 0.768
1149.482 | 2.62 | 0.764 | 1149.482 | 11.6543364 | 0.764
1149.582 | 2.815 | 0.764 | 1149.582 | 12.5217393 | 0.764
1149.681 | 2.767 | 0.763 | 1149.681 | 12.30822474 | 0.763
1149.781 | 2.923 | 0.763 | 1149.781 | 13.00214706 | 0.763
1149.881 | 2.761 | 0.763 | 1149.881 | 12.28153542 | 0.763
1149.981 | 2.904 | 0.763 | 1149.981 | 12.91763088 | 0.763
1150.082 | 2.772 | 0.762 | 1150.082 | 12.33046584 | 0.762
1150.181 | 2.816 | 0.763 | 1150.181 | 12.52618752 | 0.763
1150.298 | 2.724 | 0.763 | 1150.298 | 12.11695128 | 0.763
1150.382 | 2.769 | 0.762 | 1150.382 | 12.31712118 | 0.762
1150.482 | 2.776 | 0.762 | 1150.482 | 12.34825872 | 0.762
1150.581 | 2.731 | 0.762 | 1150.581 | 12.14808882 | 0.762
1150.681 | 2.646 | 0.762 | 1150.681 | 11.76999012 | 0.762
1150.782 | 2.741 | 0.762 | 1150.782 | 12.19257102 | 0.762
1150.881 | 2.642 | 0.762 | 1150.881 | 11.75219724 | 0.762
1150.981 | 2.892 | 0.762 | 1150.981 | 12.86425224 | 0.762
1151.081 | 2.825 | 0.761 | 1151.081 | 12.5662215 | 0.761
1151.181 | 2.735 | 0.761 | 1151.181 | 12.1658817 | 0.761
1151.285 | 2.834 | 0.76 | 1151.285 | 12.60625548 | 0.76
1151.381 | 2.752 | 0.761 | 1151.381 | 12.24150144 | 0.761
1151.482 | 2.749 | 0.761 | 1151.482 | 12.22815678 | 0.761
1151.582 | 2.682 | 0.76 | 1151.582 | 11.93012604 | 0.76
1151.681 | 2.675 | 0.76 | 1151.681 | 11.8989885 | 0.76
1151.781 | 2.907 | 0.76 | 1151.781 | 12.93097554 | 0.76
1151.881 | 2.791 | 0.76 | 1151.881 | 12.41498202 | 0.76
1151.997 | 2.856 | 0.76 | 1151.997 | 12.70411632 | 0.76
1152.081 | 2.891 | 0.76 | 1152.081 | 12.85980402 | 0.76
1152.181 | 2.812 | 0.76 | 1152.181 | 12.50839464 | 0.76
1152.281 | 2.856 | 0.766 | 1152.281 | 12.70411632 | 0.766
1152.382 | 2.707 | 0.758 | 1152.382 | 12.04133154 | 0.758
1152.481 | 2.932 | 0.761 | 1152.481 | 13.04218104 | 0.761
1152.582 | 2.84 | 0.759 | 1152.582 | 12.6329448 | 0.759
1152.682 | 2.834 | 0.759 | 1152.682 | 12.60625548 | 0.759
1152.782 | 2.862 | 0.759 | 1152.782 | 12.73080564 | 0.759
1152.881 | 2.598 | 0.759 | 1152.881 | 11.55647556 | 0.759
1152.982 | 2.676 | 0.759 | 1152.982 | 11.90343672 | 0.759
1153.081 | 2.738 | 0.759 | 1153.081 | 12.17922636 | 0.759
1153.182 | 2.617 | 0.758 | 1153.182 | 11.64099174 | 0.758
1153.282 | 2.84 | 0.757 | 1153.282 | 12.6329448 | 0.757
1153.383 | 2.742 | 0.758 | 1153.383 | 12.19701924 | 0.758
1153.481 | 2.738 | 0.759 | 1153.481 | 12.17922636 | 0.759
1153.582 | 2.802 | 0.758 | 1153.582 | 12.46391244 | 0.758
1153.701 | 2.851 | 0.758 | 1153.701 | 12.68187522 | 0.758
1153.785 | 2.75 | 0.758 | 1153.785 | 12.232605 | 0.758
1153.881 | 2.736 | 0.758 | 1153.881 | 12.17032992 | 0.758
1153.982 | 2.814 | 0.758 | 1153.982 | 12.51729108 | 0.758
1154.081 | 2.866 | 0.757 | 1154.081 | 12.74859852 | 0.757
1154.181 | 2.694 | 0.756 | 1154.181 | 11.98350468 | 0.756
1154.282 | 2.81 | 0.754 | 1154.282 | 12.4994982 | 0.754
1154.383 | 2.875 | 0.757 | 1154.383 | 12.7886325 | 0.757
1154.481 | 2.798 | 0.757 | 1154.481 | 12.44611956 | 0.757
1154.581 | 2.904 | 0.757 | 1154.581 | 12.91763088 | 0.757
1154.681 | 2.791 | 0.756 | 1154.681 | 12.41498202 | 0.756
1154.783 | 2.814 | 0.756 | 1154.783 | 12.51729108 | 0.756
1154.881 | 2.771 | 0.756 | 1154.881 | 12.32601762 | 0.756
1154.982 | 2.598 | 0.756 | 1154.982 | 11.55647556 | 0.756
1155.083 | 2.627 | 0.756 | 1155.083 | 11.68547394 | 0.756
1155.181 | 2.879 | 0.755 | 1155.181 | 12.80642538 | 0.755
1155.296 | 2.799 | 0.757 | 1155.296 | 12.45056778 | 0.757
1155.383 | 2.838 | 0.755 | 1155.383 | 12.62404836 | 0.755
1155.481 | 2.862 | 0.755 | 1155.481 | 12.73080564 | 0.755
1155.582 | 2.858 | 0.755 | 1155.582 | 12.71301276 | 0.755
1155.683 | 2.901 | 0.755 | 1155.683 | 12.90428622 | 0.755
1155.781 | 2.699 | 0.755 | 1155.781 | 12.00574578 | 0.755
1155.881 | 2.853 | 0.755 | 1155.881 | 12.69077166 | 0.755
1155.981 | 2.783 | 0.755 | 1155.981 | 12.37939626 | 0.755
1156.081 | 2.775 | 0.755 | 1156.081 | 12.3438105 | 0.755
1156.181 | 2.941 | 0.756 | 1156.181 | 13.08221502 | 0.756
1156.281 | 2.956 | 0.755 | 1156.281 | 13.14893832 | 0.755
1156.381 | 2.817 | 0.754 | 1156.381 | 12.53063574 | 0.754
1156.521 | 2.799 | 0.752 | 1156.521 | 12.45056778 | 0.752
1156.581 | 2.807 | 0.754 | 1156.581 | 12.48615354 | 0.754
1156.682 | 2.741 | 0.754 | 1156.682 | 12.19257102 | 0.754
1156.781 | 3.007 | 0.754 | 1156.781 | 13.37579754 | 0.754
1156.883 | 2.766 | 0.754 | 1156.883 | 12.30377652 | 0.754
1156.981 | 2.767 | 0.753 | 1156.981 | 12.30822474 | 0.753
1157.082 | 2.639 | 0.753 | 1157.082 | 11.73885258 | 0.753
1157.182 | 2.729 | 0.754 | 1157.182 | 12.13919238 | 0.754
1157.281 | 2.908 | 0.752 | 1157.281 | 12.93542376 | 0.752
1157.382 | 2.732 | 0.754 | 1157.382 | 12.15253704 | 0.754
1157.482 | 2.763 | 0.753 | 1157.482 | 12.29043186 | 0.753
1157.581 | 2.551 | 0.752 | 1157.581 | 11.34740922 | 0.752
1157.681 | 2.664 | 0.752 | 1157.681 | 11.85005808 | 0.752
1157.781 | 3.112 | 0.752 | 1157.781 | 13.84286064 | 0.752
1157.882 | 2.818 | 0.752 | 1157.882 | 12.53508396 | 0.752
1157.982 | 2.77 | 0.752 | 1157.982 | 12.3215694 | 0.752
1158.081 | 2.839 | 0.751 | 1158.081 | 12.62849658 | 0.751
1158.181 | 2.839 | 0.75 | 1158.181 | 12.62849658 | 0.75
1158.281 | 2.78 | 0.752 | 1158.281 | 12.3660516 | 0.752
1158.381 | 2.836 | 0.752 | 1158.381 | 12.61515192 | 0.752
1158.482 | 2.842 | 0.751 | 1158.482 | 12.64184124 | 0.751
1158.582 | 2.907 | 0.751 | 1158.582 | 12.93097554 | 0.751
1158.681 | 2.925 | 0.751 | 1158.681 | 13.0110435 | 0.751
1158.781 | 2.819 | 0.751 | 1158.781 | 12.53953218 | 0.751
1158.881 | 2.839 | 0.751 | 1158.881 | 12.62849658 | 0.751
1158.983 | 2.74 | 0.751 | 1158.983 | 12.1881228 | 0.751
1159.081 | 2.854 | 0.75 | 1159.081 | 12.69521988 | 0.75
1159.183 | 2.791 | 0.747 | 1159.183 | 12.41498202 | 0.747
1159.282 | 2.856 | 0.75 | 1159.282 | 12.70411632 | 0.75
1159.382 | 2.829 | 0.75 | 1159.382 | 12.58401438 | 0.75
1159.482 | 2.645 | 0.749 | 1159.482 | 11.7655419 | 0.749
1159.582 | 2.762 | 0.75 | 1159.582 | 12.28598364 | 0.75
1159.682 | 2.904 | 0.75 | 1159.682 | 12.91763088 | 0.75
1159.781 | 2.839 | 0.75 | 1159.781 | 12.62849658 | 0.75
1159.881 | 2.69 | 0.749 | 1159.881 | 11.9657118 | 0.749
1159.983 | 2.79 | 0.749 | 1159.983 | 12.4105338 | 0.749
1160.081 | 2.847 | 0.751 | 1160.081 | 12.66408234 | 0.751
1160.181 | 2.957 | 0.749 | 1160.181 | 13.15338654 | 0.749
1160.282 | 2.862 | 0.749 | 1160.282 | 12.73080564 | 0.749
1160.381 | 2.832 | 0.748 | 1160.381 | 12.59735904 | 0.748
1160.483 | 2.726 | 0.749 | 1160.483 | 12.12584772 | 0.749
1160.582 | 2.616 | 0.749 | 1160.582 | 11.63654352 | 0.749
1160.692 | 2.69 | 0.748 | 1160.692 | 11.9657118 | 0.748
1160.782 | 2.874 | 0.748 | 1160.782 | 12.78418428 | 0.748
1160.881 | 2.857 | 0.748 | 1160.881 | 12.70856454 | 0.748
1160.982 | 2.841 | 0.748 | 1160.982 | 12.63739302 | 0.748
1161.082 | 2.711 | 0.763 | 1161.082 | 12.05912442 | 0.763
1161.183 | 2.751 | 0.748 | 1161.183 | 12.23705322 | 0.748
1161.282 | 2.668 | 0.748 | 1161.282 | 11.86785096 | 0.748
1161.383 | 2.854 | 0.748 | 1161.383 | 12.69521988 | 0.748
1161.483 | 2.714 | 0.748 | 1161.483 | 12.07246908 | 0.748
1161.581 | 2.722 | 0.747 | 1161.581 | 12.10805484 | 0.747
1161.682 | 2.797 | 0.747 | 1161.682 | 12.44167134 | 0.747
1161.782 | 2.729 | 0.747 | 1161.782 | 12.13919238 | 0.747
1161.882 | 2.562 | 0.747 | 1161.882 | 11.39633964 | 0.747
1161.983 | 2.609 | 0.748 | 1161.983 | 11.60540598 | 0.748
1162.083 | 2.765 | 0.751 | 1162.083 | 12.2993283 | 0.751
1162.182 | 2.777 | 0.747 | 1162.182 | 12.35270694 | 0.747
1162.283 | 2.725 | 0.746 | 1162.283 | 12.1213995 | 0.746
1162.381 | 2.79 | 0.746 | 1162.381 | 12.4105338 | 0.746
1162.482 | 2.97 | 0.746 | 1162.482 | 13.2112134 | 0.746
1162.582 | 2.827 | 0.746 | 1162.582 | 12.57511794 | 0.746
1162.684 | 2.712 | 0.746 | 1162.684 | 12.06357264 | 0.746
1162.782 | 2.805 | 0.746 | 1162.782 | 12.4772571 | 0.746
1162.884 | 2.654 | 0.746 | 1162.884 | 11.80557588 | 0.746
1162.983 | 2.872 | 0.746 | 1162.983 | 12.77528784 | 0.746
1163.082 | 2.839 | 0.745 | 1163.082 | 12.62849658 | 0.745
1163.183 | 2.906 | 0.745 | 1163.183 | 12.92652732 | 0.745
1163.282 | 2.89 | 0.746 | 1163.282 | 12.8553558 | 0.746
1163.383 | 2.8 | 0.745 | 1163.383 | 12.455016 | 0.745
1163.484 | 2.741 | 0.745 | 1163.484 | 12.19257102 | 0.745
1163.584 | 2.696 | 0.745 | 1163.584 | 11.99240112 | 0.745
1163.683 | 2.891 | 0.745 | 1163.683 | 12.85980402 | 0.745
1163.783 | 2.821 | 0.745 | 1163.783 | 12.54842862 | 0.745
1163.883 | 2.79 | 0.744 | 1163.883 | 12.4105338 | 0.744
1163.982 | 2.916 | 0.747 | 1163.982 | 12.97100952 | 0.747
1164.084 | 2.689 | 0.746 | 1164.084 | 11.96126358 | 0.746
1164.184 | 2.783 | 0.745 | 1164.184 | 12.37939626 | 0.745
1164.283 | 2.837 | 0.743 | 1164.283 | 12.61960014 | 0.743
1164.383 | 2.954 | 0.744 | 1164.383 | 13.14004188 | 0.744
1164.482 | 2.873 | 0.744 | 1164.482 | 12.77973606 | 0.744
1164.583 | 2.816 | 0.743 | 1164.583 | 12.52618752 | 0.743
1164.683 | 2.799 | 0.743 | 1164.683 | 12.45056778 | 0.743
1164.782 | 2.903 | 0.743 | 1164.782 | 12.91318266 | 0.743
1164.882 | 2.822 | 0.743 | 1164.882 | 12.55287684 | 0.743
1164.982 | 2.808 | 0.741 | 1164.982 | 12.49060176 | 0.741
1165.083 | 2.871 | 0.742 | 1165.083 | 12.77083962 | 0.742
1165.182 | 2.859 | 0.743 | 1165.182 | 12.71746098 | 0.743
1165.284 | 2.862 | 0.744 | 1165.284 | 12.73080564 | 0.744
1165.382 | 2.847 | 0.742 | 1165.382 | 12.66408234 | 0.742
1165.481 | 2.847 | 0.742 | 1165.481 | 12.66408234 | 0.742
1165.583 | 3.009 | 0.742 | 1165.583 | 13.38469398 | 0.742
1165.682 | 2.849 | 0.742 | 1165.682 | 12.67297878 | 0.742
1165.782 | 2.68 | 0.742 | 1165.782 | 11.9212296 | 0.742
1165.882 | 2.921 | 0.742 | 1165.882 | 12.99325062 | 0.742
1165.982 | 2.838 | 0.735 | 1165.982 | 12.62404836 | 0.735
1166.083 | 2.971 | 0.742 | 1166.083 | 13.21566162 | 0.742
1166.181 | 2.772 | 0.741 | 1166.181 | 12.33046584 | 0.741
1166.282 | 2.882 | 0.741 | 1166.282 | 12.81977004 | 0.741
1166.381 | 2.667 | 0.741 | 1166.381 | 11.86340274 | 0.741
1166.481 | 2.925 | 0.741 | 1166.481 | 13.0110435 | 0.741
1166.582 | 2.699 | 0.741 | 1166.582 | 12.00574578 | 0.741
1166.682 | 2.659 | 0.741 | 1166.682 | 11.82781698 | 0.741
1166.782 | 2.573 | 0.74 | 1166.782 | 11.44527006 | 0.74
1166.882 | 2.613 | 0.74 | 1166.882 | 11.62319886 | 0.74
1166.983 | 2.86 | 0.738 | 1166.983 | 12.7219092 | 0.738
1167.082 | 2.868 | 0.74 | 1167.082 | 12.75749496 | 0.74
1167.183 | 2.607 | 0.74 | 1167.183 | 11.59650954 | 0.74
1167.281 | 2.717 | 0.741 | 1167.281 | 12.08581374 | 0.741
1167.381 | 2.769 | 0.74 | 1167.381 | 12.31712118 | 0.74
1167.481 | 2.903 | 0.74 | 1167.481 | 12.91318266 | 0.74
1167.581 | 2.829 | 0.74 | 1167.581 | 12.58401438 | 0.74
1167.681 | 2.778 | 0.739 | 1167.681 | 12.35715516 | 0.739
1167.782 | 2.758 | 0.739 | 1167.782 | 12.26819076 | 0.739
1167.881 | 2.774 | 0.742 | 1167.881 | 12.33936228 | 0.742
1167.981 | 2.695 | 0.742 | 1167.981 | 11.9879529 | 0.742
1168.082 | 2.747 | 0.74 | 1168.082 | 12.21926034 | 0.74
1168.181 | 2.825 | 0.739 | 1168.181 | 12.5662215 | 0.739
1168.281 | 2.878 | 0.739 | 1168.281 | 12.80197716 | 0.739
1168.382 | 2.593 | 0.739 | 1168.382 | 11.53423446 | 0.739
1168.482 | 2.755 | 0.739 | 1168.482 | 12.2548461 | 0.739
1168.582 | 2.711 | 0.738 | 1168.582 | 12.05912442 | 0.738
1168.682 | 2.745 | 0.738 | 1168.682 | 12.2103639 | 0.738
1168.782 | 2.576 | 0.738 | 1168.782 | 11.45861472 | 0.738
1168.882 | 2.696 | 0.739 | 1168.882 | 11.99240112 | 0.739
1168.983 | 2.917 | 0.742 | 1168.983 | 12.97545774 | 0.742
1169.082 | 2.839 | 0.737 | 1169.082 | 12.62849658 | 0.737
1169.181 | 2.891 | 0.737 | 1169.181 | 12.85980402 | 0.737
1169.299 | 2.686 | 0.738 | 1169.299 | 11.94791892 | 0.738
1169.382 | 2.874 | 0.738 | 1169.382 | 12.78418428 | 0.738
1169.482 | 2.723 | 0.737 | 1169.482 | 12.11250306 | 0.737
1169.581 | 2.673 | 0.737 | 1169.581 | 11.89009206 | 0.737
1169.694 | 2.815 | 0.737 | 1169.694 | 12.5217393 | 0.737
1169.782 | 2.683 | 0.737 | 1169.782 | 11.93457426 | 0.737
1169.882 | 2.749 | 0.736 | 1169.882 | 12.22815678 | 0.736
1169.981 | 2.814 | 0.737 | 1169.981 | 12.51729108 | 0.737
1170.081 | 2.726 | 0.737 | 1170.081 | 12.12584772 | 0.737
1170.183 | 2.659 | 0.738 | 1170.183 | 11.82781698 | 0.738
1170.283 | 2.584 | 0.736 | 1170.283 | 11.49420048 | 0.736
1170.383 | 2.513 | 0.736 | 1170.383 | 11.17837686 | 0.736
1170.496 | 2.679 | 0.736 | 1170.496 | 11.91678138 | 0.736
1170.582 | 2.689 | 0.736 | 1170.582 | 11.96126358 | 0.736
1170.686 | 2.622 | 0.736 | 1170.686 | 11.66323284 | 0.736
1170.782 | 2.768 | 0.736 | 1170.782 | 12.31267296 | 0.736
1170.882 | 2.947 | 0.741 | 1170.882 | 13.10890434 | 0.741
1170.982 | 2.733 | 0.735 | 1170.982 | 12.15698526 | 0.735
1171.082 | 2.818 | 0.735 | 1171.082 | 12.53508396 | 0.735
1171.177 | 2.663 | 0.735 | 1171.177 | 11.84560986 | 0.735
1171.282 | 2.687 | 0.735 | 1171.282 | 11.95236714 | 0.735
1171.382 | 2.79 | 0.735 | 1171.382 | 12.4105338 | 0.735
1171.481 | 2.684 | 0.735 | 1171.481 | 11.93902248 | 0.735
1171.582 | 2.643 | 0.735 | 1171.582 | 11.75664546 | 0.735
1171.681 | 2.569 | 0.735 | 1171.681 | 11.42747718 | 0.735
1171.781 | 2.696 | 0.735 | 1171.781 | 11.99240112 | 0.735
1171.882 | 2.864 | 0.736 | 1171.882 | 12.73970208 | 0.736
1171.983 | 2.711 | 0.735 | 1171.983 | 12.05912442 | 0.735
1172.082 | 2.843 | 0.734 | 1172.082 | 12.64628946 | 0.734
1172.193 | 2.696 | 0.735 | 1172.193 | 11.99240112 | 0.735
1172.281 | 2.843 | 0.734 | 1172.281 | 12.64628946 | 0.734
1172.382 | 2.774 | 0.734 | 1172.382 | 12.33936228 | 0.734
1172.481 | 2.687 | 0.734 | 1172.481 | 11.95236714 | 0.734
1172.581 | 2.731 | 0.733 | 1172.581 | 12.14808882 | 0.733
1172.682 | 2.608 | 0.734 | 1172.682 | 11.60095776 | 0.734
1172.782 | 2.71 | 0.733 | 1172.782 | 12.0546762 | 0.733
1172.882 | 2.777 | 0.73 | 1172.882 | 12.35270694 | 0.73
1172.982 | 2.869 | 0.734 | 1172.982 | 12.76194318 | 0.734
1173.082 | 2.961 | 0.732 | 1173.082 | 13.17117942 | 0.732
1173.183 | 2.885 | 0.733 | 1173.183 | 12.8331147 | 0.733
1173.282 | 2.941 | 0.733 | 1173.282 | 13.08221502 | 0.733
1173.382 | 2.839 | 0.732 | 1173.382 | 12.62849658 | 0.732
1173.482 | 2.823 | 0.732 | 1173.482 | 12.55732506 | 0.732
1173.582 | 2.984 | 0.732 | 1173.582 | 13.27348848 | 0.732
1173.681 | 3.042 | 0.733 | 1173.681 | 13.53148524 | 0.733
1173.781 | 2.912 | 0.734 | 1173.781 | 12.95321664 | 0.734
1173.881 | 3.032 | 0.731 | 1173.881 | 13.48700304 | 0.731
1173.981 | 3.088 | 0.733 | 1173.981 | 13.73610336 | 0.733
1174.082 | 3.035 | 0.73 | 1174.082 | 13.5003477 | 0.73
1174.182 | 2.974 | 0.731 | 1174.182 | 13.22900628 | 0.731
1174.282 | 2.947 | 0.731 | 1174.282 | 13.10890434 | 0.731
1174.381 | 2.992 | 0.731 | 1174.381 | 13.30907424 | 0.731
1174.483 | 2.813 | 0.731 | 1174.483 | 12.51284286 | 0.731
1174.581 | 2.884 | 0.731 | 1174.581 | 12.82866648 | 0.731
1174.681 | 2.801 | 0.731 | 1174.681 | 12.45946422 | 0.731
1174.782 | 2.789 | 0.728 | 1174.782 | 12.40608558 | 0.728
1174.881 | 2.817 | 0.73 | 1174.881 | 12.53063574 | 0.73
1174.99 | 2.892 | 0.729 | 1174.99 | 12.86425224 | 0.729
1175.082 | 2.919 | 0.731 | 1175.082 | 12.98435418 | 0.731
1175.182 | 2.969 | 0.73 | 1175.182 | 13.20676518 | 0.73
1175.282 | 2.901 | 0.73 | 1175.282 | 12.90428622 | 0.73
1175.382 | 2.896 | 0.73 | 1175.382 | 12.88204512 | 0.73
1175.482 | 2.926 | 0.73 | 1175.482 | 13.01549172 | 0.73
1175.582 | 2.875 | 0.73 | 1175.582 | 12.7886325 | 0.73
1175.682 | 2.83 | 0.728 | 1175.682 | 12.5884626 | 0.728
1175.781 | 3.016 | 0.736 | 1175.781 | 13.41583152 | 0.736
1175.882 | 3.039 | 0.729 | 1175.882 | 13.51814058 | 0.729
1175.981 | 2.999 | 0.728 | 1175.981 | 13.34021178 | 0.728
1176.082 | 3.113 | 0.729 | 1176.082 | 13.84730886 | 0.729
1176.181 | 3.05 | 0.729 | 1176.181 | 13.567071 | 0.729
1176.282 | 2.978 | 0.729 | 1176.282 | 13.24679916 | 0.729
1176.381 | 2.976 | 0.729 | 1176.381 | 13.23790272 | 0.729
1176.481 | 3.027 | 0.728 | 1176.481 | 13.46476194 | 0.728
1176.582 | 2.908 | 0.728 | 1176.582 | 12.93542376 | 0.728
1176.681 | 3.008 | 0.728 | 1176.681 | 13.38024576 | 0.728
1176.783 | 3.05 | 0.727 | 1176.783 | 13.567071 | 0.727
1176.882 | 3.077 | 0.728 | 1176.882 | 13.68717294 | 0.728
1176.982 | 3.271 | 0.729 | 1176.982 | 14.55012762 | 0.729
1177.082 | 2.965 | 0.728 | 1177.082 | 13.1889723 | 0.728
1177.181 | 2.774 | 0.728 | 1177.181 | 12.33936228 | 0.728
1177.281 | 3.008 | 0.727 | 1177.281 | 13.38024576 | 0.727
1177.381 | 3.119 | 0.727 | 1177.381 | 13.87399818 | 0.727
1177.482 | 2.95 | 0.727 | 1177.482 | 13.122249 | 0.727
1177.581 | 2.865 | 0.727 | 1177.581 | 12.7441503 | 0.727
1177.682 | 2.923 | 0.726 | 1177.682 | 13.00214706 | 0.726
1177.781 | 2.865 | 0.727 | 1177.781 | 12.7441503 | 0.727
1177.882 | 2.894 | 0.728 | 1177.882 | 12.87314868 | 0.728
1177.982 | 2.551 | 0.726 | 1177.982 | 11.34740922 | 0.726
1178.082 | 2.751 | 0.726 | 1178.082 | 12.23705322 | 0.726
1178.181 | 2.862 | 0.726 | 1178.181 | 12.73080564 | 0.726
1178.281 | 2.718 | 0.726 | 1178.281 | 12.09026196 | 0.726
1178.381 | 2.682 | 0.726 | 1178.381 | 11.93012604 | 0.726
1178.482 | 2.68 | 0.726 | 1178.482 | 11.9212296 | 0.726
1178.585 | 2.764 | 0.726 | 1178.585 | 12.29488008 | 0.726
1178.682 | 2.934 | 0.732 | 1178.682 | 13.05107748 | 0.732
1178.781 | 2.758 | 0.725 | 1178.781 | 12.26819076 | 0.725
1178.882 | 2.863 | 0.725 | 1178.882 | 12.73525386 | 0.725
1178.982 | 2.68 | 0.727 | 1178.982 | 11.9212296 | 0.727
1179.083 | 2.757 | 0.725 | 1179.083 | 12.26374254 | 0.725
1179.182 | 2.696 | 0.725 | 1179.182 | 11.99240112 | 0.725
1179.283 | 2.819 | 0.725 | 1179.283 | 12.53953218 | 0.725
1179.383 | 2.689 | 0.725 | 1179.383 | 11.96126358 | 0.725
1179.482 | 2.865 | 0.725 | 1179.482 | 12.7441503 | 0.725
1179.582 | 2.874 | 0.724 | 1179.582 | 12.78418428 | 0.724
1179.682 | 2.806 | 0.726 | 1179.682 | 12.48170532 | 0.726
1179.782 | 2.806 | 0.725 | 1179.782 | 12.48170532 | 0.725
1179.882 | 2.787 | 0.725 | 1179.882 | 12.39718914 | 0.725
1179.982 | 2.843 | 0.722 | 1179.982 | 12.64628946 | 0.722
1180.083 | 2.756 | 0.724 | 1180.083 | 12.25929432 | 0.724
1180.182 | 2.859 | 0.724 | 1180.182 | 12.71746098 | 0.724
1180.282 | 2.727 | 0.724 | 1180.282 | 12.13029594 | 0.724
1180.383 | 2.733 | 0.724 | 1180.383 | 12.15698526 | 0.724
1180.483 | 2.799 | 0.723 | 1180.483 | 12.45056778 | 0.723
1180.582 | 2.866 | 0.723 | 1180.582 | 12.74859852 | 0.723
1180.682 | 2.978 | 0.723 | 1180.682 | 13.24679916 | 0.723
1180.782 | 2.856 | 0.723 | 1180.782 | 12.70411632 | 0.723
1180.883 | 2.751 | 0.722 | 1180.883 | 12.23705322 | 0.722
1180.983 | 2.856 | 0.723 | 1180.983 | 12.70411632 | 0.723
1181.082 | 2.819 | 0.723 | 1181.082 | 12.53953218 | 0.723
1181.184 | 2.771 | 0.723 | 1181.184 | 12.32601762 | 0.723
1181.282 | 2.769 | 0.722 | 1181.282 | 12.31712118 | 0.722
1181.384 | 2.925 | 0.722 | 1181.384 | 13.0110435 | 0.722
1181.483 | 2.754 | 0.722 | 1181.483 | 12.25039788 | 0.722
1181.584 | 2.902 | 0.724 | 1181.584 | 12.90873444 | 0.724
1181.682 | 2.878 | 0.728 | 1181.682 | 12.80197716 | 0.728
1181.783 | 2.846 | 0.722 | 1181.783 | 12.65963412 | 0.722
1181.884 | 2.853 | 0.72 | 1181.884 | 12.69077166 | 0.72
1181.983 | 2.899 | 0.721 | 1181.983 | 12.89538978 | 0.721
1182.084 | 2.799 | 0.721 | 1182.084 | 12.45056778 | 0.721
1182.187 | 2.731 | 0.721 | 1182.187 | 12.14808882 | 0.721
1182.283 | 3.088 | 0.721 | 1182.283 | 13.73610336 | 0.721
1182.383 | 2.774 | 0.721 | 1182.383 | 12.33936228 | 0.721
1182.482 | 2.843 | 0.721 | 1182.482 | 12.64628946 | 0.721
1182.583 | 2.793 | 0.726 | 1182.583 | 12.42387846 | 0.726
1182.685 | 2.919 | 0.718 | 1182.685 | 12.98435418 | 0.718
1182.783 | 2.784 | 0.72 | 1182.783 | 12.38384448 | 0.72
1182.883 | 3.006 | 0.721 | 1182.883 | 13.37134932 | 0.721
1182.983 | 2.911 | 0.721 | 1182.983 | 12.94876842 | 0.721
1183.083 | 2.855 | 0.72 | 1183.083 | 12.6996681 | 0.72
1183.184 | 2.79 | 0.72 | 1183.184 | 12.4105338 | 0.72
1183.283 | 2.794 | 0.72 | 1183.283 | 12.42832668 | 0.72
1183.383 | 2.811 | 0.72 | 1183.383 | 12.50394642 | 0.72
1183.503 | 2.682 | 0.72 | 1183.503 | 11.93012604 | 0.72
1183.583 | 2.851 | 0.721 | 1183.583 | 12.68187522 | 0.721
1183.683 | 3.01 | 0.72 | 1183.683 | 13.3891422 | 0.72
1183.783 | 2.925 | 0.72 | 1183.783 | 13.0110435 | 0.72
1183.883 | 2.863 | 0.721 | 1183.883 | 12.73525386 | 0.721
1183.983 | 2.732 | 0.719 | 1183.983 | 12.15253704 | 0.719
1184.083 | 2.708 | 0.719 | 1184.083 | 12.04577976 | 0.719
1184.182 | 2.939 | 0.719 | 1184.182 | 13.07331858 | 0.719
1184.283 | 2.876 | 0.719 | 1184.283 | 12.79308072 | 0.719
1184.383 | 2.863 | 0.719 | 1184.383 | 12.73525386 | 0.719
1184.483 | 2.807 | 0.719 | 1184.483 | 12.48615354 | 0.719
1184.582 | 2.895 | 0.721 | 1184.582 | 12.8775969 | 0.721
1184.683 | 2.957 | 0.719 | 1184.683 | 13.15338654 | 0.719
1184.782 | 2.892 | 0.718 | 1184.782 | 12.86425224 | 0.718
1184.883 | 2.792 | 0.718 | 1184.883 | 12.41943024 | 0.718
1184.982 | 2.883 | 0.718 | 1184.982 | 12.82421826 | 0.718
1185.083 | 3.083 | 0.718 | 1185.083 | 13.71386226 | 0.718
1185.183 | 3.142 | 0.718 | 1185.183 | 13.97630724 | 0.718
1185.283 | 3.01 | 0.718 | 1185.283 | 13.3891422 | 0.718
1185.384 | 3.169 | 0.717 | 1185.384 | 14.09640918 | 0.717
1185.484 | 2.763 | 0.717 | 1185.484 | 12.29043186 | 0.717
1185.583 | 3.226 | 0.715 | 1185.583 | 14.34995772 | 0.715
1185.683 | 2.86 | 0.717 | 1185.683 | 12.7219092 | 0.717
1185.783 | 2.823 | 0.717 | 1185.783 | 12.55732506 | 0.717
1185.883 | 2.908 | 0.717 | 1185.883 | 12.93542376 | 0.717
1185.983 | 2.977 | 0.717 | 1185.983 | 13.24235094 | 0.717
1186.084 | 3.012 | 0.717 | 1186.084 | 13.39803864 | 0.717
1186.182 | 3.069 | 0.716 | 1186.182 | 13.65158718 | 0.716
1186.295 | 2.99 | 0.716 | 1186.295 | 13.3001778 | 0.716
1186.382 | 2.922 | 0.716 | 1186.382 | 12.99769884 | 0.716
1186.492 | 2.945 | 0.717 | 1186.492 | 13.1000079 | 0.717
1186.582 | 3.076 | 0.719 | 1186.582 | 13.68272472 | 0.719
1186.682 | 3.006 | 0.717 | 1186.682 | 13.37134932 | 0.717
1186.782 | 2.921 | 0.715 | 1186.782 | 12.99325062 | 0.715
1186.882 | 2.938 | 0.716 | 1186.882 | 13.06887036 | 0.716
1186.982 | 2.977 | 0.716 | 1186.982 | 13.24235094 | 0.716
1187.084 | 2.928 | 0.715 | 1187.084 | 13.02438816 | 0.715
1187.187 | 3.077 | 0.715 | 1187.187 | 13.68717294 | 0.715
1187.283 | 2.902 | 0.715 | 1187.283 | 12.90873444 | 0.715
1187.384 | 3.093 | 0.715 | 1187.384 | 13.75834446 | 0.715
1187.484 | 3.029 | 0.718 | 1187.484 | 13.47365838 | 0.718
1187.582 | 3.13 | 0.713 | 1187.582 | 13.9229286 | 0.713
1187.684 | 3.089 | 0.714 | 1187.684 | 13.74055158 | 0.714
1187.782 | 3.1 | 0.718 | 1187.782 | 13.789482 | 0.718
1187.883 | 2.989 | 0.714 | 1187.883 | 13.29572958 | 0.714
1187.983 | 3.064 | 0.714 | 1187.983 | 13.62934608 | 0.714
1188.083 | 3.034 | 0.714 | 1188.083 | 13.49589948 | 0.714
1188.183 | 2.894 | 0.714 | 1188.183 | 12.87314868 | 0.714
1188.284 | 2.879 | 0.714 | 1188.284 | 12.80642538 | 0.714
1188.392 | 3.014 | 0.714 | 1188.392 | 13.40693508 | 0.714
1188.484 | 3.008 | 0.722 | 1188.484 | 13.38024576 | 0.722
1188.582 | 3.184 | 0.712 | 1188.582 | 14.16313248 | 0.712
1188.685 | 3.168 | 0.715 | 1188.685 | 14.09196096 | 0.715
1188.783 | 2.957 | 0.714 | 1188.783 | 13.15338654 | 0.714
1188.883 | 2.948 | 0.713 | 1188.883 | 13.11335256 | 0.713
1188.983 | 2.934 | 0.713 | 1188.983 | 13.05107748 | 0.713
1189.083 | 3.008 | 0.713 | 1189.083 | 13.38024576 | 0.713
1189.183 | 3.077 | 0.713 | 1189.183 | 13.68717294 | 0.713
1189.371 | 2.932 | 0.713 | 1189.371 | 13.04218104 | 0.713
1189.423 | 2.893 | 0.712 | 1189.423 | 12.86870046 | 0.712
1189.497 | 3.095 | 0.713 | 1189.497 | 13.7672409 | 0.713
1189.593 | 2.955 | 0.713 | 1189.593 | 13.1444901 | 0.713
1189.683 | 3.053 | 0.713 | 1189.683 | 13.58041566 | 0.713
1189.782 | 3.017 | 0.712 | 1189.782 | 13.42027974 | 0.712
1189.883 | 2.947 | 0.712 | 1189.883 | 13.10890434 | 0.712
1189.983 | 2.964 | 0.712 | 1189.983 | 13.18452408 | 0.712
1190.083 | 3.118 | 0.712 | 1190.083 | 13.86954996 | 0.712
1190.183 | 2.925 | 0.712 | 1190.183 | 13.0110435 | 0.712
1190.298 | 2.892 | 0.711 | 1190.298 | 12.86425224 | 0.711
1190.386 | 2.996 | 0.711 | 1190.386 | 13.32686712 | 0.711
1190.484 | 3.007 | 0.714 | 1190.484 | 13.37579754 | 0.714
1190.583 | 3.119 | 0.712 | 1190.583 | 13.87399818 | 0.712
1190.683 | 3.063 | 0.71 | 1190.683 | 13.62489786 | 0.71
1190.782 | 3.03 | 0.712 | 1190.782 | 13.4781066 | 0.712
1190.883 | 2.957 | 0.711 | 1190.883 | 13.15338654 | 0.711
1190.982 | 2.823 | 0.711 | 1190.982 | 12.55732506 | 0.711
1191.083 | 2.866 | 0.711 | 1191.083 | 12.74859852 | 0.711
1191.183 | 2.876 | 0.71 | 1191.183 | 12.79308072 | 0.71
1191.282 | 3.015 | 0.71 | 1191.282 | 13.4113833 | 0.71
1191.383 | 2.761 | 0.711 | 1191.383 | 12.28153542 | 0.711
1191.482 | 2.973 | 0.71 | 1191.482 | 13.22455806 | 0.71
1191.583 | 3.084 | 0.71 | 1191.583 | 13.71831048 | 0.71
1191.683 | 2.92 | 0.709 | 1191.683 | 12.9888024 | 0.709
1191.784 | 3.031 | 0.709 | 1191.784 | 13.48255482 | 0.709
1191.883 | 2.993 | 0.71 | 1191.883 | 13.31352246 | 0.71
1191.984 | 2.95 | 0.71 | 1191.984 | 13.122249 | 0.71
1192.084 | 2.999 | 0.709 | 1192.084 | 13.34021178 | 0.709
1192.198 | 2.969 | 0.709 | 1192.198 | 13.20676518 | 0.709
1192.282 | 2.829 | 0.709 | 1192.282 | 12.58401438 | 0.709
1192.383 | 2.913 | 0.71 | 1192.383 | 12.95766486 | 0.71
1192.482 | 2.991 | 0.713 | 1192.482 | 13.30462602 | 0.713
1192.583 | 2.94 | 0.708 | 1192.583 | 13.0777668 | 0.708
1192.682 | 3.023 | 0.708 | 1192.682 | 13.44696906 | 0.708
1192.782 | 2.903 | 0.708 | 1192.782 | 12.91318266 | 0.708
1192.883 | 3.147 | 0.708 | 1192.883 | 13.99854834 | 0.708
1192.983 | 3.041 | 0.708 | 1192.983 | 13.52703702 | 0.708
1193.097 | 3.106 | 0.708 | 1193.097 | 13.81617132 | 0.708
1193.182 | 3.133 | 0.708 | 1193.182 | 13.93627326 | 0.708
1193.283 | 2.982 | 0.708 | 1193.283 | 13.26459204 | 0.708
1193.382 | 3.075 | 0.706 | 1193.382 | 13.6782765 | 0.706
1193.482 | 3.19 | 0.708 | 1193.482 | 14.1898218 | 0.708
1193.582 | 3.177 | 0.709 | 1193.582 | 14.13199494 | 0.709
1193.683 | 3.021 | 0.708 | 1193.683 | 13.43807262 | 0.708
1193.782 | 3.188 | 0.707 | 1193.782 | 14.18092536 | 0.707
1193.883 | 2.949 | 0.707 | 1193.883 | 13.11780078 | 0.707
1193.983 | 2.991 | 0.707 | 1193.983 | 13.30462602 | 0.707
1194.084 | 3.012 | 0.707 | 1194.084 | 13.39803864 | 0.707
1194.183 | 2.983 | 0.707 | 1194.183 | 13.26904026 | 0.707
1194.284 | 2.98 | 0.707 | 1194.284 | 13.2556956 | 0.707
1194.383 | 3.166 | 0.713 | 1194.383 | 14.08306452 | 0.713
1194.483 | 2.943 | 0.707 | 1194.483 | 13.09111146 | 0.707
1194.584 | 2.951 | 0.708 | 1194.584 | 13.12669722 | 0.708
1194.683 | 2.954 | 0.706 | 1194.683 | 13.14004188 | 0.706
1194.783 | 2.894 | 0.706 | 1194.783 | 12.87314868 | 0.706
1194.882 | 2.908 | 0.706 | 1194.882 | 12.93542376 | 0.706
1194.983 | 2.955 | 0.706 | 1194.983 | 13.1444901 | 0.706
1195.084 | 2.994 | 0.706 | 1195.084 | 13.31797068 | 0.706
1195.182 | 2.992 | 0.705 | 1195.182 | 13.30907424 | 0.705
1195.282 | 3.017 | 0.706 | 1195.282 | 13.42027974 | 0.706
1195.382 | 2.983 | 0.705 | 1195.382 | 13.26904026 | 0.705
1195.483 | 3.132 | 0.705 | 1195.483 | 13.93182504 | 0.705
1195.582 | 2.679 | 0.705 | 1195.582 | 11.91678138 | 0.705
1195.682 | 2.936 | 0.705 | 1195.682 | 13.05997392 | 0.705
1195.782 | 3.054 | 0.705 | 1195.782 | 13.58486388 | 0.705
1195.882 | 3.141 | 0.705 | 1195.882 | 13.97185902 | 0.705
1195.982 | 3.164 | 0.705 | 1195.982 | 14.07416808 | 0.705
1196.083 | 2.905 | 0.704 | 1196.083 | 12.9220791 | 0.704
1196.183 | 3.008 | 0.704 | 1196.183 | 13.38024576 | 0.704
1196.283 | 2.934 | 0.706 | 1196.283 | 13.05107748 | 0.706
1196.397 | 2.996 | 0.702 | 1196.397 | 13.32686712 | 0.702
1196.483 | 2.92 | 0.705 | 1196.483 | 12.9888024 | 0.705
1196.582 | 2.997 | 0.704 | 1196.582 | 13.33131534 | 0.704
1196.682 | 2.885 | 0.704 | 1196.682 | 12.8331147 | 0.704
1196.782 | 3.139 | 0.704 | 1196.782 | 13.96296258 | 0.704
1196.883 | 2.974 | 0.704 | 1196.883 | 13.22900628 | 0.704
1196.982 | 3.049 | 0.703 | 1196.982 | 13.56262278 | 0.703
1197.083 | 3.021 | 0.703 | 1197.083 | 13.43807262 | 0.703
1197.183 | 2.951 | 0.703 | 1197.183 | 13.12669722 | 0.703
1197.283 | 3.164 | 0.707 | 1197.283 | 14.07416808 | 0.707
1197.382 | 2.93 | 0.705 | 1197.382 | 13.0332846 | 0.705
1197.482 | 3.162 | 0.703 | 1197.482 | 14.06527164 | 0.703
1197.583 | 3.182 | 0.703 | 1197.583 | 14.15423604 | 0.703
1197.684 | 3.05 | 0.703 | 1197.684 | 13.567071 | 0.703
1197.784 | 3.069 | 0.703 | 1197.784 | 13.65158718 | 0.703
1197.884 | 3.152 | 0.702 | 1197.884 | 14.02078944 | 0.702
1197.982 | 2.966 | 0.702 | 1197.982 | 13.19342052 | 0.702
1198.082 | 2.931 | 0.702 | 1198.082 | 13.03773282 | 0.702
1198.182 | 3.075 | 0.703 | 1198.182 | 13.6782765 | 0.703
1198.282 | 3.037 | 0.706 | 1198.282 | 13.50924414 | 0.706
1198.382 | 3.132 | 0.703 | 1198.382 | 13.93182504 | 0.703
1198.483 | 3.063 | 0.702 | 1198.483 | 13.62489786 | 0.702
1198.582 | 2.881 | 0.703 | 1198.582 | 12.81532182 | 0.703
1198.694 | 3.07 | 0.701 | 1198.694 | 13.6560354 | 0.701
1198.783 | 3.041 | 0.701 | 1198.783 | 13.52703702 | 0.701
1198.882 | 3.094 | 0.701 | 1198.882 | 13.76279268 | 0.701
1198.983 | 3.179 | 0.701 | 1198.983 | 14.14089138 | 0.701
1199.087 | 2.91 | 0.701 | 1199.087 | 12.9443202 | 0.701
1199.183 | 3.084 | 0.701 | 1199.183 | 13.71831048 | 0.701
1199.282 | 3.163 | 0.701 | 1199.282 | 14.06971986 | 0.701
1199.384 | 2.991 | 0.701 | 1199.384 | 13.30462602 | 0.701
1199.483 | 3.037 | 0.701 | 1199.483 | 13.50924414 | 0.701
1199.582 | 3.019 | 0.7 | 1199.582 | 13.42917618 | 0.7
1199.682 | 3.061 | 0.7 | 1199.682 | 13.61600142 | 0.7
1199.782 | 3.11 | 0.7 | 1199.782 | 13.8339642 | 0.7
1199.882 | 3.09 | 0.7 | 1199.882 | 13.7449998 | 0.7
1199.997 | 2.976 | 0.7 | 1199.997 | 13.23790272 | 0.7
1200.086 | 3.017 | 0.7 | 1200.086 | 13.42027974 | 0.7
1200.182 | 3.083 | 0.703 | 1200.182 | 13.71386226 | 0.703
1200.282 | 3.141 | 0.701 | 1200.282 | 13.97185902 | 0.701
1200.382 | 3.101 | 0.7 | 1200.382 | 13.79393022 | 0.7
1200.483 | 2.921 | 0.701 | 1200.483 | 12.99325062 | 0.701
1200.584 | 3.003 | 0.699 | 1200.584 | 13.35800466 | 0.699
1200.683 | 3.048 | 0.699 | 1200.683 | 13.55817456 | 0.699
1200.782 | 3.115 | 0.699 | 1200.782 | 13.8562053 | 0.699
1200.883 | 3.017 | 0.699 | 1200.883 | 13.42027974 | 0.699
1200.983 | 3.002 | 0.699 | 1200.983 | 13.35355644 | 0.699
1201.083 | 3.04 | 0.699 | 1201.083 | 13.5225888 | 0.699
1201.199 | 3.049 | 0.699 | 1201.199 | 13.56262278 | 0.699
1201.283 | 2.954 | 0.699 | 1201.283 | 13.14004188 | 0.699
1201.383 | 3.084 | 0.7 | 1201.383 | 13.71831048 | 0.7
1201.483 | 2.936 | 0.7 | 1201.483 | 13.05997392 | 0.7
1201.597 | 2.829 | 0.698 | 1201.597 | 12.58401438 | 0.698
1201.683 | 2.894 | 0.698 | 1201.683 | 12.87314868 | 0.698
1201.784 | 2.908 | 0.698 | 1201.784 | 12.93542376 | 0.698
1201.882 | 2.84 | 0.698 | 1201.882 | 12.6329448 | 0.698
1201.982 | 3.008 | 0.697 | 1201.982 | 13.38024576 | 0.697
1202.082 | 3.019 | 0.698 | 1202.082 | 13.42917618 | 0.698
1202.183 | 2.982 | 0.699 | 1202.183 | 13.26459204 | 0.699
1202.283 | 2.961 | 0.698 | 1202.283 | 13.17117942 | 0.698
1202.383 | 3.018 | 0.697 | 1202.383 | 13.42472796 | 0.697
1202.482 | 2.905 | 0.698 | 1202.482 | 12.9220791 | 0.698
1202.582 | 3.057 | 0.697 | 1202.582 | 13.59820854 | 0.697
1202.683 | 2.837 | 0.697 | 1202.683 | 12.61960014 | 0.697
1202.783 | 2.857 | 0.697 | 1202.783 | 12.70856454 | 0.697
1202.883 | 2.794 | 0.697 | 1202.883 | 12.42832668 | 0.697
1202.982 | 2.799 | 0.696 | 1202.982 | 12.45056778 | 0.696
1203.084 | 2.988 | 0.697 | 1203.084 | 13.29128136 | 0.697
1203.198 | 2.789 | 0.698 | 1203.198 | 12.40608558 | 0.698
1203.282 | 2.89 | 0.696 | 1203.282 | 12.8553558 | 0.696
1203.384 | 2.934 | 0.696 | 1203.384 | 13.05107748 | 0.696
1203.483 | 2.98 | 0.696 | 1203.483 | 13.2556956 | 0.696
1203.582 | 2.698 | 0.696 | 1203.582 | 12.00129756 | 0.696
1203.683 | 2.941 | 0.696 | 1203.683 | 13.08221502 | 0.696
1203.784 | 2.767 | 0.696 | 1203.784 | 12.30822474 | 0.696
1203.883 | 2.925 | 0.695 | 1203.883 | 13.0110435 | 0.695
1203.984 | 2.959 | 0.695 | 1203.984 | 13.16228298 | 0.695
1204.083 | 2.983 | 0.696 | 1204.083 | 13.26904026 | 0.696
1204.183 | 2.961 | 0.702 | 1204.183 | 13.17117942 | 0.702
1204.282 | 2.957 | 0.695 | 1204.282 | 13.15338654 | 0.695
1204.383 | 2.804 | 0.695 | 1204.383 | 12.47280888 | 0.695
1204.484 | 2.824 | 0.696 | 1204.484 | 12.56177328 | 0.696
1204.599 | 2.918 | 0.695 | 1204.599 | 12.97990596 | 0.695
1204.682 | 2.97 | 0.695 | 1204.682 | 13.2112134 | 0.695
1204.791 | 3.076 | 0.694 | 1204.791 | 13.68272472 | 0.694
1204.882 | 2.845 | 0.695 | 1204.882 | 12.6551859 | 0.695
1204.982 | 2.875 | 0.694 | 1204.982 | 12.7886325 | 0.694
1205.083 | 3.036 | 0.695 | 1205.083 | 13.50479592 | 0.695
1205.184 | 2.985 | 0.699 | 1205.184 | 13.2779367 | 0.699
1205.283 | 2.954 | 0.694 | 1205.283 | 13.14004188 | 0.694
1205.384 | 2.992 | 0.695 | 1205.384 | 13.30907424 | 0.695
1205.484 | 2.804 | 0.693 | 1205.484 | 12.47280888 | 0.693
1205.584 | 2.77 | 0.693 | 1205.584 | 12.3215694 | 0.693
1205.684 | 2.956 | 0.693 | 1205.684 | 13.14893832 | 0.693
1205.798 | 2.963 | 0.693 | 1205.798 | 13.18007586 | 0.693
1205.883 | 3.095 | 0.693 | 1205.883 | 13.7672409 | 0.693
1205.984 | 2.966 | 0.693 | 1205.984 | 13.19342052 | 0.693
1206.082 | 2.986 | 0.693 | 1206.082 | 13.28238492 | 0.693
1206.183 | 3.047 | 0.694 | 1206.183 | 13.55372634 | 0.694
1206.282 | 2.905 | 0.693 | 1206.282 | 12.9220791 | 0.693
1206.382 | 2.97 | 0.693 | 1206.382 | 13.2112134 | 0.693
1206.483 | 2.865 | 0.693 | 1206.483 | 12.7441503 | 0.693
1206.582 | 2.87 | 0.692 | 1206.582 | 12.7663914 | 0.692
1206.682 | 3.143 | 0.692 | 1206.682 | 13.98075546 | 0.692
1206.782 | 2.979 | 0.692 | 1206.782 | 13.25124738 | 0.692
1206.891 | 2.743 | 0.692 | 1206.891 | 12.20146746 | 0.692
1206.99 | 2.859 | 0.692 | 1206.99 | 12.71746098 | 0.692
1207.082 | 2.809 | 0.693 | 1207.082 | 12.49504998 | 0.693
1207.184 | 2.859 | 0.692 | 1207.184 | 12.71746098 | 0.692
1207.283 | 2.793 | 0.692 | 1207.283 | 12.42387846 | 0.692
1207.383 | 2.806 | 0.691 | 1207.383 | 12.48170532 | 0.691
1207.484 | 2.854 | 0.691 | 1207.484 | 12.69521988 | 0.691
1207.583 | 2.874 | 0.691 | 1207.583 | 12.78418428 | 0.691
1207.683 | 2.863 | 0.691 | 1207.683 | 12.73525386 | 0.691
1207.783 | 2.883 | 0.691 | 1207.783 | 12.82421826 | 0.691
1207.884 | 2.956 | 0.691 | 1207.884 | 13.14893832 | 0.691
1207.984 | 2.811 | 0.69 | 1207.984 | 12.50394642 | 0.69
1208.083 | 2.98 | 0.697 | 1208.083 | 13.2556956 | 0.697
1208.182 | 2.994 | 0.691 | 1208.182 | 13.31797068 | 0.691
1208.282 | 2.943 | 0.689 | 1208.282 | 13.09111146 | 0.689
1208.383 | 2.988 | 0.691 | 1208.383 | 13.29128136 | 0.691
1208.483 | 2.988 | 0.69 | 1208.483 | 13.29128136 | 0.69
1208.583 | 2.95 | 0.69 | 1208.583 | 13.122249 | 0.69
1208.699 | 3.001 | 0.69 | 1208.699 | 13.34910822 | 0.69
1208.783 | 2.727 | 0.69 | 1208.783 | 12.13029594 | 0.69
1208.884 | 2.792 | 0.69 | 1208.884 | 12.41943024 | 0.69
1208.982 | 2.763 | 0.691 | 1208.982 | 12.29043186 | 0.691
1209.082 | 2.854 | 0.69 | 1209.082 | 12.69521988 | 0.69
1209.182 | 2.801 | 0.69 | 1209.182 | 12.45946422 | 0.69
1209.282 | 2.8 | 0.69 | 1209.282 | 12.455016 | 0.69
1209.389 | 2.873 | 0.689 | 1209.389 | 12.77973606 | 0.689
1209.484 | 2.796 | 0.689 | 1209.484 | 12.43722312 | 0.689
1209.582 | 2.862 | 0.689 | 1209.582 | 12.73080564 | 0.689
1209.682 | 2.938 | 0.689 | 1209.682 | 13.06887036 | 0.689
1209.782 | 2.77 | 0.689 | 1209.782 | 12.3215694 | 0.689
1209.883 | 2.82 | 0.688 | 1209.883 | 12.5439804 | 0.688
1209.982 | 2.917 | 0.687 | 1209.982 | 12.97545774 | 0.687
1210.083 | 3.12 | 0.686 | 1210.083 | 13.8784464 | 0.686
1210.182 | 2.742 | 0.688 | 1210.182 | 12.19701924 | 0.688
1210.283 | 2.87 | 0.688 | 1210.283 | 12.7663914 | 0.688
1210.382 | 2.97 | 0.688 | 1210.382 | 13.2112134 | 0.688
1210.483 | 2.807 | 0.688 | 1210.483 | 12.48615354 | 0.688
1210.583 | 2.906 | 0.688 | 1210.583 | 12.92652732 | 0.688
1210.682 | 2.872 | 0.688 | 1210.682 | 12.77528784 | 0.688
1210.783 | 2.762 | 0.688 | 1210.783 | 12.28598364 | 0.688
1210.882 | 2.876 | 0.687 | 1210.882 | 12.79308072 | 0.687
1210.982 | 2.855 | 0.69 | 1210.982 | 12.6996681 | 0.69
1211.083 | 3.097 | 0.686 | 1211.083 | 13.77613734 | 0.686
1211.183 | 2.966 | 0.687 | 1211.183 | 13.19342052 | 0.687
1211.283 | 2.814 | 0.685 | 1211.283 | 12.51729108 | 0.685
1211.383 | 2.889 | 0.687 | 1211.383 | 12.85090758 | 0.687
1211.483 | 3.11 | 0.687 | 1211.483 | 13.8339642 | 0.687
1211.584 | 2.943 | 0.687 | 1211.584 | 13.09111146 | 0.687
1211.682 | 2.783 | 0.687 | 1211.682 | 12.37939626 | 0.687
1211.783 | 2.738 | 0.686 | 1211.783 | 12.17922636 | 0.686
1211.882 | 2.825 | 0.687 | 1211.882 | 12.5662215 | 0.687
1211.984 | 2.908 | 0.69 | 1211.984 | 12.93542376 | 0.69
1212.082 | 2.847 | 0.686 | 1212.082 | 12.66408234 | 0.686
1212.184 | 2.899 | 0.686 | 1212.184 | 12.89538978 | 0.686
1212.284 | 2.786 | 0.685 | 1212.284 | 12.39274092 | 0.685
1212.383 | 3.104 | 0.686 | 1212.383 | 13.80727488 | 0.686
1212.482 | 2.974 | 0.686 | 1212.482 | 13.22900628 | 0.686
1212.584 | 2.986 | 0.686 | 1212.584 | 13.28238492 | 0.686
1212.683 | 2.878 | 0.685 | 1212.683 | 12.80197716 | 0.685
1212.782 | 2.932 | 0.685 | 1212.782 | 13.04218104 | 0.685
1212.882 | 2.894 | 0.684 | 1212.882 | 12.87314868 | 0.684
1212.983 | 2.912 | 0.688 | 1212.983 | 12.95321664 | 0.688
1213.082 | 3.021 | 0.685 | 1213.082 | 13.43807262 | 0.685
1213.184 | 2.968 | 0.685 | 1213.184 | 13.20231696 | 0.685
1213.284 | 3.077 | 0.685 | 1213.284 | 13.68717294 | 0.685
1213.384 | 2.86 | 0.685 | 1213.384 | 12.7219092 | 0.685
1213.483 | 2.967 | 0.685 | 1213.483 | 13.19786874 | 0.685
1213.583 | 2.99 | 0.684 | 1213.583 | 13.3001778 | 0.684
1213.683 | 3.046 | 0.684 | 1213.683 | 13.54927812 | 0.684
1213.784 | 3.117 | 0.684 | 1213.784 | 13.86510174 | 0.684
1213.884 | 3.036 | 0.682 | 1213.884 | 13.50479592 | 0.682
1213.984 | 3.168 | 0.687 | 1213.984 | 14.09196096 | 0.687
1214.085 | 2.843 | 0.684 | 1214.085 | 12.64628946 | 0.684
1214.184 | 2.962 | 0.685 | 1214.184 | 13.17562764 | 0.685
1214.283 | 3.028 | 0.684 | 1214.283 | 13.46921016 | 0.684
1214.384 | 3.119 | 0.683 | 1214.384 | 13.87399818 | 0.683
1214.493 | 2.947 | 0.683 | 1214.493 | 13.10890434 | 0.683
1214.591 | 3.054 | 0.683 | 1214.591 | 13.58486388 | 0.683
1214.683 | 2.888 | 0.683 | 1214.683 | 12.84645936 | 0.683
1214.784 | 2.997 | 0.683 | 1214.784 | 13.33131534 | 0.683
1214.889 | 2.948 | 0.687 | 1214.889 | 13.11335256 | 0.687
1214.983 | 2.935 | 0.682 | 1214.983 | 13.0555257 | 0.682
1215.084 | 2.939 | 0.683 | 1215.084 | 13.07331858 | 0.683
1215.184 | 2.919 | 0.684 | 1215.184 | 12.98435418 | 0.684
1215.284 | 2.93 | 0.682 | 1215.284 | 13.0332846 | 0.682
1215.384 | 2.841 | 0.682 | 1215.384 | 12.63739302 | 0.682
1215.506 | 2.99 | 0.682 | 1215.506 | 13.3001778 | 0.682
1215.586 | 2.97 | 0.682 | 1215.586 | 13.2112134 | 0.682
1215.685 | 2.725 | 0.682 | 1215.685 | 12.1213995 | 0.682
1215.784 | 2.839 | 0.682 | 1215.784 | 12.62849658 | 0.682
1215.884 | 2.863 | 0.683 | 1215.884 | 12.73525386 | 0.683
1215.984 | 2.79 | 0.68 | 1215.984 | 12.4105338 | 0.68
1216.086 | 2.967 | 0.681 | 1216.086 | 13.19786874 | 0.681
1216.185 | 2.743 | 0.68 | 1216.185 | 12.20146746 | 0.68
1216.297 | 2.948 | 0.681 | 1216.297 | 13.11335256 | 0.681
1216.394 | 2.761 | 0.681 | 1216.394 | 12.28153542 | 0.681
1216.486 | 2.956 | 0.681 | 1216.486 | 13.14893832 | 0.681
1216.584 | 2.853 | 0.681 | 1216.584 | 12.69077166 | 0.681
1216.685 | 2.752 | 0.681 | 1216.685 | 12.24150144 | 0.681
1216.784 | 2.852 | 0.681 | 1216.784 | 12.68632344 | 0.681
1216.884 | 2.79 | 0.685 | 1216.884 | 12.4105338 | 0.685
1216.984 | 2.987 | 0.681 | 1216.984 | 13.28683314 | 0.681
1217.085 | 2.879 | 0.68 | 1217.085 | 12.80642538 | 0.68
1217.184 | 2.861 | 0.68 | 1217.184 | 12.72635742 | 0.68
1217.285 | 2.86 | 0.681 | 1217.285 | 12.7219092 | 0.681
1217.384 | 2.92 | 0.68 | 1217.384 | 12.9888024 | 0.68
1217.484 | 3.003 | 0.68 | 1217.484 | 13.35800466 | 0.68
1217.585 | 2.87 | 0.68 | 1217.585 | 12.7663914 | 0.68
1217.685 | 2.873 | 0.68 | 1217.685 | 12.77973606 | 0.68
1217.785 | 2.867 | 0.679 | 1217.785 | 12.75304674 | 0.679
1217.884 | 2.868 | 0.683 | 1217.884 | 12.75749496 | 0.683
1217.985 | 2.834 | 0.679 | 1217.985 | 12.60625548 | 0.679
1218.085 | 3.042 | 0.679 | 1218.085 | 13.53148524 | 0.679
1218.185 | 2.974 | 0.679 | 1218.185 | 13.22900628 | 0.679
1218.286 | 2.953 | 0.679 | 1218.286 | 13.13559366 | 0.679
1218.385 | 2.816 | 0.679 | 1218.385 | 12.52618752 | 0.679
1218.484 | 2.974 | 0.679 | 1218.484 | 13.22900628 | 0.679
1218.586 | 2.994 | 0.679 | 1218.586 | 13.31797068 | 0.679
1218.685 | 2.968 | 0.679 | 1218.685 | 13.20231696 | 0.679
1218.785 | 2.936 | 0.683 | 1218.785 | 13.05997392 | 0.683
1218.884 | 2.899 | 0.678 | 1218.884 | 12.89538978 | 0.678
1218.991 | 3.039 | 0.679 | 1218.991 | 13.51814058 | 0.679
1219.084 | 2.986 | 0.681 | 1219.084 | 13.28238492 | 0.681
1219.184 | 2.898 | 0.679 | 1219.184 | 12.89094156 | 0.679
1219.284 | 2.915 | 0.678 | 1219.284 | 12.9665613 | 0.678
1219.384 | 2.861 | 0.678 | 1219.384 | 12.72635742 | 0.678
1219.484 | 3.477 | 0.678 | 1219.484 | 15.46646094 | 0.678
1219.595 | 2.845 | 0.678 | 1219.595 | 12.6551859 | 0.678
1219.684 | 2.883 | 0.678 | 1219.684 | 12.82421826 | 0.678
1219.785 | 2.845 | 0.675 | 1219.785 | 12.6551859 | 0.675
1219.885 | 2.771 | 0.68 | 1219.885 | 12.32601762 | 0.68
1219.985 | 2.937 | 0.678 | 1219.985 | 13.06442214 | 0.678
1220.085 | 2.843 | 0.677 | 1220.085 | 12.64628946 | 0.677
1220.186 | 2.796 | 0.677 | 1220.186 | 12.43722312 | 0.677
1220.285 | 2.901 | 0.677 | 1220.285 | 12.90428622 | 0.677
1220.385 | 2.944 | 0.677 | 1220.385 | 13.09555968 | 0.677
1220.485 | 2.695 | 0.677 | 1220.485 | 11.9879529 | 0.677
1220.584 | 2.876 | 0.676 | 1220.584 | 12.79308072 | 0.676
1220.685 | 2.792 | 0.677 | 1220.685 | 12.41943024 | 0.677
1220.785 | 2.847 | 0.676 | 1220.785 | 12.66408234 | 0.676
1220.884 | 2.798 | 0.676 | 1220.884 | 12.44611956 | 0.676
1220.985 | 3.02 | 0.676 | 1220.985 | 13.4336244 | 0.676
1221.085 | 2.854 | 0.676 | 1221.085 | 12.69521988 | 0.676
1221.187 | 2.791 | 0.676 | 1221.187 | 12.41498202 | 0.676
1221.284 | 2.884 | 0.676 | 1221.284 | 12.82866648 | 0.676
1221.384 | 2.756 | 0.676 | 1221.384 | 12.25929432 | 0.676
1221.484 | 2.859 | 0.676 | 1221.484 | 12.71746098 | 0.676
1221.585 | 2.811 | 0.676 | 1221.585 | 12.50394642 | 0.676
1221.686 | 2.997 | 0.675 | 1221.686 | 13.33131534 | 0.675
1221.784 | 3.071 | 0.678 | 1221.784 | 13.66048362 | 0.678
1221.884 | 3.059 | 0.677 | 1221.884 | 13.60710498 | 0.677
1221.984 | 3.126 | 0.675 | 1221.984 | 13.90513572 | 0.675
1222.084 | 3.126 | 0.675 | 1222.084 | 13.90513572 | 0.675
1222.184 | 2.925 | 0.675 | 1222.184 | 13.0110435 | 0.675
1222.286 | 3.023 | 0.675 | 1222.286 | 13.44696906 | 0.675
1222.384 | 3.153 | 0.675 | 1222.384 | 14.02523766 | 0.675
1222.485 | 3.115 | 0.675 | 1222.485 | 13.8562053 | 0.675
1222.585 | 2.847 | 0.675 | 1222.585 | 12.66408234 | 0.675
1222.684 | 3.039 | 0.676 | 1222.684 | 13.51814058 | 0.676
1222.784 | 2.91 | 0.675 | 1222.784 | 12.9443202 | 0.675
1222.898 | 3.007 | 0.674 | 1222.898 | 13.37579754 | 0.674
1222.985 | 3.076 | 0.674 | 1222.985 | 13.68272472 | 0.674
1223.084 | 2.9 | 0.675 | 1223.084 | 12.899838 | 0.675
1223.185 | 3.097 | 0.674 | 1223.185 | 13.77613734 | 0.674
1223.285 | 2.972 | 0.674 | 1223.285 | 13.22010984 | 0.674
1223.385 | 2.712 | 0.673 | 1223.385 | 12.06357264 | 0.673
1223.485 | 2.95 | 0.673 | 1223.485 | 13.122249 | 0.673
1223.585 | 2.865 | 0.673 | 1223.585 | 12.7441503 | 0.673
1223.685 | 2.947 | 0.674 | 1223.685 | 13.10890434 | 0.674
1223.785 | 2.959 | 0.675 | 1223.785 | 13.16228298 | 0.675
1223.885 | 3.09 | 0.672 | 1223.885 | 13.7449998 | 0.672
1223.985 | 2.861 | 0.674 | 1223.985 | 12.72635742 | 0.674
1224.084 | 2.996 | 0.673 | 1224.084 | 13.32686712 | 0.673
1224.185 | 2.827 | 0.673 | 1224.185 | 12.57511794 | 0.673
1224.285 | 2.965 | 0.672 | 1224.285 | 13.1889723 | 0.672
1224.385 | 3.061 | 0.672 | 1224.385 | 13.61600142 | 0.672
1224.484 | 2.794 | 0.672 | 1224.484 | 12.42832668 | 0.672
1224.585 | 3.025 | 0.672 | 1224.585 | 13.4558655 | 0.672
1224.685 | 2.921 | 0.67 | 1224.685 | 12.99325062 | 0.67
1224.785 | 3.035 | 0.673 | 1224.785 | 13.5003477 | 0.673
1224.884 | 2.998 | 0.672 | 1224.884 | 13.33576356 | 0.672
1224.985 | 3.043 | 0.673 | 1224.985 | 13.53593346 | 0.673
1225.084 | 3.012 | 0.671 | 1225.084 | 13.39803864 | 0.671
1225.185 | 3.008 | 0.672 | 1225.185 | 13.38024576 | 0.672
1225.284 | 2.918 | 0.671 | 1225.284 | 12.97990596 | 0.671
1225.384 | 3.195 | 0.671 | 1225.384 | 14.2120629 | 0.671
1225.485 | 2.732 | 0.671 | 1225.485 | 12.15253704 | 0.671
1225.584 | 2.81 | 0.671 | 1225.584 | 12.4994982 | 0.671
1225.684 | 2.988 | 0.669 | 1225.684 | 13.29128136 | 0.669
1225.785 | 2.976 | 0.673 | 1225.785 | 13.23790272 | 0.673
1225.885 | 3.078 | 0.671 | 1225.885 | 13.69162116 | 0.671
1225.985 | 2.958 | 0.669 | 1225.985 | 13.15783476 | 0.669
1226.084 | 3.068 | 0.67 | 1226.084 | 13.64713896 | 0.67
1226.185 | 3.043 | 0.67 | 1226.185 | 13.53593346 | 0.67
1226.285 | 2.889 | 0.67 | 1226.285 | 12.85090758 | 0.67
1226.385 | 3.039 | 0.67 | 1226.385 | 13.51814058 | 0.67
1226.486 | 2.985 | 0.67 | 1226.486 | 13.2779367 | 0.67
1226.585 | 3.008 | 0.67 | 1226.585 | 13.38024576 | 0.67
1226.685 | 2.911 | 0.67 | 1226.685 | 12.94876842 | 0.67
1226.785 | 2.945 | 0.669 | 1226.785 | 13.1000079 | 0.669
1226.884 | 2.871 | 0.671 | 1226.884 | 12.77083962 | 0.671
1226.984 | 2.985 | 0.669 | 1226.984 | 13.2779367 | 0.669
1227.084 | 2.998 | 0.67 | 1227.084 | 13.33576356 | 0.67
1227.185 | 2.863 | 0.669 | 1227.185 | 12.73525386 | 0.669
1227.285 | 3.019 | 0.669 | 1227.285 | 13.42917618 | 0.669
1227.384 | 2.965 | 0.669 | 1227.384 | 13.1889723 | 0.669
1227.486 | 2.954 | 0.669 | 1227.486 | 13.14004188 | 0.669
1227.584 | 3.044 | 0.668 | 1227.584 | 13.54038168 | 0.668
1227.685 | 3.035 | 0.672 | 1227.685 | 13.5003477 | 0.672
1227.784 | 3.121 | 0.668 | 1227.784 | 13.88289462 | 0.668
1227.884 | 2.92 | 0.67 | 1227.884 | 12.9888024 | 0.67
1227.986 | 2.868 | 0.669 | 1227.986 | 12.75749496 | 0.669
1228.084 | 2.952 | 0.668 | 1228.084 | 13.13114544 | 0.668
1228.185 | 3.05 | 0.668 | 1228.185 | 13.567071 | 0.668
1228.285 | 2.854 | 0.668 | 1228.285 | 12.69521988 | 0.668
1228.393 | 2.855 | 0.668 | 1228.393 | 12.6996681 | 0.668
1228.485 | 3.066 | 0.668 | 1228.485 | 13.63824252 | 0.668
1228.585 | 2.896 | 0.668 | 1228.585 | 12.88204512 | 0.668
1228.684 | 2.863 | 0.669 | 1228.684 | 12.73525386 | 0.669
1228.785 | 3.009 | 0.667 | 1228.785 | 13.38469398 | 0.667
1228.884 | 3.069 | 0.666 | 1228.884 | 13.65158718 | 0.666
1228.984 | 3.119 | 0.668 | 1228.984 | 13.87399818 | 0.668
1229.085 | 2.89 | 0.667 | 1229.085 | 12.8553558 | 0.667
1229.185 | 2.934 | 0.667 | 1229.185 | 13.05107748 | 0.667
1229.284 | 2.941 | 0.667 | 1229.284 | 13.08221502 | 0.667
1229.385 | 2.884 | 0.667 | 1229.385 | 12.82866648 | 0.667
1229.486 | 2.813 | 0.667 | 1229.486 | 12.51284286 | 0.667
1229.585 | 2.99 | 0.667 | 1229.585 | 13.3001778 | 0.667
1229.685 | 3.249 | 0.668 | 1229.685 | 14.45226678 | 0.668
1229.785 | 3.039 | 0.667 | 1229.785 | 13.51814058 | 0.667
1229.884 | 2.959 | 0.667 | 1229.884 | 13.16228298 | 0.667
1229.985 | 2.905 | 0.666 | 1229.985 | 12.9220791 | 0.666
1230.085 | 2.926 | 0.666 | 1230.085 | 13.01549172 | 0.666
1230.184 | 2.948 | 0.666 | 1230.184 | 13.11335256 | 0.666
1230.284 | 3.032 | 0.666 | 1230.284 | 13.48700304 | 0.666
1230.385 | 2.773 | 0.665 | 1230.385 | 12.33491406 | 0.665
1230.485 | 2.763 | 0.665 | 1230.485 | 12.29043186 | 0.665
1230.585 | 2.762 | 0.669 | 1230.585 | 12.28598364 | 0.669
1230.685 | 2.785 | 0.665 | 1230.685 | 12.3882927 | 0.665
1230.784 | 2.806 | 0.665 | 1230.784 | 12.48170532 | 0.665
1230.884 | 2.962 | 0.665 | 1230.884 | 13.17562764 | 0.665
1230.985 | 2.731 | 0.665 | 1230.985 | 12.14808882 | 0.665
1231.084 | 2.765 | 0.665 | 1231.084 | 12.2993283 | 0.665
1231.184 | 2.778 | 0.665 | 1231.184 | 12.35715516 | 0.665
1231.284 | 2.853 | 0.664 | 1231.284 | 12.69077166 | 0.664
1231.398 | 2.731 | 0.665 | 1231.398 | 12.14808882 | 0.665
1231.484 | 2.731 | 0.664 | 1231.484 | 12.14808882 | 0.664
1231.584 | 2.944 | 0.665 | 1231.584 | 13.09555968 | 0.665
1231.684 | 2.881 | 0.665 | 1231.684 | 12.81532182 | 0.665
1231.784 | 2.879 | 0.664 | 1231.784 | 12.80642538 | 0.664
1231.884 | 2.989 | 0.664 | 1231.884 | 13.29572958 | 0.664
1231.983 | 2.87 | 0.664 | 1231.983 | 12.7663914 | 0.664
1232.084 | 2.872 | 0.664 | 1232.084 | 12.77528784 | 0.664
1232.184 | 2.85 | 0.664 | 1232.184 | 12.677427 | 0.664
1232.284 | 2.834 | 0.664 | 1232.284 | 12.60625548 | 0.664
1232.383 | 2.888 | 0.663 | 1232.383 | 12.84645936 | 0.663
1232.483 | 2.695 | 0.663 | 1232.483 | 11.9879529 | 0.663
1232.583 | 2.776 | 0.669 | 1232.583 | 12.34825872 | 0.669
1232.684 | 2.747 | 0.662 | 1232.684 | 12.21926034 | 0.662
1232.785 | 2.861 | 0.661 | 1232.785 | 12.72635742 | 0.661
1232.885 | 2.788 | 0.663 | 1232.885 | 12.40163736 | 0.663
1232.997 | 2.754 | 0.663 | 1232.997 | 12.25039788 | 0.663
1233.085 | 2.74 | 0.663 | 1233.085 | 12.1881228 | 0.663
1233.185 | 2.751 | 0.662 | 1233.185 | 12.23705322 | 0.662
1233.285 | 2.978 | 0.662 | 1233.285 | 13.24679916 | 0.662
1233.385 | 2.769 | 0.662 | 1233.385 | 12.31712118 | 0.662
1233.484 | 2.72 | 0.662 | 1233.484 | 12.0991584 | 0.662
1233.585 | 2.696 | 0.663 | 1233.585 | 11.99240112 | 0.663
1233.685 | 2.792 | 0.662 | 1233.685 | 12.41943024 | 0.662
1233.785 | 2.809 | 0.663 | 1233.785 | 12.49504998 | 0.663
1233.886 | 2.763 | 0.661 | 1233.886 | 12.29043186 | 0.661
1234.002 | 2.847 | 0.662 | 1234.002 | 12.66408234 | 0.662
1234.085 | 2.89 | 0.661 | 1234.085 | 12.8553558 | 0.661
1234.185 | 2.823 | 0.661 | 1234.185 | 12.55732506 | 0.661
1234.284 | 2.65 | 0.661 | 1234.284 | 11.787783 | 0.661
1234.384 | 2.906 | 0.661 | 1234.384 | 12.92652732 | 0.661
1234.484 | 2.796 | 0.662 | 1234.484 | 12.43722312 | 0.662
1234.585 | 2.9 | 0.662 | 1234.585 | 12.899838 | 0.662
1234.685 | 2.878 | 0.66 | 1234.685 | 12.80197716 | 0.66
1234.784 | 2.842 | 0.661 | 1234.784 | 12.64184124 | 0.661
1234.891 | 2.838 | 0.661 | 1234.891 | 12.62404836 | 0.661
1234.985 | 2.906 | 0.66 | 1234.985 | 12.92652732 | 0.66
1235.085 | 2.728 | 0.66 | 1235.085 | 12.13474416 | 0.66
1235.184 | 2.725 | 0.66 | 1235.184 | 12.1213995 | 0.66
1235.284 | 2.73 | 0.66 | 1235.284 | 12.1436406 | 0.66
1235.385 | 2.801 | 0.66 | 1235.385 | 12.45946422 | 0.66
1235.494 | 2.681 | 0.659 | 1235.494 | 11.92567782 | 0.659
1235.584 | 2.887 | 0.659 | 1235.584 | 12.84201114 | 0.659
1235.685 | 2.814 | 0.66 | 1235.685 | 12.51729108 | 0.66
1235.785 | 3.013 | 0.659 | 1235.785 | 13.40248686 | 0.659
1235.884 | 2.906 | 0.66 | 1235.884 | 12.92652732 | 0.66
1235.984 | 2.762 | 0.659 | 1235.984 | 12.28598364 | 0.659
1236.084 | 2.935 | 0.659 | 1236.084 | 13.0555257 | 0.659
1236.184 | 2.887 | 0.659 | 1236.184 | 12.84201114 | 0.659
1236.284 | 2.965 | 0.659 | 1236.284 | 13.1889723 | 0.659
1236.384 | 2.864 | 0.659 | 1236.384 | 12.73970208 | 0.659
1236.484 | 2.818 | 0.663 | 1236.484 | 12.53508396 | 0.663
1236.584 | 2.919 | 0.66 | 1236.584 | 12.98435418 | 0.66
1236.684 | 2.796 | 0.658 | 1236.684 | 12.43722312 | 0.658
1236.786 | 2.742 | 0.658 | 1236.786 | 12.19701924 | 0.658
1236.884 | 2.691 | 0.659 | 1236.884 | 11.97016002 | 0.659
1236.985 | 2.768 | 0.658 | 1236.985 | 12.31267296 | 0.658
1237.083 | 2.708 | 0.658 | 1237.083 | 12.04577976 | 0.658
1237.184 | 2.721 | 0.658 | 1237.184 | 12.10360662 | 0.658
1237.284 | 2.636 | 0.658 | 1237.284 | 11.72550792 | 0.658
1237.384 | 2.636 | 0.658 | 1237.384 | 11.72550792 | 0.658
1237.485 | 2.653 | 0.656 | 1237.485 | 11.80112766 | 0.656
1237.585 | 2.678 | 0.659 | 1237.585 | 11.91233316 | 0.659
1237.684 | 2.685 | 0.658 | 1237.684 | 11.9434707 | 0.658
1237.784 | 2.562 | 0.657 | 1237.784 | 11.39633964 | 0.657
1237.885 | 2.822 | 0.657 | 1237.885 | 12.55287684 | 0.657
1237.985 | 2.775 | 0.657 | 1237.985 | 12.3438105 | 0.657
1238.085 | 2.769 | 0.657 | 1238.085 | 12.31712118 | 0.657
1238.185 | 2.586 | 0.657 | 1238.185 | 11.50309692 | 0.657
1238.284 | 2.713 | 0.657 | 1238.284 | 12.06802086 | 0.657
1238.384 | 2.877 | 0.657 | 1238.384 | 12.79752894 | 0.657
1238.484 | 2.734 | 0.66 | 1238.484 | 12.16143348 | 0.66
1238.584 | 2.774 | 0.657 | 1238.584 | 12.33936228 | 0.657
1238.684 | 2.799 | 0.657 | 1238.684 | 12.45056778 | 0.657
1238.792 | 2.587 | 0.657 | 1238.792 | 11.50754514 | 0.657
1238.884 | 2.747 | 0.656 | 1238.884 | 12.21926034 | 0.656
1238.983 | 2.624 | 0.656 | 1238.983 | 11.67212928 | 0.656
1239.084 | 2.746 | 0.656 | 1239.084 | 12.21481212 | 0.656
1239.184 | 2.726 | 0.656 | 1239.184 | 12.12584772 | 0.656
1239.285 | 2.968 | 0.656 | 1239.285 | 13.20231696 | 0.656
1239.397 | 2.907 | 0.655 | 1239.397 | 12.93097554 | 0.655
1239.484 | 2.919 | 0.664 | 1239.484 | 12.98435418 | 0.664
1239.585 | 2.876 | 0.656 | 1239.585 | 12.79308072 | 0.656
1239.685 | 2.897 | 0.656 | 1239.685 | 12.88649334 | 0.656
1239.784 | 3.001 | 0.655 | 1239.784 | 13.34910822 | 0.655
1239.892 | 2.682 | 0.655 | 1239.892 | 11.93012604 | 0.655
1239.984 | 2.837 | 0.655 | 1239.984 | 12.61960014 | 0.655
1240.084 | 2.807 | 0.655 | 1240.084 | 12.48615354 | 0.655
1240.183 | 2.756 | 0.655 | 1240.183 | 12.25929432 | 0.655
1240.285 | 2.945 | 0.655 | 1240.285 | 13.1000079 | 0.655
1240.385 | 2.823 | 0.655 | 1240.385 | 12.55732506 | 0.655
1240.484 | 2.805 | 0.659 | 1240.484 | 12.4772571 | 0.659
1240.584 | 3.023 | 0.654 | 1240.584 | 13.44696906 | 0.654
1240.7 | 2.803 | 0.657 | 1240.7 | 12.46836066 | 0.657
1240.784 | 2.798 | 0.654 | 1240.784 | 12.44611956 | 0.654
1240.883 | 2.674 | 0.654 | 1240.883 | 11.89454028 | 0.654
1240.983 | 2.571 | 0.654 | 1240.983 | 11.43637362 | 0.654
1241.084 | 2.806 | 0.654 | 1241.084 | 12.48170532 | 0.654
1241.184 | 2.734 | 0.654 | 1241.184 | 12.16143348 | 0.654
1241.284 | 3.047 | 0.653 | 1241.284 | 13.55372634 | 0.653
1241.384 | 2.83 | 0.653 | 1241.384 | 12.5884626 | 0.653
1241.484 | 3.06 | 0.656 | 1241.484 | 13.6115532 | 0.656
1241.584 | 2.964 | 0.654 | 1241.584 | 13.18452408 | 0.654
1241.684 | 2.883 | 0.654 | 1241.684 | 12.82421826 | 0.654
1241.784 | 2.697 | 0.653 | 1241.784 | 11.99684934 | 0.653
1241.884 | 2.765 | 0.653 | 1241.884 | 12.2993283 | 0.653
1241.984 | 2.753 | 0.653 | 1241.984 | 12.24594966 | 0.653
1242.084 | 2.855 | 0.653 | 1242.084 | 12.6996681 | 0.653
1242.197 | 2.812 | 0.653 | 1242.197 | 12.50839464 | 0.653
1242.288 | 2.83 | 0.653 | 1242.288 | 12.5884626 | 0.653
1242.385 | 2.923 | 0.656 | 1242.385 | 13.00214706 | 0.656
1242.484 | 2.82 | 0.652 | 1242.484 | 12.5439804 | 0.652
1242.583 | 2.905 | 0.653 | 1242.583 | 12.9220791 | 0.653
1242.684 | 2.781 | 0.654 | 1242.684 | 12.37049982 | 0.654
1242.784 | 2.787 | 0.652 | 1242.784 | 12.39718914 | 0.652
1242.883 | 2.807 | 0.652 | 1242.883 | 12.48615354 | 0.652
1242.984 | 2.94 | 0.652 | 1242.984 | 13.0777668 | 0.652
1243.095 | 2.762 | 0.652 | 1243.095 | 12.28598364 | 0.652
1243.187 | 2.742 | 0.652 | 1243.187 | 12.19701924 | 0.652
1243.283 | 2.963 | 0.652 | 1243.283 | 13.18007586 | 0.652
1243.384 | 2.87 | 0.647 | 1243.384 | 12.7663914 | 0.647
1243.485 | 2.844 | 0.652 | 1243.485 | 12.65073768 | 0.652
1243.584 | 2.933 | 0.652 | 1243.584 | 13.04662926 | 0.652
1243.683 | 2.842 | 0.65 | 1243.683 | 12.64184124 | 0.65
1243.785 | 2.816 | 0.651 | 1243.785 | 12.52618752 | 0.651
1243.897 | 2.899 | 0.651 | 1243.897 | 12.89538978 | 0.651
1243.985 | 2.832 | 0.651 | 1243.985 | 12.59735904 | 0.651
1244.085 | 2.668 | 0.651 | 1244.085 | 11.86785096 | 0.651
1244.185 | 2.93 | 0.65 | 1244.185 | 13.0332846 | 0.65
1244.285 | 2.936 | 0.652 | 1244.285 | 13.05997392 | 0.652
1244.384 | 2.883 | 0.657 | 1244.384 | 12.82421826 | 0.657
1244.49 | 2.941 | 0.65 | 1244.49 | 13.08221502 | 0.65
1244.584 | 2.827 | 0.649 | 1244.584 | 12.57511794 | 0.649
1244.684 | 2.687 | 0.65 | 1244.684 | 11.95236714 | 0.65
1244.788 | 2.678 | 0.65 | 1244.788 | 11.91233316 | 0.65
1244.885 | 2.734 | 0.65 | 1244.885 | 12.16143348 | 0.65
1244.984 | 2.763 | 0.65 | 1244.984 | 12.29043186 | 0.65
1245.085 | 2.895 | 0.65 | 1245.085 | 12.8775969 | 0.65
1245.184 | 2.977 | 0.65 | 1245.184 | 13.24235094 | 0.65
1245.284 | 3.046 | 0.65 | 1245.284 | 13.54927812 | 0.65
1245.384 | 3.056 | 0.649 | 1245.384 | 13.59376032 | 0.649
1245.485 | 3.077 | 0.649 | 1245.485 | 13.68717294 | 0.649
1245.595 | 3.076 | 0.649 | 1245.595 | 13.68272472 | 0.649
1245.684 | 2.985 | 0.649 | 1245.684 | 13.2779367 | 0.649
1245.785 | 3.034 | 0.649 | 1245.785 | 13.49589948 | 0.649
1245.884 | 2.908 | 0.649 | 1245.884 | 12.93542376 | 0.649
1245.985 | 2.745 | 0.649 | 1245.985 | 12.2103639 | 0.649
1246.084 | 2.857 | 0.648 | 1246.084 | 12.70856454 | 0.648
1246.19 | 2.859 | 0.649 | 1246.19 | 12.71746098 | 0.649
1246.284 | 2.963 | 0.646 | 1246.284 | 13.18007586 | 0.646
1246.385 | 2.981 | 0.65 | 1246.385 | 13.26014382 | 0.65
1246.484 | 3.012 | 0.648 | 1246.484 | 13.39803864 | 0.648
1246.584 | 2.991 | 0.647 | 1246.584 | 13.30462602 | 0.647
1246.684 | 2.881 | 0.648 | 1246.684 | 12.81532182 | 0.648
1246.785 | 2.741 | 0.648 | 1246.785 | 12.19257102 | 0.648
1246.884 | 2.844 | 0.648 | 1246.884 | 12.65073768 | 0.648
1246.984 | 2.825 | 0.648 | 1246.984 | 12.5662215 | 0.648
1247.084 | 3.041 | 0.647 | 1247.084 | 13.52703702 | 0.647
1247.184 | 2.789 | 0.647 | 1247.184 | 12.40608558 | 0.647
1247.284 | 2.994 | 0.654 | 1247.284 | 13.31797068 | 0.654
1247.384 | 2.852 | 0.647 | 1247.384 | 12.68632344 | 0.647
1247.484 | 2.811 | 0.646 | 1247.484 | 12.50394642 | 0.646
1247.584 | 2.886 | 0.645 | 1247.584 | 12.83756292 | 0.645
1247.684 | 3.002 | 0.647 | 1247.684 | 13.35355644 | 0.647
1247.785 | 2.829 | 0.647 | 1247.785 | 12.58401438 | 0.647
1247.883 | 2.911 | 0.647 | 1247.883 | 12.94876842 | 0.647
1247.985 | 2.97 | 0.647 | 1247.985 | 13.2112134 | 0.647
1248.084 | 2.807 | 0.647 | 1248.084 | 12.48615354 | 0.647
1248.185 | 2.905 | 0.646 | 1248.185 | 12.9220791 | 0.646
1248.284 | 2.967 | 0.649 | 1248.284 | 13.19786874 | 0.649
1248.384 | 2.982 | 0.647 | 1248.384 | 13.26459204 | 0.647
1248.483 | 2.772 | 0.645 | 1248.483 | 12.33046584 | 0.645
1248.585 | 2.779 | 0.646 | 1248.585 | 12.36160338 | 0.646
1248.684 | 2.682 | 0.646 | 1248.684 | 11.93012604 | 0.646
1248.784 | 3.075 | 0.646 | 1248.784 | 13.6782765 | 0.646
1248.885 | 2.913 | 0.646 | 1248.885 | 12.95766486 | 0.646
1249.001 | 3.009 | 0.646 | 1249.001 | 13.38469398 | 0.646
1249.083 | 3.011 | 0.645 | 1249.083 | 13.39359042 | 0.645
1249.184 | 2.804 | 0.645 | 1249.184 | 12.47280888 | 0.645
1249.284 | 2.908 | 0.645 | 1249.284 | 12.93542376 | 0.645
1249.383 | 2.873 | 0.645 | 1249.383 | 12.77973606 | 0.645
1249.484 | 2.953 | 0.645 | 1249.484 | 13.13559366 | 0.645
1249.585 | 2.772 | 0.643 | 1249.585 | 12.33046584 | 0.643
1249.685 | 2.797 | 0.645 | 1249.685 | 12.44167134 | 0.645
1249.784 | 2.884 | 0.645 | 1249.784 | 12.82866648 | 0.645
1249.883 | 2.809 | 0.644 | 1249.883 | 12.49504998 | 0.644
1249.984 | 2.927 | 0.645 | 1249.984 | 13.01993994 | 0.645
1250.086 | 2.932 | 0.645 | 1250.086 | 13.04218104 | 0.645
1250.185 | 2.896 | 0.645 | 1250.185 | 12.88204512 | 0.645
1250.285 | 2.905 | 0.648 | 1250.285 | 12.9220791 | 0.648
1250.386 | 2.881 | 0.645 | 1250.386 | 12.81532182 | 0.645
1250.486 | 2.835 | 0.644 | 1250.486 | 12.6107037 | 0.644
1250.585 | 2.851 | 0.644 | 1250.585 | 12.68187522 | 0.644
1250.702 | 2.766 | 0.644 | 1250.702 | 12.30377652 | 0.644
1250.792 | 2.956 | 0.644 | 1250.792 | 13.14893832 | 0.644
1250.885 | 2.887 | 0.644 | 1250.885 | 12.84201114 | 0.644
1250.985 | 2.716 | 0.643 | 1250.985 | 12.08136552 | 0.643
1251.085 | 2.843 | 0.644 | 1251.085 | 12.64628946 | 0.644
1251.185 | 2.878 | 0.645 | 1251.185 | 12.80197716 | 0.645
1251.288 | 2.983 | 0.643 | 1251.288 | 13.26904026 | 0.643
1251.385 | 3.124 | 0.643 | 1251.385 | 13.89623928 | 0.643
1251.499 | 2.922 | 0.644 | 1251.499 | 12.99769884 | 0.644
1251.585 | 2.858 | 0.643 | 1251.585 | 12.71301276 | 0.643
1251.684 | 2.988 | 0.643 | 1251.684 | 13.29128136 | 0.643
1251.786 | 2.939 | 0.643 | 1251.786 | 13.07331858 | 0.643
1251.886 | 2.948 | 0.643 | 1251.886 | 13.11335256 | 0.643
1251.984 | 2.858 | 0.642 | 1251.984 | 12.71301276 | 0.642
1252.085 | 2.89 | 0.643 | 1252.085 | 12.8553558 | 0.643
1252.186 | 3.004 | 0.647 | 1252.186 | 13.36245288 | 0.647
1252.285 | 2.936 | 0.645 | 1252.285 | 13.05997392 | 0.645
1252.385 | 2.902 | 0.642 | 1252.385 | 12.90873444 | 0.642
1252.486 | 2.88 | 0.642 | 1252.486 | 12.8108736 | 0.642
1252.586 | 2.885 | 0.642 | 1252.586 | 12.8331147 | 0.642
1252.685 | 3.085 | 0.642 | 1252.685 | 13.7227587 | 0.642
1252.786 | 2.833 | 0.641 | 1252.786 | 12.60180726 | 0.641
1252.885 | 3.008 | 0.641 | 1252.885 | 13.38024576 | 0.641
1252.985 | 2.856 | 0.641 | 1252.985 | 12.70411632 | 0.641
1253.085 | 3.043 | 0.642 | 1253.085 | 13.53593346 | 0.642
1253.185 | 2.956 | 0.643 | 1253.185 | 13.14893832 | 0.643
1253.285 | 3.036 | 0.642 | 1253.285 | 13.50479592 | 0.642
1253.386 | 3.03 | 0.641 | 1253.386 | 13.4781066 | 0.641
1253.486 | 2.864 | 0.642 | 1253.486 | 12.73970208 | 0.642
1253.585 | 2.775 | 0.641 | 1253.585 | 12.3438105 | 0.641
1253.685 | 2.892 | 0.64 | 1253.685 | 12.86425224 | 0.64
1253.786 | 2.758 | 0.64 | 1253.786 | 12.26819076 | 0.64
1253.884 | 2.718 | 0.641 | 1253.884 | 12.09026196 | 0.641
1253.986 | 2.749 | 0.64 | 1253.986 | 12.22815678 | 0.64
1254.086 | 2.853 | 0.641 | 1254.086 | 12.69077166 | 0.641
1254.186 | 2.821 | 0.641 | 1254.186 | 12.54842862 | 0.641
1254.286 | 3.021 | 0.64 | 1254.286 | 13.43807262 | 0.64
1254.385 | 3.002 | 0.642 | 1254.385 | 13.35355644 | 0.642
1254.484 | 2.974 | 0.639 | 1254.484 | 13.22900628 | 0.639
1254.586 | 2.976 | 0.64 | 1254.586 | 13.23790272 | 0.64
1254.684 | 2.912 | 0.64 | 1254.684 | 12.95321664 | 0.64
1254.784 | 3.073 | 0.64 | 1254.784 | 13.66938006 | 0.64
1254.885 | 2.94 | 0.639 | 1254.885 | 13.0777668 | 0.639
1254.984 | 3.004 | 0.639 | 1254.984 | 13.36245288 | 0.639
1255.085 | 2.863 | 0.64 | 1255.085 | 12.73525386 | 0.64
1255.186 | 2.919 | 0.641 | 1255.186 | 12.98435418 | 0.641
1255.285 | 2.836 | 0.639 | 1255.285 | 12.61515192 | 0.639
1255.384 | 2.846 | 0.638 | 1255.384 | 12.65963412 | 0.638
1255.486 | 2.87 | 0.639 | 1255.486 | 12.7663914 | 0.639
1255.584 | 2.867 | 0.639 | 1255.584 | 12.75304674 | 0.639
1255.685 | 3.013 | 0.638 | 1255.685 | 13.40248686 | 0.638
1255.785 | 3.001 | 0.638 | 1255.785 | 13.34910822 | 0.638
1255.885 | 2.841 | 0.638 | 1255.885 | 12.63739302 | 0.638
1255.985 | 2.823 | 0.638 | 1255.985 | 12.55732506 | 0.638
1256.085 | 2.8 | 0.639 | 1256.085 | 12.455016 | 0.639
1256.184 | 2.896 | 0.636 | 1256.184 | 12.88204512 | 0.636
1256.285 | 2.693 | 0.637 | 1256.285 | 11.97905646 | 0.637
1256.384 | 2.852 | 0.64 | 1256.384 | 12.68632344 | 0.64
1256.484 | 2.854 | 0.638 | 1256.484 | 12.69521988 | 0.638
1256.586 | 2.743 | 0.638 | 1256.586 | 12.20146746 | 0.638
1256.685 | 2.865 | 0.637 | 1256.685 | 12.7441503 | 0.637
1256.786 | 2.776 | 0.637 | 1256.786 | 12.34825872 | 0.637
1256.885 | 2.818 | 0.637 | 1256.885 | 12.53508396 | 0.637
1256.986 | 2.888 | 0.637 | 1256.986 | 12.84645936 | 0.637
1257.085 | 2.848 | 0.634 | 1257.085 | 12.66853056 | 0.634
1257.185 | 2.911 | 0.637 | 1257.185 | 12.94876842 | 0.637
1257.285 | 2.858 | 0.638 | 1257.285 | 12.71301276 | 0.638
1257.385 | 2.783 | 0.636 | 1257.385 | 12.37939626 | 0.636
1257.486 | 2.683 | 0.636 | 1257.486 | 11.93457426 | 0.636
1257.585 | 2.682 | 0.637 | 1257.585 | 11.93012604 | 0.637
1257.685 | 2.787 | 0.636 | 1257.685 | 12.39718914 | 0.636
1257.785 | 2.674 | 0.636 | 1257.785 | 11.89454028 | 0.636
1257.886 | 2.773 | 0.636 | 1257.886 | 12.33491406 | 0.636
1257.985 | 2.807 | 0.636 | 1257.985 | 12.48615354 | 0.636
1258.085 | 2.803 | 0.63 | 1258.085 | 12.46836066 | 0.63
1258.186 | 2.936 | 0.636 | 1258.186 | 13.05997392 | 0.636
1258.285 | 2.634 | 0.636 | 1258.285 | 11.71661148 | 0.636
1258.385 | 2.778 | 0.636 | 1258.385 | 12.35715516 | 0.636
1258.486 | 2.672 | 0.636 | 1258.486 | 11.88564384 | 0.636
1258.586 | 2.549 | 0.635 | 1258.586 | 11.33851278 | 0.635
1258.686 | 2.765 | 0.635 | 1258.686 | 12.2993283 | 0.635
1258.786 | 2.538 | 0.635 | 1258.786 | 11.28958236 | 0.635
1258.886 | 2.674 | 0.635 | 1258.886 | 11.89454028 | 0.635
1258.986 | 2.636 | 0.635 | 1258.986 | 11.72550792 | 0.635
1259.086 | 2.538 | 0.635 | 1259.086 | 11.28958236 | 0.635
1259.185 | 2.826 | 0.634 | 1259.185 | 12.57066972 | 0.634
1259.286 | 2.731 | 0.636 | 1259.286 | 12.14808882 | 0.636
1259.385 | 2.824 | 0.634 | 1259.385 | 12.56177328 | 0.634
1259.486 | 2.625 | 0.635 | 1259.486 | 11.6765775 | 0.635
1259.585 | 2.818 | 0.634 | 1259.585 | 12.53508396 | 0.634
1259.685 | 2.821 | 0.634 | 1259.685 | 12.54842862 | 0.634
1259.785 | 2.68 | 0.634 | 1259.785 | 11.9212296 | 0.634
1259.885 | 2.682 | 0.634 | 1259.885 | 11.93012604 | 0.634
1259.985 | 2.829 | 0.635 | 1259.985 | 12.58401438 | 0.635
1260.089 | 2.887 | 0.632 | 1260.089 | 12.84201114 | 0.632
1260.186 | 2.841 | 0.634 | 1260.186 | 12.63739302 | 0.634
1260.286 | 2.798 | 0.634 | 1260.286 | 12.44611956 | 0.634
1260.386 | 2.671 | 0.634 | 1260.386 | 11.88119562 | 0.634
1260.485 | 2.752 | 0.633 | 1260.485 | 12.24150144 | 0.633
1260.586 | 2.694 | 0.633 | 1260.586 | 11.98350468 | 0.633
1260.686 | 3.003 | 0.633 | 1260.686 | 13.35800466 | 0.633
1260.786 | 2.647 | 0.633 | 1260.786 | 11.77443834 | 0.633
1260.886 | 2.819 | 0.633 | 1260.886 | 12.53953218 | 0.633
1260.986 | 2.797 | 0.636 | 1260.986 | 12.44167134 | 0.636
1261.086 | 2.693 | 0.635 | 1261.086 | 11.97905646 | 0.635
1261.185 | 2.677 | 0.632 | 1261.185 | 11.90788494 | 0.632
1261.286 | 2.6 | 0.632 | 1261.286 | 11.565372 | 0.632
1261.386 | 2.796 | 0.634 | 1261.386 | 12.43722312 | 0.634
1261.486 | 2.767 | 0.632 | 1261.486 | 12.30822474 | 0.632
1261.585 | 2.789 | 0.632 | 1261.585 | 12.40608558 | 0.632
1261.686 | 3.092 | 0.632 | 1261.686 | 13.75389624 | 0.632
1261.786 | 2.924 | 0.632 | 1261.786 | 13.00659528 | 0.632
1261.885 | 2.723 | 0.632 | 1261.885 | 12.11250306 | 0.632
1261.985 | 2.907 | 0.631 | 1261.985 | 12.93097554 | 0.631
1262.086 | 2.85 | 0.633 | 1262.086 | 12.677427 | 0.633
1262.186 | 2.727 | 0.631 | 1262.186 | 12.13029594 | 0.631
1262.285 | 3.034 | 0.633 | 1262.285 | 13.49589948 | 0.633
1262.385 | 2.751 | 0.632 | 1262.385 | 12.23705322 | 0.632
1262.486 | 2.771 | 0.631 | 1262.486 | 12.32601762 | 0.631
1262.585 | 2.794 | 0.631 | 1262.585 | 12.42832668 | 0.631
1262.685 | 2.969 | 0.631 | 1262.685 | 13.20676518 | 0.631
1262.785 | 3.016 | 0.631 | 1262.785 | 13.41583152 | 0.631
1262.885 | 2.915 | 0.631 | 1262.885 | 12.9665613 | 0.631
1262.985 | 2.923 | 0.637 | 1262.985 | 13.00214706 | 0.637
1263.085 | 3.003 | 0.63 | 1263.085 | 13.35800466 | 0.63
1263.186 | 2.925 | 0.63 | 1263.186 | 13.0110435 | 0.63
1263.286 | 2.825 | 0.63 | 1263.286 | 12.5662215 | 0.63
1263.384 | 2.867 | 0.63 | 1263.384 | 12.75304674 | 0.63
1263.485 | 2.894 | 0.63 | 1263.485 | 12.87314868 | 0.63
1263.586 | 2.662 | 0.63 | 1263.586 | 11.84116164 | 0.63
1263.684 | 3.014 | 0.63 | 1263.684 | 13.40693508 | 0.63
1263.786 | 2.676 | 0.63 | 1263.786 | 11.90343672 | 0.63
1263.885 | 2.849 | 0.629 | 1263.885 | 12.67297878 | 0.629
1263.985 | 2.781 | 0.627 | 1263.985 | 12.37049982 | 0.627
1264.086 | 3.014 | 0.631 | 1264.086 | 13.40693508 | 0.631
1264.185 | 2.828 | 0.628 | 1264.185 | 12.57956616 | 0.628
1264.285 | 2.834 | 0.629 | 1264.285 | 12.60625548 | 0.629
1264.385 | 2.676 | 0.629 | 1264.385 | 11.90343672 | 0.629
1264.485 | 2.772 | 0.629 | 1264.485 | 12.33046584 | 0.629
1264.584 | 2.763 | 0.629 | 1264.584 | 12.29043186 | 0.629
1264.685 | 2.758 | 0.629 | 1264.685 | 12.26819076 | 0.629
1264.784 | 2.807 | 0.629 | 1264.784 | 12.48615354 | 0.629
1264.883 | 2.914 | 0.628 | 1264.883 | 12.96211308 | 0.628
1264.984 | 3.039 | 0.629 | 1264.984 | 13.51814058 | 0.629
1265.086 | 2.673 | 0.629 | 1265.086 | 11.89009206 | 0.629
1265.185 | 2.775 | 0.629 | 1265.185 | 12.3438105 | 0.629
1265.284 | 2.666 | 0.629 | 1265.284 | 11.85895452 | 0.629
1265.384 | 2.824 | 0.628 | 1265.384 | 12.56177328 | 0.628
1265.485 | 2.765 | 0.628 | 1265.485 | 12.2993283 | 0.628
1265.585 | 2.743 | 0.628 | 1265.585 | 12.20146746 | 0.628
1265.685 | 2.779 | 0.628 | 1265.685 | 12.36160338 | 0.628
1265.785 | 2.627 | 0.628 | 1265.785 | 11.68547394 | 0.628
1265.884 | 2.825 | 0.625 | 1265.884 | 12.5662215 | 0.625
1265.985 | 2.916 | 0.628 | 1265.985 | 12.97100952 | 0.628
1266.085 | 2.714 | 0.628 | 1266.085 | 12.07246908 | 0.628
1266.185 | 2.765 | 0.629 | 1266.185 | 12.2993283 | 0.629
1266.285 | 2.751 | 0.628 | 1266.285 | 12.23705322 | 0.628
1266.384 | 2.703 | 0.627 | 1266.384 | 12.02353866 | 0.627
1266.485 | 2.735 | 0.627 | 1266.485 | 12.1658817 | 0.627
1266.585 | 2.656 | 0.627 | 1266.585 | 11.81447232 | 0.627
1266.685 | 2.622 | 0.627 | 1266.685 | 11.66323284 | 0.627
1266.783 | 2.784 | 0.627 | 1266.783 | 12.38384448 | 0.627
1266.883 | 2.783 | 0.631 | 1266.883 | 12.37939626 | 0.631
1266.984 | 2.816 | 0.626 | 1266.984 | 12.52618752 | 0.626
1267.097 | 2.691 | 0.626 | 1267.097 | 11.97016002 | 0.626
1267.184 | 2.731 | 0.628 | 1267.184 | 12.14808882 | 0.628
1267.284 | 2.779 | 0.626 | 1267.284 | 12.36160338 | 0.626
1267.384 | 2.778 | 0.626 | 1267.384 | 12.35715516 | 0.626
1267.485 | 2.891 | 0.626 | 1267.485 | 12.85980402 | 0.626
1267.584 | 2.518 | 0.626 | 1267.584 | 11.20061796 | 0.626
1267.684 | 2.709 | 0.626 | 1267.684 | 12.05022798 | 0.626
1267.797 | 2.638 | 0.626 | 1267.797 | 11.73440436 | 0.626
1267.884 | 2.624 | 0.627 | 1267.884 | 11.67212928 | 0.627
1267.984 | 2.725 | 0.625 | 1267.984 | 12.1213995 | 0.625
1268.085 | 2.782 | 0.626 | 1268.085 | 12.37494804 | 0.626
1268.185 | 2.778 | 0.625 | 1268.185 | 12.35715516 | 0.625
1268.285 | 2.806 | 0.625 | 1268.285 | 12.48170532 | 0.625
1268.385 | 2.751 | 0.625 | 1268.385 | 12.23705322 | 0.625
1268.485 | 2.768 | 0.625 | 1268.485 | 12.31267296 | 0.625
1268.585 | 2.772 | 0.625 | 1268.585 | 12.33046584 | 0.625
1268.695 | 2.706 | 0.625 | 1268.695 | 12.03688332 | 0.625
1268.785 | 2.752 | 0.624 | 1268.785 | 12.24150144 | 0.624
1268.884 | 2.842 | 0.622 | 1268.884 | 12.64184124 | 0.622
1268.987 | 2.966 | 0.624 | 1268.987 | 13.19342052 | 0.624
1269.084 | 2.976 | 0.625 | 1269.084 | 13.23790272 | 0.625
1269.186 | 2.82 | 0.625 | 1269.186 | 12.5439804 | 0.625
1269.286 | 2.723 | 0.624 | 1269.286 | 12.11250306 | 0.624
1269.395 | 2.839 | 0.624 | 1269.395 | 12.62849658 | 0.624
1269.485 | 2.942 | 0.624 | 1269.485 | 13.08666324 | 0.624
1269.586 | 2.912 | 0.624 | 1269.586 | 12.95321664 | 0.624
1269.685 | 2.778 | 0.624 | 1269.685 | 12.35715516 | 0.624
1269.786 | 2.621 | 0.624 | 1269.786 | 11.65878462 | 0.624
1269.885 | 2.818 | 0.623 | 1269.885 | 12.53508396 | 0.623
1269.986 | 2.921 | 0.624 | 1269.986 | 12.99325062 | 0.624
1270.086 | 2.959 | 0.621 | 1270.086 | 13.16228298 | 0.621
1270.186 | 2.873 | 0.623 | 1270.186 | 12.77973606 | 0.623
1270.286 | 2.811 | 0.623 | 1270.286 | 12.50394642 | 0.623
1270.386 | 2.713 | 0.623 | 1270.386 | 12.06802086 | 0.623
1270.486 | 2.761 | 0.623 | 1270.486 | 12.28153542 | 0.623
1270.586 | 2.883 | 0.623 | 1270.586 | 12.82421826 | 0.623
1270.684 | 2.763 | 0.623 | 1270.684 | 12.29043186 | 0.623
1270.799 | 2.723 | 0.623 | 1270.799 | 12.11250306 | 0.623
1270.885 | 2.785 | 0.621 | 1270.885 | 12.3882927 | 0.621
1270.985 | 2.861 | 0.623 | 1270.985 | 12.72635742 | 0.623
1271.085 | 2.765 | 0.621 | 1271.085 | 12.2993283 | 0.621
1271.185 | 2.702 | 0.623 | 1271.185 | 12.01909044 | 0.623
1271.285 | 2.755 | 0.622 | 1271.285 | 12.2548461 | 0.622
1271.385 | 2.78 | 0.622 | 1271.385 | 12.3660516 | 0.622
1271.486 | 2.855 | 0.622 | 1271.486 | 12.6996681 | 0.622
1271.6 | 2.764 | 0.622 | 1271.6 | 12.29488008 | 0.622
1271.685 | 2.84 | 0.622 | 1271.685 | 12.6329448 | 0.622
1271.785 | 2.841 | 0.623 | 1271.785 | 12.63739302 | 0.623
1271.886 | 2.802 | 0.623 | 1271.886 | 12.46391244 | 0.623
1271.986 | 2.862 | 0.623 | 1271.986 | 12.73080564 | 0.623
1272.086 | 2.854 | 0.622 | 1272.086 | 12.69521988 | 0.622
1272.186 | 2.87 | 0.621 | 1272.186 | 12.7663914 | 0.621
1272.287 | 2.751 | 0.621 | 1272.287 | 12.23705322 | 0.621
1272.387 | 2.927 | 0.621 | 1272.387 | 13.01993994 | 0.621
1272.485 | 2.681 | 0.621 | 1272.485 | 11.92567782 | 0.621
1272.585 | 2.798 | 0.621 | 1272.585 | 12.44611956 | 0.621
1272.685 | 2.685 | 0.621 | 1272.685 | 11.9434707 | 0.621
1272.786 | 2.731 | 0.62 | 1272.786 | 12.14808882 | 0.62
1272.885 | 2.961 | 0.621 | 1272.885 | 13.17117942 | 0.621
1272.985 | 2.645 | 0.621 | 1272.985 | 11.7655419 | 0.621
1273.085 | 2.707 | 0.621 | 1273.085 | 12.04133154 | 0.621
1273.185 | 2.691 | 0.62 | 1273.185 | 11.97016002 | 0.62
1273.285 | 2.779 | 0.62 | 1273.285 | 12.36160338 | 0.62
1273.385 | 2.451 | 0.62 | 1273.385 | 10.90258722 | 0.62
1273.487 | 2.651 | 0.62 | 1273.487 | 11.79223122 | 0.62
1273.585 | 2.611 | 0.62 | 1273.585 | 11.61430242 | 0.62
1273.685 | 2.592 | 0.62 | 1273.685 | 11.52978624 | 0.62
1273.785 | 2.705 | 0.622 | 1273.785 | 12.0324351 | 0.622
1273.885 | 2.781 | 0.619 | 1273.885 | 12.37049982 | 0.619
1273.985 | 2.7 | 0.62 | 1273.985 | 12.010194 | 0.62
1274.085 | 2.616 | 0.62 | 1274.085 | 11.63654352 | 0.62
1274.186 | 2.592 | 0.619 | 1274.186 | 11.52978624 | 0.619
1274.285 | 2.604 | 0.619 | 1274.285 | 11.58316488 | 0.619
1274.386 | 2.64 | 0.619 | 1274.386 | 11.7433008 | 0.619
1274.486 | 2.791 | 0.619 | 1274.486 | 12.41498202 | 0.619
1274.585 | 2.809 | 0.619 | 1274.585 | 12.49504998 | 0.619
1274.685 | 2.709 | 0.618 | 1274.685 | 12.05022798 | 0.618
1274.786 | 2.786 | 0.618 | 1274.786 | 12.39274092 | 0.618
1274.884 | 2.785 | 0.619 | 1274.884 | 12.3882927 | 0.619
1274.987 | 2.675 | 0.619 | 1274.987 | 11.8989885 | 0.619
1275.085 | 2.856 | 0.619 | 1275.085 | 12.70411632 | 0.619
1275.186 | 2.679 | 0.618 | 1275.186 | 11.91678138 | 0.618
1275.303 | 2.706 | 0.618 | 1275.303 | 12.03688332 | 0.618
1275.386 | 2.885 | 0.618 | 1275.386 | 12.8331147 | 0.618
1275.487 | 2.821 | 0.618 | 1275.487 | 12.54842862 | 0.618
1275.584 | 2.805 | 0.618 | 1275.584 | 12.4772571 | 0.618
1275.685 | 2.589 | 0.619 | 1275.685 | 11.51644158 | 0.619
1275.787 | 2.843 | 0.623 | 1275.787 | 12.64628946 | 0.623
1275.888 | 2.901 | 0.618 | 1275.888 | 12.90428622 | 0.618
1275.987 | 2.961 | 0.618 | 1275.987 | 13.17117942 | 0.618
1276.087 | 2.819 | 0.617 | 1276.087 | 12.53953218 | 0.617
1276.186 | 2.815 | 0.617 | 1276.186 | 12.5217393 | 0.617
1276.287 | 2.884 | 0.617 | 1276.287 | 12.82866648 | 0.617
1276.387 | 2.842 | 0.617 | 1276.387 | 12.64184124 | 0.617
1276.485 | 2.764 | 0.617 | 1276.485 | 12.29488008 | 0.617
1276.585 | 2.766 | 0.617 | 1276.585 | 12.30377652 | 0.617
1276.687 | 2.743 | 0.622 | 1276.687 | 12.20146746 | 0.622
1276.786 | 2.76 | 0.621 | 1276.786 | 12.2770872 | 0.621
1276.885 | 2.708 | 0.616 | 1276.885 | 12.04577976 | 0.616
1276.987 | 2.819 | 0.616 | 1276.987 | 12.53953218 | 0.616
1277.085 | 2.582 | 0.616 | 1277.085 | 11.48530404 | 0.616
1277.185 | 2.729 | 0.616 | 1277.185 | 12.13919238 | 0.616
1277.285 | 2.604 | 0.616 | 1277.285 | 11.58316488 | 0.616
1277.394 | 2.699 | 0.616 | 1277.394 | 12.00574578 | 0.616
1277.487 | 2.687 | 0.616 | 1277.487 | 11.95236714 | 0.616
1277.585 | 2.671 | 0.616 | 1277.585 | 11.88119562 | 0.616
1277.685 | 2.567 | 0.617 | 1277.685 | 11.41858074 | 0.617
1277.795 | 2.657 | 0.617 | 1277.795 | 11.81892054 | 0.617
1277.885 | 2.803 | 0.616 | 1277.885 | 12.46836066 | 0.616
1277.985 | 2.672 | 0.615 | 1277.985 | 11.88564384 | 0.615
1278.085 | 2.681 | 0.616 | 1278.085 | 11.92567782 | 0.616
1278.187 | 2.603 | 0.615 | 1278.187 | 11.57871666 | 0.615
1278.286 | 2.818 | 0.615 | 1278.286 | 12.53508396 | 0.615
1278.387 | 2.718 | 0.615 | 1278.387 | 12.09026196 | 0.615
1278.486 | 2.823 | 0.615 | 1278.486 | 12.55732506 | 0.615
1278.586 | 2.618 | 0.614 | 1278.586 | 11.64543996 | 0.614
1278.686 | 2.781 | 0.624 | 1278.686 | 12.37049982 | 0.624
1278.786 | 2.839 | 0.615 | 1278.786 | 12.62849658 | 0.615
1278.885 | 2.895 | 0.616 | 1278.885 | 12.8775969 | 0.616
1278.996 | 2.673 | 0.615 | 1278.996 | 11.89009206 | 0.615
1279.086 | 2.736 | 0.615 | 1279.086 | 12.17032992 | 0.615
1279.186 | 2.582 | 0.614 | 1279.186 | 11.48530404 | 0.614
1279.286 | 2.556 | 0.614 | 1279.286 | 11.36965032 | 0.614
1279.386 | 2.662 | 0.614 | 1279.386 | 11.84116164 | 0.614
1279.486 | 2.502 | 0.614 | 1279.486 | 11.12944644 | 0.614
1279.61 | 2.66 | 0.615 | 1279.61 | 11.8322652 | 0.615
1279.686 | 2.663 | 0.616 | 1279.686 | 11.84560986 | 0.616
1279.784 | 2.85 | 0.614 | 1279.784 | 12.677427 | 0.614
1279.885 | 2.783 | 0.616 | 1279.885 | 12.37939626 | 0.616
1280 | 2.839 | 0.612 | 1280 | 12.62849658 | 0.612
1280.086 | 2.794 | 0.614 | 1280.086 | 12.42832668 | 0.614
1280.186 | 2.756 | 0.613 | 1280.186 | 12.25929432 | 0.613
1280.286 | 2.718 | 0.613 | 1280.286 | 12.09026196 | 0.613
1280.386 | 2.859 | 0.613 | 1280.386 | 12.71746098 | 0.613
1280.485 | 2.736 | 0.613 | 1280.485 | 12.17032992 | 0.613
1280.586 | 2.769 | 0.613 | 1280.586 | 12.31712118 | 0.613
1280.685 | 2.764 | 0.619 | 1280.685 | 12.29488008 | 0.619
1280.786 | 2.745 | 0.612 | 1280.786 | 12.2103639 | 0.612
1280.885 | 2.616 | 0.614 | 1280.885 | 11.63654352 | 0.614
1280.986 | 2.635 | 0.613 | 1280.986 | 11.7210597 | 0.613
1281.086 | 2.553 | 0.612 | 1281.086 | 11.35630566 | 0.612
1281.186 | 2.584 | 0.612 | 1281.186 | 11.49420048 | 0.612
1281.286 | 2.787 | 0.612 | 1281.286 | 12.39718914 | 0.612
1281.385 | 2.741 | 0.612 | 1281.385 | 12.19257102 | 0.612
1281.486 | 2.564 | 0.612 | 1281.486 | 11.40523608 | 0.612
1281.585 | 2.626 | 0.611 | 1281.585 | 11.68102572 | 0.611
1281.685 | 2.506 | 0.61 | 1281.685 | 11.14723932 | 0.61
1281.785 | 2.589 | 0.612 | 1281.785 | 11.51644158 | 0.612
1281.885 | 2.711 | 0.611 | 1281.885 | 12.05912442 | 0.611
1281.986 | 2.545 | 0.612 | 1281.986 | 11.3207199 | 0.612
1282.086 | 2.693 | 0.612 | 1282.086 | 11.97905646 | 0.612
1282.186 | 2.765 | 0.612 | 1282.186 | 12.2993283 | 0.612
1282.285 | 2.524 | 0.611 | 1282.285 | 11.22730728 | 0.611
1282.385 | 2.589 | 0.611 | 1282.385 | 11.51644158 | 0.611
1282.486 | 2.671 | 0.611 | 1282.486 | 11.88119562 | 0.611
1282.585 | 2.665 | 0.612 | 1282.585 | 11.8545063 | 0.612
1282.686 | 2.503 | 0.612 | 1282.686 | 11.13389466 | 0.612
1282.785 | 2.562 | 0.611 | 1282.785 | 11.39633964 | 0.611
1282.885 | 2.596 | 0.611 | 1282.885 | 11.54757912 | 0.611
1282.986 | 2.684 | 0.611 | 1282.986 | 11.93902248 | 0.611
1283.086 | 2.815 | 0.61 | 1283.086 | 12.5217393 | 0.61
1283.186 | 2.638 | 0.61 | 1283.186 | 11.73440436 | 0.61
1283.285 | 2.662 | 0.61 | 1283.285 | 11.84116164 | 0.61
1283.385 | 2.531 | 0.61 | 1283.385 | 11.25844482 | 0.61
1283.485 | 2.549 | 0.61 | 1283.485 | 11.33851278 | 0.61
1283.585 | 2.527 | 0.611 | 1283.585 | 11.24065194 | 0.611
1283.698 | 2.66 | 0.608 | 1283.698 | 11.8322652 | 0.608
1283.785 | 2.772 | 0.61 | 1283.785 | 12.33046584 | 0.61
1283.885 | 2.673 | 0.612 | 1283.885 | 11.89009206 | 0.612
1283.985 | 2.574 | 0.61 | 1283.985 | 11.44971828 | 0.61
1284.086 | 2.613 | 0.61 | 1284.086 | 11.62319886 | 0.61
1284.186 | 2.616 | 0.609 | 1284.186 | 11.63654352 | 0.609
1284.286 | 2.584 | 0.609 | 1284.286 | 11.49420048 | 0.609
1284.386 | 2.726 | 0.609 | 1284.386 | 12.12584772 | 0.609
1284.485 | 2.647 | 0.61 | 1284.485 | 11.77443834 | 0.61
1284.586 | 2.752 | 0.613 | 1284.586 | 12.24150144 | 0.613
1284.686 | 2.783 | 0.609 | 1284.686 | 12.37939626 | 0.609
1284.786 | 2.787 | 0.609 | 1284.786 | 12.39718914 | 0.609
1284.886 | 2.651 | 0.609 | 1284.886 | 11.79223122 | 0.609
1284.986 | 2.696 | 0.609 | 1284.986 | 11.99240112 | 0.609
1285.087 | 2.687 | 0.609 | 1285.087 | 11.95236714 | 0.609
1285.186 | 2.745 | 0.609 | 1285.186 | 12.2103639 | 0.609
1285.287 | 2.574 | 0.608 | 1285.287 | 11.44971828 | 0.608
1285.386 | 2.772 | 0.608 | 1285.386 | 12.33046584 | 0.608
1285.489 | 2.437 | 0.609 | 1285.489 | 10.84031214 | 0.609
1285.586 | 2.624 | 0.612 | 1285.586 | 11.67212928 | 0.612
1285.686 | 2.728 | 0.608 | 1285.686 | 12.13474416 | 0.608
1285.785 | 2.829 | 0.607 | 1285.785 | 12.58401438 | 0.607
1285.886 | 2.744 | 0.608 | 1285.886 | 12.20591568 | 0.608
1285.986 | 2.653 | 0.608 | 1285.986 | 11.80112766 | 0.608
1286.087 | 2.7 | 0.608 | 1286.087 | 12.010194 | 0.608
1286.186 | 2.731 | 0.608 | 1286.186 | 12.14808882 | 0.608
1286.287 | 2.783 | 0.607 | 1286.287 | 12.37939626 | 0.607
1286.386 | 2.787 | 0.608 | 1286.386 | 12.39718914 | 0.608
1286.487 | 2.688 | 0.608 | 1286.487 | 11.95681536 | 0.608
1286.587 | 2.83 | 0.607 | 1286.587 | 12.5884626 | 0.607
1286.686 | 2.718 | 0.607 | 1286.686 | 12.09026196 | 0.607
1286.787 | 2.686 | 0.607 | 1286.787 | 11.94791892 | 0.607
1286.887 | 2.423 | 0.608 | 1286.887 | 10.77803706 | 0.608
1286.987 | 2.567 | 0.607 | 1286.987 | 11.41858074 | 0.607
1287.087 | 2.587 | 0.607 | 1287.087 | 11.50754514 | 0.607
1287.187 | 2.529 | 0.606 | 1287.187 | 11.24954838 | 0.606
1287.287 | 2.398 | 0.606 | 1287.287 | 10.66683156 | 0.606
1287.386 | 2.553 | 0.607 | 1287.386 | 11.35630566 | 0.607
1287.486 | 2.507 | 0.605 | 1287.486 | 11.15168754 | 0.605
1287.586 | 2.616 | 0.608 | 1287.586 | 11.63654352 | 0.608
1287.686 | 2.546 | 0.606 | 1287.686 | 11.32516812 | 0.606
1287.787 | 2.503 | 0.606 | 1287.787 | 11.13389466 | 0.606
1287.886 | 2.565 | 0.606 | 1287.886 | 11.4096843 | 0.606
1287.987 | 2.526 | 0.606 | 1287.987 | 11.23620372 | 0.606
1288.086 | 2.547 | 0.606 | 1288.086 | 11.32961634 | 0.606
1288.187 | 2.239 | 0.606 | 1288.187 | 9.95956458 | 0.606
1288.286 | 2.582 | 0.605 | 1288.286 | 11.48530404 | 0.605
1288.387 | 2.617 | 0.606 | 1288.387 | 11.64099174 | 0.606
1288.487 | 2.63 | 0.607 | 1288.487 | 11.6988186 | 0.607
1288.587 | 2.67 | 0.606 | 1288.587 | 11.8767474 | 0.606
1288.686 | 2.565 | 0.605 | 1288.686 | 11.4096843 | 0.605
1288.786 | 2.547 | 0.602 | 1288.786 | 11.32961634 | 0.602
1288.887 | 2.665 | 0.605 | 1288.887 | 11.8545063 | 0.605
1288.987 | 2.492 | 0.605 | 1288.987 | 11.08496424 | 0.605
1289.086 | 2.743 | 0.605 | 1289.086 | 12.20146746 | 0.605
1289.187 | 2.485 | 0.605 | 1289.187 | 11.0538267 | 0.605
1289.287 | 2.442 | 0.604 | 1289.287 | 10.86255324 | 0.604
1289.387 | 2.501 | 0.604 | 1289.387 | 11.12499822 | 0.604
1289.487 | 2.488 | 0.603 | 1289.487 | 11.06717136 | 0.603
1289.586 | 2.472 | 0.605 | 1289.586 | 10.99599984 | 0.605
1289.687 | 2.636 | 0.604 | 1289.687 | 11.72550792 | 0.604
1289.805 | 2.602 | 0.605 | 1289.805 | 11.57426844 | 0.605
1289.886 | 2.565 | 0.604 | 1289.886 | 11.4096843 | 0.604
1289.986 | 2.435 | 0.604 | 1289.986 | 10.8314157 | 0.604
1290.087 | 2.496 | 0.604 | 1290.087 | 11.10275712 | 0.604
1290.186 | 2.594 | 0.604 | 1290.186 | 11.53868268 | 0.604
1290.286 | 2.565 | 0.603 | 1290.286 | 11.4096843 | 0.603
1290.386 | 2.731 | 0.604 | 1290.386 | 12.14808882 | 0.604
1290.486 | 2.703 | 0.608 | 1290.486 | 12.02353866 | 0.608
1290.587 | 2.661 | 0.603 | 1290.587 | 11.83671342 | 0.603
1290.687 | 2.692 | 0.604 | 1290.687 | 11.97460824 | 0.604
1290.787 | 2.467 | 0.604 | 1290.787 | 10.97375874 | 0.604
1290.887 | 2.609 | 0.603 | 1290.887 | 11.60540598 | 0.603
1290.987 | 2.712 | 0.603 | 1290.987 | 12.06357264 | 0.603
1291.087 | 2.535 | 0.603 | 1291.087 | 11.2762377 | 0.603
1291.187 | 2.436 | 0.602 | 1291.187 | 10.83586392 | 0.602
1291.287 | 2.617 | 0.603 | 1291.287 | 11.64099174 | 0.603
1291.386 | 2.699 | 0.601 | 1291.386 | 12.00574578 | 0.601
1291.486 | 2.653 | 0.601 | 1291.486 | 11.80112766 | 0.601
1291.587 | 2.636 | 0.602 | 1291.587 | 11.72550792 | 0.602
1291.685 | 2.628 | 0.602 | 1291.685 | 11.68992216 | 0.602
1291.786 | 2.675 | 0.602 | 1291.786 | 11.8989885 | 0.602
1291.886 | 2.65 | 0.602 | 1291.886 | 11.787783 | 0.602
1291.986 | 2.68 | 0.602 | 1291.986 | 11.9212296 | 0.602
1292.087 | 2.5 | 0.602 | 1292.087 | 11.12055 | 0.602
1292.186 | 2.52 | 0.601 | 1292.186 | 11.2095144 | 0.601
1292.286 | 2.514 | 0.602 | 1292.286 | 11.18282508 | 0.602
1292.386 | 2.531 | 0.609 | 1292.386 | 11.25844482 | 0.609
1292.486 | 2.694 | 0.6 | 1292.486 | 11.98350468 | 0.6
1292.586 | 2.528 | 0.601 | 1292.586 | 11.24510016 | 0.601
1292.686 | 2.615 | 0.602 | 1292.686 | 11.6320953 | 0.602
1292.787 | 2.669 | 0.601 | 1292.787 | 11.87229918 | 0.601
1292.886 | 2.475 | 0.601 | 1292.886 | 11.0093445 | 0.601
1292.987 | 2.652 | 0.601 | 1292.987 | 11.79667944 | 0.601
1293.087 | 2.711 | 0.601 | 1293.087 | 12.05912442 | 0.601
1293.187 | 2.503 | 0.601 | 1293.187 | 11.13389466 | 0.601
1293.287 | 2.491 | 0.6 | 1293.287 | 11.08051602 | 0.6
1293.387 | 2.434 | 0.6 | 1293.387 | 10.82696748 | 0.6
1293.487 | 2.51 | 0.602 | 1293.487 | 11.1650322 | 0.602
1293.586 | 2.525 | 0.601 | 1293.586 | 11.2317555 | 0.601
1293.685 | 2.642 | 0.597 | 1293.685 | 11.75219724 | 0.597
1293.786 | 2.541 | 0.6 | 1293.786 | 11.30292702 | 0.6
1293.887 | 2.424 | 0.6 | 1293.887 | 10.78248528 | 0.6
1293.986 | 2.632 | 0.6 | 1293.986 | 11.70771504 | 0.6
1294.086 | 2.683 | 0.6 | 1294.086 | 11.93457426 | 0.6
1294.187 | 2.633 | 0.6 | 1294.187 | 11.71216326 | 0.6
1294.286 | 2.536 | 0.599 | 1294.286 | 11.28068592 | 0.599
1294.386 | 2.666 | 0.601 | 1294.386 | 11.85895452 | 0.601
1294.487 | 2.647 | 0.598 | 1294.487 | 11.77443834 | 0.598
1294.587 | 2.476 | 0.601 | 1294.587 | 11.01379272 | 0.601
1294.686 | 2.582 | 0.6 | 1294.686 | 11.48530404 | 0.6
1294.787 | 2.522 | 0.599 | 1294.787 | 11.21841084 | 0.599
1294.885 | 2.724 | 0.599 | 1294.885 | 12.11695128 | 0.599
1294.986 | 2.599 | 0.599 | 1294.986 | 11.56092378 | 0.599
1295.087 | 2.388 | 0.599 | 1295.087 | 10.62234936 | 0.599
1295.186 | 2.44 | 0.598 | 1295.186 | 10.8536568 | 0.598
1295.287 | 2.553 | 0.599 | 1295.287 | 11.35630566 | 0.599
1295.387 | 2.511 | 0.6 | 1295.387 | 11.16948042 | 0.6
1295.487 | 2.542 | 0.599 | 1295.487 | 11.30737524 | 0.599
1295.587 | 2.582 | 0.597 | 1295.587 | 11.48530404 | 0.597
1295.686 | 2.64 | 0.598 | 1295.686 | 11.7433008 | 0.598
1295.787 | 2.516 | 0.598 | 1295.787 | 11.19172152 | 0.598
1295.887 | 2.342 | 0.598 | 1295.887 | 10.41773124 | 0.598
1295.986 | 2.502 | 0.598 | 1295.986 | 11.12944644 | 0.598
1296.087 | 2.426 | 0.598 | 1296.087 | 10.79138172 | 0.598
1296.186 | 2.463 | 0.598 | 1296.186 | 10.95596586 | 0.598
1296.286 | 2.67 | 0.598 | 1296.286 | 11.8767474 | 0.598
1296.386 | 2.599 | 0.604 | 1296.386 | 11.56092378 | 0.604
1296.486 | 2.816 | 0.598 | 1296.486 | 12.52618752 | 0.598
1296.586 | 2.549 | 0.597 | 1296.586 | 11.33851278 | 0.597
1296.686 | 2.733 | 0.597 | 1296.686 | 12.15698526 | 0.597
1296.785 | 2.488 | 0.597 | 1296.785 | 11.06717136 | 0.597
1296.886 | 2.522 | 0.597 | 1296.886 | 11.21841084 | 0.597
1296.986 | 2.463 | 0.597 | 1296.986 | 10.95596586 | 0.597
1297.085 | 2.552 | 0.597 | 1297.085 | 11.35185744 | 0.597
1297.185 | 2.56 | 0.597 | 1297.185 | 11.3874432 | 0.597
1297.285 | 2.495 | 0.597 | 1297.285 | 11.0983089 | 0.597
1297.385 | 2.448 | 0.599 | 1297.385 | 10.88924256 | 0.599
1297.485 | 2.633 | 0.597 | 1297.485 | 11.71216326 | 0.597
1297.585 | 2.544 | 0.596 | 1297.585 | 11.31627168 | 0.596
1297.686 | 2.356 | 0.596 | 1297.686 | 10.48000632 | 0.596
1297.785 | 2.484 | 0.596 | 1297.785 | 11.04937848 | 0.596
1297.886 | 2.46 | 0.596 | 1297.886 | 10.9426212 | 0.596
1297.986 | 2.599 | 0.596 | 1297.986 | 11.56092378 | 0.596
1298.086 | 2.631 | 0.596 | 1298.086 | 11.70326682 | 0.596
1298.186 | 2.349 | 0.596 | 1298.186 | 10.44886878 | 0.596
1298.286 | 2.528 | 0.599 | 1298.286 | 11.24510016 | 0.599
1298.386 | 2.585 | 0.595 | 1298.386 | 11.4986487 | 0.595
1298.485 | 2.729 | 0.596 | 1298.485 | 12.13919238 | 0.596
1298.586 | 2.683 | 0.595 | 1298.586 | 11.93457426 | 0.595
1298.685 | 2.693 | 0.595 | 1298.685 | 11.97905646 | 0.595
1298.786 | 2.696 | 0.595 | 1298.786 | 11.99240112 | 0.595
1298.886 | 2.556 | 0.595 | 1298.886 | 11.36965032 | 0.595
1298.985 | 2.498 | 0.595 | 1298.985 | 11.11165356 | 0.595
1299.085 | 2.625 | 0.595 | 1299.085 | 11.6765775 | 0.595
1299.185 | 2.643 | 0.595 | 1299.185 | 11.75664546 | 0.595
1299.285 | 2.622 | 0.594 | 1299.285 | 11.66323284 | 0.594
1299.385 | 2.553 | 0.594 | 1299.385 | 11.35630566 | 0.594
1299.485 | 2.598 | 0.595 | 1299.485 | 11.55647556 | 0.595
1299.585 | 2.535 | 0.595 | 1299.585 | 11.2762377 | 0.595
1299.685 | 2.556 | 0.594 | 1299.685 | 11.36965032 | 0.594
1299.785 | 2.522 | 0.594 | 1299.785 | 11.21841084 | 0.594
1299.885 | 2.638 | 0.594 | 1299.885 | 11.73440436 | 0.594
1299.986 | 2.64 | 0.594 | 1299.986 | 11.7433008 | 0.594
1300.085 | 2.692 | 0.594 | 1300.085 | 11.97460824 | 0.594
1300.186 | 2.709 | 0.593 | 1300.186 | 12.05022798 | 0.593
1300.286 | 2.697 | 0.592 | 1300.286 | 11.99684934 | 0.592
1300.393 | 2.663 | 0.594 | 1300.393 | 11.84560986 | 0.594
1300.485 | 2.619 | 0.595 | 1300.485 | 11.64988818 | 0.595
1300.586 | 2.567 | 0.594 | 1300.586 | 11.41858074 | 0.594
1300.686 | 2.631 | 0.593 | 1300.686 | 11.70326682 | 0.593
1300.786 | 2.763 | 0.593 | 1300.786 | 12.29043186 | 0.593
1300.886 | 2.607 | 0.593 | 1300.886 | 11.59650954 | 0.593
1300.985 | 2.712 | 0.593 | 1300.985 | 12.06357264 | 0.593
1301.085 | 2.74 | 0.593 | 1301.085 | 12.1881228 | 0.593
1301.185 | 2.599 | 0.593 | 1301.185 | 11.56092378 | 0.593
1301.285 | 2.627 | 0.597 | 1301.285 | 11.68547394 | 0.597
1301.385 | 2.739 | 0.593 | 1301.385 | 12.18367458 | 0.593
1301.485 | 2.618 | 0.593 | 1301.485 | 11.64543996 | 0.593
1301.585 | 2.761 | 0.593 | 1301.585 | 12.28153542 | 0.593
1301.685 | 2.703 | 0.592 | 1301.685 | 12.02353866 | 0.592
1301.785 | 2.68 | 0.592 | 1301.785 | 11.9212296 | 0.592
1301.886 | 2.694 | 0.592 | 1301.886 | 11.98350468 | 0.592
1301.986 | 2.71 | 0.592 | 1301.986 | 12.0546762 | 0.592
1302.085 | 2.716 | 0.592 | 1302.085 | 12.08136552 | 0.592
1302.185 | 2.793 | 0.592 | 1302.185 | 12.42387846 | 0.592
1302.286 | 2.811 | 0.594 | 1302.286 | 12.50394642 | 0.594
1302.385 | 2.818 | 0.592 | 1302.385 | 12.53508396 | 0.592
1302.497 | 2.645 | 0.591 | 1302.497 | 11.7655419 | 0.591
1302.586 | 2.753 | 0.592 | 1302.586 | 12.24594966 | 0.592
1302.686 | 2.804 | 0.591 | 1302.686 | 12.47280888 | 0.591
1302.786 | 2.638 | 0.591 | 1302.786 | 11.73440436 | 0.591
1302.886 | 2.665 | 0.591 | 1302.886 | 11.8545063 | 0.591
1302.986 | 2.589 | 0.591 | 1302.986 | 11.51644158 | 0.591
1303.087 | 2.723 | 0.591 | 1303.087 | 12.11250306 | 0.591
1303.186 | 2.592 | 0.591 | 1303.186 | 11.52978624 | 0.591
1303.286 | 2.506 | 0.592 | 1303.286 | 11.14723932 | 0.592
1303.386 | 2.718 | 0.591 | 1303.386 | 12.09026196 | 0.591
1303.488 | 2.706 | 0.591 | 1303.488 | 12.03688332 | 0.591
1303.589 | 2.649 | 0.591 | 1303.589 | 11.78333478 | 0.591
1303.688 | 2.629 | 0.591 | 1303.688 | 11.69437038 | 0.591
1303.788 | 2.404 | 0.59 | 1303.788 | 10.69352088 | 0.59
1303.888 | 2.434 | 0.59 | 1303.888 | 10.82696748 | 0.59
1303.988 | 2.386 | 0.59 | 1303.988 | 10.61345292 | 0.59
1304.088 | 2.765 | 0.59 | 1304.088 | 12.2993283 | 0.59
1304.191 | 2.551 | 0.59 | 1304.191 | 11.34740922 | 0.59
1304.29 | 2.551 | 0.589 | 1304.29 | 11.34740922 | 0.589
1304.388 | 2.598 | 0.59 | 1304.388 | 11.55647556 | 0.59
1304.489 | 2.346 | 0.59 | 1304.489 | 10.43552412 | 0.59
1304.589 | 2.527 | 0.59 | 1304.589 | 11.24065194 | 0.59
1304.688 | 2.526 | 0.59 | 1304.688 | 11.23620372 | 0.59
1304.788 | 2.607 | 0.59 | 1304.788 | 11.59650954 | 0.59
1304.888 | 2.54 | 0.589 | 1304.888 | 11.2984788 | 0.589
1304.988 | 2.414 | 0.589 | 1304.988 | 10.73800308 | 0.589
1305.086 | 2.558 | 0.589 | 1305.086 | 11.37854676 | 0.589
1305.188 | 2.449 | 0.594 | 1305.188 | 10.89369078 | 0.594
1305.289 | 2.705 | 0.588 | 1305.289 | 12.0324351 | 0.588
1305.391 | 2.457 | 0.589 | 1305.391 | 10.92927654 | 0.589
1305.49 | 2.386 | 0.589 | 1305.49 | 10.61345292 | 0.589
1305.59 | 2.411 | 0.589 | 1305.59 | 10.72465842 | 0.589
1305.689 | 2.473 | 0.589 | 1305.689 | 11.00044806 | 0.589
1305.789 | 2.608 | 0.589 | 1305.789 | 11.60095776 | 0.589
1305.888 | 2.182 | 0.588 | 1305.888 | 9.70601604 | 0.588
1305.996 | 2.371 | 0.588 | 1305.996 | 10.54672962 | 0.588
1306.102 | 2.535 | 0.588 | 1306.102 | 11.2762377 | 0.588
1306.188 | 2.35 | 0.589 | 1306.188 | 10.453317 | 0.589
1306.289 | 2.654 | 0.588 | 1306.289 | 11.80557588 | 0.588
1306.396 | 2.518 | 0.588 | 1306.396 | 11.20061796 | 0.588
1306.488 | 2.411 | 0.588 | 1306.488 | 10.72465842 | 0.588
1306.589 | 2.583 | 0.588 | 1306.589 | 11.48975226 | 0.588
1306.692 | 2.756 | 0.588 | 1306.692 | 12.25929432 | 0.588
1306.789 | 2.572 | 0.587 | 1306.789 | 11.44082184 | 0.587
1306.889 | 2.579 | 0.588 | 1306.889 | 11.47195938 | 0.588
1306.989 | 2.627 | 0.587 | 1306.989 | 11.68547394 | 0.587
1307.087 | 2.742 | 0.589 | 1307.087 | 12.19701924 | 0.589
1307.187 | 2.649 | 0.591 | 1307.187 | 11.78333478 | 0.591
1307.287 | 2.847 | 0.587 | 1307.287 | 12.66408234 | 0.587
1307.386 | 2.575 | 0.587 | 1307.386 | 11.4541665 | 0.587
1307.486 | 2.757 | 0.587 | 1307.486 | 12.26374254 | 0.587
1307.588 | 2.683 | 0.587 | 1307.588 | 11.93457426 | 0.587
1307.686 | 2.741 | 0.587 | 1307.686 | 12.19257102 | 0.587
1307.786 | 2.678 | 0.587 | 1307.786 | 11.91233316 | 0.587
1307.887 | 2.814 | 0.586 | 1307.887 | 12.51729108 | 0.586
1307.988 | 2.578 | 0.586 | 1307.988 | 11.46751116 | 0.586
1308.086 | 2.616 | 0.59 | 1308.086 | 11.63654352 | 0.59
1308.188 | 2.616 | 0.585 | 1308.188 | 11.63654352 | 0.585
1308.287 | 2.8 | 0.586 | 1308.287 | 12.455016 | 0.586
1308.386 | 2.83 | 0.589 | 1308.386 | 12.5884626 | 0.589
1308.487 | 2.558 | 0.586 | 1308.487 | 11.37854676 | 0.586
1308.586 | 2.689 | 0.586 | 1308.586 | 11.96126358 | 0.586
1308.686 | 2.672 | 0.586 | 1308.686 | 11.88564384 | 0.586
1308.786 | 2.553 | 0.586 | 1308.786 | 11.35630566 | 0.586
1308.887 | 2.534 | 0.585 | 1308.887 | 11.27178948 | 0.585
1308.986 | 2.585 | 0.586 | 1308.986 | 11.4986487 | 0.586
1309.088 | 2.727 | 0.588 | 1309.088 | 12.13029594 | 0.588
1309.187 | 2.645 | 0.587 | 1309.187 | 11.7655419 | 0.587
1309.287 | 2.587 | 0.585 | 1309.287 | 11.50754514 | 0.585
1309.387 | 2.696 | 0.585 | 1309.387 | 11.99240112 | 0.585
1309.488 | 2.457 | 0.585 | 1309.488 | 10.92927654 | 0.585
1309.587 | 2.544 | 0.585 | 1309.587 | 11.31627168 | 0.585
1309.687 | 2.523 | 0.585 | 1309.687 | 11.22285906 | 0.585
1309.786 | 2.582 | 0.585 | 1309.786 | 11.48530404 | 0.585
1309.887 | 2.549 | 0.585 | 1309.887 | 11.33851278 | 0.585
1309.987 | 2.594 | 0.585 | 1309.987 | 11.53868268 | 0.585
1310.088 | 2.634 | 0.583 | 1310.088 | 11.71661148 | 0.583
1310.186 | 2.606 | 0.583 | 1310.186 | 11.59206132 | 0.583
1310.286 | 2.8 | 0.584 | 1310.286 | 12.455016 | 0.584
1310.386 | 2.567 | 0.585 | 1310.386 | 11.41858074 | 0.585
1310.486 | 2.698 | 0.584 | 1310.486 | 12.00129756 | 0.584
1310.587 | 2.721 | 0.584 | 1310.587 | 12.10360662 | 0.584
1310.687 | 2.669 | 0.584 | 1310.687 | 11.87229918 | 0.584
1310.788 | 2.626 | 0.584 | 1310.788 | 11.68102572 | 0.584
1310.887 | 2.688 | 0.584 | 1310.887 | 11.95681536 | 0.584
1310.988 | 2.761 | 0.584 | 1310.988 | 12.28153542 | 0.584
1311.087 | 2.763 | 0.584 | 1311.087 | 12.29043186 | 0.584
1311.187 | 2.892 | 0.584 | 1311.187 | 12.86425224 | 0.584
1311.287 | 2.836 | 0.582 | 1311.287 | 12.61515192 | 0.582
1311.387 | 2.769 | 0.583 | 1311.387 | 12.31712118 | 0.583
1311.486 | 2.713 | 0.583 | 1311.486 | 12.06802086 | 0.583
1311.587 | 2.825 | 0.583 | 1311.587 | 12.5662215 | 0.583
1311.686 | 2.852 | 0.583 | 1311.686 | 12.68632344 | 0.583
1311.787 | 2.841 | 0.583 | 1311.787 | 12.63739302 | 0.583
1311.886 | 2.612 | 0.583 | 1311.886 | 11.61875064 | 0.583
1311.986 | 2.671 | 0.584 | 1311.986 | 11.88119562 | 0.584
1312.087 | 2.743 | 0.584 | 1312.087 | 12.20146746 | 0.584
1312.187 | 2.738 | 0.583 | 1312.187 | 12.17922636 | 0.583
1312.288 | 2.746 | 0.583 | 1312.288 | 12.21481212 | 0.583
1312.386 | 2.789 | 0.583 | 1312.386 | 12.40608558 | 0.583
1312.486 | 2.766 | 0.582 | 1312.486 | 12.30377652 | 0.582
1312.587 | 2.643 | 0.582 | 1312.587 | 11.75664546 | 0.582
1312.699 | 2.734 | 0.582 | 1312.699 | 12.16143348 | 0.582
1312.788 | 2.69 | 0.582 | 1312.788 | 11.9657118 | 0.582
1312.887 | 2.532 | 0.582 | 1312.887 | 11.26289304 | 0.582
1312.988 | 2.763 | 0.583 | 1312.988 | 12.29043186 | 0.583
1313.087 | 2.705 | 0.581 | 1313.087 | 12.0324351 | 0.581
1313.188 | 2.634 | 0.581 | 1313.188 | 11.71661148 | 0.581
1313.287 | 2.888 | 0.581 | 1313.287 | 12.84645936 | 0.581
1313.387 | 2.79 | 0.581 | 1313.387 | 12.4105338 | 0.581
1313.487 | 2.772 | 0.581 | 1313.487 | 12.33046584 | 0.581
1313.587 | 2.941 | 0.581 | 1313.587 | 13.08221502 | 0.581
1313.687 | 2.668 | 0.581 | 1313.687 | 11.86785096 | 0.581
1313.787 | 2.751 | 0.581 | 1313.787 | 12.23705322 | 0.581
1313.898 | 2.809 | 0.581 | 1313.898 | 12.49504998 | 0.581
1313.987 | 2.805 | 0.588 | 1313.987 | 12.4772571 | 0.588
1314.088 | 2.879 | 0.581 | 1314.088 | 12.80642538 | 0.581
1314.186 | 2.85 | 0.58 | 1314.186 | 12.677427 | 0.58
1314.286 | 2.773 | 0.582 | 1314.286 | 12.33491406 | 0.582
1314.386 | 2.756 | 0.58 | 1314.386 | 12.25929432 | 0.58
1314.486 | 2.602 | 0.58 | 1314.486 | 11.57426844 | 0.58
1314.587 | 2.749 | 0.58 | 1314.587 | 12.22815678 | 0.58
1314.686 | 2.6 | 0.58 | 1314.686 | 11.565372 | 0.58
1314.787 | 2.698 | 0.58 | 1314.787 | 12.00129756 | 0.58
1314.887 | 2.802 | 0.581 | 1314.887 | 12.46391244 | 0.581
1314.986 | 2.751 | 0.58 | 1314.986 | 12.23705322 | 0.58
1315.088 | 2.83 | 0.58 | 1315.088 | 12.5884626 | 0.58
1315.187 | 2.681 | 0.58 | 1315.187 | 11.92567782 | 0.58
1315.286 | 2.718 | 0.578 | 1315.286 | 12.09026196 | 0.578
1315.386 | 2.814 | 0.579 | 1315.386 | 12.51729108 | 0.579
1315.493 | 2.765 | 0.579 | 1315.493 | 12.2993283 | 0.579
1315.586 | 2.874 | 0.579 | 1315.586 | 12.78418428 | 0.579
1315.686 | 2.651 | 0.579 | 1315.686 | 11.79223122 | 0.579
1315.787 | 2.674 | 0.579 | 1315.787 | 11.89454028 | 0.579
1315.886 | 2.85 | 0.58 | 1315.886 | 12.677427 | 0.58
1315.987 | 2.809 | 0.58 | 1315.987 | 12.49504998 | 0.58
1316.086 | 2.789 | 0.578 | 1316.086 | 12.40608558 | 0.578
1316.186 | 2.749 | 0.579 | 1316.186 | 12.22815678 | 0.579
1316.287 | 2.818 | 0.578 | 1316.287 | 12.53508396 | 0.578
1316.388 | 2.888 | 0.578 | 1316.388 | 12.84645936 | 0.578
1316.487 | 2.917 | 0.578 | 1316.487 | 12.97545774 | 0.578
1316.586 | 2.813 | 0.578 | 1316.586 | 12.51284286 | 0.578
1316.687 | 2.878 | 0.578 | 1316.687 | 12.80197716 | 0.578
1316.787 | 2.81 | 0.578 | 1316.787 | 12.4994982 | 0.578
1316.887 | 2.728 | 0.574 | 1316.887 | 12.13474416 | 0.574
1316.986 | 2.755 | 0.582 | 1316.986 | 12.2548461 | 0.582
1317.087 | 2.819 | 0.578 | 1317.087 | 12.53953218 | 0.578
1317.187 | 2.721 | 0.578 | 1317.187 | 12.10360662 | 0.578
1317.287 | 2.738 | 0.577 | 1317.287 | 12.17922636 | 0.577
1317.387 | 2.943 | 0.577 | 1317.387 | 13.09111146 | 0.577
1317.487 | 2.553 | 0.577 | 1317.487 | 11.35630566 | 0.577
1317.586 | 2.615 | 0.577 | 1317.586 | 11.6320953 | 0.577
1317.699 | 2.677 | 0.577 | 1317.699 | 11.90788494 | 0.577
1317.79 | 2.711 | 0.577 | 1317.79 | 12.05912442 | 0.577
1317.887 | 2.785 | 0.58 | 1317.887 | 12.3882927 | 0.58
1317.995 | 2.794 | 0.577 | 1317.995 | 12.42832668 | 0.577
1318.086 | 2.699 | 0.576 | 1318.086 | 12.00574578 | 0.576
1318.186 | 2.57 | 0.577 | 1318.186 | 11.4319254 | 0.577
1318.287 | 2.731 | 0.577 | 1318.287 | 12.14808882 | 0.577
1318.386 | 2.678 | 0.576 | 1318.386 | 11.91233316 | 0.576
1318.488 | 2.921 | 0.576 | 1318.488 | 12.99325062 | 0.576
1318.586 | 2.787 | 0.576 | 1318.586 | 12.39718914 | 0.576
1318.686 | 2.522 | 0.576 | 1318.686 | 11.21841084 | 0.576
1318.786 | 2.807 | 0.576 | 1318.786 | 12.48615354 | 0.576
1318.887 | 2.861 | 0.572 | 1318.887 | 12.72635742 | 0.572
1318.988 | 2.717 | 0.576 | 1318.988 | 12.08581374 | 0.576
1319.088 | 2.671 | 0.575 | 1319.088 | 11.88119562 | 0.575
1319.187 | 2.801 | 0.574 | 1319.187 | 12.45946422 | 0.574
1319.287 | 2.658 | 0.576 | 1319.287 | 11.82336876 | 0.576
1319.387 | 2.651 | 0.575 | 1319.387 | 11.79223122 | 0.575
1319.488 | 2.56 | 0.575 | 1319.488 | 11.3874432 | 0.575
1319.588 | 2.637 | 0.575 | 1319.588 | 11.72995614 | 0.575
1319.686 | 2.664 | 0.575 | 1319.686 | 11.85005808 | 0.575
1319.786 | 2.754 | 0.577 | 1319.786 | 12.25039788 | 0.577
1319.887 | 2.829 | 0.576 | 1319.887 | 12.58401438 | 0.576
1319.987 | 2.809 | 0.575 | 1319.987 | 12.49504998 | 0.575
1320.088 | 2.75 | 0.575 | 1320.088 | 12.232605 | 0.575
1320.188 | 2.747 | 0.575 | 1320.188 | 12.21926034 | 0.575
1320.287 | 2.547 | 0.575 | 1320.287 | 11.32961634 | 0.575
1320.387 | 2.713 | 0.575 | 1320.387 | 12.06802086 | 0.575
1320.509 | 2.683 | 0.574 | 1320.509 | 11.93457426 | 0.574
1320.587 | 2.649 | 0.574 | 1320.587 | 11.78333478 | 0.574
1320.688 | 2.66 | 0.574 | 1320.688 | 11.8322652 | 0.574
1320.788 | 2.637 | 0.574 | 1320.788 | 11.72995614 | 0.574
1320.888 | 2.506 | 0.576 | 1320.888 | 11.14723932 | 0.576
1320.987 | 2.716 | 0.574 | 1320.987 | 12.08136552 | 0.574
1321.092 | 2.695 | 0.573 | 1321.092 | 11.9879529 | 0.573
1321.187 | 2.653 | 0.574 | 1321.187 | 11.80112766 | 0.574
1321.301 | 2.674 | 0.574 | 1321.301 | 11.89454028 | 0.574
1321.388 | 2.725 | 0.574 | 1321.388 | 12.1213995 | 0.574
1321.487 | 2.758 | 0.574 | 1321.487 | 12.26819076 | 0.574
1321.595 | 2.565 | 0.573 | 1321.595 | 11.4096843 | 0.573
1321.688 | 2.555 | 0.574 | 1321.688 | 11.3652021 | 0.574
1321.787 | 2.489 | 0.573 | 1321.787 | 11.07161958 | 0.573
1321.887 | 2.607 | 0.57 | 1321.887 | 11.59650954 | 0.57
1321.989 | 2.631 | 0.575 | 1321.989 | 11.70326682 | 0.575
1322.092 | 2.583 | 0.573 | 1322.092 | 11.48975226 | 0.573
1322.188 | 2.613 | 0.573 | 1322.188 | 11.62319886 | 0.573
1322.287 | 2.652 | 0.573 | 1322.287 | 11.79667944 | 0.573
1322.388 | 2.616 | 0.573 | 1322.388 | 11.63654352 | 0.573
1322.487 | 2.693 | 0.573 | 1322.487 | 11.97905646 | 0.573
1322.589 | 2.571 | 0.572 | 1322.589 | 11.43637362 | 0.572
1322.688 | 2.547 | 0.573 | 1322.688 | 11.32961634 | 0.573
1322.787 | 2.675 | 0.576 | 1322.787 | 11.8989885 | 0.576
1322.889 | 2.687 | 0.571 | 1322.889 | 11.95236714 | 0.571
1322.988 | 2.629 | 0.572 | 1322.988 | 11.69437038 | 0.572
1323.089 | 2.631 | 0.572 | 1323.089 | 11.70326682 | 0.572
1323.189 | 2.767 | 0.572 | 1323.189 | 12.30822474 | 0.572
1323.288 | 2.784 | 0.572 | 1323.288 | 12.38384448 | 0.572
1323.389 | 2.673 | 0.572 | 1323.389 | 11.89009206 | 0.572
1323.489 | 2.495 | 0.572 | 1323.489 | 11.0983089 | 0.572
1323.588 | 2.686 | 0.572 | 1323.588 | 11.94791892 | 0.572
1323.687 | 2.68 | 0.571 | 1323.687 | 11.9212296 | 0.571
1323.788 | 2.652 | 0.569 | 1323.788 | 11.79667944 | 0.569
1323.888 | 2.87 | 0.571 | 1323.888 | 12.7663914 | 0.571
1323.987 | 2.656 | 0.571 | 1323.987 | 11.81447232 | 0.571
1324.103 | 2.697 | 0.571 | 1324.103 | 11.99684934 | 0.571
1324.197 | 2.657 | 0.571 | 1324.197 | 11.81892054 | 0.571
1324.288 | 2.807 | 0.571 | 1324.288 | 12.48615354 | 0.571
1324.387 | 2.803 | 0.571 | 1324.387 | 12.46836066 | 0.571
1324.494 | 2.604 | 0.571 | 1324.494 | 11.58316488 | 0.571
1324.588 | 2.78 | 0.571 | 1324.588 | 12.3660516 | 0.571
1324.688 | 2.809 | 0.569 | 1324.688 | 12.49504998 | 0.569
1324.789 | 2.908 | 0.574 | 1324.789 | 12.93542376 | 0.574
1324.889 | 2.75 | 0.571 | 1324.889 | 12.232605 | 0.571
1324.987 | 2.702 | 0.57 | 1324.987 | 12.01909044 | 0.57
1325.092 | 2.621 | 0.57 | 1325.092 | 11.65878462 | 0.57
1325.189 | 2.992 | 0.57 | 1325.189 | 13.30907424 | 0.57
1325.288 | 2.778 | 0.57 | 1325.288 | 12.35715516 | 0.57
1325.389 | 2.752 | 0.57 | 1325.389 | 12.24150144 | 0.57
1325.49 | 2.638 | 0.57 | 1325.49 | 11.73440436 | 0.57
1325.589 | 2.763 | 0.57 | 1325.589 | 12.29043186 | 0.57
1325.689 | 2.757 | 0.574 | 1325.689 | 12.26374254 | 0.574
1325.789 | 2.783 | 0.568 | 1325.789 | 12.37939626 | 0.568
1325.888 | 2.804 | 0.57 | 1325.888 | 12.47280888 | 0.57
1325.988 | 2.744 | 0.572 | 1325.988 | 12.20591568 | 0.572
1326.087 | 2.8 | 0.57 | 1326.087 | 12.455016 | 0.57
1326.189 | 2.776 | 0.57 | 1326.189 | 12.34825872 | 0.57
1326.289 | 2.763 | 0.57 | 1326.289 | 12.29043186 | 0.57
1326.389 | 2.688 | 0.57 | 1326.389 | 11.95681536 | 0.57
1326.488 | 2.712 | 0.569 | 1326.488 | 12.06357264 | 0.569
1326.588 | 2.798 | 0.569 | 1326.588 | 12.44611956 | 0.569
1326.69 | 2.807 | 0.567 | 1326.69 | 12.48615354 | 0.567
1326.789 | 2.751 | 0.57 | 1326.789 | 12.23705322 | 0.57
1326.889 | 2.74 | 0.569 | 1326.889 | 12.1881228 | 0.569
1326.989 | 2.718 | 0.569 | 1326.989 | 12.09026196 | 0.569
1327.088 | 2.872 | 0.569 | 1327.088 | 12.77528784 | 0.569
1327.19 | 2.843 | 0.569 | 1327.19 | 12.64628946 | 0.569
1327.289 | 2.86 | 0.569 | 1327.289 | 12.7219092 | 0.569
1327.388 | 2.736 | 0.569 | 1327.388 | 12.17032992 | 0.569
1327.49 | 2.653 | 0.568 | 1327.49 | 11.80112766 | 0.568
1327.588 | 2.898 | 0.566 | 1327.588 | 12.89094156 | 0.566
1327.687 | 2.948 | 0.572 | 1327.687 | 13.11335256 | 0.572
1327.788 | 2.672 | 0.568 | 1327.788 | 11.88564384 | 0.568
1327.888 | 2.825 | 0.569 | 1327.888 | 12.5662215 | 0.569
1327.988 | 2.829 | 0.568 | 1327.988 | 12.58401438 | 0.568
1328.088 | 2.657 | 0.568 | 1328.088 | 11.81892054 | 0.568
1328.189 | 2.839 | 0.568 | 1328.189 | 12.62849658 | 0.568
1328.287 | 2.702 | 0.568 | 1328.287 | 12.01909044 | 0.568
1328.387 | 2.812 | 0.567 | 1328.387 | 12.50839464 | 0.567
1328.488 | 3.005 | 0.567 | 1328.488 | 13.3669011 | 0.567
1328.589 | 2.99 | 0.568 | 1328.589 | 13.3001778 | 0.568
1328.689 | 3.068 | 0.566 | 1328.689 | 13.64713896 | 0.566
1328.79 | 3.072 | 0.567 | 1328.79 | 13.66493184 | 0.567
1328.887 | 3.026 | 0.568 | 1328.887 | 13.46031372 | 0.568
1328.99 | 3.06 | 0.567 | 1328.99 | 13.6115532 | 0.567
1329.088 | 2.918 | 0.567 | 1329.088 | 12.97990596 | 0.567
1329.199 | 2.902 | 0.567 | 1329.199 | 12.90873444 | 0.567
1329.289 | 3.199 | 0.567 | 1329.289 | 14.22985578 | 0.567
1329.388 | 2.818 | 0.567 | 1329.388 | 12.53508396 | 0.567
1329.488 | 3.023 | 0.566 | 1329.488 | 13.44696906 | 0.566
1329.59 | 2.893 | 0.567 | 1329.59 | 12.86870046 | 0.567
1329.687 | 3.081 | 0.568 | 1329.687 | 13.70496582 | 0.568
1329.786 | 3.07 | 0.566 | 1329.786 | 13.6560354 | 0.566
1329.887 | 2.901 | 0.566 | 1329.887 | 12.90428622 | 0.566
1329.989 | 2.856 | 0.566 | 1329.989 | 12.70411632 | 0.566
1330.086 | 2.827 | 0.566 | 1330.086 | 12.57511794 | 0.566
1330.2 | 3.095 | 0.566 | 1330.2 | 13.7672409 | 0.566
1330.288 | 2.8 | 0.566 | 1330.288 | 12.455016 | 0.566
1330.387 | 3.028 | 0.566 | 1330.387 | 13.46921016 | 0.566
1330.487 | 2.907 | 0.566 | 1330.487 | 12.93097554 | 0.566
1330.589 | 2.796 | 0.568 | 1330.589 | 12.43722312 | 0.568
1330.686 | 3.106 | 0.565 | 1330.686 | 13.81617132 | 0.565
1330.788 | 3.021 | 0.564 | 1330.788 | 13.43807262 | 0.564
1330.888 | 2.884 | 0.565 | 1330.888 | 12.82866648 | 0.565
1330.988 | 2.931 | 0.565 | 1330.988 | 13.03773282 | 0.565
1331.087 | 3.098 | 0.565 | 1331.087 | 13.78058556 | 0.565
1331.188 | 2.89 | 0.565 | 1331.188 | 12.8553558 | 0.565
1331.286 | 2.988 | 0.565 | 1331.286 | 13.29128136 | 0.565
1331.387 | 2.996 | 0.565 | 1331.387 | 13.32686712 | 0.565
1331.489 | 3.008 | 0.567 | 1331.489 | 13.38024576 | 0.567
1331.587 | 2.92 | 0.563 | 1331.587 | 12.9888024 | 0.563
1331.688 | 2.892 | 0.564 | 1331.688 | 12.86425224 | 0.564
1331.787 | 2.998 | 0.564 | 1331.787 | 13.33576356 | 0.564
1331.886 | 2.861 | 0.564 | 1331.886 | 12.72635742 | 0.564
1331.987 | 3.124 | 0.564 | 1331.987 | 13.89623928 | 0.564
1332.087 | 2.87 | 0.564 | 1332.087 | 12.7663914 | 0.564
1332.188 | 2.919 | 0.564 | 1332.188 | 12.98435418 | 0.564
1332.287 | 2.932 | 0.564 | 1332.287 | 13.04218104 | 0.564
1332.389 | 2.908 | 0.564 | 1332.389 | 12.93542376 | 0.564
1332.489 | 2.919 | 0.567 | 1332.489 | 12.98435418 | 0.567
1332.586 | 2.847 | 0.568 | 1332.586 | 12.66408234 | 0.568
1332.687 | 2.865 | 0.564 | 1332.687 | 12.7441503 | 0.564
1332.789 | 2.879 | 0.561 | 1332.789 | 12.80642538 | 0.561
1332.887 | 2.992 | 0.563 | 1332.887 | 13.30907424 | 0.563
1332.989 | 3.058 | 0.563 | 1332.989 | 13.60265676 | 0.563
1333.087 | 3.02 | 0.563 | 1333.087 | 13.4336244 | 0.563
1333.187 | 3.176 | 0.563 | 1333.187 | 14.12754672 | 0.563
1333.287 | 3.017 | 0.563 | 1333.287 | 13.42027974 | 0.563
1333.387 | 2.976 | 0.563 | 1333.387 | 13.23790272 | 0.563
1333.487 | 3.044 | 0.565 | 1333.487 | 13.54038168 | 0.565
1333.586 | 2.922 | 0.564 | 1333.586 | 12.99769884 | 0.564
1333.687 | 3.091 | 0.563 | 1333.687 | 13.74944802 | 0.563
1333.786 | 3.026 | 0.562 | 1333.786 | 13.46031372 | 0.562
1333.886 | 3.023 | 0.563 | 1333.886 | 13.44696906 | 0.563
1333.999 | 2.932 | 0.562 | 1333.999 | 13.04218104 | 0.562
1334.087 | 2.952 | 0.562 | 1334.087 | 13.13114544 | 0.562
1334.194 | 3.033 | 0.562 | 1334.194 | 13.49145126 | 0.562
1334.304 | 3.107 | 0.562 | 1334.304 | 13.82061954 | 0.562
1334.387 | 3.204 | 0.562 | 1334.387 | 14.25209688 | 0.562
1334.488 | 2.947 | 0.566 | 1334.488 | 13.10890434 | 0.566
1334.587 | 2.985 | 0.561 | 1334.587 | 13.2779367 | 0.561
1334.687 | 2.959 | 0.561 | 1334.687 | 13.16228298 | 0.561
1334.787 | 2.935 | 0.563 | 1334.787 | 13.0555257 | 0.563
1334.888 | 2.879 | 0.562 | 1334.888 | 12.80642538 | 0.562
1334.987 | 2.912 | 0.562 | 1334.987 | 12.95321664 | 0.562
1335.088 | 2.736 | 0.561 | 1335.088 | 12.17032992 | 0.561
1335.187 | 2.815 | 0.561 | 1335.187 | 12.5217393 | 0.561
1335.287 | 2.89 | 0.561 | 1335.287 | 12.8553558 | 0.561
1335.386 | 3.055 | 0.561 | 1335.386 | 13.5893121 | 0.561
1335.488 | 3.039 | 0.56 | 1335.488 | 13.51814058 | 0.56
1335.588 | 3.302 | 0.561 | 1335.588 | 14.68802244 | 0.561
1335.687 | 2.979 | 0.561 | 1335.687 | 13.25124738 | 0.561
1335.795 | 2.874 | 0.56 | 1335.795 | 12.78418428 | 0.56
1335.886 | 2.909 | 0.561 | 1335.886 | 12.93987198 | 0.561
1335.988 | 2.901 | 0.561 | 1335.988 | 12.90428622 | 0.561
1336.087 | 2.806 | 0.56 | 1336.087 | 12.48170532 | 0.56
1336.194 | 2.868 | 0.56 | 1336.194 | 12.75749496 | 0.56
1336.288 | 2.963 | 0.56 | 1336.288 | 13.18007586 | 0.56
1336.387 | 2.916 | 0.56 | 1336.387 | 12.97100952 | 0.56
1336.487 | 3.113 | 0.56 | 1336.487 | 13.84730886 | 0.56
1336.587 | 3.063 | 0.56 | 1336.587 | 13.62489786 | 0.56
1336.688 | 2.868 | 0.56 | 1336.688 | 12.75749496 | 0.56
1336.787 | 2.977 | 0.56 | 1336.787 | 13.24235094 | 0.56
1336.888 | 2.949 | 0.56 | 1336.888 | 13.11780078 | 0.56
1336.988 | 3.115 | 0.56 | 1336.988 | 13.8562053 | 0.56
1337.086 | 2.975 | 0.56 | 1337.086 | 13.2334545 | 0.56
1337.192 | 2.965 | 0.559 | 1337.192 | 13.1889723 | 0.559
1337.288 | 2.934 | 0.56 | 1337.288 | 13.05107748 | 0.56
1337.387 | 3.133 | 0.56 | 1337.387 | 13.93627326 | 0.56
1337.488 | 3.148 | 0.56 | 1337.488 | 14.00299656 | 0.56
1337.588 | 3.066 | 0.559 | 1337.588 | 13.63824252 | 0.559
1337.687 | 3.127 | 0.558 | 1337.687 | 13.90958394 | 0.558
1337.788 | 3.117 | 0.559 | 1337.788 | 13.86510174 | 0.559
1337.888 | 3.095 | 0.559 | 1337.888 | 13.7672409 | 0.559
1337.987 | 3.238 | 0.56 | 1337.987 | 14.40333636 | 0.56
1338.088 | 2.957 | 0.559 | 1338.088 | 13.15338654 | 0.559
1338.188 | 3.023 | 0.56 | 1338.188 | 13.44696906 | 0.56
1338.287 | 3.098 | 0.559 | 1338.287 | 13.78058556 | 0.559
1338.398 | 3.048 | 0.559 | 1338.398 | 13.55817456 | 0.559
1338.489 | 3.139 | 0.56 | 1338.489 | 13.96296258 | 0.56
1338.588 | 2.999 | 0.562 | 1338.588 | 13.34021178 | 0.562
1338.688 | 3.023 | 0.56 | 1338.688 | 13.44696906 | 0.56
1338.797 | 3.036 | 0.56 | 1338.797 | 13.50479592 | 0.56
1338.887 | 3.037 | 0.56 | 1338.887 | 13.50924414 | 0.56
1338.989 | 2.89 | 0.559 | 1338.989 | 12.8553558 | 0.559
1339.088 | 3.023 | 0.56 | 1339.088 | 13.44696906 | 0.56
1339.187 | 3.021 | 0.559 | 1339.187 | 13.43807262 | 0.559
1339.287 | 2.882 | 0.56 | 1339.287 | 12.81977004 | 0.56
1339.399 | 3.072 | 0.562 | 1339.399 | 13.66493184 | 0.562
1339.489 | 3.037 | 0.559 | 1339.489 | 13.50924414 | 0.559
1339.588 | 3.045 | 0.557 | 1339.588 | 13.5448299 | 0.557
1339.688 | 3.035 | 0.559 | 1339.688 | 13.5003477 | 0.559
1339.787 | 3.07 | 0.558 | 1339.787 | 13.6560354 | 0.558
1339.888 | 3.175 | 0.558 | 1339.888 | 14.1230985 | 0.558
1339.988 | 3.248 | 0.558 | 1339.988 | 14.44781856 | 0.558
1340.089 | 3.087 | 0.558 | 1340.089 | 13.73165514 | 0.558
1340.188 | 3.148 | 0.558 | 1340.188 | 14.00299656 | 0.558
1340.304 | 2.992 | 0.56 | 1340.304 | 13.30907424 | 0.56
1340.387 | 3.097 | 0.561 | 1340.387 | 13.77613734 | 0.561
1340.488 | 3.096 | 0.557 | 1340.488 | 13.77168912 | 0.557
1340.589 | 3.182 | 0.555 | 1340.589 | 14.15423604 | 0.555
1340.688 | 3.164 | 0.557 | 1340.688 | 14.07416808 | 0.557
1340.788 | 3.008 | 0.557 | 1340.788 | 13.38024576 | 0.557
1340.888 | 2.984 | 0.557 | 1340.888 | 13.27348848 | 0.557
1340.988 | 3.137 | 0.557 | 1340.988 | 13.95406614 | 0.557
1341.087 | 3.033 | 0.557 | 1341.087 | 13.49145126 | 0.557
1341.188 | 2.849 | 0.557 | 1341.188 | 12.67297878 | 0.557
1341.288 | 3.04 | 0.56 | 1341.288 | 13.5225888 | 0.56
1341.388 | 3.075 | 0.555 | 1341.388 | 13.6782765 | 0.555
1341.488 | 3.045 | 0.556 | 1341.488 | 13.5448299 | 0.556
1341.587 | 3.024 | 0.557 | 1341.587 | 13.45141728 | 0.557
1341.687 | 2.921 | 0.556 | 1341.687 | 12.99325062 | 0.556
1341.787 | 2.986 | 0.556 | 1341.787 | 13.28238492 | 0.556
1341.888 | 3.058 | 0.556 | 1341.888 | 13.60265676 | 0.556
1341.989 | 3.005 | 0.556 | 1341.989 | 13.3669011 | 0.556
1342.089 | 2.956 | 0.555 | 1342.089 | 13.14893832 | 0.555
1342.188 | 2.91 | 0.556 | 1342.188 | 12.9443202 | 0.556
1342.288 | 3.135 | 0.558 | 1342.288 | 13.9451697 | 0.558
1342.389 | 3.034 | 0.554 | 1342.389 | 13.49589948 | 0.554
1342.488 | 3.126 | 0.554 | 1342.488 | 13.90513572 | 0.554
1342.594 | 3.145 | 0.556 | 1342.594 | 13.9896519 | 0.556
1342.687 | 3.016 | 0.555 | 1342.687 | 13.41583152 | 0.555
1342.788 | 3.038 | 0.555 | 1342.788 | 13.51369236 | 0.555
1342.888 | 3.048 | 0.555 | 1342.888 | 13.55817456 | 0.555
1342.991 | 2.945 | 0.555 | 1342.991 | 13.1000079 | 0.555
1343.088 | 3.082 | 0.554 | 1343.088 | 13.70941404 | 0.554
1343.189 | 3.154 | 0.555 | 1343.189 | 14.02968588 | 0.555
1343.289 | 3.224 | 0.555 | 1343.289 | 14.34106128 | 0.555
1343.388 | 3.132 | 0.554 | 1343.388 | 13.93182504 | 0.554
1343.488 | 3.178 | 0.554 | 1343.488 | 14.13644316 | 0.554
1343.588 | 3.119 | 0.555 | 1343.588 | 13.87399818 | 0.555
1343.687 | 3.099 | 0.554 | 1343.687 | 13.78503378 | 0.554
1343.787 | 3.036 | 0.554 | 1343.787 | 13.50479592 | 0.554
1343.897 | 3.183 | 0.554 | 1343.897 | 14.15868426 | 0.554
1343.987 | 2.865 | 0.554 | 1343.987 | 12.7441503 | 0.554
1344.088 | 2.952 | 0.554 | 1344.088 | 13.13114544 | 0.554
1344.188 | 3.121 | 0.554 | 1344.188 | 13.88289462 | 0.554
1344.289 | 3.112 | 0.555 | 1344.289 | 13.84286064 | 0.555
1344.388 | 3.064 | 0.554 | 1344.388 | 13.62934608 | 0.554
1344.489 | 3.242 | 0.553 | 1344.489 | 14.42112924 | 0.553
1344.587 | 3.101 | 0.554 | 1344.587 | 13.79393022 | 0.554
1344.687 | 3.031 | 0.553 | 1344.687 | 13.48255482 | 0.553
1344.788 | 3.112 | 0.553 | 1344.788 | 13.84286064 | 0.553
1344.888 | 3.026 | 0.553 | 1344.888 | 13.46031372 | 0.553
1344.989 | 3.001 | 0.553 | 1344.989 | 13.34910822 | 0.553
1345.088 | 2.92 | 0.553 | 1345.088 | 12.9888024 | 0.553
1345.188 | 3.114 | 0.553 | 1345.188 | 13.85175708 | 0.553
1345.289 | 2.977 | 0.555 | 1345.289 | 13.24235094 | 0.555
1345.389 | 2.923 | 0.553 | 1345.389 | 13.00214706 | 0.553
1345.489 | 3.088 | 0.554 | 1345.489 | 13.73610336 | 0.554
1345.606 | 3.159 | 0.553 | 1345.606 | 14.05192698 | 0.553
1345.694 | 2.913 | 0.552 | 1345.694 | 12.95766486 | 0.552
1345.788 | 2.88 | 0.552 | 1345.788 | 12.8108736 | 0.552
1345.887 | 3.017 | 0.552 | 1345.887 | 13.42027974 | 0.552
1345.988 | 3.05 | 0.552 | 1345.988 | 13.567071 | 0.552
1346.088 | 3.077 | 0.552 | 1346.088 | 13.68717294 | 0.552
1346.188 | 3.026 | 0.556 | 1346.188 | 13.46031372 | 0.556
1346.295 | 3.126 | 0.552 | 1346.295 | 13.90513572 | 0.552
1346.388 | 3.061 | 0.553 | 1346.388 | 13.61600142 | 0.553
1346.489 | 3.02 | 0.553 | 1346.489 | 13.4336244 | 0.553
1346.587 | 2.957 | 0.552 | 1346.587 | 13.15338654 | 0.552
1346.687 | 3.063 | 0.552 | 1346.687 | 13.62489786 | 0.552
1346.788 | 3.026 | 0.552 | 1346.788 | 13.46031372 | 0.552
1346.888 | 2.837 | 0.552 | 1346.888 | 12.61960014 | 0.552
1346.989 | 2.736 | 0.552 | 1346.989 | 12.17032992 | 0.552
1347.088 | 2.967 | 0.551 | 1347.088 | 13.19786874 | 0.551
1347.187 | 2.986 | 0.554 | 1347.187 | 13.28238492 | 0.554
1347.288 | 3.055 | 0.551 | 1347.288 | 13.5893121 | 0.551
1347.388 | 3.115 | 0.55 | 1347.388 | 13.8562053 | 0.55
1347.487 | 3.059 | 0.55 | 1347.487 | 13.60710498 | 0.55
1347.588 | 2.967 | 0.551 | 1347.588 | 13.19786874 | 0.551
1347.688 | 3.133 | 0.551 | 1347.688 | 13.93627326 | 0.551
1347.788 | 2.881 | 0.551 | 1347.788 | 12.81532182 | 0.551
1347.887 | 3.043 | 0.551 | 1347.887 | 13.53593346 | 0.551
1347.987 | 2.898 | 0.55 | 1347.987 | 12.89094156 | 0.55
1348.088 | 2.832 | 0.549 | 1348.088 | 12.59735904 | 0.549
1348.188 | 3.079 | 0.554 | 1348.188 | 13.69606938 | 0.554
1348.287 | 3.082 | 0.551 | 1348.287 | 13.70941404 | 0.551
1348.388 | 3.181 | 0.55 | 1348.388 | 14.14978782 | 0.55
1348.499 | 3.04 | 0.549 | 1348.499 | 13.5225888 | 0.549
1348.588 | 3.077 | 0.55 | 1348.588 | 13.68717294 | 0.55
1348.694 | 2.905 | 0.55 | 1348.694 | 12.9220791 | 0.55
1348.788 | 3.132 | 0.55 | 1348.788 | 13.93182504 | 0.55
1348.888 | 3.025 | 0.55 | 1348.888 | 13.4558655 | 0.55
1348.988 | 3.141 | 0.55 | 1348.988 | 13.97185902 | 0.55
1349.088 | 3.017 | 0.547 | 1349.088 | 13.42027974 | 0.547
1349.189 | 3.092 | 0.549 | 1349.189 | 13.75389624 | 0.549
1349.287 | 2.947 | 0.55 | 1349.287 | 13.10890434 | 0.55
1349.387 | 3.026 | 0.549 | 1349.387 | 13.46031372 | 0.549
1349.488 | 2.971 | 0.549 | 1349.488 | 13.21566162 | 0.549
1349.622 | 3.069 | 0.549 | 1349.622 | 13.65158718 | 0.549
1349.687 | 2.954 | 0.549 | 1349.687 | 13.14004188 | 0.549
1349.788 | 2.945 | 0.549 | 1349.788 | 13.1000079 | 0.549
1349.887 | 3.125 | 0.549 | 1349.887 | 13.9006875 | 0.549
1349.988 | 2.99 | 0.548 | 1349.988 | 13.3001778 | 0.548
1350.104 | 2.912 | 0.553 | 1350.104 | 12.95321664 | 0.553
1350.188 | 3.115 | 0.55 | 1350.188 | 13.8562053 | 0.55
1350.287 | 3.052 | 0.549 | 1350.287 | 13.57596744 | 0.549
1350.387 | 3.148 | 0.548 | 1350.387 | 14.00299656 | 0.548
1350.487 | 3.166 | 0.548 | 1350.487 | 14.08306452 | 0.548
1350.587 | 2.869 | 0.548 | 1350.587 | 12.76194318 | 0.548
1350.687 | 3.172 | 0.548 | 1350.687 | 14.10975384 | 0.548
1350.79 | 3.008 | 0.548 | 1350.79 | 13.38024576 | 0.548
1350.887 | 3.172 | 0.548 | 1350.887 | 14.10975384 | 0.548
1350.987 | 3.086 | 0.549 | 1350.987 | 13.72720692 | 0.549
1351.093 | 3.036 | 0.548 | 1351.093 | 13.50479592 | 0.548
1351.194 | 3.213 | 0.546 | 1351.194 | 14.29213086 | 0.546
1351.288 | 3.092 | 0.546 | 1351.288 | 13.75389624 | 0.546
1351.388 | 3.041 | 0.549 | 1351.388 | 13.52703702 | 0.549
1351.488 | 2.956 | 0.548 | 1351.488 | 13.14893832 | 0.548
1351.588 | 3.056 | 0.547 | 1351.588 | 13.59376032 | 0.547
1351.688 | 2.901 | 0.547 | 1351.688 | 12.90428622 | 0.547
1351.788 | 2.905 | 0.547 | 1351.788 | 12.9220791 | 0.547
1351.887 | 3.078 | 0.547 | 1351.887 | 13.69162116 | 0.547
1351.988 | 2.925 | 0.548 | 1351.988 | 13.0110435 | 0.548
1352.087 | 3.021 | 0.549 | 1352.087 | 13.43807262 | 0.549
1352.187 | 3.091 | 0.547 | 1352.187 | 13.74944802 | 0.547
1352.287 | 3.075 | 0.545 | 1352.287 | 13.6782765 | 0.545
1352.387 | 3.061 | 0.546 | 1352.387 | 13.61600142 | 0.546
1352.487 | 2.99 | 0.547 | 1352.487 | 13.3001778 | 0.547
1352.588 | 2.992 | 0.546 | 1352.588 | 13.30907424 | 0.546
1352.687 | 3.017 | 0.546 | 1352.687 | 13.42027974 | 0.546
1352.787 | 2.979 | 0.547 | 1352.787 | 13.25124738 | 0.547
1352.887 | 3.099 | 0.546 | 1352.887 | 13.78503378 | 0.546
1352.987 | 3.131 | 0.547 | 1352.987 | 13.92737682 | 0.547
1353.087 | 2.937 | 0.547 | 1353.087 | 13.06442214 | 0.547
1353.188 | 3.087 | 0.546 | 1353.188 | 13.73165514 | 0.546
1353.288 | 2.963 | 0.546 | 1353.288 | 13.18007586 | 0.546
1353.387 | 2.958 | 0.546 | 1353.387 | 13.15783476 | 0.546
1353.487 | 2.957 | 0.546 | 1353.487 | 13.15338654 | 0.546
1353.587 | 3.203 | 0.546 | 1353.587 | 14.24764866 | 0.546
1353.693 | 3.075 | 0.546 | 1353.693 | 13.6782765 | 0.546
1353.787 | 2.794 | 0.545 | 1353.787 | 12.42832668 | 0.545
1353.887 | 2.904 | 0.546 | 1353.887 | 12.91763088 | 0.546
1353.988 | 3.101 | 0.547 | 1353.988 | 13.79393022 | 0.547
1354.087 | 3.127 | 0.543 | 1354.087 | 13.90958394 | 0.543
1354.188 | 3.15 | 0.545 | 1354.188 | 14.011893 | 0.545
1354.287 | 3.175 | 0.546 | 1354.287 | 14.1230985 | 0.546
1354.387 | 3.1 | 0.545 | 1354.387 | 13.789482 | 0.545
1354.488 | 3.02 | 0.545 | 1354.488 | 13.4336244 | 0.545
1354.587 | 3.126 | 0.545 | 1354.587 | 13.90513572 | 0.545
1354.688 | 2.945 | 0.545 | 1354.688 | 13.1000079 | 0.545
1354.787 | 2.866 | 0.545 | 1354.787 | 12.74859852 | 0.545
1354.887 | 3.088 | 0.545 | 1354.887 | 13.73610336 | 0.545
1354.989 | 2.907 | 0.549 | 1354.989 | 12.93097554 | 0.549
1355.088 | 3.061 | 0.543 | 1355.088 | 13.61600142 | 0.543
1355.189 | 3.154 | 0.545 | 1355.189 | 14.02968588 | 0.545
1355.289 | 3.068 | 0.546 | 1355.289 | 13.64713896 | 0.546
1355.388 | 2.896 | 0.544 | 1355.388 | 12.88204512 | 0.544
1355.489 | 3.09 | 0.544 | 1355.489 | 13.7449998 | 0.544
1355.588 | 3.043 | 0.544 | 1355.588 | 13.53593346 | 0.544
1355.688 | 2.911 | 0.544 | 1355.688 | 12.94876842 | 0.544
1355.789 | 2.91 | 0.544 | 1355.789 | 12.9443202 | 0.544
1355.889 | 2.868 | 0.544 | 1355.889 | 12.75749496 | 0.544
1355.989 | 3.093 | 0.542 | 1355.989 | 13.75834446 | 0.542
1356.088 | 2.929 | 0.543 | 1356.088 | 13.02883638 | 0.543
1356.188 | 3.121 | 0.543 | 1356.188 | 13.88289462 | 0.543
1356.288 | 2.903 | 0.545 | 1356.288 | 12.91318266 | 0.545
1356.407 | 2.927 | 0.543 | 1356.407 | 13.01993994 | 0.543
1356.488 | 2.974 | 0.543 | 1356.488 | 13.22900628 | 0.543
1356.588 | 2.823 | 0.543 | 1356.588 | 12.55732506 | 0.543
1356.688 | 3.026 | 0.543 | 1356.688 | 13.46031372 | 0.543
1356.788 | 3.079 | 0.543 | 1356.788 | 13.69606938 | 0.543
1356.888 | 3.13 | 0.543 | 1356.888 | 13.9229286 | 0.543
1356.988 | 3.014 | 0.544 | 1356.988 | 13.40693508 | 0.544
1357.089 | 2.889 | 0.543 | 1357.089 | 12.85090758 | 0.543
1357.189 | 2.892 | 0.543 | 1357.189 | 12.86425224 | 0.543
1357.288 | 2.838 | 0.541 | 1357.288 | 12.62404836 | 0.541
1357.389 | 2.974 | 0.542 | 1357.389 | 13.22900628 | 0.542
1357.49 | 2.967 | 0.542 | 1357.49 | 13.19786874 | 0.542
1357.589 | 2.898 | 0.542 | 1357.589 | 12.89094156 | 0.542
1357.688 | 2.909 | 0.542 | 1357.688 | 12.93987198 | 0.542
1357.789 | 3.03 | 0.542 | 1357.789 | 13.4781066 | 0.542
1357.888 | 2.899 | 0.543 | 1357.888 | 12.89538978 | 0.543
1357.99 | 3.045 | 0.542 | 1357.99 | 13.5448299 | 0.542
1358.089 | 3.063 | 0.542 | 1358.089 | 13.62489786 | 0.542
1358.189 | 3.012 | 0.543 | 1358.189 | 13.39803864 | 0.543
1358.288 | 2.966 | 0.542 | 1358.288 | 13.19342052 | 0.542
1358.389 | 3.121 | 0.542 | 1358.389 | 13.88289462 | 0.542
1358.489 | 2.957 | 0.541 | 1358.489 | 13.15338654 | 0.541
1358.588 | 2.896 | 0.541 | 1358.588 | 12.88204512 | 0.541
1358.688 | 2.957 | 0.541 | 1358.688 | 13.15338654 | 0.541
1358.789 | 2.816 | 0.541 | 1358.789 | 12.52618752 | 0.541
1358.889 | 2.879 | 0.542 | 1358.889 | 12.80642538 | 0.542
1358.989 | 2.974 | 0.542 | 1358.989 | 13.22900628 | 0.542
1359.09 | 2.963 | 0.542 | 1359.09 | 13.18007586 | 0.542
1359.189 | 3.031 | 0.541 | 1359.189 | 13.48255482 | 0.541
1359.29 | 2.82 | 0.541 | 1359.29 | 12.5439804 | 0.541
1359.39 | 2.668 | 0.541 | 1359.39 | 11.86785096 | 0.541
1359.489 | 2.888 | 0.541 | 1359.489 | 12.84645936 | 0.541
1359.589 | 2.736 | 0.54 | 1359.589 | 12.17032992 | 0.54
1359.689 | 2.908 | 0.54 | 1359.689 | 12.93542376 | 0.54
1359.789 | 2.932 | 0.54 | 1359.789 | 13.04218104 | 0.54
1359.89 | 3.09 | 0.544 | 1359.89 | 13.7449998 | 0.544
1359.99 | 3.04 | 0.546 | 1359.99 | 13.5225888 | 0.546
1360.098 | 2.991 | 0.539 | 1360.098 | 13.30462602 | 0.539
1360.189 | 2.906 | 0.541 | 1360.189 | 12.92652732 | 0.541
1360.29 | 2.882 | 0.54 | 1360.29 | 12.81977004 | 0.54
1360.39 | 2.885 | 0.54 | 1360.39 | 12.8331147 | 0.54
1360.489 | 3.03 | 0.54 | 1360.489 | 13.4781066 | 0.54
1360.588 | 2.879 | 0.54 | 1360.588 | 12.80642538 | 0.54
1360.689 | 2.898 | 0.539 | 1360.689 | 12.89094156 | 0.539
1360.79 | 3.132 | 0.539 | 1360.79 | 13.93182504 | 0.539
1360.889 | 3.052 | 0.542 | 1360.889 | 13.57596744 | 0.542
1360.989 | 3.16 | 0.539 | 1360.989 | 14.0563752 | 0.539
1361.088 | 3.111 | 0.54 | 1361.088 | 13.83841242 | 0.54
1361.197 | 3.094 | 0.54 | 1361.197 | 13.76279268 | 0.54
1361.288 | 3.089 | 0.539 | 1361.288 | 13.74055158 | 0.539
1361.389 | 3.192 | 0.539 | 1361.389 | 14.19871824 | 0.539
1361.49 | 3.027 | 0.539 | 1361.49 | 13.46476194 | 0.539
1361.589 | 2.918 | 0.539 | 1361.589 | 12.97990596 | 0.539
1361.688 | 3.01 | 0.539 | 1361.688 | 13.3891422 | 0.539
1361.79 | 2.834 | 0.539 | 1361.79 | 12.60625548 | 0.539
1361.888 | 3.039 | 0.54 | 1361.888 | 13.51814058 | 0.54
1361.988 | 2.955 | 0.537 | 1361.988 | 13.1444901 | 0.537
1362.09 | 3.196 | 0.538 | 1362.09 | 14.21651112 | 0.538
1362.19 | 3.014 | 0.539 | 1362.19 | 13.40693508 | 0.539
1362.29 | 3.201 | 0.538 | 1362.29 | 14.23875222 | 0.538
1362.39 | 3.081 | 0.538 | 1362.39 | 13.70496582 | 0.538
1362.489 | 3.035 | 0.538 | 1362.489 | 13.5003477 | 0.538
1362.589 | 2.932 | 0.538 | 1362.589 | 13.04218104 | 0.538
1362.689 | 3.051 | 0.538 | 1362.689 | 13.57151922 | 0.538
1362.79 | 2.939 | 0.537 | 1362.79 | 13.07331858 | 0.537
1362.888 | 2.843 | 0.54 | 1362.888 | 12.64628946 | 0.54
1362.989 | 3.038 | 0.538 | 1362.989 | 13.51369236 | 0.538
1363.087 | 3.051 | 0.537 | 1363.087 | 13.57151922 | 0.537
1363.189 | 2.981 | 0.538 | 1363.189 | 13.26014382 | 0.538
1363.289 | 2.965 | 0.537 | 1363.289 | 13.1889723 | 0.537
1363.389 | 3.153 | 0.537 | 1363.389 | 14.02523766 | 0.537
1363.489 | 3.041 | 0.537 | 1363.489 | 13.52703702 | 0.537
1363.588 | 2.97 | 0.537 | 1363.588 | 13.2112134 | 0.537
1363.688 | 3.081 | 0.537 | 1363.688 | 13.70496582 | 0.537
1363.788 | 3.163 | 0.536 | 1363.788 | 14.06971986 | 0.536
1363.887 | 3.217 | 0.542 | 1363.887 | 14.30992374 | 0.542
1363.988 | 3.191 | 0.537 | 1363.988 | 14.19427002 | 0.537
1364.088 | 3.163 | 0.537 | 1364.088 | 14.06971986 | 0.537
1364.188 | 3.149 | 0.536 | 1364.188 | 14.00744478 | 0.536
1364.288 | 3.086 | 0.537 | 1364.288 | 13.72720692 | 0.537
1364.388 | 2.977 | 0.536 | 1364.388 | 13.24235094 | 0.536
1364.489 | 3.106 | 0.536 | 1364.489 | 13.81617132 | 0.536
1364.589 | 3.133 | 0.536 | 1364.589 | 13.93627326 | 0.536
1364.688 | 2.994 | 0.536 | 1364.688 | 13.31797068 | 0.536
1364.789 | 3.084 | 0.538 | 1364.789 | 13.71831048 | 0.538
1364.888 | 3.161 | 0.537 | 1364.888 | 14.06082342 | 0.537
1364.988 | 3.202 | 0.536 | 1364.988 | 14.24320044 | 0.536
1365.089 | 3.112 | 0.538 | 1365.089 | 13.84286064 | 0.538
1365.188 | 2.903 | 0.536 | 1365.188 | 12.91318266 | 0.536
1365.289 | 3.014 | 0.535 | 1365.289 | 13.40693508 | 0.535
1365.389 | 3.048 | 0.536 | 1365.389 | 13.55817456 | 0.536
1365.488 | 2.947 | 0.535 | 1365.488 | 13.10890434 | 0.535
1365.588 | 3.042 | 0.535 | 1365.588 | 13.53148524 | 0.535
1365.687 | 2.978 | 0.534 | 1365.687 | 13.24679916 | 0.534
1365.798 | 3.066 | 0.538 | 1365.798 | 13.63824252 | 0.538
1365.889 | 3.083 | 0.533 | 1365.889 | 13.71386226 | 0.533
1365.988 | 2.941 | 0.535 | 1365.988 | 13.08221502 | 0.535
1366.088 | 2.893 | 0.535 | 1366.088 | 12.86870046 | 0.535
1366.188 | 2.865 | 0.535 | 1366.188 | 12.7441503 | 0.535
1366.288 | 2.789 | 0.535 | 1366.288 | 12.40608558 | 0.535
1366.388 | 3.139 | 0.534 | 1366.388 | 13.96296258 | 0.534
1366.488 | 2.947 | 0.534 | 1366.488 | 13.10890434 | 0.534
1366.588 | 3.003 | 0.534 | 1366.588 | 13.35800466 | 0.534
1366.699 | 2.957 | 0.534 | 1366.699 | 13.15338654 | 0.534
1366.788 | 2.987 | 0.536 | 1366.788 | 13.28683314 | 0.536
1366.889 | 3.115 | 0.534 | 1366.889 | 13.8562053 | 0.534
1366.988 | 2.879 | 0.535 | 1366.988 | 12.80642538 | 0.535
1367.098 | 2.863 | 0.534 | 1367.098 | 12.73525386 | 0.534
1367.189 | 2.866 | 0.534 | 1367.189 | 12.74859852 | 0.534
1367.287 | 2.92 | 0.534 | 1367.287 | 12.9888024 | 0.534
1367.388 | 3.005 | 0.534 | 1367.388 | 13.3669011 | 0.534
1367.487 | 2.908 | 0.533 | 1367.487 | 12.93542376 | 0.533
1367.588 | 2.956 | 0.533 | 1367.588 | 13.14893832 | 0.533
1367.688 | 3.005 | 0.536 | 1367.688 | 13.3669011 | 0.536
1367.787 | 2.968 | 0.535 | 1367.787 | 13.20231696 | 0.535
1367.887 | 3.108 | 0.533 | 1367.887 | 13.82506776 | 0.533
1367.988 | 2.966 | 0.532 | 1367.988 | 13.19342052 | 0.532
1368.088 | 2.981 | 0.534 | 1368.088 | 13.26014382 | 0.534
1368.188 | 2.908 | 0.533 | 1368.188 | 12.93542376 | 0.533
1368.288 | 2.822 | 0.533 | 1368.288 | 12.55287684 | 0.533
1368.388 | 2.85 | 0.533 | 1368.388 | 12.677427 | 0.533
1368.489 | 2.917 | 0.533 | 1368.489 | 12.97545774 | 0.533
1368.588 | 2.805 | 0.533 | 1368.588 | 12.4772571 | 0.533
1368.688 | 2.787 | 0.534 | 1368.688 | 12.39718914 | 0.534
1368.801 | 2.881 | 0.533 | 1368.801 | 12.81532182 | 0.533
1368.888 | 3.062 | 0.533 | 1368.888 | 13.62044964 | 0.533
1368.989 | 3.011 | 0.532 | 1368.989 | 13.39359042 | 0.532
1369.089 | 2.899 | 0.532 | 1369.089 | 12.89538978 | 0.532
1369.189 | 2.918 | 0.532 | 1369.189 | 12.97990596 | 0.532
1369.289 | 2.895 | 0.532 | 1369.289 | 12.8775969 | 0.532
1369.397 | 2.77 | 0.532 | 1369.397 | 12.3215694 | 0.532
1369.488 | 2.866 | 0.532 | 1369.488 | 12.74859852 | 0.532
1369.588 | 2.749 | 0.532 | 1369.588 | 12.22815678 | 0.532
1369.689 | 2.783 | 0.534 | 1369.689 | 12.37939626 | 0.534
1369.788 | 2.979 | 0.531 | 1369.788 | 13.25124738 | 0.531
1369.887 | 2.95 | 0.531 | 1369.887 | 13.122249 | 0.531
1369.988 | 2.825 | 0.534 | 1369.988 | 12.5662215 | 0.534
1370.088 | 2.892 | 0.531 | 1370.088 | 12.86425224 | 0.531
1370.188 | 2.833 | 0.531 | 1370.188 | 12.60180726 | 0.531
1370.288 | 2.948 | 0.531 | 1370.288 | 13.11335256 | 0.531
1370.388 | 2.842 | 0.531 | 1370.388 | 12.64184124 | 0.531
1370.488 | 2.772 | 0.531 | 1370.488 | 12.33046584 | 0.531
1370.588 | 2.66 | 0.531 | 1370.588 | 11.8322652 | 0.531
1370.687 | 2.723 | 0.534 | 1370.687 | 12.11250306 | 0.534
1370.789 | 2.845 | 0.53 | 1370.789 | 12.6551859 | 0.53
1370.888 | 2.96 | 0.531 | 1370.888 | 13.1667312 | 0.531
1370.989 | 2.919 | 0.531 | 1370.989 | 12.98435418 | 0.531
1371.088 | 2.756 | 0.531 | 1371.088 | 12.25929432 | 0.531
1371.189 | 2.81 | 0.53 | 1371.189 | 12.4994982 | 0.53
1371.288 | 2.862 | 0.53 | 1371.288 | 12.73080564 | 0.53
1371.389 | 2.69 | 0.53 | 1371.389 | 11.9657118 | 0.53
1371.488 | 2.854 | 0.53 | 1371.488 | 12.69521988 | 0.53
1371.589 | 2.741 | 0.53 | 1371.589 | 12.19257102 | 0.53
1371.687 | 2.868 | 0.529 | 1371.687 | 12.75749496 | 0.529
1371.788 | 2.953 | 0.529 | 1371.788 | 13.13559366 | 0.529
1371.888 | 2.926 | 0.53 | 1371.888 | 13.01549172 | 0.53
1371.988 | 2.999 | 0.529 | 1371.988 | 13.34021178 | 0.529
1372.089 | 2.946 | 0.53 | 1372.089 | 13.10445612 | 0.53
1372.189 | 2.903 | 0.53 | 1372.189 | 12.91318266 | 0.53
1372.289 | 3.033 | 0.53 | 1372.289 | 13.49145126 | 0.53
1372.388 | 2.886 | 0.53 | 1372.388 | 12.83756292 | 0.53
1372.489 | 2.807 | 0.53 | 1372.489 | 12.48615354 | 0.53
1372.594 | 2.913 | 0.53 | 1372.594 | 12.95766486 | 0.53
1372.689 | 3.006 | 0.531 | 1372.689 | 13.37134932 | 0.531
1372.79 | 3.074 | 0.529 | 1372.79 | 13.67382828 | 0.529
1372.89 | 2.83 | 0.529 | 1372.89 | 12.5884626 | 0.529
1372.99 | 2.814 | 0.53 | 1372.99 | 12.51729108 | 0.53
1373.09 | 2.908 | 0.529 | 1373.09 | 12.93542376 | 0.529
1373.19 | 2.847 | 0.529 | 1373.19 | 12.66408234 | 0.529
1373.29 | 2.859 | 0.529 | 1373.29 | 12.71746098 | 0.529
1373.39 | 3.006 | 0.528 | 1373.39 | 13.37134932 | 0.528
1373.489 | 2.9 | 0.529 | 1373.489 | 12.899838 | 0.529
1373.589 | 2.832 | 0.529 | 1373.589 | 12.59735904 | 0.529
1373.689 | 2.851 | 0.527 | 1373.689 | 12.68187522 | 0.527
1373.79 | 2.914 | 0.528 | 1373.79 | 12.96211308 | 0.528
1373.888 | 2.95 | 0.527 | 1373.888 | 13.122249 | 0.527
1373.994 | 2.796 | 0.528 | 1373.994 | 12.43722312 | 0.528
1374.098 | 2.677 | 0.528 | 1374.098 | 11.90788494 | 0.528
1374.189 | 2.647 | 0.528 | 1374.189 | 11.77443834 | 0.528
1374.288 | 2.822 | 0.528 | 1374.288 | 12.55287684 | 0.528
1374.389 | 2.565 | 0.528 | 1374.389 | 11.4096843 | 0.528
1374.498 | 2.769 | 0.528 | 1374.498 | 12.31712118 | 0.528
1374.594 | 2.781 | 0.524 | 1374.594 | 12.37049982 | 0.524
1374.704 | 2.811 | 0.53 | 1374.704 | 12.50394642 | 0.53
1374.79 | 2.756 | 0.527 | 1374.79 | 12.25929432 | 0.527
1374.888 | 2.634 | 0.528 | 1374.888 | 11.71661148 | 0.528
1374.99 | 2.699 | 0.527 | 1374.99 | 12.00574578 | 0.527
1375.09 | 2.874 | 0.527 | 1375.09 | 12.78418428 | 0.527
1375.198 | 2.63 | 0.527 | 1375.198 | 11.6988186 | 0.527
1375.29 | 2.735 | 0.527 | 1375.29 | 12.1658817 | 0.527
1375.39 | 2.556 | 0.527 | 1375.39 | 11.36965032 | 0.527
1375.49 | 2.634 | 0.527 | 1375.49 | 11.71661148 | 0.527
1375.589 | 2.714 | 0.527 | 1375.589 | 12.07246908 | 0.527
1375.69 | 2.788 | 0.527 | 1375.69 | 12.40163736 | 0.527
1375.789 | 2.959 | 0.526 | 1375.789 | 13.16228298 | 0.526
1375.89 | 2.84 | 0.526 | 1375.89 | 12.6329448 | 0.526
1375.989 | 2.819 | 0.527 | 1375.989 | 12.53953218 | 0.527
1376.09 | 2.906 | 0.527 | 1376.09 | 12.92652732 | 0.527
1376.189 | 2.943 | 0.526 | 1376.189 | 13.09111146 | 0.526
1376.289 | 2.815 | 0.526 | 1376.289 | 12.5217393 | 0.526
1376.389 | 2.801 | 0.526 | 1376.389 | 12.45946422 | 0.526
1376.489 | 2.809 | 0.526 | 1376.489 | 12.49504998 | 0.526
1376.589 | 2.8 | 0.522 | 1376.589 | 12.455016 | 0.522
1376.69 | 2.823 | 0.526 | 1376.69 | 12.55732506 | 0.526
1376.789 | 2.751 | 0.524 | 1376.789 | 12.23705322 | 0.524
1376.89 | 2.586 | 0.526 | 1376.89 | 11.50309692 | 0.526
1376.99 | 2.741 | 0.526 | 1376.99 | 12.19257102 | 0.526
1377.09 | 2.759 | 0.525 | 1377.09 | 12.27263898 | 0.525
1377.189 | 2.707 | 0.525 | 1377.189 | 12.04133154 | 0.525
1377.289 | 2.509 | 0.525 | 1377.289 | 11.16058398 | 0.525
1377.389 | 2.674 | 0.525 | 1377.389 | 11.89454028 | 0.525
1377.489 | 2.752 | 0.524 | 1377.489 | 12.24150144 | 0.524
1377.59 | 2.636 | 0.528 | 1377.59 | 11.72550792 | 0.528
1377.69 | 2.63 | 0.525 | 1377.69 | 11.6988186 | 0.525
1377.79 | 2.696 | 0.523 | 1377.79 | 11.99240112 | 0.523
1377.889 | 2.725 | 0.525 | 1377.889 | 12.1213995 | 0.525
1377.99 | 2.768 | 0.525 | 1377.99 | 12.31267296 | 0.525
1378.09 | 2.705 | 0.525 | 1378.09 | 12.0324351 | 0.525
1378.19 | 2.8 | 0.525 | 1378.19 | 12.455016 | 0.525
1378.29 | 2.611 | 0.525 | 1378.29 | 11.61430242 | 0.525
1378.389 | 2.573 | 0.524 | 1378.389 | 11.44527006 | 0.524
1378.5 | 2.673 | 0.524 | 1378.5 | 11.89009206 | 0.524
1378.59 | 2.661 | 0.524 | 1378.59 | 11.83671342 | 0.524
1378.689 | 2.708 | 0.524 | 1378.689 | 12.04577976 | 0.524
1378.789 | 2.678 | 0.525 | 1378.789 | 11.91233316 | 0.525
1378.89 | 2.827 | 0.524 | 1378.89 | 12.57511794 | 0.524
1378.99 | 2.768 | 0.524 | 1378.99 | 12.31267296 | 0.524
1379.09 | 2.774 | 0.524 | 1379.09 | 12.33936228 | 0.524
1379.19 | 2.778 | 0.524 | 1379.19 | 12.35715516 | 0.524
1379.29 | 2.78 | 0.524 | 1379.29 | 12.3660516 | 0.524
1379.39 | 2.737 | 0.524 | 1379.39 | 12.17477814 | 0.524
1379.489 | 2.761 | 0.529 | 1379.489 | 12.28153542 | 0.529
1379.59 | 2.585 | 0.524 | 1379.59 | 11.4986487 | 0.524
1379.69 | 2.691 | 0.523 | 1379.69 | 11.97016002 | 0.523
1379.79 | 2.767 | 0.524 | 1379.79 | 12.30822474 | 0.524
1379.89 | 2.594 | 0.523 | 1379.89 | 11.53868268 | 0.523
1379.99 | 2.629 | 0.523 | 1379.99 | 11.69437038 | 0.523
1380.09 | 2.856 | 0.523 | 1380.09 | 12.70411632 | 0.523
1380.204 | 2.697 | 0.523 | 1380.204 | 11.99684934 | 0.523
1380.29 | 2.556 | 0.523 | 1380.29 | 11.36965032 | 0.523
1380.39 | 2.726 | 0.523 | 1380.39 | 12.12584772 | 0.523
1380.489 | 2.736 | 0.524 | 1380.489 | 12.17032992 | 0.524
1380.589 | 2.87 | 0.523 | 1380.589 | 12.7663914 | 0.523
1380.689 | 2.845 | 0.522 | 1380.689 | 12.6551859 | 0.522
1380.789 | 2.566 | 0.522 | 1380.789 | 11.41413252 | 0.522
1380.89 | 2.549 | 0.522 | 1380.89 | 11.33851278 | 0.522
1380.999 | 2.758 | 0.522 | 1380.999 | 12.26819076 | 0.522
1381.089 | 2.907 | 0.522 | 1381.089 | 12.93097554 | 0.522
1381.189 | 2.595 | 0.522 | 1381.189 | 11.5431309 | 0.522
1381.289 | 2.68 | 0.522 | 1381.289 | 11.9212296 | 0.522
1381.392 | 2.633 | 0.522 | 1381.392 | 11.71216326 | 0.522
1381.489 | 2.77 | 0.52 | 1381.489 | 12.3215694 | 0.52
1381.589 | 2.802 | 0.522 | 1381.589 | 12.46391244 | 0.522
1381.689 | 2.539 | 0.522 | 1381.689 | 11.29403058 | 0.522
1381.789 | 2.82 | 0.522 | 1381.789 | 12.5439804 | 0.522
1381.888 | 2.663 | 0.522 | 1381.888 | 11.84560986 | 0.522
1381.989 | 2.736 | 0.521 | 1381.989 | 12.17032992 | 0.521
1382.092 | 2.68 | 0.521 | 1382.092 | 11.9212296 | 0.521
1382.189 | 2.589 | 0.521 | 1382.189 | 11.51644158 | 0.521
1382.29 | 2.625 | 0.521 | 1382.29 | 11.6765775 | 0.521
1382.389 | 2.571 | 0.52 | 1382.389 | 11.43637362 | 0.52
1382.489 | 2.805 | 0.525 | 1382.489 | 12.4772571 | 0.525
1382.589 | 2.951 | 0.521 | 1382.589 | 13.12669722 | 0.521
1382.69 | 3.026 | 0.521 | 1382.69 | 13.46031372 | 0.521
1382.789 | 2.749 | 0.521 | 1382.789 | 12.22815678 | 0.521
1382.89 | 2.699 | 0.521 | 1382.89 | 12.00574578 | 0.521
1382.989 | 2.781 | 0.521 | 1382.989 | 12.37049982 | 0.521
1383.092 | 2.651 | 0.521 | 1383.092 | 11.79223122 | 0.521
1383.189 | 2.813 | 0.52 | 1383.189 | 12.51284286 | 0.52
1383.29 | 2.775 | 0.52 | 1383.29 | 12.3438105 | 0.52
1383.39 | 2.736 | 0.522 | 1383.39 | 12.17032992 | 0.522
1383.489 | 2.729 | 0.518 | 1383.489 | 12.13919238 | 0.518
1383.59 | 2.701 | 0.521 | 1383.59 | 12.01464222 | 0.521
1383.69 | 2.643 | 0.52 | 1383.69 | 11.75664546 | 0.52
1383.789 | 2.878 | 0.519 | 1383.789 | 12.80197716 | 0.519
1383.89 | 2.852 | 0.52 | 1383.89 | 12.68632344 | 0.52
1383.99 | 2.931 | 0.52 | 1383.99 | 13.03773282 | 0.52
1384.09 | 2.667 | 0.52 | 1384.09 | 11.86340274 | 0.52
1384.19 | 2.684 | 0.519 | 1384.19 | 11.93902248 | 0.519
1384.29 | 2.808 | 0.52 | 1384.29 | 12.49060176 | 0.52
1384.389 | 2.764 | 0.521 | 1384.389 | 12.29488008 | 0.521
1384.491 | 2.878 | 0.519 | 1384.491 | 12.80197716 | 0.519
1384.589 | 2.842 | 0.517 | 1384.589 | 12.64184124 | 0.517
1384.689 | 2.834 | 0.519 | 1384.689 | 12.60625548 | 0.519
1384.789 | 2.72 | 0.519 | 1384.789 | 12.0991584 | 0.519
1384.89 | 2.819 | 0.519 | 1384.89 | 12.53953218 | 0.519
1384.989 | 2.887 | 0.519 | 1384.989 | 12.84201114 | 0.519
1385.09 | 2.685 | 0.519 | 1385.09 | 11.9434707 | 0.519
1385.189 | 2.712 | 0.519 | 1385.189 | 12.06357264 | 0.519
1385.291 | 2.602 | 0.519 | 1385.291 | 11.57426844 | 0.519
1385.39 | 2.911 | 0.518 | 1385.39 | 12.94876842 | 0.518
1385.49 | 2.845 | 0.518 | 1385.49 | 12.6551859 | 0.518
1385.591 | 2.878 | 0.518 | 1385.591 | 12.80197716 | 0.518
1385.69 | 2.789 | 0.518 | 1385.69 | 12.40608558 | 0.518
1385.79 | 2.708 | 0.518 | 1385.79 | 12.04577976 | 0.518
1385.891 | 2.602 | 0.518 | 1385.891 | 11.57426844 | 0.518
1385.991 | 2.761 | 0.518 | 1385.991 | 12.28153542 | 0.518
1386.09 | 2.661 | 0.518 | 1386.09 | 11.83671342 | 0.518
1386.191 | 2.653 | 0.518 | 1386.191 | 11.80112766 | 0.518
1386.291 | 2.609 | 0.517 | 1386.291 | 11.60540598 | 0.517
1386.39 | 2.495 | 0.52 | 1386.39 | 11.0983089 | 0.52
1386.506 | 2.477 | 0.518 | 1386.506 | 11.01824094 | 0.518
1386.589 | 2.725 | 0.517 | 1386.589 | 12.1213995 | 0.517
1386.688 | 2.621 | 0.518 | 1386.688 | 11.65878462 | 0.518
1386.789 | 2.631 | 0.517 | 1386.789 | 11.70326682 | 0.517
1386.889 | 2.614 | 0.518 | 1386.889 | 11.62764708 | 0.518
1386.989 | 2.564 | 0.517 | 1386.989 | 11.40523608 | 0.517
1387.091 | 2.642 | 0.517 | 1387.091 | 11.75219724 | 0.517
1387.19 | 2.702 | 0.518 | 1387.19 | 12.01909044 | 0.518
1387.289 | 2.609 | 0.518 | 1387.289 | 11.60540598 | 0.518
1387.389 | 2.57 | 0.519 | 1387.389 | 11.4319254 | 0.519
1387.489 | 2.705 | 0.517 | 1387.489 | 12.0324351 | 0.517
1387.589 | 2.744 | 0.516 | 1387.589 | 12.20591568 | 0.516
1387.69 | 2.502 | 0.517 | 1387.69 | 11.12944644 | 0.517
1387.789 | 2.711 | 0.517 | 1387.789 | 12.05912442 | 0.517
1387.9 | 2.5 | 0.517 | 1387.9 | 11.12055 | 0.517
1387.991 | 2.673 | 0.517 | 1387.991 | 11.89009206 | 0.517
1388.09 | 2.622 | 0.516 | 1388.09 | 11.66323284 | 0.516
1388.189 | 2.59 | 0.517 | 1388.189 | 11.5208898 | 0.517
1388.29 | 2.613 | 0.513 | 1388.29 | 11.62319886 | 0.513
1388.389 | 2.628 | 0.516 | 1388.389 | 11.68992216 | 0.516
1388.489 | 2.745 | 0.516 | 1388.489 | 12.2103639 | 0.516
1388.59 | 2.797 | 0.516 | 1388.59 | 12.44167134 | 0.516
1388.689 | 2.668 | 0.516 | 1388.689 | 11.86785096 | 0.516
1388.79 | 2.683 | 0.516 | 1388.79 | 11.93457426 | 0.516
1388.891 | 2.894 | 0.516 | 1388.891 | 12.87314868 | 0.516
1388.989 | 2.707 | 0.516 | 1388.989 | 12.04133154 | 0.516
1389.09 | 2.607 | 0.515 | 1389.09 | 11.59650954 | 0.515
1389.19 | 2.531 | 0.515 | 1389.19 | 11.25844482 | 0.515
1389.289 | 2.551 | 0.513 | 1389.289 | 11.34740922 | 0.513
1389.389 | 2.584 | 0.514 | 1389.389 | 11.49420048 | 0.514
1389.491 | 2.574 | 0.515 | 1389.491 | 11.44971828 | 0.515
1389.591 | 2.651 | 0.517 | 1389.591 | 11.79223122 | 0.517
1389.689 | 2.812 | 0.515 | 1389.689 | 12.50839464 | 0.515
1389.791 | 2.8 | 0.515 | 1389.791 | 12.455016 | 0.515
1389.891 | 2.672 | 0.515 | 1389.891 | 11.88564384 | 0.515
1389.991 | 2.475 | 0.515 | 1389.991 | 11.0093445 | 0.515
1390.091 | 2.509 | 0.515 | 1390.091 | 11.16058398 | 0.515
1390.19 | 2.622 | 0.515 | 1390.19 | 11.66323284 | 0.515
1390.291 | 2.583 | 0.514 | 1390.291 | 11.48975226 | 0.514
1390.391 | 2.721 | 0.515 | 1390.391 | 12.10360662 | 0.515
1390.491 | 2.631 | 0.514 | 1390.491 | 11.70326682 | 0.514
1390.59 | 2.601 | 0.515 | 1390.59 | 11.56982022 | 0.515
1390.691 | 2.653 | 0.514 | 1390.691 | 11.80112766 | 0.514
1390.791 | 2.645 | 0.514 | 1390.791 | 11.7655419 | 0.514
1390.891 | 2.477 | 0.514 | 1390.891 | 11.01824094 | 0.514
1390.991 | 2.501 | 0.514 | 1390.991 | 11.12499822 | 0.514
1391.091 | 2.647 | 0.514 | 1391.091 | 11.77443834 | 0.514
1391.19 | 2.712 | 0.515 | 1391.19 | 12.06357264 | 0.515
1391.291 | 2.707 | 0.518 | 1391.291 | 12.04133154 | 0.518
1391.391 | 2.658 | 0.514 | 1391.391 | 11.82336876 | 0.514
1391.491 | 2.694 | 0.514 | 1391.491 | 11.98350468 | 0.514
1391.591 | 2.752 | 0.514 | 1391.591 | 12.24150144 | 0.514
1391.691 | 2.876 | 0.514 | 1391.691 | 12.79308072 | 0.514
1391.791 | 2.802 | 0.513 | 1391.791 | 12.46391244 | 0.513
1391.891 | 2.778 | 0.513 | 1391.891 | 12.35715516 | 0.513
1391.99 | 2.82 | 0.513 | 1391.99 | 12.5439804 | 0.513
1392.091 | 2.796 | 0.513 | 1392.091 | 12.43722312 | 0.513
1392.191 | 2.569 | 0.511 | 1392.191 | 11.42747718 | 0.511
1392.291 | 2.843 | 0.511 | 1392.291 | 12.64628946 | 0.511
1392.391 | 2.928 | 0.513 | 1392.391 | 13.02438816 | 0.513
1392.491 | 2.817 | 0.513 | 1392.491 | 12.53063574 | 0.513
1392.591 | 2.778 | 0.513 | 1392.591 | 12.35715516 | 0.513
1392.691 | 2.824 | 0.513 | 1392.691 | 12.56177328 | 0.513
1392.791 | 2.757 | 0.513 | 1392.791 | 12.26374254 | 0.513
1392.891 | 3.119 | 0.513 | 1392.891 | 13.87399818 | 0.513
1392.99 | 2.669 | 0.512 | 1392.99 | 11.87229918 | 0.512
1393.09 | 2.672 | 0.512 | 1393.09 | 11.88564384 | 0.512
1393.191 | 2.589 | 0.514 | 1393.191 | 11.51644158 | 0.514
1393.291 | 2.486 | 0.512 | 1393.291 | 11.05827492 | 0.512
1393.39 | 2.662 | 0.512 | 1393.39 | 11.84116164 | 0.512
1393.49 | 2.611 | 0.511 | 1393.49 | 11.61430242 | 0.511
1393.59 | 2.645 | 0.512 | 1393.59 | 11.7655419 | 0.512
1393.69 | 2.552 | 0.512 | 1393.69 | 11.35185744 | 0.512
1393.79 | 2.604 | 0.512 | 1393.79 | 11.58316488 | 0.512
1393.891 | 3.179 | 0.512 | 1393.891 | 14.14089138 | 0.512
1394.003 | 2.602 | 0.512 | 1394.003 | 11.57426844 | 0.512
1394.09 | 2.48 | 0.512 | 1394.09 | 11.0315856 | 0.512
1394.191 | 2.551 | 0.512 | 1394.191 | 11.34740922 | 0.512
1394.291 | 2.616 | 0.512 | 1394.291 | 11.63654352 | 0.512
1394.391 | 2.643 | 0.511 | 1394.391 | 11.75664546 | 0.511
1394.492 | 2.678 | 0.511 | 1394.492 | 11.91233316 | 0.511
1394.59 | 2.495 | 0.511 | 1394.59 | 11.0983089 | 0.511
1394.69 | 2.538 | 0.511 | 1394.69 | 11.28958236 | 0.511
1394.79 | 2.613 | 0.511 | 1394.79 | 11.62319886 | 0.511
1394.89 | 2.568 | 0.511 | 1394.89 | 11.42302896 | 0.511
1394.99 | 2.593 | 0.511 | 1394.99 | 11.53423446 | 0.511
1395.09 | 2.634 | 0.511 | 1395.09 | 11.71661148 | 0.511
1395.19 | 2.662 | 0.513 | 1395.19 | 11.84116164 | 0.513
1395.291 | 2.926 | 0.51 | 1395.291 | 13.01549172 | 0.51
1395.391 | 2.653 | 0.51 | 1395.391 | 11.80112766 | 0.51
1395.491 | 2.62 | 0.51 | 1395.491 | 11.6543364 | 0.51
1395.59 | 2.707 | 0.51 | 1395.59 | 12.04133154 | 0.51
1395.69 | 2.723 | 0.51 | 1395.69 | 12.11250306 | 0.51
1395.79 | 2.566 | 0.51 | 1395.79 | 11.41413252 | 0.51
1395.891 | 2.496 | 0.51 | 1395.891 | 11.10275712 | 0.51
1395.991 | 2.452 | 0.51 | 1395.991 | 10.90703544 | 0.51
1396.09 | 2.499 | 0.509 | 1396.09 | 11.11610178 | 0.509
1396.191 | 2.429 | 0.509 | 1396.191 | 10.80472638 | 0.509
1396.289 | 2.392 | 0.509 | 1396.289 | 10.64014224 | 0.509
1396.389 | 2.518 | 0.508 | 1396.389 | 11.20061796 | 0.508
1396.489 | 2.628 | 0.51 | 1396.489 | 11.68992216 | 0.51
1396.589 | 2.531 | 0.51 | 1396.589 | 11.25844482 | 0.51
1396.689 | 2.653 | 0.509 | 1396.689 | 11.80112766 | 0.509
1396.789 | 2.496 | 0.509 | 1396.789 | 11.10275712 | 0.509
1396.889 | 2.482 | 0.509 | 1396.889 | 11.04048204 | 0.509
1396.99 | 2.575 | 0.509 | 1396.99 | 11.4541665 | 0.509
1397.09 | 2.532 | 0.511 | 1397.09 | 11.26289304 | 0.511
1397.19 | 2.552 | 0.507 | 1397.19 | 11.35185744 | 0.507
1397.29 | 2.561 | 0.509 | 1397.29 | 11.39189142 | 0.509
1397.39 | 2.558 | 0.509 | 1397.39 | 11.37854676 | 0.509
1397.489 | 2.709 | 0.509 | 1397.489 | 12.05022798 | 0.509
1397.595 | 2.377 | 0.509 | 1397.595 | 10.57341894 | 0.509
1397.69 | 2.697 | 0.509 | 1397.69 | 11.99684934 | 0.509
1397.79 | 2.558 | 0.508 | 1397.79 | 11.37854676 | 0.508
1397.889 | 2.48 | 0.509 | 1397.889 | 11.0315856 | 0.509
1397.997 | 2.538 | 0.508 | 1397.997 | 11.28958236 | 0.508
1398.09 | 2.574 | 0.51 | 1398.09 | 11.44971828 | 0.51
1398.19 | 2.708 | 0.507 | 1398.19 | 12.04577976 | 0.507
1398.289 | 2.524 | 0.509 | 1398.289 | 11.22730728 | 0.509
1398.398 | 2.523 | 0.509 | 1398.398 | 11.22285906 | 0.509
1398.489 | 2.375 | 0.508 | 1398.489 | 10.5645225 | 0.508
1398.589 | 2.328 | 0.508 | 1398.589 | 10.35545616 | 0.508
1398.689 | 2.594 | 0.508 | 1398.689 | 11.53868268 | 0.508
1398.789 | 2.594 | 0.508 | 1398.789 | 11.53868268 | 0.508
1398.889 | 2.504 | 0.507 | 1398.889 | 11.13834288 | 0.507
1398.989 | 2.435 | 0.508 | 1398.989 | 10.8314157 | 0.508
1399.089 | 2.705 | 0.51 | 1399.089 | 12.0324351 | 0.51
1399.19 | 2.722 | 0.507 | 1399.19 | 12.10805484 | 0.507
1399.289 | 2.724 | 0.508 | 1399.289 | 12.11695128 | 0.508
1399.39 | 2.596 | 0.506 | 1399.39 | 11.54757912 | 0.506
1399.489 | 2.521 | 0.507 | 1399.489 | 11.21396262 | 0.507
1399.59 | 2.501 | 0.507 | 1399.59 | 11.12499822 | 0.507
1399.69 | 2.571 | 0.507 | 1399.69 | 11.43637362 | 0.507
1399.79 | 2.7 | 0.507 | 1399.79 | 12.010194 | 0.507
1399.889 | 2.665 | 0.507 | 1399.889 | 11.8545063 | 0.507
1399.989 | 2.602 | 0.506 | 1399.989 | 11.57426844 | 0.506
1400.089 | 2.619 | 0.507 | 1400.089 | 11.64988818 | 0.507
1400.19 | 2.731 | 0.507 | 1400.19 | 12.14808882 | 0.507
1400.29 | 2.692 | 0.507 | 1400.29 | 11.97460824 | 0.507
1400.389 | 2.587 | 0.506 | 1400.389 | 11.50754514 | 0.506
1400.49 | 2.581 | 0.506 | 1400.49 | 11.48085582 | 0.506
1400.589 | 2.721 | 0.506 | 1400.589 | 12.10360662 | 0.506
1400.689 | 2.819 | 0.506 | 1400.689 | 12.53953218 | 0.506
1400.789 | 2.571 | 0.506 | 1400.789 | 11.43637362 | 0.506
1400.889 | 2.475 | 0.506 | 1400.889 | 11.0093445 | 0.506
1400.989 | 2.602 | 0.511 | 1400.989 | 11.57426844 | 0.511
1401.089 | 2.6 | 0.505 | 1401.089 | 11.565372 | 0.505
1401.19 | 2.623 | 0.506 | 1401.19 | 11.66768106 | 0.506
1401.29 | 2.655 | 0.504 | 1401.29 | 11.8100241 | 0.504
1401.389 | 2.398 | 0.505 | 1401.389 | 10.66683156 | 0.505
1401.489 | 2.543 | 0.506 | 1401.489 | 11.31182346 | 0.506
1401.589 | 2.535 | 0.506 | 1401.589 | 11.2762377 | 0.506
1401.689 | 2.192 | 0.505 | 1401.689 | 9.75049824 | 0.505
1401.789 | 2.277 | 0.505 | 1401.789 | 10.12859694 | 0.505
1401.89 | 2.666 | 0.506 | 1401.89 | 11.85895452 | 0.506
1401.989 | 2.453 | 0.505 | 1401.989 | 10.91148366 | 0.505
1402.089 | 2.476 | 0.506 | 1402.089 | 11.01379272 | 0.506
1402.19 | 2.601 | 0.505 | 1402.19 | 11.56982022 | 0.505
1402.289 | 2.559 | 0.504 | 1402.289 | 11.38299498 | 0.504
1402.389 | 2.41 | 0.505 | 1402.389 | 10.7202102 | 0.505
1402.49 | 2.735 | 0.505 | 1402.49 | 12.1658817 | 0.505
1402.589 | 2.44 | 0.505 | 1402.589 | 10.8536568 | 0.505
1402.689 | 2.687 | 0.505 | 1402.689 | 11.95236714 | 0.505
1402.789 | 2.654 | 0.505 | 1402.789 | 11.80557588 | 0.505
1402.889 | 2.539 | 0.505 | 1402.889 | 11.29403058 | 0.505
1402.99 | 2.611 | 0.503 | 1402.99 | 11.61430242 | 0.503
1403.089 | 2.587 | 0.504 | 1403.089 | 11.50754514 | 0.504
1403.189 | 2.412 | 0.505 | 1403.189 | 10.72910664 | 0.505
1403.29 | 2.506 | 0.505 | 1403.29 | 11.14723932 | 0.505
1403.39 | 2.616 | 0.504 | 1403.39 | 11.63654352 | 0.504
1403.49 | 2.388 | 0.504 | 1403.49 | 10.62234936 | 0.504
1403.59 | 2.725 | 0.504 | 1403.59 | 12.1213995 | 0.504
1403.69 | 2.488 | 0.504 | 1403.69 | 11.06717136 | 0.504
1403.79 | 2.62 | 0.504 | 1403.79 | 11.6543364 | 0.504
1403.89 | 2.542 | 0.503 | 1403.89 | 11.30737524 | 0.503
1403.989 | 2.556 | 0.499 | 1403.989 | 11.36965032 | 0.499
1404.089 | 2.513 | 0.505 | 1404.089 | 11.17837686 | 0.505
1404.19 | 2.629 | 0.504 | 1404.19 | 11.69437038 | 0.504
1404.289 | 2.568 | 0.505 | 1404.289 | 11.42302896 | 0.505
1404.389 | 2.601 | 0.503 | 1404.389 | 11.56982022 | 0.503
1404.49 | 2.633 | 0.503 | 1404.49 | 11.71216326 | 0.503
1404.589 | 2.596 | 0.503 | 1404.589 | 11.54757912 | 0.503
1404.689 | 2.542 | 0.503 | 1404.689 | 11.30737524 | 0.503
1404.789 | 2.477 | 0.503 | 1404.789 | 11.01824094 | 0.503
1404.889 | 2.302 | 0.503 | 1404.889 | 10.23980244 | 0.503
1404.989 | 2.478 | 0.504 | 1404.989 | 11.02268916 | 0.504
1405.089 | 2.625 | 0.503 | 1405.089 | 11.6765775 | 0.503
1405.189 | 2.514 | 0.502 | 1405.189 | 11.18282508 | 0.502
1405.29 | 2.572 | 0.503 | 1405.29 | 11.44082184 | 0.503
1405.39 | 2.652 | 0.502 | 1405.39 | 11.79667944 | 0.502
1405.494 | 2.633 | 0.502 | 1405.494 | 11.71216326 | 0.502
1405.592 | 2.602 | 0.502 | 1405.592 | 11.57426844 | 0.502
1405.691 | 2.496 | 0.502 | 1405.691 | 11.10275712 | 0.502
1405.798 | 2.377 | 0.502 | 1405.798 | 10.57341894 | 0.502
1405.889 | 2.612 | 0.501 | 1405.889 | 11.61875064 | 0.501
1405.989 | 2.504 | 0.502 | 1405.989 | 11.13834288 | 0.502
1406.089 | 2.632 | 0.502 | 1406.089 | 11.70771504 | 0.502
1406.19 | 2.498 | 0.501 | 1406.19 | 11.11165356 | 0.501
1406.29 | 2.594 | 0.502 | 1406.29 | 11.53868268 | 0.502
1406.389 | 2.424 | 0.502 | 1406.389 | 10.78248528 | 0.502
1406.489 | 2.596 | 0.502 | 1406.489 | 11.54757912 | 0.502
1406.59 | 2.5 | 0.501 | 1406.59 | 11.12055 | 0.501
1406.689 | 2.505 | 0.501 | 1406.689 | 11.1427911 | 0.501
1406.79 | 2.4 | 0.501 | 1406.79 | 10.675728 | 0.501
1406.889 | 2.577 | 0.499 | 1406.889 | 11.46306294 | 0.499
1406.99 | 2.634 | 0.498 | 1406.99 | 11.71661148 | 0.498
1407.09 | 2.683 | 0.501 | 1407.09 | 11.93457426 | 0.501
1407.189 | 2.685 | 0.502 | 1407.189 | 11.9434707 | 0.502
1407.29 | 2.647 | 0.501 | 1407.29 | 11.77443834 | 0.501
1407.39 | 2.573 | 0.501 | 1407.39 | 11.44527006 | 0.501
1407.491 | 2.816 | 0.501 | 1407.491 | 12.52618752 | 0.501
1407.59 | 2.652 | 0.501 | 1407.59 | 11.79667944 | 0.501
1407.689 | 2.58 | 0.501 | 1407.689 | 11.4764076 | 0.501
1407.79 | 2.527 | 0.501 | 1407.79 | 11.24065194 | 0.501
1407.89 | 2.393 | 0.501 | 1407.89 | 10.64459046 | 0.501
1408.003 | 2.631 | 0.503 | 1408.003 | 11.70326682 | 0.503
1408.091 | 2.632 | 0.5 | 1408.091 | 11.70771504 | 0.5
1408.191 | 2.507 | 0.499 | 1408.191 | 11.15168754 | 0.499
1408.291 | 2.622 | 0.5 | 1408.291 | 11.66323284 | 0.5
1408.39 | 2.584 | 0.5 | 1408.39 | 11.49420048 | 0.5
1408.49 | 2.507 | 0.5 | 1408.49 | 11.15168754 | 0.5
1408.59 | 2.536 | 0.5 | 1408.59 | 11.28068592 | 0.5
1408.69 | 2.451 | 0.5 | 1408.69 | 10.90258722 | 0.5
1408.79 | 2.585 | 0.5 | 1408.79 | 11.4986487 | 0.5
1408.889 | 2.544 | 0.5 | 1408.889 | 11.31627168 | 0.5
1408.99 | 2.763 | 0.498 | 1408.99 | 12.29043186 | 0.498
1409.09 | 2.629 | 0.498 | 1409.09 | 11.69437038 | 0.498
1409.19 | 2.516 | 0.501 | 1409.19 | 11.19172152 | 0.501
1409.29 | 2.48 | 0.499 | 1409.29 | 11.0315856 | 0.499
1409.39 | 2.598 | 0.499 | 1409.39 | 11.55647556 | 0.499
1409.491 | 2.582 | 0.499 | 1409.491 | 11.48530404 | 0.499
1409.591 | 2.646 | 0.499 | 1409.591 | 11.76999012 | 0.499
1409.691 | 2.462 | 0.499 | 1409.691 | 10.95151764 | 0.499
1409.791 | 2.791 | 0.499 | 1409.791 | 12.41498202 | 0.499
1409.891 | 2.608 | 0.502 | 1409.891 | 11.60095776 | 0.502
1409.991 | 2.571 | 0.5 | 1409.991 | 11.43637362 | 0.5
1410.091 | 2.64 | 0.499 | 1410.091 | 11.7433008 | 0.499
1410.191 | 2.621 | 0.499 | 1410.191 | 11.65878462 | 0.499
1410.29 | 2.484 | 0.499 | 1410.29 | 11.04937848 | 0.499
1410.391 | 2.432 | 0.498 | 1410.391 | 10.81807104 | 0.498
1410.491 | 2.568 | 0.498 | 1410.491 | 11.42302896 | 0.498
1410.591 | 2.453 | 0.498 | 1410.591 | 10.91148366 | 0.498
1410.69 | 2.705 | 0.498 | 1410.69 | 12.0324351 | 0.498
1410.79 | 2.699 | 0.498 | 1410.79 | 12.00574578 | 0.498
1410.89 | 2.631 | 0.5 | 1410.89 | 11.70326682 | 0.5
1410.991 | 2.642 | 0.498 | 1410.991 | 11.75219724 | 0.498
1411.09 | 2.468 | 0.495 | 1411.09 | 10.97820696 | 0.495
1411.19 | 2.544 | 0.498 | 1411.19 | 11.31627168 | 0.498
1411.29 | 2.585 | 0.498 | 1411.29 | 11.4986487 | 0.498
1411.391 | 2.525 | 0.498 | 1411.391 | 11.2317555 | 0.498
1411.491 | 2.555 | 0.498 | 1411.491 | 11.3652021 | 0.498
1411.591 | 2.361 | 0.498 | 1411.591 | 10.50224742 | 0.498
1411.69 | 2.651 | 0.498 | 1411.69 | 11.79223122 | 0.498
1411.791 | 2.644 | 0.498 | 1411.791 | 11.76109368 | 0.498
1411.89 | 2.785 | 0.498 | 1411.89 | 12.3882927 | 0.498
1411.991 | 2.705 | 0.497 | 1411.991 | 12.0324351 | 0.497
1412.09 | 2.691 | 0.497 | 1412.09 | 11.97016002 | 0.497
1412.191 | 2.711 | 0.498 | 1412.191 | 12.05912442 | 0.498
1412.291 | 2.74 | 0.497 | 1412.291 | 12.1881228 | 0.497
1412.39 | 2.668 | 0.497 | 1412.39 | 11.86785096 | 0.497
1412.491 | 2.629 | 0.497 | 1412.491 | 11.69437038 | 0.497
1412.591 | 2.511 | 0.497 | 1412.591 | 11.16948042 | 0.497
1412.69 | 2.474 | 0.497 | 1412.69 | 11.00489628 | 0.497
1412.79 | 2.494 | 0.497 | 1412.79 | 11.09386068 | 0.497
1412.89 | 2.534 | 0.497 | 1412.89 | 11.27178948 | 0.497
1412.99 | 2.432 | 0.496 | 1412.99 | 10.81807104 | 0.496
1413.09 | 2.372 | 0.497 | 1413.09 | 10.55117784 | 0.497
1413.19 | 2.61 | 0.496 | 1413.19 | 11.6098542 | 0.496
1413.29 | 2.447 | 0.496 | 1413.29 | 10.88479434 | 0.496
1413.402 | 2.609 | 0.496 | 1413.402 | 11.60540598 | 0.496
1413.491 | 2.384 | 0.496 | 1413.491 | 10.60455648 | 0.496
1413.59 | 2.41 | 0.496 | 1413.59 | 10.7202102 | 0.496
1413.69 | 2.429 | 0.496 | 1413.69 | 10.80472638 | 0.496
1413.791 | 2.691 | 0.493 | 1413.791 | 11.97016002 | 0.493
1413.89 | 2.429 | 0.497 | 1413.89 | 10.80472638 | 0.497
1413.99 | 2.39 | 0.496 | 1413.99 | 10.6312458 | 0.496
1414.09 | 2.346 | 0.497 | 1414.09 | 10.43552412 | 0.497
1414.19 | 2.478 | 0.495 | 1414.19 | 11.02268916 | 0.495
1414.29 | 2.538 | 0.496 | 1414.29 | 11.28958236 | 0.496
1414.39 | 2.645 | 0.495 | 1414.39 | 11.7655419 | 0.495
1414.49 | 2.504 | 0.495 | 1414.49 | 11.13834288 | 0.495
1414.59 | 2.561 | 0.495 | 1414.59 | 11.39189142 | 0.495
1414.69 | 2.8 | 0.496 | 1414.69 | 12.455016 | 0.496
1414.79 | 2.609 | 0.493 | 1414.79 | 11.60540598 | 0.493
1414.891 | 2.843 | 0.495 | 1414.891 | 12.64628946 | 0.495
1414.991 | 2.603 | 0.494 | 1414.991 | 11.57871666 | 0.494
1415.091 | 2.544 | 0.496 | 1415.091 | 11.31627168 | 0.496
1415.19 | 2.351 | 0.495 | 1415.19 | 10.45776522 | 0.495
1415.29 | 2.509 | 0.495 | 1415.29 | 11.16058398 | 0.495
1415.39 | 2.482 | 0.495 | 1415.39 | 11.04048204 | 0.495
1415.491 | 2.592 | 0.495 | 1415.491 | 11.52978624 | 0.495
1415.59 | 2.548 | 0.495 | 1415.59 | 11.33406456 | 0.495
1415.69 | 2.636 | 0.494 | 1415.69 | 11.72550792 | 0.494
1415.791 | 2.639 | 0.492 | 1415.791 | 11.73885258 | 0.492
1415.891 | 2.525 | 0.494 | 1415.891 | 11.2317555 | 0.494
1415.991 | 2.789 | 0.495 | 1415.991 | 12.40608558 | 0.495
1416.098 | 2.546 | 0.494 | 1416.098 | 11.32516812 | 0.494
1416.191 | 2.574 | 0.494 | 1416.191 | 11.44971828 | 0.494
1416.291 | 2.674 | 0.494 | 1416.291 | 11.89454028 | 0.494
1416.391 | 2.731 | 0.494 | 1416.391 | 12.14808882 | 0.494
1416.491 | 2.618 | 0.494 | 1416.491 | 11.64543996 | 0.494
1416.591 | 2.698 | 0.494 | 1416.591 | 12.00129756 | 0.494
1416.69 | 2.596 | 0.493 | 1416.69 | 11.54757912 | 0.493
1416.791 | 2.637 | 0.498 | 1416.791 | 11.72995614 | 0.498
1416.89 | 2.711 | 0.494 | 1416.89 | 12.05912442 | 0.494
1416.99 | 2.605 | 0.494 | 1416.99 | 11.5876131 | 0.494
1417.091 | 2.791 | 0.494 | 1417.091 | 12.41498202 | 0.494
1417.189 | 2.557 | 0.493 | 1417.189 | 11.37409854 | 0.493
1417.29 | 2.361 | 0.493 | 1417.29 | 10.50224742 | 0.493
1417.39 | 2.594 | 0.493 | 1417.39 | 11.53868268 | 0.493
1417.49 | 2.578 | 0.493 | 1417.49 | 11.46751116 | 0.493
1417.59 | 2.495 | 0.493 | 1417.59 | 11.0983089 | 0.493
1417.691 | 2.372 | 0.498 | 1417.691 | 10.55117784 | 0.498
1417.791 | 2.643 | 0.498 | 1417.791 | 11.75664546 | 0.498
1417.89 | 2.688 | 0.493 | 1417.89 | 11.95681536 | 0.493
1417.99 | 2.607 | 0.493 | 1417.99 | 11.59650954 | 0.493
1418.09 | 2.44 | 0.493 | 1418.09 | 10.8536568 | 0.493
1418.19 | 2.54 | 0.493 | 1418.19 | 11.2984788 | 0.493
1418.29 | 2.721 | 0.492 | 1418.29 | 12.10360662 | 0.492
1418.39 | 2.857 | 0.492 | 1418.39 | 12.70856454 | 0.492
1418.491 | 2.872 | 0.492 | 1418.491 | 12.77528784 | 0.492
1418.591 | 2.767 | 0.492 | 1418.591 | 12.30822474 | 0.492
1418.691 | 2.821 | 0.492 | 1418.691 | 12.54842862 | 0.492
1418.79 | 2.887 | 0.494 | 1418.79 | 12.84201114 | 0.494
1418.89 | 2.702 | 0.492 | 1418.89 | 12.01909044 | 0.492
1418.99 | 2.742 | 0.493 | 1418.99 | 12.19701924 | 0.493
1419.09 | 2.703 | 0.491 | 1419.09 | 12.02353866 | 0.491
1419.19 | 2.625 | 0.492 | 1419.19 | 11.6765775 | 0.492
1419.29 | 2.854 | 0.492 | 1419.29 | 12.69521988 | 0.492
1419.401 | 2.707 | 0.492 | 1419.401 | 12.04133154 | 0.492
1419.491 | 2.626 | 0.491 | 1419.491 | 11.68102572 | 0.491
1419.59 | 2.774 | 0.491 | 1419.59 | 12.33936228 | 0.491
1419.69 | 2.533 | 0.496 | 1419.69 | 11.26734126 | 0.496
1419.79 | 2.663 | 0.491 | 1419.79 | 11.84560986 | 0.491
1419.89 | 2.703 | 0.491 | 1419.89 | 12.02353866 | 0.491
1419.991 | 2.704 | 0.491 | 1419.991 | 12.02798688 | 0.491
1420.091 | 2.48 | 0.491 | 1420.091 | 11.0315856 | 0.491
1420.191 | 2.656 | 0.491 | 1420.191 | 11.81447232 | 0.491
1420.291 | 2.794 | 0.491 | 1420.291 | 12.42832668 | 0.491
1420.403 | 2.464 | 0.491 | 1420.403 | 10.96041408 | 0.491
1420.491 | 2.723 | 0.491 | 1420.491 | 12.11250306 | 0.491
1420.591 | 2.678 | 0.491 | 1420.591 | 11.91233316 | 0.491
1420.691 | 2.603 | 0.493 | 1420.691 | 11.57871666 | 0.493
1420.791 | 2.734 | 0.491 | 1420.791 | 12.16143348 | 0.491
1420.89 | 2.578 | 0.492 | 1420.89 | 11.46751116 | 0.492
1420.99 | 2.553 | 0.491 | 1420.99 | 11.35630566 | 0.491
1421.091 | 2.619 | 0.491 | 1421.091 | 11.64988818 | 0.491
1421.194 | 2.522 | 0.49 | 1421.194 | 11.21841084 | 0.49
1421.291 | 2.493 | 0.49 | 1421.291 | 11.08941246 | 0.49
1421.391 | 2.593 | 0.49 | 1421.391 | 11.53423446 | 0.49
1421.491 | 2.625 | 0.49 | 1421.491 | 11.6765775 | 0.49
1421.59 | 2.515 | 0.491 | 1421.59 | 11.1872733 | 0.491
1421.69 | 2.666 | 0.492 | 1421.69 | 11.85895452 | 0.492
1421.791 | 2.49 | 0.49 | 1421.791 | 11.0760678 | 0.49
1421.89 | 2.58 | 0.489 | 1421.89 | 11.4764076 | 0.489
1421.99 | 2.509 | 0.49 | 1421.99 | 11.16058398 | 0.49
1422.091 | 2.514 | 0.49 | 1422.091 | 11.18282508 | 0.49
1422.191 | 2.727 | 0.49 | 1422.191 | 12.13029594 | 0.49
1422.291 | 2.728 | 0.49 | 1422.291 | 12.13474416 | 0.49
1422.391 | 2.717 | 0.489 | 1422.391 | 12.08581374 | 0.489
1422.491 | 2.678 | 0.49 | 1422.491 | 11.91233316 | 0.49
1422.591 | 2.637 | 0.489 | 1422.591 | 11.72995614 | 0.489
1422.691 | 2.665 | 0.491 | 1422.691 | 11.8545063 | 0.491
1422.791 | 2.812 | 0.489 | 1422.791 | 12.50839464 | 0.489
1422.89 | 2.836 | 0.49 | 1422.89 | 12.61515192 | 0.49
1422.99 | 2.633 | 0.488 | 1422.99 | 11.71216326 | 0.488
1423.09 | 2.649 | 0.489 | 1423.09 | 11.78333478 | 0.489
1423.19 | 2.7 | 0.489 | 1423.19 | 12.010194 | 0.489
1423.29 | 2.721 | 0.489 | 1423.29 | 12.10360662 | 0.489
1423.39 | 2.782 | 0.488 | 1423.39 | 12.37494804 | 0.488
1423.49 | 2.818 | 0.489 | 1423.49 | 12.53508396 | 0.489
1423.59 | 2.89 | 0.49 | 1423.59 | 12.8553558 | 0.49
1423.691 | 2.655 | 0.491 | 1423.691 | 11.8100241 | 0.491
1423.79 | 2.862 | 0.488 | 1423.79 | 12.73080564 | 0.488
1423.89 | 2.638 | 0.488 | 1423.89 | 11.73440436 | 0.488
1423.991 | 2.682 | 0.488 | 1423.991 | 11.93012604 | 0.488
1424.09 | 2.518 | 0.488 | 1424.09 | 11.20061796 | 0.488
1424.191 | 2.736 | 0.488 | 1424.191 | 12.17032992 | 0.488
1424.291 | 2.643 | 0.488 | 1424.291 | 11.75664546 | 0.488
1424.391 | 2.766 | 0.488 | 1424.391 | 12.30377652 | 0.488
1424.49 | 2.58 | 0.488 | 1424.49 | 11.4764076 | 0.488
1424.59 | 2.845 | 0.49 | 1424.59 | 12.6551859 | 0.49
1424.691 | 2.803 | 0.488 | 1424.691 | 12.46836066 | 0.488
1424.791 | 2.735 | 0.488 | 1424.791 | 12.1658817 | 0.488
1424.89 | 2.704 | 0.488 | 1424.89 | 12.02798688 | 0.488
1424.991 | 2.539 | 0.487 | 1424.991 | 11.29403058 | 0.487
1425.092 | 2.619 | 0.487 | 1425.092 | 11.64988818 | 0.487
1425.191 | 2.67 | 0.487 | 1425.191 | 11.8767474 | 0.487
1425.292 | 2.744 | 0.487 | 1425.292 | 12.20591568 | 0.487
1425.391 | 2.595 | 0.487 | 1425.391 | 11.5431309 | 0.487
1425.513 | 2.665 | 0.487 | 1425.513 | 11.8545063 | 0.487
1425.591 | 2.631 | 0.49 | 1425.591 | 11.70326682 | 0.49
1425.691 | 2.727 | 0.487 | 1425.691 | 12.13029594 | 0.487
1425.791 | 2.769 | 0.487 | 1425.791 | 12.31712118 | 0.487
1425.891 | 2.679 | 0.486 | 1425.891 | 11.91678138 | 0.486
1425.991 | 2.78 | 0.487 | 1425.991 | 12.3660516 | 0.487
1426.092 | 2.886 | 0.486 | 1426.092 | 12.83756292 | 0.486
1426.191 | 2.857 | 0.486 | 1426.191 | 12.70856454 | 0.486
1426.292 | 2.822 | 0.486 | 1426.292 | 12.55287684 | 0.486
1426.392 | 2.832 | 0.486 | 1426.392 | 12.59735904 | 0.486
1426.492 | 2.976 | 0.486 | 1426.492 | 13.23790272 | 0.486
1426.592 | 2.94 | 0.487 | 1426.592 | 13.0777668 | 0.487
1426.692 | 2.844 | 0.486 | 1426.692 | 12.65073768 | 0.486
1426.792 | 2.8 | 0.484 | 1426.792 | 12.455016 | 0.484
1426.891 | 2.653 | 0.486 | 1426.891 | 11.80112766 | 0.486
1426.992 | 2.782 | 0.486 | 1426.992 | 12.37494804 | 0.486
1427.092 | 2.907 | 0.486 | 1427.092 | 12.93097554 | 0.486
1427.192 | 2.776 | 0.486 | 1427.192 | 12.34825872 | 0.486
1427.292 | 2.729 | 0.486 | 1427.292 | 12.13919238 | 0.486
1427.391 | 2.692 | 0.485 | 1427.391 | 11.97460824 | 0.485
1427.492 | 2.756 | 0.487 | 1427.492 | 12.25929432 | 0.487
1427.592 | 2.834 | 0.488 | 1427.592 | 12.60625548 | 0.488
1427.691 | 2.748 | 0.485 | 1427.691 | 12.22370856 | 0.485
1427.792 | 2.698 | 0.486 | 1427.792 | 12.00129756 | 0.486
1427.892 | 2.865 | 0.485 | 1427.892 | 12.7441503 | 0.485
1427.992 | 2.713 | 0.485 | 1427.992 | 12.06802086 | 0.485
1428.091 | 2.823 | 0.485 | 1428.091 | 12.55732506 | 0.485
1428.191 | 2.931 | 0.485 | 1428.191 | 13.03773282 | 0.485
1428.291 | 2.758 | 0.485 | 1428.291 | 12.26819076 | 0.485
1428.391 | 2.701 | 0.485 | 1428.391 | 12.01464222 | 0.485
1428.492 | 2.561 | 0.487 | 1428.492 | 11.39189142 | 0.487
1428.591 | 2.76 | 0.483 | 1428.591 | 12.2770872 | 0.483
1428.692 | 2.604 | 0.484 | 1428.692 | 11.58316488 | 0.484
1428.792 | 2.8 | 0.483 | 1428.792 | 12.455016 | 0.483
1428.891 | 2.658 | 0.484 | 1428.891 | 11.82336876 | 0.484