## Sheet1
Time (second) | Load (lb) | Voltage (V) | Time (sec) | Penetrator Force (N) | Cell Voltage (V) | Displacement (mm) | Time (sec) | TC1 (°C) | TC2 (°C) | TC3 (°C) | TC4 (°C)
0 | 0.416 | 3.532 | 0 | 1.85045952 | 3.532 |  | 0 | 22.93581
0.068 | 0.489 | 3.533 | 0.068 | 2.17517958 | 3.533 |  | 0.099 | 22.97987
0.113 | 0.48 | 3.533 | 0.113 | 2.1351456 | 3.533 |  | 0.233 | 22.98161
0.159 | 0.479 | 3.533 | 0.159 | 2.13069738 | 3.533 |  | 0.299 | 22.98045
0.206 | 0.499 | 3.533 | 0.206 | 2.21966178 | 3.533 |  | 0.432 | 22.96653
0.278 | 0.611 | 3.533 | 0.278 | 2.71786242 | 3.533 |  | 0.5 | 22.98335
0.338 | 0.603 | 3.533 | 0.338 | 2.68227666 | 3.533 |  | 0.6 | 22.98161
0.383 | 0.698 | 3.533 | 0.383 | 3.10485756 | 3.533 |  | 0.733 | 22.97697
0.428 | 0.593 | 3.533 | 0.428 | 2.63779446 | 3.533 |  | 0.799 | 22.97523
0.474 | 0.42 | 3.533 | 0.474 | 1.8682524 | 3.533 |  | 0.932 | 22.99146
0.519 | 0.554 | 3.533 | 0.519 | 2.46431388 | 3.533 |  | 0.999 | 23.00537
0.568 | 0.489 | 3.534 | 0.568 | 2.17517958 | 3.534 |  | 1.099 | 22.96654
0.621 | 0.366 | 3.533 | 0.621 | 1.62804852 | 3.533 |  | 1.199 | 22.97059
0.674 | 0.536 | 3.533 | 0.674 | 2.38424592 | 3.533 |  | 1.299 | 22.97349
0.726 | 0.509 | 3.533 | 0.726 | 2.26414398 | 3.533 |  | 1.432 | 22.98277
0.772 | 0.449 | 3.533 | 0.772 | 1.99725078 | 3.533 |  | 1.499 | 22.96944
0.838 | 0.494 | 3.533 | 0.838 | 2.19742068 | 3.533 |  | 1.599 | 22.9764
0.883 | 0.485 | 3.533 | 0.883 | 2.1573867 | 3.533 |  | 1.699 | 22.95031
0.928 | 0.544 | 3.534 | 0.928 | 2.41983168 | 3.534 |  | 1.799 | 22.95668
0.982 | 0.821 | 3.531 | 0.982 | 3.65198862 | 3.531 |  | 1.932 | 22.94393
1.067 | 0.542 | 3.534 | 1.067 | 2.41093524 | 3.534 |  | 1.999 | 22.9706
1.116 | 0.455 | 3.533 | 1.116 | 2.0239401 | 3.533 |  | 2.099 | 22.95553
1.161 | 0.352 | 3.533 | 1.161 | 1.56577344 | 3.533 |  | 2.199 | 22.95785
1.207 | 0.547 | 3.533 | 1.207 | 2.43317634 | 3.533 |  | 2.299 | 22.9306
1.255 | 0.213 | 3.533 | 1.255 | 0.94747086 | 3.533 |  | 2.432 | 22.93234
1.307 | 0.29 | 3.533 | 1.307 | 1.2899838 | 3.533 |  | 2.498 | 22.9161
1.354 | 0.319 | 3.533 | 1.354 | 1.41898218 | 3.533 |  | 2.631 | 22.92538
1.474 | 0.482 | 3.532 | 1.474 | 2.14404204 | 3.532 |  | 2.699 | 22.93756
1.524 | 0.237 | 3.535 | 1.524 | 1.05422814 | 3.535 |  | 2.799 | 22.92422
1.596 | 0.475 | 3.533 | 1.596 | 2.1129045 | 3.533 |  | 2.899 | 22.93987
1.643 | 0.418 | 3.531 | 1.643 | 1.85935596 | 3.531 |  | 2.999 | 22.93407
1.725 | 0.713 | 3.533 | 1.725 | 3.17158086 | 3.533 |  | 3.132 | 22.93523
1.772 | 0.644 | 3.533 | 1.772 | 2.86465368 | 3.533 |  | 3.199 | 22.93118
1.817 | 0.407 | 3.533 | 1.817 | 1.81042554 | 3.533 |  | 3.299 | 22.92538
1.862 | 0.099 | 3.533 | 1.862 | 0.44037378 | 3.533 |  | 3.399 | 22.90507
1.914 | -1.38 | 3.533 | 1.914 | -6.1385436 | 3.533 |  | 3.499 | 22.92769
1.976 | -1.089 | 3.533 | 1.976 | -4.84411158 | 3.533 |  | 3.631 | 22.90276
2.022 | -0.699 | 3.533 | 2.022 | -3.10930578 | 3.533 |  | 3.698 | 22.9016
2.076 | -0.486 | 3.533 | 2.076 | -2.16183492 | 3.533 |  | 3.798 | 22.92886
2.122 | -0.279 | 3.533 | 2.122 | -1.24105338 | 3.533 |  | 3.898 | 22.90798
2.176 | 0.027 | 3.532 | 2.176 | 0.12010194 | 3.532 |  | 3.999 | 22.90276
2.228 | 0.213 | 3.533 | 2.228 | 0.94747086 | 3.533 |  | 4.132 | 22.89464
2.277 | 0.363 | 3.533 | 2.277 | 1.61470386 | 3.533 |  | 4.199 | 22.9364
2.323 | 0.547 | 3.533 | 2.323 | 2.43317634 | 3.533 |  | 4.332 | 22.9706
2.368 | 0.213 | 3.533 | 2.368 | 0.94747086 | 3.533 |  | 4.4 | 22.98567
2.413 | 0.29 | 3.533 | 2.413 | 1.2899838 | 3.533 |  | 4.499 | 22.98509
2.459 | 0.319 | 3.533 | 2.459 | 1.41898218 | 3.533 |  | 4.632 | 22.99552
2.505 | 0.482 | 3.532 | 2.505 | 2.14404204 | 3.532 |  | 4.699 | 22.98219
2.55 | 0.237 | 3.535 | 2.55 | 1.05422814 | 3.535 |  | 4.831 | 22.99378
2.595 | 0.475 | 3.533 | 2.595 | 2.1129045 | 3.533 |  | 4.898 | 22.99436
2.65 | 0.418 | 3.531 | 2.65 | 1.85935596 | 3.531 |  | 4.998 | 22.98625
2.695 | 0.713 | 3.533 | 2.695 | 3.17158086 | 3.533 |  | 5.098 | 22.98566
2.757 | 0.644 | 3.533 | 2.757 | 2.86465368 | 3.533 |  | 5.199 | 22.9961
2.802 | 0.407 | 3.533 | 2.802 | 1.81042554 | 3.533 |  | 5.331 | 23.00537
2.852 | 0.099 | 3.533 | 2.852 | 0.44037378 | 3.533 |  | 5.398 | 22.98683
2.898 | -1.38 | 3.533 | 2.898 | -6.1385436 | 3.533 |  | 5.498 | 23.00595
2.951 | -1.089 | 3.533 | 2.951 | -4.84411158 | 3.533 |  | 5.598 | 23.0048
2.996 | -0.699 | 3.533 | 2.996 | -3.10930578 | 3.533 |  | 5.698 | 22.98104
3.042 | -0.486 | 3.533 | 3.042 | -2.16183492 | 3.533 |  | 5.831 | 22.98393
3.088 | -0.279 | 3.533 | 3.088 | -1.24105338 | 3.533 |  | 5.898 | 22.98451
3.136 | 0.027 | 3.532 | 3.136 | 0.12010194 | 3.532 |  | 5.998 | 23.00943
3.184 | -0.115 | 3.533 | 3.184 | -0.5115453 | 3.533 |  | 6.098 | 23.03956
3.23 | -0.066 | 3.534 | 3.23 | -0.29358252 | 3.534 |  | 6.198 | 23.02044
3.276 | 0.122 | 3.534 | 3.276 | 0.54268284 | 3.534 |  | 6.331 | 23.01522
3.327 | -0.067 | 3.533 | 3.327 | -0.29803074 | 3.533 |  | 6.398 | 22.99205
3.373 | 0.289 | 3.533 | 3.373 | 1.28553558 | 3.533 |  | 6.53 | 22.96944
3.418 | -0.06 | 3.533 | 3.418 | -0.2668932 | 3.533 |  | 6.598 | 23.00073
3.466 | -0.601 | 3.533 | 3.466 | -2.67338022 | 3.533 |  | 6.698 | 22.99378
3.519 | -1.238 | 3.533 | 3.519 | -5.50689636 | 3.533 |  | 6.798 | 23.02564
3.564 | -0.558 | 3.533 | 3.564 | -2.48210676 | 3.533 |  | 6.899 | 23.03145
3.61 | 0.097 | 3.532 | 3.61 | 0.43147734 | 3.532 |  | 7.031 | 23.02564
3.657 | 0.145 | 3.532 | 3.657 | 0.6449919 | 3.532 |  | 7.098 | 22.99088
3.707 | 0.039 | 3.532 | 3.707 | 0.17348058 | 3.532 |  | 7.198 | 22.9735
3.776 | -0.043 | 3.534 | 3.776 | -0.19127346 | 3.534 |  | 7.298 | 22.97581
3.823 | -0.104 | 3.533 | 3.823 | -0.46261488 | 3.533 |  | 7.398 | 22.98567
3.875 | -0.278 | 3.533 | 3.875 | -1.23660516 | 3.533 |  | 7.531 | 23.01986
3.922 | -0.524 | 3.533 | 3.922 | -2.33086728 | 3.533 |  | 7.598 | 22.98799
3.967 | -0.481 | 3.533 | 3.967 | -2.13959382 | 3.533 |  | 7.698 | 23.00537
4.013 | -0.48 | 3.533 | 4.013 | -2.1351456 | 3.533 |  | 7.798 | 22.98856
4.075 | -0.569 | 3.533 | 4.075 | -2.53103718 | 3.533 |  | 7.898 | 22.9764
4.125 | -0.231 | 3.531 | 4.125 | -1.02753882 | 3.531 |  | 8.03 | 23.01522
4.182 | -0.126 | 3.533 | 4.182 | -0.56047572 | 3.533 |  | 8.098 | 23.00769
4.237 | -0.066 | 3.534 | 4.237 | -0.29358252 | 3.534 |  | 8.23 | 22.98219
4.291 | 0.122 | 3.534 | 4.291 | 0.54268284 | 3.534 |  | 8.298 | 22.99262
4.337 | -0.067 | 3.533 | 4.337 | -0.29803074 | 3.533 |  | 8.398 | 22.98335
4.382 | 0.289 | 3.533 | 4.382 | 1.28553558 | 3.533 |  | 8.531 | 22.98566
4.428 | -0.06 | 3.533 | 4.428 | -0.2668932 | 3.533 |  | 8.598 | 22.96538
4.476 | -0.601 | 3.533 | 4.476 | -2.67338022 | 3.533 |  | 8.73 | 22.97524
4.541 | -1.238 | 3.533 | 4.541 | -5.50689636 | 3.533 |  | 8.798 | 22.99726
4.592 | -0.558 | 3.533 | 4.592 | -2.48210676 | 3.533 |  | 8.897 | 22.97408
4.64 | 0.097 | 3.532 | 4.64 | 0.43147734 | 3.532 |  | 8.997 | 22.9764
4.695 | 0.145 | 3.532 | 4.695 | 0.6449919 | 3.532 |  | 9.098 | 22.98161
4.741 | 0.039 | 3.532 | 4.741 | 0.17348058 | 3.532 |  | 9.23 | 22.94915
4.788 | -0.043 | 3.534 | 4.788 | -0.19127346 | 3.534 |  | 9.298 | 22.97756
4.834 | -0.104 | 3.533 | 4.834 | -0.46261488 | 3.533 |  | 9.397 | 22.96885
4.88 | -0.278 | 3.533 | 4.88 | -1.23660516 | 3.533 |  | 9.498 | 22.99204
4.926 | -0.524 | 3.533 | 4.926 | -2.33086728 | 3.533 |  | 9.598 | 22.9677
4.972 | -0.481 | 3.533 | 4.972 | -2.13959382 | 3.533 |  | 9.731 | 22.94799
5.018 | -0.48 | 3.533 | 5.018 | -2.1351456 | 3.533 |  | 9.798 | 22.97872
5.064 | -0.569 | 3.533 | 5.064 | -2.53103718 | 3.533 |  | 9.897 | 22.97002
5.11 | -0.366 | 3.532 | 5.11 | -1.62804852 | 3.532 |  | 9.997 | 22.93814
5.156 | -0.327 | 3.534 | 5.156 | -1.45456794 | 3.534 |  | 10.096 | 22.98103
5.205 | -0.433 | 3.53 | 5.205 | -1.92607926 | 3.53 |  | 10.229 | 22.96886
5.264 | -0.454 | 3.533 | 5.264 | -2.01949188 | 3.533 |  | 10.297 | 22.99204
5.31 | -0.668 | 3.533 | 5.31 | -2.97141096 | 3.533 |  | 10.429 | 22.97872
5.375 | -0.486 | 3.533 | 5.375 | -2.16183492 | 3.533 |  | 10.497 | 22.96654
5.422 | -0.426 | 3.533 | 5.422 | -1.89494172 | 3.533 |  | 10.597 | 22.9706
5.468 | -0.455 | 3.533 | 5.468 | -2.0239401 | 3.533 |  | 10.697 | 22.97582
5.514 | -0.625 | 3.535 | 5.514 | -2.7801375 | 3.535 |  | 10.798 | 22.98973
5.56 | -0.674 | 3.534 | 5.56 | -2.99810028 | 3.534 |  | 10.93 | 22.97176
5.607 | -1.146 | 3.534 | 5.607 | -5.09766012 | 3.534 |  | 10.998 | 22.9932
5.663 | -1.605 | 3.531 | 5.663 | -7.1393931 | 3.531 |  | 11.097 | 22.98393
5.714 | -2.179 | 3.533 | 5.714 | -9.69267138 | 3.533 |  | 11.197 | 22.96654
5.781 | -2.705 | 3.533 | 5.781 | -12.0324351 | 3.533 |  | 11.297 | 22.98393
5.841 | -2.645 | 3.533 | 5.841 | -11.7655419 | 3.533 |  | 11.429 | 23.01348
5.893 | -2.074 | 3.533 | 5.893 | -9.22560828 | 3.533 |  | 11.497 | 23.02507
5.94 | -1.846 | 3.533 | 5.94 | -8.21141412 | 3.533 |  | 11.596 | 23.00479
5.986 | -1.348 | 3.533 | 5.986 | -5.99620056 | 3.533 |  | 11.696 | 23.00653
6.039 | -1.152 | 3.535 | 6.039 | -5.12434944 | 3.535 |  | 11.796 | 22.99205
6.087 | -1.037 | 3.532 | 6.087 | -4.61280414 | 3.532 |  | 11.929 | 23.03318
6.138 | -0.742 | 3.533 | 6.138 | -3.30057924 | 3.533 |  | 11.997 | 23.0048
6.186 | -0.464 | 3.534 | 6.186 | -2.06397408 | 3.534 |  | 12.129 | 22.99378
6.248 | -0.433 | 3.53 | 6.248 | -1.92607926 | 3.53 |  | 12.197 | 22.99552
6.298 | -0.454 | 3.533 | 6.298 | -2.01949188 | 3.533 |  | 12.297 | 23.00537
6.347 | -0.668 | 3.533 | 6.347 | -2.97141096 | 3.533 |  | 12.43 | 22.98277
6.395 | -0.486 | 3.533 | 6.395 | -2.16183492 | 3.533 |  | 12.497 | 22.9706
6.446 | -0.426 | 3.533 | 6.446 | -1.89494172 | 3.533 |  | 12.63 | 23.05693
6.494 | -0.455 | 3.533 | 6.494 | -2.0239401 | 3.533 |  | 12.697 | 23.06156
6.545 | -0.625 | 3.535 | 6.545 | -2.7801375 | 3.535 |  | 12.796 | 23.10152
6.594 | -0.674 | 3.534 | 6.594 | -2.99810028 | 3.534 |  | 12.897 | 23.07546
6.642 | -1.146 | 3.534 | 6.642 | -5.09766012 | 3.534 |  | 12.997 | 23.05346
6.692 | -1.605 | 3.531 | 6.692 | -7.1393931 | 3.531 |  | 13.13 | 23.08125
6.741 | -2.179 | 3.533 | 6.741 | -9.69267138 | 3.533 |  | 13.197 | 23.07894
6.79 | -2.705 | 3.533 | 6.79 | -12.0324351 | 3.533 |  | 13.296 | 23.09168
6.838 | -2.645 | 3.533 | 6.838 | -11.7655419 | 3.533 |  | 13.397 | 23.06272
6.908 | -2.074 | 3.533 | 6.908 | -9.22560828 | 3.533 |  | 13.496 | 23.07662
6.957 | -1.846 | 3.533 | 6.957 | -8.21141412 | 3.533 |  | 13.629 | 23.08936
7.006 | -1.348 | 3.533 | 7.006 | -5.99620056 | 3.533 |  | 13.696 | 23.08357
7.054 | -1.152 | 3.535 | 7.054 | -5.12434944 | 3.535 |  | 13.795 | 23.08068
7.103 | -1.037 | 3.532 | 7.103 | -4.61280414 | 3.532 |  | 13.896 | 23.08009
7.154 | -0.977 | 3.533 | 7.154 | -4.34591094 | 3.533 |  | 13.995 | 23.08993
7.201 | -0.968 | 3.533 | 7.201 | -4.30587696 | 3.533 |  | 14.129 | 23.09341
7.249 | -1.12 | 3.533 | 7.249 | -4.9820064 | 3.533 |  | 14.196 | 23.06736
7.297 | -1.164 | 3.533 | 7.297 | -5.17772808 | 3.533 |  | 14.329 | 23.08356
7.348 | -1.081 | 3.533 | 7.348 | -4.80852582 | 3.533 |  | 14.397 | 23.09805
7.402 | -1.203 | 3.533 | 7.402 | -5.35120866 | 3.533 |  | 14.496 | 23.11194
7.45 | -1.166 | 3.533 | 7.45 | -5.18662452 | 3.533 |  | 14.596 | 23.03318
7.498 | -1.222 | 3.533 | 7.498 | -5.43572484 | 3.533 |  | 14.697 | 22.95089
7.546 | -1.348 | 3.535 | 7.546 | -5.99620056 | 3.535 |  | 14.83 | 22.97582
7.594 | -1.33 | 3.534 | 7.594 | -5.9161326 | 3.534 |  | 14.897 | 22.99899
7.647 | -1.509 | 3.533 | 7.647 | -6.71236398 | 3.533 |  | 14.996 | 22.96307
7.703 | -1.328 | 3.534 | 7.703 | -5.90723616 | 3.534 |  | 15.096 | 22.96538
7.751 | -1.322 | 3.533 | 7.751 | -5.88054684 | 3.533 |  | 15.196 | 22.95843
7.812 | -1.431 | 3.533 | 7.812 | -6.36540282 | 3.533 |  | 15.329 | 22.95147
7.866 | -1.437 | 3.533 | 7.866 | -6.39209214 | 3.533 |  | 15.396 | 22.96653
7.914 | -1.578 | 3.533 | 7.914 | -7.01929116 | 3.533 |  | 15.495 | 22.93349
7.962 | -1.885 | 3.533 | 7.962 | -8.3848947 | 3.533 |  | 15.596 | 22.93465
8.021 | -2.152 | 3.533 | 8.021 | -9.57256944 | 3.533 |  | 15.695 | 22.93466
8.07 | -1.598 | 3.533 | 8.07 | -7.10825556 | 3.533 |  | 15.829 | 22.96075
8.118 | -1.372 | 3.534 | 8.118 | -6.10295784 | 3.534 |  | 15.896 | 22.97118
8.166 | -0.914 | 3.534 | 8.166 | -4.06567308 | 3.534 |  | 16.029 | 22.93871
8.214 | -0.829 | 3.533 | 8.214 | -3.68757438 | 3.533 |  | 16.097 | 22.95901
8.261 | -1.12 | 3.533 | 8.261 | -4.9820064 | 3.533 |  | 16.196 | 22.95495
8.309 | -1.164 | 3.533 | 8.309 | -5.17772808 | 3.533 |  | 16.33 | 22.95668
8.356 | -1.081 | 3.533 | 8.356 | -4.80852582 | 3.533 |  | 16.396 | 22.93349
8.404 | -1.203 | 3.533 | 8.404 | -5.35120866 | 3.533 |  | 16.529 | 22.93466
8.453 | -1.166 | 3.533 | 8.453 | -5.18662452 | 3.533 |  | 16.596 | 22.94104
8.506 | -1.222 | 3.533 | 8.506 | -5.43572484 | 3.533 |  | 16.696 | 22.98509
8.564 | -1.348 | 3.535 | 8.564 | -5.99620056 | 3.535 |  | 16.796 | 23.01059
8.622 | -1.33 | 3.534 | 8.622 | -5.9161326 | 3.534 |  | 16.896 | 23.00421
8.672 | -1.509 | 3.533 | 8.672 | -6.71236398 | 3.533 |  | 17.03 | 23.03202
8.725 | -1.328 | 3.534 | 8.725 | -5.90723616 | 3.534 |  | 17.097 | 23.01522
8.777 | -1.322 | 3.533 | 8.777 | -5.88054684 | 3.533 |  | 17.197 | 23.01348
8.824 | -1.431 | 3.533 | 8.824 | -6.36540282 | 3.533 |  | 17.297 | 23.01001
8.87 | -1.437 | 3.533 | 8.87 | -6.39209214 | 3.533 |  | 17.396 | 23.02275
8.934 | -1.578 | 3.533 | 8.934 | -7.01929116 | 3.533 |  | 17.529 | 23.03028
8.986 | -1.885 | 3.533 | 8.986 | -8.3848947 | 3.533 |  | 17.595 | 23.05056
9.032 | -2.152 | 3.533 | 9.032 | -9.57256944 | 3.533 |  | 17.695 | 23.03782
9.078 | -1.598 | 3.533 | 9.078 | -7.10825556 | 3.533 |  | 17.795 | 23.05635
9.125 | -1.372 | 3.534 | 9.125 | -6.10295784 | 3.534 |  | 17.894 | 23.02855
9.172 | -0.912 | 3.534 | 9.172 | -4.05677664 | 3.534 |  | 18.028 | 23.04535
9.218 | -0.669 | 3.533 | 9.218 | -2.97585918 | 3.533 |  | 18.095 | 23.01232
9.269 | -0.859 | 3.533 | 9.269 | -3.82102098 | 3.533 |  | 18.228 | 23.00943
9.32 | -0.686 | 3.533 | 9.32 | -3.05147892 | 3.533 |  | 18.296 | 23.04767
9.367 | -0.789 | 3.533 | 9.367 | -3.50964558 | 3.533 |  | 18.396 | 23.05867
9.418 | -0.691 | 3.533 | 9.418 | -3.07372002 | 3.533 |  | 18.496 | 23.03029
9.464 | -0.579 | 3.533 | 9.464 | -2.57551938 | 3.533 |  | 18.596 | 23.04882
9.51 | -0.611 | 3.535 | 9.51 | -2.71786242 | 3.535 |  | 18.729 | 23.0158
9.557 | -0.636 | 3.533 | 9.557 | -2.82906792 | 3.533 |  | 18.796 | 22.99668
9.607 | -0.859 | 3.533 | 9.607 | -3.82102098 | 3.533 |  | 18.896 | 22.96074
9.655 | -0.861 | 3.532 | 9.655 | -3.82991742 | 3.532 |  | 18.996 | 22.97176
9.701 | -1.084 | 3.534 | 9.701 | -4.82187048 | 3.534 |  | 19.095 | 22.95552
9.747 | -0.756 | 3.533 | 9.747 | -3.36285432 | 3.533 |  | 19.229 | 22.99204
9.796 | -0.859 | 3.533 | 9.796 | -3.82102098 | 3.533 |  | 19.296 | 22.98334
9.842 | -0.756 | 3.533 | 9.842 | -3.36285432 | 3.533 |  | 19.396 | 22.94741
9.892 | -0.771 | 3.533 | 9.892 | -3.42957762 | 3.533 |  | 19.496 | 22.94161
9.948 | -0.645 | 3.533 | 9.948 | -2.8691019 | 3.533 |  | 19.595 | 22.96132
9.999 | -0.556 | 3.533 | 9.999 | -2.47321032 | 3.533 |  | 19.729 | 22.95958
10.045 | -0.507 | 3.535 | 10.045 | -2.25524754 | 3.535 |  | 19.795 | 22.93813
10.092 | -0.36 | 3.533 | 10.092 | -1.6013592 | 3.533 |  | 19.928 | 22.93756
10.14 | -0.251 | 3.533 | 10.14 | -1.11650322 | 3.533 |  | 19.996 | 22.91668
10.187 | -0.549 | 3.533 | 10.187 | -2.44207278 | 3.533 |  | 20.096 | 22.94046
10.235 | -0.859 | 3.533 | 10.235 | -3.82102098 | 3.533 |  | 20.229 | 22.94741
10.281 | -0.686 | 3.533 | 10.281 | -3.05147892 | 3.533 |  | 20.295 | 22.94509
10.333 | -0.789 | 3.533 | 10.333 | -3.50964558 | 3.533 |  | 20.428 | 22.93871
10.383 | -0.691 | 3.533 | 10.383 | -3.07372002 | 3.533 |  | 20.495 | 22.93059
10.429 | -0.579 | 3.533 | 10.429 | -2.57551938 | 3.533 |  | 20.595 | 22.92479
10.484 | -0.611 | 3.535 | 10.484 | -2.71786242 | 3.535 |  | 20.695 | 22.95436
10.535 | -0.636 | 3.533 | 10.535 | -2.82906792 | 3.533 |  | 20.796 | 22.93929
10.581 | -0.859 | 3.533 | 10.581 | -3.82102098 | 3.533 |  | 20.929 | 22.96885
10.637 | -0.861 | 3.532 | 10.637 | -3.82991742 | 3.532 |  | 20.996 | 22.97349
10.683 | -1.084 | 3.534 | 10.683 | -4.82187048 | 3.534 |  | 21.096 | 22.95958
10.729 | -0.756 | 3.533 | 10.729 | -3.36285432 | 3.533 |  | 21.196 | 22.93465
10.779 | -0.859 | 3.533 | 10.779 | -3.82102098 | 3.533 |  | 21.296 | 22.94451
10.825 | -0.756 | 3.533 | 10.825 | -3.36285432 | 3.533 |  | 21.429 | 22.94277
10.872 | -0.771 | 3.533 | 10.872 | -3.42957762 | 3.533 |  | 21.496 | 22.93929
10.918 | -0.645 | 3.533 | 10.918 | -2.8691019 | 3.533 |  | 21.595 | 22.94277
10.964 | -0.556 | 3.533 | 10.964 | -2.47321032 | 3.533 |  | 21.695 | 22.94683
11.01 | -0.507 | 3.535 | 11.01 | -2.25524754 | 3.535 |  | 21.795 | 22.96653
11.057 | -0.36 | 3.533 | 11.057 | -1.6013592 | 3.533 |  | 21.928 | 22.95611
11.105 | -0.185 | 3.531 | 11.105 | -0.8229207 | 3.531 |  | 21.995 | 22.93755
11.151 | -0.139 | 3.533 | 11.151 | -0.61830258 | 3.533 |  | 22.127 | 22.95726
11.198 | 0.343 | 3.533 | 11.198 | 1.52573946 | 3.533 |  | 22.195 | 22.9984
11.247 | 0.717 | 3.533 | 11.247 | 3.18937374 | 3.533 |  | 22.295 | 22.97639
11.293 | 1.117 | 3.533 | 11.293 | 4.96866174 | 3.533 |  | 22.395 | 22.98915
11.34 | 1.773 | 3.533 | 11.34 | 7.88669406 | 3.533 |  | 22.496 | 22.98915
11.387 | 1.772 | 3.533 | 11.387 | 7.88224584 | 3.533 |  | 22.628 | 22.99781
11.444 | 1.293 | 3.533 | 11.444 | 5.75154846 | 3.533 |  | 22.695 | 22.96074
11.495 | 0.291 | 3.53 | 11.495 | 1.29443202 | 3.53 |  | 22.795 | 22.96422
11.542 | -0.382 | 3.533 | 11.542 | -1.69922004 | 3.533 |  | 22.895 | 22.97002
11.589 | -0.429 | 3.534 | 11.589 | -1.90828638 | 3.534 |  | 22.995 | 22.98972
11.636 | -0.422 | 3.533 | 11.636 | -1.87714884 | 3.533 |  | 23.128 | 22.98799
11.692 | -0.482 | 3.533 | 11.692 | -2.14404204 | 3.533 |  | 23.196 | 22.97407
11.739 | -0.35 | 3.533 | 11.739 | -1.556877 | 3.533 |  | 23.295 | 23.00016
11.786 | -0.588 | 3.533 | 11.786 | -2.61555336 | 3.533 |  | 23.395 | 22.97755
11.832 | -0.507 | 3.533 | 11.832 | -2.25524754 | 3.533 |  | 23.495 | 22.98915
11.878 | -0.667 | 3.535 | 11.878 | -2.96696274 | 3.535 |  | 23.628 | 22.99088
11.925 | -0.786 | 3.532 | 11.925 | -3.49630092 | 3.532 |  | 23.695 | 22.99146
11.971 | -0.881 | 3.535 | 11.971 | -3.91888182 | 3.535 |  | 23.794 | 22.97929
12.017 | -0.606 | 3.534 | 12.017 | -2.69562132 | 3.534 |  | 23.895 | 23.00015
12.063 | -0.185 | 3.531 | 12.063 | -0.8229207 | 3.531 |  | 23.995 | 22.98103
12.11 | -0.139 | 3.533 | 12.11 | -0.61830258 | 3.533 |  | 24.128 | 22.96596
12.157 | 0.343 | 3.533 | 12.157 | 1.52573946 | 3.533 |  | 24.195 | 22.95494
12.21 | 0.717 | 3.533 | 12.21 | 3.18937374 | 3.533 |  | 24.327 | 22.93814
12.263 | 1.117 | 3.533 | 12.263 | 4.96866174 | 3.533 |  | 24.395 | 22.94625
12.309 | 1.773 | 3.533 | 12.309 | 7.88669406 | 3.533 |  | 24.494 | 22.94915
12.362 | 1.772 | 3.533 | 12.362 | 7.88224584 | 3.533 |  | 24.594 | 22.93756
12.409 | 1.293 | 3.533 | 12.409 | 5.75154846 | 3.533 |  | 24.695 | 22.92712
12.456 | 0.291 | 3.53 | 12.456 | 1.29443202 | 3.53 |  | 24.828 | 22.9103
12.503 | -0.382 | 3.533 | 12.503 | -1.69922004 | 3.533 |  | 24.896 | 22.91262
12.549 | -0.429 | 3.534 | 12.549 | -1.90828638 | 3.534 |  | 24.995 | 22.9161
12.595 | -0.422 | 3.533 | 12.595 | -1.87714884 | 3.533 |  | 25.095 | 22.91378
12.653 | -0.482 | 3.533 | 12.653 | -2.14404204 | 3.533 |  | 25.195 | 22.90102
12.699 | -0.35 | 3.533 | 12.699 | -1.556877 | 3.533 |  | 25.328 | 22.92074
12.745 | -0.588 | 3.533 | 12.745 | -2.61555336 | 3.533 |  | 25.395 | 22.94625
12.796 | -0.507 | 3.533 | 12.796 | -2.25524754 | 3.533 |  | 25.494 | 22.95495
12.851 | -0.667 | 3.535 | 12.851 | -2.96696274 | 3.535 |  | 25.594 | 22.93987
12.902 | -0.786 | 3.532 | 12.902 | -3.49630092 | 3.532 |  | 25.694 | 22.94219
12.948 | -0.881 | 3.535 | 12.948 | -3.91888182 | 3.535 |  | 25.827 | 22.94741
12.994 | -0.963 | 3.534 | 12.994 | -4.28363586 | 3.534 |  | 25.894 | 22.93349
13.041 | -0.959 | 3.533 | 13.041 | -4.26584298 | 3.533 |  | 26.026 | 22.93929
13.088 | -1.053 | 3.533 | 13.088 | -4.68397566 | 3.533 |  | 26.094 | 22.93408
13.146 | -0.945 | 3.533 | 13.146 | -4.2035679 | 3.533 |  | 26.194 | 22.95379
13.192 | -1.299 | 3.533 | 13.192 | -5.77823778 | 3.533 |  | 26.294 | 22.97234
13.248 | -1.368 | 3.533 | 13.248 | -6.08516496 | 3.533 |  | 26.395 | 22.95901
13.294 | -1.257 | 3.533 | 13.294 | -5.59141254 | 3.533 |  | 26.527 | 22.97349
13.348 | -0.947 | 3.534 | 13.348 | -4.21246434 | 3.534 |  | 26.595 | 22.96712
13.394 | -0.651 | 3.533 | 13.394 | -2.89579122 | 3.533 |  | 26.694 | 22.94219
13.441 | -0.349 | 3.534 | 13.441 | -1.55242878 | 3.534 |  | 26.794 | 22.96712
13.488 | 0.244 | 3.534 | 13.488 | 1.08536568 | 3.534 |  | 26.894 | 22.97755
13.544 | 1.206 | 3.533 | 13.544 | 5.36455332 | 3.533 |  | 27.027 | 22.95031
13.591 | 1.647 | 3.533 | 13.591 | 7.32621834 | 3.533 |  | 27.095 | 22.95958
13.638 | 1.308 | 3.533 | 13.638 | 5.81827176 | 3.533 |  | 27.194 | 22.99378
13.685 | 0.175 | 3.533 | 13.685 | 0.7784385 | 3.533 |  | 27.295 | 22.99841
13.731 | -0.654 | 3.533 | 13.731 | -2.90913588 | 3.533 |  | 27.394 | 22.99668
13.793 | -1.208 | 3.533 | 13.793 | -5.37344976 | 3.533 |  | 27.528 | 22.98045
13.84 | -1.58 | 3.533 | 13.84 | -7.0281876 | 3.533 |  | 27.594 | 22.96422
13.887 | -1.762 | 3.533 | 13.887 | -7.83776364 | 3.533 |  | 27.694 | 22.98103
13.933 | -1.526 | 3.534 | 13.933 | -6.78798372 | 3.534 |  | 27.795 | 22.99784
13.979 | -1.048 | 3.535 | 13.979 | -4.66173456 | 3.535 |  | 27.894 | 23.00305
14.026 | -0.959 | 3.533 | 14.026 | -4.26584298 | 3.533 |  | 28.028 | 22.9874
14.073 | -1.053 | 3.533 | 14.073 | -4.68397566 | 3.533 |  | 28.094 | 22.97524
14.127 | -0.945 | 3.533 | 14.127 | -4.2035679 | 3.533 |  | 28.227 | 22.9648
14.174 | -1.299 | 3.533 | 14.174 | -5.77823778 | 3.533 |  | 28.294 | 22.9706
14.221 | -1.368 | 3.533 | 14.221 | -6.08516496 | 3.533 |  | 28.393 | 22.94162
14.268 | -1.257 | 3.533 | 14.268 | -5.59141254 | 3.533 |  | 28.494 | 22.9306
14.314 | -0.947 | 3.534 | 14.314 | -4.21246434 | 3.534 |  | 28.594 | 22.92537
14.361 | -0.651 | 3.533 | 14.361 | -2.89579122 | 3.533 |  | 28.728 | 22.93349
14.408 | -0.349 | 3.534 | 14.408 | -1.55242878 | 3.534 |  | 28.795 | 22.90566
14.466 | 0.244 | 3.534 | 14.466 | 1.08536568 | 3.534 |  | 28.894 | 22.90392
14.516 | 1.206 | 3.533 | 14.516 | 5.36455332 | 3.533 |  | 28.995 | 22.95493
14.572 | 1.647 | 3.533 | 14.572 | 7.32621834 | 3.533 |  | 29.094 | 22.92654
14.62 | 1.308 | 3.533 | 14.62 | 5.81827176 | 3.533 |  | 29.228 | 22.89928
14.672 | 0.175 | 3.533 | 14.672 | 0.7784385 | 3.533 |  | 29.294 | 22.90914
14.721 | -0.654 | 3.533 | 14.721 | -2.90913588 | 3.533 |  | 29.394 | 22.89058
14.772 | -1.208 | 3.533 | 14.772 | -5.37344976 | 3.533 |  | 29.494 | 22.87549
14.819 | -1.58 | 3.533 | 14.819 | -7.0281876 | 3.533 |  | 29.593 | 22.87724
14.87 | -1.762 | 3.533 | 14.87 | -7.83776364 | 3.533 |  | 29.727 | 22.86506
14.916 | -1.973 | 3.533 | 14.916 | -8.77633806 | 3.533 |  | 29.793 | 22.86157
14.97 | -2.144 | 3.535 | 14.97 | -9.53698368 | 3.535 |  | 29.926 | 22.9016
15.027 | -2.081 | 3.533 | 15.027 | -9.25674582 | 3.533 |  | 29.994 | 22.87549
15.089 | -2.023 | 3.533 | 15.089 | -8.99874906 | 3.533 |  | 30.093 | 22.8813
15.136 | -1.975 | 3.533 | 15.136 | -8.7852345 | 3.533 |  | 30.193 | 22.87898
15.182 | -2.216 | 3.533 | 15.182 | -9.85725552 | 3.533 |  | 30.294 | 22.89174
15.228 | -2.05 | 3.533 | 15.228 | -9.118851 | 3.533 |  | 30.427 | 22.92654
15.275 | -2.132 | 3.532 | 15.275 | -9.48360504 | 3.532 |  | 30.494 | 22.93581
15.332 | -2.006 | 3.532 | 15.332 | -8.92312932 | 3.532 |  | 30.593 | 22.94277
15.378 | -2.237 | 3.534 | 15.378 | -9.95066814 | 3.534 |  | 30.694 | 22.93292
15.425 | -2.342 | 3.534 | 15.425 | -10.41773124 | 3.534 |  | 30.793 | 22.92306
15.479 | -2.442 | 3.533 | 15.479 | -10.86255324 | 3.533 |  | 30.927 | 22.94219
15.534 | -2.403 | 3.533 | 15.534 | -10.68907266 | 3.533 |  | 30.994 | 22.95378
15.59 | -2.365 | 3.533 | 15.59 | -10.5200403 | 3.533 |  | 31.094 | 22.93465
15.637 | -2.415 | 3.533 | 15.637 | -10.7424513 | 3.533 |  | 31.194 | 22.93234
15.69 | -2.595 | 3.533 | 15.69 | -11.5431309 | 3.533 |  | 31.293 | 22.9277
15.753 | -2.328 | 3.534 | 15.753 | -10.35545616 | 3.534 |  | 31.427 | 22.96016
15.799 | -1.907 | 3.533 | 15.799 | -8.48275554 | 3.533 |  | 31.493 | 22.9364
15.846 | -1.743 | 3.531 | 15.846 | -7.75324746 | 3.531 |  | 31.593 | 22.91436
15.893 | -2.365 | 3.534 | 15.893 | -10.5200403 | 3.534 |  | 31.694 | 22.95089
15.94 | -2.422 | 3.534 | 15.94 | -10.77358884 | 3.534 |  | 31.794 | 22.92537
15.987 | -2.295 | 3.535 | 15.987 | -10.2086649 | 3.535 |  | 31.927 | 22.96422
16.042 | -2.081 | 3.533 | 16.042 | -9.25674582 | 3.533 |  | 31.993 | 22.94566
16.089 | -2.023 | 3.533 | 16.089 | -8.99874906 | 3.533 |  | 32.126 | 22.92595
16.136 | -1.975 | 3.533 | 16.136 | -8.7852345 | 3.533 |  | 32.193 | 22.9074
16.182 | -2.216 | 3.533 | 16.182 | -9.85725552 | 3.533 |  | 32.293 | 22.93755
16.229 | -2.05 | 3.533 | 16.229 | -9.118851 | 3.533 |  | 32.393 | 22.94741
16.275 | -2.132 | 3.532 | 16.275 | -9.48360504 | 3.532 |  | 32.493 | 22.97524
16.322 | -2.006 | 3.532 | 16.322 | -8.92312932 | 3.532 |  | 32.627 | 22.94857
16.371 | -2.237 | 3.534 | 16.371 | -9.95066814 | 3.534 |  | 32.694 | 22.94973
16.418 | -2.342 | 3.534 | 16.418 | -10.41773124 | 3.534 |  | 32.794 | 22.94335
16.464 | -2.442 | 3.533 | 16.464 | -10.86255324 | 3.533 |  | 32.894 | 22.91841
16.51 | -2.403 | 3.533 | 16.51 | -10.68907266 | 3.533 |  | 32.994 | 22.92305
16.561 | -2.365 | 3.533 | 16.561 | -10.5200403 | 3.533 |  | 33.127 | 22.94915
16.608 | -2.415 | 3.533 | 16.608 | -10.7424513 | 3.533 |  | 33.193 | 22.94799
16.655 | -2.595 | 3.533 | 16.655 | -11.5431309 | 3.533 |  | 33.293 | 22.93987
16.702 | -2.328 | 3.534 | 16.702 | -10.35545616 | 3.534 |  | 33.393 | 22.92016
16.753 | -1.907 | 3.533 | 16.753 | -8.48275554 | 3.533 |  | 33.493 | 22.92712
16.799 | -1.743 | 3.531 | 16.799 | -7.75324746 | 3.531 |  | 33.626 | 22.9074
16.855 | -2.365 | 3.534 | 16.855 | -10.5200403 | 3.534 |  | 33.692 | 22.90102
16.902 | -2.516 | 3.534 | 16.902 | -11.19172152 | 3.534 |  | 33.825 | 22.91378
16.948 | -3.327 | 3.533 | 16.948 | -14.79922794 | 3.533 |  | 33.893 | 22.90218
17.008 | -3.773 | 3.533 | 17.008 | -16.78313406 | 3.533 |  | 33.993 | 22.91784
17.071 | -3.704 | 3.533 | 17.071 | -16.47620688 | 3.533 |  | 34.093 | 22.90043
17.126 | -3.638 | 3.533 | 17.126 | -16.18262436 | 3.533 |  | 34.193 | 22.9045
17.174 | -3.66 | 3.533 | 17.174 | -16.2804852 | 3.533 |  | 34.327 | 22.90682
17.221 | -3.833 | 3.534 | 17.221 | -17.05002726 | 3.534 |  | 34.394 | 22.93524
17.269 | -3.945 | 3.534 | 17.269 | -17.5482279 | 3.534 |  | 34.494 | 22.88129
17.322 | -3.915 | 3.536 | 17.322 | -17.4147813 | 3.536 |  | 34.594 | 22.88593
17.369 | -4.167 | 3.535 | 17.369 | -18.53573274 | 3.535 |  | 34.694 | 22.91784
17.446 | -3.912 | 3.533 | 17.446 | -17.40143664 | 3.533 |  | 34.827 | 22.91436
17.492 | -4.064 | 3.533 | 17.492 | -18.07756608 | 3.533 |  | 34.893 | 22.93001
17.539 | -4.221 | 3.533 | 17.539 | -18.77593662 | 3.533 |  | 34.993 | 22.92248
17.596 | -4.099 | 3.533 | 17.596 | -18.23325378 | 3.533 |  | 35.093 | 22.9045
17.642 | -4.186 | 3.533 | 17.642 | -18.62024892 | 3.533 |  | 35.193 | 22.90507
17.689 | -4.192 | 3.533 | 17.689 | -18.64693824 | 3.533 |  | 35.326 | 22.91552
17.736 | -4.137 | 3.533 | 17.736 | -18.40228614 | 3.533 |  | 35.393 | 22.93465
17.783 | -4.346 | 3.537 | 17.783 | -19.33196412 | 3.537 |  | 35.493 | 22.93176
17.833 | -4.224 | 3.534 | 17.833 | -18.78928128 | 3.534 |  | 35.593 | 22.93465
17.879 | -4.324 | 3.532 | 17.879 | -19.23410328 | 3.532 |  | 35.693 | 22.91667
17.926 | -3.413 | 3.533 | 17.926 | -15.18177486 | 3.533 |  | 35.826 | 22.93755
17.973 | -3.399 | 3.533 | 17.973 | -15.11949978 | 3.533 |  | 35.893 | 22.91204
18.039 | -3.773 | 3.533 | 18.039 | -16.78313406 | 3.533 |  | 36.025 | 22.92074
18.089 | -3.704 | 3.533 | 18.089 | -16.47620688 | 3.533 |  | 36.093 | 22.92248
18.141 | -3.638 | 3.533 | 18.141 | -16.18262436 | 3.533 |  | 36.193 | 22.92944
18.188 | -3.66 | 3.533 | 18.188 | -16.2804852 | 3.533 |  | 36.293 | 22.94336
18.241 | -3.833 | 3.534 | 18.241 | -17.05002726 | 3.534 |  | 36.394 | 22.93698
18.288 | -3.945 | 3.534 | 18.288 | -17.5482279 | 3.534 |  | 36.526 | 22.93117
18.334 | -3.915 | 3.536 | 18.334 | -17.4147813 | 3.536 |  | 36.593 | 22.92248
18.385 | -4.167 | 3.535 | 18.385 | -18.53573274 | 3.535 |  | 36.693 | 22.9248
18.431 | -3.912 | 3.533 | 18.431 | -17.40143664 | 3.533 |  | 36.793 | 22.94103
18.477 | -4.064 | 3.533 | 18.477 | -18.07756608 | 3.533 |  | 36.893 | 22.97002
18.524 | -4.221 | 3.533 | 18.524 | -18.77593662 | 3.533 |  | 37.027 | 22.94741
18.579 | -4.099 | 3.533 | 18.579 | -18.23325378 | 3.533 |  | 37.093 | 22.92886
18.625 | -4.186 | 3.533 | 18.625 | -18.62024892 | 3.533 |  | 37.193 | 22.97466
18.672 | -4.192 | 3.533 | 18.672 | -18.64693824 | 3.533 |  | 37.293 | 22.94451
18.719 | -4.137 | 3.533 | 18.719 | -18.40228614 | 3.533 |  | 37.393 | 22.98046
18.766 | -4.346 | 3.537 | 18.766 | -19.33196412 | 3.537 |  | 37.526 | 22.95089
18.831 | -4.224 | 3.534 | 18.831 | -18.78928128 | 3.534 |  | 37.593 | 22.94161
18.877 | -4.324 | 3.532 | 18.877 | -19.23410328 | 3.532 |  | 37.725 | 22.98161
18.929 | -4.15 | 3.533 | 18.929 | -18.460113 | 3.533 |  | 37.793 | 22.99205
18.976 | -4.248 | 3.533 | 18.976 | -18.89603856 | 3.533 |  | 37.893 | 22.96306
19.023 | -4.102 | 3.533 | 19.023 | -18.24659844 | 3.533 |  | 37.992 | 22.95379
19.101 | -4.238 | 3.533 | 19.101 | -18.85155636 | 3.533 |  | 38.093 | 22.94045
19.148 | -4.174 | 3.534 | 19.148 | -18.56687028 | 3.534 |  | 38.225 | 22.9161
19.201 | -4.259 | 3.533 | 19.201 | -18.94496898 | 3.533 |  | 38.292 | 22.95145
19.249 | -4.52 | 3.536 | 19.249 | -20.1059544 | 3.536 |  | 38.392 | 22.94045
19.3 | -4.341 | 3.534 | 19.3 | -19.30972302 | 3.534 |  | 38.492 | 22.9532
19.346 | -4.393 | 3.531 | 19.346 | -19.54103046 | 3.531 |  | 38.592 | 22.95321
19.392 | -5.194 | 3.533 | 19.392 | -23.10405468 | 3.533 |  | 38.725 | 22.96306
19.44 | -5.706 | 3.533 | 19.44 | -25.38154332 | 3.533 |  | 38.793 | 22.9306
19.487 | -5.477 | 3.533 | 19.487 | -24.36290094 | 3.533 |  | 38.892 | 22.91899
19.538 | -5.419 | 3.533 | 19.538 | -24.10490418 | 3.533 |  | 38.993 | 22.92886
19.585 | -5.081 | 3.533 | 19.585 | -22.60140582 | 3.533 |  | 39.093 | 22.90102
19.631 | -4.077 | 3.533 | 19.631 | -18.13539294 | 3.533 |  | 39.226 | 22.91204
19.677 | -3.938 | 3.533 | 19.677 | -17.51709036 | 3.533 |  | 39.293 | 22.9016
19.751 | -3.995 | 3.533 | 19.751 | -17.7706389 | 3.533 |  | 39.392 | 22.89174
19.797 | -4.065 | 3.534 | 19.797 | -18.0820143 | 3.534 |  | 39.492 | 22.8987
19.843 | -4.957 | 3.532 | 19.843 | -22.04982654 | 3.532 |  | 39.592 | 22.9074
19.89 | -5.222 | 3.534 | 19.89 | -23.22860484 | 3.534 |  | 39.725 | 22.8987
19.938 | -4.792 | 3.533 | 19.938 | -21.31587024 | 3.533 |  | 39.792 | 22.91668
19.988 | -4.323 | 3.533 | 19.988 | -19.22965506 | 3.533 |  | 39.924 | 22.89406
20.05 | -4.102 | 3.533 | 20.05 | -18.24659844 | 3.533 |  | 39.991 | 22.91436
20.097 | -4.238 | 3.533 | 20.097 | -18.85155636 | 3.533 |  | 40.091 | 22.9103
20.143 | -4.174 | 3.534 | 20.143 | -18.56687028 | 3.534 |  | 40.191 | 22.91784
20.19 | -4.259 | 3.533 | 20.19 | -18.94496898 | 3.533 |  | 40.292 | 22.90102
20.248 | -4.52 | 3.536 | 20.248 | -20.1059544 | 3.536 |  | 40.425 | 22.92538
20.294 | -4.341 | 3.534 | 20.294 | -19.30972302 | 3.534 |  | 40.493 | 22.92422
20.345 | -4.393 | 3.531 | 20.345 | -19.54103046 | 3.531 |  | 40.592 | 22.93465
20.391 | -5.194 | 3.533 | 20.391 | -23.10405468 | 3.533 |  | 40.692 | 22.93813
20.447 | -5.706 | 3.533 | 20.447 | -25.38154332 | 3.533 |  | 40.792 | 22.9074
20.493 | -5.477 | 3.533 | 20.493 | -24.36290094 | 3.533 |  | 40.925 | 22.91087
20.547 | -5.419 | 3.533 | 20.547 | -24.10490418 | 3.533 |  | 40.992 | 22.90798
20.612 | -5.081 | 3.533 | 20.612 | -22.60140582 | 3.533 |  | 41.091 | 22.90334
20.658 | -4.077 | 3.533 | 20.658 | -18.13539294 | 3.533 |  | 41.191 | 22.90392
20.722 | -3.938 | 3.533 | 20.722 | -17.51709036 | 3.533 |  | 41.291 | 22.89927
20.768 | -3.995 | 3.533 | 20.768 | -17.7706389 | 3.533 |  | 41.424 | 22.89638
20.814 | -4.065 | 3.534 | 20.814 | -18.0820143 | 3.534 |  | 41.491 | 22.88188
20.861 | -4.957 | 3.532 | 20.861 | -22.04982654 | 3.532 |  | 41.623 | 22.90798
20.924 | -5.222 | 3.534 | 20.924 | -23.22860484 | 3.534 |  | 41.691 | 22.91668
20.971 | -5.165 | 3.533 | 20.971 | -22.9750563 | 3.533 |  | 41.791 | 22.93233
21.019 | -4.861 | 3.533 | 21.019 | -21.62279742 | 3.533 |  | 41.891 | 22.8929
21.067 | -4.779 | 3.533 | 21.067 | -21.25804338 | 3.533 |  | 41.992 | 22.90682
21.12 | -5.193 | 3.533 | 21.12 | -23.09960646 | 3.533 |  | 42.124 | 22.90682
21.173 | -5.466 | 3.534 | 21.173 | -24.31397052 | 3.534 |  | 42.192 | 22.90682
21.221 | -5.205 | 3.534 | 21.221 | -23.1529851 | 3.534 |  | 42.291 | 22.90682
21.269 | -5.165 | 3.536 | 21.269 | -22.9750563 | 3.536 |  | 42.391 | 22.90682
21.317 | -5 | 3.533 | 21.317 | -22.2411 | 3.533 |  | 42.491 | 22.90682
21.364 | -5.302 | 3.536 | 21.364 | -23.58446244 | 3.536 |  | 42.624 | 22.90682
21.426 | -5.534 | 3.534 | 21.426 | -24.61644948 | 3.534 |  | 42.691 | 22.90682
21.474 | -5.47 | 3.533 | 21.474 | -24.3317634 | 3.533 |  | 42.79 | 22.90682
21.521 | -5.449 | 3.533 | 21.521 | -24.23835078 | 3.533 |  | 42.891 | 22.90682
21.575 | -5.344 | 3.534 | 21.575 | -23.77128768 | 3.534 |  | 42.99 | 22.90682
21.626 | -5.366 | 3.534 | 21.626 | -23.86914852 | 3.534 |  | 43.124 | 22.90682
21.673 | -5.451 | 3.532 | 21.673 | -24.24724722 | 3.532 |  | 43.191 | 22.90682
21.72 | -5.375 | 3.532 | 21.72 | -23.9091825 | 3.532 |  | 43.29 | 22.90682
21.767 | -5.186 | 3.534 | 21.767 | -23.06846892 | 3.534 |  | 43.391 | 22.90682
21.813 | -5.134 | 3.532 | 21.813 | -22.83716148 | 3.532 |  | 43.49 | 22.90682
21.86 | -5.188 | 3.53 | 21.86 | -23.07736536 | 3.53 |  | 43.624 | 22.90682
21.912 | -5.797 | 3.533 | 21.912 | -25.78633134 | 3.533 |  | 43.69 | 22.90682
21.958 | -6.177 | 3.533 | 21.958 | -27.47665494 | 3.533 |  | 43.823 | 22.90682
22.015 | -5.357 | 3.533 | 22.015 | -23.82911454 | 3.533 |  | 43.891 | 22.90682
22.076 | -4.852 | 3.533 | 22.076 | -21.58276344 | 3.533 |  | 43.99 | 23.03608
22.126 | -5.193 | 3.533 | 22.126 | -23.09960646 | 3.533 |  | 44.09 | 23.02681
22.18 | -5.466 | 3.534 | 22.18 | -24.31397052 | 3.534 |  | 44.191 | 23.04071
22.227 | -5.205 | 3.534 | 22.227 | -23.1529851 | 3.534 |  | 44.324 | 23.03202
22.276 | -5.165 | 3.536 | 22.276 | -22.9750563 | 3.536 |  | 44.392 | 23.04187
22.331 | -5 | 3.533 | 22.331 | -22.2411 | 3.533 |  | 44.491 | 23.03492
22.378 | -5.302 | 3.536 | 22.378 | -23.58446244 | 3.536 |  | 44.591 | 23.00305
22.426 | -5.534 | 3.534 | 22.426 | -24.61644948 | 3.534 |  | 44.691 | 23.02507
22.473 | -5.47 | 3.533 | 22.473 | -24.3317634 | 3.533 |  | 44.824 | 23.02101
22.526 | -5.449 | 3.533 | 22.526 | -24.23835078 | 3.533 |  | 44.891 | 23.04244
22.573 | -5.344 | 3.534 | 22.573 | -23.77128768 | 3.534 |  | 44.99 | 23.04476
22.62 | -5.366 | 3.534 | 22.62 | -23.86914852 | 3.534 |  | 45.091 | 23.0523
22.667 | -5.451 | 3.532 | 22.667 | -24.24724722 | 3.532 |  | 45.19 | 23.00711
22.72 | -5.375 | 3.532 | 22.72 | -23.9091825 | 3.532 |  | 45.323 | 22.96422
22.769 | -5.186 | 3.534 | 22.769 | -23.06846892 | 3.534 |  | 45.39 | 22.97002
22.816 | -5.134 | 3.532 | 22.816 | -22.83716148 | 3.532 |  | 45.523 | 22.94451
22.863 | -5.188 | 3.53 | 22.863 | -23.07736536 | 3.53 |  | 45.59 | 22.94509
22.91 | -5.797 | 3.533 | 22.91 | -25.78633134 | 3.533 |  | 45.69 | 22.93929
22.961 | -6.237 | 3.533 | 22.961 | -27.74354814 | 3.533 |  | 45.79 | 22.95263
23.009 | -6.025 | 3.533 | 23.009 | -26.8005255 | 3.533 |  | 45.891 | 22.95263
23.056 | -5.903 | 3.533 | 23.056 | -26.25784266 | 3.533 |  | 46.024 | 22.95726
23.103 | -5.865 | 3.533 | 23.103 | -26.0888103 | 3.533 |  | 46.091 | 22.9474
23.153 | -5.724 | 3.533 | 23.153 | -25.46161128 | 3.533 |  | 46.19 | 22.97523
23.201 | -5.785 | 3.53 | 23.201 | -25.7329527 | 3.53 |  | 46.291 | 22.98277
23.248 | -5.843 | 3.534 | 23.248 | -25.99094946 | 3.534 |  | 46.39 | 22.95495
23.295 | -5.795 | 3.532 | 23.295 | -25.7774349 | 3.532 |  | 46.524 | 22.97291
23.354 | -5.87 | 3.533 | 23.354 | -26.1110514 | 3.533 |  | 46.591 | 22.97871
23.401 | -5.711 | 3.533 | 23.401 | -25.40378442 | 3.533 |  | 46.69 | 22.94045
23.449 | -5.56 | 3.533 | 23.449 | -24.7321032 | 3.533 |  | 46.791 | 22.92711
23.507 | -5.881 | 3.533 | 23.507 | -26.15998182 | 3.533 |  | 46.89 | 22.94219
23.58 | -6.378 | 3.533 | 23.58 | -28.37074716 | 3.533 |  | 47.024 | 22.95031
23.628 | -6.293 | 3.533 | 23.628 | -27.99264846 | 3.533 |  | 47.09 | 22.95205
23.679 | -6.115 | 3.534 | 23.679 | -27.2008653 | 3.534 |  | 47.19 | 22.96074
23.732 | -6.18 | 3.53 | 23.732 | -27.4899996 | 3.53 |  | 47.29 | 22.98856
23.779 | -6.365 | 3.534 | 23.779 | -28.3129203 | 3.534 |  | 47.389 | 22.95959
23.844 | -6.643 | 3.533 | 23.844 | -29.54952546 | 3.533 |  | 47.523 | 22.94915
23.892 | -6.418 | 3.534 | 23.892 | -28.54867596 | 3.534 |  | 47.589 | 22.96596
23.939 | -6.428 | 3.533 | 23.939 | -28.59315816 | 3.533 |  | 47.722 | 22.9474
23.992 | -6.272 | 3.533 | 23.992 | -27.89923584 | 3.533 |  | 47.79 | 22.95378
24.039 | -6.286 | 3.533 | 24.039 | -27.96151092 | 3.533 |  | 47.89 | 22.94045
24.093 | -6.006 | 3.533 | 24.093 | -26.71600932 | 3.533 |  | 47.99 | 22.93755
24.151 | -5.865 | 3.533 | 24.151 | -26.0888103 | 3.533 |  | 48.09 | 22.94277
24.214 | -5.724 | 3.533 | 24.214 | -25.46161128 | 3.533 |  | 48.224 | 22.94161
24.273 | -5.785 | 3.53 | 24.273 | -25.7329527 | 3.53 |  | 48.291 | 22.9648
24.326 | -5.843 | 3.534 | 24.326 | -25.99094946 | 3.534 |  | 48.391 | 22.96538
24.396 | -5.795 | 3.532 | 24.396 | -25.7774349 | 3.532 |  | 48.491 | 22.95379
24.448 | -5.87 | 3.533 | 24.448 | -26.1110514 | 3.533 |  | 48.59 | 22.95321
24.5 | -5.711 | 3.533 | 24.5 | -25.40378442 | 3.533 |  | 48.724 | 22.93639
24.547 | -5.56 | 3.533 | 24.547 | -24.7321032 | 3.533 |  | 48.79 | 22.95379
24.61 | -5.881 | 3.533 | 24.61 | -26.15998182 | 3.533 |  | 48.89 | 22.95668
24.682 | -6.378 | 3.533 | 24.682 | -28.37074716 | 3.533 |  | 48.99 | 22.95263
24.731 | -6.293 | 3.533 | 24.731 | -27.99264846 | 3.533 |  | 49.089 | 22.95031
24.78 | -6.115 | 3.534 | 24.78 | -27.2008653 | 3.534 |  | 49.223 | 22.98044
24.846 | -6.18 | 3.53 | 24.846 | -27.4899996 | 3.53 |  | 49.289 | 22.97059
24.895 | -6.365 | 3.534 | 24.895 | -28.3129203 | 3.534 |  | 49.422 | 22.94857
24.951 | -6.643 | 3.533 | 24.951 | -29.54952546 | 3.533 |  | 49.49 | 22.97466
25 | -6.418 | 3.534 | 25 | -28.54867596 | 3.534 |  | 49.59 | 22.96364
25.07 | -6.428 | 3.533 | 25.07 | -28.59315816 | 3.533 |  | 49.69 | 22.97872
25.117 | -6.272 | 3.533 | 25.117 | -27.89923584 | 3.533 |  | 49.79 | 22.98276
25.179 | -6.323 | 3.533 | 25.179 | -28.12609506 | 3.533 |  | 49.923 | 22.97639
25.229 | -5.878 | 3.534 | 25.229 | -26.14663716 | 3.534 |  | 49.99 | 22.98277
25.277 | -5.313 | 3.535 | 25.277 | -23.63339286 | 3.535 |  | 50.09 | 22.97813
25.344 | -5.319 | 3.532 | 25.344 | -23.66008218 | 3.532 |  | 50.19 | 22.98277
25.421 | -5.212 | 3.533 | 25.421 | -23.18412264 | 3.533 |  | 50.29 | 22.94219
25.49 | -5.048 | 3.533 | 25.49 | -22.45461456 | 3.533 |  | 50.423 | 22.94334
25.541 | -4.967 | 3.532 | 25.541 | -22.09430874 | 3.532 |  | 50.49 | 22.99725
25.591 | -5.742 | 3.534 | 25.591 | -25.54167924 | 3.534 |  | 50.59 | 22.98799
25.663 | -5.366 | 3.533 | 25.663 | -23.86914852 | 3.533 |  | 50.69 | 22.99725
25.712 | -5.54 | 3.533 | 25.712 | -24.6431388 | 3.533 |  | 50.79 | 22.96654
25.762 | -5.387 | 3.533 | 25.762 | -23.96256114 | 3.533 |  | 50.923 | 22.96886
25.817 | -5.284 | 3.533 | 25.817 | -23.50439448 | 3.533 |  | 50.99 | 22.9932
25.867 | -5.364 | 3.533 | 25.867 | -23.86025208 | 3.533 |  | 51.089 | 23.0048
25.936 | -5.911 | 3.534 | 25.936 | -26.29342842 | 3.534 |  | 51.19 | 23.01001
25.999 | -5.735 | 3.533 | 25.999 | -25.5105417 | 3.533 |  | 51.29 | 23.00132
26.049 | -5.821 | 3.534 | 26.049 | -25.89308862 | 3.534 |  | 51.423 | 23.01406
26.11 | -5.622 | 3.534 | 26.11 | -25.00789284 | 3.534 |  | 51.49 | 23.00711
26.162 | -5.467 | 3.533 | 26.162 | -24.31841874 | 3.533 |  | 51.622 | 23.01638
26.22 | -5.373 | 3.533 | 26.22 | -23.90028606 | 3.533 |  | 51.689 | 22.98799
26.284 | -4.927 | 3.534 | 26.284 | -21.91637994 | 3.534 |  | 51.789 | 22.98335
26.333 | -4.791 | 3.533 | 26.333 | -21.31142202 | 3.533 |  | 51.889 | 22.98509
26.389 | -4.879 | 3.534 | 26.389 | -21.70286538 | 3.534 |  | 51.99 | 22.98624
26.437 | -4.883 | 3.532 | 26.437 | -21.72065826 | 3.532 |  | 52.123 | 22.95901
26.507 | -5.023 | 3.534 | 26.507 | -22.34340906 | 3.534 |  | 52.19 | 22.96654
26.559 | -5.088 | 3.535 | 26.559 | -22.63254336 | 3.535 |  | 52.29 | 22.95205
26.607 | -5.03 | 3.534 | 26.607 | -22.3745466 | 3.534 |  | 52.39 | 22.95958
26.655 | -5.03 | 3.534 | 26.655 | -22.3745466 | 3.534 |  | 52.49 | 22.96306
26.704 | -5.832 | 3.533 | 26.704 | -25.94201904 | 3.533 |  | 52.623 | 22.96828
26.797 | -5.671 | 3.533 | 26.797 | -25.22585562 | 3.533 |  | 52.69 | 22.97292
26.885 | -5.624 | 3.533 | 26.885 | -25.01678928 | 3.533 |  | 52.789 | 22.96191
26.988 | -5.664 | 3.533 | 26.988 | -25.19471808 | 3.533 |  | 52.89 | 22.97813
27.089 | -5.617 | 3.533 | 27.089 | -24.98565174 | 3.533 |  | 52.99 | 22.97813
27.186 | -5.695 | 3.533 | 27.186 | -25.3326129 | 3.533 |  | 53.123 | 22.9961
27.289 | -5.47 | 3.532 | 27.289 | -24.3317634 | 3.532 |  | 53.19 | 22.99204
27.404 | -5.449 | 3.533 | 27.404 | -24.23835078 | 3.533 |  | 53.322 | 23.00652
27.486 | -6.706 | 3.535 | 27.486 | -29.82976332 | 3.535 |  | 53.39 | 22.99552
27.59 | -6.605 | 3.533 | 27.59 | -29.3804931 | 3.533 |  | 53.489 | 22.98509
27.7 | -6.223 | 3.534 | 27.7 | -27.68127306 | 3.534 |  | 53.589 | 22.99088
27.788 | -6.099 | 3.533 | 27.788 | -27.12969378 | 3.533 |  | 53.69 | 22.99378
27.888 | -6.047 | 3.533 | 27.888 | -26.89838634 | 3.533 |  | 53.822 | 22.99378
27.986 | -6.088 | 3.534 | 27.986 | -27.08076336 | 3.534 |  | 53.89 | 22.98856
28.089 | -5.82 | 3.533 | 28.089 | -25.8886404 | 3.533 |  | 53.989 | 23.00421
28.193 | -6.008 | 3.532 | 28.193 | -26.72490576 | 3.532 |  | 54.089 | 22.9932
28.298 | -7.262 | 3.534 | 28.298 | -32.30297364 | 3.534 |  | 54.189 | 22.99088
28.412 | -7.297 | 3.532 | 28.412 | -32.45866134 | 3.532 |  | 54.322 | 22.99378
28.489 | -7.075 | 3.534 | 28.489 | -31.4711565 | 3.534 |  | 54.39 | 22.99436
28.589 | -6.964 | 3.533 | 28.589 | -30.97740408 | 3.533 |  | 54.489 | 23.00072
28.685 | -6.833 | 3.534 | 28.685 | -30.39468726 | 3.534 |  | 54.589 | 22.98509
28.788 | -6.788 | 3.533 | 28.788 | -30.19451736 | 3.533 |  | 54.689 | 22.99378
28.886 | -6.879 | 3.534 | 28.886 | -30.59930538 | 3.534 |  | 54.822 | 22.96944
28.989 | -6.773 | 3.533 | 28.989 | -30.12779406 | 3.533 |  | 54.889 | 22.97002
29.098 | -6.9 | 3.533 | 29.098 | -30.692718 | 3.533 |  | 54.988 | 22.98973
29.19 | -6.828 | 3.534 | 29.19 | -30.37244616 | 3.534 |  | 55.089 | 22.99957
29.284 | -6.778 | 3.534 | 29.284 | -30.15003516 | 3.534 |  | 55.189 | 23.00189
29.382 | -6.715 | 3.534 | 29.382 | -29.8697973 | 3.534 |  | 55.322 | 22.99841
29.499 | -6.563 | 3.533 | 29.499 | -29.19366786 | 3.533 |  | 55.389 | 23.01
29.583 | -6.544 | 3.534 | 29.583 | -29.10915168 | 3.534 |  | 55.522 | 22.99436
29.683 | -6.653 | 3.533 | 29.683 | -29.59400766 | 3.533 |  | 55.59 | 22.98914
29.797 | -6.598 | 3.534 | 29.797 | -29.34935556 | 3.534 |  | 55.689 | 22.94798
29.883 | -6.689 | 3.534 | 29.883 | -29.75414358 | 3.534 |  | 55.789 | 22.91146
29.983 | -6.484 | 3.533 | 29.983 | -28.84225848 | 3.533 |  | 55.89 | 22.89754
30.084 | -6.337 | 3.533 | 30.084 | -28.18837014 | 3.533 |  | 56.022 | 22.89348
30.192 | -7.669 | 3.534 | 30.192 | -34.11339918 | 3.534 |  | 56.09 | 22.92247
30.284 | -9.312 | 3.534 | 30.284 | -41.42182464 | 3.534 |  | 56.189 | 22.89463
30.384 | -9.094 | 3.534 | 30.384 | -40.45211268 | 3.534 |  | 56.289 | 22.92422
30.486 | -9.027 | 3.533 | 30.486 | -40.15408194 | 3.533 |  | 56.389 | 22.92828
30.584 | -8.744 | 3.533 | 30.584 | -38.89523568 | 3.533 |  | 56.523 | 22.91146
30.684 | -8.819 | 3.534 | 30.684 | -39.22885218 | 3.534 |  | 56.59 | 22.9016
30.784 | -8.332 | 3.534 | 30.784 | -37.06256904 | 3.534 |  | 56.689 | 22.88188
30.884 | -8.638 | 3.533 | 30.884 | -38.42372436 | 3.533 |  | 56.79 | 22.85983
30.982 | -8.345 | 3.533 | 30.982 | -37.1203959 | 3.533 |  | 56.89 | 22.85577
31.083 | -8.063 | 3.534 | 31.083 | -35.86599786 | 3.534 |  | 57.023 | 22.9074
31.184 | -8.931 | 3.533 | 31.184 | -39.72705282 | 3.533 |  | 57.09 | 22.89058
31.283 | -9.802 | 3.532 | 31.283 | -43.60145244 | 3.532 |  | 57.222 | 22.90856
31.398 | -9.482 | 3.533 | 31.398 | -42.17802204 | 3.533 |  | 57.29 | 22.89289
31.484 | -9.36 | 3.533 | 31.484 | -41.6353392 | 3.533 |  | 57.389 | 22.89464
31.612 | -9.206 | 3.534 | 31.612 | -40.95031332 | 3.534 |  | 57.522 | 22.87897
31.683 | -9.072 | 3.534 | 31.683 | -40.35425184 | 3.534 |  | 57.588 | 22.89464
31.804 | -9.035 | 3.534 | 31.804 | -40.1896677 | 3.534 |  | 57.721 | 22.89522
31.882 | -9.017 | 3.533 | 31.882 | -40.10959974 | 3.533 |  | 57.788 | 22.88362
31.988 | -9.005 | 3.534 | 31.988 | -40.0562211 | 3.534 |  | 57.887 | 22.8929
32.091 | -8.842 | 3.534 | 32.091 | -39.33116124 | 3.534 |  | 57.988 | 22.92131
32.183 | -8.765 | 3.531 | 32.183 | -38.9886483 | 3.531 |  | 58.088 | 22.93929
32.293 | -8.76 | 3.534 | 32.293 | -38.9664072 | 3.534 |  | 58.222 | 22.98972
32.382 | -11.724 | 3.535 | 32.382 | -52.15093128 | 3.535 |  | 58.289 | 22.99436
32.482 | -11.782 | 3.533 | 32.482 | -52.40892804 | 3.533 |  | 58.388 | 22.98799
32.585 | -11.457 | 3.534 | 32.585 | -50.96325654 | 3.534 |  | 58.49 | 22.98393
32.683 | -11.707 | 3.534 | 32.683 | -52.07531154 | 3.534 |  | 58.589 | 22.99378
32.783 | -11.377 | 3.534 | 32.783 | -50.60739894 | 3.534 |  | 58.723 | 22.9816
32.882 | -11.392 | 3.534 | 32.882 | -50.67412224 | 3.534 |  | 58.789 | 22.9735
32.983 | -11.217 | 3.533 | 32.983 | -49.89568374 | 3.533 |  | 58.888 | 22.98741
33.082 | -11.262 | 3.537 | 33.082 | -50.09585364 | 3.537 |  | 58.989 | 22.98103
33.196 | -11.284 | 3.533 | 33.196 | -50.19371448 | 3.533 |  | 59.088 | 23.00943
33.283 | -11.293 | 3.537 | 33.283 | -50.23374846 | 3.537 |  | 59.222 | 23.00304
33.392 | -11.087 | 3.533 | 33.392 | -49.31741514 | 3.533 |  | 59.288 | 23.00189
33.484 | -11.13 | 3.533 | 33.484 | -49.5086886 | 3.533 |  | 59.421 | 22.99552
33.603 | -12.971 | 3.533 | 33.603 | -57.69786162 | 3.533 |  | 59.488 | 23.01117
33.683 | -12.893 | 3.533 | 33.683 | -57.35090046 | 3.533 |  | 59.587 | 22.97059
33.797 | -12.573 | 3.534 | 33.797 | -55.92747006 | 3.534 |  | 59.687 | 22.99552
33.912 | -12.495 | 3.533 | 33.912 | -55.5805089 | 3.533 |  | 59.788 | 22.96654
33.999 | -12.301 | 3.535 | 33.999 | -54.71755422 | 3.535 |  | 59.921 | 22.97929
34.082 | -12.323 | 3.533 | 34.082 | -54.81541506 | 3.533 |  | 59.989 | 22.9874
34.198 | -12.058 | 3.533 | 34.198 | -53.63663676 | 3.533 |  | 60.088 | 23.00363
34.282 | -12.09 | 3.535 | 34.282 | -53.7789798 | 3.535 |  | 60.188 | 22.98219
34.384 | -11.909 | 3.534 | 34.384 | -52.97385198 | 3.534 |  | 60.288 | 22.99609
34.491 | -11.871 | 3.534 | 34.491 | -52.80481962 | 3.534 |  | 60.421 | 22.96074
34.584 | -11.789 | 3.534 | 34.584 | -52.44006558 | 3.534 |  | 60.488 | 22.95959
34.684 | -11.876 | 3.534 | 34.684 | -52.82706072 | 3.534 |  | 60.587 | 22.97118
34.838 | -12.865 | 3.533 | 34.838 | -57.2263503 | 3.533 |  | 60.688 | 22.96654
34.885 | -14.225 | 3.534 | 34.885 | -63.2759295 | 3.534 |  | 60.788 | 22.98045
34.998 | -13.835 | 3.532 | 34.998 | -61.5411237 | 3.532 |  | 60.922 | 22.96944
35.105 | -13.761 | 3.533 | 35.105 | -61.21195542 | 3.533 |  | 60.988 | 22.96654
35.183 | -13.673 | 3.535 | 35.183 | -60.82051206 | 3.535 |  | 61.121 | 22.97581
35.282 | -13.466 | 3.532 | 35.282 | -59.89973052 | 3.532 |  | 61.188 | 22.9706
35.382 | -13.434 | 3.534 | 35.382 | -59.75738748 | 3.534 |  | 61.287 | 22.97929
35.503 | -13.402 | 3.534 | 35.503 | -59.61504444 | 3.534 |  | 61.421 | 22.95727
35.583 | -13.252 | 3.534 | 35.583 | -58.94781144 | 3.534 |  | 61.487 | 22.98045
35.692 | -13.199 | 3.534 | 35.692 | -58.71205578 | 3.534 |  | 61.62 | 22.98566
35.783 | -12.906 | 3.534 | 35.783 | -57.40872732 | 3.534 |  | 61.687 | 22.95727
35.899 | -12.85 | 3.531 | 35.899 | -57.159627 | 3.531 |  | 61.787 | 22.96654
35.984 | -12.965 | 3.533 | 35.984 | -57.6711723 | 3.533 |  | 61.887 | 22.99957
36.083 | -15.644 | 3.534 | 36.083 | -69.58795368 | 3.534 |  | 61.987 | 22.98915
36.184 | -15.046 | 3.534 | 36.184 | -66.92791812 | 3.534 |  | 62.121 | 23.0129
36.289 | -14.987 | 3.534 | 36.289 | -66.66547314 | 3.534 |  | 62.188 | 23.03434
36.392 | -14.896 | 3.534 | 36.392 | -66.26068512 | 3.534 |  | 62.288 | 23.02507
36.483 | -14.688 | 3.534 | 36.483 | -65.33545536 | 3.534 |  | 62.389 | 23.0187
36.584 | -14.611 | 3.534 | 36.584 | -64.99294242 | 3.534 |  | 62.488 | 23.03028
36.688 | -14.6 | 3.534 | 36.688 | -64.944012 | 3.534 |  | 62.622 | 23.01522
36.784 | -14.597 | 3.533 | 36.784 | -64.93066734 | 3.533 |  | 62.688 | 23.02912
36.892 | -14.435 | 3.536 | 36.892 | -64.2100557 | 3.536 |  | 62.788 | 23.0129
36.983 | -14.489 | 3.535 | 36.983 | -64.45025958 | 3.535 |  | 62.888 | 23.01232
37.089 | -14.24 | 3.534 | 37.089 | -63.3426528 | 3.534 |  | 62.987 | 23.01522
37.183 | -16.422 | 3.536 | 37.183 | -73.04866884 | 3.536 |  | 63.121 | 23.04882
37.291 | -17.717 | 3.534 | 37.291 | -78.80911374 | 3.534 |  | 63.187 | 23.02391
37.392 | -17.02 | 3.534 | 37.392 | -75.7087044 | 3.534 |  | 63.32 | 23.03955
37.484 | -16.591 | 3.534 | 37.484 | -73.80041802 | 3.534 |  | 63.387 | 23.03607
37.588 | -16.455 | 3.534 | 37.588 | -73.1954601 | 3.534 |  | 63.487 | 23.02391
37.692 | -16.139 | 3.534 | 37.692 | -71.78982258 | 3.534 |  | 63.587 | 23.02912
37.803 | -15.945 | 3.533 | 37.803 | -70.9268679 | 3.533 |  | 63.687 | 23.02681
37.919 | -15.891 | 3.532 | 37.919 | -70.68666402 | 3.532 |  | 63.821 | 23.03376
37.992 | -15.824 | 3.532 | 37.992 | -70.38863328 | 3.532 |  | 63.888 | 23.04766
38.095 | -15.865 | 3.534 | 38.095 | -70.5710103 | 3.534 |  | 63.988 | 23.04361
38.184 | -15.708 | 3.534 | 38.184 | -69.87263976 | 3.534 |  | 64.088 | 23.00885
38.283 | -15.683 | 3.534 | 38.283 | -69.76143426 | 3.534 |  | 64.187 | 22.9248
38.392 | -18.353 | 3.534 | 38.392 | -81.63818166 | 3.534 |  | 64.321 | 22.91378
38.484 | -17.945 | 3.534 | 38.484 | -79.8233079 | 3.534 |  | 64.387 | 22.92654
38.584 | -17.6 | 3.534 | 38.584 | -78.288672 | 3.534 |  | 64.487 | 22.91262
38.683 | -17.511 | 3.534 | 38.683 | -77.89278042 | 3.534 |  | 64.588 | 22.89754
38.792 | -17.202 | 3.534 | 38.792 | -76.51828044 | 3.534 |  | 64.687 | 22.88188
38.892 | -17.252 | 3.535 | 38.892 | -76.74069144 | 3.535 |  | 64.821 | 22.87376
38.992 | -17.167 | 3.534 | 38.992 | -76.36259274 | 3.534 |  | 64.887 | 22.87608
39.085 | -17.024 | 3.532 | 39.085 | -75.72649728 | 3.532 |  | 65.02 | 22.85924
39.185 | -16.941 | 3.532 | 39.185 | -75.35729502 | 3.532 |  | 65.087 | 22.86157
39.284 | -19.327 | 3.533 | 39.284 | -85.97074794 | 3.533 |  | 65.187 | 22.8697
39.39 | -19.142 | 3.534 | 39.39 | -85.14782724 | 3.534 |  | 65.32 | 22.88478
39.487 | -19.079 | 3.533 | 39.487 | -84.86758938 | 3.533 |  | 65.387 | 22.87317
39.597 | -19.093 | 3.534 | 39.597 | -84.92986446 | 3.534 |  | 65.519 | 22.88188
39.693 | -19.146 | 3.533 | 39.693 | -85.16562012 | 3.533 |  | 65.586 | 22.88535
39.803 | -18.92 | 3.534 | 39.803 | -84.1603224 | 3.534 |  | 65.686 | 22.88826
39.889 | -18.853 | 3.534 | 39.889 | -83.86229166 | 3.534 |  | 65.786 | 22.92306
39.984 | -18.866 | 3.536 | 39.984 | -83.92011852 | 3.536 |  | 65.887 | 22.88188
40.096 | -19.309 | 3.533 | 40.096 | -85.89067998 | 3.533 |  | 66.02 | 22.89986
40.192 | -18.916 | 3.534 | 40.192 | -84.14252952 | 3.534 |  | 66.087 | 22.91492
40.286 | -18.656 | 3.534 | 40.286 | -82.98599232 | 3.534 |  | 66.187 | 22.9016
40.389 | -18.288 | 3.534 | 40.389 | -81.34904736 | 3.534 |  | 66.288 | 22.88304
40.485 | -18.103 | 3.534 | 40.485 | -80.52612666 | 3.534 |  | 66.388 | 22.90392
40.592 | -18.2 | 3.534 | 40.592 | -80.957604 | 3.534 |  | 66.521 | 22.93523
40.687 | -17.792 | 3.535 | 40.687 | -79.14273024 | 3.535 |  | 66.587 | 22.91784
40.784 | -17.791 | 3.53 | 40.784 | -79.13828202 | 3.53 |  | 66.687 | 22.92943
40.887 | -20.332 | 3.533 | 40.887 | -90.44120904 | 3.533 |  | 66.787 | 22.9219
41.002 | -20.24 | 3.534 | 41.002 | -90.0319728 | 3.534 |  | 66.887 | 22.94509
41.097 | -19.975 | 3.533 | 41.097 | -88.8531945 | 3.533 |  | 67.02 | 22.93349
41.191 | -19.648 | 3.534 | 41.191 | -87.39862656 | 3.534 |  | 67.086 | 22.97987
41.288 | -19.535 | 3.534 | 41.288 | -86.8959777 | 3.534 |  | 67.219 | 22.95725
41.396 | -19.295 | 3.534 | 41.396 | -85.8284049 | 3.534 |  | 67.286 | 22.94161
41.485 | -19.252 | 3.534 | 41.485 | -85.63713144 | 3.534 |  | 67.386 | 22.93407
41.584 | -20.898 | 3.534 | 41.584 | -92.95890156 | 3.534 |  | 67.486 | 22.94683
41.685 | -20.532 | 3.532 | 41.685 | -91.33085304 | 3.532 |  | 67.587 | 22.93175
41.798 | -20.37 | 3.533 | 41.798 | -90.6102414 | 3.533 |  | 67.72 | 22.94683
41.888 | -20.103 | 3.534 | 41.888 | -89.42256666 | 3.534 |  | 67.787 | 22.94218
41.983 | -19.873 | 3.53 | 41.983 | -88.39947606 | 3.53 |  | 67.887 | 22.93523
42.093 | -19.962 | 3.534 | 42.093 | -88.79536764 | 3.534 |  | 67.987 | 22.91436
42.187 | -19.862 | 3.534 | 42.187 | -88.35054564 | 3.534 |  | 68.087 | 22.91726
42.283 | -19.461 | 3.534 | 42.283 | -86.56680942 | 3.534 |  | 68.22 | 22.90682
42.383 | -19.182 | 3.534 | 42.383 | -85.32575604 | 3.534 |  | 68.286 | 22.94451
42.482 | -18.955 | 3.534 | 42.482 | -84.3160101 | 3.534 |  | 68.386 | 22.94161
42.595 | -18.717 | 3.535 | 42.595 | -83.25733374 | 3.535 |  | 68.487 | 22.94277
42.691 | -18.52 | 3.533 | 42.691 | -82.3810344 | 3.533 |  | 68.587 | 22.94393
42.79 | -21.828 | 3.536 | 42.79 | -97.09574616 | 3.536 |  | 68.72 | 22.95263
42.883 | -22.287 | 3.533 | 42.883 | -99.13747914 | 3.533 |  | 68.787 | 22.93929
42.995 | -21.922 | 3.534 | 42.995 | -97.51387884 | 3.534 |  | 68.919 | 22.98393
43.083 | -21.543 | 3.534 | 43.083 | -95.82800346 | 3.534 |  | 68.986 | 22.94683
43.19 | -21.494 | 3.534 | 43.19 | -95.61004068 | 3.534 |  | 69.086 | 22.94277
43.284 | -21.364 | 3.534 | 43.284 | -95.03177208 | 3.534 |  | 69.219 | 22.96132
43.389 | -23.207 | 3.534 | 43.389 | -103.2298 | 3.534 |  | 69.286 | 22.96422
43.488 | -22.884 | 3.534 | 43.488 | -101.7931 | 3.534 |  | 69.418 | 22.98335
43.583 | -22.551 | 3.534 | 43.583 | -100.3118 | 3.534 |  | 69.486 | 22.97581
43.694 | -22.284 | 3.533 | 43.694 | -99.12413448 | 3.533 |  | 69.585 | 22.9648
43.785 | -22.384 | 3.532 | 43.785 | -99.56895648 | 3.532 |  | 69.685 | 22.9677
43.896 | -23.22 | 3.532 | 43.896 | -103.2876684 | 3.532 |  | 69.786 | 22.95726
43.99 | -24.322 | 3.533 | 43.99 | -108.1896 | 3.533 |  | 69.919 | 22.95495
44.084 | -23.865 | 3.534 | 44.084 | -106.1567703 | 3.534 |  | 69.987 | 22.93813
44.183 | -23.626 | 3.534 | 44.183 | -105.0936 | 3.534 |  | 70.086 | 22.93176
44.288 | -23.352 | 3.534 | 44.288 | -103.8748 | 3.534 |  | 70.187 | 22.96596
44.391 | -23.252 | 3.534 | 44.391 | -103.43 | 3.534 |  | 70.287 | 22.9677
44.483 | -24.803 | 3.534 | 44.483 | -110.3292 | 3.534 |  | 70.42 | 22.96596
44.593 | -25.16 | 3.534 | 44.593 | -111.9172152 | 3.534 |  | 70.487 | 22.97523
44.689 | -24.802 | 3.534 | 44.689 | -110.3248 | 3.534 |  | 70.586 | 22.95031
44.792 | -24.572 | 3.533 | 44.792 | -109.3017 | 3.533 |  | 70.686 | 22.92248
44.883 | -24.434 | 3.534 | 44.883 | -108.6878 | 3.534 |  | 70.786 | 22.94045
44.986 | -25.115 | 3.537 | 44.986 | -111.7170453 | 3.537 |  | 70.919 | 22.97523
45.084 | -25.57 | 3.534 | 45.084 | -113.7409854 | 3.534 |  | 70.986 | 22.96133
45.183 | -25.44 | 3.534 | 45.183 | -113.1627168 | 3.534 |  | 71.118 | 22.97175
45.286 | -25.227 | 3.534 | 45.286 | -112.2152 | 3.534 |  | 71.185 | 22.97176
45.389 | -25.034 | 3.533 | 45.389 | -111.3567 | 3.533 |  | 71.285 | 22.9619
45.483 | -25.129 | 3.534 | 45.483 | -111.7793 | 3.534 |  | 71.385 | 22.98856
45.594 | -26.081 | 3.535 | 45.594 | -116.014 | 3.535 |  | 71.486 | 22.9758
45.685 | -25.693 | 3.536 | 45.685 | -114.2881 | 3.536 |  | 71.619 | 22.96131
45.783 | -25.395 | 3.535 | 45.783 | -112.9625469 | 3.535 |  | 71.686 | 22.9219
45.898 | -25.133 | 3.535 | 45.898 | -111.7971 | 3.535 |  | 71.786 | 22.92944
45.985 | -26.772 | 3.534 | 45.985 | -119.0877 | 3.534 |  | 71.886 | 22.96886
46.096 | -27.193 | 3.534 | 46.096 | -120.9604 | 3.534 |  | 71.986 | 22.97465
46.183 | -26.665 | 3.534 | 46.183 | -118.6117863 | 3.534 |  | 72.119 | 22.95263
46.283 | -26.361 | 3.534 | 46.283 | -117.2595 | 3.534 |  | 72.186 | 22.95842
46.383 | -27.639 | 3.534 | 46.383 | -122.9444 | 3.534 |  | 72.285 | 22.97408
46.484 | -27.881 | 3.534 | 46.484 | -124.0208 | 3.534 |  | 72.386 | 22.959
46.585 | -27.328 | 3.531 | 46.585 | -121.561 | 3.531 |  | 72.486 | 22.96596
46.684 | -27.053 | 3.533 | 46.684 | -120.3377 | 3.533 |  | 72.619 | 22.99899
46.783 | -28.775 | 3.534 | 46.783 | -127.9975305 | 3.534 |  | 72.686 | 23.01522
46.892 | -28.563 | 3.532 | 46.892 | -127.0545 | 3.532 |  | 72.818 | 23.03144
46.983 | -28.006 | 3.534 | 46.983 | -124.5768 | 3.534 |  | 72.886 | 23.02565
47.086 | -28.766 | 3.534 | 47.086 | -127.9575 | 3.534 |  | 72.985 | 23.0158
47.184 | -29.245 | 3.534 | 47.184 | -130.0881939 | 3.534 |  | 73.118 | 22.99146
47.291 | -28.909 | 3.534 | 47.291 | -128.5936 | 3.534 |  | 73.185 | 22.97987
47.39 | -28.963 | 3.534 | 47.39 | -128.8338 | 3.534 |  | 73.318 | 22.99088
47.484 | -29.399 | 3.53 | 47.484 | -130.7732 | 3.53 |  | 73.385 | 23.00305
47.587 | -28.933 | 3.532 | 47.587 | -128.7003 | 3.532 |  | 73.484 | 22.99494
47.693 | -28.813 | 3.535 | 47.693 | -128.1666 | 3.535 |  | 73.584 | 22.98624
47.785 | -28.634 | 3.534 | 47.785 | -127.3703 | 3.534 |  | 73.685 | 22.99204
47.894 | -29.365 | 3.534 | 47.894 | -130.6219803 | 3.534 |  | 73.818 | 23.00537
47.983 | -30.288 | 3.534 | 47.983 | -134.7277 | 3.534 |  | 73.886 | 23.00363
48.095 | -31.256 | 3.534 | 48.095 | -139.0336 | 3.534 |  | 73.985 | 22.98798
48.185 | -31.391 | 3.534 | 48.185 | -139.6341 | 3.534 |  | 74.086 | 22.97582
48.284 | -31.586 | 3.534 | 48.284 | -140.5015 | 3.534 |  | 74.186 | 22.98393
48.383 | -31.644 | 3.534 | 48.383 | -140.7595 | 3.534 |  | 74.319 | 22.9764
48.486 | -31.837 | 3.533 | 48.486 | -141.618 | 3.533 |  | 74.386 | 23.01059
48.585 | -31.872 | 3.533 | 48.585 | -141.7737 | 3.533 |  | 74.486 | 22.99899
48.685 | -32.174 | 3.534 | 48.685 | -143.117 | 3.534 |  | 74.587 | 22.97176
48.792 | -32.441 | 3.537 | 48.792 | -144.3047 | 3.537 |  | 74.686 | 22.94683
48.884 | -32.367 | 3.535 | 48.884 | -143.9755 | 3.535 |  | 74.819 | 22.95146
48.984 | -32.511 | 3.534 | 48.984 | -144.6161 | 3.534 |  | 74.886 | 22.97697
49.094 | -32.743 | 3.534 | 49.094 | -145.6481 | 3.534 |  | 75.018 | 22.96306
49.202 | -32.879 | 3.534 | 49.202 | -146.253 | 3.534 |  | 75.086 | 22.97813
49.289 | -33.211 | 3.534 | 49.289 | -147.7298 | 3.534 |  | 75.185 | 22.94915
49.384 | -33.213 | 3.534 | 49.384 | -147.7387 | 3.534 |  | 75.285 | 22.94219
49.486 | -33.349 | 3.533 | 49.486 | -148.3437 | 3.533 |  | 75.386 | 22.95783
49.589 | -33.415 | 3.535 | 49.589 | -148.6372713 | 3.535 |  | 75.518 | 22.96654
49.684 | -33.714 | 3.534 | 49.684 | -149.9673 | 3.534 |  | 75.586 | 22.94451
49.786 | -33.675 | 3.532 | 49.786 | -149.7938085 | 3.532 |  | 75.685 | 22.95379
49.902 | -33.997 | 3.534 | 49.902 | -151.2261 | 3.534 |  | 75.785 | 22.94857
49.983 | -34.09 | 3.534 | 49.983 | -151.6398198 | 3.534 |  | 75.885 | 22.94335
50.087 | -34.359 | 3.534 | 50.087 | -152.8364 | 3.534 |  | 76.019 | 22.95843
50.199 | -34.655 | 3.534 | 50.199 | -154.1530641 | 3.534 |  | 76.086 | 22.93987
50.283 | -34.663 | 3.534 | 50.283 | -154.1886 | 3.534 |  | 76.185 | 22.93813
50.393 | -35.036 | 3.534 | 50.393 | -155.8478 | 3.534 |  | 76.286 | 22.94334
50.509 | -35.329 | 3.531 | 50.509 | -157.1512 | 3.531 |  | 76.386 | 22.92306
50.583 | -36.104 | 3.533 | 50.583 | -160.5985 | 3.533 |  | 76.519 | 22.94451
50.684 | -36.712 | 3.535 | 50.684 | -163.3031 | 3.535 |  | 76.586 | 22.93291
50.784 | -36.443 | 3.533 | 50.784 | -162.1065 | 3.533 |  | 76.718 | 22.93755
50.892 | -35.096 | 3.534 | 50.892 | -156.1147 | 3.534 |  | 76.786 | 22.93291
50.99 | -34.821 | 3.534 | 50.99 | -154.8915 | 3.534 |  | 76.885 | 22.91784
51.098 | -35.445 | 3.534 | 51.098 | -157.6671579 | 3.534 |  | 77.018 | 22.93987
51.202 | -35.855 | 3.534 | 51.202 | -159.4909281 | 3.534 |  | 77.084 | 22.93929
51.287 | -36.153 | 3.534 | 51.287 | -160.8165 | 3.534 |  | 77.217 | 22.92712
51.385 | -36.496 | 3.533 | 51.385 | -162.3422 | 3.533 |  | 77.284 | 22.90972
51.484 | -36.827 | 3.534 | 51.484 | -163.8146 | 3.534 |  | 77.383 | 22.92769
51.591 | -37.001 | 3.535 | 51.591 | -164.5886 | 3.535 |  | 77.484 | 22.93233
51.689 | -37.296 | 3.536 | 51.689 | -165.9008 | 3.536 |  | 77.584 | 22.93291
51.811 | -37.603 | 3.534 | 51.811 | -167.2664 | 3.534 |  | 77.717 | 22.89812
51.883 | -37.979 | 3.534 | 51.883 | -168.9389 | 3.534 |  | 77.785 | 22.91146
51.985 | -38.288 | 3.534 | 51.985 | -170.3134 | 3.534 |  | 77.884 | 22.91551
52.097 | -38.449 | 3.534 | 52.097 | -171.0296 | 3.534 |  | 77.986 | 22.92074
52.201 | -38.794 | 3.534 | 52.201 | -172.5642 | 3.534 |  | 78.086 | 22.90334
52.293 | -39.092 | 3.534 | 52.293 | -173.8898 | 3.534 |  | 78.219 | 22.93524
52.384 | -39.125 | 3.533 | 52.384 | -174.0366075 | 3.533 |  | 78.286 | 22.94277
52.484 | -39.433 | 3.533 | 52.484 | -175.4067 | 3.533 |  | 78.385 | 22.93176
52.583 | -39.208 | 3.534 | 52.583 | -174.4058 | 3.534 |  | 78.486 | 22.94277
52.735 | -39.309 | 3.531 | 52.735 | -174.8551 | 3.531 |  | 78.585 | 22.919
52.784 | -39.285 | 3.534 | 52.784 | -174.7483227 | 3.534 |  | 78.719 | 22.90854
52.887 | -39.45 | 3.534 | 52.887 | -175.482279 | 3.534 |  | 78.785 | 22.93233
52.984 | -39.315 | 3.534 | 52.984 | -174.8817693 | 3.534 |  | 78.918 | 22.95611
53.084 | -39.122 | 3.534 | 53.084 | -174.0233 | 3.534 |  | 78.984 | 22.97755
53.194 | -39.712 | 3.534 | 53.194 | -176.6477 | 3.534 |  | 79.083 | 22.97698
53.285 | -41.152 | 3.534 | 53.285 | -183.0531 | 3.534 |  | 79.183 | 22.97697
53.384 | -42.362 | 3.534 | 53.384 | -188.4355 | 3.534 |  | 79.284 | 22.9735
53.483 | -42.181 | 3.532 | 53.483 | -187.6304 | 3.532 |  | 79.417 | 22.97408
53.591 | -41.832 | 3.536 | 53.591 | -186.0779 | 3.536 |  | 79.484 | 22.97523
53.683 | -41.333 | 3.534 | 53.683 | -183.8583 | 3.534 |  | 79.583 | 22.98857
53.802 | -41.171 | 3.534 | 53.802 | -183.1377 | 3.534 |  | 79.683 | 22.98045
53.898 | -41.207 | 3.534 | 53.898 | -183.2978 | 3.534 |  | 79.783 | 22.98393
53.984 | -41.148 | 3.534 | 53.984 | -183.0354 | 3.534 |  | 79.916 | 22.98624
54.085 | -41.446 | 3.534 | 54.085 | -184.3609 | 3.534 |  | 79.984 | 22.98103
54.186 | -41.645 | 3.534 | 54.186 | -185.2461219 | 3.534 |  | 80.083 | 22.97581
54.283 | -41.863 | 3.534 | 54.283 | -186.2158 | 3.534 |  | 80.184 | 22.98509
54.4 | -42.324 | 3.538 | 54.4 | -188.2665 | 3.538 |  | 80.284 | 22.95727
54.484 | -42.8 | 3.532 | 54.484 | -190.383816 | 3.532 |  | 80.417 | 22.96944
54.584 | -42.932 | 3.535 | 54.584 | -190.971 | 3.535 |  | 80.484 | 22.96712
54.684 | -43.131 | 3.534 | 54.684 | -191.8562 | 3.534 |  | 80.617 | 22.9648
54.784 | -43.455 | 3.534 | 54.784 | -193.2974001 | 3.534 |  | 80.684 | 22.97639
54.891 | -43.839 | 3.534 | 54.891 | -195.0055 | 3.534 |  | 80.783 | 22.95263
54.995 | -44.106 | 3.534 | 54.995 | -196.1932 | 3.534 |  | 80.917 | 22.94161
55.085 | -44.293 | 3.534 | 55.085 | -197.025 | 3.534 |  | 80.983 | 22.94799
55.184 | -44.687 | 3.534 | 55.184 | -198.7776 | 3.534 |  | 81.116 | 22.96017
55.284 | -45.082 | 3.533 | 55.284 | -200.5347 | 3.533 |  | 81.183 | 22.96944
55.384 | -45.325 | 3.534 | 55.384 | -201.6155715 | 3.534 |  | 81.283 | 22.94915
55.485 | -45.469 | 3.533 | 55.485 | -202.2561 | 3.533 |  | 81.383 | 22.96017
55.604 | -45.809 | 3.532 | 55.604 | -203.7685 | 3.532 |  | 81.483 | 22.94103
55.683 | -46.083 | 3.534 | 55.683 | -204.9873 | 3.534 |  | 81.617 | 22.959
55.783 | -46.494 | 3.534 | 55.783 | -206.8155 | 3.534 |  | 81.684 | 22.96248
55.883 | -46.014 | 3.534 | 55.883 | -204.6804 | 3.534 |  | 81.784 | 22.96016
55.999 | -44.993 | 3.534 | 55.999 | -200.1388 | 3.534 |  | 81.885 | 22.94509
56.083 | -44.68 | 3.534 | 56.083 | -198.7464696 | 3.534 |  | 81.984 | 22.95378
56.195 | -45.33 | 3.534 | 56.195 | -201.6378126 | 3.534 |  | 82.118 | 22.95031
56.285 | -45.699 | 3.534 | 56.285 | -203.2792 | 3.534 |  | 82.184 | 22.9677
56.385 | -45.747 | 3.533 | 56.385 | -203.4927 | 3.533 |  | 82.284 | 22.96248
56.498 | -46.07 | 3.535 | 56.498 | -204.9294954 | 3.535 |  | 82.384 | 22.99203
56.592 | -45.964 | 3.532 | 56.592 | -204.458 | 3.532 |  | 82.483 | 22.95727
56.683 | -45.874 | 3.534 | 56.683 | -204.0576 | 3.534 |  | 82.617 | 22.95784
56.791 | -45.869 | 3.534 | 56.791 | -204.0354 | 3.534 |  | 82.683 | 22.92885
56.885 | -45.816 | 3.534 | 56.885 | -203.7996 | 3.534 |  | 82.816 | 22.95263
56.985 | -46.271 | 3.534 | 56.985 | -205.8236 | 3.534 |  | 82.883 | 22.97639
57.091 | -47.018 | 3.534 | 57.091 | -209.1464 | 3.534 |  | 82.983 | 22.94973
57.208 | -47.292 | 3.534 | 57.208 | -210.3652 | 3.534 |  | 83.083 | 22.93987
57.284 | -47.795 | 3.538 | 57.284 | -212.6026749 | 3.538 |  | 83.183 | 22.93465
57.394 | -48.361 | 3.535 | 57.394 | -215.1204 | 3.535 |  | 83.316 | 22.94218
57.486 | -48.699 | 3.533 | 57.486 | -216.6239 | 3.533 |  | 83.383 | 22.9561
57.585 | -49.075 | 3.533 | 57.585 | -218.2963965 | 3.533 |  | 83.483 | 22.96306
57.683 | -49.25 | 3.534 | 57.683 | -219.074835 | 3.534 |  | 83.583 | 22.93175
57.793 | -49.51 | 3.534 | 57.793 | -220.2313722 | 3.534 |  | 83.683 | 22.93175
57.897 | -49.348 | 3.534 | 57.897 | -219.5108 | 3.534 |  | 83.816 | 22.92421
57.983 | -49.461 | 3.534 | 57.983 | -220.0134 | 3.534 |  | 83.883 | 22.92537
58.084 | -49.75 | 3.534 | 58.084 | -221.298945 | 3.534 |  | 83.983 | 22.92306
58.232 | -49.593 | 3.534 | 58.232 | -220.6006 | 3.534 |  | 84.084 | 22.93639
58.284 | -49.558 | 3.533 | 58.284 | -220.4449 | 3.533 |  | 84.184 | 22.93987
58.385 | -49.123 | 3.532 | 58.385 | -218.5099 | 3.532 |  | 84.317 | 22.95843
58.495 | -48.437 | 3.533 | 58.495 | -215.4584 | 3.533 |  | 84.384 | 22.99378
58.591 | -48.27 | 3.534 | 58.591 | -214.7155794 | 3.534 |  | 84.483 | 23.00827
58.685 | -49.778 | 3.534 | 58.685 | -221.4235 | 3.534 |  | 84.583 | 22.99842
58.787 | -51.361 | 3.534 | 58.787 | -228.465 | 3.534 |  | 84.683 | 23.0297
58.885 | -51.497 | 3.534 | 58.885 | -229.07 | 3.534 |  | 84.816 | 23.02738
58.983 | -51.616 | 3.534 | 58.983 | -229.5993 | 3.534 |  | 84.883 | 23.00885
59.1 | -51.638 | 3.534 | 59.1 | -229.6972 | 3.534 |  | 85.015 | 23.01174
59.186 | -51.795 | 3.534 | 59.186 | -230.3955549 | 3.534 |  | 85.082 | 23.03202
59.291 | -51.765 | 3.534 | 59.291 | -230.2621083 | 3.534 |  | 85.182 | 23.0326
59.392 | -51.932 | 3.533 | 59.392 | -231.005 | 3.533 |  | 85.282 | 23.02333
59.483 | -52.075 | 3.535 | 59.483 | -231.6410565 | 3.535 |  | 85.383 | 23.00942
59.587 | -52.448 | 3.535 | 59.587 | -233.3002 | 3.535 |  | 85.516 | 23.04245
59.706 | -52.699 | 3.534 | 59.706 | -234.4167 | 3.534 |  | 85.583 | 23.04187
59.784 | -52.827 | 3.534 | 59.784 | -234.9861 | 3.534 |  | 85.683 | 23.04534
59.883 | -53.219 | 3.534 | 59.883 | -236.7298 | 3.534 |  | 85.784 | 23.04187
59.983 | -53.451 | 3.534 | 59.983 | -237.7618 | 3.534 |  | 85.884 | 23.02797
60.083 | -53.505 | 3.534 | 60.083 | -238.0020111 | 3.534 |  | 86.017 | 23.01812
60.185 | -53.8 | 3.533 | 60.185 | -239.314236 | 3.533 |  | 86.084 | 23.03608
60.284 | -54.358 | 3.535 | 60.284 | -241.7963 | 3.535 |  | 86.183 | 23.02739
60.384 | -54.502 | 3.531 | 60.384 | -242.4369 | 3.531 |  | 86.283 | 23.01406
60.501 | -54.645 | 3.534 | 60.501 | -243.0729819 | 3.534 |  | 86.383 | 23.03724
60.585 | -54.943 | 3.534 | 60.585 | -244.3986 | 3.534 |  | 86.516 | 23.0129
60.686 | -55.217 | 3.534 | 60.686 | -245.6174 | 3.534 |  | 86.583 | 23.00188
60.785 | -55.734 | 3.534 | 60.785 | -247.9171 | 3.534 |  | 86.715 | 22.98218
60.884 | -56.023 | 3.534 | 60.884 | -249.2026 | 3.534 |  | 86.782 | 22.97176
60.985 | -56.201 | 3.534 | 60.985 | -249.9944 | 3.534 |  | 86.882 | 22.96306
61.084 | -56.504 | 3.535 | 61.084 | -251.3422 | 3.535 |  | 86.982 | 22.96654
61.183 | -57.026 | 3.536 | 61.183 | -253.6642 | 3.536 |  | 87.083 | 22.95089
61.293 | -57.346 | 3.535 | 61.293 | -255.0876 | 3.535 |  | 87.215 | 22.97408
61.392 | -56.555 | 3.534 | 61.392 | -251.5690821 | 3.534 |  | 87.283 | 22.97987
61.494 | -54.548 | 3.534 | 61.494 | -242.6415 | 3.534 |  | 87.382 | 22.99435
61.584 | -54.112 | 3.534 | 61.584 | -240.7021 | 3.534 |  | 87.482 | 22.97059
61.684 | -54.958 | 3.534 | 61.684 | -244.4653 | 3.534 |  | 87.582 | 22.97986
61.785 | -55.809 | 3.534 | 61.785 | -248.2507 | 3.534 |  | 87.715 | 22.96828
61.893 | -56.399 | 3.534 | 61.893 | -250.8752 | 3.534 |  | 87.783 | 22.95668
61.985 | -56.703 | 3.534 | 61.985 | -252.2274 | 3.534 |  | 87.882 | 22.95031
62.085 | -57.196 | 3.533 | 62.085 | -254.4204 | 3.533 |  | 87.983 | 22.94045
62.189 | -57.85 | 3.532 | 62.189 | -257.329527 | 3.532 |  | 88.083 | 22.94277
62.297 | -58.439 | 3.534 | 62.297 | -259.9495 | 3.534 |  | 88.216 | 22.97349
62.392 | -58.855 | 3.534 | 62.392 | -261.7999881 | 3.534 |  | 88.283 | 22.95552
62.485 | -58.758 | 3.536 | 62.485 | -261.3685 | 3.536 |  | 88.382 | 22.97234
62.586 | -58.546 | 3.534 | 62.586 | -260.4255 | 3.534 |  | 88.484 | 22.96305
62.699 | -58.997 | 3.534 | 62.699 | -262.4316 | 3.534 |  | 88.583 | 22.94161
62.792 | -59.548 | 3.534 | 62.792 | -264.8826 | 3.534 |  | 88.716 | 23.00537
62.886 | -59.726 | 3.534 | 62.886 | -265.6744 | 3.534 |  | 88.783 | 23.00131
62.994 | -59.855 | 3.534 | 62.994 | -266.2482081 | 3.534 |  | 88.916 | 23.00421
63.087 | -60.237 | 3.532 | 63.087 | -267.9474 | 3.532 |  | 88.982 | 23.02043
63.205 | -60.308 | 3.533 | 63.205 | -268.2633 | 3.533 |  | 89.081 | 23.02565
63.285 | -60.345 | 3.534 | 63.285 | -268.4278359 | 3.534 |  | 89.181 | 23.02102
63.385 | -60.481 | 3.535 | 63.385 | -269.0328 | 3.535 |  | 89.282 | 23.0129
63.485 | -60.631 | 3.535 | 63.485 | -269.7 | 3.535 |  | 89.415 | 23.04128
63.588 | -60.873 | 3.534 | 63.588 | -270.7765 | 3.534 |  | 89.483 | 23.00595
63.684 | -60.948 | 3.534 | 63.684 | -271.1101 | 3.534 |  | 89.582 | 23.03144
63.817 | -61.045 | 3.534 | 63.817 | -271.5415899 | 3.534 |  | 89.683 | 23.0297
63.906 | -60.966 | 3.534 | 63.906 | -271.1902 | 3.534 |  | 89.783 | 23.03608
63.986 | -60.783 | 3.531 | 63.986 | -270.3762 | 3.531 |  | 89.916 | 23.03376
64.087 | -60.744 | 3.535 | 64.087 | -270.2027 | 3.535 |  | 89.983 | 23.02217
64.207 | -60.733 | 3.532 | 64.207 | -270.1537 | 3.532 |  | 90.082 | 23.02796
64.298 | -60.756 | 3.532 | 64.298 | -270.2561 | 3.532 |  | 90.183 | 23.04361
64.405 | -61.211 | 3.534 | 64.405 | -272.28 | 3.534 |  | 90.282 | 23.0326
64.487 | -61.887 | 3.534 | 64.487 | -275.287 | 3.534 |  | 90.415 | 23.04129
64.593 | -63.024 | 3.534 | 64.593 | -280.3446 | 3.534 |  | 90.482 | 23.03608
64.685 | -63.009 | 3.534 | 64.685 | -280.2779 | 3.534 |  | 90.615 | 23.02159
64.784 | -63.102 | 3.534 | 64.784 | -280.6916 | 3.534 |  | 90.682 | 22.98914
64.892 | -63.132 | 3.534 | 64.892 | -280.825 | 3.534 |  | 90.781 | 22.95147
64.992 | -63.476 | 3.534 | 64.992 | -282.3552 | 3.534 |  | 90.881 | 22.96364
65.094 | -63.681 | 3.534 | 65.094 | -283.2671 | 3.534 |  | 90.982 | 22.94913
65.184 | -63.958 | 3.535 | 65.184 | -284.4993 | 3.535 |  | 91.115 | 22.92943
65.286 | -64.171 | 3.533 | 65.286 | -285.4467 | 3.533 |  | 91.182 | 22.92943
65.397 | -64.576 | 3.535 | 65.397 | -287.2483 | 3.535 |  | 91.281 | 22.92422
65.485 | -65.154 | 3.534 | 65.485 | -289.8193 | 3.534 |  | 91.381 | 22.92712
65.592 | -65.252 | 3.534 | 65.592 | -290.2553 | 3.534 |  | 91.481 | 22.91668
65.686 | -65.306 | 3.534 | 65.686 | -290.4955 | 3.534 |  | 91.615 | 22.93349
65.786 | -65.541 | 3.534 | 65.786 | -291.5408 | 3.534 |  | 91.682 | 22.91261
65.905 | -65.802 | 3.534 | 65.905 | -292.7018 | 3.534 |  | 91.781 | 22.92016
65.991 | -65.864 | 3.535 | 65.991 | -292.9776 | 3.535 |  | 91.883 | 22.89812
66.084 | -65.786 | 3.534 | 66.084 | -292.6306 | 3.534 |  | 91.982 | 22.94393
66.187 | -65.915 | 3.535 | 66.187 | -293.2044213 | 3.535 |  | 92.116 | 22.94103
66.288 | -66.298 | 3.536 | 66.288 | -294.9081 | 3.536 |  | 92.182 | 22.93407
66.385 | -66.309 | 3.534 | 66.385 | -294.957 | 3.534 |  | 92.282 | 22.93118
66.494 | -66.659 | 3.534 | 66.494 | -296.5139 | 3.534 |  | 92.382 | 22.91784
66.591 | -66.366 | 3.534 | 66.591 | -295.2106 | 3.534 |  | 92.481 | 22.94335
66.689 | -66.438 | 3.534 | 66.689 | -295.5308 | 3.534 |  | 92.615 | 22.94045
66.785 | -66.505 | 3.534 | 66.785 | -295.8288711 | 3.534 |  | 92.681 | 22.92595
66.885 | -66.799 | 3.535 | 66.885 | -297.1366 | 3.535 |  | 92.814 | 22.9248
66.993 | -67.048 | 3.534 | 66.993 | -298.2443 | 3.534 |  | 92.881 | 22.92538
67.086 | -67.45 | 3.538 | 67.086 | -300.032439 | 3.538 |  | 92.98 | 22.92074
67.189 | -67.482 | 3.535 | 67.189 | -300.1748 | 3.535 |  | 93.081 | 22.92189
67.285 | -67.52 | 3.535 | 67.285 | -300.3438144 | 3.535 |  | 93.181 | 22.91378
67.384 | -68.022 | 3.533 | 67.384 | -302.5768 | 3.533 |  | 93.315 | 22.9335
67.486 | -68.135 | 3.534 | 67.486 | -303.0794697 | 3.534 |  | 93.382 | 22.9219
67.585 | -68.635 | 3.534 | 67.585 | -305.3035797 | 3.534 |  | 93.482 | 22.91784
67.685 | -68.93 | 3.534 | 67.685 | -306.6158046 | 3.534 |  | 93.583 | 22.88942
67.787 | -69.297 | 3.534 | 67.787 | -308.2483 | 3.534 |  | 93.682 | 22.92711
67.891 | -69.508 | 3.534 | 67.891 | -309.1869 | 3.534 |  | 93.816 | 22.87782
67.985 | -67.98 | 3.534 | 67.985 | -302.3899956 | 3.534 |  | 93.882 | 22.87782
68.085 | -67.618 | 3.533 | 68.085 | -300.7797 | 3.533 |  | 93.982 | 22.88246
68.187 | -68.264 | 3.535 | 68.187 | -303.6533 | 3.535 |  | 94.082 | 22.87376
68.285 | -68.61 | 3.533 | 68.285 | -305.1923742 | 3.533 |  | 94.181 | 22.88826
68.393 | -70.543 | 3.537 | 68.393 | -313.7908 | 3.537 |  | 94.282 | 22.86912
68.486 | -74.068 | 3.534 | 68.486 | -329.4708 | 3.534 |  | 94.382 | 22.87492
68.585 | -72.948 | 3.534 | 68.585 | -324.4888 | 3.534 |  | 94.515 | 22.8755
68.685 | -72.408 | 3.534 | 68.685 | -322.0867 | 3.534 |  | 94.582 | 22.90624
68.799 | -76.169 | 3.534 | 68.799 | -338.8165 | 3.534 |  | 94.681 | 22.90102
68.885 | -74.776 | 3.533 | 68.885 | -332.6201 | 3.533 |  | 94.782 | 22.90392
68.986 | -73.746 | 3.534 | 68.986 | -328.0384 | 3.534 |  | 94.881 | 22.92421
69.086 | -74.04 | 3.536 | 69.086 | -329.3462088 | 3.536 |  | 95.014 | 22.89348
69.186 | -75.122 | 3.534 | 69.186 | -334.1592 | 3.534 |  | 95.081 | 22.9074
69.285 | -74.198 | 3.533 | 69.285 | -330.049 | 3.533 |  | 95.181 | 22.91668
69.388 | -73.616 | 3.534 | 69.388 | -327.4602 | 3.534 |  | 95.281 | 22.94451
69.505 | -75.532 | 3.534 | 69.505 | -335.983 | 3.534 |  | 95.38 | 22.9306
69.592 | -74.985 | 3.534 | 69.592 | -333.5497767 | 3.534 |  | 95.514 | 22.92711
69.685 | -74.532 | 3.534 | 69.685 | -331.5347 | 3.534 |  | 95.581 | 22.94045
69.785 | -76.599 | 3.533 | 69.785 | -340.7292 | 3.533 |  | 95.681 | 22.91262
69.899 | -76.821 | 3.534 | 69.899 | -341.7167 | 3.534 |  | 95.782 | 22.89695
69.986 | -76.294 | 3.534 | 69.986 | -339.3725 | 3.534 |  | 95.882 | 22.93001
70.102 | -76.112 | 3.537 | 70.102 | -338.5629 | 3.537 |  | 95.982 | 22.91088
70.186 | -77.899 | 3.534 | 70.186 | -346.5119 | 3.534 |  | 96.082 | 22.93465
70.29 | -77.273 | 3.534 | 70.29 | -343.7273 | 3.534 |  | 96.182 | 22.92654
70.386 | -76.647 | 3.534 | 70.386 | -340.9427 | 3.534 |  | 96.282 | 22.9277
70.486 | -77.378 | 3.534 | 70.486 | -344.1944 | 3.534 |  | 96.382 | 22.92131
70.584 | -78.432 | 3.534 | 70.584 | -348.8828 | 3.534 |  | 96.482 | 22.93291
70.684 | -77.552 | 3.534 | 70.684 | -344.9684 | 3.534 |  | 96.581 | 22.93698
70.786 | -77.748 | 3.535 | 70.786 | -345.8402 | 3.535 |  | 96.714 | 22.92479
70.898 | -79.883 | 3.534 | 70.898 | -355.3372 | 3.534 |  | 96.781 | 22.90392
70.997 | -78.972 | 3.538 | 70.997 | -351.2848 | 3.538 |  | 96.881 | 22.90856
71.086 | -78.271 | 3.534 | 71.086 | -348.1666 | 3.534 |  | 96.981 | 22.90623
71.221 | -79.966 | 3.535 | 71.221 | -355.7064 | 3.535 |  | 97.081 | 22.91494
71.311 | -81.059 | 3.534 | 71.311 | -360.5683 | 3.534 |  | 97.214 | 22.92187
71.403 | -80.376 | 3.534 | 71.403 | -357.5301 | 3.534 |  | 97.281 | 22.9248
71.486 | -80.489 | 3.534 | 71.486 | -358.0328 | 3.534 |  | 97.381 | 22.93348
71.586 | -82.204 | 3.534 | 71.586 | -365.6615 | 3.534 |  | 97.482 | 22.91552
71.689 | -81.479 | 3.534 | 71.689 | -362.4365 | 3.534 |  | 97.582 | 22.91435
71.784 | -81.194 | 3.534 | 71.784 | -361.1688 | 3.534 |  | 97.715 | 22.90624
71.885 | -82.523 | 3.531 | 71.885 | -367.0805 | 3.531 |  | 97.781 | 22.88652
71.99 | -82.45 | 3.535 | 71.99 | -366.755739 | 3.535 |  | 97.881 | 22.92654
72.1 | -81.893 | 3.534 | 72.1 | -364.2781 | 3.534 |  | 97.981 | 22.9306
72.185 | -81.411 | 3.535 | 72.185 | -362.134 | 3.535 |  | 98.081 | 22.92712
72.296 | -83.301 | 3.534 | 72.296 | -370.5412 | 3.534 |  | 98.181 | 22.95842
72.385 | -82.655 | 3.534 | 72.385 | -367.6676241 | 3.534 |  | 98.281 | 22.95784
72.49 | -82.328 | 3.534 | 72.49 | -366.2131 | 3.534 |  | 98.414 | 22.96075
72.6 | -81.748 | 3.534 | 72.6 | -363.6331 | 3.534 |  | 98.481 | 22.94161
72.686 | -80.998 | 3.535 | 72.686 | -360.2969 | 3.535 |  | 98.581 | 22.94972
72.787 | -81.542 | 3.53 | 72.787 | -362.7168 | 3.53 |  | 98.681 | 22.95089
72.884 | -82.406 | 3.531 | 72.884 | -366.56 | 3.531 |  | 98.781 | 22.94567
72.984 | -81.773 | 3.534 | 72.984 | -363.7443 | 3.534 |  | 98.913 | 22.93234
73.086 | -81.952 | 3.534 | 73.086 | -364.5405 | 3.534 |  | 98.98 | 22.92944
73.185 | -83.033 | 3.534 | 73.185 | -369.3491 | 3.534 |  | 99.08 | 22.94567
73.287 | -82.53 | 3.534 | 73.287 | -367.1115966 | 3.534 |  | 99.18 | 22.93292
73.396 | -83.229 | 3.534 | 73.396 | -370.2209 | 3.534 |  | 99.28 | 22.92654
73.491 | -83.992 | 3.534 | 73.491 | -373.6149 | 3.534 |  | 99.413 | 22.94045
73.592 | -83.686 | 3.534 | 73.592 | -372.2537 | 3.534 |  | 99.48 | 22.94393
73.684 | -84.025 | 3.534 | 73.684 | -373.7616855 | 3.534 |  | 99.58 | 22.96423
73.784 | -85.397 | 3.533 | 73.784 | -379.8646 | 3.533 |  | 99.681 | 22.95437
73.891 | -84.617 | 3.54 | 73.891 | -376.395 | 3.54 |  | 99.781 | 22.95669
73.984 | -84.576 | 3.534 | 73.984 | -376.2127 | 3.534 |  | 99.881 | 22.95205
74.092 | -87.502 | 3.534 | 74.092 | -389.2281 | 3.534 |  | 99.982 | 22.97465
74.184 | -86.42 | 3.537 | 74.184 | -384.4151724 | 3.537 |  | 100.081 | 22.95495
74.285 | -85.921 | 3.534 | 74.285 | -382.1955 | 3.534 |  | 100.181 | 22.97755
74.385 | -86.622 | 3.534 | 74.385 | -385.3137 | 3.534 |  | 100.281 | 22.92886
74.484 | -87.58 | 3.534 | 74.484 | -389.5751076 | 3.534 |  | 100.381 | 22.95495
74.584 | -86.907 | 3.534 | 74.584 | -386.5815 | 3.534 |  | 100.481 | 22.96248
74.685 | -87.446 | 3.534 | 74.685 | -388.979 | 3.534 |  | 100.613 | 22.93987
74.799 | -88.333 | 3.533 | 74.799 | -392.9246 | 3.533 |  | 100.681 | 22.95785
74.885 | -87.544 | 3.532 | 74.885 | -389.415 | 3.532 |  | 100.78 | 22.91784
74.985 | -87.114 | 3.535 | 74.985 | -387.5022 | 3.535 |  | 100.88 | 22.93756
75.085 | -88.569 | 3.534 | 75.085 | -393.9744 | 3.534 |  | 100.98 | 22.93234
75.184 | -87.925 | 3.534 | 75.184 | -391.1097435 | 3.534 |  | 101.113 | 22.93291
75.285 | -87.249 | 3.534 | 75.285 | -388.1027 | 3.534 |  | 101.181 | 22.93117
75.383 | -87.533 | 3.534 | 75.383 | -389.366 | 3.534 |  | 101.28 | 22.94741
75.484 | -87.13 | 3.534 | 75.484 | -387.5734086 | 3.534 |  | 101.381 | 22.95842
75.615 | -87.12 | 3.534 | 75.615 | -387.5289264 | 3.534 |  | 101.481 | 22.95263
75.69 | -86.718 | 3.534 | 75.69 | -385.7407 | 3.534 |  | 101.614 | 22.94102
75.785 | -88.269 | 3.534 | 75.785 | -392.6399 | 3.534 |  | 101.681 | 22.96248
75.884 | -87.936 | 3.535 | 75.884 | -391.1587 | 3.535 |  | 101.78 | 22.9648
75.984 | -90.615 | 3.533 | 75.984 | -403.0754553 | 3.533 |  | 101.88 | 22.94683
76.084 | -90.666 | 3.534 | 76.084 | -403.3023 | 3.534 |  | 101.98 | 22.95669
76.203 | -90.706 | 3.534 | 76.203 | -403.4802 | 3.534 |  | 102.08 | 22.9735
76.286 | -91.644 | 3.534 | 76.286 | -407.6527 | 3.534 |  | 102.181 | 22.95379
76.399 | -90.804 | 3.534 | 76.399 | -403.9162 | 3.534 |  | 102.313 | 22.92189
76.495 | -91.584 | 3.534 | 76.495 | -407.3858 | 3.534 |  | 102.38 | 22.95611
76.595 | -92.29 | 3.534 | 76.595 | -410.5262238 | 3.534 |  | 102.481 | 22.96306
76.689 | -91.643 | 3.535 | 76.689 | -407.6482 | 3.535 |  | 102.581 | 22.98741
76.784 | -93.395 | 3.531 | 76.784 | -415.4415069 | 3.531 |  | 102.681 | 22.94161
76.885 | -92.854 | 3.535 | 76.885 | -413.035 | 3.535 |  | 102.813 | 22.95785
76.996 | -92.707 | 3.534 | 76.996 | -412.3811 | 3.534 |  | 102.88 | 22.96306
77.084 | -94.646 | 3.539 | 77.084 | -421.0062 | 3.539 |  | 102.98 | 22.93987
77.203 | -94.113 | 3.534 | 77.203 | -418.6353 | 3.534 |  | 103.08 | 22.93814
77.287 | -94.982 | 3.534 | 77.287 | -422.5008 | 3.534 |  | 103.18 | 22.94683
77.385 | -95.968 | 3.534 | 77.385 | -426.8868 | 3.534 |  | 103.313 | 22.95727
77.484 | -95.108 | 3.535 | 77.484 | -423.0613 | 3.535 |  | 103.381 | 22.97118
77.584 | -94.904 | 3.534 | 77.584 | -422.1539 | 3.534 |  | 103.479 | 22.96654
77.691 | -98.504 | 3.533 | 77.691 | -438.1675 | 3.533 |  | 103.58 | 22.97582
77.801 | -97.519 | 3.535 | 77.801 | -433.786 | 3.535 |  | 103.68 | 22.98857
77.894 | -96.708 | 3.535 | 77.894 | -430.1785 | 3.535 |  | 103.78 | 22.97697
77.985 | -95.967 | 3.535 | 77.985 | -426.8823 | 3.535 |  | 103.881 | 23.00016
78.084 | -97.704 | 3.535 | 78.084 | -434.6089 | 3.535 |  | 103.98 | 22.99088
78.194 | -97.782 | 3.534 | 78.194 | -434.9558 | 3.534 |  | 104.081 | 22.98683
78.29 | -96.845 | 3.534 | 78.29 | -430.7878659 | 3.534 |  | 104.18 | 22.98798
78.384 | -96.146 | 3.534 | 78.384 | -427.6786 | 3.534 |  | 104.28 | 22.96364
78.484 | -95.577 | 3.534 | 78.484 | -425.1475 | 3.534 |  | 104.38 | 23.00074
78.589 | -95.631 | 3.534 | 78.589 | -425.3877 | 3.534 |  | 104.513 | 22.98973
78.685 | -101.821 | 3.534 | 78.685 | -452.9222 | 3.534 |  | 104.581 | 22.96828
78.786 | -100.775 | 3.541 | 78.786 | -448.2693705 | 3.541 |  | 104.68 | 23.00421
78.898 | -99.737 | 3.534 | 78.898 | -443.6521 | 3.534 |  | 104.78 | 23.00769
79.009 | -99.232 | 3.536 | 79.009 | -441.4058 | 3.536 |  | 104.88 | 23.00073
79.094 | -98.628 | 3.534 | 79.094 | -438.719 | 3.534 |  | 105.013 | 23.01232
79.2 | -103.296 | 3.534 | 79.2 | -459.4833 | 3.534 |  | 105.081 | 23.00885
79.294 | -103.464 | 3.534 | 79.294 | -460.2306 | 3.534 |  | 105.18 | 22.99784
79.395 | -102.33 | 3.534 | 79.395 | -455.1863526 | 3.534 |  | 105.28 | 23.0216
79.488 | -101.738 | 3.533 | 79.488 | -452.553 | 3.533 |  | 105.38 | 23.01986
79.597 | -100.898 | 3.533 | 79.597 | -448.8165 | 3.533 |  | 105.512 | 23.03492
79.687 | -102.425 | 3.537 | 79.687 | -455.6089335 | 3.537 |  | 105.579 | 23.00537
79.801 | -104.499 | 3.533 | 79.801 | -464.8345 | 3.533 |  | 105.678 | 23.01928
79.887 | -103.53 | 3.534 | 79.887 | -460.5242166 | 3.534 |  | 105.779 | 23.0216
79.998 | -102.816 | 3.534 | 79.998 | -457.3482 | 3.534 |  | 105.879 | 23.0326
80.089 | -102.129 | 3.534 | 80.089 | -454.2923 | 3.534 |  | 105.979 | 23.01521
80.187 | -101.819 | 3.534 | 80.187 | -452.9133 | 3.534 |  | 106.08 | 23.01637
80.288 | -104.54 | 3.534 | 80.288 | -465.0169188 | 3.534 |  | 106.212 | 23.00768
80.391 | -105.406 | 3.534 | 80.391 | -468.8691 | 3.534 |  | 106.28 | 23.02159
80.486 | -104.554 | 3.537 | 80.486 | -465.0792 | 3.537 |  | 106.379 | 23.00537
80.591 | -104.13 | 3.535 | 80.591 | -463.1931486 | 3.535 |  | 106.48 | 23.02043
80.697 | -103.554 | 3.534 | 80.697 | -460.631 | 3.534 |  | 106.58 | 23.00653
80.788 | -102.962 | 3.534 | 80.788 | -457.9976 | 3.534 |  | 106.712 | 23.02044
80.888 | -108.485 | 3.535 | 80.888 | -482.5651467 | 3.535 |  | 106.78 | 22.9932
80.992 | -108.094 | 3.534 | 80.992 | -480.8259 | 3.534 |  | 106.879 | 23.00942
81.09 | -107.494 | 3.534 | 81.09 | -478.157 | 3.534 |  | 106.979 | 23.00305
81.191 | -106.913 | 3.534 | 81.191 | -475.5725 | 3.534 |  | 107.078 | 22.98393
81.287 | -106.479 | 3.534 | 81.287 | -473.642 | 3.534 |  | 107.211 | 22.96712
81.386 | -106.039 | 3.535 | 81.386 | -471.6848 | 3.535 |  | 107.279 | 22.99088
81.494 | -109.446 | 3.534 | 81.494 | -486.8399 | 3.534 |  | 107.378 | 22.99726
81.587 | -110.42 | 3.533 | 81.587 | -491.1724524 | 3.533 |  | 107.479 | 23.01811
81.696 | -109.384 | 3.536 | 81.696 | -486.5641 | 3.536 |  | 107.579 | 22.99146
81.792 | -108.675 | 3.533 | 81.792 | -483.4103085 | 3.533 |  | 107.679 | 22.99146
81.888 | -108.311 | 3.534 | 81.888 | -481.7912 | 3.534 |  | 107.78 | 22.97813
81.986 | -107.837 | 3.534 | 81.986 | -479.6827 | 3.534 |  | 107.879 | 23.00479
82.094 | -107.61 | 3.534 | 82.094 | -478.6729542 | 3.534 |  | 107.98 | 23.02797
82.187 | -111.266 | 3.534 | 82.187 | -494.9356 | 3.534 |  | 108.079 | 22.9932
82.29 | -111.17 | 3.534 | 82.29 | -494.5086174 | 3.534 |  | 108.179 | 22.98451
82.388 | -110.336 | 3.534 | 82.388 | -490.7988 | 3.534 |  | 108.279 | 23.02102
82.49 | -110.022 | 3.534 | 82.49 | -489.4021 | 3.534 |  | 108.412 | 23.01232
82.587 | -109.268 | 3.533 | 82.587 | -486.0481 | 3.533 |  | 108.479 | 23.01985
82.687 | -108.792 | 3.534 | 82.687 | -483.9308 | 3.534 |  | 108.578 | 23.03028
82.788 | -108.417 | 3.535 | 82.788 | -482.2627 | 3.535 |  | 108.679 | 23.03029
82.888 | -112.585 | 3.532 | 82.888 | -500.8028487 | 3.532 |  | 108.778 | 23.01058
82.998 | -111.538 | 3.535 | 82.998 | -496.1456 | 3.535 |  | 108.911 | 23.02217
83.087 | -111.005 | 3.534 | 83.087 | -493.7746611 | 3.534 |  | 108.979 | 23.03434
83.187 | -110.524 | 3.534 | 83.187 | -491.6351 | 3.534 |  | 109.078 | 23.05344
83.287 | -109.959 | 3.534 | 83.287 | -489.1218 | 3.534 |  | 109.179 | 23.00421
83.388 | -109.761 | 3.534 | 83.388 | -488.2411 | 3.534 |  | 109.278 | 23.00537
83.487 | -111.046 | 3.536 | 83.487 | -493.957 | 3.536 |  | 109.412 | 22.98856
83.598 | -112.884 | 3.534 | 83.598 | -502.1329 | 3.534 |  | 109.478 | 22.99436
83.692 | -111.656 | 3.535 | 83.692 | -496.6705 | 3.535 |  | 109.577 | 23.00073
83.786 | -111.098 | 3.533 | 83.786 | -494.1883 | 3.533 |  | 109.679 | 23.02855
83.908 | -110.557 | 3.531 | 83.908 | -491.7819 | 3.531 |  | 109.778 | 23.01638
83.988 | -109.995 | 3.534 | 83.988 | -489.2819589 | 3.534 |  | 109.878 | 23.01059
84.092 | -109.926 | 3.534 | 84.092 | -488.975 | 3.534 |  | 109.979 | 23.01464
84.188 | -110.771 | 3.534 | 84.188 | -492.7338 | 3.534 |  | 110.112 | 23.03318
84.287 | -117.839 | 3.534 | 84.287 | -524.1738 | 3.534 |  | 110.179 | 23.03897
84.388 | -116.323 | 3.534 | 84.388 | -517.4303 | 3.534 |  | 110.278 | 23.03086
84.487 | -115.294 | 3.535 | 84.487 | -512.8531 | 3.535 |  | 110.378 | 23.01175
84.586 | -114.802 | 3.533 | 84.586 | -510.6646 | 3.533 |  | 110.478 | 23.02739
84.687 | -114.319 | 3.534 | 84.687 | -508.5161 | 3.534 |  | 110.611 | 23.01522
84.788 | -113.919 | 3.535 | 84.788 | -506.7368 | 3.535 |  | 110.678 | 23.02333
84.886 | -114.716 | 3.535 | 84.886 | -510.282 | 3.535 |  | 110.777 | 23.00653
84.987 | -120.339 | 3.534 | 84.987 | -535.2943 | 3.534 |  | 110.878 | 23.02507
85.096 | -119.041 | 3.535 | 85.096 | -529.5206 | 3.535 |  | 110.977 | 23.0494
85.187 | -118.16 | 3.534 | 85.187 | -525.6016752 | 3.534 |  | 111.111 | 23.03608
85.288 | -117.416 | 3.534 | 85.288 | -522.2922 | 3.534 |  | 111.178 | 23.04361
85.388 | -116.814 | 3.534 | 85.388 | -519.6144 | 3.534 |  | 111.278 | 23.05056
85.488 | -116.924 | 3.532 | 85.488 | -520.1037 | 3.532 |  | 111.379 | 23.0465
85.588 | -120.219 | 3.536 | 85.588 | -534.7606 | 3.536 |  | 111.478 | 23.04939
85.702 | -119.245 | 3.535 | 85.702 | -530.4279939 | 3.535 |  | 111.579 | 23.0633
85.786 | -118.472 | 3.53 | 85.786 | -526.9895 | 3.53 |  | 111.679 | 23.0297
85.886 | -117.899 | 3.535 | 85.886 | -524.4407 | 3.535 |  | 111.779 | 23.02796
85.985 | -118.981 | 3.534 | 85.985 | -529.2537 | 3.534 |  | 111.879 | 23.02564
86.085 | -119.112 | 3.534 | 86.085 | -529.8364 | 3.534 |  | 111.978 | 23.02507
86.185 | -118.433 | 3.534 | 86.185 | -526.816 | 3.534 |  | 112.079 | 23.01754
86.288 | -117.92 | 3.534 | 86.288 | -524.5341024 | 3.534 |  | 112.178 | 23.01232
86.402 | -121.454 | 3.534 | 86.402 | -540.2541 | 3.534 |  | 112.311 | 23.00711
86.486 | -125.037 | 3.534 | 86.486 | -556.1921 | 3.534 |  | 112.378 | 23.01522
86.585 | -123.676 | 3.535 | 86.585 | -550.1381 | 3.535 |  | 112.478 | 23.00827
86.701 | -122.942 | 3.534 | 86.701 | -546.8731 | 3.534 |  | 112.578 | 22.98567
86.785 | -122.34 | 3.535 | 86.785 | -544.1952348 | 3.535 |  | 112.677 | 23.02276
86.904 | -121.711 | 3.535 | 86.904 | -541.3973 | 3.535 |  | 112.811 | 23.00363
86.985 | -126.394 | 3.534 | 86.985 | -562.2283 | 3.534 |  | 112.878 | 22.98799
87.087 | -127.622 | 3.534 | 87.087 | -567.6907 | 3.534 |  | 112.978 | 23.01232
87.186 | -126.467 | 3.535 | 87.186 | -562.553 | 3.535 |  | 113.078 | 23.01233
87.286 | -125.743 | 3.535 | 87.286 | -559.3325 | 3.535 |  | 113.177 | 22.99088
87.399 | -125.204 | 3.535 | 87.399 | -556.9349 | 3.535 |  | 113.311 | 23.0268
87.487 | -124.87 | 3.537 | 87.487 | -555.4492314 | 3.537 |  | 113.377 | 23.02159
87.587 | -130.937 | 3.537 | 87.587 | -582.4366 | 3.537 |  | 113.477 | 23.00943
87.702 | -130.623 | 3.533 | 87.702 | -581.0398 | 3.533 |  | 113.578 | 23.01233
87.788 | -129.319 | 3.534 | 87.788 | -575.2394 | 3.534 |  | 113.678 | 23.01059
87.893 | -128.653 | 3.535 | 87.893 | -572.2768 | 3.535 |  | 113.778 | 22.98509
87.987 | -128.006 | 3.534 | 87.987 | -569.3988 | 3.534 |  | 113.878 | 22.97176
88.086 | -130.48 | 3.534 | 88.086 | -580.4037456 | 3.534 |  | 114.011 | 22.97233
88.197 | -131.856 | 3.534 | 88.197 | -586.5245 | 3.534 |  | 114.078 | 22.98161
88.286 | -130.7 | 3.534 | 88.286 | -581.382354 | 3.534 |  | 114.178 | 23.00363
88.402 | -129.998 | 3.534 | 88.402 | -578.2597 | 3.534 |  | 114.278 | 22.97697
88.487 | -129.847 | 3.534 | 88.487 | -577.588 | 3.534 |  | 114.378 | 22.93929
88.592 | -129.946 | 3.536 | 88.592 | -578.0284 | 3.536 |  | 114.51 | 22.98566
88.691 | -129.098 | 3.533 | 88.691 | -574.2563 | 3.533 |  | 114.577 | 22.98509
88.79 | -128.44 | 3.536 | 88.79 | -571.3293768 | 3.536 |  | 114.677 | 22.98103
88.888 | -130.752 | 3.534 | 88.888 | -581.6137 | 3.534 |  | 114.777 | 22.98161
88.988 | -130.68 | 3.534 | 88.988 | -581.2933896 | 3.534 |  | 114.877 | 22.97987
89.089 | -130.155 | 3.534 | 89.089 | -578.9580741 | 3.534 |  | 115.01 | 22.98683
89.189 | -129.431 | 3.535 | 89.189 | -575.7376 | 3.535 |  | 115.078 | 22.98393
89.287 | -131.094 | 3.534 | 89.287 | -583.135 | 3.534 |  | 115.177 | 22.97291
89.386 | -133.644 | 3.532 | 89.386 | -594.4779 | 3.532 |  | 115.278 | 22.99668
89.494 | -132.651 | 3.539 | 89.494 | -590.0608 | 3.539 |  | 115.378 | 22.99899
89.589 | -132.094 | 3.534 | 89.589 | -587.5832 | 3.534 |  | 115.478 | 22.97813
89.688 | -134.938 | 3.533 | 89.688 | -600.2339 | 3.533 |  | 115.579 | 22.95205
89.799 | -135.578 | 3.534 | 89.799 | -603.0808 | 3.534 |  | 115.678 | 22.96306
89.887 | -134.613 | 3.534 | 89.887 | -598.7882 | 3.534 |  | 115.778 | 22.9961
90 | -134.42 | 3.534 | 90 | -597.9297324 | 3.534 |  | 115.878 | 22.99668
90.086 | -138.478 | 3.534 | 90.086 | -615.9806 | 3.534 |  | 115.978 | 22.98393
90.189 | -137.388 | 3.534 | 90.189 | -611.132 | 3.534 |  | 116.078 | 23.00015
90.288 | -136.126 | 3.534 | 90.288 | -605.5184 | 3.534 |  | 116.21 | 23.01001
90.393 | -137.984 | 3.531 | 90.393 | -613.7832 | 3.531 |  | 116.277 | 23.01638
90.499 | -138.078 | 3.534 | 90.499 | -614.2013 | 3.534 |  | 116.377 | 22.98277
90.588 | -137.252 | 3.533 | 90.588 | -610.5271 | 3.533 |  | 116.477 | 22.98741
90.687 | -137.786 | 3.533 | 90.687 | -612.9024 | 3.533 |  | 116.577 | 22.97466
90.788 | -137.505 | 3.534 | 90.788 | -611.6524911 | 3.534 |  | 116.71 | 22.98451
90.899 | -136.794 | 3.534 | 90.899 | -608.4898 | 3.534 |  | 116.777 | 22.98972
90.987 | -138.079 | 3.534 | 90.987 | -614.2058 | 3.534 |  | 116.877 | 23.00131
91.089 | -137.609 | 3.534 | 91.089 | -612.1151 | 3.534 |  | 116.977 | 22.94799
91.193 | -137.034 | 3.533 | 91.193 | -609.5574 | 3.533 |  | 117.077 | 22.96538
91.3 | -137.138 | 3.534 | 91.3 | -610.02 | 3.534 |  | 117.21 | 22.95843
91.387 | -136.884 | 3.533 | 91.387 | -608.8901 | 3.533 |  | 117.277 | 22.95784
91.487 | -138.519 | 3.537 | 91.487 | -616.163 | 3.537 |  | 117.376 | 22.9619
91.587 | -141.025 | 3.536 | 91.587 | -627.3102255 | 3.536 |  | 117.477 | 22.99262
91.696 | -140.435 | 3.533 | 91.696 | -624.6857757 | 3.533 |  | 117.577 | 22.98277
91.787 | -140.717 | 3.535 | 91.787 | -625.9402 | 3.535 |  | 117.677 | 22.9955
91.902 | -140.856 | 3.534 | 91.902 | -626.5585 | 3.534 |  | 117.778 | 22.98103
91.988 | -140.328 | 3.534 | 91.988 | -624.2098 | 3.534 |  | 117.91 | 22.97117
92.092 | -142.506 | 3.535 | 92.092 | -633.898 | 3.535 |  | 117.977 | 22.96885
92.188 | -142.044 | 3.535 | 92.188 | -631.843 | 3.535 |  | 118.077 | 22.94973
92.286 | -141.28 | 3.533 | 92.286 | -628.4445216 | 3.533 |  | 118.177 | 22.92827
92.403 | -141.844 | 3.532 | 92.403 | -630.9533 | 3.532 |  | 118.277 | 22.94509
92.487 | -143.828 | 3.535 | 92.487 | -639.7786 | 3.535 |  | 118.409 | 22.93814
92.588 | -143.189 | 3.536 | 92.588 | -636.9362 | 3.536 |  | 118.477 | 22.95205
92.689 | -142.685 | 3.536 | 92.689 | -634.6942707 | 3.536 |  | 118.576 | 22.95553
92.789 | -142.172 | 3.534 | 92.789 | -632.4123 | 3.534 |  | 118.676 | 22.9648
92.887 | -141.74 | 3.534 | 92.887 | -630.4907028 | 3.534 |  | 118.776 | 22.9503
92.994 | -141.646 | 3.535 | 92.994 | -630.0726 | 3.535 |  | 118.909 | 22.94335
93.086 | -141.57 | 3.535 | 93.086 | -629.7345054 | 3.535 |  | 118.977 | 22.94277
93.186 | -142.825 | 3.535 | 93.186 | -635.3170215 | 3.535 |  | 119.076 | 22.95785
93.286 | -145.237 | 3.534 | 93.286 | -646.0461 | 3.534 |  | 119.177 | 22.95727
93.385 | -144.981 | 3.536 | 93.385 | -644.9074 | 3.536 |  | 119.277 | 22.93929
93.486 | -144.976 | 3.534 | 93.486 | -644.8851 | 3.534 |  | 119.377 | 22.95668
93.585 | -145.459 | 3.533 | 93.585 | -647.0336 | 3.533 |  | 119.478 | 22.94682
93.696 | -145.577 | 3.535 | 93.696 | -647.5585 | 3.535 |  | 119.577 | 22.93987
93.799 | -145.397 | 3.534 | 93.799 | -646.7578 | 3.534 |  | 119.678 | 22.93582
93.885 | -145.564 | 3.534 | 93.885 | -647.5007 | 3.534 |  | 119.777 | 22.96886
93.994 | -145.833 | 3.535 | 93.994 | -648.6973 | 3.535 |  | 119.877 | 22.959
94.088 | -146.652 | 3.535 | 94.088 | -652.3404 | 3.535 |  | 119.977 | 22.94857
94.203 | -150.133 | 3.536 | 94.203 | -667.8246 | 3.536 |  | 120.11 | 22.96074
94.302 | -150.556 | 3.534 | 94.302 | -669.7062 | 3.534 |  | 120.177 | 22.95495
94.387 | -148.824 | 3.532 | 94.387 | -662.0019 | 3.532 |  | 120.276 | 22.94103
94.493 | -148.212 | 3.535 | 94.493 | -659.2796 | 3.535 |  | 120.376 | 22.96712
94.587 | -149.83 | 3.535 | 94.587 | -666.4768026 | 3.535 |  | 120.476 | 22.97118
94.687 | -152.436 | 3.535 | 94.687 | -678.0689 | 3.535 |  | 120.609 | 22.96307
94.792 | -153.27 | 3.535 | 94.792 | -681.7786794 | 3.535 |  | 120.677 | 22.98509
94.886 | -153.944 | 3.534 | 94.886 | -684.7768 | 3.534 |  | 120.776 | 22.98914
94.998 | -154.785 | 3.535 | 94.998 | -688.5177327 | 3.535 |  | 120.876 | 22.96712
95.087 | -154.299 | 3.535 | 95.087 | -686.3559 | 3.535 |  | 120.976 | 22.96538
95.188 | -153.662 | 3.535 | 95.188 | -683.5224 | 3.535 |  | 121.109 | 22.97987
95.287 | -153.949 | 3.54 | 95.287 | -684.799 | 3.54 |  | 121.176 | 22.97349
95.391 | -154.49 | 3.534 | 95.391 | -687.2055078 | 3.534 |  | 121.275 | 22.95321
95.488 | -156.706 | 3.535 | 95.488 | -697.0628 | 3.535 |  | 121.376 | 22.94336
95.602 | -156.843 | 3.533 | 95.602 | -697.6722 | 3.533 |  | 121.476 | 22.94509
95.687 | -156.069 | 3.535 | 95.687 | -694.2292 | 3.535 |  | 121.576 | 22.94219
95.787 | -156.4 | 3.534 | 95.787 | -695.701608 | 3.534 |  | 121.677 | 22.94045
95.901 | -156.624 | 3.534 | 95.901 | -696.698 | 3.534 |  | 121.809 | 22.95321
95.986 | -157.276 | 3.534 | 95.986 | -699.5982 | 3.534 |  | 121.877 | 22.97117
96.087 | -158.149 | 3.535 | 96.087 | -703.4815 | 3.535 |  | 121.976 | 22.96654
96.187 | -158.333 | 3.533 | 96.187 | -704.3 | 3.533 |  | 122.076 | 22.96596
96.301 | -159.031 | 3.534 | 96.301 | -707.4049 | 3.534 |  | 122.176 | 22.95378
96.388 | -160.31 | 3.535 | 96.388 | -713.0941482 | 3.535 |  | 122.309 | 22.95842
96.496 | -160.62 | 3.537 | 96.496 | -714.4730964 | 3.537 |  | 122.376 | 22.98334
96.596 | -160.957 | 3.535 | 96.596 | -715.9721 | 3.535 |  | 122.475 | 22.9735
96.692 | -161.364 | 3.535 | 96.692 | -717.7826 | 3.535 |  | 122.576 | 22.9677
96.794 | -161.61 | 3.534 | 96.794 | -718.8768342 | 3.534 |  | 122.675 | 22.97176
96.896 | -161.878 | 3.534 | 96.896 | -720.069 | 3.534 |  | 122.809 | 22.97871
96.987 | -161.82 | 3.535 | 96.987 | -719.8109604 | 3.535 |  | 122.876 | 22.9561
97.089 | -161.921 | 3.535 | 97.089 | -720.2602 | 3.535 |  | 122.976 | 22.96191
97.189 | -162.373 | 3.535 | 97.189 | -722.2708 | 3.535 |  | 123.077 | 22.98567
97.304 | -163.145 | 3.535 | 97.304 | -725.7048519 | 3.535 |  | 123.176 | 22.98393
97.388 | -163.519 | 3.535 | 97.388 | -727.3685 | 3.535 |  | 123.277 | 22.95901
97.498 | -163.999 | 3.535 | 97.498 | -729.5036 | 3.535 |  | 123.377 | 22.94277
97.59 | -163.972 | 3.534 | 97.59 | -729.3835 | 3.534 |  | 123.477 | 22.96016
97.694 | -164.031 | 3.534 | 97.694 | -729.646 | 3.534 |  | 123.577 | 22.9561
97.788 | -164.464 | 3.535 | 97.788 | -731.5721 | 3.535 |  | 123.676 | 22.95959
97.888 | -164.379 | 3.534 | 97.888 | -731.194 | 3.534 |  | 123.777 | 22.94567
97.987 | -164.639 | 3.535 | 97.987 | -732.3505 | 3.535 |  | 123.876 | 22.95959
98.088 | -164.893 | 3.534 | 98.088 | -733.4803 | 3.534 |  | 124.01 | 22.94161
98.188 | -165.568 | 3.536 | 98.188 | -736.4829 | 3.536 |  | 124.077 | 22.94625
98.299 | -165.993 | 3.534 | 98.299 | -738.3734 | 3.534 |  | 124.176 | 22.94509
98.388 | -166.484 | 3.535 | 98.388 | -740.5575 | 3.535 |  | 124.276 | 22.94741
98.488 | -166.924 | 3.535 | 98.488 | -742.5147 | 3.535 |  | 124.376 | 22.95726
98.589 | -167.164 | 3.534 | 98.589 | -743.5822 | 3.534 |  | 124.509 | 22.96364
98.69 | -167.447 | 3.535 | 98.69 | -744.8411 | 3.535 |  | 124.576 | 22.95669
98.789 | -167.225 | 3.535 | 98.789 | -743.8535895 | 3.535 |  | 124.675 | 22.92422
98.901 | -167.196 | 3.534 | 98.901 | -743.7246 | 3.534 |  | 124.776 | 22.95147
98.989 | -167.932 | 3.535 | 98.989 | -746.9985 | 3.535 |  | 124.875 | 22.96422
99.088 | -168.651 | 3.537 | 99.088 | -750.1968 | 3.537 |  | 125.008 | 22.95436
99.188 | -167.969 | 3.535 | 99.188 | -747.1631 | 3.535 |  | 125.075 | 22.93408
99.288 | -167.199 | 3.536 | 99.288 | -743.7379 | 3.536 |  | 125.174 | 22.94857
99.388 | -167.558 | 3.537 | 99.388 | -745.3348 | 3.537 |  | 125.275 | 22.96828
99.497 | -168.425 | 3.534 | 99.497 | -749.1914535 | 3.534 |  | 125.375 | 22.98103
99.588 | -168.861 | 3.535 | 99.588 | -751.1309 | 3.535 |  | 125.475 | 23.01117
99.689 | -169.354 | 3.535 | 99.689 | -753.3238 | 3.535 |  | 125.576 | 23.00306
99.797 | -169.941 | 3.534 | 99.797 | -755.935 | 3.534 |  | 125.709 | 22.99784
99.888 | -170.339 | 3.535 | 99.888 | -757.7053 | 3.535 |  | 125.776 | 23.00885
99.989 | -170.562 | 3.534 | 99.989 | -758.6973 | 3.534 |  | 125.875 | 22.9932
100.089 | -170.803 | 3.534 | 100.089 | -759.7693 | 3.534 |  | 125.977 | 23.01637
100.197 | -171.253 | 3.533 | 100.197 | -761.771 | 3.533 |  | 126.076 | 23.01464
100.289 | -172.15 | 3.534 | 100.289 | -765.761073 | 3.534 |  | 126.209 | 23.00074
100.388 | -172.905 | 3.533 | 100.388 | -769.1194791 | 3.533 |  | 126.276 | 22.98277
100.499 | -173.588 | 3.534 | 100.499 | -772.1576 | 3.534 |  | 126.376 | 22.98335
100.589 | -173.742 | 3.535 | 100.589 | -772.8426 | 3.535 |  | 126.475 | 22.98624
100.689 | -173.602 | 3.535 | 100.689 | -772.2199 | 3.535 |  | 126.574 | 22.97582
100.789 | -174.186 | 3.535 | 100.789 | -774.8176 | 3.535 |  | 126.708 | 22.97871
100.896 | -175.072 | 3.535 | 100.896 | -778.7588 | 3.535 |  | 126.775 | 22.9619
100.988 | -175.199 | 3.534 | 100.988 | -779.3237 | 3.534 |  | 126.875 | 22.99088
101.093 | -175.58 | 3.535 | 101.093 | -781.0184676 | 3.535 |  | 126.976 | 22.98161
101.195 | -175.745 | 3.535 | 101.195 | -781.7524239 | 3.535 |  | 127.075 | 22.95552
101.289 | -175.711 | 3.537 | 101.289 | -781.6012 | 3.537 |  | 127.209 | 22.98392
101.388 | -175.752 | 3.531 | 101.388 | -781.7836 | 3.531 |  | 127.275 | 22.98509
101.488 | -175.698 | 3.533 | 101.488 | -781.5434 | 3.533 |  | 127.375 | 22.93928
101.589 | -175.39 | 3.535 | 101.589 | -780.1733058 | 3.535 |  | 127.476 | 22.96247
101.689 | -176.23 | 3.534 | 101.689 | -783.9098106 | 3.534 |  | 127.576 | 22.93582
101.792 | -177.751 | 3.534 | 101.792 | -790.6756 | 3.534 |  | 127.676 | 22.94104
101.889 | -178.701 | 3.534 | 101.889 | -794.9014 | 3.534 |  | 127.776 | 22.93349
101.989 | -178.419 | 3.535 | 101.989 | -793.647 | 3.535 |  | 127.909 | 22.93929
102.089 | -178.752 | 3.534 | 102.089 | -795.1282 | 3.534 |  | 127.975 | 22.93292
102.195 | -179.379 | 3.534 | 102.195 | -797.9173 | 3.534 |  | 128.075 | 22.94915
102.288 | -179.99 | 3.532 | 102.288 | -800.6351178 | 3.532 |  | 128.175 | 22.94915
102.388 | -180.119 | 3.534 | 102.388 | -801.2089 | 3.534 |  | 128.274 | 22.9561
102.501 | -180.31 | 3.535 | 102.501 | -802.0585482 | 3.535 |  | 128.408 | 22.94857
102.588 | -180.383 | 3.535 | 102.588 | -802.3833 | 3.535 |  | 128.475 | 22.93813
102.688 | -181.18 | 3.535 | 102.688 | -805.9284996 | 3.535 |  | 128.575 | 22.93059
102.789 | -181.591 | 3.535 | 102.789 | -807.7567 | 3.535 |  | 128.675 | 22.96074
102.889 | -182.159 | 3.534 | 102.889 | -810.2833 | 3.534 |  | 128.774 | 22.94392
102.989 | -182.497 | 3.535 | 102.989 | -811.7868 | 3.535 |  | 128.908 | 22.94277
103.089 | -182.868 | 3.536 | 103.089 | -813.4371 | 3.536 |  | 128.974 | 22.94625
103.199 | -183.305 | 3.534 | 103.199 | -815.3809671 | 3.534 |  | 129.074 | 22.94276
103.302 | -183.782 | 3.534 | 103.302 | -817.5028 | 3.534 |  | 129.175 | 22.96654
103.396 | -184.529 | 3.535 | 103.396 | -820.8256 | 3.535 |  | 129.274 | 22.959
103.488 | -185.164 | 3.535 | 103.488 | -823.6502 | 3.535 |  | 129.375 | 22.93639
103.592 | -186.078 | 3.535 | 103.592 | -827.7159 | 3.535 |  | 129.475 | 22.9016
103.689 | -186.918 | 3.535 | 103.689 | -831.4524 | 3.535 |  | 129.608 | 22.86506
103.805 | -187.998 | 3.535 | 103.805 | -836.2565 | 3.535 |  | 129.675 | 22.87492
103.889 | -187.781 | 3.535 | 103.889 | -835.2912 | 3.535 |  | 129.775 | 22.8697
103.989 | -187.997 | 3.534 | 103.989 | -836.252 | 3.534 |  | 129.875 | 22.86621
104.089 | -188.274 | 3.535 | 104.089 | -837.4842 | 3.535 |  | 129.975 | 22.85925
104.189 | -187.673 | 3.534 | 104.189 | -834.8108 | 3.534 |  | 130.107 | 22.84881
104.301 | -188.091 | 3.536 | 104.301 | -836.6701 | 3.536 |  | 130.174 | 22.85577
104.394 | -188.299 | 3.535 | 104.394 | -837.5954 | 3.535 |  | 130.274 | 22.84126
104.504 | -188.256 | 3.535 | 104.504 | -837.4041 | 3.535 |  | 130.374 | 22.84533
104.588 | -188.478 | 3.535 | 104.588 | -838.3916 | 3.535 |  | 130.474 | 22.83024
104.688 | -189.176 | 3.535 | 104.688 | -841.4965 | 3.535 |  | 130.607 | 22.84242
104.788 | -189.517 | 3.534 | 104.788 | -843.0133 | 3.534 |  | 130.674 | 22.82444
104.893 | -190.123 | 3.535 | 104.893 | -845.7089 | 3.535 |  | 130.774 | 22.81457
104.988 | -190.604 | 3.536 | 104.988 | -847.8485 | 3.536 |  | 130.875 | 22.82675
105.087 | -191.031 | 3.537 | 105.087 | -849.7479 | 3.537 |  | 130.975 | 22.83662
105.188 | -192.096 | 3.534 | 105.188 | -854.4853 | 3.534 |  | 131.108 | 22.82675
105.285 | -192.399 | 3.536 | 105.285 | -855.8331 | 3.536 |  | 131.174 | 22.81108
105.4 | -192.791 | 3.535 | 105.4 | -857.5768 | 3.535 |  | 131.274 | 22.82385
105.487 | -193.441 | 3.535 | 105.487 | -860.4681 | 3.535 |  | 131.374 | 22.84184
105.59 | -194.062 | 3.535 | 105.59 | -863.2305 | 3.535 |  | 131.474 | 22.84416
105.687 | -194.87 | 3.535 | 105.687 | -866.8246314 | 3.535 |  | 131.574 | 22.92016
105.788 | -195.412 | 3.535 | 105.788 | -869.2356 | 3.535 |  | 131.675 | 22.97523
105.895 | -195.588 | 3.535 | 105.895 | -870.0185 | 3.535 |  | 131.807 | 22.99726
105.991 | -195.797 | 3.533 | 105.991 | -870.9481 | 3.533 |  | 131.874 | 22.97524
106.087 | -195.96 | 3.538 | 106.087 | -871.6731912 | 3.538 |  | 131.974 | 22.97407
106.187 | -195.881 | 3.535 | 106.187 | -871.3218 | 3.535 |  | 132.074 | 22.97002
106.288 | -195.738 | 3.533 | 106.288 | -870.6857 | 3.533 |  | 132.174 | 22.96596
106.399 | -195.605 | 3.535 | 106.399 | -870.0940731 | 3.535 |  | 132.307 | 22.96248
106.5 | -195.418 | 3.535 | 106.5 | -869.2623 | 3.535 |  | 132.374 | 22.96944
106.588 | -196.441 | 3.535 | 106.588 | -873.8128 | 3.535 |  | 132.474 | 22.9677
106.691 | -197.455 | 3.535 | 106.691 | -878.3232801 | 3.535 |  | 132.574 | 22.96596
106.788 | -198.2 | 3.535 | 106.788 | -881.637204 | 3.535 |  | 132.674 | 22.98161
106.887 | -198.025 | 3.534 | 106.887 | -880.8587655 | 3.534 |  | 132.807 | 22.97176
106.987 | -198.285 | 3.533 | 106.987 | -882.0153027 | 3.533 |  | 132.873 | 22.96596
107.102 | -198.726 | 3.536 | 107.102 | -883.977 | 3.536 |  | 132.973 | 22.98277
107.187 | -199.079 | 3.535 | 107.187 | -885.5472 | 3.535 |  | 133.074 | 22.9648
107.287 | -199.074 | 3.534 | 107.287 | -885.5249 | 3.534 |  | 133.174 | 22.94567
107.387 | -199.298 | 3.535 | 107.387 | -886.5213 | 3.535 |  | 133.274 | 22.98392
107.497 | -199.461 | 3.535 | 107.497 | -887.2464 | 3.535 |  | 133.375 | 22.97813
107.588 | -199.866 | 3.535 | 107.588 | -889.0479 | 3.535 |  | 133.508 | 22.98277
107.687 | -200.116 | 3.535 | 107.687 | -890.16 | 3.535 |  | 133.575 | 22.92364
107.795 | -200.456 | 3.535 | 107.795 | -891.6724 | 3.535 |  | 133.675 | 22.89812
107.888 | -200.787 | 3.536 | 107.888 | -893.1447 | 3.536 |  | 133.775 | 22.90334
107.988 | -201.161 | 3.536 | 107.988 | -894.8084 | 3.536 |  | 133.875 | 22.87027
108.088 | -201.589 | 3.534 | 108.088 | -896.7122 | 3.534 |  | 134.008 | 22.88825
108.187 | -202.017 | 3.535 | 108.187 | -898.6161 | 3.535 |  | 134.075 | 22.87201
108.287 | -202.264 | 3.535 | 108.287 | -899.7148 | 3.535 |  | 134.174 | 22.87202
108.387 | -202.679 | 3.535 | 108.387 | -901.5608 | 3.535 |  | 134.274 | 22.87956
108.487 | -203.056 | 3.535 | 108.487 | -903.2378 | 3.535 |  | 134.374 | 22.86622
108.587 | -203.524 | 3.534 | 108.587 | -905.3195 | 3.534 |  | 134.507 | 22.89464
108.688 | -203.957 | 3.534 | 108.688 | -907.2456 | 3.534 |  | 134.574 | 22.88651
108.787 | -204.71 | 3.535 | 108.787 | -910.5951162 | 3.535 |  | 134.673 | 22.87839
108.887 | -205.402 | 3.533 | 108.887 | -913.6733 | 3.533 |  | 134.774 | 22.86796
108.987 | -205.743 | 3.536 | 108.987 | -915.1901 | 3.536 |  | 134.874 | 22.88246
109.103 | -206.117 | 3.535 | 109.103 | -916.8538 | 3.535 |  | 135.007 | 22.86853
109.185 | -206.315 | 3.535 | 109.185 | -917.7345093 | 3.535 |  | 135.074 | 22.88767
109.294 | -206.823 | 3.535 | 109.294 | -919.9942 | 3.535 |  | 135.173 | 22.9132
109.394 | -207.153 | 3.535 | 109.394 | -921.4621 | 3.535 |  | 135.274 | 22.90914
109.494 | -205.894 | 3.535 | 109.494 | -915.8618 | 3.535 |  | 135.373 | 22.89174
109.588 | -204.921 | 3.535 | 109.588 | -911.5337 | 3.535 |  | 135.473 | 22.87897
109.687 | -205.861 | 3.535 | 109.687 | -915.715 | 3.535 |  | 135.574 | 22.87433
109.788 | -206.932 | 3.533 | 109.788 | -920.4791 | 3.533 |  | 135.707 | 22.89
109.887 | -207.355 | 3.533 | 109.887 | -922.3606581 | 3.533 |  | 135.775 | 22.86215
109.987 | -207.582 | 3.537 | 109.987 | -923.3704 | 3.537 |  | 135.874 | 22.85983
110.106 | -208.084 | 3.535 | 110.106 | -925.6034 | 3.535 |  | 135.974 | 22.8755
110.188 | -208.797 | 3.534 | 110.188 | -928.775 | 3.534 |  | 136.074 | 22.89754
110.287 | -209.678 | 3.535 | 110.287 | -932.6939 | 3.535 |  | 136.207 | 22.8755
110.4 | -210.838 | 3.535 | 110.4 | -937.8538 | 3.535 |  | 136.274 | 22.86157
110.488 | -211.679 | 3.535 | 110.488 | -941.5948 | 3.535 |  | 136.373 | 22.84591
110.592 | -212.001 | 3.535 | 110.592 | -943.0271 | 3.535 |  | 136.473 | 22.83836
110.687 | -212.279 | 3.534 | 110.687 | -944.2637 | 3.534 |  | 136.573 | 22.86157
110.787 | -212.793 | 3.536 | 110.787 | -946.5501 | 3.536 |  | 136.706 | 22.87897
110.888 | -213.003 | 3.541 | 110.888 | -947.4842 | 3.541 |  | 136.773 | 22.87375
110.99 | -212.866 | 3.536 | 110.99 | -946.8748 | 3.536 |  | 136.872 | 22.87143
111.087 | -213.295 | 3.536 | 111.087 | -948.7830849 | 3.536 |  | 136.973 | 22.8784
111.209 | -213.235 | 3.535 | 111.209 | -948.5161917 | 3.535 |  | 137.073 | 22.86679
111.303 | -213.29 | 3.535 | 111.303 | -948.7608438 | 3.535 |  | 137.173 | 22.88188
111.388 | -213.455 | 3.535 | 111.388 | -949.4948001 | 3.535 |  | 137.274 | 22.86737
111.487 | -213.551 | 3.535 | 111.487 | -949.9218 | 3.535 |  | 137.407 | 22.87434
111.588 | -213.241 | 3.535 | 111.588 | -948.5429 | 3.535 |  | 137.474 | 22.87144
111.69 | -213.495 | 3.534 | 111.69 | -949.6727289 | 3.534 |  | 137.574 | 22.8755
111.788 | -213.353 | 3.536 | 111.788 | -949.0411 | 3.536 |  | 137.674 | 22.90101
111.887 | -213.185 | 3.534 | 111.887 | -948.2937807 | 3.534 |  | 137.774 | 22.93465
111.987 | -213.458 | 3.538 | 111.987 | -949.5081 | 3.538 |  | 137.907 | 22.95437
112.088 | -213.311 | 3.536 | 112.088 | -948.8543 | 3.536 |  | 137.974 | 22.96885
112.197 | -213.511 | 3.534 | 112.197 | -949.7439 | 3.534 |  | 138.073 | 22.95726
112.302 | -214.535 | 3.535 | 112.302 | -954.2988777 | 3.535 |  | 138.173 | 22.95263
112.388 | -215.553 | 3.535 | 112.388 | -958.8272 | 3.535 |  | 138.273 | 22.95029
112.488 | -216.093 | 3.535 | 112.488 | -961.2292 | 3.535 |  | 138.406 | 22.98218
112.587 | -216.572 | 3.535 | 112.587 | -963.3599 | 3.535 |  | 138.473 | 22.99031
112.688 | -216.97 | 3.534 | 112.688 | -965.1302934 | 3.534 |  | 138.572 | 22.96017
112.787 | -217.375 | 3.535 | 112.787 | -966.9318225 | 3.535 |  | 138.674 | 22.98103
112.887 | -217.992 | 3.537 | 112.887 | -969.6764 | 3.537 |  | 138.773 | 22.97811
112.987 | -218.576 | 3.535 | 112.987 | -972.2741 | 3.535 |  | 138.907 | 22.94741
113.087 | -219.181 | 3.534 | 113.087 | -974.9653 | 3.534 |  | 138.973 | 22.95725
113.188 | -219.815 | 3.534 | 113.188 | -977.7854793 | 3.534 |  | 139.072 | 22.95088
113.286 | -219.888 | 3.535 | 113.286 | -978.1102 | 3.535 |  | 139.173 | 22.95437
113.388 | -220.233 | 3.535 | 113.388 | -979.6448 | 3.535 |  | 139.272 | 22.95089
113.496 | -219.883 | 3.535 | 113.496 | -978.088 | 3.535 |  | 139.372 | 22.97813
113.597 | -219.856 | 3.534 | 113.597 | -977.9679 | 3.534 |  | 139.473 | 22.96886
113.688 | -221.327 | 3.535 | 113.688 | -984.5112 | 3.535 |  | 139.606 | 22.95321
113.789 | -221.511 | 3.535 | 113.789 | -985.3297 | 3.535 |  | 139.674 | 22.9735
113.888 | -222.421 | 3.536 | 113.888 | -989.3775 | 3.536 |  | 139.773 | 22.97002
113.988 | -222.874 | 3.535 | 113.988 | -991.3926 | 3.535 |  | 139.873 | 22.92596
114.099 | -223.337 | 3.538 | 114.099 | -993.4521 | 3.538 |  | 139.973 | 22.93524
114.19 | -223.181 | 3.535 | 114.19 | -992.7582 | 3.535 |  | 140.106 | 22.93408
114.288 | -224.475 | 3.535 | 114.288 | -998.5141845 | 3.535 |  | 140.173 | 22.93291
114.393 | -224.541 | 3.535 | 114.393 | -998.8078 | 3.535 |  | 140.272 | 22.92596
114.492 | -224.971 | 3.534 | 114.492 | -1000.721 | 3.534 |  | 140.372 | 22.89812
114.589 | -226.643 | 3.535 | 114.589 | -1008.158 | 3.535 |  | 140.472 | 22.89521
114.704 | -225.363 | 3.534 | 114.704 | -1002.464 | 3.534 |  | 140.605 | 22.88362
114.789 | -226.316 | 3.533 | 114.789 | -1006.703 | 3.533 |  | 140.672 | 22.87898
114.902 | -226.48 | 3.538 | 114.902 | -1007.433 | 3.538 |  | 140.771 | 22.90334
114.989 | -225.466 | 3.532 | 114.989 | -1002.922 | 3.532 |  | 140.872 | 22.9045
115.089 | -226.347 | 3.536 | 115.089 | -1006.841 | 3.536 |  | 140.972 | 22.88768
115.189 | -228.769 | 3.535 | 115.189 | -1017.615 | 3.535 |  | 141.072 | 22.88303
115.288 | -227.578 | 3.535 | 115.288 | -1012.317 | 3.535 |  | 141.173 | 22.86911
115.395 | -226.819 | 3.535 | 115.395 | -1008.941 | 3.535 |  | 141.306 | 22.91204
115.498 | -227.777 | 3.535 | 115.498 | -1013.202 | 3.535 |  | 141.374 | 22.8813
115.589 | -228.381 | 3.534 | 115.589 | -1015.889 | 3.534 |  | 141.474 | 22.9045
115.695 | -227.22 | 3.536 | 115.695 | -1010.725 | 3.536 |  | 141.574 | 22.91262
115.789 | -226.308 | 3.536 | 115.789 | -1006.668 | 3.536 |  | 141.674 | 22.90276
115.904 | -228.722 | 3.538 | 115.904 | -1017.406 | 3.538 |  | 141.807 | 22.91435
115.988 | -230.886 | 3.536 | 115.988 | -1027.032 | 3.536 |  | 141.874 | 22.9103
116.088 | -229.689 | 3.536 | 116.088 | -1021.707 | 3.536 |  | 141.974 | 22.90681
116.188 | -229.078 | 3.535 | 116.188 | -1018.989 | 3.535 |  | 142.074 | 22.89406
116.288 | -228.211 | 3.535 | 116.288 | -1015.133 | 3.535 |  | 142.173 | 22.9045
116.406 | -233.563 | 3.535 | 116.406 | -1038.94 | 3.535 |  | 142.307 | 22.8929
116.489 | -234.277 | 3.535 | 116.489 | -1042.116 | 3.535 |  | 142.373 | 22.90508
116.599 | -233.054 | 3.534 | 116.599 | -1036.675 | 3.534 |  | 142.472 | 22.92248
116.689 | -231.942 | 3.534 | 116.689 | -1031.729 | 3.534 |  | 142.573 | 22.93755
116.805 | -231.196 | 3.535 | 116.805 | -1028.411 | 3.535 |  | 142.672 | 22.9248
116.888 | -236.779 | 3.535 | 116.888 | -1053.245 | 3.535 |  | 142.806 | 22.91552
116.989 | -235.314 | 3.533 | 116.989 | -1046.728 | 3.533 |  | 142.872 | 22.92422
117.089 | -234.202 | 3.537 | 117.089 | -1041.782 | 3.537 |  | 142.972 | 22.89754
117.196 | -233.443 | 3.535 | 117.196 | -1038.406 | 3.535 |  | 143.072 | 22.90856
117.313 | -235.974 | 3.535 | 117.313 | -1049.664 | 3.535 |  | 143.171 | 22.93464
117.388 | -238.058 | 3.535 | 117.388 | -1058.934 | 3.535 |  | 143.272 | 22.93
117.488 | -236.679 | 3.535 | 117.488 | -1052.8 | 3.535 |  | 143.372 | 22.9074
117.588 | -235.472 | 3.535 | 117.588 | -1047.431 | 3.535 |  | 143.506 | 22.90102
117.705 | -234.505 | 3.534 | 117.705 | -1043.13 | 3.534 |  | 143.574 | 22.91088
117.802 | -234.455 | 3.533 | 117.802 | -1042.907 | 3.533 |  | 143.673 | 22.9219
117.889 | -241.041 | 3.536 | 117.889 | -1072.203 | 3.536 |  | 143.774 | 22.94857
117.996 | -239.706 | 3.535 | 117.996 | -1066.265 | 3.535 |  | 143.873 | 22.93175
118.088 | -238.579 | 3.535 | 118.088 | -1061.252 | 3.535 |  | 144.006 | 22.90218
118.208 | -237.899 | 3.535 | 118.208 | -1058.227 | 3.535 |  | 144.072 | 22.93292
118.288 | -237.207 | 3.535 | 118.288 | -1055.149 | 3.535 |  | 144.172 | 22.94625
118.397 | -242.885 | 3.535 | 118.397 | -1080.406 | 3.535 |  | 144.272 | 22.92306
118.488 | -241.809 | 3.535 | 118.488 | -1075.62 | 3.535 |  | 144.371 | 22.93523
118.588 | -240.556 | 3.534 | 118.588 | -1070.046 | 3.534 |  | 144.505 | 22.92596
118.695 | -239.726 | 3.538 | 118.695 | -1066.354 | 3.538 |  | 144.571 | 22.93118
118.788 | -238.998 | 3.535 | 118.788 | -1063.116 | 3.535 |  | 144.671 | 22.94509
118.888 | -239.074 | 3.535 | 118.888 | -1063.454 | 3.535 |  | 144.772 | 22.99146
118.996 | -245.008 | 3.537 | 118.996 | -1089.849 | 3.537 |  | 144.871 | 22.98567
119.091 | -243.708 | 3.535 | 119.091 | -1084.067 | 3.535 |  | 144.972 | 22.94335
119.204 | -242.946 | 3.535 | 119.204 | -1080.677 | 3.535 |  | 145.073 | 22.96596
119.289 | -241.913 | 3.535 | 119.289 | -1076.082 | 3.535 |  | 145.206 | 22.95785
119.389 | -242.51 | 3.535 | 119.389 | -1078.738 | 3.535 |  | 145.274 | 22.95668
119.522 | -248.667 | 3.535 | 119.522 | -1106.126 | 3.535 |  | 145.373 | 22.93871
119.589 | -246.951 | 3.537 | 119.589 | -1098.492 | 3.537 |  | 145.474 | 22.95321
119.691 | -246.081 | 3.541 | 119.691 | -1094.622 | 3.541 |  | 145.573 | 22.94973
119.788 | -244.914 | 3.534 | 119.788 | -1089.431 | 3.534 |  | 145.707 | 22.9648
119.894 | -247.271 | 3.535 | 119.894 | -1099.916 | 3.535 |  | 145.773 | 22.94973
119.99 | -249.713 | 3.535 | 119.99 | -1110.778 | 3.535 |  | 145.873 | 22.9306
120.088 | -248.422 | 3.535 | 120.088 | -1105.036 | 3.535 |  | 145.972 | 22.94741
120.188 | -247.373 | 3.535 | 120.188 | -1100.37 | 3.535 |  | 146.072 | 22.95147
120.292 | -246.516 | 3.535 | 120.292 | -1096.557 | 3.535 |  | 146.205 | 22.93176
120.389 | -248.002 | 3.534 | 120.389 | -1103.167 | 3.534 |  | 146.271 | 22.93582
120.488 | -250.663 | 3.535 | 120.488 | -1115.004 | 3.535 |  | 146.371 | 22.93871
120.588 | -249.429 | 3.535 | 120.588 | -1109.515 | 3.535 |  | 146.472 | 22.9364
120.708 | -248.411 | 3.535 | 120.708 | -1104.987 | 3.535 |  | 146.572 | 22.91842
120.79 | -247.515 | 3.534 | 120.79 | -1101.001 | 3.534 |  | 146.705 | 22.95031
120.887 | -249.478 | 3.536 | 120.887 | -1109.733 | 3.536 |  | 146.772 | 22.94683
120.99 | -249.988 | 3.534 | 120.99 | -1112.002 | 3.534 |  | 146.871 | 22.9474
121.093 | -248.997 | 3.535 | 121.093 | -1107.593 | 3.535 |  | 146.971 | 22.94104
121.192 | -248.204 | 3.535 | 121.192 | -1104.066 | 3.535 |  | 147.071 | 22.92132
121.294 | -249.022 | 3.535 | 121.294 | -1107.705 | 3.535 |  | 147.171 | 22.93059
121.389 | -252.682 | 3.535 | 121.389 | -1123.985 | 3.535 |  | 147.272 | 22.94741
121.496 | -251.74 | 3.536 | 121.496 | -1119.795 | 3.536 |  | 147.405 | 22.92306
121.589 | -250.612 | 3.535 | 121.589 | -1114.777 | 3.535 |  | 147.472 | 22.919
121.688 | -249.756 | 3.536 | 121.688 | -1110.97 | 3.536 |  | 147.572 | 22.92944
121.788 | -254.214 | 3.536 | 121.788 | -1130.8 | 3.536 |  | 147.672 | 22.94973
121.888 | -254.925 | 3.536 | 121.888 | -1133.962 | 3.536 |  | 147.772 | 22.91784
121.999 | -253.737 | 3.534 | 121.999 | -1128.678 | 3.534 |  | 147.905 | 22.91203
122.09 | -252.705 | 3.535 | 122.09 | -1124.087 | 3.535 |  | 147.971 | 22.92248
122.2 | -255.408 | 3.535 | 122.2 | -1136.111 | 3.535 |  | 148.071 | 22.91958
122.288 | -256.564 | 3.535 | 122.288 | -1141.253 | 3.535 |  | 148.171 | 22.88826
122.39 | -255.472 | 3.535 | 122.39 | -1136.396 | 3.535 |  | 148.271 | 22.90333
122.488 | -254.591 | 3.535 | 122.488 | -1132.477 | 3.535 |  | 148.404 | 22.89812
122.591 | -257.262 | 3.538 | 122.591 | -1144.358 | 3.538 |  | 148.471 | 22.87202
122.688 | -256.528 | 3.535 | 122.688 | -1141.093 | 3.535 |  | 148.57 | 22.86854
122.788 | -255.722 | 3.537 | 122.788 | -1137.508 | 3.537 |  | 148.671 | 22.85693
122.903 | -256.127 | 3.537 | 122.903 | -1139.309 | 3.537 |  | 148.771 | 22.88072
122.998 | -258.842 | 3.535 | 122.998 | -1151.386 | 3.535 |  | 148.871 | 22.86099
123.096 | -257.479 | 3.535 | 123.096 | -1145.323 | 3.535 |  | 148.972 | 22.84301
123.196 | -256.633 | 3.535 | 123.196 | -1141.56 | 3.535 |  | 149.071 | 22.83198
123.288 | -256.865 | 3.535 | 123.288 | -1142.592 | 3.535 |  | 149.172 | 22.85113
123.389 | -260.321 | 3.534 | 123.389 | -1157.965 | 3.534 |  | 149.271 | 22.84823
123.496 | -259.009 | 3.535 | 123.496 | -1152.129 | 3.535 |  | 149.371 | 22.85055
123.588 | -258.041 | 3.536 | 123.588 | -1147.823 | 3.536 |  | 149.471 | 22.85635
123.689 | -259.01 | 3.535 | 123.689 | -1152.133 | 3.535 |  | 149.604 | 22.85287
123.789 | -265.057 | 3.535 | 123.789 | -1179.032 | 3.535 |  | 149.672 | 22.88246
123.889 | -263.635 | 3.536 | 123.889 | -1172.706 | 3.536 |  | 149.771 | 22.87085
124.002 | -262.831 | 3.535 | 124.002 | -1169.13 | 3.535 |  | 149.871 | 22.86738
124.096 | -261.941 | 3.535 | 124.096 | -1165.171 | 3.535 |  | 149.971 | 22.86854
124.198 | -266.341 | 3.535 | 124.198 | -1184.743 | 3.535 |  | 150.104 | 22.84184
124.288 | -265.646 | 3.535 | 124.288 | -1181.652 | 3.535 |  | 150.171 | 22.83256
124.389 | -264.728 | 3.536 | 124.389 | -1177.568 | 3.536 |  | 150.27 | 22.84938
124.489 | -263.807 | 3.537 | 124.489 | -1173.472 | 3.537 |  | 150.371 | 22.86737
124.588 | -264.555 | 3.531 | 124.588 | -1176.799 | 3.531 |  | 150.471 | 22.89986
124.692 | -271.214 | 3.536 | 124.692 | -1206.42 | 3.536 |  | 150.604 | 22.92074
124.788 | -269.442 | 3.534 | 124.788 | -1198.537 | 3.534 |  | 150.671 | 22.93233
124.888 | -268.542 | 3.536 | 124.888 | -1194.534 | 3.536 |  | 150.77 | 22.93408
124.988 | -267.295 | 3.535 | 124.988 | -1188.987 | 3.535 |  | 150.871 | 22.95204
125.088 | -266.529 | 3.535 | 125.088 | -1185.58 | 3.535 |  | 150.97 | 22.90101
125.189 | -273.613 | 3.535 | 125.189 | -1217.091 | 3.535 |  | 151.07 | 22.93291
125.297 | -272.679 | 3.535 | 125.297 | -1212.936 | 3.535 |  | 151.171 | 22.93233
125.388 | -271.522 | 3.535 | 125.388 | -1207.79 | 3.535 |  | 151.304 | 22.95437
125.489 | -270.626 | 3.538 | 125.489 | -1203.804 | 3.538 |  | 151.372 | 22.93582
125.594 | -269.444 | 3.532 | 125.594 | -1198.546 | 3.532 |  | 151.471 | 22.91726
125.689 | -272.065 | 3.536 | 125.689 | -1210.205 | 3.536 |  | 151.571 | 22.95958
125.789 | -276.609 | 3.535 | 125.789 | -1230.418 | 3.535 |  | 151.671 | 22.96074
125.9 | -275.203 | 3.535 | 125.9 | -1224.163 | 3.535 |  | 151.804 | 22.94335
125.988 | -273.975 | 3.535 | 125.988 | -1218.701 | 3.535 |  | 151.871 | 22.93813
126.088 | -272.884 | 3.535 | 126.088 | -1213.848 | 3.535 |  | 151.97 | 22.9364
126.189 | -272.114 | 3.535 | 126.189 | -1210.423 | 3.535 |  | 152.07 | 22.94394
126.288 | -271.48 | 3.535 | 126.288 | -1207.603 | 3.535 |  | 152.17 | 22.94219
126.388 | -276.935 | 3.534 | 126.388 | -1231.868 | 3.534 |  | 152.303 | 22.93929
126.502 | -275.97 | 3.533 | 126.502 | -1227.575 | 3.533 |  | 152.37 | 22.93698
126.588 | -274.635 | 3.536 | 126.588 | -1221.637 | 3.536 |  | 152.47 | 22.9306
126.693 | -273.623 | 3.535 | 126.693 | -1217.135 | 3.535 |  | 152.571 | 22.95494
126.796 | -272.799 | 3.534 | 126.796 | -1213.47 | 3.534 |  | 152.671 | 22.959
126.91 | -272.008 | 3.535 | 126.91 | -1209.951 | 3.535 |  | 152.771 | 22.93582
126.988 | -271.398 | 3.535 | 126.988 | -1207.238 | 3.535 |  | 152.872 | 22.98451
127.088 | -281.459 | 3.535 | 127.088 | -1251.992 | 3.535 |  | 152.971 | 22.96886
127.196 | -281.16 | 3.535 | 127.196 | -1250.662 | 3.535 |  | 153.071 | 22.96017
127.288 | -279.492 | 3.535 | 127.288 | -1243.242 | 3.535 |  | 153.17 | 22.96306
127.389 | -278.386 | 3.534 | 127.389 | -1238.322 | 3.534 |  | 153.27 | 22.93755
127.489 | -277.3 | 3.536 | 127.489 | -1233.491406 | 3.536 |  | 153.37 | 22.95379
127.589 | -276.524 | 3.535 | 127.589 | -1230.04 | 3.535 |  | 153.503 | 23.00826
127.689 | -282.047 | 3.535 | 127.689 | -1254.607 | 3.535 |  | 153.571 | 22.99726
127.815 | -286.017 | 3.535 | 127.815 | -1272.267 | 3.535 |  | 153.67 | 22.9735
127.894 | -283.965 | 3.535 | 127.894 | -1263.139 | 3.535 |  | 153.77 | 22.97813
127.988 | -282.652 | 3.535 | 127.988 | -1257.298 | 3.535 |  | 153.87 | 22.97466
128.089 | -281.302 | 3.535 | 128.089 | -1251.293 | 3.535 |  | 154.003 | 23.00074
128.188 | -280.345 | 3.535 | 128.188 | -1247.036 | 3.535 |  | 154.07 | 22.99089
128.295 | -279.315 | 3.535 | 128.295 | -1242.455 | 3.535 |  | 154.169 | 22.98683
128.399 | -281.561 | 3.534 | 128.399 | -1252.445 | 3.534 |  | 154.27 | 22.99784
128.49 | -285.371 | 3.536 | 128.49 | -1269.393 | 3.536 |  | 154.37 | 22.97813
128.591 | -283.883 | 3.536 | 128.591 | -1262.774 | 3.536 |  | 154.503 | 22.99552
128.689 | -282.812 | 3.533 | 128.689 | -1258.01 | 3.533 |  | 154.57 | 22.96596
128.788 | -281.944 | 3.535 | 128.788 | -1254.149 | 3.535 |  | 154.669 | 22.97582
128.889 | -280.996 | 3.535 | 128.889 | -1249.932 | 3.535 |  | 154.77 | 22.98277
128.988 | -280.69 | 3.535 | 128.988 | -1248.571 | 3.535 |  | 154.869 | 22.96944
129.088 | -287.402 | 3.535 | 129.088 | -1278.427 | 3.535 |  | 154.969 | 22.99378
129.19 | -286.285 | 3.535 | 129.19 | -1273.459 | 3.535 |  | 155.07 | 22.98915
129.288 | -285.324 | 3.536 | 129.288 | -1269.184 | 3.536 |  | 155.203 | 22.96654
129.41 | -284.617 | 3.535 | 129.41 | -1266.039 | 3.535 |  | 155.271 | 23.00364
129.489 | -283.93 | 3.536 | 129.489 | -1262.983 | 3.536 |  | 155.37 | 23.00016
129.589 | -285.587 | 3.536 | 129.589 | -1270.354 | 3.536 |  | 155.47 | 23.02391
129.69 | -292.104 | 3.534 | 129.69 | -1299.343 | 3.534 |  | 155.57 | 22.98045
129.789 | -290.514 | 3.535 | 129.789 | -1292.27 | 3.535 |  | 155.703 | 22.99726
129.889 | -289.443 | 3.535 | 129.889 | -1287.506 | 3.535 |  | 155.77 | 22.9903
129.992 | -288.284 | 3.535 | 129.992 | -1282.351 | 3.535 |  | 155.869 | 23.00363
130.095 | -287.781 | 3.535 | 130.095 | -1280.113 | 3.535 |  | 155.969 | 22.98103
130.188 | -288.458 | 3.535 | 130.188 | -1283.125 | 3.535 |  | 156.069 | 23.00189
130.288 | -296.978 | 3.536 | 130.288 | -1321.023 | 3.536 |  | 156.203 | 23.01638
130.389 | -294.991 | 3.541 | 130.389 | -1312.185 | 3.541 |  | 156.269 | 23.00305
130.492 | -293.709 | 3.537 | 130.492 | -1306.482 | 3.537 |  | 156.368 | 22.9961
130.588 | -292.667 | 3.536 | 130.588 | -1301.847 | 3.536 |  | 156.47 | 22.99784
130.688 | -291.567 | 3.535 | 130.688 | -1296.954 | 3.535 |  | 156.569 | 22.97408
130.788 | -290.979 | 3.535 | 130.788 | -1294.339 | 3.535 |  | 156.669 | 22.94393
130.888 | -295.124 | 3.535 | 130.888 | -1312.776 | 3.535 |  | 156.77 | 22.93407
130.989 | -296.466 | 3.535 | 130.989 | -1318.746 | 3.535 |  | 156.87 | 22.90914
131.089 | -295.17 | 3.535 | 131.089 | -1312.981 | 3.535 |  | 156.97 | 22.93118
131.189 | -294.286 | 3.535 | 131.189 | -1309.049 | 3.535 |  | 157.069 | 22.92538
131.289 | -293.379 | 3.536 | 131.289 | -1305.014 | 3.536 |  | 157.17 | 22.94914
131.401 | -292.645 | 3.535 | 131.401 | -1301.749 | 3.535 |  | 157.269 | 22.92538
131.489 | -291.971 | 3.538 | 131.489 | -1298.751 | 3.538 |  | 157.403 | 22.92016
131.589 | -295.025 | 3.533 | 131.589 | -1312.336 | 3.533 |  | 157.47 | 22.91494
131.689 | -295.831 | 3.534 | 131.689 | -1315.921 | 3.534 |  | 157.57 | 22.90044
131.79 | -294.983 | 3.535 | 131.79 | -1312.149 | 3.535 |  | 157.67 | 22.92422
131.889 | -294.21 | 3.535 | 131.889 | -1308.711 | 3.535 |  | 157.769 | 22.91204
131.99 | -293.563 | 3.535 | 131.99 | -1305.833 | 3.535 |  | 157.903 | 22.89754
132.09 | -292.954 | 3.535 | 132.09 | -1303.124 | 3.535 |  | 157.969 | 22.93408
132.19 | -295.112 | 3.535 | 132.19 | -1312.723 | 3.535 |  | 158.069 | 22.88652
132.289 | -297.23 | 3.535 | 132.289 | -1322.144 | 3.535 |  | 158.17 | 22.92132
132.39 | -296.319 | 3.534 | 132.39 | -1318.092 | 3.534 |  | 158.269 | 22.93466
132.49 | -295.415 | 3.532 | 132.49 | -1314.071 | 3.532 |  | 158.403 | 22.94161
132.589 | -294.728 | 3.532 | 132.589 | -1311.015 | 3.532 |  | 158.469 | 22.95147
132.689 | -294.255 | 3.535 | 132.689 | -1308.911 | 3.535 |  | 158.569 | 22.94335
132.797 | -293.6 | 3.535 | 132.797 | -1305.997392 | 3.535 |  | 158.669 | 22.92132
132.89 | -297.417 | 3.535 | 132.89 | -1322.976 | 3.535 |  | 158.768 | 22.92537
132.988 | -298.987 | 3.535 | 132.988 | -1329.96 | 3.535 |  | 158.869 | 22.95262
133.09 | -297.876 | 3.535 | 133.09 | -1325.018 | 3.535 |  | 158.969 | 23.00073
133.19 | -297.079 | 3.535 | 133.19 | -1321.473 | 3.535 |  | 159.103 | 22.96364
133.289 | -296.275 | 3.537 | 133.289 | -1317.896 | 3.537 |  | 159.17 | 22.9619
133.389 | -295.952 | 3.536 | 133.389 | -1316.46 | 3.536 |  | 159.27 | 22.97292
133.501 | -303.756 | 3.536 | 133.501 | -1351.174 | 3.536 |  | 159.37 | 22.98161
133.597 | -302.509 | 3.534 | 133.597 | -1345.627 | 3.534 |  | 159.469 | 22.96074
133.689 | -301.397 | 3.536 | 133.689 | -1340.68 | 3.536 |  | 159.603 | 22.94915
133.789 | -300.455 | 3.535 | 133.789 | -1336.49 | 3.535 |  | 159.669 | 22.93871
133.889 | -300.061 | 3.535 | 133.889 | -1334.737 | 3.535 |  | 159.769 | 22.97118
133.99 | -310.814 | 3.535 | 133.99 | -1382.569 | 3.535 |  | 159.869 | 22.97176
134.105 | -309.207 | 3.535 | 134.105 | -1375.421 | 3.535 |  | 159.968 | 22.97117
134.196 | -307.632 | 3.534 | 134.196 | -1368.415 | 3.534 |  | 160.102 | 22.97059
134.29 | -306.38 | 3.532 | 134.29 | -1362.846 | 3.532 |  | 160.168 | 22.96944
134.393 | -305.216 | 3.536 | 134.393 | -1357.668 | 3.536 |  | 160.268 | 22.98393
134.489 | -310.083 | 3.533 | 134.489 | -1379.317 | 3.533 |  | 160.369 | 22.96828
134.59 | -309.343 | 3.536 | 134.59 | -1376.026 | 3.536 |  | 160.469 | 22.95669
134.696 | -308.033 | 3.535 | 134.696 | -1370.199 | 3.535 |  | 160.569 | 22.96944
134.789 | -306.802 | 3.535 | 134.789 | -1364.723 | 3.535 |  | 160.669 | 22.98857
134.889 | -313.292 | 3.535 | 134.889 | -1393.592 | 3.535 |  | 160.769 | 22.95841
134.989 | -313.842 | 3.535 | 134.989 | -1396.038 | 3.535 |  | 160.869 | 22.93233
135.09 | -312.665 | 3.535 | 135.09 | -1390.803 | 3.535 |  | 160.969 | 22.95726
135.2 | -311.477 | 3.535 | 135.2 | -1385.518 | 3.535 |  | 161.069 | 22.96538
135.292 | -310.535 | 3.534 | 135.292 | -1381.328 | 3.534 |  | 161.169 | 22.97176
135.388 | -319.732 | 3.536 | 135.388 | -1422.238 | 3.536 |  | 161.302 | 22.94798
135.49 | -319.336 | 3.535 | 135.49 | -1420.477 | 3.535 |  | 161.369 | 22.93465
135.59 | -317.634 | 3.532 | 135.59 | -1412.906 | 3.532 |  | 161.469 | 22.91436
135.706 | -316.243 | 3.535 | 135.706 | -1406.718 | 3.535 |  | 161.569 | 22.92479
135.789 | -316.741 | 3.535 | 135.789 | -1408.934 | 3.535 |  | 161.669 | 22.94044
135.901 | -323.772 | 3.535 | 135.901 | -1440.209 | 3.535 |  | 161.802 | 22.94219
136.011 | -321.762 | 3.535 | 136.011 | -1431.268 | 3.535 |  | 161.868 | 22.93002
136.091 | -320.237 | 3.535 | 136.091 | -1424.485 | 3.535 |  | 161.968 | 22.92189
136.198 | -318.988 | 3.536 | 136.198 | -1418.929 | 3.536 |  | 162.069 | 22.94567
136.29 | -319.381 | 3.539 | 136.29 | -1420.677 | 3.539 |  | 162.169 | 22.89174
136.389 | -322.774 | 3.536 | 136.389 | -1435.77 | 3.536 |  | 162.302 | 22.91378
136.489 | -321.459 | 3.536 | 136.489 | -1429.92 | 3.536 |  | 162.368 | 22.9248
136.597 | -320.385 | 3.534 | 136.597 | -1425.143 | 3.534 |  | 162.468 | 22.90566
136.705 | -321.04 | 3.535 | 136.705 | -1428.057 | 3.535 |  | 162.568 | 22.94045
136.789 | -323.62 | 3.535 | 136.789 | -1439.533 | 3.535 |  | 162.668 | 22.93871
136.889 | -322.309 | 3.535 | 136.889 | -1433.701 | 3.535 |  | 162.768 | 22.95727
136.999 | -321.512 | 3.535 | 136.999 | -1430.156 | 3.535 |  | 162.868 | 22.95321
137.097 | -323.857 | 3.534 | 137.097 | -1440.587 | 3.534 |  | 163.003 | 23.00421
137.189 | -324.335 | 3.537 | 137.189 | -1442.713 | 3.537 |  | 163.07 | 23.00362
137.289 | -323.215 | 3.534 | 137.289 | -1437.731 | 3.534 |  | 163.17 | 23.01522
137.391 | -322.83 | 3.536 | 137.391 | -1436.019 | 3.536 |  | 163.27 | 22.99494
137.49 | -324.634 | 3.536 | 137.49 | -1444.043 | 3.536 |  | 163.369 | 23.00363
137.588 | -323.224 | 3.536 | 137.588 | -1437.771 | 3.536 |  | 163.503 | 23.00537
137.689 | -322.118 | 3.535 | 137.689 | -1432.852 | 3.535 |  | 163.569 | 23.01
137.791 | -325.899 | 3.535 | 137.791 | -1449.67 | 3.535 |  | 163.669 | 22.98567
137.903 | -325.576 | 3.535 | 137.903 | -1448.234 | 3.535 |  | 163.769 | 22.97523
137.996 | -324.694 | 3.535 | 137.996 | -1444.31 | 3.535 |  | 163.869 | 22.97697
138.089 | -325.463 | 3.535 | 138.089 | -1447.731 | 3.535 |  | 164.001 | 22.96074
138.195 | -331.02 | 3.539 | 138.195 | -1472.45 | 3.539 |  | 164.067 | 22.9619
138.295 | -329.208 | 3.535 | 138.295 | -1464.39 | 3.535 |  | 164.167 | 22.95959
138.389 | -328.732 | 3.536 | 138.389 | -1462.272 | 3.536 |  | 164.268 | 22.96886
138.494 | -331.367 | 3.536 | 138.494 | -1473.993 | 3.536 |  | 164.368 | 22.97059
138.588 | -330.044 | 3.535 | 138.588 | -1468.108 | 3.535 |  | 164.468 | 22.96944
138.688 | -330.709 | 3.535 | 138.688 | -1471.066 | 3.535 |  | 164.569 | 22.94799
138.788 | -334.042 | 3.535 | 138.788 | -1485.892 | 3.535 |  | 164.668 | 22.97002
138.888 | -332.353 | 3.535 | 138.888 | -1478.379 | 3.535 |  | 164.768 | 22.9677
138.999 | -331.994 | 3.535 | 138.999 | -1476.782 | 3.535 |  | 164.868 | 22.97813
139.088 | -332.945 | 3.534 | 139.088 | -1481.013 | 3.534 |  | 164.969 | 22.98103
139.189 | -331.73 | 3.544 | 139.189 | -1475.608 | 3.544 |  | 165.069 | 22.97697
139.298 | -334.823 | 3.536 | 139.298 | -1489.366 | 3.536 |  | 165.202 | 22.97814
139.397 | -334.583 | 3.535 | 139.397 | -1488.299 | 3.535 |  | 165.269 | 22.95669
139.489 | -333.736 | 3.533 | 139.489 | -1484.531 | 3.533 |  | 165.369 | 22.93814
139.588 | -335.242 | 3.535 | 139.588 | -1491.23 | 3.535 |  | 165.468 | 22.94973
139.689 | -334.327 | 3.535 | 139.689 | -1487.16 | 3.535 |  | 165.568 | 22.95263
139.789 | -335.736 | 3.535 | 139.789 | -1493.428 | 3.535 |  | 165.701 | 22.93929
139.904 | -335.171 | 3.535 | 139.904 | -1490.914 | 3.535 |  | 165.768 | 22.94394
139.989 | -336.392 | 3.536 | 139.989 | -1496.346 | 3.536 |  | 165.867 | 22.94509
140.088 | -335.775 | 3.535 | 140.088 | -1493.601 | 3.535 |  | 165.967 | 22.97292
140.195 | -338.687 | 3.534 | 140.195 | -1506.554 | 3.534 |  | 166.067 | 22.9619
140.293 | -339.183 | 3.536 | 140.293 | -1508.761 | 3.536 |  | 166.2 | 23.00131
140.389 | -339.34 | 3.539 | 140.389 | -1509.459 | 3.539 |  | 166.267 | 23.01058
140.489 | -339.455 | 3.534 | 140.489 | -1509.971 | 3.534 |  | 166.366 | 23.02449
140.606 | -340.805 | 3.535 | 140.606 | -1515.976 | 3.535 |  | 166.468 | 23.00827
140.689 | -340.357 | 3.535 | 140.689 | -1513.983 | 3.535 |  | 166.568 | 23.02449
140.789 | -340.679 | 3.535 | 140.789 | -1515.415 | 3.535 |  | 166.668 | 23.02797
140.903 | -340.54 | 3.535 | 140.903 | -1514.797 | 3.535 |  | 166.769 | 23.00769
140.993 | -340.343 | 3.537 | 140.993 | -1513.921 | 3.537 |  | 166.902 | 23.02739
141.089 | -340.729 | 3.539 | 141.089 | -1515.638 | 3.539 |  | 166.968 | 23.05982
141.188 | -341.073 | 3.535 | 141.188 | -1517.168 | 3.535 |  | 167.068 | 23.02449
141.289 | -341.553 | 3.535 | 141.289 | -1519.303 | 3.535 |  | 167.168 | 23.05751
141.389 | -341.627 | 3.534 | 141.389 | -1519.632 | 3.534 |  | 167.268 | 23.0355
141.489 | -341.747 | 3.535 | 141.489 | -1520.166 | 3.535 |  | 167.401 | 23.03086
141.589 | -341.415 | 3.535 | 141.589 | -1518.689 | 3.535 |  | 167.467 | 23.01001
141.698 | -341.413 | 3.535 | 141.698 | -1518.68 | 3.535 |  | 167.567 | 23.00769
141.788 | -341.847 | 3.535 | 141.788 | -1520.611 | 3.535 |  | 167.667 | 23.0187
141.889 | -342.024 | 3.535 | 141.889 | -1521.398 | 3.535 |  | 167.767 | 23.02449
142.006 | -342.093 | 3.536 | 142.006 | -1521.705 | 3.536 |  | 167.9 | 23.00827
142.096 | -341.941 | 3.534 | 142.096 | -1521.029 | 3.534 |  | 167.967 | 23.00306
142.188 | -341.681 | 3.537 | 142.188 | -1519.872 | 3.537 |  | 168.066 | 22.99552
142.299 | -341.727 | 3.536 | 142.299 | -1520.077 | 3.536 |  | 168.167 | 23.00363
142.388 | -341.743 | 3.533 | 142.388 | -1520.148 | 3.533 |  | 168.267 | 23.00131
142.49 | -342.09 | 3.536 | 142.49 | -1521.692 | 3.536 |  | 168.367 | 22.97002
142.589 | -342.825 | 3.535 | 142.589 | -1524.961 | 3.535 |  | 168.468 | 22.94915
142.706 | -343.587 | 3.535 | 142.706 | -1528.351 | 3.535 |  | 168.567 | 22.96422
142.789 | -345.217 | 3.535 | 142.789 | -1535.601 | 3.535 |  | 168.668 | 22.96944
142.888 | -346.143 | 3.535 | 142.888 | -1539.72 | 3.535 |  | 168.767 | 22.96132
142.99 | -348.43 | 3.533 | 142.99 | -1549.893 | 3.533 |  | 168.867 | 22.96538
143.088 | -353.62 | 3.535 | 143.088 | -1572.98 | 3.535 |  | 168.967 | 22.97118
143.203 | -354.049 | 3.535 | 143.203 | -1574.888 | 3.535 |  | 169.1 | 22.98451
143.289 | -352.653 | 3.536 | 143.289 | -1568.678 | 3.536 |  | 169.168 | 22.99378
143.389 | -351.547 | 3.536 | 143.389 | -1563.758 | 3.536 |  | 169.267 | 22.97756
143.507 | -358.205 | 3.536 | 143.507 | -1593.375 | 3.536 |  | 169.367 | 22.9961
143.589 | -361.662 | 3.535 | 143.589 | -1608.752 | 3.535 |  | 169.467 | 22.99146
143.69 | -360.811 | 3.535 | 143.69 | -1604.967 | 3.535 |  | 169.6 | 22.98683
143.789 | -359.41 | 3.535 | 143.789 | -1598.735 | 3.535 |  | 169.667 | 22.98973
143.888 | -358.61 | 3.536 | 143.888 | -1595.176 | 3.536 |  | 169.766 | 22.98045
143.988 | -358.659 | 3.539 | 143.988 | -1595.394 | 3.539 |  | 169.866 | 22.97987
144.088 | -360.97 | 3.539 | 144.088 | -1605.674 | 3.539 |  | 169.966 | 22.99552
144.188 | -362.514 | 3.535 | 144.188 | -1612.542 | 3.535 |  | 170.099 | 23.03029
144.289 | -362.309 | 3.535 | 144.289 | -1611.63 | 3.535 |  | 170.166 | 23.01001
144.388 | -363.427 | 3.535 | 144.388 | -1616.603 | 3.535 |  | 170.265 | 23.01059
144.49 | -364.113 | 3.535 | 144.49 | -1619.655 | 3.535 |  | 170.366 | 22.98393
144.599 | -363.651 | 3.535 | 144.599 | -1617.6 | 3.535 |  | 170.466 | 22.97292
144.693 | -363.067 | 3.535 | 144.693 | -1615.002 | 3.535 |  | 170.566 | 22.94219
144.787 | -362.45 | 3.535 | 144.787 | -1612.257339 | 3.535 |  | 170.667 | 22.95669
144.896 | -362.189 | 3.535 | 144.896 | -1611.096 | 3.535 |  | 170.8 | 22.95089
144.988 | -363.1 | 3.535 | 144.988 | -1615.148682 | 3.535 |  | 170.868 | 22.95611
145.093 | -364.372 | 3.535 | 145.093 | -1620.807 | 3.535 |  | 170.967 | 22.94161
145.188 | -365.022 | 3.536 | 145.188 | -1623.698 | 3.536 |  | 171.068 | 22.95959
145.292 | -365.783 | 3.534 | 145.292 | -1627.083 | 3.534 |  | 171.168 | 22.98451
145.389 | -366.148 | 3.535 | 145.389 | -1628.707 | 3.535 |  | 171.301 | 22.96944
145.488 | -366.583 | 3.535 | 145.488 | -1630.642 | 3.535 |  | 171.368 | 22.96654
145.589 | -366.937 | 3.535 | 145.589 | -1632.217 | 3.535 |  | 171.467 | 22.98857
145.689 | -367.277 | 3.535 | 145.689 | -1633.729 | 3.535 |  | 171.567 | 22.98509
145.789 | -366.904 | 3.535 | 145.789 | -1632.07 | 3.535 |  | 171.667 | 22.97176
145.889 | -367.28 | 3.535 | 145.889 | -1633.742 | 3.535 |  | 171.8 | 23.00537
146.002 | -367.997 | 3.536 | 146.002 | -1636.932 | 3.536 |  | 171.867 | 22.99899
146.097 | -368.412 | 3.534 | 146.097 | -1638.778 | 3.534 |  | 171.966 | 23.01174
146.188 | -368.153 | 3.536 | 146.188 | -1637.626 | 3.536 |  | 172.067 | 23.00131
146.302 | -367.766 | 3.534 | 146.302 | -1635.904 | 3.534 |  | 172.166 | 22.98451
146.39 | -367.809 | 3.535 | 146.39 | -1636.095 | 3.535 |  | 172.266 | 22.98451
146.488 | -368.313 | 3.535 | 146.488 | -1638.337 | 3.535 |  | 172.367 | 22.98799
146.589 | -369.663 | 3.535 | 146.589 | -1644.342 | 3.535 |  | 172.466 | 23.0384
146.699 | -370.267 | 3.535 | 146.699 | -1647.029 | 3.535 |  | 172.567 | 23.02797
146.79 | -371.06 | 3.535 | 146.79 | -1650.557 | 3.535 |  | 172.666 | 23.02681
146.889 | -371.597 | 3.532 | 146.889 | -1652.945 | 3.532 |  | 172.766 | 23.05867
146.99 | -372.055 | 3.536 | 146.99 | -1654.982 | 3.536 |  | 172.866 | 23.08415
147.091 | -372.816 | 3.535 | 147.091 | -1658.368 | 3.535 |  | 172.999 | 23.06504
147.188 | -373.154 | 3.537 | 147.188 | -1659.871 | 3.537 |  | 173.067 | 23.08705
147.292 | -373.271 | 3.537 | 147.292 | -1660.392 | 3.537 |  | 173.166 | 23.0911
147.398 | -373.506 | 3.535 | 147.398 | -1661.437 | 3.535 |  | 173.267 | 23.05404
147.488 | -373.714 | 3.535 | 147.488 | -1662.362 | 3.535 |  | 173.367 | 23.06214
147.597 | -374.031 | 3.535 | 147.597 | -1663.772 | 3.535 |  | 173.501 | 23.07373
147.689 | -373.879 | 3.535 | 147.689 | -1663.096 | 3.535 |  | 173.567 | 23.06272
147.789 | -374.369 | 3.536 | 147.789 | -1665.276 | 3.536 |  | 173.666 | 23.04709
147.901 | -374.862 | 3.533 | 147.901 | -1667.469 | 3.533 |  | 173.767 | 23.07315
147.992 | -375.097 | 3.534 | 147.992 | -1668.514 | 3.534 |  | 173.866 | 23.06272
148.105 | -375.431 | 3.536 | 148.105 | -1670 | 3.536 |  | 174 | 23.08647
148.192 | -375.404 | 3.537 | 148.192 | -1669.88 | 3.537 |  | 174.066 | 23.08241
148.314 | -374.037 | 3.535 | 148.314 | -1663.799 | 3.535 |  | 174.165 | 23.06387
148.391 | -373.616 | 3.535 | 148.391 | -1661.926 | 3.535 |  | 174.266 | 23.04245
148.489 | -374.192 | 3.535 | 148.489 | -1664.488 | 3.535 |  | 174.365 | 23.0801
148.588 | -374.81 | 3.535 | 148.588 | -1667.237 | 3.535 |  | 174.465 | 23.07257
148.694 | -375.53 | 3.535 | 148.694 | -1670.44 | 3.535 |  | 174.566 | 23.07836
148.796 | -375.842 | 3.535 | 148.796 | -1671.828 | 3.535 |  | 174.699 | 23.08589
148.894 | -376.726 | 3.537 | 148.894 | -1675.76 | 3.537 |  | 174.767 | 23.0882
148.996 | -377.233 | 3.536 | 148.996 | -1678.015 | 3.536 |  | 174.866 | 23.11714
149.096 | -377.606 | 3.535 | 149.096 | -1679.675 | 3.535 |  | 174.966 | 23.07199
149.189 | -377.613 | 3.533 | 149.189 | -1679.706 | 3.533 |  | 175.066 | 23.07083
149.29 | -378.354 | 3.535 | 149.29 | -1683.002 | 3.535 |  | 175.199 | 23.05925
149.393 | -379.337 | 3.535 | 149.393 | -1687.374 | 3.535 |  | 175.266 | 23.06909
149.493 | -379.825 | 3.535 | 149.493 | -1689.545 | 3.535 |  | 175.365 | 23.09515
149.594 | -380.491 | 3.536 | 149.594 | -1692.508 | 3.536 |  | 175.466 | 23.04709
149.689 | -381.041 | 3.535 | 149.689 | -1694.954 | 3.535 |  | 175.566 | 23.04361
149.804 | -381.86 | 3.537 | 149.804 | -1698.597 | 3.537 |  | 175.699 | 23.07373
149.889 | -383.023 | 3.536 | 149.889 | -1703.771 | 3.536 |  | 175.766 | 23.06909
149.989 | -384.122 | 3.535 | 149.989 | -1708.659 | 3.535 |  | 175.865 | 23.08068
150.089 | -384.858 | 3.534 | 150.089 | -1711.933 | 3.534 |  | 175.966 | 23.05172
150.205 | -384.757 | 3.533 | 150.205 | -1711.484 | 3.533 |  | 176.065 | 23.0604
150.292 | -384.95 | 3.535 | 150.292 | -1712.342289 | 3.535 |  | 176.166 | 23.04767
150.391 | -385.557 | 3.535 | 150.391 | -1715.042 | 3.535 |  | 176.266 | 23.04766
150.489 | -386.233 | 3.535 | 150.489 | -1718.049 | 3.535 |  | 176.366 | 23.07199
150.594 | -386.753 | 3.536 | 150.594 | -1720.362 | 3.536 |  | 176.466 | 23.04708
150.69 | -387.205 | 3.536 | 150.69 | -1722.373 | 3.536 |  | 176.565 | 23.02739
150.793 | -387.914 | 3.537 | 150.793 | -1725.527 | 3.537 |  | 176.666 | 23.02391
150.889 | -390.248 | 3.536 | 150.889 | -1735.909 | 3.536 |  | 176.765 | 23.01928
150.989 | -390.684 | 3.533 | 150.989 | -1737.848 | 3.533 |  | 176.899 | 23.01812
151.089 | -391.383 | 3.537 | 151.089 | -1740.958 | 3.537 |  | 176.967 | 22.99726
151.19 | -392.491 | 3.536 | 151.19 | -1745.886 | 3.536 |  | 177.067 | 22.99262
151.29 | -393.853 | 3.535 | 151.29 | -1751.945 | 3.535 |  | 177.168 | 23.01754
151.398 | -394.492 | 3.535 | 151.398 | -1754.787 | 3.535 |  | 177.268 | 23.01406
151.497 | -395.243 | 3.535 | 151.497 | -1758.128 | 3.535 |  | 177.401 | 23.03434
151.599 | -395.756 | 3.535 | 151.599 | -1760.41 | 3.535 |  | 177.467 | 23.03608
151.689 | -395.601 | 3.535 | 151.689 | -1759.72 | 3.535 |  | 177.566 | 23.03492
151.802 | -396.012 | 3.541 | 151.802 | -1761.548 | 3.541 |  | 177.666 | 22.99262
151.893 | -397.012 | 3.536 | 151.893 | -1765.997 | 3.536 |  | 177.766 | 23.00537
151.996 | -398.679 | 3.536 | 151.996 | -1773.412 | 3.536 |  | 177.899 | 23.00943
152.089 | -400.131 | 3.534 | 152.089 | -1779.871 | 3.534 |  | 177.965 | 23.00363
152.198 | -401.213 | 3.535 | 152.198 | -1784.684 | 3.535 |  | 178.065 | 23.01406
152.289 | -402.446 | 3.535 | 152.289 | -1790.168 | 3.535 |  | 178.165 | 23.02101
152.39 | -403.803 | 3.535 | 152.39 | -1796.205 | 3.535 |  | 178.265 | 23.00711
152.497 | -404.614 | 3.536 | 152.497 | -1799.812 | 3.536 |  | 178.365 | 23.00711
152.599 | -404.209 | 3.535 | 152.599 | -1798.011 | 3.535 |  | 178.465 | 23.02276
152.691 | -403.59 | 3.535 | 152.691 | -1795.257 | 3.535 |  | 178.599 | 23.04071
152.804 | -403.298 | 3.536 | 152.804 | -1793.958 | 3.536 |  | 178.666 | 23.03723
152.902 | -403.249 | 3.532 | 152.902 | -1793.74 | 3.532 |  | 178.766 | 23.0355
152.999 | -402.607 | 3.534 | 152.999 | -1790.885 | 3.534 |  | 178.866 | 23.04419
153.09 | -402.285 | 3.536 | 153.09 | -1789.452 | 3.536 |  | 178.966 | 23.01696
153.197 | -402.525 | 3.535 | 153.197 | -1790.52 | 3.535 |  | 179.099 | 23.02855
153.29 | -402.902 | 3.535 | 153.29 | -1792.197 | 3.535 |  | 179.165 | 23.04766
153.389 | -403.225 | 3.535 | 153.389 | -1793.634 | 3.535 |  | 179.265 | 23.04824
153.49 | -403.641 | 3.536 | 153.49 | -1795.484 | 3.536 |  | 179.366 | 23.04767
153.595 | -403.674 | 3.536 | 153.595 | -1795.631 | 3.536 |  | 179.466 | 23.06041
153.693 | -403.906 | 3.534 | 153.693 | -1796.663 | 3.534 |  | 179.599 | 23.04766
153.803 | -404.309 | 3.534 | 153.803 | -1798.455 | 3.534 |  | 179.666 | 23.05172
153.895 | -405.06 | 3.536 | 153.895 | -1801.796 | 3.536 |  | 179.765 | 23.03434
153.993 | -406.483 | 3.537 | 153.993 | -1808.126 | 3.537 |  | 179.865 | 23.02797
154.09 | -407.379 | 3.534 | 154.09 | -1812.111 | 3.534 |  | 179.965 | 23.01001
154.198 | -407.945 | 3.535 | 154.198 | -1814.629 | 3.535 |  | 180.065 | 23.0245
154.289 | -408.332 | 3.535 | 154.289 | -1816.351 | 3.535 |  | 180.166 | 23.03492
154.389 | -407.882 | 3.535 | 154.389 | -1814.349 | 3.535 |  | 180.265 | 23.01464
154.496 | -408.957 | 3.535 | 154.496 | -1819.131 | 3.535 |  | 180.365 | 23.03956
154.591 | -410.334 | 3.535 | 154.591 | -1825.256 | 3.535 |  | 180.466 | 23.03261
154.69 | -412.001 | 3.537 | 154.69 | -1832.671 | 3.537 |  | 180.566 | 23.03955
154.792 | -413.068 | 3.54 | 154.792 | -1837.417 | 3.54 |  | 180.666 | 23.0384
154.891 | -413.3 | 3.534 | 154.891 | -1838.449326 | 3.534 |  | 180.799 | 23.07141
154.991 | -413.529 | 3.535 | 154.991 | -1839.468 | 3.535 |  | 180.866 | 23.03955
155.089 | -413.714 | 3.535 | 155.089 | -1840.291 | 3.535 |  | 180.966 | 23.05113
155.194 | -413.434 | 3.535 | 155.194 | -1839.045 | 3.535 |  | 181.067 | 23.0523
155.292 | -412.935 | 3.535 | 155.292 | -1836.826 | 3.535 |  | 181.167 | 23.02217
155.394 | -412.668 | 3.535 | 155.394 | -1835.638 | 3.535 |  | 181.3 | 23.02449
155.493 | -412.788 | 3.535 | 155.493 | -1836.172 | 3.535 |  | 181.366 | 23.01522
155.59 | -413.042 | 3.532 | 155.59 | -1837.302 | 3.532 |  | 181.465 | 23.02276
155.689 | -413.897 | 3.535 | 155.689 | -1841.105 | 3.535 |  | 181.565 | 23.03724
155.79 | -414.855 | 3.533 | 155.79 | -1845.366 | 3.533 |  | 181.665 | 23.00595
155.89 | -415.099 | 3.535 | 155.89 | -1846.452 | 3.535 |  | 181.798 | 23.05172
156.001 | -415.027 | 3.534 | 156.001 | -1846.131 | 3.534 |  | 181.865 | 23.03666
156.089 | -415.129 | 3.535 | 156.089 | -1846.585 | 3.535 |  | 181.964 | 23.04013
156.196 | -415.422 | 3.535 | 156.196 | -1847.888 | 3.535 |  | 182.064 | 23.03724
156.291 | -415.338 | 3.535 | 156.291 | -1847.515 | 3.535 |  | 182.164 | 23.01001
156.39 | -415.543 | 3.535 | 156.39 | -1848.427 | 3.535 |  | 182.264 | 23.03087
156.489 | -415.847 | 3.535 | 156.489 | -1849.779 | 3.535 |  | 182.365 | 23.03782
156.607 | -416.401 | 3.535 | 156.607 | -1852.243 | 3.535 |  | 182.498 | 23.01059
156.69 | -417.042 | 3.537 | 156.69 | -1855.095 | 3.537 |  | 182.565 | 23.0216
156.807 | -418.286 | 3.537 | 156.807 | -1860.628 | 3.537 |  | 182.665 | 23.01174
156.894 | -419.184 | 3.535 | 156.894 | -1864.623 | 3.535 |  | 182.765 | 22.98161
156.99 | -419.999 | 3.536 | 156.99 | -1868.248 | 3.536 |  | 182.865 | 22.93292
157.09 | -420.337 | 3.535 | 157.09 | -1869.751 | 3.535 |  | 182.998 | 22.87086
157.193 | -420.692 | 3.535 | 157.193 | -1871.331 | 3.535 |  | 183.065 | 22.87898
157.293 | -421.02 | 3.536 | 157.293 | -1872.79 | 3.536 |  | 183.164 | 22.84126
157.389 | -421.847 | 3.535 | 157.389 | -1876.468 | 3.535 |  | 183.265 | 22.8784
157.489 | -422.585 | 3.536 | 157.489 | -1879.751 | 3.536 |  | 183.365 | 22.88188
157.591 | -423.695 | 3.534 | 157.591 | -1884.689 | 3.534 |  | 183.498 | 22.87956
157.699 | -424.814 | 3.54 | 157.699 | -1889.666 | 3.54 |  | 183.565 | 22.85867
157.789 | -426.034 | 3.536 | 157.789 | -1895.093 | 3.536 |  | 183.664 | 22.89
157.903 | -426.484 | 3.532 | 157.903 | -1897.095 | 3.532 |  | 183.765 | 22.90508
157.989 | -426.59 | 3.535 | 157.989 | -1897.566 | 3.535 |  | 183.864 | 22.91436
158.09 | -426.76 | 3.535 | 158.09 | -1898.322 | 3.535 |  | 183.964 | 22.9132
158.193 | -426.201 | 3.535 | 158.193 | -1895.836 | 3.535 |  | 184.065 | 22.89928
158.295 | -426.076 | 3.535 | 158.295 | -1895.28 | 3.535 |  | 184.164 | 22.90972
158.39 | -426.162 | 3.535 | 158.39 | -1895.662 | 3.535 |  | 184.265 | 22.88535
158.489 | -426.704 | 3.535 | 158.489 | -1898.073 | 3.535 |  | 184.364 | 22.8639
158.59 | -426.984 | 3.536 | 158.59 | -1899.319 | 3.536 |  | 184.464 | 22.8958
158.689 | -425.983 | 3.535 | 158.689 | -1894.866 | 3.535 |  | 184.564 | 22.92074
158.79 | -424.431 | 3.536 | 158.79 | -1887.962 | 3.536 |  | 184.697 | 22.90682
158.89 | -423.609 | 3.537 | 158.89 | -1884.306 | 3.537 |  | 184.765 | 22.90102
158.99 | -423.526 | 3.536 | 158.99 | -1883.937 | 3.536 |  | 184.864 | 22.96712
159.103 | -423.726 | 3.535 | 159.103 | -1884.826 | 3.535 |  | 184.965 | 22.98798
159.191 | -424.065 | 3.535 | 159.191 | -1886.334 | 3.535 |  | 185.065 | 22.98393
159.333 | -424.433 | 3.536 | 159.333 | -1887.971 | 3.536 |  | 185.198 | 22.99378
159.391 | -424.341 | 3.536 | 159.391 | -1887.562 | 3.536 |  | 185.265 | 23.00306
159.49 | -424.145 | 3.536 | 159.49 | -1886.69 | 3.536 |  | 185.364 | 22.99958
159.59 | -424.331 | 3.536 | 159.59 | -1887.518 | 3.536 |  | 185.465 | 23.00885
159.706 | -424.843 | 3.533 | 159.706 | -1889.795 | 3.533 |  | 185.564 | 22.99146
159.802 | -426.435 | 3.535 | 159.802 | -1896.877 | 3.535 |  | 185.697 | 22.99204
159.891 | -429.351 | 3.535 | 159.891 | -1909.848 | 3.535 |  | 185.764 | 22.99088
159.99 | -431.548 | 3.535 | 159.99 | -1919.62 | 3.535 |  | 185.863 | 23.02332
160.09 | -432.412 | 3.535 | 160.09 | -1923.464 | 3.535 |  | 185.964 | 23.02913
160.202 | -433.91 | 3.536 | 160.202 | -1930.127 | 3.536 |  | 186.063 | 23.02449
160.293 | -435.078 | 3.536 | 160.293 | -1935.323 | 3.536 |  | 186.163 | 23.03665
160.389 | -435.01 | 3.535 | 160.389 | -1935.02 | 3.535 |  | 186.264 | 23.04824
160.495 | -434.517 | 3.536 | 160.495 | -1932.827 | 3.536 |  | 186.397 | 23.06098
160.589 | -434.477 | 3.536 | 160.589 | -1932.649 | 3.536 |  | 186.465 | 23.04824
160.689 | -435.248 | 3.535 | 160.689 | -1936.079 | 3.535 |  | 186.564 | 23.04592
160.797 | -436.401 | 3.535 | 160.797 | -1941.208 | 3.535 |  | 186.664 | 23.0326
160.893 | -436.487 | 3.533 | 160.893 | -1941.59 | 3.533 |  | 186.764 | 23.01696
160.989 | -436.334 | 3.536 | 160.989 | -1940.91 | 3.536 |  | 186.897 | 23.06503
161.09 | -436.753 | 3.535 | 161.09 | -1942.773 | 3.535 |  | 186.964 | 23.11078
161.213 | -436.835 | 3.535 | 161.213 | -1943.138 | 3.535 |  | 187.063 | 23.13625
161.29 | -437.23 | 3.535 | 161.29 | -1944.895 | 3.535 |  | 187.164 | 23.18717
161.39 | -436.935 | 3.536 | 161.39 | -1943.583 | 3.536 |  | 187.264 | 23.18774
161.49 | -437.674 | 3.534 | 161.49 | -1946.87 | 3.534 |  | 187.397 | 23.16286
161.591 | -439.73 | 3.535 | 161.591 | -1956.016 | 3.535 |  | 187.464 | 23.17617
161.69 | -441.211 | 3.537 | 161.69 | -1962.604 | 3.537 |  | 187.563 | 23.20394
161.807 | -441.183 | 3.537 | 161.807 | -1962.479 | 3.537 |  | 187.664 | 23.20684
161.899 | -440.848 | 3.535 | 161.899 | -1960.989 | 3.535 |  | 187.763 | 23.21551
161.996 | -440.813 | 3.535 | 161.996 | -1960.833 | 3.535 |  | 187.863 | 23.19411
162.091 | -440.955 | 3.535 | 162.091 | -1961.465 | 3.535 |  | 187.964 | 23.22477
162.194 | -442.318 | 3.536 | 162.194 | -1967.528 | 3.536 |  | 188.064 | 23.20856
162.29 | -444.868 | 3.536 | 162.29 | -1978.871 | 3.536 |  | 188.164 | 23.19468
162.393 | -445.026 | 3.536 | 162.393 | -1979.574 | 3.536 |  | 188.263 | 23.20799
162.496 | -444.317 | 3.535 | 162.496 | -1976.42 | 3.535 |  | 188.364 | 23.21377
162.59 | -443.719 | 3.536 | 162.59 | -1973.76 | 3.536 |  | 188.463 | 23.20857
162.69 | -444.042 | 3.536 | 162.69 | -1975.197 | 3.536 |  | 188.596 | 23.25309
162.79 | -445.39 | 3.534 | 162.79 | -1981.193 | 3.534 |  | 188.664 | 23.25136
162.889 | -445.361 | 3.536 | 162.889 | -1981.064 | 3.536 |  | 188.763 | 23.24499
162.989 | -444.952 | 3.535 | 162.989 | -1979.244 | 3.535 |  | 188.864 | 23.23516
163.091 | -445.988 | 3.535 | 163.091 | -1983.853 | 3.535 |  | 188.964 | 23.24209
163.193 | -447.412 | 3.535 | 163.193 | -1990.187 | 3.535 |  | 189.097 | 23.25945
163.29 | -447.291 | 3.535 | 163.29 | -1989.649 | 3.535 |  | 189.164 | 23.28084
163.413 | -447.115 | 3.535 | 163.413 | -1988.866 | 3.535 |  | 189.263 | 23.31609
163.491 | -447.658 | 3.536 | 163.491 | -1991.281 | 3.536 |  | 189.364 | 23.28605
163.59 | -447.601 | 3.535 | 163.59 | -1991.028 | 3.535 |  | 189.463 | 23.27737
163.699 | -447.077 | 3.536 | 163.699 | -1988.697 | 3.536 |  | 189.597 | 23.28661
163.789 | -446.928 | 3.532 | 163.789 | -1988.034 | 3.532 |  | 189.663 | 23.30395
163.889 | -446.672 | 3.535 | 163.889 | -1986.895 | 3.535 |  | 189.762 | 23.33283
163.99 | -446.592 | 3.536 | 163.99 | -1986.539 | 3.536 |  | 189.863 | 23.32879
164.102 | -446.32 | 3.535 | 164.102 | -1985.33 | 3.535 |  | 189.962 | 23.35421
164.189 | -446.403 | 3.536 | 164.189 | -1985.699 | 3.536 |  | 190.062 | 23.41483
164.29 | -447.935 | 3.535 | 164.29 | -1992.513 | 3.535 |  | 190.163 | 23.41712
164.389 | -449.995 | 3.535 | 164.389 | -2001.677 | 3.535 |  | 190.296 | 23.41886
164.496 | -449.779 | 3.536 | 164.496 | -2000.716 | 3.536 |  | 190.364 | 23.44078
164.59 | -449.576 | 3.537 | 164.59 | -1999.813 | 3.537 |  | 190.463 | 23.50885
164.691 | -449.85 | 3.536 | 164.691 | -2001.031767 | 3.536 |  | 190.564 | 23.55671
164.789 | -450.008 | 3.535 | 164.789 | -2001.735 | 3.535 |  | 190.663 | 23.60217
164.896 | -450.191 | 3.536 | 164.896 | -2002.549 | 3.536 |  | 190.797 | 23.71217
164.99 | -448.452 | 3.535 | 164.99 | -1994.813 | 3.535 |  | 190.863 | 23.7858
165.099 | -447.145 | 3.535 | 165.099 | -1988.999 | 3.535 |  | 190.963 | 23.8783
165.194 | -447.033 | 3.536 | 165.194 | -1988.501 | 3.536 |  | 191.064 | 24.07924
165.289 | -447.835 | 3.535 | 165.289 | -1992.069 | 3.535 |  | 191.163 | 24.27104
165.39 | -449.451 | 3.536 | 165.39 | -1999.257 | 3.536 |  | 191.297 | 25.3566
165.499 | -450.133 | 3.535 | 165.499 | -2002.291 | 3.535 |  | 191.363 | 28.17095
165.59 | -449.542 | 3.536 | 165.59 | -1999.662 | 3.536 |  | 191.463 | 32.21291
165.69 | -449.47 | 3.534 | 165.69 | -1999.341 | 3.534 |  | 191.563 | 36.14654
165.788 | -448.904 | 3.535 | 165.788 | -1996.824 | 3.535 |  | 191.663 | 40.04044
165.899 | -448.775 | 3.536 | 165.899 | -1996.25 | 3.536 |  | 191.796 | 44.70213
165.988 | -451.801 | 3.535 | 165.988 | -2009.71 | 3.535 |  | 191.862 | 46.90541
166.093 | -460.495 | 3.535 | 166.093 | -2048.383 | 3.535 |  | 191.962 | 50.43387
166.189 | -460.307 | 3.536 | 166.189 | -2047.547 | 3.536 |  | 192.062 | 53.40281
166.29 | -460.19 | 3.536 | 166.29 | -2047.026 | 3.536 |  | 192.162 | 55.5914
166.397 | -459.99 | 3.536 | 166.397 | -2046.137 | 3.536 |  | 192.262 | 57.998
166.491 | -459.074 | 3.537 | 166.491 | -2042.062 | 3.537 |  | 192.362 | 59.76266
166.591 | -459.221 | 3.534 | 166.591 | -2042.716 | 3.534 |  | 192.496 | 59.59768
166.689 | -461.181 | 3.537 | 166.689 | -2051.435 | 3.537 |  | 192.563 | 58.65329
166.79 | -461.362 | 3.536 | 166.79 | -2052.24 | 3.536 |  | 192.663 | 55.80361
166.891 | -461.017 | 3.535 | 166.891 | -2050.705 | 3.535 |  | 192.764 | 54.19986
166.989 | -460.919 | 3.535 | 166.989 | -2050.269 | 3.535 |  | 192.863 | 52.22255
167.101 | -461.056 | 3.536 | 167.101 | -2050.879 | 3.536 |  | 192.998 | 49.66465
167.214 | -460.6 | 3.535 | 167.214 | -2048.850132 | 3.535 |  | 193.064 | 48.81207
167.305 | -460.525 | 3.535 | 167.305 | -2048.517 | 3.535 |  | 193.164 | 47.22047
167.397 | -460.685 | 3.537 | 167.397 | -2049.228 | 3.537 |  | 193.264 | 46.07974
167.491 | -462.25 | 3.536 | 167.491 | -2056.189695 | 3.536 |  | 193.363 | 44.80919
167.591 | -464.43 | 3.534 | 167.591 | -2065.887 | 3.534 |  | 193.497 | 43.42685
167.69 | -465.061 | 3.533 | 167.69 | -2068.694 | 3.533 |  | 193.563 | 42.74666
167.79 | -464.401 | 3.536 | 167.79 | -2065.758 | 3.536 |  | 193.663 | 41.828
167.892 | -464.36 | 3.535 | 167.892 | -2065.575 | 3.535 |  | 193.763 | 41.25832
167.99 | -465.051 | 3.535 | 167.99 | -2068.649 | 3.535 |  | 193.863 | 40.38997
168.091 | -467.151 | 3.536 | 168.091 | -2077.99 | 3.536 |  | 193.962 | 39.58366
168.203 | -467.641 | 3.535 | 168.203 | -2080.17 | 3.535 |  | 194.062 | 38.40689
168.292 | -466.968 | 3.536 | 168.292 | -2077.176 | 3.536 |  | 194.196 | 36.77594
168.39 | -466.276 | 3.536 | 168.39 | -2074.098 | 3.536 |  | 194.263 | 36.23769
168.495 | -466.983 | 3.533 | 168.495 | -2077.243 | 3.533 |  | 194.363 | 35.49274
168.606 | -475.598 | 3.535 | 168.606 | -2115.565 | 3.535 |  | 194.464 | 34.79291
168.69 | -476.998 | 3.538 | 168.69 | -2121.792 | 3.538 |  | 194.563 | 34.14113
168.791 | -476.386 | 3.535 | 168.791 | -2119.07 | 3.535 |  | 194.697 | 33.40692
168.889 | -476.052 | 3.536 | 168.889 | -2117.584 | 3.536 |  | 194.763 | 33.12389
169.002 | -475.358 | 3.535 | 169.002 | -2114.497 | 3.535 |  | 194.863 | 32.85496
169.09 | -475.002 | 3.536 | 169.09 | -2112.913 | 3.536 |  | 194.964 | 32.69537
169.189 | -475.056 | 3.536 | 169.189 | -2113.154 | 3.536 |  | 195.063 | 32.38789
169.29 | -475.561 | 3.535 | 169.29 | -2115.4 | 3.535 |  | 195.197 | 32.33698
169.391 | -475.564 | 3.534 | 169.391 | -2115.413 | 3.534 |  | 195.263 | 32.32509
169.49 | -475.247 | 3.536 | 169.49 | -2114.003 | 3.536 |  | 195.363 | 32.21791
169.59 | -475.487 | 3.536 | 169.59 | -2115.071 | 3.536 |  | 195.463 | 32.07342
169.691 | -474.91 | 3.535 | 169.691 | -2112.504 | 3.535 |  | 195.563 | 31.90485
169.791 | -474.657 | 3.536 | 169.791 | -2111.379 | 3.536 |  | 195.696 | 31.66802
169.891 | -473.871 | 3.535 | 169.891 | -2107.882 | 3.535 |  | 195.762 | 31.47951
169.992 | -473.892 | 3.535 | 169.992 | -2107.976 | 3.535 |  | 195.862 | 31.04095
170.09 | -474.595 | 3.535 | 170.09 | -2111.103 | 3.535 |  | 195.961 | 30.81772
170.192 | -474.446 | 3.536 | 170.192 | -2110.44 | 3.536 |  | 196.061 | 30.60798
170.29 | -473.878 | 3.535 | 170.29 | -2107.914 | 3.535 |  | 196.161 | 30.41317
170.405 | -473.747 | 3.534 | 170.405 | -2107.331 | 3.534 |  | 196.262 | 30.2385
170.489 | -473.841 | 3.531 | 170.489 | -2107.749 | 3.531 |  | 196.395 | 29.99775
170.593 | -472.715 | 3.537 | 170.593 | -2102.74 | 3.537 |  | 196.462 | 29.88717
170.689 | -471.981 | 3.535 | 170.689 | -2099.475 | 3.535 |  | 196.562 | 29.83977
170.79 | -472.056 | 3.535 | 170.79 | -2099.809 | 3.535 |  | 196.663 | 29.79093
170.889 | -472.849 | 3.535 | 170.889 | -2103.336 | 3.535 |  | 196.763 | 29.74563
170.991 | -475.479 | 3.536 | 170.991 | -2115.035 | 3.536 |  | 196.896 | 29.65855
171.104 | -476.642 | 3.536 | 171.104 | -2120.208 | 3.536 |  | 196.962 | 29.59919
171.19 | -476.256 | 3.535 | 171.19 | -2118.491 | 3.535 |  | 197.062 | 29.54727
171.302 | -476.194 | 3.535 | 171.302 | -2118.216 | 3.535 |  | 197.162 | 29.46721
171.39 | -475.686 | 3.536 | 171.39 | -2115.956 | 3.536 |  | 197.262 | 29.45244
171.505 | -475.684 | 3.534 | 171.505 | -2115.947 | 3.534 |  | 197.395 | 29.42936
171.59 | -480.835 | 3.537 | 171.59 | -2138.86 | 3.537 |  | 197.461 | 29.39994
171.69 | -493.095 | 3.535 | 171.69 | -2193.395 | 3.535 |  | 197.561 | 29.41695
171.791 | -490.896 | 3.536 | 171.791 | -2183.613 | 3.536 |  | 197.661 | 29.37823
171.89 | -491.525 | 3.535 | 171.89 | -2186.411 | 3.535 |  | 197.761 | 29.36703
171.989 | -490.378 | 3.535 | 171.989 | -2181.309 | 3.535 |  | 197.861 | 29.3407
172.089 | -489.708 | 3.536 | 172.089 | -2178.329 | 3.536 |  | 197.962 | 29.29296
172.199 | -489.285 | 3.536 | 172.199 | -2176.447 | 3.536 |  | 198.095 | 29.2504
172.289 | -488.638 | 3.53 | 172.289 | -2173.569 | 3.53 |  | 198.162 | 29.20774
172.396 | -487.88 | 3.535 | 172.396 | -2170.198 | 3.535 |  | 198.262 | 29.16805
172.498 | -487.385 | 3.536 | 172.498 | -2167.996 | 3.536 |  | 198.362 | 29.13691
172.59 | -487.211 | 3.534 | 172.59 | -2167.222 | 3.534 |  | 198.462 | 29.10349
172.69 | -487.092 | 3.535 | 172.69 | -2166.692 | 3.535 |  | 198.595 | 29.05787
172.797 | -487.093 | 3.535 | 172.797 | -2166.697 | 3.535 |  | 198.662 | 29.09134
172.897 | -486.706 | 3.536 | 172.897 | -2164.975 | 3.536 |  | 198.761 | 29.09085
172.989 | -486.721 | 3.536 | 172.989 | -2165.042 | 3.536 |  | 198.862 | 29.08641
173.09 | -489.378 | 3.533 | 173.09 | -2176.861 | 3.533 |  | 198.963 | 29.10022
173.19 | -490.082 | 3.536 | 173.19 | -2179.993 | 3.536 |  | 199.096 | 29.11654
173.302 | -489.996 | 3.536 | 173.302 | -2179.61 | 3.536 |  | 199.163 | 29.11492
173.394 | -490.066 | 3.533 | 173.394 | -2179.921 | 3.533 |  | 199.262 | 29.11079
173.495 | -491.013 | 3.534 | 173.495 | -2184.134 | 3.534 |  | 199.362 | 29.07785
173.59 | -490.376 | 3.535 | 173.59 | -2181.3 | 3.535 |  | 199.461 | 29.02566
173.69 | -489.957 | 3.536 | 173.69 | -2179.437 | 3.536 |  | 199.594 | 29.00194
173.8 | -489.331 | 3.535 | 173.8 | -2176.652 | 3.535 |  | 199.661 | 29.01907
173.89 | -489.291 | 3.536 | 173.89 | -2176.474 | 3.536 |  | 199.76 | 29.01098
173.99 | -495.104 | 3.536 | 173.99 | -2202.332 | 3.536 |  | 199.861 | 28.94661
174.089 | -495.875 | 3.535 | 174.089 | -2205.761 | 3.535 |  | 199.96 | 28.93949
174.196 | -495.625 | 3.532 | 174.196 | -2204.649 | 3.532 |  | 200.06 | 28.97169
174.289 | -496.796 | 3.536 | 174.289 | -2209.858 | 3.536 |  | 200.161 | 28.99376
174.39 | -496.576 | 3.536 | 174.39 | -2208.879 | 3.536 |  | 200.294 | 28.98603
174.49 | -497.436 | 3.533 | 174.49 | -2212.705 | 3.533 |  | 200.362 | 28.99871
174.589 | -497.959 | 3.536 | 174.589 | -2215.031 | 3.536 |  | 200.461 | 29.0449
174.711 | -498.26 | 3.535 | 174.711 | -2216.37 | 3.535 |  | 200.562 | 29.08875
174.789 | -499.124 | 3.536 | 174.789 | -2220.213 | 3.536 |  | 200.662 | 29.11192
174.89 | -498.903 | 3.535 | 174.89 | -2219.23 | 3.535 |  | 200.795 | 29.07612
174.991 | -499.115 | 3.536 | 174.991 | -2220.173 | 3.536 |  | 200.862 | 29.04432
175.093 | -499.652 | 3.535 | 175.093 | -2222.562 | 3.535 |  | 200.961 | 29.01752
175.198 | -499.849 | 3.537 | 175.198 | -2223.438 | 3.537 |  | 201.061 | 29.10805
175.296 | -501.547 | 3.537 | 175.296 | -2230.991 | 3.537 |  | 201.161 | 29.12733
175.398 | -502.587 | 3.533 | 175.398 | -2235.618 | 3.533 |  | 201.294 | 29.1611
175.491 | -502.888 | 3.533 | 175.491 | -2236.956 | 3.533 |  | 201.361 | 29.12668
175.589 | -502.402 | 3.536 | 175.589 | -2234.795 | 3.536 |  | 201.46 | 29.10535
175.689 | -502.327 | 3.536 | 175.689 | -2234.461 | 3.536 |  | 201.56 | 29.11622
175.79 | -501.467 | 3.536 | 175.79 | -2230.636 | 3.536 |  | 201.66 | 29.08624
175.89 | -501.482 | 3.535 | 175.89 | -2230.702 | 3.535 |  | 201.76 | 29.13154
175.991 | -503.461 | 3.535 | 175.991 | -2239.505 | 3.535 |  | 201.861 | 29.16775
176.099 | -502.529 | 3.535 | 176.099 | -2235.36 | 3.535 |  | 201.994 | 29.14645
176.19 | -503.46 | 3.534 | 176.19 | -2239.501 | 3.534 |  | 202.062 | 29.16491
176.291 | -502.376 | 3.538 | 176.291 | -2234.679 | 3.538 |  | 202.161 | 29.18372
176.392 | -504.438 | 3.536 | 176.392 | -2243.851 | 3.536 |  | 202.261 | 29.2358
176.491 | -503.692 | 3.539 | 176.491 | -2240.533 | 3.539 |  | 202.361 | 29.25142
176.589 | -508.019 | 3.536 | 176.589 | -2259.78 | 3.536 |  | 202.494 | 29.26805
176.689 | -508.994 | 3.535 | 176.689 | -2264.117 | 3.535 |  | 202.561 | 29.31561
176.797 | -509.29 | 3.535 | 176.797 | -2265.434 | 3.535 |  | 202.66 | 29.29361
176.889 | -513.851 | 3.536 | 176.889 | -2285.722 | 3.536 |  | 202.761 | 29.3408
176.99 | -512.53 | 3.537 | 176.99 | -2279.846 | 3.537 |  | 202.861 | 29.36536
177.091 | -512.362 | 3.543 | 177.091 | -2279.099 | 3.543 |  | 202.961 | 29.39837
177.193 | -512.506 | 3.538 | 177.193 | -2279.739 | 3.538 |  | 203.062 | 29.42336
177.29 | -513.263 | 3.537 | 177.29 | -2283.107 | 3.537 |  | 203.161 | 29.42231
177.389 | -512.329 | 3.536 | 177.389 | -2278.952 | 3.536 |  | 203.262 | 29.44466
177.49 | -511.751 | 3.535 | 177.49 | -2276.381 | 3.535 |  | 203.361 | 29.49125
177.597 | -511.513 | 3.536 | 177.597 | -2275.322 | 3.536 |  | 203.494 | 29.56572
177.689 | -511.057 | 3.536 | 177.689 | -2273.294 | 3.536 |  | 203.56 | 29.59803
177.789 | -511.016 | 3.535 | 177.789 | -2273.112 | 3.535 |  | 203.66 | 29.59297
177.89 | -511.722 | 3.536 | 177.89 | -2276.252 | 3.536 |  | 203.76 | 29.70052
177.99 | -513.555 | 3.536 | 177.99 | -2284.406 | 3.536 |  | 203.859 | 29.75848
178.091 | -513.515 | 3.536 | 178.091 | -2284.228 | 3.536 |  | 203.959 | 29.73807
178.197 | -513.522 | 3.535 | 178.197 | -2284.259 | 3.535 |  | 204.06 | 29.76917
178.299 | -513.883 | 3.535 | 178.299 | -2285.865 | 3.535 |  | 204.193 | 29.81467
178.394 | -513.628 | 3.535 | 178.394 | -2284.73 | 3.535 |  | 204.261 | 29.87147
178.489 | -513.97 | 3.535 | 178.489 | -2286.252 | 3.535 |  | 204.36 | 29.92157
178.59 | -513.974 | 3.536 | 178.59 | -2286.269 | 3.536 |  | 204.461 | 29.94859
178.689 | -514.062 | 3.536 | 178.689 | -2286.661 | 3.536 |  | 204.561 | 30.03979
178.793 | -513.65 | 3.536 | 178.793 | -2284.828203 | 3.536 |  | 204.694 | 30.05902
178.89 | -513.368 | 3.536 | 178.89 | -2283.574 | 3.536 |  | 204.761 | 30.07158
178.989 | -513.294 | 3.535 | 178.989 | -2283.245 | 3.535 |  | 204.86 | 30.07837
179.09 | -513.622 | 3.538 | 179.09 | -2284.704 | 3.538 |  | 204.961 | 30.09828
179.203 | -514.794 | 3.536 | 179.203 | -2289.917 | 3.536 |  | 205.06 | 30.18217
179.324 | -514.98 | 3.535 | 179.324 | -2290.744 | 3.535 |  | 205.193 | 30.26429
179.402 | -514.462 | 3.532 | 179.402 | -2288.44 | 3.532 |  | 205.26 | 30.27221
179.489 | -514.952 | 3.536 | 179.489 | -2290.62 | 3.536 |  | 205.359 | 30.28899
179.597 | -517.175 | 3.536 | 179.597 | -2300.508 | 3.536 |  | 205.46 | 30.3818
179.687 | -518.435 | 3.536 | 179.687 | -2306.113 | 3.536 |  | 205.559 | 30.40384
179.801 | -518.144 | 3.536 | 179.801 | -2304.819 | 3.536 |  | 205.659 | 30.39602
179.888 | -518.085 | 3.536 | 179.888 | -2304.556 | 3.536 |  | 205.76 | 30.44221
179.997 | -519.236 | 3.536 | 179.997 | -2309.676 | 3.536 |  | 205.893 | 30.52208
180.09 | -519.172 | 3.541 | 180.09 | -2309.391 | 3.541 |  | 205.961 | 30.5324
180.213 | -518.793 | 3.537 | 180.213 | -2307.705 | 3.537 |  | 206.06 | 30.57238
180.288 | -519.523 | 3.535 | 180.288 | -2310.953 | 3.535 |  | 206.16 | 30.64715
180.389 | -522.116 | 3.538 | 180.389 | -2322.487 | 3.538 |  | 206.26 | 30.70619
180.489 | -522.833 | 3.536 | 180.489 | -2325.676 | 3.536 |  | 206.394 | 30.79544
180.597 | -522.679 | 3.536 | 180.597 | -2324.991 | 3.536 |  | 206.46 | 30.84352
180.688 | -523.51 | 3.536 | 180.688 | -2328.688 | 3.536 |  | 206.559 | 30.89572
180.793 | -524.403 | 3.536 | 180.793 | -2332.66 | 3.536 |  | 206.661 | 30.91428
180.894 | -524.517 | 3.537 | 180.894 | -2333.167 | 3.537 |  | 206.76 | 30.95024
180.988 | -524.822 | 3.535 | 180.988 | -2334.524 | 3.535 |  | 206.894 | 31.05598
181.089 | -524.791 | 3.539 | 181.089 | -2334.386 | 3.539 |  | 206.961 | 31.08519
181.196 | -524.161 | 3.534 | 181.196 | -2331.583 | 3.534 |  | 207.061 | 31.11327
181.288 | -524.076 | 3.538 | 181.288 | -2331.205 | 3.538 |  | 207.161 | 31.10578
181.397 | -523.526 | 3.536 | 181.397 | -2328.759 | 3.536 |  | 207.26 | 31.17804
181.488 | -521.156 | 3.536 | 181.488 | -2318.217 | 3.536 |  | 207.361 | 31.22219
181.589 | -520.1 | 3.535 | 181.589 | -2313.519222 | 3.535 |  | 207.461 | 31.23992
181.695 | -520.185 | 3.536 | 181.695 | -2313.897 | 3.536 |  | 207.56 | 31.28076
181.798 | -520.647 | 3.536 | 181.798 | -2315.952 | 3.536 |  | 207.66 | 31.30974
181.888 | -520.568 | 3.535 | 181.888 | -2315.601 | 3.535 |  | 207.76 | 31.39056
181.997 | -525.241 | 3.537 | 181.997 | -2336.388 | 3.537 |  | 207.86 | 31.42617
182.088 | -530.298 | 3.537 | 182.088 | -2358.882 | 3.537 |  | 207.959 | 31.4574
182.198 | -528.334 | 3.535 | 182.198 | -2350.146 | 3.535 |  | 208.093 | 31.51268
182.305 | -532.601 | 3.534 | 182.305 | -2369.126 | 3.534 |  | 208.16 | 31.55185
182.395 | -538.039 | 3.535 | 182.395 | -2393.316 | 3.535 |  | 208.26 | 31.59671
182.499 | -535.792 | 3.536 | 182.499 | -2383.321 | 3.536 |  | 208.361 | 31.62578
182.593 | -535.793 | 3.536 | 182.593 | -2383.325 | 3.536 |  | 208.461 | 31.68766
182.694 | -534.973 | 3.535 | 182.694 | -2379.678 | 3.535 |  | 208.594 | 31.7294
182.8 | -535.425 | 3.535 | 182.8 | -2381.688 | 3.535 |  | 208.66 | 31.79282
182.888 | -535.786 | 3.532 | 182.888 | -2383.294 | 3.532 |  | 208.76 | 31.85642
182.988 | -534.376 | 3.534 | 182.988 | -2377.022 | 3.534 |  | 208.86 | 31.86365
183.088 | -534.299 | 3.537 | 183.088 | -2376.679 | 3.537 |  | 208.96 | 31.95344
183.196 | -533.477 | 3.533 | 183.196 | -2373.023 | 3.533 |  | 209.093 | 32.0043
183.287 | -534.926 | 3.533 | 183.287 | -2379.469 | 3.533 |  | 209.159 | 32.05348
183.396 | -533.493 | 3.536 | 183.396 | -2373.094 | 3.536 |  | 209.259 | 32.09183
183.488 | -537.05 | 3.536 | 183.488 | -2388.916551 | 3.536 |  | 209.359 | 32.11433
183.591 | -536.363 | 3.536 | 183.591 | -2385.861 | 3.536 |  | 209.459 | 32.20144
183.69 | -537.832 | 3.536 | 183.69 | -2392.395 | 3.536 |  | 209.559 | 32.25776
183.79 | -540.322 | 3.536 | 183.79 | -2403.471 | 3.536 |  | 209.66 | 32.26674
183.89 | -538.52 | 3.536 | 183.89 | -2395.455 | 3.536 |  | 209.759 | 32.30323
183.989 | -538.079 | 3.536 | 183.989 | -2393.494 | 3.536 |  | 209.86 | 32.32753
184.091 | -549.254 | 3.534 | 184.091 | -2443.203 | 3.534 |  | 209.96 | 32.41034
184.203 | -547.183 | 3.535 | 184.203 | -2433.99 | 3.535 |  | 210.06 | 32.4305
184.289 | -544.969 | 3.536 | 184.289 | -2424.142 | 3.536 |  | 210.16 | 32.52425
184.389 | -544.759 | 3.536 | 184.389 | -2423.208 | 3.536 |  | 210.293 | 32.57254
184.503 | -551.957 | 3.536 | 184.503 | -2455.226 | 3.536 |  | 210.36 | 32.60516
184.59 | -549.533 | 3.536 | 184.59 | -2444.444 | 3.536 |  | 210.46 | 32.66865
184.705 | -547.301 | 3.536 | 184.705 | -2434.515 | 3.536 |  | 210.561 | 32.77826
184.789 | -549.324 | 3.537 | 184.789 | -2443.514 | 3.537 |  | 210.661 | 32.77192
184.897 | -549.408 | 3.536 | 184.897 | -2443.888 | 3.536 |  | 210.794 | 32.81844
185.001 | -547.654 | 3.535 | 185.001 | -2436.085 | 3.535 |  | 210.861 | 32.90072
185.096 | -547.057 | 3.535 | 185.096 | -2433.43 | 3.535 |  | 210.96 | 32.96336
185.194 | -548.913 | 3.535 | 185.194 | -2441.686 | 3.535 |  | 211.06 | 33.02331
185.304 | -547.14 | 3.535 | 185.304 | -2433.799 | 3.535 |  | 211.16 | 33.03974
185.402 | -545.8 | 3.536 | 185.402 | -2427.838476 | 3.536 |  | 211.293 | 33.10881
185.495 | -545.844 | 3.535 | 185.495 | -2428.034 | 3.535 |  | 211.36 | 33.12865
185.593 | -544.4 | 3.536 | 185.593 | -2421.610968 | 3.536 |  | 211.458 | 33.17948
185.69 | -543.737 | 3.536 | 185.69 | -2418.662 | 3.536 |  | 211.558 | 33.25212
185.791 | -543.057 | 3.536 | 185.791 | -2415.637 | 3.536 |  | 211.658 | 33.28666
185.889 | -542.54 | 3.534 | 185.889 | -2413.337 | 3.534 |  | 211.758 | 33.33388
185.99 | -545.457 | 3.536 | 185.99 | -2426.313 | 3.536 |  | 211.859 | 33.33538
186.116 | -544.189 | 3.536 | 186.116 | -2420.672 | 3.536 |  | 211.992 | 33.37494
186.19 | -545.34 | 3.534 | 186.19 | -2425.792 | 3.534 |  | 212.059 | 33.40637
186.289 | -553.211 | 3.535 | 186.289 | -2460.804 | 3.535 |  | 212.159 | 33.48944
186.397 | -551.012 | 3.535 | 186.397 | -2451.023 | 3.535 |  | 212.26 | 33.469
186.495 | -549.004 | 3.535 | 186.495 | -2442.091 | 3.535 |  | 212.36 | 33.56482
186.59 | -554.314 | 3.536 | 186.59 | -2465.711 | 3.536 |  | 212.493 | 33.66026
186.689 | -554.03 | 3.535 | 186.689 | -2464.447 | 3.535 |  | 212.559 | 33.6568
186.789 | -552.188 | 3.536 | 186.789 | -2456.254 | 3.536 |  | 212.659 | 33.72554
186.889 | -552.462 | 3.534 | 186.889 | -2457.473 | 3.534 |  | 212.759 | 33.76504
186.99 | -551.703 | 3.535 | 186.99 | -2454.096 | 3.535 |  | 212.859 | 33.76818
187.09 | -551.33 | 3.535 | 187.09 | -2452.437 | 3.535 |  | 212.96 | 33.81377
187.189 | -551.244 | 3.535 | 187.189 | -2452.055 | 3.535 |  | 213.061 | 33.8727
187.299 | -550.884 | 3.535 | 187.299 | -2450.453 | 3.535 |  | 213.16 | 33.88515
187.39 | -551.354 | 3.535 | 187.39 | -2452.544 | 3.535 |  | 213.26 | 33.92135
187.496 | -550.969 | 3.535 | 187.496 | -2450.831 | 3.535 |  | 213.36 | 33.92418
187.589 | -551.206 | 3.535 | 187.589 | -2451.886 | 3.535 |  | 213.459 | 33.9348
187.689 | -551.351 | 3.536 | 187.689 | -2452.531 | 3.536 |  | 213.559 | 33.95425
187.79 | -552.406 | 3.535 | 187.79 | -2457.223 | 3.535 |  | 213.658 | 33.94197
187.889 | -551.718 | 3.534 | 187.889 | -2454.163 | 3.534 |  | 213.759 | 34.02335
187.99 | -551.751 | 3.536 | 187.99 | -2454.31 | 3.536 |  | 213.858 | 34.03719
188.09 | -551.539 | 3.533 | 188.09 | -2453.367 | 3.533 |  | 213.959 | 34.04928
188.189 | -551.177 | 3.534 | 188.189 | -2451.757 | 3.534 |  | 214.059 | 34.03261
188.289 | -550.647 | 3.535 | 188.289 | -2449.399 | 3.535 |  | 214.192 | 34.04488
188.4 | -550.355 | 3.535 | 188.4 | -2448.1 | 3.535 |  | 214.26 | 34.068
188.489 | -549.941 | 3.535 | 188.489 | -2446.259 | 3.535 |  | 214.359 | 34.13245
188.589 | -552.047 | 3.534 | 188.589 | -2455.627 | 3.534 |  | 214.459 | 34.16912
188.69 | -553.418 | 3.535 | 188.69 | -2461.725 | 3.535 |  | 214.559 | 34.20425
188.796 | -555.41 | 3.534 | 188.796 | -2470.586 | 3.534 |  | 214.659 | 34.2948
188.894 | -556.896 | 3.536 | 188.894 | -2477.196 | 3.536 |  | 214.76 | 34.28451
188.995 | -556.593 | 3.535 | 188.995 | -2475.848 | 3.535 |  | 214.859 | 34.27372
189.09 | -556.462 | 3.537 | 189.09 | -2475.265 | 3.537 |  | 214.96 | 34.29802
189.202 | -560.065 | 3.535 | 189.202 | -2491.292 | 3.535 |  | 215.059 | 34.38148
189.289 | -561.475 | 3.535 | 189.289 | -2497.564 | 3.535 |  | 215.159 | 34.42936
189.39 | -560.603 | 3.535 | 189.39 | -2493.685 | 3.535 |  | 215.259 | 34.44605
189.49 | -560.635 | 3.535 | 189.49 | -2493.828 | 3.535 |  | 215.358 | 34.56131
189.59 | -559.68 | 3.535 | 189.59 | -2489.58 | 3.535 |  | 215.459 | 34.56637
189.689 | -561.626 | 3.534 | 189.689 | -2498.236 | 3.534 |  | 215.558 | 34.60669
189.808 | -564.051 | 3.535 | 189.808 | -2509.023 | 3.535 |  | 215.658 | 34.59551
189.897 | -563.941 | 3.534 | 189.897 | -2508.534 | 3.534 |  | 215.758 | 34.62
189.99 | -566.874 | 3.537 | 189.99 | -2521.58 | 3.537 |  | 215.891 | 34.68523
190.089 | -564.78 | 3.536 | 190.089 | -2512.266 | 3.536 |  | 215.959 | 34.70876
190.199 | -566.288 | 3.534 | 190.199 | -2518.974 | 3.534 |  | 216.058 | 34.70379
190.307 | -564.781 | 3.533 | 190.307 | -2512.27 | 3.533 |  | 216.159 | 34.7363
190.39 | -565.335 | 3.533 | 190.39 | -2514.734 | 3.533 |  | 216.259 | 34.80595
190.489 | -564.073 | 3.533 | 190.489 | -2509.121 | 3.533 |  | 216.392 | 34.83257
190.59 | -563.193 | 3.532 | 190.59 | -2505.206 | 3.532 |  | 216.459 | 34.84558
190.69 | -564.465 | 3.532 | 190.69 | -2510.865 | 3.532 |  | 216.558 | 34.90451
190.804 | -564.99 | 3.528 | 190.804 | -2513.2 | 3.528 |  | 216.658 | 34.95096
190.89 | -563.413 | 3.531 | 190.89 | -2506.185 | 3.531 |  | 216.758 | 35.02599
190.989 | -560.909 | 3.528 | 190.989 | -2495.047 | 3.528 |  | 216.858 | 35.07286
191.089 | -558.46 | 3.526 | 191.089 | -2484.153 | 3.526 |  | 216.959 | 35.10939
191.189 | -558.597 | 3.522 | 191.189 | -2484.762 | 3.522 |  | 217.058 | 35.15018
191.294 | -555.436 | 3.502 | 191.294 | -2470.702 | 3.502 |  | 217.159 | 35.19981
191.394 | -462.721 | 3.297 | 191.394 | -2058.285 | 3.297 |  | 217.258 | 35.26877
191.491 | -129.124 | 2.935 | 191.491 | -574.372 | 2.935 |  | 217.358 | 35.24138
191.596 | -74.636 | 2.948 | 191.596 | -331.9973 | 2.948 |  | 217.458 | 35.23709
191.689 | -36.36 | 2.884 | 191.689 | -161.7372792 | 2.884 |  | 217.557 | 35.27993
191.789 | -30.176 | 2.843 | 191.789 | -134.2295 | 2.843 |  | 217.658 | 35.3836
191.889 | -25.367 | 2.772 | 191.889 | -112.838 | 2.772 |  | 217.757 | 35.3719
192.009 | -23.69 | 2.742 | 192.009 | -105.3783318 | 2.742 |  | 217.857 | 35.43368
192.102 | -21.506 | 2.728 | 192.102 | -95.66341932 | 2.728 |  | 217.957 | 35.53625
192.189 | -18.858 | 2.723 | 192.189 | -83.88453276 | 2.723 |  | 218.09 | 35.59112
192.301 | -17.568 | 2.736 | 192.301 | -78.14632896 | 2.736 |  | 218.158 | 35.61996
192.39 | -16.673 | 2.709 | 192.39 | -74.16517206 | 2.709 |  | 218.257 | 35.61729
192.501 | -13.611 | 2.709 | 192.501 | -60.54472242 | 2.709 |  | 218.358 | 35.66936
192.618 | -11.109 | 2.664 | 192.618 | -49.41527598 | 2.664 |  | 218.458 | 35.6723
192.691 | -9.9 | 2.654 | 192.691 | -44.037378 | 2.654 |  | 218.558 | 35.72486
192.789 | -9.304 | 2.682 | 192.789 | -41.38623888 | 2.682 |  | 218.659 | 35.75695
192.889 | -8.661 | 2.68 | 192.889 | -38.52603342 | 2.68 |  | 218.758 | 35.7952
193 | -6.875 | 2.67 | 193 | -30.5815125 | 2.67 |  | 218.859 | 35.92912
193.092 | -6.391 | 2.61 | 193.092 | -28.42857402 | 2.61 |  | 218.958 | 35.98895
193.189 | -6.192 | 2.533 | 193.189 | -27.54337824 | 2.533 |  | 219.058 | 36.03111
193.298 | -6.082 | 2.482 | 193.298 | -27.05407404 | 2.482 |  | 219.158 | 36.04651
193.389 | -5.685 | 2.417 | 193.389 | -25.2881307 | 2.417 |  | 219.257 | 36.08673
193.489 | -4.921 | 2.367 | 193.489 | -21.88969062 | 2.367 |  | 219.358 | 36.05527
193.596 | -5.179 | 2.357 | 193.596 | -23.03733138 | 2.357 |  | 219.457 | 36.05906
193.69 | -5.202 | 2.297 | 193.69 | -23.13964044 | 2.297 |  | 219.557 | 36.10291
193.805 | -5.333 | 2.229 | 193.805 | -23.72235726 | 2.229 |  | 219.657 | 36.15072
193.894 | -5.032 | 2.182 | 193.894 | -22.38344304 | 2.182 |  | 219.79 | 36.19586
193.995 | -4.751 | 2.149 | 193.995 | -21.13349322 | 2.149 |  | 219.858 | 36.18874
194.09 | -4.645 | 2.136 | 194.09 | -20.6619819 | 2.136 |  | 219.957 | 36.27335
194.189 | -4.012 | 2.127 | 194.189 | -17.84625864 | 2.127 |  | 220.058 | 36.28299
194.294 | -3.259 | 2.178 | 194.294 | -14.49674898 | 2.178 |  | 220.158 | 36.36477
194.391 | -3.026 | 2.162 | 194.391 | -13.46031372 | 2.162 |  | 220.291 | 36.48719
194.49 | -2.789 | 2.159 | 194.49 | -12.40608558 | 2.159 |  | 220.358 | 36.50246
194.589 | -2.096 | 2.189 | 194.589 | -9.32346912 | 2.189 |  | 220.457 | 36.57727
194.691 | -1.826 | 2.211 | 194.691 | -8.12244972 | 2.211 |  | 220.558 | 36.60066
194.792 | -1.673 | 2.227 | 194.792 | -7.44187206 | 2.227 |  | 220.657 | 36.62247
194.89 | -1.679 | 2.264 | 194.89 | -7.46856138 | 2.264 |  | 220.757 | 36.64835
194.992 | -1.539 | 2.316 | 194.992 | -6.84581058 | 2.316 |  | 220.858 | 36.63663
195.09 | -1.623 | 2.356 | 195.09 | -7.21946106 | 2.356 |  | 220.957 | 36.65664
195.191 | -1.276 | 2.403 | 195.191 | -5.67592872 | 2.403 |  | 221.058 | 36.71067
195.291 | -1.227 | 2.423 | 195.291 | -5.45796594 | 2.423 |  | 221.157 | 36.79955
195.404 | -1.402 | 2.4 | 195.404 | -6.23640444 | 2.4 |  | 221.257 | 36.83701
195.492 | -1.441 | 2.412 | 195.492 | -6.40988502 | 2.412 |  | 221.357 | 36.88499
195.608 | -1.156 | 2.449 | 195.608 | -5.14214232 | 2.449 |  | 221.457 | 36.85324
195.697 | -1.117 | 2.492 | 195.697 | -4.96866174 | 2.492 |  | 221.557 | 36.89037
195.791 | -1.156 | 2.512 | 195.791 | -5.14214232 | 2.512 |  | 221.656 | 36.93446
195.889 | -1.263 | 2.517 | 195.889 | -5.61810186 | 2.517 |  | 221.757 | 37.00663
195.989 | -1.151 | 2.52 | 195.989 | -5.11990122 | 2.52 |  | 221.856 | 37.0219
196.092 | -1.26 | 2.535 | 196.092 | -5.6047572 | 2.535 |  | 221.99 | 37.08514
196.2 | -1.161 | 2.566 | 196.2 | -5.16438342 | 2.566 |  | 222.057 | 37.05622
196.304 | -1.084 | 2.631 | 196.304 | -4.82187048 | 2.631 |  | 222.157 | 37.12191
196.398 | -0.978 | 2.69 | 196.398 | -4.35035916 | 2.69 |  | 222.258 | 37.17678
196.499 | -1.132 | 2.688 | 196.499 | -5.03538504 | 2.688 |  | 222.357 | 37.19293
196.59 | -1.734 | 2.641 | 196.59 | -7.71321348 | 2.641 |  | 222.458 | 37.20218
196.691 | -1.89 | 2.626 | 196.691 | -8.4071358 | 2.626 |  | 222.558 | 37.25168
196.799 | -2.193 | 2.63 | 196.799 | -9.75494646 | 2.63 |  | 222.658 | 37.28579
196.9 | -2.611 | 2.623 | 196.9 | -11.61430242 | 2.623 |  | 222.758 | 37.32736
196.991 | -2.987 | 2.598 | 196.991 | -13.28683314 | 2.598 |  | 222.857 | 37.40203
197.107 | -2.976 | 2.606 | 197.107 | -13.23790272 | 2.606 |  | 222.958 | 37.35625
197.191 | -3.239 | 2.612 | 197.191 | -14.40778458 | 2.612 |  | 223.057 | 37.36397
197.29 | -3.208 | 2.637 | 197.29 | -14.26988976 | 2.637 |  | 223.157 | 37.37511
197.396 | -3.296 | 2.664 | 197.396 | -14.66133312 | 2.664 |  | 223.257 | 37.42746
197.491 | -3.428 | 2.689 | 197.491 | -15.24849816 | 2.689 |  | 223.356 | 37.44307
197.589 | -3.615 | 2.712 | 197.589 | -16.0803153 | 2.712 |  | 223.457 | 37.49446
197.69 | -3.85 | 2.704 | 197.69 | -17.125647 | 2.704 |  | 223.556 | 37.57952
197.803 | -3.986 | 2.667 | 197.803 | -17.73060492 | 2.667 |  | 223.69 | 37.57919
197.891 | -4.066 | 2.631 | 197.891 | -18.08646252 | 2.631 |  | 223.757 | 37.59165
197.991 | -4.416 | 2.603 | 197.991 | -19.64333952 | 2.603 |  | 223.857 | 37.61868
198.09 | -4.64 | 2.59 | 198.09 | -20.6397408 | 2.59 |  | 223.958 | 37.62787
198.191 | -4.947 | 2.574 | 198.191 | -22.00534434 | 2.574 |  | 224.057 | 37.70997
198.291 | -5.077 | 2.561 | 198.291 | -22.58361294 | 2.561 |  | 224.191 | 37.80298
198.396 | -5.294 | 2.556 | 198.396 | -23.54887668 | 2.556 |  | 224.257 | 37.85069
198.503 | -5.425 | 2.562 | 198.503 | -24.1315935 | 2.562 |  | 224.357 | 37.89737
198.589 | -5.678 | 2.553 | 198.589 | -25.25699316 | 2.553 |  | 224.457 | 37.88043
198.716 | -5.893 | 2.55 | 198.716 | -26.21336046 | 2.55 |  | 224.556 | 37.89817
198.794 | -6.072 | 2.55 | 198.794 | -27.00959184 | 2.55 |  | 224.656 | 37.89532
198.889 | -6.145 | 2.574 | 198.889 | -27.3343119 | 2.574 |  | 224.757 | 37.92368
198.99 | -6.159 | 2.61 | 198.99 | -27.39658698 | 2.61 |  | 224.857 | 37.98634
199.089 | -6.289 | 2.632 | 199.089 | -27.97485558 | 2.632 |  | 224.957 | 38.04244
199.191 | -6.625 | 2.663 | 199.191 | -29.4694575 | 2.663 |  | 225.056 | 38.08973
199.288 | -6.817 | 2.675 | 199.288 | -30.32351574 | 2.675 |  | 225.157 | 38.10298
199.39 | -7.024 | 2.687 | 199.39 | -31.24429728 | 2.687 |  | 225.256 | 38.12185
199.489 | -7.2 | 2.698 | 199.489 | -32.027184 | 2.698 |  | 225.356 | 38.15094
199.614 | -7.489 | 2.718 | 199.614 | -33.31271958 | 2.718 |  | 225.456 | 38.13545
199.689 | -7.493 | 2.739 | 199.689 | -33.33051246 | 2.739 |  | 225.556 | 38.16198
199.8 | -7.629 | 2.761 | 199.8 | -33.93547038 | 2.761 |  | 225.656 | 38.21428
199.915 | -7.622 | 2.781 | 199.915 | -33.90433284 | 2.781 |  | 225.756 | 38.25346
199.99 | -7.884 | 2.803 | 199.99 | -35.06976648 | 2.803 |  | 225.889 | 38.33627
200.089 | -8.043 | 2.817 | 200.089 | -35.77703346 | 2.817 |  | 225.956 | 38.34456
200.189 | -8.078 | 2.841 | 200.189 | -35.93272116 | 2.841 |  | 226.056 | 38.36789
200.307 | -8.197 | 2.864 | 200.307 | -36.46205934 | 2.864 |  | 226.157 | 38.35347
200.389 | -8.361 | 2.885 | 200.389 | -37.19156742 | 2.885 |  | 226.257 | 38.3895
200.489 | -8.501 | 2.901 | 200.489 | -37.81431822 | 2.901 |  | 226.357 | 38.46537
200.59 | -8.635 | 2.913 | 200.59 | -38.4103797 | 2.913 |  | 226.458 | 38.5408
200.707 | -8.704 | 2.927 | 200.707 | -38.71730688 | 2.927 |  | 226.558 | 38.57158
200.788 | -8.811 | 2.94 | 200.788 | -39.19326642 | 2.94 |  | 226.658 | 38.58594
200.895 | -8.887 | 2.951 | 200.895 | -39.53133114 | 2.951 |  | 226.758 | 38.5767
200.995 | -8.963 | 2.96 | 200.995 | -39.86939586 | 2.96 |  | 226.858 | 38.71151
201.089 | -9.081 | 2.961 | 201.089 | -40.39428582 | 2.961 |  | 226.957 | 38.70965
201.193 | -9.313 | 2.974 | 201.193 | -41.42627286 | 2.974 |  | 227.057 | 38.69225
201.296 | -9.477 | 2.985 | 201.296 | -42.15578094 | 2.985 |  | 227.157 | 38.71518
201.432 | -9.516 | 2.998 | 201.432 | -42.32926152 | 2.998 |  | 227.257 | 38.80108
201.49 | -9.661 | 3.007 | 201.49 | -42.97425342 | 3.007 |  | 227.357 | 38.91077
201.59 | -9.731 | 3.017 | 201.59 | -43.28562882 | 3.017 |  | 227.456 | 38.95169
201.704 | -9.866 | 3.027 | 201.704 | -43.88613852 | 3.027 |  | 227.589 | 39.00537
201.79 | -9.972 | 3.037 | 201.79 | -44.35764984 | 3.037 |  | 227.656 | 38.98973
201.901 | -10.098 | 3.047 | 201.901 | -44.91812556 | 3.047 |  | 227.756 | 38.96395
201.997 | -10.28 | 3.063 | 201.997 | -45.7277016 | 3.063 |  | 227.857 | 38.93763
202.09 | -10.363 | 3.074 | 202.09 | -46.09690386 | 3.074 |  | 227.957 | 38.91935
202.203 | -10.29 | 3.084 | 202.203 | -45.7721838 | 3.084 |  | 228.09 | 38.95283
202.294 | -10.312 | 3.095 | 202.294 | -45.87004464 | 3.095 |  | 228.156 | 38.93776
202.389 | -10.476 | 3.102 | 202.389 | -46.59955272 | 3.102 |  | 228.256 | 38.88282
202.49 | -10.523 | 3.114 | 202.49 | -46.80861906 | 3.114 |  | 228.356 | 38.95126
202.59 | -10.666 | 3.121 | 202.59 | -47.44471452 | 3.121 |  | 228.456 | 39.01487
202.689 | -10.61 | 3.132 | 202.689 | -47.1956142 | 3.132 |  | 228.556 | 39.0797
202.789 | -10.648 | 3.141 | 202.789 | -47.36464656 | 3.141 |  | 228.656 | 39.09948
202.901 | -10.659 | 3.149 | 202.901 | -47.41357698 | 3.149 |  | 228.756 | 39.10299
202.988 | -10.698 | 3.158 | 202.988 | -47.58705756 | 3.158 |  | 228.856 | 39.12798
203.098 | -10.876 | 3.167 | 203.098 | -48.37884072 | 3.167 |  | 228.956 | 39.13452
203.19 | -10.858 | 3.175 | 203.19 | -48.29877276 | 3.175 |  | 229.056 | 39.1914
203.289 | -11.008 | 3.185 | 203.289 | -48.96600576 | 3.185 |  | 229.156 | 39.2656
203.389 | -10.916 | 3.192 | 203.389 | -48.55676952 | 3.192 |  | 229.255 | 39.27061
203.489 | -11.103 | 3.2 | 203.489 | -49.38858666 | 3.2 |  | 229.355 | 39.27754
203.589 | -11.127 | 3.207 | 203.589 | -49.49534394 | 3.207 |  | 229.455 | 39.30757
203.691 | -11.155 | 3.213 | 203.691 | -49.6198941 | 3.213 |  | 229.555 | 39.30866
203.789 | -10.961 | 3.219 | 203.789 | -48.75693942 | 3.219 |  | 229.655 | 39.32921
203.89 | -11.31 | 3.224 | 203.89 | -50.3093682 | 3.224 |  | 229.788 | 39.31546
203.989 | -11.069 | 3.23 | 203.989 | -49.23734718 | 3.23 |  | 229.855 | 39.33423
204.09 | -11.173 | 3.235 | 204.09 | -49.69996206 | 3.235 |  | 229.955 | 39.30831
204.189 | -11.077 | 3.239 | 204.189 | -49.27293294 | 3.239 |  | 230.056 | 39.30957
204.289 | -11.173 | 3.243 | 204.289 | -49.69996206 | 3.243 |  | 230.156 | 39.34369
204.406 | -11.328 | 3.248 | 204.406 | -50.38943616 | 3.248 |  | 230.256 | 39.38879
204.491 | -11.369 | 3.252 | 204.491 | -50.57181318 | 3.252 |  | 230.357 | 39.41231
204.59 | -11.526 | 3.256 | 204.59 | -51.27018372 | 3.256 |  | 230.456 | 39.39323
204.691 | -11.39 | 3.26 | 204.691 | -50.6652258 | 3.26 |  | 230.556 | 39.37132
204.789 | -11.514 | 3.264 | 204.789 | -51.21680508 | 3.264 |  | 230.656 | 39.369
204.904 | -11.502 | 3.267 | 204.904 | -51.16342644 | 3.267 |  | 230.756 | 39.45819
204.997 | -11.604 | 3.27 | 204.997 | -51.61714488 | 3.27 |  | 230.856 | 39.53101
205.09 | -11.522 | 3.273 | 205.09 | -51.25239084 | 3.273 |  | 230.955 | 39.4952
205.189 | -11.522 | 3.276 | 205.189 | -51.25239084 | 3.276 |  | 231.055 | 39.48124
205.288 | -11.578 | 3.28 | 205.288 | -51.50149116 | 3.28 |  | 231.155 | 39.45415
205.393 | -11.72 | 3.283 | 205.393 | -52.1331384 | 3.283 |  | 231.255 | 39.55541
205.49 | -11.618 | 3.286 | 205.49 | -51.67941996 | 3.286 |  | 231.355 | 39.60757
205.589 | -11.758 | 3.289 | 205.589 | -52.30217076 | 3.289 |  | 231.488 | 39.60609
205.69 | -11.724 | 3.291 | 205.69 | -52.15093128 | 3.291 |  | 231.555 | 39.62377
205.789 | -11.68 | 3.293 | 205.789 | -51.9552096 | 3.293 |  | 231.655 | 39.61393
205.89 | -11.759 | 3.296 | 205.89 | -52.30661898 | 3.296 |  | 231.756 | 39.63289
206.004 | -11.769 | 3.298 | 206.004 | -52.35110118 | 3.298 |  | 231.856 | 39.61113
206.089 | -11.767 | 3.301 | 206.089 | -52.34220474 | 3.301 |  | 231.99 | 39.60053
206.189 | -11.693 | 3.303 | 206.189 | -52.01303646 | 3.303 |  | 232.056 | 39.635
206.289 | -11.724 | 3.303 | 206.289 | -52.15093128 | 3.303 |  | 232.156 | 39.66323
206.394 | -11.646 | 3.308 | 206.394 | -51.80397012 | 3.308 |  | 232.256 | 39.66717
206.489 | -11.751 | 3.31 | 206.489 | -52.27103322 | 3.31 |  | 232.356 | 39.67717
206.589 | -11.625 | 3.312 | 206.589 | -51.7105575 | 3.312 |  | 232.455 | 39.69915
206.689 | -11.679 | 3.314 | 206.689 | -51.95076138 | 3.314 |  | 232.556 | 39.75377
206.789 | -11.56 | 3.316 | 206.789 | -51.4214232 | 3.316 |  | 232.655 | 39.7707
206.889 | -11.452 | 3.318 | 206.889 | -50.94101544 | 3.318 |  | 232.755 | 39.77468
206.989 | -11.827 | 3.32 | 206.989 | -52.60909794 | 3.32 |  | 232.855 | 39.78491
207.1 | -11.76 | 3.322 | 207.1 | -52.3110672 | 3.322 |  | 232.955 | 39.81072
207.189 | -11.66 | 3.326 | 207.189 | -51.8662452 | 3.326 |  | 233.055 | 39.83532
207.301 | -11.721 | 3.325 | 207.301 | -52.13758662 | 3.325 |  | 233.154 | 39.87416
207.398 | -11.695 | 3.327 | 207.398 | -52.0219329 | 3.327 |  | 233.255 | 39.90453
207.489 | -11.665 | 3.329 | 207.489 | -51.8884863 | 3.329 |  | 233.354 | 39.94011
207.589 | -11.771 | 3.331 | 207.589 | -52.35999762 | 3.331 |  | 233.455 | 39.93906
207.689 | -11.727 | 3.333 | 207.689 | -52.16427594 | 3.333 |  | 233.555 | 39.88812
207.79 | -11.53 | 3.334 | 207.79 | -51.2879766 | 3.334 |  | 233.688 | 39.91237
207.89 | -11.479 | 3.336 | 207.89 | -51.06111738 | 3.336 |  | 233.756 | 39.88533
207.989 | -11.649 | 3.337 | 207.989 | -51.81731478 | 3.337 |  | 233.855 | 39.85355
208.09 | -11.555 | 3.339 | 208.09 | -51.3991821 | 3.339 |  | 233.956 | 39.87446
208.201 | -11.677 | 3.343 | 208.201 | -51.94186494 | 3.343 |  | 234.056 | 39.86122
208.289 | -11.703 | 3.342 | 208.289 | -52.05751866 | 3.342 |  | 234.156 | 39.80355
208.4 | -11.585 | 3.343 | 208.4 | -51.5326287 | 3.343 |  | 234.257 | 39.90352
208.494 | -11.591 | 3.344 | 208.494 | -51.55931802 | 3.344 |  | 234.356 | 39.91559
208.592 | -11.427 | 3.346 | 208.592 | -50.82980994 | 3.346 |  | 234.456 | 39.95437
208.694 | -11.445 | 3.347 | 208.694 | -50.9098779 | 3.347 |  | 234.555 | 39.97789
208.79 | -11.572 | 3.348 | 208.79 | -51.47480184 | 3.348 |  | 234.655 | 40.03773
208.898 | -11.261 | 3.35 | 208.898 | -50.09140542 | 3.35 |  | 234.755 | 40.05982
208.99 | -11.334 | 3.351 | 208.99 | -50.41612548 | 3.351 |  | 234.854 | 40.03899
209.089 | -11.372 | 3.352 | 209.089 | -50.58515784 | 3.352 |  | 234.955 | 40.06886
209.189 | -11.413 | 3.357 | 209.189 | -50.76753486 | 3.357 |  | 235.054 | 40.07908
209.295 | -11.305 | 3.352 | 209.295 | -50.2871271 | 3.352 |  | 235.154 | 40.10725
209.389 | -11.33 | 3.355 | 209.389 | -50.3983326 | 3.355 |  | 235.254 | 40.06903
209.489 | -11.307 | 3.356 | 209.489 | -50.29602354 | 3.356 |  | 235.387 | 40.02327
209.596 | -11.368 | 3.358 | 209.596 | -50.56736496 | 3.358 |  | 235.455 | 40.01295
209.697 | -11.232 | 3.359 | 209.697 | -49.96240704 | 3.359 |  | 235.554 | 40.02219
209.809 | -11.216 | 3.36 | 209.809 | -49.89123552 | 3.36 |  | 235.654 | 40.03481
209.89 | -11.158 | 3.361 | 209.89 | -49.63323876 | 3.361 |  | 235.754 | 40.0406
209.998 | -11.24 | 3.362 | 209.998 | -49.9979928 | 3.362 |  | 235.887 | 40.01736
210.09 | -11.097 | 3.362 | 210.09 | -49.36189734 | 3.362 |  | 235.954 | 40.07242
210.191 | -11.214 | 3.363 | 210.191 | -49.88233908 | 3.363 |  | 236.053 | 40.06782
210.3 | -11.159 | 3.364 | 210.3 | -49.63768698 | 3.364 |  | 236.154 | 40.03514
210.39 | -11.087 | 3.364 | 210.39 | -49.31741514 | 3.364 |  | 236.254 | 40.08875
210.49 | -11.239 | 3.366 | 210.49 | -49.99354458 | 3.366 |  | 236.354 | 40.11567
210.589 | -11.016 | 3.367 | 210.589 | -49.00159152 | 3.367 |  | 236.455 | 40.1618
210.692 | -11.121 | 3.368 | 210.692 | -49.46865462 | 3.368 |  | 236.554 | 40.19112
210.799 | -10.964 | 3.369 | 210.799 | -48.77028408 | 3.369 |  | 236.655 | 40.19439
210.894 | -10.93 | 3.37 | 210.894 | -48.6190446 | 3.37 |  | 236.754 | 40.20403
210.99 | -10.905 | 3.371 | 210.99 | -48.5078391 | 3.371 |  | 236.854 | 40.2033
211.089 | -10.725 | 3.373 | 211.089 | -47.7071595 | 3.373 |  | 236.954 | 40.17674
211.189 | -10.789 | 3.373 | 211.189 | -47.99184558 | 3.373 |  | 237.053 | 40.14914
211.289 | -10.887 | 3.374 | 211.289 | -48.42777114 | 3.374 |  | 237.154 | 40.11472
211.389 | -10.709 | 3.373 | 211.389 | -47.63598798 | 3.373 |  | 237.253 | 40.12112
211.503 | -10.729 | 3.375 | 211.503 | -47.72495238 | 3.375 |  | 237.353 | 40.19183
211.589 | -10.729 | 3.375 | 211.589 | -47.72495238 | 3.375 |  | 237.453 | 40.21637
211.689 | -10.621 | 3.376 | 211.689 | -47.24454462 | 3.376 |  | 237.586 | 40.17933
211.789 | -10.516 | 3.377 | 211.789 | -46.77748152 | 3.377 |  | 237.654 | 40.20636
211.889 | -10.569 | 3.378 | 211.889 | -47.01323718 | 3.378 |  | 237.753 | 40.24587
211.99 | -10.546 | 3.378 | 211.99 | -46.91092812 | 3.378 |  | 237.854 | 40.2951
212.089 | -10.481 | 3.379 | 212.089 | -46.62179382 | 3.379 |  | 237.954 | 40.31795
212.192 | -10.569 | 3.38 | 212.192 | -47.01323718 | 3.38 |  | 238.054 | 40.36069
212.289 | -10.47 | 3.379 | 212.289 | -46.5728634 | 3.379 |  | 238.155 | 40.40061
212.399 | -10.397 | 3.381 | 212.399 | -46.24814334 | 3.381 |  | 238.254 | 40.312
212.503 | -10.333 | 3.382 | 212.503 | -45.96345726 | 3.382 |  | 238.355 | 40.34572
212.589 | -10.421 | 3.383 | 212.589 | -46.35490062 | 3.383 |  | 238.454 | 40.407
212.696 | -10.371 | 3.383 | 212.696 | -46.13248962 | 3.383 |  | 238.554 | 40.4498
212.79 | -10.372 | 3.384 | 212.79 | -46.13693784 | 3.384 |  | 238.654 | 40.49017
212.889 | -10.332 | 3.384 | 212.889 | -45.95900904 | 3.384 |  | 238.753 | 40.53855
213.001 | -10.266 | 3.385 | 213.001 | -45.66542652 | 3.385 |  | 238.854 | 40.592
213.089 | -10.263 | 3.385 | 213.089 | -45.65208186 | 3.385 |  | 238.953 | 40.58557
213.207 | -10.226 | 3.386 | 213.207 | -45.48749772 | 3.386 |  | 239.053 | 40.60426
213.289 | -10.13 | 3.385 | 213.289 | -45.0604686 | 3.385 |  | 239.153 | 40.61815
213.39 | -10.065 | 3.387 | 213.39 | -44.7713343 | 3.387 |  | 239.286 | 40.64437
213.489 | -10.085 | 3.388 | 213.489 | -44.8602987 | 3.388 |  | 239.354 | 40.67379
213.596 | -10.02 | 3.388 | 213.596 | -44.5711644 | 3.388 |  | 239.453 | 40.68486
213.696 | -9.971 | 3.389 | 213.696 | -44.35320162 | 3.389 |  | 239.554 | 40.65779
213.803 | -9.873 | 3.389 | 213.803 | -43.91727606 | 3.389 |  | 239.653 | 40.66541
213.889 | -9.842 | 3.39 | 213.889 | -43.77938124 | 3.39 |  | 239.787 | 40.6893
213.99 | -9.986 | 3.39 | 213.99 | -44.41992492 | 3.39 |  | 239.853 | 40.73182
214.107 | -9.86 | 3.389 | 214.107 | -43.8594492 | 3.389 |  | 239.953 | 40.75201
214.189 | -10.007 | 3.392 | 214.189 | -44.51333754 | 3.392 |  | 240.054 | 40.77987
214.289 | -9.813 | 3.392 | 214.289 | -43.65038286 | 3.392 |  | 240.153 | 40.74954
214.39 | -9.737 | 3.393 | 214.39 | -43.31231814 | 3.393 |  | 240.254 | 40.72843
214.492 | -9.564 | 3.393 | 214.492 | -42.54277608 | 3.393 |  | 240.354 | 40.71174
214.59 | -9.671 | 3.394 | 214.59 | -43.01873562 | 3.394 |  | 240.454 | 40.67603
214.695 | -9.18 | 3.394 | 214.695 | -40.8346596 | 3.394 |  | 240.554 | 40.70135
214.79 | -9.488 | 3.395 | 214.79 | -42.20471136 | 3.395 |  | 240.654 | 40.73454
214.89 | -9.524 | 3.395 | 214.89 | -42.36484728 | 3.395 |  | 240.754 | 40.75195
214.99 | -9.577 | 3.395 | 214.99 | -42.60060294 | 3.395 |  | 240.853 | 40.85362
215.093 | -9.388 | 3.395 | 215.093 | -41.75988936 | 3.395 |  | 240.953 | 40.89297
215.19 | -9.477 | 3.396 | 215.19 | -42.15578094 | 3.396 |  | 241.053 | 40.93148
215.289 | -9.452 | 3.398 | 215.289 | -42.04457544 | 3.398 |  | 241.153 | 40.95076
215.389 | -9.244 | 3.397 | 215.389 | -41.11934568 | 3.397 |  | 241.253 | 40.98071
215.495 | -9.226 | 3.398 | 215.495 | -41.03927772 | 3.398 |  | 241.352 | 40.93953
215.599 | -9.277 | 3.398 | 215.599 | -41.26613694 | 3.398 |  | 241.486 | 40.93972
215.689 | -9.125 | 3.399 | 215.689 | -40.5900075 | 3.399 |  | 241.553 | 40.95926
215.798 | -9.02 | 3.399 | 215.798 | -40.1229444 | 3.399 |  | 241.653 | 41.00179
215.889 | -9.061 | 3.399 | 215.889 | -40.30532142 | 3.399 |  | 241.754 | 41.02878
215.989 | -9.165 | 3.4 | 215.989 | -40.7679363 | 3.4 |  | 241.854 | 41.04825
216.089 | -8.978 | 3.401 | 216.089 | -39.93611916 | 3.401 |  | 241.954 | 41.09054
216.189 | -9.016 | 3.401 | 216.189 | -40.10515152 | 3.401 |  | 242.054 | 41.12777
216.289 | -8.994 | 3.401 | 216.289 | -40.00729068 | 3.401 |  | 242.154 | 41.17687
216.39 | -8.908 | 3.402 | 216.39 | -39.62474376 | 3.402 |  | 242.254 | 41.12164
216.49 | -8.951 | 3.402 | 216.49 | -39.81601722 | 3.402 |  | 242.354 | 41.12865
216.59 | -8.992 | 3.402 | 216.59 | -39.99839424 | 3.402 |  | 242.454 | 41.09486
216.707 | -8.892 | 3.403 | 216.707 | -39.55357224 | 3.403 |  | 242.553 | 41.12917
216.789 | -8.695 | 3.403 | 216.789 | -38.6772729 | 3.403 |  | 242.653 | 41.10748
216.892 | -8.66 | 3.403 | 216.892 | -38.5215852 | 3.403 |  | 242.753 | 41.093
216.99 | -8.539 | 3.403 | 216.99 | -37.98335058 | 3.403 |  | 242.853 | 41.11713
217.09 | -8.691 | 3.402 | 217.09 | -38.65948002 | 3.402 |  | 242.953 | 41.12106
217.191 | -8.618 | 3.406 | 217.191 | -38.33475996 | 3.406 |  | 243.052 | 41.15898
217.289 | -8.533 | 3.404 | 217.289 | -37.95666126 | 3.404 |  | 243.186 | 41.19183
217.405 | -8.477 | 3.405 | 217.405 | -37.70756094 | 3.405 |  | 243.253 | 41.22397
217.49 | -8.52 | 3.406 | 217.49 | -37.8988344 | 3.406 |  | 243.353 | 41.21982
217.6 | -8.381 | 3.406 | 217.6 | -37.28053182 | 3.406 |  | 243.453 | 41.27045
217.69 | -8.497 | 3.406 | 217.69 | -37.79652534 | 3.406 |  | 243.553 | 41.27792
217.79 | -8.365 | 3.407 | 217.79 | -37.2093603 | 3.407 |  | 243.686 | 41.26542
217.89 | -8.39 | 3.407 | 217.89 | -37.3205658 | 3.407 |  | 243.752 | 41.27077
217.99 | -8.217 | 3.406 | 217.99 | -36.55102374 | 3.406 |  | 243.852 | 41.29351
218.089 | -8.339 | 3.409 | 218.089 | -37.09370658 | 3.409 |  | 243.953 | 41.27852
218.2 | -8.178 | 3.41 | 218.2 | -36.37754316 | 3.41 |  | 244.053 | 41.34476
218.289 | -8.166 | 3.408 | 218.289 | -36.32416452 | 3.408 |  | 244.153 | 41.32246
218.39 | -8.159 | 3.409 | 218.39 | -36.29302698 | 3.409 |  | 244.254 | 41.37357
218.49 | -8.138 | 3.409 | 218.49 | -36.19961436 | 3.409 |  | 244.353 | 41.392
218.596 | -8.104 | 3.41 | 218.596 | -36.04837488 | 3.41 |  | 244.453 | 41.40203
218.699 | -8.012 | 3.41 | 218.699 | -35.63913864 | 3.41 |  | 244.553 | 41.39745
218.79 | -8.078 | 3.41 | 218.79 | -35.93272116 | 3.41 |  | 244.653 | 41.3711
218.896 | -7.949 | 3.411 | 218.896 | -35.35890078 | 3.411 |  | 244.753 | 41.37299
218.996 | -7.968 | 3.411 | 218.996 | -35.44341696 | 3.411 |  | 244.852 | 41.35769
219.09 | -7.902 | 3.411 | 219.09 | -35.14983444 | 3.411 |  | 244.952 | 41.33075
219.191 | -7.754 | 3.41 | 219.191 | -34.49149788 | 3.41 |  | 245.052 | 41.33784
219.29 | -7.66 | 3.412 | 219.29 | -34.0733652 | 3.412 |  | 245.152 | 41.36163
219.39 | -7.61 | 3.412 | 219.39 | -33.8509542 | 3.412 |  | 245.252 | 41.39491
219.49 | -7.604 | 3.412 | 219.49 | -33.82426488 | 3.412 |  | 245.385 | 41.4851
219.601 | -7.704 | 3.413 | 219.601 | -34.26908688 | 3.413 |  | 245.452 | 41.50253
219.69 | -7.542 | 3.413 | 219.69 | -33.54847524 | 3.413 |  | 245.552 | 41.50909
219.823 | -7.595 | 3.413 | 219.823 | -33.7842309 | 3.413 |  | 245.653 | 41.49305
219.903 | -7.531 | 3.415 | 219.903 | -33.49954482 | 3.415 |  | 245.753 | 41.57176
219.993 | -7.525 | 3.416 | 219.993 | -33.4728555 | 3.416 |  | 245.853 | 41.61031
220.09 | -7.455 | 3.414 | 220.09 | -33.1614801 | 3.414 |  | 245.954 | 41.63897
220.193 | -7.417 | 3.415 | 220.193 | -32.99244774 | 3.415 |  | 246.053 | 41.5922
220.29 | -7.381 | 3.414 | 220.29 | -32.83231182 | 3.414 |  | 246.153 | 41.58611
220.391 | -7.255 | 3.415 | 220.391 | -32.2718361 | 3.415 |  | 246.253 | 41.53736
220.512 | -7.184 | 3.415 | 220.512 | -31.95601248 | 3.415 |  | 246.353 | 41.56055
220.597 | -7.23 | 3.415 | 220.597 | -32.1606306 | 3.415 |  | 246.453 | 41.63084
220.691 | -6.88 | 3.416 | 220.691 | -30.6037536 | 3.416 |  | 246.552 | 41.66488
220.791 | -6.908 | 3.416 | 220.791 | -30.72830376 | 3.416 |  | 246.652 | 41.68655
220.891 | -6.912 | 3.415 | 220.891 | -30.74609664 | 3.415 |  | 246.752 | 41.70602
220.991 | -7.01 | 3.417 | 220.991 | -31.1820222 | 3.417 |  | 246.852 | 41.68015
221.091 | -6.952 | 3.416 | 221.091 | -30.92402544 | 3.416 |  | 246.952 | 41.71153
221.192 | -6.818 | 3.417 | 221.192 | -30.32796396 | 3.417 |  | 247.085 | 41.70163
221.303 | -6.8 | 3.417 | 221.303 | -30.247896 | 3.417 |  | 247.152 | 41.73036
221.396 | -6.86 | 3.417 | 221.396 | -30.5147892 | 3.417 |  | 247.252 | 41.7047
221.491 | -6.747 | 3.418 | 221.491 | -30.01214034 | 3.418 |  | 247.352 | 41.67114
221.59 | -6.806 | 3.418 | 221.59 | -30.27458532 | 3.418 |  | 247.452 | 41.70408
221.695 | -6.555 | 3.418 | 221.695 | -29.1580821 | 3.418 |  | 247.585 | 41.71012
221.791 | -6.589 | 3.418 | 221.791 | -29.30932158 | 3.418 |  | 247.652 | 41.69585
221.89 | -6.599 | 3.42 | 221.89 | -29.35380378 | 3.42 |  | 247.751 | 41.71574
221.99 | -6.681 | 3.419 | 221.99 | -29.71855782 | 3.419 |  | 247.852 | 41.68613
222.09 | -6.777 | 3.42 | 222.09 | -30.14558694 | 3.42 |  | 247.952 | 41.63875
222.214 | -6.453 | 3.419 | 222.214 | -28.70436366 | 3.419 |  | 248.052 | 41.65567
222.29 | -6.384 | 3.419 | 222.29 | -28.39743648 | 3.419 |  | 248.153 | 41.62783
222.39 | -6.279 | 3.42 | 222.39 | -27.93037338 | 3.42 |  | 248.252 | 41.65958
222.504 | -6.474 | 3.42 | 222.504 | -28.79777628 | 3.42 |  | 248.354 | 41.65095
222.6 | -6.53 | 3.42 | 222.6 | -29.0468766 | 3.42 |  | 248.453 | 41.68967
222.691 | -6.317 | 3.42 | 222.691 | -28.09940574 | 3.42 |  | 248.553 | 41.68995
222.791 | -6.24 | 3.419 | 222.791 | -27.7568928 | 3.419 |  | 248.653 | 41.64565
222.891 | -6.237 | 3.422 | 222.891 | -27.74354814 | 3.422 |  | 248.752 | 41.63408
222.994 | -6.241 | 3.421 | 222.994 | -27.76134102 | 3.421 |  | 248.853 | 41.61437
223.103 | -6.277 | 3.421 | 223.103 | -27.92147694 | 3.421 |  | 248.952 | 41.62382
223.191 | -6.116 | 3.421 | 223.191 | -27.20531352 | 3.421 |  | 249.052 | 41.60259
223.294 | -6.155 | 3.421 | 223.294 | -27.3787941 | 3.421 |  | 249.152 | 41.61352
223.391 | -6.145 | 3.422 | 223.391 | -27.3343119 | 3.422 |  | 249.285 | 41.61356
223.49 | -6.035 | 3.422 | 223.49 | -26.8450077 | 3.422 |  | 249.352 | 41.63326
223.591 | -6.014 | 3.422 | 223.591 | -26.75159508 | 3.422 |  | 249.451 | 41.64614
223.696 | -6.09 | 3.422 | 223.696 | -27.0896598 | 3.422 |  | 249.552 | 41.65672
223.79 | -6.007 | 3.422 | 223.79 | -26.72045754 | 3.422 |  | 249.652 | 41.60968
223.89 | -6.099 | 3.423 | 223.89 | -27.12969378 | 3.423 |  | 249.752 | 41.5929
223.991 | -6.047 | 3.424 | 223.991 | -26.89838634 | 3.424 |  | 249.853 | 41.58107
224.09 | -6.089 | 3.423 | 224.09 | -27.08521158 | 3.423 |  | 249.952 | 41.5695
224.191 | -5.807 | 3.423 | 224.191 | -25.83081354 | 3.423 |  | 250.053 | 41.55891
224.29 | -5.936 | 3.423 | 224.29 | -26.40463392 | 3.423 |  | 250.152 | 41.55081
224.39 | -5.802 | 3.423 | 224.39 | -25.80857244 | 3.423 |  | 250.252 | 41.55914
224.491 | -5.773 | 3.423 | 224.491 | -25.67957406 | 3.423 |  | 250.352 | 41.5157
224.59 | -5.852 | 3.424 | 224.59 | -26.03098344 | 3.424 |  | 250.451 | 41.51864
224.69 | -5.681 | 3.424 | 224.69 | -25.27033782 | 3.424 |  | 250.553 | 41.5428
224.802 | -5.725 | 3.422 | 224.802 | -25.4660595 | 3.422 |  | 250.652 | 41.53376
224.891 | -5.653 | 3.423 | 224.891 | -25.14578766 | 3.423 |  | 250.752 | 41.55487
224.996 | -5.657 | 3.425 | 224.996 | -25.16358054 | 3.425 |  | 250.852 | 41.51699
225.09 | -5.615 | 3.425 | 225.09 | -24.9767553 | 3.425 |  | 250.985 | 41.55921
225.191 | -5.602 | 3.425 | 225.191 | -24.91892844 | 3.425 |  | 251.052 | 41.53708
225.298 | -5.542 | 3.425 | 225.298 | -24.65203524 | 3.425 |  | 251.151 | 41.4901
225.391 | -5.558 | 3.425 | 225.391 | -24.72320676 | 3.425 |  | 251.251 | 41.47116
225.491 | -5.314 | 3.425 | 225.491 | -23.63784108 | 3.425 |  | 251.351 | 41.4654
225.59 | -5.413 | 3.425 | 225.59 | -24.07821486 | 3.425 |  | 251.485 | 41.48886
225.69 | -5.461 | 3.426 | 225.69 | -24.29172942 | 3.426 |  | 251.552 | 41.47692
225.791 | -5.395 | 3.427 | 225.791 | -23.9981469 | 3.427 |  | 251.651 | 41.48593
225.901 | -5.404 | 3.424 | 225.901 | -24.03818088 | 3.424 |  | 251.752 | 41.50092
225.999 | -5.419 | 3.425 | 225.999 | -24.10490418 | 3.425 |  | 251.852 | 41.54093
226.09 | -5.344 | 3.426 | 226.09 | -23.77128768 | 3.426 |  | 251.952 | 41.56873
226.195 | -5.232 | 3.426 | 226.195 | -23.27308704 | 3.426 |  | 252.053 | 41.60147
226.296 | -5.223 | 3.426 | 226.296 | -23.23305306 | 3.426 |  | 252.152 | 41.64365
226.395 | -5.406 | 3.426 | 226.395 | -24.04707732 | 3.426 |  | 252.254 | 41.6452
226.49 | -5.359 | 3.426 | 226.49 | -23.83801098 | 3.426 |  | 252.353 | 41.61204
226.599 | -5.219 | 3.426 | 226.599 | -23.21526018 | 3.426 |  | 252.453 | 41.6474
226.696 | -5.152 | 3.426 | 226.696 | -22.91722944 | 3.426 |  | 252.552 | 41.69804
226.791 | -5.223 | 3.427 | 226.791 | -23.23305306 | 3.427 |  | 252.652 | 41.723
226.891 | -5.137 | 3.427 | 226.891 | -22.85050614 | 3.427 |  | 252.752 | 41.68677
226.992 | -5.279 | 3.428 | 226.992 | -23.48215338 | 3.428 |  | 252.851 | 41.67629
227.091 | -5.101 | 3.427 | 227.091 | -22.69037022 | 3.427 |  | 252.953 | 41.72082
227.191 | -5.115 | 3.427 | 227.191 | -22.7526453 | 3.427 |  | 253.052 | 41.72139
227.29 | -5.057 | 3.427 | 227.29 | -22.49464854 | 3.427 |  | 253.186 | 41.76775
227.401 | -5.043 | 3.427 | 227.401 | -22.43237346 | 3.427 |  | 253.252 | 41.78542
227.491 | -4.99 | 3.428 | 227.491 | -22.1966178 | 3.428 |  | 253.352 | 41.71573
227.592 | -4.959 | 3.428 | 227.592 | -22.05872298 | 3.428 |  | 253.453 | 41.69116
227.698 | -4.969 | 3.428 | 227.698 | -22.10320518 | 3.428 |  | 253.552 | 41.66536
227.805 | -5.026 | 3.429 | 227.805 | -22.35675372 | 3.429 |  | 253.652 | 41.72683
227.89 | -5.053 | 3.429 | 227.89 | -22.47685566 | 3.429 |  | 253.753 | 41.74205
227.991 | -4.987 | 3.428 | 227.991 | -22.18327314 | 3.428 |  | 253.852 | 41.77849
228.09 | -4.972 | 3.428 | 228.09 | -22.11654984 | 3.428 |  | 253.952 | 41.74649
228.199 | -4.843 | 3.428 | 228.199 | -21.54272946 | 3.428 |  | 254.051 | 41.76395
228.29 | -4.876 | 3.429 | 228.29 | -21.68952072 | 3.429 |  | 254.151 | 41.78965
228.39 | -4.693 | 3.429 | 228.39 | -20.87549646 | 3.429 |  | 254.251 | 41.73847
228.505 | -4.76 | 3.429 | 228.505 | -21.1735272 | 3.429 |  | 254.351 | 41.75735
228.591 | -4.756 | 3.429 | 228.591 | -21.15573432 | 3.429 |  | 254.452 | 41.77467
228.691 | -4.716 | 3.428 | 228.691 | -20.97780552 | 3.428 |  | 254.551 | 41.7948
228.791 | -4.62 | 3.432 | 228.791 | -20.5507764 | 3.432 |  | 254.651 | 41.81962
228.891 | -4.705 | 3.43 | 228.891 | -20.9288751 | 3.43 |  | 254.751 | 41.8245
228.991 | -4.781 | 3.43 | 228.991 | -21.26693982 | 3.43 |  | 254.884 | 41.88038
229.091 | -4.681 | 3.43 | 229.091 | -20.82211782 | 3.43 |  | 254.951 | 41.85846
229.191 | -4.627 | 3.43 | 229.191 | -20.58191394 | 3.43 |  | 255.05 | 41.90057
229.306 | -4.497 | 3.43 | 229.306 | -20.00364534 | 3.43 |  | 255.151 | 41.87981
229.401 | -4.436 | 3.43 | 229.401 | -19.73230392 | 3.43 |  | 255.25 | 41.86724
229.491 | -4.429 | 3.43 | 229.491 | -19.70116638 | 3.43 |  | 255.384 | 41.88883
229.591 | -4.473 | 3.43 | 229.591 | -19.89688806 | 3.43 |  | 255.45 | 41.88874
229.691 | -4.418 | 3.429 | 229.691 | -19.65223596 | 3.429 |  | 255.55 | 41.92759
229.79 | -4.51 | 3.431 | 229.79 | -20.0614722 | 3.431 |  | 255.651 | 41.91964
229.909 | -4.387 | 3.43 | 229.909 | -19.51434114 | 3.43 |  | 255.75 | 41.88691
229.99 | -4.45 | 3.43 | 229.99 | -19.794579 | 3.43 |  | 255.851 | 41.83503
230.09 | -4.251 | 3.431 | 230.09 | -18.90938322 | 3.431 |  | 255.951 | 41.82302
230.191 | -4.397 | 3.431 | 230.191 | -19.55882334 | 3.431 |  | 256.051 | 41.84438
230.29 | -4.546 | 3.431 | 230.29 | -20.22160812 | 3.431 |  | 256.152 | 41.87805
230.39 | -4.342 | 3.431 | 230.39 | -19.31417124 | 3.431 |  | 256.251 | 41.91953
230.49 | -4.132 | 3.431 | 230.49 | -18.38004504 | 3.431 |  | 256.352 | 41.94209
230.591 | -4.213 | 3.431 | 230.591 | -18.74035086 | 3.431 |  | 256.451 | 41.9424
230.706 | -4.207 | 3.429 | 230.706 | -18.71366154 | 3.429 |  | 256.551 | 41.98046
230.791 | -4.236 | 3.432 | 230.791 | -18.84265992 | 3.432 |  | 256.651 | 41.88664
230.893 | -4.272 | 3.432 | 230.893 | -19.00279584 | 3.432 |  | 256.751 | 41.89137
230.991 | -4.174 | 3.432 | 230.991 | -18.56687028 | 3.432 |  | 256.852 | 41.86662
231.09 | -4.187 | 3.431 | 231.09 | -18.62469714 | 3.431 |  | 256.951 | 41.92276
231.191 | -4.233 | 3.431 | 231.191 | -18.82931526 | 3.431 |  | 257.085 | 41.95514
231.29 | -4.097 | 3.431 | 231.29 | -18.22435734 | 3.431 |  | 257.151 | 41.93005
231.403 | -4.306 | 3.432 | 231.403 | -19.15403532 | 3.432 |  | 257.251 | 41.98424
231.49 | -4.129 | 3.432 | 231.49 | -18.36670038 | 3.432 |  | 257.351 | 42.0133
231.599 | -4.37 | 3.432 | 231.599 | -19.4387214 | 3.432 |  | 257.45 | 42.04291
231.691 | -4.11 | 3.433 | 231.691 | -18.2821842 | 3.433 |  | 257.551 | 42.03139
231.79 | -4.214 | 3.432 | 231.79 | -18.74479908 | 3.432 |  | 257.651 | 41.98236
231.89 | -4.243 | 3.433 | 231.89 | -18.87379746 | 3.433 |  | 257.751 | 41.91185
231.991 | -4.115 | 3.432 | 231.991 | -18.3044253 | 3.432 |  | 257.851 | 41.99858
232.091 | -4.167 | 3.432 | 232.091 | -18.53573274 | 3.432 |  | 257.951 | 42.01348
232.198 | -4.069 | 3.432 | 232.198 | -18.09980718 | 3.432 |  | 258.051 | 42.0397
232.301 | -4.016 | 3.432 | 232.301 | -17.86405152 | 3.432 |  | 258.15 | 42.06519
232.39 | -3.869 | 3.432 | 232.39 | -17.21016318 | 3.432 |  | 258.25 | 42.05244
232.495 | -3.876 | 3.433 | 232.495 | -17.24130072 | 3.433 |  | 258.351 | 42.03708
232.59 | -3.87 | 3.433 | 232.59 | -17.2146114 | 3.433 |  | 258.451 | 42.06358
232.69 | -3.881 | 3.434 | 232.69 | -17.26354182 | 3.434 |  | 258.551 | 42.08714
232.791 | -3.863 | 3.433 | 232.791 | -17.18347386 | 3.433 |  | 258.65 | 42.08404
232.891 | -3.948 | 3.433 | 232.891 | -17.56157256 | 3.433 |  | 258.784 | 42.06036
233.013 | -4.023 | 3.433 | 233.013 | -17.89518906 | 3.433 |  | 258.85 | 42.06367
233.09 | -3.936 | 3.433 | 233.09 | -17.50819392 | 3.433 |  | 258.951 | 42.04269
233.191 | -3.907 | 3.433 | 233.191 | -17.37919554 | 3.433 |  | 259.051 | 42.08679
233.29 | -3.801 | 3.433 | 233.29 | -16.90768422 | 3.433 |  | 259.15 | 42.03107
233.391 | -3.736 | 3.433 | 233.391 | -16.61854992 | 3.433 |  | 259.284 | 42.04309
233.489 | -3.743 | 3.434 | 233.489 | -16.64968746 | 3.434 |  | 259.35 | 42.05539
233.604 | -3.872 | 3.434 | 233.604 | -17.22350784 | 3.434 |  | 259.449 | 42.08953
233.699 | -3.754 | 3.435 | 233.699 | -16.69861788 | 3.435 |  | 259.55 | 42.08393
233.791 | -3.771 | 3.434 | 233.791 | -16.77423762 | 3.434 |  | 259.65 | 42.06369
233.901 | -3.506 | 3.432 | 233.901 | -15.59545932 | 3.432 |  | 259.75 | 42.07402
233.99 | -3.691 | 3.434 | 233.99 | -16.41838002 | 3.434 |  | 259.85 | 42.07666
234.099 | -3.609 | 3.434 | 234.099 | -16.05362598 | 3.434 |  | 259.95 | 42.05573
234.19 | -3.531 | 3.434 | 234.19 | -15.70666482 | 3.434 |  | 260.051 | 42.10568
234.29 | -3.502 | 3.434 | 234.29 | -15.57766644 | 3.434 |  | 260.151 | 42.10326
234.395 | -3.576 | 3.434 | 234.395 | -15.90683472 | 3.434 |  | 260.251 | 42.10526
234.49 | -3.642 | 3.435 | 234.49 | -16.20041724 | 3.435 |  | 260.351 | 42.16938
234.59 | -3.611 | 3.435 | 234.59 | -16.06252242 | 3.435 |  | 260.45 | 42.22686
234.692 | -3.464 | 3.433 | 234.692 | -15.40863408 | 3.433 |  | 260.55 | 42.21733
234.789 | -3.509 | 3.434 | 234.789 | -15.60880398 | 3.434 |  | 260.65 | 42.22241
234.889 | -3.468 | 3.434 | 234.889 | -15.42642696 | 3.434 |  | 260.75 | 42.22346
234.99 | -3.342 | 3.435 | 234.99 | -14.86595124 | 3.435 |  | 260.85 | 42.26886
235.089 | -3.436 | 3.435 | 235.089 | -15.28408392 | 3.435 |  | 260.983 | 42.24287
235.19 | -3.245 | 3.435 | 235.19 | -14.4344739 | 3.435 |  | 261.049 | 42.26058
235.29 | -3.4 | 3.435 | 235.29 | -15.123948 | 3.435 |  | 261.149 | 42.27422
235.389 | -3.461 | 3.435 | 235.389 | -15.39528942 | 3.435 |  | 261.25 | 42.31545
235.5 | -3.407 | 3.435 | 235.5 | -15.15508554 | 3.435 |  | 261.35 | 42.36608
235.589 | -3.456 | 3.436 | 235.589 | -15.37304832 | 3.436 |  | 261.483 | 42.33851
235.69 | -3.464 | 3.436 | 235.69 | -15.40863408 | 3.436 |  | 261.549 | 42.28568
235.789 | -3.137 | 3.436 | 235.789 | -13.95406614 | 3.436 |  | 261.649 | 42.22074
235.901 | -3.244 | 3.435 | 235.901 | -14.43002568 | 3.435 |  | 261.749 | 42.19512
235.989 | -3.034 | 3.436 | 235.989 | -13.49589948 | 3.436 |  | 261.849 | 42.14033
236.09 | -3.207 | 3.435 | 236.09 | -14.26544154 | 3.435 |  | 261.949 | 42.12907
236.196 | -3.16 | 3.436 | 236.196 | -14.0563752 | 3.436 |  | 262.05 | 42.14237
236.309 | -3.038 | 3.436 | 236.309 | -13.51369236 | 3.436 |  | 262.149 | 42.1455
236.39 | -3.057 | 3.436 | 236.39 | -13.59820854 | 3.436 |  | 262.25 | 42.15528
236.491 | -2.942 | 3.435 | 236.491 | -13.08666324 | 3.435 |  | 262.35 | 42.17838
236.597 | -3.217 | 3.433 | 236.597 | -14.30992374 | 3.433 |  | 262.45 | 42.20902
236.699 | -3.15 | 3.436 | 236.699 | -14.011893 | 3.436 |  | 262.55 | 42.21448
236.791 | -3.072 | 3.435 | 236.791 | -13.66493184 | 3.435 |  | 262.683 | 42.26827
236.9 | -3.028 | 3.436 | 236.9 | -13.46921016 | 3.436 |  | 262.749 | 42.2697
236.99 | -2.967 | 3.436 | 236.99 | -13.19786874 | 3.436 |  | 262.849 | 42.23479
237.091 | -3.034 | 3.436 | 237.091 | -13.49589948 | 3.436 |  | 262.949 | 42.24821
237.191 | -2.936 | 3.437 | 237.191 | -13.05997392 | 3.437 |  | 263.049 | 42.28848
237.291 | -2.958 | 3.437 | 237.291 | -13.15783476 | 3.437 |  | 263.182 | 42.22142
237.39 | -2.821 | 3.437 | 237.39 | -12.54842862 | 3.437 |  | 263.249 | 42.21306
237.491 | -2.905 | 3.435 | 237.491 | -12.9220791 | 3.435 |  | 263.348 | 42.25952
237.59 | -2.838 | 3.435 | 237.59 | -12.62404836 | 3.435 |  | 263.449 | 42.25646
237.69 | -2.697 | 3.437 | 237.69 | -11.99684934 | 3.437 |  | 263.549 | 42.31113
237.796 | -2.771 | 3.437 | 237.796 | -12.32601762 | 3.437 |  | 263.649 | 42.30795
237.891 | -2.593 | 3.437 | 237.891 | -11.53423446 | 3.437 |  | 263.75 | 42.3466
237.99 | -2.585 | 3.437 | 237.99 | -11.4986487 | 3.437 |  | 263.849 | 42.35796
238.091 | -2.544 | 3.437 | 238.091 | -11.31627168 | 3.437 |  | 263.95 | 42.35589
238.191 | -2.641 | 3.437 | 238.191 | -11.74774902 | 3.437 |  | 264.05 | 42.29287
238.294 | -2.555 | 3.437 | 238.294 | -11.3652021 | 3.437 |  | 264.15 | 42.30215
238.399 | -2.627 | 3.437 | 238.399 | -11.68547394 | 3.437 |  | 264.25 | 42.35046
238.49 | -2.547 | 3.439 | 238.49 | -11.32961634 | 3.439 |  | 264.349 | 42.34668
238.605 | -2.511 | 3.437 | 238.605 | -11.16948042 | 3.437 |  | 264.45 | 42.32363
238.691 | -2.545 | 3.438 | 238.691 | -11.3207199 | 3.438 |  | 264.549 | 42.28057
238.797 | -2.481 | 3.438 | 238.797 | -11.03603382 | 3.438 |  | 264.649 | 42.22784
238.89 | -2.519 | 3.438 | 238.89 | -11.20506618 | 3.438 |  | 264.749 | 42.23758
238.991 | -2.643 | 3.438 | 238.991 | -11.75664546 | 3.438 |  | 264.882 | 42.15446
239.091 | -2.555 | 3.438 | 239.091 | -11.3652021 | 3.438 |  | 264.949 | 42.1185
239.192 | -2.38 | 3.438 | 239.192 | -10.5867636 | 3.438 |  | 265.048 | 42.15887
239.291 | -2.284 | 3.438 | 239.291 | -10.15973448 | 3.438 |  | 265.149 | 42.165
239.391 | -2.355 | 3.438 | 239.391 | -10.4755581 | 3.438 |  | 265.249 | 42.19545
239.491 | -2.348 | 3.44 | 239.491 | -10.44442056 | 3.44 |  | 265.382 | 42.2201
239.6 | -2.326 | 3.438 | 239.6 | -10.34655972 | 3.438 |  | 265.449 | 42.24608
239.69 | -2.295 | 3.439 | 239.69 | -10.2086649 | 3.439 |  | 265.548 | 42.24652
239.79 | -2.311 | 3.438 | 239.79 | -10.27983642 | 3.438 |  | 265.648 | 42.18938
239.89 | -2.254 | 3.438 | 239.89 | -10.02628788 | 3.438 |  | 265.748 | 42.15388
239.99 | -2.219 | 3.438 | 239.99 | -9.87060018 | 3.438 |  | 265.848 | 42.1622
240.09 | -2.194 | 3.438 | 240.09 | -9.75939468 | 3.438 |  | 265.949 | 42.0864
240.19 | -2.191 | 3.438 | 240.19 | -9.74605002 | 3.438 |  | 266.048 | 42.07345
240.309 | -2.219 | 3.439 | 240.309 | -9.87060018 | 3.439 |  | 266.15 | 42.12186
240.391 | -2.181 | 3.439 | 240.391 | -9.70156782 | 3.439 |  | 266.249 | 42.15333
240.5 | -2.19 | 3.438 | 240.5 | -9.7416018 | 3.438 |  | 266.349 | 42.17826
240.602 | -2.329 | 3.439 | 240.602 | -10.35990438 | 3.439 |  | 266.449 | 42.17894
240.691 | -2.372 | 3.44 | 240.691 | -10.55117784 | 3.44 |  | 266.582 | 42.17467
240.791 | -2.195 | 3.439 | 240.791 | -9.7638429 | 3.439 |  | 266.649 | 42.19183
240.895 | -2.219 | 3.439 | 240.895 | -9.87060018 | 3.439 |  | 266.748 | 42.18455
240.992 | -2.132 | 3.439 | 240.992 | -9.48360504 | 3.439 |  | 266.848 | 42.14313
241.108 | -2.044 | 3.439 | 241.108 | -9.09216168 | 3.439 |  | 266.948 | 42.26269
241.193 | -1.939 | 3.439 | 241.193 | -8.62509858 | 3.439 |  | 267.081 | 42.23432
241.301 | -2.008 | 3.439 | 241.301 | -8.93202576 | 3.439 |  | 267.148 | 42.2768
241.391 | -1.894 | 3.439 | 241.391 | -8.42492868 | 3.439 |  | 267.247 | 42.31667
241.49 | -2.008 | 3.438 | 241.49 | -8.93202576 | 3.438 |  | 267.348 | 42.40667
241.59 | -2.018 | 3.44 | 241.59 | -8.97650796 | 3.44 |  | 267.448 | 42.41174
241.69 | -1.901 | 3.438 | 241.69 | -8.45606622 | 3.438 |  | 267.548 | 42.35905
241.801 | -1.823 | 3.439 | 241.801 | -8.10910506 | 3.439 |  | 267.649 | 42.3389
241.893 | -1.732 | 3.439 | 241.893 | -7.70431704 | 3.439 |  | 267.748 | 42.30431
241.991 | -1.853 | 3.439 | 241.991 | -8.24255166 | 3.439 |  | 267.85 | 42.33402
242.09 | -1.879 | 3.44 | 242.09 | -8.35820538 | 3.44 |  | 267.949 | 42.29836
242.213 | -1.726 | 3.44 | 242.213 | -7.67762772 | 3.44 |  | 268.049 | 42.27815
242.291 | -1.771 | 3.44 | 242.291 | -7.87779762 | 3.44 |  | 268.149 | 42.26136
242.391 | -1.834 | 3.443 | 242.391 | -8.15803548 | 3.443 |  | 268.248 | 42.27969
242.491 | -1.864 | 3.441 | 242.491 | -8.29148208 | 3.441 |  | 268.349 | 42.32365
242.597 | -1.694 | 3.44 | 242.597 | -7.53528468 | 3.44 |  | 268.448 | 42.32404
242.691 | -1.499 | 3.44 | 242.691 | -6.66788178 | 3.44 |  | 268.548 | 42.30581
242.791 | -1.7 | 3.44 | 242.791 | -7.561974 | 3.44 |  | 268.648 | 42.26554
242.891 | -1.647 | 3.44 | 242.891 | -7.32621834 | 3.44 |  | 268.781 | 42.3163
242.991 | -1.698 | 3.44 | 242.991 | -7.55307756 | 3.44 |  | 268.848 | 42.32075
243.091 | -1.483 | 3.44 | 243.091 | -6.59671026 | 3.44 |  | 268.947 | 42.38229
243.201 | -1.733 | 3.44 | 243.201 | -7.70876526 | 3.44 |  | 269.048 | 42.40291
243.3 | -1.584 | 3.44 | 243.3 | -7.04598048 | 3.44 |  | 269.148 | 42.42009
243.391 | -1.596 | 3.442 | 243.391 | -7.09935912 | 3.442 |  | 269.281 | 42.45767
243.498 | -1.685 | 3.441 | 243.498 | -7.4952507 | 3.441 |  | 269.348 | 42.46164
243.59 | -1.642 | 3.441 | 243.59 | -7.30397724 | 3.441 |  | 269.447 | 42.45537
243.691 | -1.651 | 3.441 | 243.691 | -7.34401122 | 3.441 |  | 269.548 | 42.51238
243.79 | -1.623 | 3.441 | 243.79 | -7.21946106 | 3.441 |  | 269.647 | 42.4652
243.89 | -1.572 | 3.441 | 243.89 | -6.99260184 | 3.441 |  | 269.747 | 42.47364
243.99 | -1.469 | 3.441 | 243.99 | -6.53443518 | 3.441 |  | 269.848 | 42.4755
244.103 | -1.498 | 3.441 | 244.103 | -6.66343356 | 3.441 |  | 269.947 | 42.47003
244.198 | -1.608 | 3.441 | 244.198 | -7.15273776 | 3.441 |  | 270.049 | 42.44649
244.291 | -1.485 | 3.441 | 244.291 | -6.6056067 | 3.441 |  | 270.148 | 42.43027
244.391 | -1.451 | 3.44 | 244.391 | -6.45436722 | 3.44 |  | 270.248 | 42.37859
244.49 | -1.467 | 3.441 | 244.49 | -6.52553874 | 3.441 |  | 270.348 | 42.33781
244.591 | -1.535 | 3.443 | 244.591 | -6.8280177 | 3.443 |  | 270.448 | 42.31215
244.69 | -1.421 | 3.441 | 244.69 | -6.32092062 | 3.441 |  | 270.548 | 42.30506
244.791 | -1.404 | 3.441 | 244.791 | -6.24530088 | 3.441 |  | 270.648 | 42.27956
244.891 | -1.377 | 3.441 | 244.891 | -6.12519894 | 3.441 |  | 270.748 | 42.27917
245.008 | -1.48 | 3.441 | 245.008 | -6.5833656 | 3.441 |  | 270.847 | 42.33461
245.093 | -1.363 | 3.442 | 245.093 | -6.06292386 | 3.442 |  | 270.981 | 42.33007
245.196 | -1.375 | 3.441 | 245.196 | -6.1163025 | 3.441 |  | 271.047 | 42.38829
245.29 | -1.401 | 3.441 | 245.29 | -6.23195622 | 3.441 |  | 271.147 | 42.3798
245.403 | -1.456 | 3.441 | 245.403 | -6.47660832 | 3.441 |  | 271.248 | 42.32455
245.516 | -1.405 | 3.441 | 245.516 | -6.2497491 | 3.441 |  | 271.348 | 42.38961
245.6 | -1.562 | 3.442 | 245.6 | -6.94811964 | 3.442 |  | 271.448 | 42.39733
245.69 | -1.208 | 3.442 | 245.69 | -5.37344976 | 3.442 |  | 271.548 | 42.30682
245.792 | -1.33 | 3.442 | 245.792 | -5.9161326 | 3.442 |  | 271.648 | 42.32377
245.891 | -1.482 | 3.442 | 245.891 | -6.59226204 | 3.442 |  | 271.749 | 42.2694
245.99 | -1.339 | 3.442 | 245.99 | -5.95616658 | 3.442 |  | 271.849 | 42.26141
246.09 | -1.355 | 3.442 | 246.09 | -6.0273381 | 3.442 |  | 271.949 | 42.27118
246.19 | -1.288 | 3.442 | 246.19 | -5.72930736 | 3.442 |  | 272.048 | 42.3414
246.303 | -1.385 | 3.442 | 246.303 | -6.1607847 | 3.442 |  | 272.148 | 42.34906
246.4 | -1.322 | 3.443 | 246.4 | -5.88054684 | 3.443 |  | 272.248 | 42.34984
246.491 | -1.232 | 3.442 | 246.491 | -5.48020704 | 3.442 |  | 272.348 | 42.38678
246.591 | -1.269 | 3.443 | 246.591 | -5.64479118 | 3.443 |  | 272.448 | 42.36736
246.691 | -1.329 | 3.442 | 246.691 | -5.91168438 | 3.442 |  | 272.547 | 42.35605
246.799 | -1.299 | 3.442 | 246.799 | -5.77823778 | 3.442 |  | 272.681 | 42.38221
246.892 | -1.387 | 3.442 | 246.892 | -6.16968114 | 3.442 |  | 272.747 | 42.31178
246.991 | -1.289 | 3.442 | 246.991 | -5.73375558 | 3.442 |  | 272.847 | 42.27038
247.091 | -1.141 | 3.442 | 247.091 | -5.07541902 | 3.442 |  | 272.948 | 42.25257
247.201 | -1.086 | 3.443 | 247.201 | -4.83076692 | 3.443 |  | 273.048 | 42.18871
247.291 | -1.167 | 3.44 | 247.291 | -5.19107274 | 3.44 |  | 273.181 | 42.1823
247.39 | -1.07 | 3.444 | 247.39 | -4.7595954 | 3.444 |  | 273.247 | 42.17051
247.491 | -1.093 | 3.443 | 247.491 | -4.86190446 | 3.443 |  | 273.347 | 42.17779
247.591 | -1.1 | 3.442 | 247.591 | -4.893042 | 3.442 |  | 273.447 | 42.27244
247.707 | -1.044 | 3.443 | 247.707 | -4.64394168 | 3.443 |  | 273.547 | 42.29812
247.808 | -1.003 | 3.443 | 247.808 | -4.46156466 | 3.443 |  | 273.647 | 42.30171
247.89 | -1.105 | 3.443 | 247.89 | -4.9152831 | 3.443 |  | 273.747 | 42.26908
247.99 | -1.021 | 3.443 | 247.99 | -4.54163262 | 3.443 |  | 273.847 | 42.25415
248.09 | -0.907 | 3.443 | 248.09 | -4.03453554 | 3.443 |  | 273.948 | 42.25978
248.191 | -0.94 | 3.443 | 248.191 | -4.1813268 | 3.443 |  | 274.048 | 42.32169
248.291 | -1.012 | 3.442 | 248.291 | -4.50159864 | 3.442 |  | 274.148 | 42.2828
248.39 | -1.027 | 3.443 | 248.39 | -4.56832194 | 3.443 |  | 274.248 | 42.28762
248.491 | -1.074 | 3.444 | 248.491 | -4.77738828 | 3.444 |  | 274.347 | 42.30032
248.591 | -1.003 | 3.443 | 248.591 | -4.46156466 | 3.443 |  | 274.447 | 42.32803
248.691 | -1.006 | 3.443 | 248.691 | -4.47490932 | 3.443 |  | 274.547 | 42.34035
248.806 | -1.072 | 3.443 | 248.806 | -4.76849184 | 3.443 |  | 274.647 | 42.35412
248.892 | -0.909 | 3.443 | 248.892 | -4.04343198 | 3.443 |  | 274.747 | 42.36969
248.991 | -0.926 | 3.443 | 248.991 | -4.11905172 | 3.443 |  | 274.88 | 42.36624
249.091 | -0.986 | 3.443 | 249.091 | -4.38594492 | 3.443 |  | 274.947 | 42.37735
249.191 | -1.062 | 3.445 | 249.191 | -4.72400964 | 3.445 |  | 275.046 | 42.40339
249.292 | -1.041 | 3.439 | 249.292 | -4.63059702 | 3.439 |  | 275.147 | 42.43515
249.406 | -1.005 | 3.444 | 249.406 | -4.4704611 | 3.444 |  | 275.247 | 42.50639
249.5 | -1.02 | 3.443 | 249.5 | -4.5371844 | 3.443 |  | 275.347 | 42.49312
249.59 | -0.975 | 3.444 | 249.59 | -4.3370145 | 3.444 |  | 275.448 | 42.50002
249.69 | -1.046 | 3.444 | 249.69 | -4.65283812 | 3.444 |  | 275.547 | 42.47622
249.79 | -0.878 | 3.444 | 249.79 | -3.90553716 | 3.444 |  | 275.648 | 42.45078
249.89 | -0.966 | 3.444 | 249.89 | -4.29698052 | 3.444 |  | 275.748 | 42.41445
249.99 | -0.864 | 3.444 | 249.99 | -3.84326208 | 3.444 |  | 275.848 | 42.44835
250.09 | -0.948 | 3.444 | 250.09 | -4.21691256 | 3.444 |  | 275.948 | 42.44042
250.204 | -1.048 | 3.444 | 250.204 | -4.66173456 | 3.444 |  | 276.047 | 42.43393
250.291 | -0.869 | 3.445 | 250.291 | -3.86550318 | 3.445 |  | 276.147 | 42.39914
250.39 | -0.83 | 3.443 | 250.39 | -3.6920226 | 3.443 |  | 276.247 | 42.43894
250.491 | -0.82 | 3.444 | 250.491 | -3.6475404 | 3.444 |  | 276.347 | 42.46274
250.591 | -0.869 | 3.444 | 250.591 | -3.86550318 | 3.444 |  | 276.447 | 42.44944
250.691 | -0.706 | 3.444 | 250.691 | -3.14044332 | 3.444 |  | 276.58 | 42.54639
250.791 | -0.644 | 3.444 | 250.791 | -2.86465368 | 3.444 |  | 276.646 | 42.49659
250.891 | -0.809 | 3.444 | 250.891 | -3.59860998 | 3.444 |  | 276.746 | 42.42923
250.99 | -0.794 | 3.444 | 250.99 | -3.53188668 | 3.444 |  | 276.847 | 42.44784
251.091 | -0.768 | 3.444 | 251.091 | -3.41623296 | 3.444 |  | 276.947 | 42.43332
251.19 | -0.885 | 3.447 | 251.19 | -3.9366747 | 3.447 |  | 277.08 | 42.47163
251.292 | -0.878 | 3.445 | 251.292 | -3.90553716 | 3.445 |  | 277.147 | 42.47947
251.391 | -0.838 | 3.444 | 251.391 | -3.72760836 | 3.444 |  | 277.246 | 42.46508
251.491 | -0.801 | 3.444 | 251.491 | -3.56302422 | 3.444 |  | 277.346 | 42.49306
251.59 | -0.851 | 3.444 | 251.59 | -3.78543522 | 3.444 |  | 277.446 | 42.47398
251.691 | -0.786 | 3.444 | 251.691 | -3.49630092 | 3.444 |  | 277.546 | 42.43405
251.79 | -0.695 | 3.444 | 251.79 | -3.0915129 | 3.444 |  | 277.647 | 42.47074
251.891 | -0.87 | 3.445 | 251.891 | -3.8699514 | 3.445 |  | 277.746 | 42.4862
251.992 | -0.817 | 3.445 | 251.992 | -3.63419574 | 3.445 |  | 277.847 | 42.48864
252.091 | -0.65 | 3.445 | 252.091 | -2.891343 | 3.445 |  | 277.947 | 42.46318
252.191 | -0.676 | 3.443 | 252.191 | -3.00699672 | 3.443 |  | 278.047 | 42.48677
252.29 | -0.9 | 3.445 | 252.29 | -4.003398 | 3.445 |  | 278.147 | 42.53001
252.39 | -0.907 | 3.446 | 252.39 | -4.03453554 | 3.446 |  | 278.246 | 42.48618
252.491 | -0.727 | 3.444 | 252.491 | -3.23385594 | 3.444 |  | 278.347 | 42.46048
252.59 | -0.696 | 3.445 | 252.59 | -3.09596112 | 3.445 |  | 278.446 | 42.50145
252.698 | -0.858 | 3.445 | 252.698 | -3.81657276 | 3.445 |  | 278.546 | 42.52542
252.791 | -0.661 | 3.445 | 252.791 | -2.94027342 | 3.445 |  | 278.646 | 42.51968
252.893 | -0.751 | 3.445 | 252.893 | -3.34061322 | 3.445 |  | 278.779 | 42.51659
252.991 | -0.709 | 3.445 | 252.991 | -3.15378798 | 3.445 |  | 278.846 | 42.55034
253.091 | -0.744 | 3.444 | 253.091 | -3.30947568 | 3.444 |  | 278.945 | 42.50906
253.198 | -0.743 | 3.445 | 253.198 | -3.30502746 | 3.445 |  | 279.046 | 42.49284
253.291 | -0.802 | 3.445 | 253.291 | -3.56747244 | 3.445 |  | 279.146 | 42.4788
253.392 | -0.869 | 3.444 | 253.392 | -3.86550318 | 3.444 |  | 279.246 | 42.46713
253.491 | -0.62 | 3.445 | 253.491 | -2.7578964 | 3.445 |  | 279.347 | 42.39486
253.604 | -0.798 | 3.445 | 253.604 | -3.54967956 | 3.445 |  | 279.446 | 42.40074
253.691 | -0.651 | 3.445 | 253.691 | -2.89579122 | 3.445 |  | 279.548 | 42.37451
253.791 | -0.682 | 3.445 | 253.791 | -3.03368604 | 3.445 |  | 279.647 | 42.38116
253.891 | -0.567 | 3.445 | 253.891 | -2.52214074 | 3.445 |  | 279.747 | 42.37554
253.991 | -0.494 | 3.446 | 253.991 | -2.19742068 | 3.446 |  | 279.847 | 42.38678
254.091 | -0.78 | 3.446 | 254.091 | -3.4696116 | 3.446 |  | 279.946 | 42.43901
254.191 | -0.493 | 3.444 | 254.191 | -2.19297246 | 3.444 |  | 280.047 | 42.45469
254.292 | -0.636 | 3.445 | 254.292 | -2.82906792 | 3.445 |  | 280.146 | 42.46084
254.391 | -0.706 | 3.447 | 254.391 | -3.14044332 | 3.447 |  | 280.246 | 42.44103
254.491 | -0.484 | 3.445 | 254.491 | -2.15293848 | 3.445 |  | 280.346 | 42.42665
254.592 | -0.539 | 3.445 | 254.592 | -2.39759058 | 3.445 |  | 280.479 | 42.35543
254.707 | -0.524 | 3.446 | 254.707 | -2.33086728 | 3.446 |  | 280.546 | 42.33287
254.795 | -0.699 | 3.446 | 254.795 | -3.10930578 | 3.446 |  | 280.645 | 42.34897
254.896 | -0.782 | 3.446 | 254.896 | -3.47850804 | 3.446 |  | 280.746 | 42.34108
254.992 | -0.502 | 3.445 | 254.992 | -2.23300644 | 3.445 |  | 280.846 | 42.39442
255.092 | -0.734 | 3.447 | 255.092 | -3.26499348 | 3.447 |  | 280.979 | 42.36015
255.198 | -0.368 | 3.449 | 255.198 | -1.63694496 | 3.449 |  | 281.046 | 42.36283
255.292 | -0.569 | 3.446 | 255.292 | -2.53103718 | 3.446 |  | 281.145 | 42.3462
255.392 | -0.62 | 3.446 | 255.392 | -2.7578964 | 3.446 |  | 281.245 | 42.39128
255.492 | -0.632 | 3.446 | 255.492 | -2.81127504 | 3.446 |  | 281.345 | 42.38303
255.592 | -0.624 | 3.446 | 255.592 | -2.77568928 | 3.446 |  | 281.445 | 42.34029
255.692 | -0.524 | 3.446 | 255.692 | -2.33086728 | 3.446 |  | 281.546 | 42.29574
255.804 | -0.351 | 3.446 | 255.804 | -1.56132522 | 3.446 |  | 281.645 | 42.31892
255.891 | -0.397 | 3.446 | 255.891 | -1.76594334 | 3.446 |  | 281.747 | 42.31076
255.991 | -0.51 | 3.446 | 255.991 | -2.2685922 | 3.446 |  | 281.846 | 42.33141
256.091 | -0.409 | 3.446 | 256.091 | -1.81932198 | 3.446 |  | 281.946 | 42.3816
256.194 | -0.487 | 3.445 | 256.194 | -2.16628314 | 3.445 |  | 282.046 | 42.41062
256.292 | -0.452 | 3.448 | 256.292 | -2.01059544 | 3.448 |  | 282.145 | 42.42896
256.393 | -0.438 | 3.446 | 256.393 | -1.94832036 | 3.446 |  | 282.246 | 42.45154
256.491 | -0.343 | 3.446 | 256.491 | -1.52573946 | 3.446 |  | 282.345 | 42.41796
256.591 | -0.308 | 3.446 | 256.591 | -1.37005176 | 3.446 |  | 282.446 | 42.42675
256.691 | -0.404 | 3.446 | 256.691 | -1.79708088 | 3.446 |  | 282.546 | 42.41745
256.799 | -0.431 | 3.446 | 256.799 | -1.91718282 | 3.446 |  | 282.679 | 42.41894
256.892 | -0.386 | 3.446 | 256.892 | -1.71701292 | 3.446 |  | 282.746 | 42.42706
256.998 | -0.41 | 3.447 | 256.998 | -1.8237702 | 3.447 |  | 282.845 | 42.4795
257.094 | -0.409 | 3.446 | 257.094 | -1.81932198 | 3.446 |  | 282.946 | 42.45989
257.193 | -0.465 | 3.446 | 257.193 | -2.0684223 | 3.446 |  | 283.045 | 42.45492
257.295 | -0.453 | 3.449 | 257.295 | -2.01504366 | 3.449 |  | 283.145 | 42.45665
257.391 | -0.466 | 3.446 | 257.391 | -2.07287052 | 3.446 |  | 283.246 | 42.45887
257.493 | -0.437 | 3.446 | 257.493 | -1.94387214 | 3.446 |  | 283.346 | 42.47386
257.592 | -0.547 | 3.446 | 257.592 | -2.43317634 | 3.446 |  | 283.446 | 42.57353
257.701 | -0.431 | 3.446 | 257.701 | -1.91718282 | 3.446 |  | 283.545 | 42.62519
257.791 | -0.458 | 3.446 | 257.791 | -2.03728476 | 3.446 |  | 283.645 | 42.61474
257.892 | -0.416 | 3.446 | 257.892 | -1.85045952 | 3.446 |  | 283.745 | 42.60604
257.992 | -0.312 | 3.447 | 257.992 | -1.38784464 | 3.447 |  | 283.845 | 42.552
258.107 | -0.292 | 3.446 | 258.107 | -1.29888024 | 3.446 |  | 283.946 | 42.60863
258.193 | -0.48 | 3.446 | 258.193 | -2.1351456 | 3.446 |  | 284.045 | 42.61648
258.292 | -0.384 | 3.446 | 258.292 | -1.70811648 | 3.446 |  | 284.145 | 42.59819
258.391 | -0.515 | 3.447 | 258.391 | -2.2908333 | 3.447 |  | 284.245 | 42.56183
258.492 | -0.37 | 3.447 | 258.492 | -1.6458414 | 3.447 |  | 284.378 | 42.57262
258.591 | -0.121 | 3.447 | 258.591 | -0.53823462 | 3.447 |  | 284.445 | 42.59675
258.711 | -0.297 | 3.447 | 258.711 | -1.32112134 | 3.447 |  | 284.544 | 42.61473
258.799 | -0.322 | 3.447 | 258.799 | -1.43232684 | 3.447 |  | 284.645 | 42.62433
258.891 | -0.387 | 3.447 | 258.891 | -1.72146114 | 3.447 |  | 284.745 | 42.69857
258.992 | -0.449 | 3.446 | 258.992 | -1.99725078 | 3.446 |  | 284.878 | 42.72983
259.107 | -0.397 | 3.447 | 259.107 | -1.76594334 | 3.447 |  | 284.945 | 42.74099
259.193 | -0.376 | 3.448 | 259.193 | -1.67253072 | 3.448 |  | 285.044 | 42.72255
259.314 | -0.297 | 3.447 | 259.314 | -1.32112134 | 3.447 |  | 285.145 | 42.75152
259.393 | -0.371 | 3.447 | 259.393 | -1.65028962 | 3.447 |  | 285.244 | 42.76718
259.492 | -0.292 | 3.447 | 259.492 | -1.29888024 | 3.447 |  | 285.344 | 42.75917
259.593 | -0.494 | 3.447 | 259.593 | -2.19742068 | 3.447 |  | 285.445 | 42.69151
259.708 | -0.512 | 3.447 | 259.708 | -2.27748864 | 3.447 |  | 285.544 | 42.66055
259.815 | -0.429 | 3.447 | 259.815 | -1.90828638 | 3.447 |  | 285.646 | 42.57593
259.892 | -0.368 | 3.447 | 259.892 | -1.63694496 | 3.447 |  | 285.745 | 42.5474
259.991 | -0.431 | 3.445 | 259.991 | -1.91718282 | 3.445 |  | 285.845 | 42.54605
260.093 | -0.404 | 3.446 | 260.093 | -1.79708088 | 3.446 |  | 285.945 | 42.57164
260.196 | -0.493 | 3.448 | 260.196 | -2.19297246 | 3.448 |  | 286.045 | 42.59732
260.297 | -0.496 | 3.447 | 260.297 | -2.20631712 | 3.447 |  | 286.145 | 42.58147
260.391 | -0.381 | 3.447 | 260.391 | -1.69477182 | 3.447 |  | 286.244 | 42.52542
260.491 | -0.455 | 3.447 | 260.491 | -2.0239401 | 3.447 |  | 286.345 | 42.4585
260.591 | -0.398 | 3.447 | 260.591 | -1.77039156 | 3.447 |  | 286.444 | 42.45215
260.703 | -0.476 | 3.447 | 260.703 | -2.11735272 | 3.447 |  | 286.578 | 42.55798
260.8 | -0.401 | 3.447 | 260.8 | -1.78373622 | 3.447 |  | 286.644 | 42.55945
260.895 | -0.268 | 3.447 | 260.895 | -1.19212296 | 3.447 |  | 286.744 | 42.56685
260.991 | -0.457 | 3.447 | 260.991 | -2.03283654 | 3.447 |  | 286.845 | 42.55118
261.101 | -0.4 | 3.446 | 261.101 | -1.779288 | 3.446 |  | 286.944 | 42.55258
261.203 | -0.386 | 3.447 | 261.203 | -1.71701292 | 3.447 |  | 287.045 | 42.57721
261.292 | -0.401 | 3.447 | 261.292 | -1.78373622 | 3.447 |  | 287.145 | 42.57393
261.392 | -0.296 | 3.447 | 261.392 | -1.31667312 | 3.447 |  | 287.245 | 42.58318
261.492 | -0.297 | 3.447 | 261.492 | -1.32112134 | 3.447 |  | 287.345 | 42.56404
261.6 | -0.249 | 3.447 | 261.6 | -1.10760678 | 3.447 |  | 287.445 | 42.59298
261.702 | -0.405 | 3.447 | 261.702 | -1.8015291 | 3.447 |  | 287.545 | 42.64549
261.792 | -0.427 | 3.447 | 261.792 | -1.89938994 | 3.447 |  | 287.644 | 42.71723
261.892 | -0.268 | 3.448 | 261.892 | -1.19212296 | 3.448 |  | 287.744 | 42.65594
261.992 | -0.291 | 3.447 | 261.992 | -1.29443202 | 3.447 |  | 287.845 | 42.70548
262.092 | -0.476 | 3.447 | 262.092 | -2.11735272 | 3.447 |  | 287.945 | 42.70343
262.205 | -0.406 | 3.448 | 262.205 | -1.80597732 | 3.448 |  | 288.046 | 42.63383
262.292 | -0.453 | 3.448 | 262.292 | -2.01504366 | 3.448 |  | 288.145 | 42.58156
262.391 | -0.306 | 3.447 | 262.391 | -1.36115532 | 3.447 |  | 288.279 | 42.55078
262.505 | -0.277 | 3.448 | 262.505 | -1.23215694 | 3.448 |  | 288.345 | 42.53136
262.598 | -0.299 | 3.448 | 262.598 | -1.33001778 | 3.448 |  | 288.445 | 42.5527
262.691 | -0.309 | 3.448 | 262.691 | -1.37449998 | 3.448 |  | 288.545 | 42.60382
262.795 | -0.162 | 3.447 | 262.795 | -0.72061164 | 3.447 |  | 288.644 | 42.56844
262.891 | -0.297 | 3.45 | 262.891 | -1.32112134 | 3.45 |  | 288.778 | 42.54974
262.991 | -0.268 | 3.448 | 262.991 | -1.19212296 | 3.448 |  | 288.844 | 42.53682
263.094 | -0.348 | 3.45 | 263.094 | -1.54798056 | 3.45 |  | 288.945 | 42.48125
263.193 | -0.322 | 3.447 | 263.193 | -1.43232684 | 3.447 |  | 289.045 | 42.48732
263.292 | -0.281 | 3.448 | 263.292 | -1.24994982 | 3.448 |  | 289.145 | 42.51146
263.392 | -0.18 | 3.448 | 263.392 | -0.8006796 | 3.448 |  | 289.245 | 42.55962
263.492 | -0.181 | 3.448 | 263.492 | -0.80512782 | 3.448 |  | 289.345 | 42.63482
263.592 | -0.308 | 3.448 | 263.592 | -1.37005176 | 3.448 |  | 289.444 | 42.66676
263.692 | -0.154 | 3.448 | 263.692 | -0.68502588 | 3.448 |  | 289.545 | 42.65207
263.81 | -0.297 | 3.448 | 263.81 | -1.32112134 | 3.448 |  | 289.645 | 42.59783
263.891 | -0.192 | 3.448 | 263.891 | -0.85405824 | 3.448 |  | 289.746 | 42.59163
263.991 | -0.221 | 3.446 | 263.991 | -0.98305662 | 3.446 |  | 289.845 | 42.63454
264.092 | -0.155 | 3.448 | 264.092 | -0.6894741 | 3.448 |  | 289.945 | 42.64609
264.192 | -0.117 | 3.447 | 264.192 | -0.52044174 | 3.447 |  | 290.045 | 42.594
264.291 | -0.078 | 3.448 | 264.291 | -0.34696116 | 3.448 |  | 290.145 | 42.55343
264.404 | -0.098 | 3.448 | 264.404 | -0.43592556 | 3.448 |  | 290.245 | 42.51619
264.492 | -0.12 | 3.448 | 264.492 | -0.5337864 | 3.448 |  | 290.345 | 42.57964
264.591 | -0.054 | 3.448 | 264.591 | -0.24020388 | 3.448 |  | 290.478 | 42.53875
264.696 | -0.093 | 3.448 | 264.696 | -0.41368446 | 3.448 |  | 290.544 | 42.49715
264.791 | -0.187 | 3.449 | 264.791 | -0.83181714 | 3.449 |  | 290.644 | 42.44233
264.892 | -0.192 | 3.452 | 264.892 | -0.85405824 | 3.452 |  | 290.744 | 42.42455
264.991 | -0.241 | 3.449 | 264.991 | -1.07202102 | 3.449 |  | 290.844 | 42.47878
265.091 | -0.16 | 3.448 | 265.091 | -0.7117152 | 3.448 |  | 290.944 | 42.4556
265.192 | -0.327 | 3.448 | 265.192 | -1.45456794 | 3.448 |  | 291.044 | 42.45827
265.291 | -0.228 | 3.448 | 265.291 | -1.01419416 | 3.448 |  | 291.144 | 42.49897
265.392 | -0.299 | 3.448 | 265.392 | -1.33001778 | 3.448 |  | 291.244 | 42.51861
265.491 | -0.323 | 3.448 | 265.491 | -1.43677506 | 3.448 |  | 291.344 | 42.51544
265.606 | -0.375 | 3.448 | 265.606 | -1.6680825 | 3.448 |  | 291.444 | 42.47779
265.692 | -0.208 | 3.448 | 265.692 | -0.92522976 | 3.448 |  | 291.544 | 42.41867
265.792 | -0.145 | 3.448 | 265.792 | -0.6449919 | 3.448 |  | 291.643 | 42.38418
265.906 | -0.247 | 3.45 | 265.906 | -1.09871034 | 3.45 |  | 291.744 | 42.36546
266.001 | -0.316 | 3.448 | 266.001 | -1.40563752 | 3.448 |  | 291.844 | 42.31492
266.09 | -0.195 | 3.449 | 266.09 | -0.8674029 | 3.449 |  | 291.945 | 42.28477
266.201 | -0.035 | 3.448 | 266.201 | -0.1556877 | 3.448 |  | 292.045 | 42.28771
266.29 | -0.181 | 3.448 | 266.29 | -0.80512782 | 3.448 |  | 292.178 | 42.36407
266.391 | -0.04 | 3.448 | 266.391 | -0.1779288 | 3.448 |  | 292.244 | 42.35226
266.491 | 0.003 | 3.448 | 266.491 | 0.01334466 | 3.448 |  | 292.344 | 42.31297
266.591 | -0.132 | 3.448 | 266.591 | -0.58716504 | 3.448 |  | 292.444 | 42.28142
266.691 | -0.083 | 3.448 | 266.691 | -0.36920226 | 3.448 |  | 292.544 | 42.31903
266.79 | -0.074 | 3.449 | 266.79 | -0.32916828 | 3.449 |  | 292.677 | 42.33553
266.891 | -0.092 | 3.449 | 266.891 | -0.40923624 | 3.449 |  | 292.743 | 42.28669
266.991 | -0.119 | 3.449 | 266.991 | -0.52933818 | 3.449 |  | 292.843 | 42.25117
267.091 | -0.066 | 3.449 | 267.091 | -0.29358252 | 3.449 |  | 292.943 | 42.30315
267.193 | 0.043 | 3.448 | 267.193 | 0.19127346 | 3.448 |  | 293.043 | 42.31487
267.303 | -0.127 | 3.448 | 267.303 | -0.56492394 | 3.448 |  | 293.143 | 42.33413
267.39 | -0.098 | 3.448 | 267.39 | -0.43592556 | 3.448 |  | 293.244 | 42.32772
267.505 | -0.025 | 3.449 | 267.505 | -0.1112055 | 3.449 |  | 293.343 | 42.37156
267.59 | -0.032 | 3.449 | 267.59 | -0.14234304 | 3.449 |  | 293.444 | 42.40408
267.69 | -0.191 | 3.449 | 267.69 | -0.84961002 | 3.449 |  | 293.544 | 42.44773
267.79 | -0.131 | 3.45 | 267.79 | -0.58271682 | 3.45 |  | 293.645 | 42.44252
267.917 | -0.087 | 3.449 | 267.917 | -0.38699514 | 3.449 |  | 293.745 | 42.40351
267.99 | -0.084 | 3.448 | 267.99 | -0.37365048 | 3.448 |  | 293.844 | 42.42472
268.098 | 0.012 | 3.448 | 268.098 | 0.05337864 | 3.448 |  | 293.944 | 42.38143
268.194 | -0.051 | 3.449 | 268.194 | -0.22685922 | 3.449 |  | 294.044 | 42.38971
268.29 | 0.133 | 3.449 | 268.29 | 0.59161326 | 3.449 |  | 294.144 | 42.41734
268.397 | 0.002 | 3.449 | 268.397 | 0.00889644 | 3.449 |  | 294.244 | 42.45037
268.491 | -0.123 | 3.449 | 268.491 | -0.54713106 | 3.449 |  | 294.377 | 42.44147
268.591 | 0.039 | 3.449 | 268.591 | 0.17348058 | 3.449 |  | 294.444 | 42.41055
268.691 | -0.03 | 3.449 | 268.691 | -0.1334466 | 3.449 |  | 294.543 | 42.45331
268.791 | -0.008 | 3.45 | 268.791 | -0.03558576 | 3.45 |  | 294.643 | 42.48474
268.891 | -0.137 | 3.45 | 268.891 | -0.60940614 | 3.45 |  | 294.743 | 42.49208
268.991 | 0.018 | 3.45 | 268.991 | 0.08006796 | 3.45 |  | 294.843 | 42.52018
269.091 | 0.083 | 3.449 | 269.091 | 0.36920226 | 3.449 |  | 294.944 | 42.52081
269.191 | 0.115 | 3.449 | 269.191 | 0.5115453 | 3.449 |  | 295.043 | 42.58563
269.307 | 0.135 | 3.449 | 269.307 | 0.6005097 | 3.449 |  | 295.144 | 42.59993
269.395 | 0.253 | 3.449 | 269.395 | 1.12539966 | 3.449 |  | 295.243 | 42.60175
269.491 | 0.262 | 3.449 | 269.491 | 1.16543364 | 3.449 |  | 295.343 | 42.59413
269.59 | 0.028 | 3.449 | 269.59 | 0.12455016 | 3.449 |  | 295.443 | 42.58718
269.691 | -0.101 | 3.45 | 269.691 | -0.44927022 | 3.45 |  | 295.542 | 42.5699
269.79 | 0.027 | 3.45 | 269.79 | 0.12010194 | 3.45 |  | 295.644 | 42.56601
269.89 | -0.11 | 3.448 | 269.89 | -0.4893042 | 3.448 |  | 295.743 | 42.55773
269.99 | -0.039 | 3.449 | 269.99 | -0.17348058 | 3.449 |  | 295.844 | 42.5002
270.09 | -0.032 | 3.449 | 270.09 | -0.14234304 | 3.449 |  | 295.944 | 42.49389
270.205 | 0.086 | 3.449 | 270.205 | 0.38254692 | 3.449 |  | 296.077 | 42.55716
270.29 | 0.052 | 3.449 | 270.29 | 0.23130744 | 3.449 |  | 296.144 | 42.60643
270.39 | 0.044 | 3.449 | 270.39 | 0.19572168 | 3.449 |  | 296.243 | 42.56792
270.49 | 0.071 | 3.449 | 270.49 | 0.31582362 | 3.449 |  | 296.343 | 42.50013
270.591 | 0.211 | 3.449 | 270.591 | 0.93857442 | 3.449 |  | 296.443 | 42.5237
270.7 | 0.098 | 3.448 | 270.7 | 0.43592556 | 3.448 |  | 296.576 | 42.48437
270.79 | -0.012 | 3.448 | 270.79 | -0.05337864 | 3.448 |  | 296.643 | 42.47948
270.89 | 0.034 | 3.449 | 270.89 | 0.15123948 | 3.449 |  | 296.742 | 42.50068
270.991 | 0.056 | 3.45 | 270.991 | 0.24910032 | 3.45 |  | 296.842 | 42.50507
271.093 | 0.024 | 3.449 | 271.093 | 0.10675728 | 3.449 |  | 296.942 | 42.486
271.197 | 0.104 | 3.449 | 271.197 | 0.46261488 | 3.449 |  | 297.042 | 42.46021
271.296 | 0.204 | 3.449 | 271.296 | 0.90743688 | 3.449 |  | 297.143 | 42.42533
271.392 | -0.027 | 3.449 | 271.392 | -0.12010194 | 3.449 |  | 297.242 | 42.39333
271.491 | 0.018 | 3.449 | 271.491 | 0.08006796 | 3.449 |  | 297.343 | 42.35204
271.591 | -0.055 | 3.449 | 271.591 | -0.2446521 | 3.449 |  | 297.444 | 42.33273
271.691 | 0.057 | 3.449 | 271.691 | 0.25354854 | 3.449 |  | 297.545 | 42.30773
271.792 | 0.02 | 3.449 | 271.792 | 0.0889644 | 3.449 |  | 297.645 | 42.27475
271.891 | -0.077 | 3.449 | 271.891 | -0.34251294 | 3.449 |  | 297.744 | 42.25279
271.992 | 0.073 | 3.449 | 271.992 | 0.32472006 | 3.449 |  | 297.845 | 42.28322
272.091 | 0.117 | 3.449 | 272.091 | 0.52044174 | 3.449 |  | 297.943 | 42.30384
272.191 | 0.13 | 3.449 | 272.191 | 0.5782686 | 3.449 |  | 298.043 | 42.29408
272.293 | 0.146 | 3.449 | 272.293 | 0.64944012 | 3.449 |  | 298.143 | 42.28315
272.407 | 0.184 | 3.449 | 272.407 | 0.81847248 | 3.449 |  | 298.276 | 42.2364
272.491 | 0.188 | 3.449 | 272.491 | 0.83626536 | 3.449 |  | 298.343 | 42.24223
272.602 | 0.023 | 3.449 | 272.602 | 0.10230906 | 3.449 |  | 298.442 | 42.22926
272.692 | 0.199 | 3.449 | 272.692 | 0.88519578 | 3.449 |  | 298.543 | 42.17266
272.792 | 0.148 | 3.451 | 272.792 | 0.65833656 | 3.451 |  | 298.642 | 42.20676
272.896 | 0.076 | 3.452 | 272.896 | 0.33806472 | 3.452 |  | 298.742 | 42.16632
273 | 0.195 | 3.449 | 273 | 0.8674029 | 3.449 |  | 298.843 | 42.15503
273.092 | 0.099 | 3.449 | 273.092 | 0.44037378 | 3.449 |  | 298.942 | 42.21312
273.192 | 0.253 | 3.449 | 273.192 | 1.12539966 | 3.449 |  | 299.043 | 42.159
273.291 | 0.239 | 3.449 | 273.291 | 1.06312458 | 3.449 |  | 299.142 | 42.22118
273.392 | 0.233 | 3.449 | 273.392 | 1.03643526 | 3.449 |  | 299.242 | 42.29955
273.492 | 0.153 | 3.449 | 273.492 | 0.68057766 | 3.449 |  | 299.342 | 42.31986
273.592 | 0.293 | 3.448 | 273.592 | 1.30332846 | 3.448 |  | 299.441 | 42.38274
273.705 | 0.196 | 3.446 | 273.705 | 0.87185112 | 3.446 |  | 299.543 | 42.41915
273.791 | 0.1 | 3.45 | 273.791 | 0.444822 | 3.45 |  | 299.642 | 42.40334
273.891 | 0.052 | 3.449 | 273.891 | 0.23130744 | 3.449 |  | 299.743 | 42.45607
273.991 | 0.28 | 3.449 | 273.991 | 1.2455016 | 3.449 |  | 299.843 | 42.44127
274.105 | 0.308 | 3.45 | 274.105 | 1.37005176 | 3.45 |  | 299.976 | 42.49299
274.194 | 0.246 | 3.45 | 274.194 | 1.09426212 | 3.45 |  | 300.043 | 42.51267
274.291 | 0.375 | 3.45 | 274.291 | 1.6680825 | 3.45 |  | 300.142 | 42.48664
274.392 | 0.257 | 3.45 | 274.392 | 1.14319254 | 3.45 |  | 300.243 | 42.46964
274.492 | 0.146 | 3.45 | 274.492 | 0.64944012 | 3.45 |  | 300.342 | 42.4728
274.592 | 0.36 | 3.45 | 274.592 | 1.6013592 | 3.45 |  | 300.475 | 42.46552
274.691 | 0.451 | 3.45 | 274.691 | 2.00614722 | 3.45 |  | 300.542 | 42.4418
274.792 | 0.295 | 3.45 | 274.792 | 1.3122249 | 3.45 |  | 300.641 | 42.38728
274.903 | 0.398 | 3.448 | 274.903 | 1.77039156 | 3.448 |  | 300.742 | 42.42363
274.992 | 0.347 | 3.45 | 274.992 | 1.54353234 | 3.45 |  | 300.841 | 42.45906
275.092 | 0.24 | 3.45 | 275.092 | 1.0675728 | 3.45 |  | 300.941 | 42.45266
275.192 | 0.346 | 3.45 | 275.192 | 1.53908412 | 3.45 |  | 301.042 | 42.45075
275.295 | 0.3 | 3.45 | 275.295 | 1.334466 | 3.45 |  | 301.141 | 42.4542
275.392 | 0.455 | 3.45 | 275.392 | 2.0239401 | 3.45 |  | 301.243 | 42.43403
275.492 | 0.489 | 3.45 | 275.492 | 2.17517958 | 3.45 |  | 301.342 | 42.43251
275.591 | 0.431 | 3.448 | 275.591 | 1.91718282 | 3.448 |  | 301.443 | 42.46646
275.698 | 0.354 | 3.452 | 275.698 | 1.57466988 | 3.452 |  | 301.543 | 42.48309
275.808 | 0.454 | 3.45 | 275.808 | 2.01949188 | 3.45 |  | 301.643 | 42.44379
275.892 | 0.39 | 3.451 | 275.892 | 1.7348058 | 3.451 |  | 301.743 | 42.44091
275.991 | 0.392 | 3.45 | 275.991 | 1.74370224 | 3.45 |  | 301.843 | 42.39946
276.091 | 0.34 | 3.45 | 276.091 | 1.5123948 | 3.45 |  | 301.943 | 42.33784
276.191 | 0.486 | 3.45 | 276.191 | 2.16183492 | 3.45 |  | 302.042 | 42.43983
276.291 | 0.291 | 3.45 | 276.291 | 1.29443202 | 3.45 |  | 302.176 | 42.46559
276.391 | 0.433 | 3.45 | 276.391 | 1.92607926 | 3.45 |  | 302.242 | 42.45229
276.491 | 0.44 | 3.45 | 276.491 | 1.9572168 | 3.45 |  | 302.342 | 42.43113
276.591 | 0.353 | 3.451 | 276.591 | 1.57022166 | 3.451 |  | 302.442 | 42.36741
276.697 | 0.393 | 3.45 | 276.697 | 1.74815046 | 3.45 |  | 302.542 | 42.38422
276.798 | 0.353 | 3.452 | 276.798 | 1.57022166 | 3.452 |  | 302.642 | 42.38473
276.891 | 0.441 | 3.451 | 276.891 | 1.96166502 | 3.451 |  | 302.742 | 42.39661
276.991 | 0.294 | 3.45 | 276.991 | 1.30777668 | 3.45 |  | 302.842 | 42.34544
277.091 | 0.281 | 3.45 | 277.091 | 1.24994982 | 3.45 |  | 302.942 | 42.39012
277.191 | 0.5 | 3.45 | 277.191 | 2.22411 | 3.45 |  | 303.042 | 42.3852
277.291 | 0.484 | 3.45 | 277.291 | 2.15293848 | 3.45 |  | 303.142 | 42.37835
277.42 | 0.358 | 3.45 | 277.42 | 1.59246276 | 3.45 |  | 303.241 | 42.32562
277.491 | 0.389 | 3.45 | 277.491 | 1.73035758 | 3.45 |  | 303.341 | 42.3138
277.591 | 0.289 | 3.452 | 277.591 | 1.28553558 | 3.452 |  | 303.442 | 42.25864
277.705 | 0.296 | 3.451 | 277.705 | 1.31667312 | 3.451 |  | 303.542 | 42.27633
277.791 | 0.257 | 3.451 | 277.791 | 1.14319254 | 3.451 |  | 303.643 | 42.24886
277.904 | 0.256 | 3.45 | 277.904 | 1.13874432 | 3.45 |  | 303.743 | 42.19571
277.996 | 0.37 | 3.45 | 277.996 | 1.6458414 | 3.45 |  | 303.876 | 42.14137
278.092 | 0.461 | 3.45 | 278.092 | 2.05062942 | 3.45 |  | 303.942 | 42.14669
278.191 | 0.518 | 3.45 | 278.191 | 2.30417796 | 3.45 |  | 304.042 | 42.08453
278.292 | 0.331 | 3.45 | 278.292 | 1.47236082 | 3.45 |  | 304.142 | 42.052
278.402 | 0.36 | 3.45 | 278.402 | 1.6013592 | 3.45 |  | 304.242 | 42.07967
278.493 | 0.328 | 3.451 | 278.493 | 1.45901616 | 3.451 |  | 304.375 | 42.06331
278.592 | 0.281 | 3.452 | 278.592 | 1.24994982 | 3.452 |  | 304.442 | 42.07822
278.691 | 0.237 | 3.45 | 278.691 | 1.05422814 | 3.45 |  | 304.542 | 42.11221
278.791 | 0.322 | 3.452 | 278.791 | 1.43232684 | 3.452 |  | 304.642 | 42.15512
278.892 | 0.355 | 3.45 | 278.892 | 1.5791181 | 3.45 |  | 304.742 | 42.18118
278.992 | 0.3 | 3.45 | 278.992 | 1.334466 | 3.45 |  | 304.842 | 42.21049
279.092 | 0.411 | 3.45 | 279.092 | 1.82821842 | 3.45 |  | 304.942 | 42.19658
279.209 | 0.325 | 3.45 | 279.209 | 1.4456715 | 3.45 |  | 305.041 | 42.20492
279.291 | 0.173 | 3.45 | 279.291 | 0.76954206 | 3.45 |  | 305.142 | 42.20887
279.41 | 0.223 | 3.45 | 279.41 | 0.99195306 | 3.45 |  | 305.242 | 42.20846
279.491 | 0.276 | 3.45 | 279.491 | 1.22770872 | 3.45 |  | 305.342 | 42.20842
279.592 | 0.338 | 3.452 | 279.592 | 1.50349836 | 3.452 |  | 305.442 | 42.14236
279.692 | 0.246 | 3.45 | 279.692 | 1.09426212 | 3.45 |  | 305.541 | 42.06585
279.792 | 0.349 | 3.451 | 279.792 | 1.55242878 | 3.451 |  | 305.641 | 42.1211
279.891 | 0.251 | 3.45 | 279.891 | 1.11650322 | 3.45 |  | 305.741 | 42.14426
279.991 | 0.113 | 3.45 | 279.991 | 0.50264886 | 3.45 |  | 305.842 | 42.11475
280.091 | 0.408 | 3.45 | 280.091 | 1.81487376 | 3.45 |  | 305.942 | 42.17731
280.196 | 0.27 | 3.45 | 280.196 | 1.2010194 | 3.45 |  | 306.075 | 42.19847
280.291 | 0.299 | 3.45 | 280.291 | 1.33001778 | 3.45 |  | 306.142 | 42.2039
280.408 | 0.346 | 3.45 | 280.408 | 1.53908412 | 3.45 |  | 306.241 | 42.20536
280.491 | 0.269 | 3.452 | 280.491 | 1.19657118 | 3.452 |  | 306.341 | 42.20874
280.591 | 0.181 | 3.451 | 280.591 | 0.80512782 | 3.451 |  | 306.441 | 42.21722
280.691 | 0.311 | 3.452 | 280.691 | 1.38339642 | 3.452 |  | 306.541 | 42.18581
280.8 | 0.297 | 3.451 | 280.8 | 1.32112134 | 3.451 |  | 306.642 | 42.17832
280.892 | 0.307 | 3.45 | 280.892 | 1.36560354 | 3.45 |  | 306.741 | 42.1442
280.998 | 0.394 | 3.45 | 280.998 | 1.75259868 | 3.45 |  | 306.841 | 42.18653
281.102 | 0.419 | 3.45 | 281.102 | 1.86380418 | 3.45 |  | 306.941 | 42.13241
281.192 | 0.344 | 3.45 | 281.192 | 1.53018768 | 3.45 |  | 307.041 | 42.13528
281.3 | 0.226 | 3.45 | 281.3 | 1.00529772 | 3.45 |  | 307.141 | 42.16154
281.394 | 0.135 | 3.45 | 281.394 | 0.6005097 | 3.45 |  | 307.24 | 42.19398
281.492 | 0.353 | 3.452 | 281.492 | 1.57022166 | 3.452 |  | 307.341 | 42.18412
281.61 | 0.259 | 3.451 | 281.61 | 1.15208898 | 3.451 |  | 307.441 | 42.23244
281.692 | 0.351 | 3.45 | 281.692 | 1.56132522 | 3.45 |  | 307.542 | 42.16193
281.792 | 0.364 | 3.45 | 281.792 | 1.61915208 | 3.45 |  | 307.642 | 42.12987
281.892 | 0.323 | 3.45 | 281.892 | 1.43677506 | 3.45 |  | 307.775 | 42.13184
281.992 | 0.282 | 3.45 | 281.992 | 1.25439804 | 3.45 |  | 307.841 | 42.09993
282.103 | 0.451 | 3.45 | 282.103 | 2.00614722 | 3.45 |  | 307.941 | 42.08602
282.191 | 0.525 | 3.451 | 282.191 | 2.3353155 | 3.451 |  | 308.041 | 42.08754
282.3 | 0.455 | 3.45 | 282.3 | 2.0239401 | 3.45 |  | 308.141 | 42.06577
282.391 | 0.449 | 3.45 | 282.391 | 1.99725078 | 3.45 |  | 308.274 | 42.06031
282.491 | 0.451 | 3.447 | 282.491 | 2.00614722 | 3.447 |  | 308.341 | 42.03228
282.591 | 0.467 | 3.45 | 282.591 | 2.07731874 | 3.45 |  | 308.441 | 42.0945
282.691 | 0.399 | 3.451 | 282.691 | 1.77483978 | 3.451 |  | 308.541 | 42.06831
282.791 | 0.446 | 3.45 | 282.791 | 1.98390612 | 3.45 |  | 308.641 | 42.06492
282.892 | 0.433 | 3.45 | 282.892 | 1.92607926 | 3.45 |  | 308.741 | 42.07288
282.991 | 0.426 | 3.45 | 282.991 | 1.89494172 | 3.45 |  | 308.842 | 42.1064
283.091 | 0.302 | 3.45 | 283.091 | 1.34336244 | 3.45 |  | 308.94 | 42.11616
283.191 | 0.426 | 3.451 | 283.191 | 1.89494172 | 3.451 |  | 309.041 | 42.1151
283.291 | 0.458 | 3.45 | 283.291 | 2.03728476 | 3.45 |  | 309.141 | 42.16441
283.391 | 0.382 | 3.452 | 283.391 | 1.69922004 | 3.452 |  | 309.241 | 42.18684
283.506 | 0.309 | 3.451 | 283.506 | 1.37449998 | 3.451 |  | 309.341 | 42.24591
283.592 | 0.303 | 3.451 | 283.592 | 1.34781066 | 3.451 |  | 309.44 | 42.29311
283.691 | 0.34 | 3.452 | 283.691 | 1.5123948 | 3.452 |  | 309.541 | 42.30935
283.791 | 0.329 | 3.451 | 283.791 | 1.46346438 | 3.451 |  | 309.64 | 42.29406
283.892 | 0.456 | 3.451 | 283.892 | 2.02838832 | 3.451 |  | 309.741 | 42.24536
284.005 | 0.476 | 3.451 | 284.005 | 2.11735272 | 3.451 |  | 309.841 | 42.26035
284.091 | 0.484 | 3.451 | 284.091 | 2.15293848 | 3.451 |  | 309.975 | 42.26133
284.192 | 0.346 | 3.451 | 284.192 | 1.53908412 | 3.451 |  | 310.042 | 42.25048
284.291 | 0.291 | 3.45 | 284.291 | 1.29443202 | 3.45 |  | 310.141 | 42.25634
284.393 | 0.424 | 3.449 | 284.393 | 1.88604528 | 3.449 |  | 310.241 | 42.2303
284.491 | 0.361 | 3.452 | 284.491 | 1.60580742 | 3.452 |  | 310.341 | 42.25252
284.592 | 0.359 | 3.451 | 284.592 | 1.59691098 | 3.451 |  | 310.441 | 42.19527
284.692 | 0.426 | 3.451 | 284.692 | 1.89494172 | 3.451 |  | 310.542 | 42.19977
284.791 | 0.486 | 3.45 | 284.791 | 2.16183492 | 3.45 |  | 310.641 | 42.09953
284.905 | 0.567 | 3.45 | 284.905 | 2.52214074 | 3.45 |  | 310.741 | 42.12228
284.995 | 0.464 | 3.45 | 284.995 | 2.06397408 | 3.45 |  | 310.841 | 42.17593
285.098 | 0.491 | 3.451 | 285.098 | 2.18407602 | 3.451 |  | 310.94 | 42.17117
285.192 | 0.465 | 3.451 | 285.192 | 2.0684223 | 3.451 |  | 311.04 | 42.18058
285.291 | 0.459 | 3.451 | 285.291 | 2.04173298 | 3.451 |  | 311.139 | 42.21201
285.396 | 0.401 | 3.447 | 285.396 | 1.78373622 | 3.447 |  | 311.24 | 42.23714
285.492 | 0.516 | 3.451 | 285.492 | 2.29528152 | 3.451 |  | 311.34 | 42.25193
285.592 | 0.381 | 3.451 | 285.592 | 1.69477182 | 3.451 |  | 311.441 | 42.21645
285.691 | 0.51 | 3.451 | 285.691 | 2.2685922 | 3.451 |  | 311.541 | 42.22427
285.792 | 0.634 | 3.451 | 285.792 | 2.82017148 | 3.451 |  | 311.674 | 42.1419
285.907 | 0.542 | 3.451 | 285.907 | 2.41093524 | 3.451 |  | 311.741 | 42.12667
285.991 | 0.561 | 3.451 | 285.991 | 2.49545142 | 3.451 |  | 311.84 | 42.17255
286.096 | 0.421 | 3.451 | 286.096 | 1.87270062 | 3.451 |  | 311.941 | 42.11931
286.194 | 0.438 | 3.451 | 286.194 | 1.94832036 | 3.451 |  | 312.041 | 42.1124
286.291 | 0.596 | 3.451 | 286.291 | 2.65113912 | 3.451 |  | 312.174 | 42.06593
286.391 | 0.372 | 3.452 | 286.391 | 1.65473784 | 3.452 |  | 312.241 | 42.0607
286.496 | 0.44 | 3.451 | 286.496 | 1.9572168 | 3.451 |  | 312.34 | 42.068
286.591 | 0.464 | 3.451 | 286.591 | 2.06397408 | 3.451 |  | 312.44 | 42.1159
286.691 | 0.412 | 3.451 | 286.691 | 1.83266664 | 3.451 |  | 312.539 | 42.14744
286.791 | 0.495 | 3.451 | 286.791 | 2.2018689 | 3.451 |  | 312.639 | 42.19482
286.891 | 0.531 | 3.451 | 286.891 | 2.36200482 | 3.451 |  | 312.74 | 42.19975
286.993 | 0.541 | 3.451 | 286.993 | 2.40648702 | 3.451 |  | 312.839 | 42.25047
287.109 | 0.514 | 3.451 | 287.109 | 2.28638508 | 3.451 |  | 312.941 | 42.20128
287.202 | 0.576 | 3.451 | 287.202 | 2.56217472 | 3.451 |  | 313.04 | 42.22537
287.291 | 0.524 | 3.45 | 287.291 | 2.33086728 | 3.45 |  | 313.14 | 42.23468
287.392 | 0.69 | 3.455 | 287.392 | 3.0692718 | 3.455 |  | 313.24 | 42.23474
287.491 | 0.648 | 3.45 | 287.491 | 2.88244656 | 3.45 |  | 313.339 | 42.22132
287.592 | 0.413 | 3.451 | 287.592 | 1.83711486 | 3.451 |  | 313.44 | 42.25048
287.7 | 0.503 | 3.451 | 287.7 | 2.23745466 | 3.451 |  | 313.539 | 42.25594
287.792 | 0.562 | 3.451 | 287.792 | 2.49989964 | 3.451 |  | 313.64 | 42.20851
287.891 | 0.554 | 3.451 | 287.891 | 2.46431388 | 3.451 |  | 313.74 | 42.21416
288.012 | 0.536 | 3.451 | 288.012 | 2.38424592 | 3.451 |  | 313.873 | 42.23679
288.091 | 0.5 | 3.451 | 288.091 | 2.22411 | 3.451 |  | 313.94 | 42.24667
288.192 | 0.643 | 3.451 | 288.192 | 2.86020546 | 3.451 |  | 314.039 | 42.23335
288.291 | 0.5 | 3.452 | 288.291 | 2.22411 | 3.452 |  | 314.14 | 42.21806
288.391 | 0.655 | 3.452 | 288.391 | 2.9135841 | 3.452 |  | 314.239 | 42.22989
288.496 | 0.647 | 3.451 | 288.496 | 2.87799834 | 3.451 |  | 314.339 | 42.21056
288.617 | 0.663 | 3.453 | 288.617 | 2.94916986 | 3.453 |  | 314.44 | 42.20367
288.693 | 0.594 | 3.451 | 288.693 | 2.64224268 | 3.451 |  | 314.539 | 42.18397
288.806 | 0.546 | 3.451 | 288.806 | 2.42872812 | 3.451 |  | 314.64 | 42.17223
288.893 | 0.638 | 3.451 | 288.893 | 2.83796436 | 3.451 |  | 314.739 | 42.17118
288.995 | 0.671 | 3.451 | 288.995 | 2.98475562 | 3.451 |  | 314.839 | 42.14509
289.093 | 0.685 | 3.451 | 289.093 | 3.0470307 | 3.451 |  | 314.939 | 42.15891
289.192 | 0.629 | 3.451 | 289.192 | 2.79793038 | 3.451 |  | 315.038 | 42.19532
289.293 | 0.672 | 3.452 | 289.293 | 2.98920384 | 3.452 |  | 315.14 | 42.2343
289.393 | 0.649 | 3.451 | 289.393 | 2.88689478 | 3.451 |  | 315.239 | 42.26297
289.492 | 0.487 | 3.451 | 289.492 | 2.16628314 | 3.451 |  | 315.34 | 42.28025
289.593 | 0.516 | 3.45 | 289.593 | 2.29528152 | 3.45 |  | 315.44 | 42.23629
289.693 | 0.703 | 3.451 | 289.693 | 3.12709866 | 3.451 |  | 315.573 | 42.18452
289.815 | 0.492 | 3.451 | 289.815 | 2.18852424 | 3.451 |  | 315.64 | 42.14461
289.893 | 0.633 | 3.451 | 289.893 | 2.81572326 | 3.451 |  | 315.739 | 42.11797
289.992 | 0.651 | 3.451 | 289.992 | 2.89579122 | 3.451 |  | 315.84 | 42.17067
290.094 | 0.642 | 3.451 | 290.094 | 2.85575724 | 3.451 |  | 315.939 | 42.21105
290.2 | 0.629 | 3.451 | 290.2 | 2.79793038 | 3.451 |  | 316.072 | 42.23864
290.292 | 0.531 | 3.45 | 290.292 | 2.36200482 | 3.45 |  | 316.139 | 42.23722
290.392 | 0.563 | 3.455 | 290.392 | 2.50434786 | 3.455 |  | 316.238 | 42.25707
290.494 | 0.622 | 3.451 | 290.494 | 2.76679284 | 3.451 |  | 316.339 | 42.30569
290.593 | 0.593 | 3.451 | 290.593 | 2.63779446 | 3.451 |  | 316.438 | 42.30867
290.7 | 0.656 | 3.451 | 290.7 | 2.91803232 | 3.451 |  | 316.538 | 42.24217
290.793 | 0.718 | 3.451 | 290.793 | 3.19382196 | 3.451 |  | 316.639 | 42.24511
290.892 | 0.685 | 3.451 | 290.892 | 3.0470307 | 3.451 |  | 316.739 | 42.19775
290.993 | 0.54 | 3.451 | 290.993 | 2.4020388 | 3.451 |  | 316.84 | 42.22332
291.093 | 0.635 | 3.451 | 291.093 | 2.8246197 | 3.451 |  | 316.939 | 42.23917
291.209 | 0.481 | 3.451 | 291.209 | 2.13959382 | 3.451 |  | 317.04 | 42.24697
291.3 | 0.553 | 3.448 | 291.3 | 2.45986566 | 3.448 |  | 317.139 | 42.25021
291.393 | 0.567 | 3.454 | 291.393 | 2.52214074 | 3.454 |  | 317.239 | 42.22979
291.496 | 0.623 | 3.449 | 291.496 | 2.77124106 | 3.449 |  | 317.339 | 42.20998
291.603 | 0.565 | 3.45 | 291.603 | 2.5132443 | 3.45 |  | 317.439 | 42.2293
291.698 | 0.634 | 3.451 | 291.698 | 2.82017148 | 3.451 |  | 317.541 | 42.24983
291.793 | 0.576 | 3.451 | 291.793 | 2.56217472 | 3.451 |  | 317.64 | 42.24844
291.91 | 0.605 | 3.451 | 291.91 | 2.6911731 | 3.451 |  | 317.774 | 42.16021
291.992 | 0.477 | 3.451 | 291.992 | 2.12180094 | 3.451 |  | 317.84 | 42.11729
292.092 | 0.519 | 3.451 | 292.092 | 2.30862618 | 3.451 |  | 317.939 | 42.12466
292.193 | 0.618 | 3.451 | 292.193 | 2.74899996 | 3.451 |  | 318.039 | 42.11532
292.292 | 0.504 | 3.454 | 292.292 | 2.24190288 | 3.454 |  | 318.138 | 42.04435
292.393 | 0.433 | 3.451 | 292.393 | 1.92607926 | 3.451 |  | 318.239 | 42.03444
292.492 | 0.505 | 3.451 | 292.492 | 2.2463511 | 3.451 |  | 318.339 | 42.01019
292.592 | 0.545 | 3.451 | 292.592 | 2.4242799 | 3.451 |  | 318.439 | 41.98858
292.692 | 0.575 | 3.451 | 292.692 | 2.5577265 | 3.451 |  | 318.539 | 41.96972
292.793 | 0.554 | 3.451 | 292.793 | 2.46431388 | 3.451 |  | 318.638 | 41.94258
292.892 | 0.761 | 3.451 | 292.892 | 3.38509542 | 3.451 |  | 318.739 | 41.94356
292.992 | 0.641 | 3.451 | 292.992 | 2.85130902 | 3.451 |  | 318.838 | 41.87478
293.098 | 0.542 | 3.451 | 293.098 | 2.41093524 | 3.451 |  | 318.938 | 41.88532
293.193 | 0.732 | 3.451 | 293.193 | 3.25609704 | 3.451 |  | 319.039 | 41.88283
293.292 | 0.617 | 3.451 | 293.292 | 2.74455174 | 3.451 |  | 319.138 | 41.90361
293.393 | 0.601 | 3.451 | 293.393 | 2.67338022 | 3.451 |  | 319.24 | 41.87688
293.493 | 0.577 | 3.451 | 293.493 | 2.56662294 | 3.451 |  | 319.339 | 41.86447
293.593 | 0.625 | 3.451 | 293.593 | 2.7801375 | 3.451 |  | 319.473 | 41.88922
293.711 | 0.558 | 3.451 | 293.711 | 2.48210676 | 3.451 |  | 319.539 | 41.90715
293.793 | 0.482 | 3.451 | 293.793 | 2.14404204 | 3.451 |  | 319.638 | 41.94176
293.893 | 0.649 | 3.451 | 293.893 | 2.88689478 | 3.451 |  | 319.739 | 41.90178
294.006 | 0.66 | 3.451 | 294.006 | 2.9358252 | 3.451 |  | 319.838 | 41.93531
294.101 | 0.553 | 3.451 | 294.101 | 2.45986566 | 3.451 |  | 319.972 | 41.90309
294.193 | 0.625 | 3.451 | 294.193 | 2.7801375 | 3.451 |  | 320.038 | 41.90921
294.298 | 0.615 | 3.449 | 294.298 | 2.7356553 | 3.449 |  | 320.138 | 41.90366
294.393 | 0.505 | 3.452 | 294.393 | 2.2463511 | 3.452 |  | 320.238 | 41.93128
294.493 | 0.611 | 3.451 | 294.493 | 2.71786242 | 3.451 |  | 320.337 | 41.99315
294.592 | 0.496 | 3.451 | 294.592 | 2.20631712 | 3.451 |  | 320.438 | 42.00446
294.692 | 0.584 | 3.451 | 294.692 | 2.59776048 | 3.451 |  | 320.538 | 41.98679
294.817 | 0.449 | 3.451 | 294.817 | 1.99725078 | 3.451 |  | 320.638 | 41.98283
294.892 | 0.565 | 3.451 | 294.892 | 2.5132443 | 3.451 |  | 320.739 | 41.9115
294.992 | 0.614 | 3.451 | 294.992 | 2.73120708 | 3.451 |  | 320.839 | 41.88875
295.092 | 0.667 | 3.451 | 295.092 | 2.96696274 | 3.451 |  | 320.939 | 41.92832
295.192 | 0.6 | 3.451 | 295.192 | 2.668932 | 3.451 |  | 321.038 | 41.90063
295.292 | 0.506 | 3.45 | 295.292 | 2.25079932 | 3.45 |  | 321.138 | 41.89374
295.394 | 0.391 | 3.451 | 295.394 | 1.73925402 | 3.451 |  | 321.238 | 41.96225
295.493 | 0.446 | 3.451 | 295.493 | 1.98390612 | 3.451 |  | 321.338 | 41.99833
295.593 | 0.522 | 3.451 | 295.593 | 2.32197084 | 3.451 |  | 321.439 | 41.98204
295.709 | 0.255 | 3.451 | 295.709 | 1.1342961 | 3.451 |  | 321.539 | 41.93718
295.793 | 0.38 | 3.451 | 295.793 | 1.6903236 | 3.451 |  | 321.672 | 41.97569
295.893 | 0.436 | 3.451 | 295.893 | 1.93942392 | 3.451 |  | 321.738 | 41.98705
295.992 | 0.463 | 3.451 | 295.992 | 2.05952586 | 3.451 |  | 321.838 | 41.97477
296.109 | 0.496 | 3.451 | 296.109 | 2.20631712 | 3.451 |  | 321.938 | 41.96333
296.193 | 0.575 | 3.45 | 296.193 | 2.5577265 | 3.45 |  | 322.038 | 41.98357
296.292 | 0.547 | 3.451 | 296.292 | 2.43317634 | 3.451 |  | 322.171 | 42.0029
296.393 | 0.631 | 3.452 | 296.393 | 2.80682682 | 3.452 |  | 322.237 | 41.96191
296.492 | 0.639 | 3.451 | 296.492 | 2.84241258 | 3.451 |  | 322.337 | 41.98809
296.6 | 0.64 | 3.451 | 296.6 | 2.8468608 | 3.451 |  | 322.437 | 41.96394
296.692 | 0.659 | 3.451 | 296.692 | 2.93137698 | 3.451 |  | 322.537 | 41.97124
296.793 | 0.554 | 3.451 | 296.793 | 2.46431388 | 3.451 |  | 322.637 | 41.94402
296.901 | 0.625 | 3.451 | 296.901 | 2.7801375 | 3.451 |  | 322.737 | 41.98253
296.993 | 0.668 | 3.451 | 296.993 | 2.97141096 | 3.451 |  | 322.837 | 41.97421
297.093 | 0.65 | 3.452 | 297.093 | 2.891343 | 3.452 |  | 322.938 | 41.98451
297.197 | 0.507 | 3.453 | 297.197 | 2.25524754 | 3.453 |  | 323.038 | 42.00537
297.292 | 0.545 | 3.451 | 297.292 | 2.4242799 | 3.451 |  | 323.139 | 41.96988
297.394 | 0.504 | 3.454 | 297.394 | 2.24190288 | 3.454 |  | 323.239 | 41.93677
297.501 | 0.487 | 3.451 | 297.501 | 2.16628314 | 3.451 |  | 323.339 | 41.94611
297.594 | 0.603 | 3.451 | 297.594 | 2.68227666 | 3.451 |  | 323.439 | 41.99653
297.694 | 0.571 | 3.451 | 297.694 | 2.53993362 | 3.451 |  | 323.539 | 42.03818
297.792 | 0.484 | 3.451 | 297.792 | 2.15293848 | 3.451 |  | 323.639 | 42.0563
297.892 | 0.493 | 3.451 | 297.892 | 2.19297246 | 3.451 |  | 323.739 | 42.0241
298.004 | 0.621 | 3.451 | 298.004 | 2.76234462 | 3.451 |  | 323.839 | 41.98155
298.094 | 0.615 | 3.451 | 298.094 | 2.7356553 | 3.451 |  | 323.938 | 41.92689
298.193 | 0.553 | 3.452 | 298.193 | 2.45986566 | 3.452 |  | 324.038 | 41.91354
298.292 | 0.528 | 3.451 | 298.292 | 2.34866016 | 3.451 |  | 324.138 | 41.90013
298.396 | 0.414 | 3.453 | 298.396 | 1.84156308 | 3.453 |  | 324.238 | 41.90358
298.494 | 0.692 | 3.451 | 298.494 | 3.07816824 | 3.451 |  | 324.338 | 41.88082
298.592 | 0.627 | 3.451 | 298.592 | 2.78903394 | 3.451 |  | 324.438 | 41.91756
298.693 | 0.649 | 3.451 | 298.693 | 2.88689478 | 3.451 |  | 324.537 | 41.93929
298.793 | 0.456 | 3.451 | 298.793 | 2.02838832 | 3.451 |  | 324.638 | 41.96583
298.892 | 0.525 | 3.451 | 298.892 | 2.3353155 | 3.451 |  | 324.738 | 41.98713
299.007 | 0.589 | 3.451 | 299.007 | 2.62000158 | 3.451 |  | 324.838 | 41.95653
299.092 | 0.526 | 3.448 | 299.092 | 2.33976372 | 3.448 |  | 324.938 | 41.96097
299.201 | 0.455 | 3.452 | 299.201 | 2.0239401 | 3.452 |  | 325.037 | 41.99015
299.292 | 0.431 | 3.451 | 299.292 | 1.91718282 | 3.451 |  | 325.138 | 41.98035
299.393 | 0.625 | 3.452 | 299.393 | 2.7801375 | 3.452 |  | 325.237 | 42.01399
299.493 | 0.608 | 3.451 | 299.493 | 2.70451776 | 3.451 |  | 325.338 | 42.02833
299.594 | 0.732 | 3.451 | 299.594 | 3.25609704 | 3.451 |  | 325.438 | 42.04798
299.698 | 0.716 | 3.451 | 299.698 | 3.18492552 | 3.451 |  | 325.538 | 42.06822
299.807 | 0.696 | 3.451 | 299.807 | 3.09596112 | 3.451 |  | 325.639 | 42.05932
299.896 | 0.58 | 3.451 | 299.896 | 2.5799676 | 3.451 |  | 325.738 | 42.07121
300.006 | 0.616 | 3.451 | 300.006 | 2.74010352 | 3.451 |  | 325.838 | 42.08263
300.092 | 0.642 | 3.452 | 300.092 | 2.85575724 | 3.452 |  | 325.938 | 42.0864
300.191 | 0.587 | 3.453 | 300.191 | 2.61110514 | 3.453 |  | 326.038 | 42.08102
300.293 | 0.668 | 3.451 | 300.293 | 2.97141096 | 3.451 |  | 326.138 | 42.11054
300.4 | 0.602 | 3.452 | 300.4 | 2.67782844 | 3.452 |  | 326.237 | 42.13916
300.492 | 0.576 | 3.451 | 300.492 | 2.56217472 | 3.451 |  | 326.337 | 42.14415
300.592 | 0.669 | 3.451 | 300.592 | 2.97585918 | 3.451 |  | 326.437 | 42.11412
300.692 | 0.546 | 3.451 | 300.692 | 2.42872812 | 3.451 |  | 326.537 | 42.15496
300.8 | 0.642 | 3.451 | 300.8 | 2.85575724 | 3.451 |  | 326.637 | 42.11462
300.893 | 0.724 | 3.451 | 300.893 | 3.22051128 | 3.451 |  | 326.736 | 42.14415
300.992 | 0.641 | 3.452 | 300.992 | 2.85130902 | 3.452 |  | 326.837 | 42.17759
301.093 | 0.645 | 3.449 | 301.093 | 2.8691019 | 3.449 |  | 326.937 | 42.17676
301.193 | 0.761 | 3.451 | 301.193 | 3.38509542 | 3.451 |  | 327.038 | 42.16398
301.299 | 0.72 | 3.45 | 301.299 | 3.2027184 | 3.45 |  | 327.138 | 42.14468
301.393 | 0.712 | 3.451 | 301.393 | 3.16713264 | 3.451 |  | 327.238 | 42.13873
301.493 | 0.818 | 3.451 | 301.493 | 3.63864396 | 3.451 |  | 327.338 | 42.13972
301.593 | 0.713 | 3.451 | 301.593 | 3.17158086 | 3.451 |  | 327.438 | 42.15746
301.692 | 1.023 | 3.451 | 301.692 | 4.55052906 | 3.451 |  | 327.538 | 42.12101
301.792 | 0.671 | 3.451 | 301.792 | 2.98475562 | 3.451 |  | 327.638 | 42.16789
301.893 | 0.691 | 3.451 | 301.893 | 3.07372002 | 3.451 |  | 327.738 | 42.16971
302.001 | 0.721 | 3.452 | 302.001 | 3.20716662 | 3.452 |  | 327.838 | 42.18266
302.1 | 0.585 | 3.451 | 302.1 | 2.6022087 | 3.451 |  | 327.937 | 42.15002
302.191 | 0.703 | 3.452 | 302.191 | 3.12709866 | 3.452 |  | 328.037 | 42.15348
302.3 | 0.819 | 3.451 | 302.3 | 3.64309218 | 3.451 |  | 328.137 | 42.07708
302.394 | 0.624 | 3.451 | 302.394 | 2.77568928 | 3.451 |  | 328.237 | 42.06121
302.498 | 0.809 | 3.451 | 302.498 | 3.59860998 | 3.451 |  | 328.337 | 42.03294
302.592 | 0.752 | 3.451 | 302.592 | 3.34506144 | 3.451 |  | 328.436 | 42.02369
302.692 | 0.79 | 3.451 | 302.692 | 3.5140938 | 3.451 |  | 328.538 | 42.00208
302.791 | 0.748 | 3.451 | 302.791 | 3.32726856 | 3.451 |  | 328.637 | 42.02713
302.906 | 0.799 | 3.451 | 302.906 | 3.55412778 | 3.451 |  | 328.737 | 42.01594
302.992 | 0.743 | 3.452 | 302.992 | 3.30502746 | 3.452 |  | 328.837 | 42.0061
303.092 | 0.796 | 3.449 | 303.092 | 3.54078312 | 3.449 |  | 328.936 | 41.98092
303.196 | 0.706 | 3.451 | 303.196 | 3.14044332 | 3.451 |  | 329.037 | 41.94183
303.293 | 0.678 | 3.451 | 303.293 | 3.01589316 | 3.451 |  | 329.136 | 41.95718
303.392 | 0.807 | 3.451 | 303.392 | 3.58971354 | 3.451 |  | 329.237 | 41.92353
303.492 | 0.828 | 3.451 | 303.492 | 3.68312616 | 3.451 |  | 329.337 | 41.92069
303.592 | 0.917 | 3.451 | 303.592 | 4.07901774 | 3.451 |  | 329.437 | 41.96321
303.691 | 0.779 | 3.451 | 303.691 | 3.46516338 | 3.451 |  | 329.538 | 41.94286
303.792 | 0.834 | 3.451 | 303.792 | 3.70981548 | 3.451 |  | 329.637 | 41.90371
303.906 | 0.89 | 3.451 | 303.906 | 3.9589158 | 3.451 |  | 329.738 | 41.79884
303.992 | 0.816 | 3.453 | 303.992 | 3.62974752 | 3.453 |  | 329.837 | 41.86374
304.111 | 0.879 | 3.454 | 304.111 | 3.90998538 | 3.454 |  | 329.937 | 41.85176
304.196 | 0.774 | 3.452 | 304.196 | 3.44292228 | 3.452 |  | 330.037 | 41.87368
304.292 | 0.787 | 3.451 | 304.292 | 3.50074914 | 3.451 |  | 330.136 | 41.93299
304.402 | 0.848 | 3.451 | 304.402 | 3.77209056 | 3.451 |  | 330.237 | 41.92344
304.492 | 0.856 | 3.451 | 304.492 | 3.80767632 | 3.451 |  | 330.336 | 41.96301
304.591 | 0.938 | 3.451 | 304.591 | 4.17243036 | 3.451 |  | 330.436 | 41.98962
304.692 | 0.915 | 3.451 | 304.692 | 4.0701213 | 3.451 |  | 330.536 | 41.93836
304.791 | 1.006 | 3.451 | 304.791 | 4.47490932 | 3.451 |  | 330.635 | 41.96997
304.892 | 0.919 | 3.452 | 304.892 | 4.08791418 | 3.452 |  | 330.737 | 41.98573
304.992 | 0.921 | 3.455 | 304.992 | 4.09681062 | 3.455 |  | 330.836 | 42.01588
305.093 | 0.897 | 3.451 | 305.093 | 3.99005334 | 3.451 |  | 330.937 | 41.99421
305.208 | 0.747 | 3.451 | 305.208 | 3.32282034 | 3.451 |  | 331.037 | 41.99895
305.3 | 0.879 | 3.451 | 305.3 | 3.90998538 | 3.451 |  | 331.17 | 42.01634
305.393 | 0.843 | 3.451 | 305.393 | 3.74984946 | 3.451 |  | 331.237 | 42.01724
305.493 | 0.815 | 3.451 | 305.493 | 3.6252993 | 3.451 |  | 331.336 | 42.02608
305.592 | 0.919 | 3.451 | 305.592 | 4.08791418 | 3.451 |  | 331.437 | 41.98462
305.693 | 0.805 | 3.451 | 305.693 | 3.5808171 | 3.451 |  | 331.537 | 42.02522
305.808 | 0.783 | 3.451 | 305.808 | 3.48295626 | 3.451 |  | 331.637 | 42.05917
305.893 | 0.994 | 3.451 | 305.893 | 4.42153068 | 3.451 |  | 331.738 | 42.09275
305.994 | 0.876 | 3.452 | 305.994 | 3.89664072 | 3.452 |  | 331.837 | 42.00446
306.092 | 0.935 | 3.451 | 306.092 | 4.1590857 | 3.451 |  | 331.937 | 42.02372
306.193 | 0.816 | 3.45 | 306.193 | 3.62974752 | 3.45 |  | 332.036 | 41.9728
306.299 | 0.726 | 3.451 | 306.299 | 3.22940772 | 3.451 |  | 332.136 | 41.96205
306.393 | 0.856 | 3.451 | 306.393 | 3.80767632 | 3.451 |  | 332.236 | 41.96349
306.492 | 0.72 | 3.451 | 306.492 | 3.2027184 | 3.451 |  | 332.335 | 41.95758
306.593 | 0.97 | 3.451 | 306.593 | 4.3147734 | 3.451 |  | 332.437 | 41.93919
306.692 | 0.887 | 3.451 | 306.692 | 3.94557114 | 3.451 |  | 332.536 | 41.93188
306.8 | 0.844 | 3.451 | 306.8 | 3.75429768 | 3.451 |  | 332.636 | 41.93132
306.893 | 0.863 | 3.453 | 306.893 | 3.83881386 | 3.453 |  | 332.736 | 41.96151
306.997 | 0.732 | 3.451 | 306.997 | 3.25609704 | 3.451 |  | 332.836 | 42.01678
307.094 | 0.887 | 3.452 | 307.094 | 3.94557114 | 3.452 |  | 332.936 | 42.02057
307.194 | 0.79 | 3.452 | 307.194 | 3.5140938 | 3.452 |  | 333.035 | 42.04041
307.293 | 0.797 | 3.451 | 307.293 | 3.54523134 | 3.451 |  | 333.137 | 42.04005
307.394 | 0.86 | 3.451 | 307.394 | 3.8254692 | 3.451 |  | 333.236 | 42.0291
307.498 | 0.775 | 3.451 | 307.498 | 3.4473705 | 3.451 |  | 333.337 | 42.05628
307.593 | 0.797 | 3.451 | 307.593 | 3.54523134 | 3.451 |  | 333.437 | 42.05283
307.694 | 0.796 | 3.451 | 307.694 | 3.54078312 | 3.451 |  | 333.537 | 42.05575
307.793 | 0.755 | 3.451 | 307.793 | 3.3584061 | 3.451 |  | 333.637 | 42.02361
307.893 | 0.852 | 3.452 | 307.893 | 3.78988344 | 3.452 |  | 333.736 | 41.99152
308.002 | 0.805 | 3.451 | 308.002 | 3.5808171 | 3.451 |  | 333.837 | 42.04943
308.094 | 0.613 | 3.451 | 308.094 | 2.72675886 | 3.451 |  | 333.936 | 42.04535
308.193 | 0.807 | 3.452 | 308.193 | 3.58971354 | 3.452 |  | 334.036 | 42.09024
308.293 | 0.752 | 3.451 | 308.293 | 3.34506144 | 3.451 |  | 334.136 | 42.07955
308.4 | 0.712 | 3.451 | 308.4 | 3.16713264 | 3.451 |  | 334.235 | 42.0647
308.492 | 0.751 | 3.451 | 308.492 | 3.34061322 | 3.451 |  | 334.336 | 42.06017
308.597 | 0.709 | 3.451 | 308.597 | 3.15378798 | 3.451 |  | 334.435 | 42.13813
308.693 | 0.75 | 3.451 | 308.693 | 3.336165 | 3.451 |  | 334.535 | 42.13424
308.793 | 0.824 | 3.452 | 308.793 | 3.66533328 | 3.452 |  | 334.636 | 42.14473
308.893 | 0.826 | 3.451 | 308.893 | 3.67422972 | 3.451 |  | 334.735 | 42.13137
308.993 | 0.851 | 3.452 | 308.993 | 3.78543522 | 3.452 |  | 334.837 | 42.09141
309.093 | 0.956 | 3.451 | 309.093 | 4.25249832 | 3.451 |  | 334.936 | 42.09107
309.192 | 0.919 | 3.451 | 309.192 | 4.08791418 | 3.451 |  | 335.036 | 42.0905
309.293 | 0.885 | 3.451 | 309.293 | 3.9366747 | 3.451 |  | 335.136 | 41.99426
309.399 | 0.79 | 3.451 | 309.399 | 3.5140938 | 3.451 |  | 335.236 | 41.9385
309.506 | 1.067 | 3.451 | 309.506 | 4.74625074 | 3.451 |  | 335.336 | 41.93684
309.593 | 0.778 | 3.451 | 309.593 | 3.46071516 | 3.451 |  | 335.435 | 41.8698
309.694 | 0.917 | 3.451 | 309.694 | 4.07901774 | 3.451 |  | 335.536 | 41.85441
309.792 | 0.838 | 3.451 | 309.792 | 3.72760836 | 3.451 |  | 335.636 | 41.89148
309.893 | 0.818 | 3.452 | 309.893 | 3.63864396 | 3.452 |  | 335.736 | 41.90528
309.992 | 0.746 | 3.45 | 309.992 | 3.31837212 | 3.45 |  | 335.836 | 41.93256
310.093 | 0.919 | 3.452 | 310.093 | 4.08791418 | 3.452 |  | 335.936 | 41.98687
310.192 | 0.881 | 3.451 | 310.192 | 3.91888182 | 3.451 |  | 336.036 | 41.97466
310.293 | 0.885 | 3.451 | 310.293 | 3.9366747 | 3.451 |  | 336.135 | 42.04694
310.393 | 0.982 | 3.451 | 310.393 | 4.36815204 | 3.451 |  | 336.235 | 42.03596
310.492 | 1.309 | 3.451 | 310.492 | 5.82271998 | 3.451 |  | 336.336 | 42.02515
310.593 | 0.8 | 3.451 | 310.593 | 3.558576 | 3.451 |  | 336.436 | 41.99959
310.692 | 1.013 | 3.451 | 310.692 | 4.50604686 | 3.451 |  | 336.536 | 41.96739
310.793 | 0.908 | 3.45 | 310.793 | 4.03898376 | 3.45 |  | 336.635 | 41.89134
310.892 | 0.8 | 3.449 | 310.892 | 3.558576 | 3.449 |  | 336.735 | 41.92985
311.01 | 0.827 | 3.451 | 311.01 | 3.67867794 | 3.451 |  | 336.835 | 41.91016
311.093 | 0.868 | 3.452 | 311.093 | 3.86105496 | 3.452 |  | 336.935 | 41.96648
311.204 | 0.834 | 3.451 | 311.204 | 3.70981548 | 3.451 |  | 337.036 | 42.01183
311.294 | 0.827 | 3.451 | 311.294 | 3.67867794 | 3.451 |  | 337.136 | 42.00585
311.394 | 0.767 | 3.451 | 311.394 | 3.41178474 | 3.451 |  | 337.236 | 42.03107
311.493 | 0.717 | 3.451 | 311.493 | 3.18937374 | 3.451 |  | 337.336 | 42.008
311.593 | 0.644 | 3.451 | 311.593 | 2.86465368 | 3.451 |  | 337.436 | 41.98111
311.709 | 0.752 | 3.451 | 311.709 | 3.34506144 | 3.451 |  | 337.536 | 41.96206
311.793 | 0.856 | 3.45 | 311.793 | 3.80767632 | 3.45 |  | 337.636 | 42.01429
311.904 | 0.738 | 3.451 | 311.904 | 3.28278636 | 3.451 |  | 337.736 | 42.0341
311.995 | 0.722 | 3.451 | 311.995 | 3.21161484 | 3.451 |  | 337.835 | 42.035
312.092 | 0.79 | 3.451 | 312.092 | 3.5140938 | 3.451 |  | 337.935 | 42.03302
312.192 | 0.86 | 3.451 | 312.192 | 3.8254692 | 3.451 |  | 338.035 | 42.05031
312.299 | 0.746 | 3.451 | 312.299 | 3.31837212 | 3.451 |  | 338.135 | 42.01391
312.393 | 0.821 | 3.451 | 312.393 | 3.65198862 | 3.451 |  | 338.235 | 42.04693
312.502 | 0.978 | 3.451 | 312.502 | 4.35035916 | 3.451 |  | 338.335 | 42.05329
312.598 | 0.856 | 3.451 | 312.598 | 3.80767632 | 3.451 |  | 338.434 | 42.03553
312.692 | 0.832 | 3.451 | 312.692 | 3.70091904 | 3.451 |  | 338.535 | 42.04045
312.793 | 0.77 | 3.45 | 312.793 | 3.4251294 | 3.45 |  | 338.635 | 42.05136
312.901 | 0.867 | 3.452 | 312.901 | 3.85660674 | 3.452 |  | 338.736 | 42.04543
312.996 | 0.863 | 3.449 | 312.996 | 3.83881386 | 3.449 |  | 338.836 | 42.04694
313.097 | 0.857 | 3.451 | 313.097 | 3.81212454 | 3.451 |  | 338.935 | 42.03458
313.192 | 0.795 | 3.451 | 313.192 | 3.5363349 | 3.451 |  | 339.035 | 42.00686
313.293 | 0.806 | 3.451 | 313.293 | 3.58526532 | 3.451 |  | 339.135 | 42.03309
313.403 | 1.154 | 3.451 | 313.403 | 5.13324588 | 3.451 |  | 339.235 | 42.03939
313.493 | 0.787 | 3.451 | 313.493 | 3.50074914 | 3.451 |  | 339.335 | 42.02872
313.593 | 0.875 | 3.451 | 313.593 | 3.8921925 | 3.451 |  | 339.435 | 41.99465
313.693 | 0.899 | 3.45 | 313.693 | 3.99894978 | 3.45 |  | 339.536 | 41.88857
313.793 | 0.834 | 3.453 | 313.793 | 3.70981548 | 3.453 |  | 339.635 | 41.87207
313.893 | 0.963 | 3.45 | 313.893 | 4.28363586 | 3.45 |  | 339.735 | 41.88441
313.993 | 0.794 | 3.449 | 313.993 | 3.53188668 | 3.449 |  | 339.835 | 41.93094
314.094 | 0.83 | 3.451 | 314.094 | 3.6920226 | 3.451 |  | 339.935 | 41.90958
314.193 | 0.86 | 3.451 | 314.193 | 3.8254692 | 3.451 |  | 340.035 | 41.83769
314.306 | 0.977 | 3.451 | 314.306 | 4.34591094 | 3.451 |  | 340.134 | 41.84388
314.394 | 0.871 | 3.451 | 314.394 | 3.87439962 | 3.451 |  | 340.235 | 41.86907
314.493 | 1.03 | 3.451 | 314.493 | 4.5816666 | 3.451 |  | 340.335 | 41.90033
314.592 | 1.236 | 3.451 | 314.592 | 5.49799992 | 3.451 |  | 340.435 | 41.90709
314.692 | 0.933 | 3.451 | 314.692 | 4.15018926 | 3.451 |  | 340.535 | 41.88691
314.799 | 0.964 | 3.453 | 314.799 | 4.28808408 | 3.453 |  | 340.634 | 41.94722
314.892 | 1.014 | 3.451 | 314.892 | 4.51049508 | 3.451 |  | 340.735 | 41.92411
314.993 | 0.93 | 3.451 | 314.993 | 4.1368446 | 3.451 |  | 340.834 | 41.90673
315.095 | 0.97 | 3.451 | 315.095 | 4.3147734 | 3.451 |  | 340.935 | 41.90775
315.203 | 0.983 | 3.451 | 315.203 | 4.37260026 | 3.451 |  | 341.035 | 41.89648
315.296 | 0.857 | 3.451 | 315.296 | 3.81212454 | 3.451 |  | 341.135 | 41.88884
315.395 | 0.91 | 3.451 | 315.395 | 4.0478802 | 3.451 |  | 341.236 | 41.89085
315.513 | 1.013 | 3.451 | 315.513 | 4.50604686 | 3.451 |  | 341.335 | 41.93637
315.597 | 0.982 | 3.451 | 315.597 | 4.36815204 | 3.451 |  | 341.435 | 41.929
315.693 | 0.937 | 3.449 | 315.693 | 4.16798214 | 3.449 |  | 341.535 | 41.89634
315.794 | 0.956 | 3.451 | 315.794 | 4.25249832 | 3.451 |  | 341.635 | 41.83799
315.908 | 1.06 | 3.451 | 315.908 | 4.7151132 | 3.451 |  | 341.735 | 41.91066
316.006 | 1.028 | 3.451 | 316.006 | 4.57277016 | 3.451 |  | 341.834 | 41.85789
316.093 | 1.019 | 3.451 | 316.093 | 4.53273618 | 3.451 |  | 341.934 | 41.848
316.2 | 0.901 | 3.451 | 316.2 | 4.00784622 | 3.451 |  | 342.034 | 41.8569
316.303 | 1.151 | 3.451 | 316.303 | 5.11990122 | 3.451 |  | 342.134 | 41.78858
316.399 | 0.977 | 3.451 | 316.399 | 4.34591094 | 3.451 |  | 342.234 | 41.79957
316.494 | 1.074 | 3.451 | 316.494 | 4.77738828 | 3.451 |  | 342.333 | 41.73013
316.593 | 1.126 | 3.451 | 316.593 | 5.00869572 | 3.451 |  | 342.434 | 41.67658
316.693 | 1.006 | 3.453 | 316.693 | 4.47490932 | 3.453 |  | 342.534 | 41.70591
316.793 | 0.968 | 3.451 | 316.793 | 4.30587696 | 3.451 |  | 342.635 | 41.7327
316.892 | 0.981 | 3.451 | 316.892 | 4.36370382 | 3.451 |  | 342.735 | 41.76587
316.993 | 0.853 | 3.451 | 316.993 | 3.79433166 | 3.451 |  | 342.834 | 41.79306
317.092 | 0.983 | 3.451 | 317.092 | 4.37260026 | 3.451 |  | 342.935 | 41.76634
317.193 | 0.937 | 3.451 | 317.193 | 4.16798214 | 3.451 |  | 343.034 | 41.74905
317.301 | 0.966 | 3.451 | 317.301 | 4.29698052 | 3.451 |  | 343.134 | 41.72625
317.394 | 0.948 | 3.451 | 317.394 | 4.21691256 | 3.451 |  | 343.234 | 41.72574
317.493 | 1.034 | 3.451 | 317.493 | 4.59945948 | 3.451 |  | 343.334 | 41.76239
317.592 | 0.953 | 3.45 | 317.592 | 4.23915366 | 3.45 |  | 343.435 | 41.67903
317.693 | 0.992 | 3.452 | 317.693 | 4.41263424 | 3.452 |  | 343.534 | 41.69307
317.808 | 0.936 | 3.45 | 317.808 | 4.16353392 | 3.45 |  | 343.635 | 41.71235
317.893 | 0.884 | 3.451 | 317.893 | 3.93222648 | 3.451 |  | 343.734 | 41.73503
317.992 | 0.944 | 3.451 | 317.992 | 4.19911968 | 3.451 |  | 343.834 | 41.73956
318.093 | 0.883 | 3.451 | 318.093 | 3.92777826 | 3.451 |  | 343.934 | 41.72824
318.193 | 0.988 | 3.451 | 318.193 | 4.39484136 | 3.451 |  | 344.033 | 41.73032
318.293 | 1.012 | 3.451 | 318.293 | 4.50159864 | 3.451 |  | 344.134 | 41.74169
318.393 | 0.932 | 3.451 | 318.393 | 4.14574104 | 3.451 |  | 344.233 | 41.74511
318.492 | 1.086 | 3.451 | 318.492 | 4.83076692 | 3.451 |  | 344.333 | 41.7693
318.607 | 1.011 | 3.451 | 318.607 | 4.49715042 | 3.451 |  | 344.433 | 41.80703
318.7 | 0.981 | 3.449 | 318.7 | 4.36370382 | 3.449 |  | 344.532 | 41.83263
318.792 | 0.858 | 3.451 | 318.792 | 3.81657276 | 3.451 |  | 344.634 | 41.84739
318.892 | 1.119 | 3.451 | 318.892 | 4.97755818 | 3.451 |  | 344.733 | 41.86734
318.992 | 1.081 | 3.451 | 318.992 | 4.80852582 | 3.451 |  | 344.834 | 41.91019
319.092 | 0.959 | 3.451 | 319.092 | 4.26584298 | 3.451 |  | 344.934 | 41.90376
319.192 | 1.063 | 3.451 | 319.192 | 4.72845786 | 3.451 |  | 345.034 | 41.86277
319.293 | 1.04 | 3.451 | 319.293 | 4.6261488 | 3.451 |  | 345.135 | 41.86924
319.393 | 0.952 | 3.451 | 319.393 | 4.23470544 | 3.451 |  | 345.234 | 41.92268
319.493 | 0.989 | 3.451 | 319.493 | 4.39928958 | 3.451 |  | 345.335 | 41.99329
319.593 | 0.941 | 3.454 | 319.593 | 4.18577502 | 3.454 |  | 345.434 | 41.96525
319.693 | 1.063 | 3.45 | 319.693 | 4.72845786 | 3.45 |  | 345.534 | 41.99377
319.793 | 0.913 | 3.45 | 319.793 | 4.06122486 | 3.45 |  | 345.634 | 41.97656
319.893 | 0.937 | 3.451 | 319.893 | 4.16798214 | 3.451 |  | 345.733 | 41.982
320.003 | 1.159 | 3.451 | 320.003 | 5.15548698 | 3.451 |  | 345.834 | 41.97892
320.093 | 1.07 | 3.451 | 320.093 | 4.7595954 | 3.451 |  | 345.933 | 41.9435
320.194 | 0.911 | 3.451 | 320.194 | 4.05232842 | 3.451 |  | 346.033 | 41.93845
320.294 | 1.026 | 3.451 | 320.294 | 4.56387372 | 3.451 |  | 346.133 | 41.94934
320.405 | 0.996 | 3.451 | 320.405 | 4.43042712 | 3.451 |  | 346.232 | 41.95141
320.493 | 1.115 | 3.451 | 320.493 | 4.9597653 | 3.451 |  | 346.334 | 41.91983
320.593 | 0.961 | 3.452 | 320.593 | 4.27473942 | 3.452 |  | 346.433 | 41.85944
320.693 | 1.006 | 3.451 | 320.693 | 4.47490932 | 3.451 |  | 346.534 | 41.76792
320.792 | 0.852 | 3.449 | 320.792 | 3.78988344 | 3.449 |  | 346.634 | 41.719
320.892 | 0.888 | 3.451 | 320.892 | 3.95001936 | 3.451 |  | 346.733 | 41.70455
320.992 | 1.002 | 3.451 | 320.992 | 4.45711644 | 3.451 |  | 346.834 | 41.68233
321.092 | 0.867 | 3.451 | 321.092 | 3.85660674 | 3.451 |  | 346.934 | 41.64974
321.192 | 0.95 | 3.451 | 321.192 | 4.225809 | 3.451 |  | 347.035 | 41.63376
321.293 | 0.939 | 3.451 | 321.293 | 4.17687858 | 3.451 |  | 347.134 | 41.65062
321.41 | 1.05 | 3.451 | 321.41 | 4.670631 | 3.451 |  | 347.234 | 41.66856
321.497 | 1.021 | 3.45 | 321.497 | 4.54163262 | 3.45 |  | 347.335 | 41.67022
321.592 | 0.946 | 3.449 | 321.592 | 4.20801612 | 3.449 |  | 347.435 | 41.69044
321.693 | 1.024 | 3.452 | 321.693 | 4.55497728 | 3.452 |  | 347.535 | 41.73182
321.793 | 0.995 | 3.45 | 321.793 | 4.4259789 | 3.45 |  | 347.634 | 41.6492
321.893 | 1.055 | 3.451 | 321.893 | 4.6928721 | 3.451 |  | 347.735 | 41.60706
322.011 | 1.072 | 3.451 | 322.011 | 4.76849184 | 3.451 |  | 347.834 | 41.62049
322.092 | 1.03 | 3.451 | 322.092 | 4.5816666 | 3.451 |  | 347.933 | 41.63641
322.211 | 1.07 | 3.451 | 322.211 | 4.7595954 | 3.451 |  | 348.033 | 41.64575
322.299 | 1.026 | 3.451 | 322.299 | 4.56387372 | 3.451 |  | 348.132 | 41.64024
322.397 | 1.059 | 3.45 | 322.397 | 4.71066498 | 3.45 |  | 348.233 | 41.60559
322.493 | 0.977 | 3.453 | 322.493 | 4.34591094 | 3.453 |  | 348.332 | 41.63539
322.592 | 1.076 | 3.451 | 322.592 | 4.78628472 | 3.451 |  | 348.433 | 41.70815
322.693 | 1.064 | 3.451 | 322.693 | 4.73290608 | 3.451 |  | 348.534 | 41.68472
322.793 | 1.08 | 3.451 | 322.793 | 4.8040776 | 3.451 |  | 348.633 | 41.64658
322.893 | 1.017 | 3.451 | 322.893 | 4.52383974 | 3.451 |  | 348.734 | 41.7094
322.993 | 0.981 | 3.451 | 322.993 | 4.36370382 | 3.451 |  | 348.834 | 41.68419
323.092 | 0.802 | 3.451 | 323.092 | 3.56747244 | 3.451 |  | 348.935 | 41.66871
323.209 | 0.934 | 3.451 | 323.209 | 4.15463748 | 3.451 |  | 349.035 | 41.66589
323.292 | 0.888 | 3.451 | 323.292 | 3.95001936 | 3.451 |  | 349.135 | 41.69907
323.393 | 0.939 | 3.45 | 323.393 | 4.17687858 | 3.45 |  | 349.235 | 41.70234
323.493 | 0.93 | 3.451 | 323.493 | 4.1368446 | 3.451 |  | 349.334 | 41.74987
323.602 | 0.77 | 3.45 | 323.602 | 3.4251294 | 3.45 |  | 349.434 | 41.84239
323.694 | 0.85 | 3.452 | 323.694 | 3.780987 | 3.452 |  | 349.533 | 41.87517
323.809 | 0.862 | 3.449 | 323.809 | 3.83436564 | 3.449 |  | 349.633 | 41.91912
323.898 | 1.005 | 3.451 | 323.898 | 4.4704611 | 3.451 |  | 349.733 | 41.9166
323.994 | 0.926 | 3.451 | 323.994 | 4.11905172 | 3.451 |  | 349.832 | 41.93148
324.093 | 0.799 | 3.451 | 324.093 | 3.55412778 | 3.451 |  | 349.932 | 41.92947
324.201 | 0.887 | 3.451 | 324.201 | 3.94557114 | 3.451 |  | 350.032 | 41.99174
324.294 | 0.851 | 3.451 | 324.294 | 3.78543522 | 3.451 |  | 350.132 | 41.96507
324.412 | 0.861 | 3.451 | 324.412 | 3.82991742 | 3.451 |  | 350.233 | 41.97739
324.496 | 0.843 | 3.448 | 324.496 | 3.74984946 | 3.448 |  | 350.332 | 41.96949
324.595 | 0.916 | 3.448 | 324.595 | 4.07456952 | 3.448 |  | 350.433 | 41.95764
324.693 | 0.731 | 3.451 | 324.693 | 3.25164882 | 3.451 |  | 350.533 | 41.97088
324.794 | 0.799 | 3.451 | 324.794 | 3.55412778 | 3.451 |  | 350.633 | 41.95766
324.894 | 0.811 | 3.451 | 324.894 | 3.60750642 | 3.451 |  | 350.733 | 41.97632
324.993 | 0.862 | 3.451 | 324.993 | 3.83436564 | 3.451 |  | 350.833 | 41.99371
325.094 | 0.889 | 3.451 | 325.094 | 3.95446758 | 3.451 |  | 350.933 | 41.93695
325.194 | 0.869 | 3.451 | 325.194 | 3.86550318 | 3.451 |  | 351.032 | 41.96153
325.294 | 0.826 | 3.451 | 325.294 | 3.67422972 | 3.451 |  | 351.133 | 41.9043
325.4 | 0.867 | 3.451 | 325.4 | 3.85660674 | 3.451 |  | 351.233 | 41.89202
325.501 | 0.875 | 3.451 | 325.501 | 3.8921925 | 3.451 |  | 351.333 | 41.91904
325.604 | 0.838 | 3.451 | 325.604 | 3.72760836 | 3.451 |  | 351.433 | 41.94917
325.694 | 0.809 | 3.452 | 325.694 | 3.59860998 | 3.452 |  | 351.533 | 41.97434
325.802 | 0.819 | 3.451 | 325.802 | 3.64309218 | 3.451 |  | 351.633 | 41.98492
325.899 | 0.982 | 3.451 | 325.899 | 4.36815204 | 3.451 |  | 351.732 | 42.02285
325.994 | 0.909 | 3.451 | 325.994 | 4.04343198 | 3.451 |  | 351.832 | 42.03532
326.094 | 0.981 | 3.451 | 326.094 | 4.36370382 | 3.451 |  | 351.932 | 41.97449
326.197 | 1.071 | 3.451 | 326.197 | 4.76404362 | 3.451 |  | 352.032 | 41.95211
326.294 | 0.958 | 3.451 | 326.294 | 4.26139476 | 3.451 |  | 352.132 | 41.94188
326.4 | 0.848 | 3.45 | 326.4 | 3.77209056 | 3.45 |  | 352.231 | 41.93396
326.495 | 0.896 | 3.45 | 326.495 | 3.98560512 | 3.45 |  | 352.331 | 41.94542
326.594 | 0.732 | 3.451 | 326.594 | 3.25609704 | 3.451 |  | 352.432 | 41.93536
326.693 | 0.877 | 3.451 | 326.693 | 3.90108894 | 3.451 |  | 352.532 | 41.92018
326.794 | 0.806 | 3.451 | 326.794 | 3.58526532 | 3.451 |  | 352.633 | 41.90286
326.893 | 0.971 | 3.451 | 326.893 | 4.31922162 | 3.451 |  | 352.733 | 41.93644
326.993 | 0.779 | 3.451 | 326.993 | 3.46516338 | 3.451 |  | 352.833 | 41.94336
327.093 | 0.761 | 3.451 | 327.093 | 3.38509542 | 3.451 |  | 352.933 | 41.92849
327.194 | 0.914 | 3.451 | 327.194 | 4.06567308 | 3.451 |  | 353.033 | 41.90921
327.294 | 0.923 | 3.45 | 327.294 | 4.10570706 | 3.45 |  | 353.133 | 41.8445
327.406 | 0.979 | 3.451 | 327.406 | 4.35480738 | 3.451 |  | 353.233 | 41.87464
327.494 | 0.88 | 3.449 | 327.494 | 3.9144336 | 3.449 |  | 353.333 | 41.84506
327.593 | 0.792 | 3.45 | 327.593 | 3.52299024 | 3.45 |  | 353.432 | 41.85487
327.693 | 0.881 | 3.449 | 327.693 | 3.91888182 | 3.449 |  | 353.532 | 41.9128
327.795 | 0.902 | 3.45 | 327.795 | 4.01229444 | 3.45 |  | 353.632 | 41.89291
327.894 | 0.767 | 3.451 | 327.894 | 3.41178474 | 3.451 |  | 353.732 | 41.86182
328.003 | 1.057 | 3.451 | 328.003 | 4.70176854 | 3.451 |  | 353.832 | 41.91676
328.093 | 1.274 | 3.45 | 328.093 | 5.66703228 | 3.45 |  | 353.931 | 41.94838
328.194 | 0.859 | 3.451 | 328.194 | 3.82102098 | 3.451 |  | 354.031 | 41.88361
328.297 | 0.81 | 3.45 | 328.297 | 3.6030582 | 3.45 |  | 354.132 | 41.86584
328.394 | 0.876 | 3.451 | 328.394 | 3.89664072 | 3.451 |  | 354.232 | 41.81244
328.493 | 0.872 | 3.452 | 328.493 | 3.87884784 | 3.452 |  | 354.333 | 41.81237
328.601 | 0.847 | 3.451 | 328.601 | 3.76764234 | 3.451 |  | 354.432 | 41.84156
328.694 | 1.028 | 3.451 | 328.694 | 4.57277016 | 3.451 |  | 354.532 | 41.82377
328.794 | 0.964 | 3.45 | 328.794 | 4.28808408 | 3.45 |  | 354.632 | 41.79707
328.894 | 1.029 | 3.45 | 328.894 | 4.57721838 | 3.45 |  | 354.732 | 41.81147
328.995 | 1.064 | 3.45 | 328.995 | 4.73290608 | 3.45 |  | 354.832 | 41.86089
329.103 | 1.217 | 3.45 | 329.103 | 5.41348374 | 3.45 |  | 354.932 | 41.86871
329.193 | 0.914 | 3.451 | 329.193 | 4.06567308 | 3.451 |  | 355.032 | 41.92218
329.294 | 0.808 | 3.45 | 329.294 | 3.59416176 | 3.45 |  | 355.133 | 41.9221
329.395 | 0.848 | 3.451 | 329.395 | 3.77209056 | 3.451 |  | 355.232 | 41.934
329.496 | 0.845 | 3.451 | 329.496 | 3.7587459 | 3.451 |  | 355.332 | 41.91178
329.593 | 0.899 | 3.45 | 329.593 | 3.99894978 | 3.45 |  | 355.432 | 41.91078
329.707 | 0.908 | 3.451 | 329.707 | 4.03898376 | 3.451 |  | 355.532 | 41.92755
329.794 | 1.068 | 3.45 | 329.794 | 4.75069896 | 3.45 |  | 355.632 | 41.92717
329.905 | 0.903 | 3.45 | 329.905 | 4.01674266 | 3.45 |  | 355.731 | 41.93265
329.994 | 0.966 | 3.45 | 329.994 | 4.29698052 | 3.45 |  | 355.832 | 41.95922
330.093 | 0.898 | 3.45 | 330.093 | 3.99450156 | 3.45 |  | 355.932 | 41.87669
330.194 | 0.915 | 3.45 | 330.194 | 4.0701213 | 3.45 |  | 356.032 | 41.862
330.293 | 1.056 | 3.45 | 330.293 | 4.69732032 | 3.45 |  | 356.132 | 41.82189
330.4 | 0.872 | 3.452 | 330.4 | 3.87884784 | 3.452 |  | 356.231 | 41.86533
330.503 | 0.915 | 3.451 | 330.503 | 4.0701213 | 3.451 |  | 356.332 | 41.92968
330.594 | 0.932 | 3.45 | 330.594 | 4.14574104 | 3.45 |  | 356.431 | 41.9903
330.693 | 0.973 | 3.45 | 330.693 | 4.32811806 | 3.45 |  | 356.532 | 41.96906
330.794 | 1.038 | 3.45 | 330.794 | 4.61725236 | 3.45 |  | 356.632 | 41.94344
330.893 | 0.957 | 3.45 | 330.893 | 4.25694654 | 3.45 |  | 356.732 | 41.89944
330.993 | 0.901 | 3.45 | 330.993 | 4.00784622 | 3.45 |  | 356.833 | 41.84716
331.093 | 1.052 | 3.45 | 331.093 | 4.67952744 | 3.45 |  | 356.932 | 41.82925
331.193 | 1.049 | 3.45 | 331.193 | 4.66618278 | 3.45 |  | 357.032 | 41.83281
331.294 | 0.928 | 3.449 | 331.294 | 4.12794816 | 3.449 |  | 357.132 | 41.79672
331.393 | 0.97 | 3.451 | 331.393 | 4.3147734 | 3.451 |  | 357.232 | 41.77687
331.493 | 0.987 | 3.45 | 331.493 | 4.39039314 | 3.45 |  | 357.332 | 41.80022
331.611 | 0.956 | 3.45 | 331.611 | 4.25249832 | 3.45 |  | 357.431 | 41.80112
331.692 | 0.88 | 3.45 | 331.692 | 3.9144336 | 3.45 |  | 357.531 | 41.79916
331.793 | 0.923 | 3.45 | 331.793 | 4.10570706 | 3.45 |  | 357.631 | 41.8387
331.893 | 1.143 | 3.45 | 331.893 | 5.08431546 | 3.45 |  | 357.731 | 41.84806
332.003 | 1.159 | 3.45 | 332.003 | 5.15548698 | 3.45 |  | 357.831 | 41.83918
332.092 | 1.077 | 3.45 | 332.092 | 4.79073294 | 3.45 |  | 357.931 | 41.85401
332.192 | 1.014 | 3.45 | 332.192 | 4.51049508 | 3.45 |  | 358.032 | 41.83815
332.292 | 0.98 | 3.451 | 332.292 | 4.3592556 | 3.451 |  | 358.132 | 41.846
332.4 | 0.933 | 3.451 | 332.4 | 4.15018926 | 3.451 |  | 358.233 | 41.86474
332.493 | 1.022 | 3.451 | 332.493 | 4.54608084 | 3.451 |  | 358.333 | 41.84645
332.593 | 1.109 | 3.451 | 332.593 | 4.93307598 | 3.451 |  | 358.431 | 41.84198
332.693 | 1.061 | 3.45 | 332.693 | 4.71956142 | 3.45 |  | 358.532 | 41.82679
332.792 | 1.057 | 3.45 | 332.792 | 4.70176854 | 3.45 |  | 358.631 | 41.80311
332.893 | 1.221 | 3.45 | 332.893 | 5.43127662 | 3.45 |  | 358.731 | 41.86984
332.993 | 1.023 | 3.45 | 332.993 | 4.55052906 | 3.45 |  | 358.831 | 41.86922
333.093 | 1.216 | 3.45 | 333.093 | 5.40903552 | 3.45 |  | 358.931 | 41.8763
333.204 | 0.98 | 3.45 | 333.204 | 4.3592556 | 3.45 |  | 359.032 | 41.90535
333.292 | 1.15 | 3.45 | 333.292 | 5.115453 | 3.45 |  | 359.131 | 41.96769
333.401 | 1.02 | 3.451 | 333.401 | 4.5371844 | 3.451 |  | 359.232 | 41.97953
333.493 | 1.048 | 3.452 | 333.493 | 4.66173456 | 3.452 |  | 359.332 | 41.96412
333.593 | 1.075 | 3.45 | 333.593 | 4.7818365 | 3.45 |  | 359.432 | 41.94397
333.694 | 1.123 | 3.45 | 333.694 | 4.99535106 | 3.45 |  | 359.532 | 41.95631
333.805 | 1.032 | 3.45 | 333.805 | 4.59056304 | 3.45 |  | 359.631 | 41.95829
333.893 | 0.97 | 3.45 | 333.893 | 4.3147734 | 3.45 |  | 359.731 | 41.93946
333.993 | 1.057 | 3.45 | 333.993 | 4.70176854 | 3.45 |  | 359.83 | 41.96327
334.093 | 1.092 | 3.45 | 334.093 | 4.85745624 | 3.45 |  | 359.93 | 41.9524
334.194 | 1.128 | 3.45 | 334.194 | 5.01759216 | 3.45 |  | 360.03 | 42.01756
334.293 | 0.838 | 3.448 | 334.293 | 3.72760836 | 3.448 |  | 360.129 | 42.05249
334.393 | 0.768 | 3.45 | 334.393 | 3.41623296 | 3.45 |  | 360.231 | 42.08125
334.492 | 0.896 | 3.452 | 334.492 | 3.98560512 | 3.452 |  | 360.33 | 42.11233
334.608 | 1.011 | 3.45 | 334.608 | 4.49715042 | 3.45 |  | 360.431 | 42.10984
334.693 | 1.13 | 3.45 | 334.693 | 5.0264886 | 3.45 |  | 360.531 | 42.09174
334.799 | 1.075 | 3.45 | 334.799 | 4.7818365 | 3.45 |  | 360.631 | 42.04375
334.9 | 1.122 | 3.45 | 334.9 | 4.99090284 | 3.45 |  | 360.732 | 42.00332
334.994 | 1.033 | 3.45 | 334.994 | 4.59501126 | 3.45 |  | 360.831 | 42.07825
335.092 | 0.859 | 3.45 | 335.092 | 3.82102098 | 3.45 |  | 360.932 | 42.09805
335.192 | 1.023 | 3.45 | 335.192 | 4.55052906 | 3.45 |  | 361.031 | 42.09846
335.302 | 0.971 | 3.449 | 335.302 | 4.31922162 | 3.449 |  | 361.131 | 42.12455
335.393 | 0.966 | 3.45 | 335.393 | 4.29698052 | 3.45 |  | 361.231 | 42.11128
335.494 | 0.974 | 3.45 | 335.494 | 4.33256628 | 3.45 |  | 361.33 | 42.12907
335.593 | 0.968 | 3.45 | 335.593 | 4.30587696 | 3.45 |  | 361.431 | 42.15031
335.693 | 1.012 | 3.45 | 335.693 | 4.50159864 | 3.45 |  | 361.53 | 42.18631
335.793 | 0.901 | 3.45 | 335.793 | 4.00784622 | 3.45 |  | 361.63 | 42.16168
335.893 | 1.001 | 3.45 | 335.893 | 4.45266822 | 3.45 |  | 361.73 | 42.11483
335.993 | 0.996 | 3.45 | 335.993 | 4.43042712 | 3.45 |  | 361.83 | 42.10593
336.093 | 1.132 | 3.45 | 336.093 | 5.03538504 | 3.45 |  | 361.932 | 42.08133
336.192 | 0.968 | 3.449 | 336.192 | 4.30587696 | 3.449 |  | 362.031 | 42.01009
336.292 | 0.997 | 3.45 | 336.292 | 4.43487534 | 3.45 |  | 362.132 | 41.97261
336.393 | 0.911 | 3.45 | 336.393 | 4.05232842 | 3.45 |  | 362.232 | 41.92231
336.493 | 0.908 | 3.45 | 336.493 | 4.03898376 | 3.45 |  | 362.331 | 41.94391
336.593 | 0.88 | 3.45 | 336.593 | 3.9144336 | 3.45 |  | 362.431 | 41.94195
336.692 | 0.943 | 3.45 | 336.692 | 4.19467146 | 3.45 |  | 362.53 | 41.94885
336.814 | 0.948 | 3.45 | 336.814 | 4.21691256 | 3.45 |  | 362.631 | 41.96857
336.892 | 0.818 | 3.45 | 336.892 | 3.63864396 | 3.45 |  | 362.73 | 42.04766
336.992 | 1.037 | 3.45 | 336.992 | 4.61280414 | 3.45 |  | 362.83 | 42.02897
337.093 | 0.828 | 3.45 | 337.093 | 3.68312616 | 3.45 |  | 362.931 | 42.02932
337.2 | 0.841 | 3.448 | 337.2 | 3.74095302 | 3.448 |  | 363.03 | 42.04615
337.293 | 0.931 | 3.451 | 337.293 | 4.14129282 | 3.451 |  | 363.132 | 42.06989
337.393 | 0.863 | 3.45 | 337.393 | 3.83881386 | 3.45 |  | 363.231 | 42.08857
337.492 | 0.999 | 3.45 | 337.492 | 4.44377178 | 3.45 |  | 363.331 | 42.07279
337.593 | 1.04 | 3.45 | 337.593 | 4.6261488 | 3.45 |  | 363.431 | 42.06246
337.692 | 0.91 | 3.45 | 337.692 | 4.0478802 | 3.45 |  | 363.531 | 42.05901
337.803 | 1.017 | 3.45 | 337.803 | 4.52383974 | 3.45 |  | 363.63 | 42.05659
337.905 | 1.09 | 3.45 | 337.905 | 4.8485598 | 3.45 |  | 363.729 | 42.11826
337.993 | 1.026 | 3.45 | 337.993 | 4.56387372 | 3.45 |  | 363.83 | 42.16589
338.093 | 0.945 | 3.45 | 338.093 | 4.2035679 | 3.45 |  | 363.929 | 42.17166
338.193 | 0.975 | 3.449 | 338.193 | 4.3370145 | 3.449 |  | 364.029 | 42.17501
338.292 | 1.003 | 3.45 | 338.292 | 4.46156466 | 3.45 |  | 364.13 | 42.18338
338.401 | 0.856 | 3.45 | 338.401 | 3.80767632 | 3.45 |  | 364.23 | 42.14194
338.493 | 1.055 | 3.45 | 338.493 | 4.6928721 | 3.45 |  | 364.331 | 42.11172
338.592 | 0.958 | 3.45 | 338.592 | 4.26139476 | 3.45 |  | 364.43 | 42.11463
338.701 | 0.986 | 3.45 | 338.701 | 4.38594492 | 3.45 |  | 364.531 | 42.04313
338.793 | 1.022 | 3.45 | 338.793 | 4.54608084 | 3.45 |  | 364.631 | 42.05944
338.893 | 1.09 | 3.45 | 338.893 | 4.8485598 | 3.45 |  | 364.731 | 42.09836
338.993 | 1.088 | 3.45 | 338.993 | 4.83966336 | 3.45 |  | 364.831 | 42.10295
339.093 | 1.133 | 3.45 | 339.093 | 5.03983326 | 3.45 |  | 364.93 | 42.03731
339.193 | 1.057 | 3.449 | 339.193 | 4.70176854 | 3.449 |  | 365.031 | 41.98998
339.292 | 0.965 | 3.449 | 339.292 | 4.2925323 | 3.449 |  | 365.13 | 41.93404
339.394 | 1.011 | 3.45 | 339.394 | 4.49715042 | 3.45 |  | 365.23 | 41.9637
339.493 | 1.115 | 3.45 | 339.493 | 4.9597653 | 3.45 |  | 365.331 | 41.97014
339.594 | 1.128 | 3.45 | 339.594 | 5.01759216 | 3.45 |  | 365.43 | 41.96033
339.694 | 1.123 | 3.45 | 339.694 | 4.99535106 | 3.45 |  | 365.531 | 41.96608
339.793 | 1.204 | 3.45 | 339.793 | 5.35565688 | 3.45 |  | 365.63 | 41.94395
339.892 | 1.075 | 3.45 | 339.892 | 4.7818365 | 3.45 |  | 365.73 | 41.95771
339.993 | 0.905 | 3.45 | 339.993 | 4.0256391 | 3.45 |  | 365.83 | 41.95382
340.093 | 1.006 | 3.449 | 340.093 | 4.47490932 | 3.449 |  | 365.93 | 41.9963
340.192 | 0.879 | 3.451 | 340.192 | 3.90998538 | 3.451 |  | 366.031 | 42.00714
340.292 | 1.057 | 3.45 | 340.292 | 4.70176854 | 3.45 |  | 366.131 | 42.05063
340.393 | 0.952 | 3.45 | 340.393 | 4.23470544 | 3.45 |  | 366.23 | 42.06897
340.506 | 1.124 | 3.45 | 340.506 | 4.99979928 | 3.45 |  | 366.33 | 42.03189
340.594 | 1.13 | 3.45 | 340.594 | 5.0264886 | 3.45 |  | 366.43 | 41.98951
340.694 | 1.072 | 3.45 | 340.694 | 4.76849184 | 3.45 |  | 366.53 | 41.98757
340.792 | 0.984 | 3.45 | 340.792 | 4.37704848 | 3.45 |  | 366.63 | 41.94264
340.893 | 0.838 | 3.45 | 340.893 | 3.72760836 | 3.45 |  | 366.73 | 41.90501
341.012 | 0.927 | 3.449 | 341.012 | 4.12349994 | 3.449 |  | 366.83 | 41.87793
341.101 | 0.933 | 3.448 | 341.101 | 4.15018926 | 3.448 |  | 366.93 | 41.90853
341.194 | 0.986 | 3.451 | 341.194 | 4.38594492 | 3.451 |  | 367.031 | 41.97673
341.293 | 0.862 | 3.45 | 341.293 | 3.83436564 | 3.45 |  | 367.131 | 41.869
341.394 | 0.848 | 3.45 | 341.394 | 3.77209056 | 3.45 |  | 367.231 | 41.95258
341.5 | 1.041 | 3.45 | 341.5 | 4.63059702 | 3.45 |  | 367.33 | 41.97126
341.594 | 0.892 | 3.45 | 341.594 | 3.96781224 | 3.45 |  | 367.43 | 42.01858
341.698 | 0.971 | 3.45 | 341.698 | 4.31922162 | 3.45 |  | 367.53 | 42.00769
341.795 | 0.99 | 3.45 | 341.795 | 4.4037378 | 3.45 |  | 367.63 | 42.01213
341.894 | 0.951 | 3.45 | 341.894 | 4.23025722 | 3.45 |  | 367.73 | 41.96137
341.994 | 0.814 | 3.45 | 341.994 | 3.62085108 | 3.45 |  | 367.83 | 41.96882
342.095 | 0.816 | 3.447 | 342.095 | 3.62974752 | 3.447 |  | 367.929 | 41.98519
342.194 | 0.736 | 3.45 | 342.194 | 3.27388992 | 3.45 |  | 368.029 | 42.0285
342.293 | 0.701 | 3.448 | 342.293 | 3.11820222 | 3.448 |  | 368.129 | 42.05913
342.394 | 0.845 | 3.45 | 342.394 | 3.7587459 | 3.45 |  | 368.23 | 42.01852
342.507 | 1.021 | 3.45 | 342.507 | 4.54163262 | 3.45 |  | 368.33 | 41.94939
342.601 | 0.805 | 3.45 | 342.601 | 3.5808171 | 3.45 |  | 368.431 | 41.9167
342.693 | 0.859 | 3.45 | 342.693 | 3.82102098 | 3.45 |  | 368.531 | 41.89996
342.8 | 1.013 | 3.45 | 342.8 | 4.50604686 | 3.45 |  | 368.631 | 41.84464
342.893 | 0.878 | 3.45 | 342.893 | 3.90553716 | 3.45 |  | 368.731 | 41.88517
342.995 | 0.93 | 3.45 | 342.995 | 4.1368446 | 3.45 |  | 368.831 | 41.91576
343.104 | 0.85 | 3.45 | 343.104 | 3.780987 | 3.45 |  | 368.93 | 41.95881
343.193 | 0.865 | 3.451 | 343.193 | 3.8477103 | 3.451 |  | 369.03 | 41.95632
343.302 | 0.751 | 3.449 | 343.302 | 3.34061322 | 3.449 |  | 369.129 | 41.98889
343.394 | 0.774 | 3.449 | 343.394 | 3.44292228 | 3.449 |  | 369.23 | 42.01472
343.495 | 0.839 | 3.45 | 343.495 | 3.73205658 | 3.45 |  | 369.33 | 42.05064
343.594 | 0.758 | 3.45 | 343.594 | 3.37175076 | 3.45 |  | 369.43 | 42.06748
343.694 | 0.85 | 3.45 | 343.694 | 3.780987 | 3.45 |  | 369.53 | 41.9958
343.793 | 0.935 | 3.449 | 343.793 | 4.1590857 | 3.449 |  | 369.629 | 42.06306
343.894 | 1.093 | 3.449 | 343.894 | 4.86190446 | 3.449 |  | 369.73 | 42.04028
344.009 | 0.907 | 3.449 | 344.009 | 4.03453554 | 3.449 |  | 369.829 | 41.97271
344.101 | 0.882 | 3.449 | 344.101 | 3.92333004 | 3.449 |  | 369.929 | 41.96733
344.194 | 0.674 | 3.451 | 344.194 | 2.99810028 | 3.451 |  | 370.029 | 41.94145
344.293 | 0.69 | 3.448 | 344.293 | 3.0692718 | 3.448 |  | 370.128 | 41.98355
344.395 | 0.901 | 3.449 | 344.395 | 4.00784622 | 3.449 |  | 370.229 | 41.9613
344.495 | 0.761 | 3.449 | 344.495 | 3.38509542 | 3.449 |  | 370.328 | 41.9337
344.608 | 0.968 | 3.449 | 344.608 | 4.30587696 | 3.449 |  | 370.429 | 41.89607
344.694 | 0.706 | 3.449 | 344.694 | 3.14044332 | 3.449 |  | 370.529 | 41.91187
344.794 | 0.866 | 3.449 | 344.794 | 3.85215852 | 3.449 |  | 370.629 | 41.90436
344.894 | 0.986 | 3.449 | 344.894 | 4.38594492 | 3.449 |  | 370.73 | 41.93908
344.993 | 0.843 | 3.45 | 344.993 | 3.74984946 | 3.45 |  | 370.829 | 41.8932
345.094 | 0.874 | 3.452 | 345.094 | 3.88774428 | 3.452 |  | 370.93 | 41.89207
345.194 | 0.747 | 3.449 | 345.194 | 3.32282034 | 3.449 |  | 371.03 | 41.93178
345.293 | 0.888 | 3.449 | 345.293 | 3.95001936 | 3.449 |  | 371.13 | 41.89662
345.395 | 1.012 | 3.449 | 345.395 | 4.50159864 | 3.449 |  | 371.23 | 41.83724
345.495 | 0.896 | 3.449 | 345.495 | 3.98560512 | 3.449 |  | 371.329 | 41.81158
345.596 | 0.992 | 3.449 | 345.596 | 4.41263424 | 3.449 |  | 371.43 | 41.80663
345.694 | 0.917 | 3.449 | 345.694 | 4.07901774 | 3.449 |  | 371.529 | 41.77548
345.795 | 1.095 | 3.449 | 345.795 | 4.8708009 | 3.449 |  | 371.629 | 41.7358
345.894 | 1.069 | 3.449 | 345.894 | 4.75514718 | 3.449 |  | 371.729 | 41.74281
345.995 | 0.912 | 3.449 | 345.995 | 4.05677664 | 3.449 |  | 371.828 | 41.75806
346.094 | 0.821 | 3.449 | 346.094 | 3.65198862 | 3.449 |  | 371.93 | 41.7467
346.194 | 0.995 | 3.45 | 346.194 | 4.4259789 | 3.45 |  | 372.029 | 41.75663
346.293 | 0.93 | 3.449 | 346.293 | 4.1368446 | 3.449 |  | 372.13 | 41.75609
346.409 | 0.941 | 3.449 | 346.409 | 4.18577502 | 3.449 |  | 372.23 | 41.7166
346.494 | 1.096 | 3.449 | 346.494 | 4.87524912 | 3.449 |  | 372.33 | 41.68536
346.603 | 1.031 | 3.449 | 346.603 | 4.58611482 | 3.449 |  | 372.43 | 41.72601
346.695 | 1.091 | 3.449 | 346.695 | 4.85300802 | 3.449 |  | 372.529 | 41.78585
346.802 | 1.122 | 3.449 | 346.802 | 4.99090284 | 3.449 |  | 372.629 | 41.82887
346.898 | 0.98 | 3.45 | 346.898 | 4.3592556 | 3.45 |  | 372.729 | 41.80667
346.994 | 1.051 | 3.448 | 346.994 | 4.67507922 | 3.448 |  | 372.829 | 41.77647
347.093 | 1.043 | 3.45 | 347.093 | 4.63949346 | 3.45 |  | 372.929 | 41.78045
347.193 | 0.984 | 3.448 | 347.193 | 4.37704848 | 3.448 |  | 373.028 | 41.78889
347.293 | 1.016 | 3.449 | 347.293 | 4.51939152 | 3.449 |  | 373.129 | 41.81751
347.394 | 1.209 | 3.449 | 347.394 | 5.37789798 | 3.449 |  | 373.229 | 41.84178
347.493 | 1.012 | 3.449 | 347.493 | 4.50159864 | 3.449 |  | 373.329 | 41.82832
347.594 | 1.297 | 3.449 | 347.594 | 5.76934134 | 3.449 |  | 373.429 | 41.83022
347.693 | 1.028 | 3.449 | 347.693 | 4.57277016 | 3.449 |  | 373.528 | 41.75855
347.795 | 1.077 | 3.449 | 347.795 | 4.79073294 | 3.449 |  | 373.629 | 41.76108
347.912 | 1.03 | 3.449 | 347.912 | 4.5816666 | 3.449 |  | 373.728 | 41.74022
348.002 | 1.188 | 3.451 | 348.002 | 5.28448536 | 3.451 |  | 373.828 | 41.82244
348.109 | 1.014 | 3.45 | 348.109 | 4.51049508 | 3.45 |  | 373.928 | 41.82191
348.199 | 0.948 | 3.449 | 348.199 | 4.21691256 | 3.449 |  | 374.027 | 41.84915
348.293 | 1.153 | 3.449 | 348.293 | 5.12879766 | 3.449 |  | 374.128 | 41.85696
348.395 | 1.148 | 3.449 | 348.395 | 5.10655656 | 3.449 |  | 374.227 | 41.88024
348.494 | 1.031 | 3.449 | 348.494 | 4.58611482 | 3.449 |  | 374.328 | 41.90308
348.594 | 1.115 | 3.449 | 348.594 | 4.9597653 | 3.449 |  | 374.428 | 41.97726
348.695 | 0.988 | 3.449 | 348.695 | 4.39484136 | 3.449 |  | 374.528 | 42.00246
348.793 | 0.933 | 3.449 | 348.793 | 4.15018926 | 3.449 |  | 374.629 | 41.92591
348.894 | 1.063 | 3.45 | 348.894 | 4.72845786 | 3.45 |  | 374.728 | 41.89906
348.994 | 0.983 | 3.451 | 348.994 | 4.37260026 | 3.451 |  | 374.83 | 41.87629
349.095 | 1.048 | 3.449 | 349.095 | 4.66173456 | 3.449 |  | 374.929 | 41.85745
349.193 | 0.99 | 3.449 | 349.193 | 4.4037378 | 3.449 |  | 375.029 | 41.82298
349.293 | 0.998 | 3.449 | 349.293 | 4.43932356 | 3.449 |  | 375.129 | 41.78003
349.394 | 1.101 | 3.449 | 349.394 | 4.89749022 | 3.449 |  | 375.228 | 41.80716
349.508 | 1.11 | 3.449 | 349.508 | 4.9375242 | 3.449 |  | 375.329 | 41.81205
349.593 | 1.004 | 3.449 | 349.593 | 4.46601288 | 3.449 |  | 375.428 | 41.79036
349.694 | 1.026 | 3.449 | 349.694 | 4.56387372 | 3.449 |  | 375.528 | 41.7581
349.795 | 1.135 | 3.449 | 349.795 | 5.0487297 | 3.449 |  | 375.628 | 41.72904
349.894 | 0.99 | 3.448 | 349.894 | 4.4037378 | 3.448 |  | 375.727 | 41.75583
349.994 | 0.904 | 3.451 | 349.994 | 4.02119088 | 3.451 |  | 375.828 | 41.80277
350.095 | 0.85 | 3.45 | 350.095 | 3.780987 | 3.45 |  | 375.928 | 41.73048
350.195 | 1.029 | 3.45 | 350.195 | 4.57721838 | 3.45 |  | 376.029 | 41.74842
350.294 | 1.084 | 3.449 | 350.294 | 4.82187048 | 3.449 |  | 376.129 | 41.67948
350.411 | 1.005 | 3.449 | 350.411 | 4.4704611 | 3.449 |  | 376.229 | 41.6042
350.502 | 0.908 | 3.449 | 350.502 | 4.03898376 | 3.449 |  | 376.33 | 41.62455
350.593 | 1.001 | 3.449 | 350.593 | 4.45266822 | 3.449 |  | 376.428 | 41.63597
350.695 | 1.006 | 3.449 | 350.695 | 4.47490932 | 3.449 |  | 376.529 | 41.67358
350.793 | 1.019 | 3.45 | 350.793 | 4.53273618 | 3.45 |  | 376.628 | 41.65676
350.893 | 0.942 | 3.447 | 350.893 | 4.19022324 | 3.447 |  | 376.728 | 41.67265
351.004 | 1.055 | 3.449 | 351.004 | 4.6928721 | 3.449 |  | 376.828 | 41.62103
351.093 | 0.863 | 3.451 | 351.093 | 3.83881386 | 3.451 |  | 376.927 | 41.64385
351.207 | 0.981 | 3.449 | 351.207 | 4.36370382 | 3.449 |  | 377.029 | 41.69089
351.293 | 1.201 | 3.449 | 351.293 | 5.34231222 | 3.449 |  | 377.128 | 41.72498
351.394 | 1.114 | 3.449 | 351.394 | 4.95531708 | 3.449 |  | 377.228 | 41.71706
351.494 | 0.955 | 3.449 | 351.494 | 4.2480501 | 3.449 |  | 377.328 | 41.71307
351.606 | 0.956 | 3.449 | 351.606 | 4.25249832 | 3.449 |  | 377.428 | 41.7379
351.695 | 0.956 | 3.449 | 351.695 | 4.25249832 | 3.449 |  | 377.529 | 41.68052
351.794 | 1.012 | 3.449 | 351.794 | 4.50159864 | 3.449 |  | 377.628 | 41.59284
351.912 | 0.965 | 3.448 | 351.912 | 4.2925323 | 3.448 |  | 377.728 | 41.58393
351.995 | 1.023 | 3.449 | 351.995 | 4.55052906 | 3.449 |  | 377.828 | 41.60172
352.095 | 0.989 | 3.447 | 352.095 | 4.39928958 | 3.447 |  | 377.927 | 41.63553
352.195 | 0.98 | 3.449 | 352.195 | 4.3592556 | 3.449 |  | 378.027 | 41.6503
352.298 | 1.095 | 3.449 | 352.298 | 4.8708009 | 3.449 |  | 378.126 | 41.67995
352.404 | 1.01 | 3.449 | 352.404 | 4.4927022 | 3.449 |  | 378.228 | 41.69448
352.495 | 0.91 | 3.449 | 352.495 | 4.0478802 | 3.449 |  | 378.327 | 41.76308
352.594 | 1.019 | 3.449 | 352.594 | 4.53273618 | 3.449 |  | 378.427 | 41.74084
352.693 | 1.012 | 3.449 | 352.693 | 4.50159864 | 3.449 |  | 378.528 | 41.76368
352.803 | 1.15 | 3.448 | 352.803 | 5.115453 | 3.448 |  | 378.627 | 41.78638
352.894 | 0.985 | 3.448 | 352.894 | 4.3814967 | 3.448 |  | 378.729 | 41.77895
352.994 | 1.141 | 3.449 | 352.994 | 5.07541902 | 3.449 |  | 378.828 | 41.77107
353.094 | 0.992 | 3.448 | 353.094 | 4.41263424 | 3.448 |  | 378.929 | 41.69329
353.2 | 0.991 | 3.449 | 353.2 | 4.40818602 | 3.449 |  | 379.029 | 41.65915
353.293 | 0.931 | 3.449 | 353.293 | 4.14129282 | 3.449 |  | 379.128 | 41.61559
353.394 | 1.051 | 3.449 | 353.394 | 4.67507922 | 3.449 |  | 379.229 | 41.59489
353.494 | 0.917 | 3.449 | 353.494 | 4.07901774 | 3.449 |  | 379.328 | 41.62117
353.593 | 0.858 | 3.449 | 353.593 | 3.81657276 | 3.449 |  | 379.428 | 41.63102
353.694 | 0.944 | 3.449 | 353.694 | 4.19911968 | 3.449 |  | 379.528 | 41.60965
353.794 | 0.974 | 3.449 | 353.794 | 4.33256628 | 3.449 |  | 379.628 | 41.62239
353.895 | 0.963 | 3.449 | 353.895 | 4.28363586 | 3.449 |  | 379.728 | 41.62101
353.994 | 0.808 | 3.449 | 353.994 | 3.59416176 | 3.449 |  | 379.827 | 41.59959
354.104 | 0.926 | 3.449 | 354.104 | 4.11905172 | 3.449 |  | 379.927 | 41.60118
354.2 | 1.061 | 3.449 | 354.2 | 4.71956142 | 3.449 |  | 380.027 | 41.62453
354.3 | 1.106 | 3.449 | 354.3 | 4.91973132 | 3.449 |  | 380.127 | 41.64182
354.394 | 0.918 | 3.449 | 354.394 | 4.08346596 | 3.449 |  | 380.228 | 41.61861
354.512 | 1.065 | 3.448 | 354.512 | 4.7373543 | 3.448 |  | 380.327 | 41.63044
354.595 | 1.037 | 3.448 | 354.595 | 4.61280414 | 3.448 |  | 380.428 | 41.6343
354.694 | 0.894 | 3.448 | 354.694 | 3.97670868 | 3.448 |  | 380.527 | 41.6581
354.795 | 0.849 | 3.447 | 354.795 | 3.77653878 | 3.447 |  | 380.627 | 41.56845
354.894 | 0.822 | 3.448 | 354.894 | 3.65643684 | 3.448 |  | 380.727 | 41.61209
354.993 | 0.848 | 3.448 | 354.993 | 3.77209056 | 3.448 |  | 380.826 | 41.62691
355.094 | 0.939 | 3.449 | 355.094 | 4.17687858 | 3.449 |  | 380.928 | 41.69876
355.194 | 0.907 | 3.449 | 355.194 | 4.03453554 | 3.449 |  | 381.027 | 41.6711
355.293 | 1.009 | 3.448 | 355.293 | 4.48825398 | 3.448 |  | 381.127 | 41.68107
355.394 | 0.865 | 3.448 | 355.394 | 3.8477103 | 3.448 |  | 381.227 | 41.67447
355.494 | 0.818 | 3.448 | 355.494 | 3.63864396 | 3.448 |  | 381.327 | 41.69984
355.594 | 0.97 | 3.449 | 355.594 | 4.3147734 | 3.449 |  | 381.427 | 41.65471
355.695 | 0.964 | 3.449 | 355.695 | 4.28808408 | 3.449 |  | 381.526 | 41.65133
355.806 | 0.94 | 3.448 | 355.806 | 4.1813268 | 3.448 |  | 381.627 | 41.64727
355.894 | 0.923 | 3.449 | 355.894 | 4.10570706 | 3.449 |  | 381.726 | 41.62899
355.993 | 0.859 | 3.447 | 355.993 | 3.82102098 | 3.447 |  | 381.826 | 41.59985
356.095 | 0.72 | 3.448 | 356.095 | 3.2027184 | 3.448 |  | 381.926 | 41.57011
356.202 | 0.939 | 3.448 | 356.202 | 4.17687858 | 3.448 |  | 382.026 | 41.52982
356.293 | 0.875 | 3.448 | 356.293 | 3.8921925 | 3.448 |  | 382.127 | 41.50544
356.394 | 0.805 | 3.448 | 356.394 | 3.5808171 | 3.448 |  | 382.226 | 41.57851
356.494 | 0.957 | 3.448 | 356.494 | 4.25694654 | 3.448 |  | 382.327 | 41.58441
356.593 | 0.823 | 3.448 | 356.593 | 3.66088506 | 3.448 |  | 382.427 | 41.60715
356.695 | 0.968 | 3.448 | 356.695 | 4.30587696 | 3.448 |  | 382.527 | 41.58079
356.795 | 0.893 | 3.448 | 356.795 | 3.97226046 | 3.448 |  | 382.628 | 41.61054
356.91 | 0.852 | 3.447 | 356.91 | 3.78988344 | 3.447 |  | 382.727 | 41.62044
356.994 | 0.816 | 3.45 | 356.994 | 3.62974752 | 3.45 |  | 382.828 | 41.62386
357.094 | 0.967 | 3.448 | 357.094 | 4.30142874 | 3.448 |  | 382.927 | 41.64823
357.198 | 1.087 | 3.448 | 357.198 | 4.83521514 | 3.448 |  | 383.027 | 41.68538
357.294 | 0.939 | 3.448 | 357.294 | 4.17687858 | 3.448 |  | 383.127 | 41.69039
357.401 | 1.138 | 3.448 | 357.401 | 5.06207436 | 3.448 |  | 383.226 | 41.64379
357.493 | 0.943 | 3.448 | 357.493 | 4.19467146 | 3.448 |  | 383.327 | 41.67393
357.595 | 1.031 | 3.448 | 357.595 | 4.58611482 | 3.448 |  | 383.426 | 41.67103
357.702 | 1.005 | 3.448 | 357.702 | 4.4704611 | 3.448 |  | 383.526 | 41.69228
357.793 | 0.907 | 3.449 | 357.793 | 4.03453554 | 3.449 |  | 383.626 | 41.72557
357.893 | 0.99 | 3.448 | 357.893 | 4.4037378 | 3.448 |  | 383.726 | 41.77548
357.994 | 0.865 | 3.448 | 357.994 | 3.8477103 | 3.448 |  | 383.827 | 41.75411
358.094 | 0.913 | 3.448 | 358.094 | 4.06122486 | 3.448 |  | 383.926 | 41.79073
358.204 | 0.969 | 3.448 | 358.204 | 4.31032518 | 3.448 |  | 384.026 | 41.73175
358.294 | 0.929 | 3.448 | 358.294 | 4.13239638 | 3.448 |  | 384.127 | 41.73333
358.395 | 1.057 | 3.448 | 358.395 | 4.70176854 | 3.448 |  | 384.227 | 41.72301
358.495 | 1.008 | 3.448 | 358.495 | 4.48380576 | 3.448 |  | 384.327 | 41.71053
358.596 | 1.113 | 3.448 | 358.596 | 4.95086886 | 3.448 |  | 384.426 | 41.72344
358.696 | 1.128 | 3.448 | 358.696 | 5.01759216 | 3.448 |  | 384.526 | 41.71262
358.812 | 0.983 | 3.448 | 358.812 | 4.37260026 | 3.448 |  | 384.626 | 41.74183
358.895 | 0.952 | 3.448 | 358.895 | 4.23470544 | 3.448 |  | 384.726 | 41.69383
359.002 | 0.967 | 3.449 | 359.002 | 4.30142874 | 3.449 |  | 384.827 | 41.67148
359.104 | 0.965 | 3.448 | 359.104 | 4.2925323 | 3.448 |  | 384.926 | 41.67647
359.203 | 0.989 | 3.448 | 359.203 | 4.39928958 | 3.448 |  | 385.027 | 41.67199
359.302 | 1.047 | 3.448 | 359.302 | 4.65728634 | 3.448 |  | 385.126 | 41.64425
359.399 | 1.11 | 3.448 | 359.399 | 4.9375242 | 3.448 |  | 385.226 | 41.65268
359.502 | 0.977 | 3.448 | 359.502 | 4.34591094 | 3.448 |  | 385.326 | 41.66322
359.595 | 0.981 | 3.448 | 359.595 | 4.36370382 | 3.448 |  | 385.426 | 41.68844
359.695 | 1.135 | 3.446 | 359.695 | 5.0487297 | 3.446 |  | 385.526 | 41.69241
359.795 | 1.014 | 3.45 | 359.795 | 4.51049508 | 3.45 |  | 385.625 | 41.71473
359.895 | 0.927 | 3.449 | 359.895 | 4.12349994 | 3.449 |  | 385.725 | 41.71063
359.995 | 1.027 | 3.448 | 359.995 | 4.56832194 | 3.448 |  | 385.825 | 41.72498
360.105 | 1.179 | 3.448 | 360.105 | 5.24445138 | 3.448 |  | 385.925 | 41.7323
360.196 | 1.118 | 3.448 | 360.196 | 4.97310996 | 3.448 |  | 386.026 | 41.77885
360.295 | 1.1 | 3.448 | 360.295 | 4.893042 | 3.448 |  | 386.126 | 41.83082
360.396 | 0.959 | 3.448 | 360.396 | 4.26584298 | 3.448 |  | 386.226 | 41.87437
360.496 | 1.161 | 3.448 | 360.496 | 5.16438342 | 3.448 |  | 386.326 | 41.8289
360.596 | 1.003 | 3.447 | 360.596 | 4.46156466 | 3.447 |  | 386.426 | 41.72747
360.696 | 0.892 | 3.448 | 360.696 | 3.96781224 | 3.448 |  | 386.527 | 41.69628
360.812 | 0.839 | 3.449 | 360.812 | 3.73205658 | 3.449 |  | 386.627 | 41.72096
360.905 | 0.921 | 3.448 | 360.905 | 4.09681062 | 3.448 |  | 386.727 | 41.74314
360.995 | 0.93 | 3.448 | 360.995 | 4.1368446 | 3.448 |  | 386.826 | 41.74478
361.103 | 0.836 | 3.448 | 361.103 | 3.71871192 | 3.448 |  | 386.926 | 41.72207
361.195 | 0.965 | 3.448 | 361.195 | 4.2925323 | 3.448 |  | 387.026 | 41.69778
361.295 | 0.941 | 3.448 | 361.295 | 4.18577502 | 3.448 |  | 387.126 | 41.73929
361.398 | 0.957 | 3.448 | 361.398 | 4.25694654 | 3.448 |  | 387.226 | 41.74084
361.496 | 0.936 | 3.448 | 361.496 | 4.16353392 | 3.448 |  | 387.325 | 41.74968
361.594 | 1.043 | 3.448 | 361.594 | 4.63949346 | 3.448 |  | 387.425 | 41.79626
361.709 | 0.943 | 3.45 | 361.709 | 4.19467146 | 3.45 |  | 387.525 | 41.8002
361.795 | 0.926 | 3.447 | 361.795 | 4.11905172 | 3.447 |  | 387.625 | 41.81257
361.894 | 0.986 | 3.446 | 361.894 | 4.38594492 | 3.446 |  | 387.726 | 41.79917
361.996 | 0.874 | 3.448 | 361.996 | 3.88774428 | 3.448 |  | 387.826 | 41.8358
362.095 | 1.083 | 3.448 | 362.095 | 4.81742226 | 3.448 |  | 387.926 | 41.90405
362.217 | 0.907 | 3.448 | 362.217 | 4.03453554 | 3.448 |  | 388.026 | 41.948
362.295 | 0.935 | 3.448 | 362.295 | 4.1590857 | 3.448 |  | 388.126 | 41.93562
362.395 | 0.849 | 3.447 | 362.395 | 3.77653878 | 3.447 |  | 388.226 | 41.9232
362.495 | 0.772 | 3.448 | 362.495 | 3.43402584 | 3.448 |  | 388.326 | 41.90692
362.595 | 0.972 | 3.446 | 362.595 | 4.32366984 | 3.446 |  | 388.426 | 41.91484
362.696 | 0.916 | 3.449 | 362.696 | 4.07456952 | 3.449 |  | 388.525 | 41.90994
362.794 | 0.868 | 3.447 | 362.794 | 3.86105496 | 3.447 |  | 388.625 | 41.88565
362.895 | 0.834 | 3.448 | 362.895 | 3.70981548 | 3.448 |  | 388.726 | 41.91813
362.995 | 1.082 | 3.447 | 362.995 | 4.81297404 | 3.447 |  | 388.826 | 41.90881
363.095 | 0.957 | 3.448 | 363.095 | 4.25694654 | 3.448 |  | 388.926 | 41.9163
363.195 | 0.853 | 3.447 | 363.195 | 3.79433166 | 3.447 |  | 389.026 | 41.88911
363.307 | 0.892 | 3.447 | 363.307 | 3.96781224 | 3.447 |  | 389.125 | 41.91138
363.395 | 0.995 | 3.448 | 363.395 | 4.4259789 | 3.448 |  | 389.225 | 41.87921
363.496 | 1.153 | 3.448 | 363.496 | 5.12879766 | 3.448 |  | 389.325 | 41.84663
363.604 | 1.087 | 3.446 | 363.604 | 4.83521514 | 3.446 |  | 389.425 | 41.85897
363.696 | 0.961 | 3.445 | 363.696 | 4.27473942 | 3.445 |  | 389.525 | 41.8758
363.796 | 0.845 | 3.447 | 363.796 | 3.7587459 | 3.447 |  | 389.624 | 41.82329
363.894 | 0.919 | 3.446 | 363.894 | 4.08791418 | 3.446 |  | 389.725 | 41.73424
363.994 | 1.048 | 3.447 | 363.994 | 4.66173456 | 3.447 |  | 389.824 | 41.78191
364.095 | 0.903 | 3.447 | 364.095 | 4.01674266 | 3.447 |  | 389.925 | 41.80612
364.195 | 0.981 | 3.447 | 364.195 | 4.36370382 | 3.447 |  | 390.025 | 41.81798
364.315 | 1.074 | 3.447 | 364.315 | 4.77738828 | 3.447 |  | 390.125 | 41.83039
364.395 | 1.137 | 3.447 | 364.395 | 5.05762614 | 3.447 |  | 390.226 | 41.81205
364.494 | 0.993 | 3.446 | 364.494 | 4.41708246 | 3.446 |  | 390.325 | 41.89313
364.594 | 0.993 | 3.446 | 364.594 | 4.41708246 | 3.446 |  | 390.426 | 41.92529
364.694 | 1.052 | 3.449 | 364.694 | 4.67952744 | 3.449 |  | 390.526 | 41.89316
364.793 | 1.04 | 3.448 | 364.793 | 4.6261488 | 3.448 |  | 390.626 | 41.91789
364.907 | 0.972 | 3.448 | 364.907 | 4.32366984 | 3.448 |  | 390.726 | 41.94854
364.994 | 0.89 | 3.447 | 364.994 | 3.9589158 | 3.447 |  | 390.825 | 41.93025
365.094 | 0.972 | 3.447 | 365.094 | 4.32366984 | 3.447 |  | 390.925 | 41.94257
365.194 | 1.202 | 3.447 | 365.194 | 5.34676044 | 3.447 |  | 391.025 | 41.94649
365.296 | 1.046 | 3.447 | 365.296 | 4.65283812 | 3.447 |  | 391.125 | 41.92334
365.395 | 1.187 | 3.447 | 365.395 | 5.28003714 | 3.447 |  | 391.225 | 41.95734
365.494 | 0.937 | 3.446 | 365.494 | 4.16798214 | 3.446 |  | 391.324 | 41.9449
365.605 | 1.128 | 3.446 | 365.605 | 5.01759216 | 3.446 |  | 391.424 | 41.95236
365.694 | 0.91 | 3.448 | 365.694 | 4.0478802 | 3.448 |  | 391.524 | 41.94991
365.795 | 0.986 | 3.447 | 365.795 | 4.38594492 | 3.447 |  | 391.625 | 41.92425
365.894 | 0.988 | 3.447 | 365.894 | 4.39484136 | 3.447 |  | 391.725 | 41.93756
365.994 | 0.994 | 3.447 | 365.994 | 4.42153068 | 3.447 |  | 391.858 | 41.85739
366.112 | 1.059 | 3.447 | 366.112 | 4.71066498 | 3.447 |  | 391.925 | 41.83517
366.194 | 1.096 | 3.447 | 366.194 | 4.87524912 | 3.447 |  | 392.024 | 41.84959
366.296 | 1.012 | 3.447 | 366.296 | 4.50159864 | 3.447 |  | 392.124 | 41.89261
366.399 | 1.002 | 3.447 | 366.399 | 4.45711644 | 3.447 |  | 392.224 | 41.88227
366.495 | 0.997 | 3.446 | 366.495 | 4.43487534 | 3.446 |  | 392.324 | 41.82887
366.593 | 0.936 | 3.447 | 366.593 | 4.16353392 | 3.447 |  | 392.425 | 41.84033
366.695 | 0.92 | 3.447 | 366.695 | 4.0923624 | 3.447 |  | 392.524 | 41.84318
366.793 | 0.853 | 3.448 | 366.793 | 3.79433166 | 3.448 |  | 392.625 | 41.85216
366.894 | 0.969 | 3.447 | 366.894 | 4.31032518 | 3.447 |  | 392.725 | 41.88721
367.011 | 0.937 | 3.447 | 367.011 | 4.16798214 | 3.447 |  | 392.825 | 41.88221
367.099 | 0.979 | 3.447 | 367.099 | 4.35480738 | 3.447 |  | 392.925 | 41.89414
367.193 | 0.933 | 3.447 | 367.193 | 4.15018926 | 3.447 |  | 393.024 | 41.93018
367.294 | 0.921 | 3.447 | 367.294 | 4.09681062 | 3.447 |  | 393.125 | 41.91974
367.394 | 1.085 | 3.447 | 367.394 | 4.8263187 | 3.447 |  | 393.224 | 41.93044
367.495 | 0.905 | 3.448 | 367.495 | 4.0256391 | 3.448 |  | 393.324 | 41.92013
367.594 | 0.936 | 3.448 | 367.594 | 4.16353392 | 3.448 |  | 393.424 | 41.90971
367.695 | 0.936 | 3.448 | 367.695 | 4.16353392 | 3.448 |  | 393.523 | 41.90983
367.795 | 0.901 | 3.447 | 367.795 | 4.00784622 | 3.447 |  | 393.624 | 41.99031
367.894 | 1.035 | 3.447 | 367.894 | 4.6039077 | 3.447 |  | 393.723 | 41.98252
367.995 | 1.03 | 3.447 | 367.995 | 4.5816666 | 3.447 |  | 393.824 | 41.91431
368.094 | 1.214 | 3.447 | 368.094 | 5.40013908 | 3.447 |  | 393.924 | 41.87676
368.195 | 0.971 | 3.447 | 368.195 | 4.31922162 | 3.447 |  | 394.024 | 41.88568
368.293 | 1.024 | 3.447 | 368.293 | 4.55497728 | 3.447 |  | 394.125 | 41.90788
368.395 | 0.989 | 3.447 | 368.395 | 4.39928958 | 3.447 |  | 394.224 | 41.89312
368.495 | 1.059 | 3.446 | 368.495 | 4.71066498 | 3.446 |  | 394.326 | 41.87432
368.594 | 1.172 | 3.446 | 368.594 | 5.21331384 | 3.446 |  | 394.425 | 41.82741
368.694 | 1.184 | 3.447 | 368.694 | 5.26669248 | 3.447 |  | 394.525 | 41.83921
368.795 | 1.093 | 3.447 | 368.795 | 4.86190446 | 3.447 |  | 394.625 | 41.88233
368.894 | 0.957 | 3.447 | 368.894 | 4.25694654 | 3.447 |  | 394.724 | 41.88129
368.995 | 1.135 | 3.447 | 368.995 | 5.0487297 | 3.447 |  | 394.825 | 41.89119
369.093 | 1.3 | 3.447 | 369.093 | 5.782686 | 3.447 |  | 394.924 | 41.87631
369.195 | 1.192 | 3.447 | 369.195 | 5.30227824 | 3.447 |  | 395.024 | 41.89702
369.294 | 1.122 | 3.447 | 369.294 | 4.99090284 | 3.447 |  | 395.124 | 41.88958
369.395 | 1.247 | 3.448 | 369.395 | 5.54693034 | 3.448 |  | 395.223 | 41.88656
369.51 | 1.054 | 3.447 | 369.51 | 4.68842388 | 3.447 |  | 395.324 | 41.9242
369.593 | 1.068 | 3.447 | 369.593 | 4.75069896 | 3.447 |  | 395.424 | 41.9148
369.693 | 1.223 | 3.449 | 369.693 | 5.44017306 | 3.449 |  | 395.525 | 41.95927
369.795 | 1.177 | 3.447 | 369.795 | 5.23555494 | 3.447 |  | 395.625 | 41.90835
369.908 | 1.155 | 3.447 | 369.908 | 5.1376941 | 3.447 |  | 395.725 | 41.84263
370.009 | 1.043 | 3.447 | 370.009 | 4.63949346 | 3.447 |  | 395.825 | 41.81504
370.095 | 1.077 | 3.447 | 370.095 | 4.79073294 | 3.447 |  | 395.924 | 41.82732
370.199 | 1.167 | 3.447 | 370.199 | 5.19107274 | 3.447 |  | 396.024 | 41.81537
370.294 | 1.283 | 3.447 | 370.294 | 5.70706626 | 3.447 |  | 396.123 | 41.83376
370.395 | 1.246 | 3.446 | 370.395 | 5.54248212 | 3.446 |  | 396.223 | 41.83229
370.505 | 1.252 | 3.445 | 370.505 | 5.56917144 | 3.445 |  | 396.324 | 41.82728
370.593 | 1.163 | 3.447 | 370.593 | 5.17327986 | 3.447 |  | 396.424 | 41.82528
370.693 | 1.217 | 3.449 | 370.693 | 5.41348374 | 3.449 |  | 396.526 | 41.81553
370.793 | 1.351 | 3.447 | 370.793 | 6.00954522 | 3.447 |  | 396.625 | 41.83084
370.899 | 1.197 | 3.447 | 370.899 | 5.32451934 | 3.447 |  | 396.726 | 41.86882
370.994 | 1.203 | 3.447 | 370.994 | 5.35120866 | 3.447 |  | 396.825 | 41.95722
371.094 | 1.191 | 3.447 | 371.094 | 5.29783002 | 3.447 |  | 396.925 | 41.94341
371.194 | 1.142 | 3.447 | 371.194 | 5.07986724 | 3.447 |  | 397.025 | 41.9874
371.294 | 1.21 | 3.447 | 371.294 | 5.3823462 | 3.447 |  | 397.124 | 41.97947
371.394 | 1.246 | 3.449 | 371.394 | 5.54248212 | 3.449 |  | 397.225 | 42.00575
371.494 | 1.133 | 3.449 | 371.494 | 5.03983326 | 3.449 |  | 397.324 | 41.98447
371.594 | 1.1 | 3.447 | 371.594 | 4.893042 | 3.447 |  | 397.423 | 41.91924
371.694 | 1.17 | 3.447 | 371.694 | 5.2044174 | 3.447 |  | 397.523 | 41.94649
371.795 | 1.199 | 3.447 | 371.795 | 5.33341578 | 3.447 |  | 397.623 | 41.94151
371.894 | 1.205 | 3.447 | 371.894 | 5.3601051 | 3.447 |  | 397.724 | 41.98541
371.995 | 1.18 | 3.447 | 371.995 | 5.2488996 | 3.447 |  | 397.823 | 42.0012
372.095 | 1.165 | 3.447 | 372.095 | 5.1821763 | 3.447 |  | 397.923 | 42.02991
372.195 | 1.221 | 3.447 | 372.195 | 5.43127662 | 3.447 |  | 398.024 | 42.01511
372.321 | 1.219 | 3.447 | 372.321 | 5.42238018 | 3.447 |  | 398.124 | 42.03497
372.395 | 1.309 | 3.45 | 372.395 | 5.82271998 | 3.45 |  | 398.225 | 42.04728
372.495 | 1.349 | 3.447 | 372.495 | 6.00064878 | 3.447 |  | 398.324 | 42.06651
372.595 | 1.314 | 3.446 | 372.595 | 5.84496108 | 3.446 |  | 398.425 | 42.061
372.695 | 1.331 | 3.446 | 372.695 | 5.92058082 | 3.446 |  | 398.525 | 42.03336
372.794 | 1.362 | 3.447 | 372.794 | 6.05847564 | 3.447 |  | 398.625 | 42.03976
372.894 | 1.239 | 3.447 | 372.894 | 5.51134458 | 3.447 |  | 398.725 | 42.04419
373.007 | 1.3 | 3.447 | 373.007 | 5.782686 | 3.447 |  | 398.824 | 42.02596
373.094 | 1.288 | 3.447 | 373.094 | 5.72930736 | 3.447 |  | 398.925 | 42.03194
373.194 | 1.169 | 3.446 | 373.194 | 5.19996918 | 3.446 |  | 399.024 | 42.01322
373.31 | 1.09 | 3.447 | 373.31 | 4.8485598 | 3.447 |  | 399.124 | 41.99784
373.394 | 1.162 | 3.446 | 373.394 | 5.16883164 | 3.446 |  | 399.224 | 42.00664
373.494 | 1.104 | 3.448 | 373.494 | 4.91083488 | 3.448 |  | 399.323 | 42.03448
373.594 | 1.074 | 3.447 | 373.594 | 4.77738828 | 3.447 |  | 399.424 | 42.05466
373.703 | 1.24 | 3.446 | 373.703 | 5.5157928 | 3.446 |  | 399.523 | 42.02164
373.794 | 1.353 | 3.446 | 373.794 | 6.01844166 | 3.446 |  | 399.623 | 41.97367
373.893 | 1.193 | 3.446 | 373.893 | 5.30672646 | 3.446 |  | 399.723 | 42.00385
373.994 | 1.26 | 3.446 | 373.994 | 5.6047572 | 3.446 |  | 399.823 | 41.97719
374.093 | 1.186 | 3.446 | 374.093 | 5.27558892 | 3.446 |  | 399.923 | 41.97134
374.194 | 1.097 | 3.446 | 374.194 | 4.87969734 | 3.446 |  | 400.022 | 42.00787
374.294 | 1.231 | 3.446 | 374.294 | 5.47575882 | 3.446 |  | 400.123 | 42.00585
374.396 | 1.237 | 3.447 | 374.396 | 5.50244814 | 3.447 |  | 400.223 | 42.01518
374.494 | 1.084 | 3.447 | 374.494 | 4.82187048 | 3.447 |  | 400.323 | 42.06167
374.595 | 1.081 | 3.445 | 374.595 | 4.80852582 | 3.445 |  | 400.424 | 42.05754
374.694 | 1.25 | 3.446 | 374.694 | 5.560275 | 3.446 |  | 400.524 | 42.01661
374.795 | 1.328 | 3.446 | 374.795 | 5.90723616 | 3.446 |  | 400.624 | 42.03833
374.895 | 1.297 | 3.446 | 374.895 | 5.76934134 | 3.446 |  | 400.723 | 41.9944
375.01 | 1.063 | 3.446 | 375.01 | 4.72845786 | 3.446 |  | 400.823 | 41.97661
375.094 | 1.331 | 3.446 | 375.094 | 5.92058082 | 3.446 |  | 400.923 | 41.92482
375.199 | 1.304 | 3.446 | 375.199 | 5.80047888 | 3.446 |  | 401.023 | 41.87436
375.293 | 1.239 | 3.447 | 375.293 | 5.51134458 | 3.447 |  | 401.123 | 41.85957
375.394 | 1.166 | 3.449 | 375.394 | 5.18662452 | 3.449 |  | 401.222 | 41.84418
375.494 | 1.01 | 3.445 | 375.494 | 4.4927022 | 3.445 |  | 401.322 | 41.89455
375.595 | 1.11 | 3.448 | 375.595 | 4.9375242 | 3.448 |  | 401.422 | 41.87085
375.695 | 1.189 | 3.446 | 375.695 | 5.28893358 | 3.446 |  | 401.522 | 41.90254
375.795 | 1.134 | 3.446 | 375.795 | 5.04428148 | 3.446 |  | 401.623 | 41.92918
375.896 | 1.174 | 3.446 | 375.896 | 5.22221028 | 3.446 |  | 401.723 | 41.93707
375.996 | 1.205 | 3.446 | 375.996 | 5.3601051 | 3.446 |  | 401.823 | 41.92878
376.095 | 1.315 | 3.446 | 376.095 | 5.8494093 | 3.446 |  | 401.923 | 41.96087
376.202 | 1.342 | 3.446 | 376.202 | 5.96951124 | 3.446 |  | 402.023 | 42.0043
376.295 | 1.157 | 3.447 | 376.295 | 5.14659054 | 3.447 |  | 402.124 | 42.01859
376.396 | 1.196 | 3.446 | 376.396 | 5.32007112 | 3.446 |  | 402.224 | 42.02602
376.501 | 1.072 | 3.445 | 376.501 | 4.76849184 | 3.445 |  | 402.324 | 42.00928
376.596 | 1.166 | 3.446 | 376.596 | 5.18662452 | 3.446 |  | 402.423 | 41.98649
376.696 | 1.215 | 3.446 | 376.696 | 5.4045873 | 3.446 |  | 402.523 | 41.93265
376.796 | 1.173 | 3.446 | 376.796 | 5.21776206 | 3.446 |  | 402.623 | 41.94057
376.894 | 1.226 | 3.446 | 376.894 | 5.45351772 | 3.446 |  | 402.723 | 41.92678
376.994 | 1.142 | 3.446 | 376.994 | 5.07986724 | 3.446 |  | 402.823 | 41.85461
377.096 | 1.035 | 3.446 | 377.096 | 4.6039077 | 3.446 |  | 402.923 | 41.81809
377.194 | 1.093 | 3.446 | 377.194 | 4.86190446 | 3.446 |  | 403.022 | 41.81606
377.307 | 0.988 | 3.45 | 377.307 | 4.39484136 | 3.45 |  | 403.122 | 41.80721
377.396 | 0.968 | 3.445 | 377.396 | 4.30587696 | 3.445 |  | 403.222 | 41.79287
377.495 | 1.101 | 3.447 | 377.495 | 4.89749022 | 3.447 |  | 403.323 | 41.77257
377.595 | 0.99 | 3.446 | 377.595 | 4.4037378 | 3.446 |  | 403.423 | 41.72059
377.695 | 1.01 | 3.446 | 377.695 | 4.4927022 | 3.446 |  | 403.522 | 41.78199
377.796 | 0.932 | 3.446 | 377.796 | 4.14574104 | 3.446 |  | 403.622 | 41.76906
377.918 | 0.941 | 3.446 | 377.918 | 4.18577502 | 3.446 |  | 403.722 | 41.80223
378.003 | 0.99 | 3.446 | 378.003 | 4.4037378 | 3.446 |  | 403.822 | 41.8442
378.096 | 0.899 | 3.446 | 378.096 | 3.99894978 | 3.446 |  | 403.922 | 41.905
378.206 | 1.175 | 3.446 | 378.206 | 5.2266585 | 3.446 |  | 404.022 | 41.85509
378.295 | 1.153 | 3.441 | 378.295 | 5.12879766 | 3.441 |  | 404.123 | 41.81709
378.396 | 1.09 | 3.446 | 378.396 | 4.8485598 | 3.446 |  | 404.222 | 41.82238
378.496 | 1.193 | 3.445 | 378.496 | 5.30672646 | 3.445 |  | 404.323 | 41.85318
378.596 | 1.234 | 3.445 | 378.596 | 5.48910348 | 3.445 |  | 404.423 | 41.88527
378.696 | 1.288 | 3.446 | 378.696 | 5.72930736 | 3.446 |  | 404.524 | 41.85495
378.795 | 1.213 | 3.446 | 378.795 | 5.39569086 | 3.446 |  | 404.624 | 41.80061
378.895 | 1.213 | 3.446 | 378.895 | 5.39569086 | 3.446 |  | 404.723 | 41.78728
378.995 | 1.195 | 3.446 | 378.995 | 5.3156229 | 3.446 |  | 404.824 | 41.79524
379.095 | 1.089 | 3.446 | 379.095 | 4.84411158 | 3.446 |  | 404.923 | 41.7987
379.195 | 1.23 | 3.446 | 379.195 | 5.4713106 | 3.446 |  | 405.023 | 41.79117
379.296 | 1.049 | 3.442 | 379.296 | 4.66618278 | 3.442 |  | 405.123 | 41.76264
379.395 | 1.103 | 3.447 | 379.395 | 4.90638666 | 3.447 |  | 405.222 | 41.78523
379.494 | 1.081 | 3.445 | 379.494 | 4.80852582 | 3.445 |  | 405.323 | 41.79907
379.595 | 1.071 | 3.446 | 379.595 | 4.76404362 | 3.446 |  | 405.422 | 41.79918
379.695 | 0.978 | 3.446 | 379.695 | 4.35035916 | 3.446 |  | 405.522 | 41.80807
379.795 | 1.057 | 3.446 | 379.795 | 4.70176854 | 3.446 |  | 405.622 | 41.79079
379.907 | 1.294 | 3.446 | 379.907 | 5.75599668 | 3.446 |  | 405.722 | 41.81356
379.995 | 1.072 | 3.446 | 379.995 | 4.76849184 | 3.446 |  | 405.823 | 41.8224
380.096 | 1.106 | 3.446 | 380.096 | 4.91973132 | 3.446 |  | 405.922 | 41.79858
380.196 | 0.994 | 3.445 | 380.196 | 4.42153068 | 3.445 |  | 406.023 | 41.75958
380.295 | 0.928 | 3.445 | 380.295 | 4.12794816 | 3.445 |  | 406.123 | 41.76803
380.396 | 1.182 | 3.445 | 380.396 | 5.25779604 | 3.445 |  | 406.223 | 41.75267
380.512 | 1.252 | 3.445 | 380.512 | 5.56917144 | 3.445 |  | 406.323 | 41.75411
380.596 | 1.044 | 3.446 | 380.596 | 4.64394168 | 3.446 |  | 406.422 | 41.79572
380.696 | 1.242 | 3.446 | 380.696 | 5.52468924 | 3.446 |  | 406.522 | 41.84415
380.795 | 1.129 | 3.446 | 380.795 | 5.02204038 | 3.446 |  | 406.622 | 41.75566
380.894 | 1.252 | 3.446 | 380.894 | 5.56917144 | 3.446 |  | 406.723 | 41.71112
381.001 | 1.26 | 3.446 | 381.001 | 5.6047572 | 3.446 |  | 406.823 | 41.66603
381.095 | 1.153 | 3.446 | 381.095 | 5.12879766 | 3.446 |  | 406.922 | 41.6982
381.195 | 1.095 | 3.446 | 381.195 | 4.8708009 | 3.446 |  | 407.023 | 41.63781
381.295 | 1.171 | 3.445 | 381.295 | 5.20886562 | 3.445 |  | 407.122 | 41.6834
381.395 | 1.281 | 3.445 | 381.395 | 5.69816982 | 3.445 |  | 407.222 | 41.70116
381.496 | 1.14 | 3.446 | 381.496 | 5.0709708 | 3.446 |  | 407.322 | 41.74185
381.606 | 1.169 | 3.446 | 381.606 | 5.19996918 | 3.446 |  | 407.421 | 41.81653
381.704 | 1.221 | 3.446 | 381.704 | 5.43127662 | 3.446 |  | 407.522 | 41.81547
381.796 | 1.215 | 3.446 | 381.796 | 5.4045873 | 3.446 |  | 407.621 | 41.8594
381.895 | 1.11 | 3.446 | 381.895 | 4.9375242 | 3.446 |  | 407.721 | 41.86489
381.996 | 1.141 | 3.446 | 381.996 | 5.07541902 | 3.446 |  | 407.821 | 41.85415
382.096 | 1.13 | 3.446 | 382.096 | 5.0264886 | 3.446 |  | 407.921 | 41.84873
382.195 | 1.238 | 3.45 | 382.195 | 5.50689636 | 3.45 |  | 408.022 | 41.84459
382.294 | 1.086 | 3.445 | 382.294 | 4.83076692 | 3.445 |  | 408.121 | 41.85945
382.395 | 1.141 | 3.446 | 382.395 | 5.07541902 | 3.446 |  | 408.223 | 41.87285
382.519 | 1.171 | 3.445 | 382.519 | 5.20886562 | 3.445 |  | 408.322 | 41.90538
382.6 | 1.077 | 3.445 | 382.6 | 4.79073294 | 3.445 |  | 408.423 | 41.87677
382.695 | 1.139 | 3.445 | 382.695 | 5.06652258 | 3.445 |  | 408.523 | 41.85994
382.808 | 1.399 | 3.445 | 382.808 | 6.22305978 | 3.445 |  | 408.622 | 41.88908
382.896 | 1.08 | 3.445 | 382.896 | 4.8040776 | 3.445 |  | 408.723 | 41.81696
383.002 | 1.283 | 3.446 | 383.002 | 5.70706626 | 3.446 |  | 408.822 | 41.82389
383.095 | 1.213 | 3.446 | 383.095 | 5.39569086 | 3.446 |  | 408.923 | 41.83959
383.21 | 1.163 | 3.446 | 383.21 | 5.17327986 | 3.446 |  | 409.022 | 41.86001
383.294 | 0.993 | 3.446 | 383.294 | 4.41708246 | 3.446 |  | 409.121 | 41.86791
383.406 | 1.193 | 3.445 | 383.406 | 5.30672646 | 3.445 |  | 409.222 | 41.8511
383.496 | 1.024 | 3.446 | 383.496 | 4.55497728 | 3.446 |  | 409.321 | 41.86155
383.598 | 1.181 | 3.445 | 383.598 | 5.25334782 | 3.445 |  | 409.422 | 41.89271
383.696 | 1.155 | 3.445 | 383.696 | 5.1376941 | 3.445 |  | 409.521 | 41.87534
383.795 | 1.36 | 3.445 | 383.795 | 6.0495792 | 3.445 |  | 409.621 | 41.82136
383.914 | 1.22 | 3.445 | 383.914 | 5.4268284 | 3.445 |  | 409.722 | 41.77831
383.996 | 1.18 | 3.445 | 383.996 | 5.2488996 | 3.445 |  | 409.821 | 41.79472
384.095 | 1.251 | 3.445 | 384.095 | 5.56472322 | 3.445 |  | 409.923 | 41.79182
384.2 | 1.009 | 3.445 | 384.2 | 4.48825398 | 3.445 |  | 410.022 | 41.80363
384.296 | 1.157 | 3.444 | 384.296 | 5.14659054 | 3.444 |  | 410.122 | 41.78395
384.396 | 1.188 | 3.446 | 384.396 | 5.28448536 | 3.446 |  | 410.222 | 41.82446
384.499 | 1.341 | 3.444 | 384.499 | 5.96506302 | 3.444 |  | 410.321 | 41.86945
384.596 | 1.233 | 3.444 | 384.596 | 5.48465526 | 3.444 |  | 410.422 | 41.90789
384.696 | 1.181 | 3.444 | 384.696 | 5.25334782 | 3.444 |  | 410.521 | 41.91433
384.796 | 1.292 | 3.444 | 384.796 | 5.74710024 | 3.444 |  | 410.622 | 41.90543
384.902 | 1.301 | 3.444 | 384.902 | 5.78713422 | 3.444 |  | 410.722 | 41.88818
384.996 | 1.186 | 3.444 | 384.996 | 5.27558892 | 3.444 |  | 410.821 | 41.91082
385.095 | 1.319 | 3.443 | 385.095 | 5.86720218 | 3.443 |  | 410.922 | 41.90016
385.195 | 1.16 | 3.444 | 385.195 | 5.1599352 | 3.444 |  | 411.021 | 41.89853
385.296 | 1.059 | 3.444 | 385.296 | 4.71066498 | 3.444 |  | 411.122 | 41.91487
385.402 | 0.992 | 3.445 | 385.402 | 4.41263424 | 3.445 |  | 411.221 | 41.94362
385.495 | 1.092 | 3.444 | 385.495 | 4.85745624 | 3.444 |  | 411.32 | 41.92969
385.595 | 1.141 | 3.444 | 385.595 | 5.07541902 | 3.444 |  | 411.421 | 41.87876
385.697 | 1.112 | 3.444 | 385.697 | 4.94642064 | 3.444 |  | 411.52 | 41.88524
385.795 | 1.123 | 3.444 | 385.795 | 4.99535106 | 3.444 |  | 411.621 | 41.84958
385.895 | 1.092 | 3.444 | 385.895 | 4.85745624 | 3.444 |  | 411.72 | 41.85854
385.995 | 1.073 | 3.444 | 385.995 | 4.77294006 | 3.444 |  | 411.82 | 41.86354
386.096 | 0.995 | 3.445 | 386.096 | 4.4259789 | 3.445 |  | 411.921 | 41.87342
386.208 | 0.999 | 3.445 | 386.208 | 4.44377178 | 3.445 |  | 412.02 | 41.83635
386.296 | 1.03 | 3.445 | 386.296 | 4.5816666 | 3.445 |  | 412.122 | 41.79816
386.395 | 1.084 | 3.444 | 386.395 | 4.82187048 | 3.444 |  | 412.221 | 41.77748
386.496 | 0.958 | 3.444 | 386.496 | 4.26139476 | 3.444 |  | 412.322 | 41.76052
386.602 | 1.002 | 3.445 | 386.602 | 4.45711644 | 3.445 |  | 412.422 | 41.76366
386.696 | 1.073 | 3.444 | 386.696 | 4.77294006 | 3.444 |  | 412.522 | 41.79768
386.795 | 0.965 | 3.445 | 386.795 | 4.2925323 | 3.445 |  | 412.622 | 41.83879
386.895 | 1.041 | 3.444 | 386.895 | 4.63059702 | 3.444 |  | 412.721 | 41.85701
386.996 | 0.957 | 3.445 | 386.996 | 4.25694654 | 3.445 |  | 412.822 | 41.82776
387.095 | 0.991 | 3.444 | 387.095 | 4.40818602 | 3.444 |  | 412.921 | 41.85556
387.196 | 0.758 | 3.444 | 387.196 | 3.37175076 | 3.444 |  | 413.021 | 41.7903
387.296 | 1.01 | 3.445 | 387.296 | 4.4927022 | 3.445 |  | 413.121 | 41.76656
387.396 | 1.057 | 3.445 | 387.396 | 4.70176854 | 3.445 |  | 413.221 | 41.72401
387.508 | 1.123 | 3.444 | 387.508 | 4.99535106 | 3.444 |  | 413.321 | 41.71405
387.595 | 1.083 | 3.445 | 387.595 | 4.81742226 | 3.445 |  | 413.42 | 41.72147
387.704 | 1.035 | 3.445 | 387.704 | 4.6039077 | 3.445 |  | 413.521 | 41.68945
387.796 | 1.108 | 3.444 | 387.796 | 4.92862776 | 3.444 |  | 413.621 | 41.72555
387.894 | 1.001 | 3.444 | 387.894 | 4.45266822 | 3.444 |  | 413.721 | 41.7625
387.995 | 1.227 | 3.445 | 387.995 | 5.45796594 | 3.445 |  | 413.822 | 41.84365
388.108 | 1.101 | 3.447 | 388.108 | 4.89749022 | 3.447 |  | 413.921 | 41.7714
388.201 | 1.222 | 3.445 | 388.201 | 5.43572484 | 3.445 |  | 414.022 | 41.73675
388.295 | 1.2 | 3.444 | 388.295 | 5.337864 | 3.444 |  | 414.121 | 41.76012
388.395 | 1.231 | 3.444 | 388.395 | 5.47575882 | 3.444 |  | 414.221 | 41.67004
388.507 | 1.146 | 3.444 | 388.507 | 5.09766012 | 3.444 |  | 414.321 | 41.72054
388.596 | 1.135 | 3.444 | 388.596 | 5.0487297 | 3.444 |  | 414.42 | 41.668
388.695 | 1.089 | 3.444 | 388.695 | 4.84411158 | 3.444 |  | 414.522 | 41.67646
388.806 | 1.074 | 3.444 | 388.806 | 4.77738828 | 3.444 |  | 414.621 | 41.63787
388.896 | 1.234 | 3.445 | 388.896 | 5.48910348 | 3.445 |  | 414.721 | 41.63341
389.004 | 1.035 | 3.446 | 389.004 | 4.6039077 | 3.446 |  | 414.821 | 41.6394
389.095 | 1.034 | 3.445 | 389.095 | 4.59945948 | 3.445 |  | 414.921 | 41.58099
389.196 | 1.172 | 3.446 | 389.196 | 5.21331384 | 3.446 |  | 415.022 | 41.59484
389.295 | 1.287 | 3.445 | 389.295 | 5.72485914 | 3.445 |  | 415.121 | 41.62851
389.404 | 1.119 | 3.444 | 389.404 | 4.97755818 | 3.444 |  | 415.221 | 41.59037
389.495 | 1.121 | 3.444 | 389.495 | 4.98645462 | 3.444 |  | 415.321 | 41.63302
389.596 | 1.2 | 3.444 | 389.596 | 5.337864 | 3.444 |  | 415.42 | 41.64785
389.696 | 1.195 | 3.444 | 389.696 | 5.3156229 | 3.444 |  | 415.52 | 41.66761
389.796 | 1.193 | 3.445 | 389.796 | 5.30672646 | 3.445 |  | 415.619 | 41.6904
389.91 | 1.107 | 3.444 | 389.91 | 4.92417954 | 3.444 |  | 415.72 | 41.72805
389.996 | 1.054 | 3.441 | 389.996 | 4.68842388 | 3.441 |  | 415.82 | 41.76815
390.096 | 1.055 | 3.445 | 390.096 | 4.6928721 | 3.445 |  | 415.92 | 41.73993
390.195 | 0.876 | 3.443 | 390.195 | 3.89664072 | 3.443 |  | 416.021 | 41.78344
390.305 | 1.131 | 3.444 | 390.305 | 5.03093682 | 3.444 |  | 416.121 | 41.74136
390.396 | 1.215 | 3.444 | 390.396 | 5.4045873 | 3.444 |  | 416.222 | 41.71709
390.496 | 1.155 | 3.444 | 390.496 | 5.1376941 | 3.444 |  | 416.321 | 41.71115
390.595 | 1.409 | 3.444 | 390.595 | 6.26754198 | 3.444 |  | 416.421 | 41.74926
390.696 | 1.157 | 3.444 | 390.696 | 5.14659054 | 3.444 |  | 416.521 | 41.77148
390.796 | 1.232 | 3.444 | 390.796 | 5.48020704 | 3.444 |  | 416.621 | 41.74872
390.91 | 1.201 | 3.445 | 390.91 | 5.34231222 | 3.445 |  | 416.721 | 41.70718
390.996 | 1.028 | 3.445 | 390.996 | 4.57277016 | 3.445 |  | 416.82 | 41.68933
391.118 | 1.09 | 3.444 | 391.118 | 4.8485598 | 3.444 |  | 416.92 | 41.68156
391.212 | 1.039 | 3.443 | 391.212 | 4.62170058 | 3.443 |  | 417.02 | 41.71114
391.296 | 1.174 | 3.444 | 391.296 | 5.22221028 | 3.444 |  | 417.12 | 41.76956
391.395 | 1.103 | 3.444 | 391.395 | 4.90638666 | 3.444 |  | 417.22 | 41.76764
391.494 | 1.155 | 3.444 | 391.494 | 5.1376941 | 3.444 |  | 417.32 | 41.7196
391.596 | 1.222 | 3.444 | 391.596 | 5.43572484 | 3.444 |  | 417.42 | 41.62944
391.695 | 1.199 | 3.444 | 391.695 | 5.33341578 | 3.444 |  | 417.52 | 41.66953
391.795 | 1.034 | 3.444 | 391.795 | 4.59945948 | 3.444 |  | 417.62 | 41.70172
391.894 | 1.035 | 3.444 | 391.894 | 4.6039077 | 3.444 |  | 417.72 | 41.71012
391.995 | 1.037 | 3.445 | 391.995 | 4.61280414 | 3.445 |  | 417.82 | 41.74774
392.095 | 1.005 | 3.444 | 392.095 | 4.4704611 | 3.444 |  | 417.921 | 41.76509
392.194 | 1.259 | 3.444 | 392.194 | 5.60030898 | 3.444 |  | 418.02 | 41.80563
392.296 | 1.086 | 3.444 | 392.296 | 4.83076692 | 3.444 |  | 418.12 | 41.80809
392.396 | 1.001 | 3.444 | 392.396 | 4.45266822 | 3.444 |  | 418.221 | 41.79371
392.514 | 1.13 | 3.444 | 392.514 | 5.0264886 | 3.444 |  | 418.321 | 41.78566
392.595 | 1.07 | 3.444 | 392.595 | 4.7595954 | 3.444 |  | 418.421 | 41.76357
392.696 | 1.175 | 3.444 | 392.696 | 5.2266585 | 3.444 |  | 418.52 | 41.74024
392.796 | 1.051 | 3.444 | 392.796 | 4.67507922 | 3.444 |  | 418.62 | 41.74224
392.896 | 1.018 | 3.444 | 392.896 | 4.52828796 | 3.444 |  | 418.72 | 41.72994
392.996 | 1.139 | 3.445 | 392.996 | 5.06652258 | 3.445 |  | 418.82 | 41.80648
393.094 | 1.202 | 3.445 | 393.094 | 5.34676044 | 3.445 |  | 418.92 | 41.80066
393.196 | 1.26 | 3.443 | 393.196 | 5.6047572 | 3.443 |  | 419.019 | 41.80656
393.295 | 1.202 | 3.444 | 393.295 | 5.34676044 | 3.444 |  | 419.119 | 41.82101
393.397 | 1.095 | 3.444 | 393.397 | 4.8708009 | 3.444 |  | 419.219 | 41.75564
393.506 | 1.179 | 3.444 | 393.506 | 5.24445138 | 3.444 |  | 419.319 | 41.6557
393.596 | 1.207 | 3.444 | 393.596 | 5.36900154 | 3.444 |  | 419.419 | 41.66261
393.696 | 1.044 | 3.444 | 393.696 | 4.64394168 | 3.444 |  | 419.519 | 41.67943
393.796 | 1.103 | 3.444 | 393.796 | 4.90638666 | 3.444 |  | 419.619 | 41.69935
393.895 | 1.15 | 3.443 | 393.895 | 5.115453 | 3.443 |  | 419.719 | 41.67111
393.996 | 1.025 | 3.444 | 393.996 | 4.5594255 | 3.444 |  | 419.819 | 41.64187
394.096 | 1.047 | 3.444 | 394.096 | 4.65728634 | 3.444 |  | 419.92 | 41.65626
394.196 | 1.125 | 3.444 | 394.196 | 5.0042475 | 3.444 |  | 420.02 | 41.62494
394.309 | 1.197 | 3.444 | 394.309 | 5.32451934 | 3.444 |  | 420.121 | 41.64676
394.396 | 0.981 | 3.444 | 394.396 | 4.36370382 | 3.444 |  | 420.221 | 41.65425
394.506 | 0.992 | 3.444 | 394.506 | 4.41263424 | 3.444 |  | 420.32 | 41.65424
394.596 | 0.975 | 3.444 | 394.596 | 4.3370145 | 3.444 |  | 420.42 | 41.70079
394.697 | 1.233 | 3.444 | 394.697 | 5.48465526 | 3.444 |  | 420.52 | 41.73993
394.795 | 1.059 | 3.443 | 394.795 | 4.71066498 | 3.443 |  | 420.62 | 41.78299
394.901 | 1.097 | 3.444 | 394.901 | 4.87969734 | 3.444 |  | 420.72 | 41.76911
394.997 | 1.11 | 3.444 | 394.997 | 4.9375242 | 3.444 |  | 420.819 | 41.77454
395.109 | 1.048 | 3.443 | 395.109 | 4.66173456 | 3.443 |  | 420.92 | 41.79482
395.197 | 1.132 | 3.444 | 395.197 | 5.03538504 | 3.444 |  | 421.019 | 41.80022
395.296 | 1.153 | 3.444 | 395.296 | 5.12879766 | 3.444 |  | 421.119 | 41.76719
395.397 | 1.154 | 3.444 | 395.397 | 5.13324588 | 3.444 |  | 421.219 | 41.73943
395.497 | 1.056 | 3.444 | 395.497 | 4.69732032 | 3.444 |  | 421.319 | 41.72307
395.596 | 1.113 | 3.444 | 395.596 | 4.95086886 | 3.444 |  | 421.42 | 41.75136
395.696 | 1.248 | 3.444 | 395.696 | 5.55137856 | 3.444 |  | 421.519 | 41.74525
395.808 | 1.149 | 3.446 | 395.808 | 5.11100478 | 3.446 |  | 421.619 | 41.77544
395.897 | 1.174 | 3.442 | 395.897 | 5.22221028 | 3.442 |  | 421.719 | 41.80417
396.008 | 0.992 | 3.445 | 396.008 | 4.41263424 | 3.445 |  | 421.819 | 41.86308
396.097 | 1.081 | 3.444 | 396.097 | 4.80852582 | 3.444 |  | 421.919 | 41.88972
396.206 | 1.155 | 3.444 | 396.206 | 5.1376941 | 3.444 |  | 422.018 | 41.79528
396.296 | 1.123 | 3.444 | 396.296 | 4.99535106 | 3.444 |  | 422.119 | 41.83383
396.396 | 1.173 | 3.444 | 396.396 | 5.21776206 | 3.444 |  | 422.219 | 41.81956
396.502 | 1.275 | 3.443 | 396.502 | 5.6714805 | 3.443 |  | 422.32 | 41.73696
396.596 | 1.217 | 3.444 | 396.596 | 5.41348374 | 3.444 |  | 422.42 | 41.7196
396.696 | 1.168 | 3.443 | 396.696 | 5.19552096 | 3.443 |  | 422.519 | 41.66908
396.802 | 1.202 | 3.446 | 396.802 | 5.34676044 | 3.446 |  | 422.619 | 41.7171
396.897 | 1.137 | 3.445 | 396.897 | 5.05762614 | 3.445 |  | 422.719 | 41.70966
396.997 | 1.073 | 3.442 | 396.997 | 4.77294006 | 3.442 |  | 422.819 | 41.68887
397.106 | 1.006 | 3.443 | 397.106 | 4.47490932 | 3.443 |  | 422.919 | 41.6958
397.197 | 1.173 | 3.443 | 397.197 | 5.21776206 | 3.443 |  | 423.018 | 41.69831
397.297 | 1.217 | 3.443 | 397.297 | 5.41348374 | 3.443 |  | 423.119 | 41.68201
397.398 | 1.11 | 3.443 | 397.398 | 4.9375242 | 3.443 |  | 423.218 | 41.70531
397.512 | 1.121 | 3.443 | 397.512 | 4.98645462 | 3.443 |  | 423.318 | 41.6746
397.604 | 1.188 | 3.443 | 397.604 | 5.28448536 | 3.443 |  | 423.418 | 41.67095
397.695 | 1.175 | 3.444 | 397.695 | 5.2266585 | 3.444 |  | 423.518 | 41.62643
397.808 | 1.076 | 3.444 | 397.808 | 4.78628472 | 3.444 |  | 423.619 | 41.62342
397.896 | 1.09 | 3.444 | 397.896 | 4.8485598 | 3.444 |  | 423.718 | 41.62397
397.996 | 1.088 | 3.444 | 397.996 | 4.83966336 | 3.444 |  | 423.82 | 41.67408
398.103 | 1.211 | 3.443 | 398.103 | 5.38679442 | 3.443 |  | 423.919 | 41.69928
398.195 | 1.17 | 3.443 | 398.195 | 5.2044174 | 3.443 |  | 424.02 | 41.72545
398.295 | 1.141 | 3.443 | 398.295 | 5.07541902 | 3.443 |  | 424.12 | 41.79681
398.396 | 1.204 | 3.443 | 398.396 | 5.35565688 | 3.443 |  | 424.219 | 41.79033
398.507 | 1.259 | 3.443 | 398.507 | 5.60030898 | 3.443 |  | 424.32 | 41.75271
398.596 | 1.237 | 3.443 | 398.596 | 5.50244814 | 3.443 |  | 424.419 | 41.73989
398.695 | 1.144 | 3.444 | 398.695 | 5.08876368 | 3.444 |  | 424.52 | 41.7844
398.795 | 1.192 | 3.443 | 398.795 | 5.30227824 | 3.443 |  | 424.619 | 41.77691
398.895 | 1.279 | 3.442 | 398.895 | 5.68927338 | 3.442 |  | 424.718 | 41.80809
398.995 | 1.266 | 3.444 | 398.995 | 5.63144652 | 3.444 |  | 424.819 | 41.83088
399.096 | 1.299 | 3.443 | 399.096 | 5.77823778 | 3.443 |  | 424.918 | 41.8373
399.195 | 1.297 | 3.443 | 399.195 | 5.76934134 | 3.443 |  | 425.019 | 41.85566
399.296 | 1.263 | 3.443 | 399.296 | 5.61810186 | 3.443 |  | 425.118 | 41.82308
399.395 | 1.119 | 3.443 | 399.395 | 4.97755818 | 3.443 |  | 425.218 | 41.85316
399.495 | 1.048 | 3.443 | 399.495 | 4.66173456 | 3.443 |  | 425.319 | 41.87439
399.595 | 1.266 | 3.443 | 399.595 | 5.63144652 | 3.443 |  | 425.419 | 41.84576
399.695 | 1.349 | 3.444 | 399.695 | 6.00064878 | 3.444 |  | 425.519 | 41.78694
399.795 | 1.197 | 3.439 | 399.795 | 5.32451934 | 3.439 |  | 425.619 | 41.78391
399.895 | 1.193 | 3.442 | 399.895 | 5.30672646 | 3.442 |  | 425.72 | 41.78737
399.996 | 1.25 | 3.444 | 399.996 | 5.560275 | 3.444 |  | 425.82 | 41.8423
400.096 | 1.24 | 3.443 | 400.096 | 5.5157928 | 3.443 |  | 425.918 | 41.82152
400.196 | 1.182 | 3.443 | 400.196 | 5.25779604 | 3.443 |  | 426.02 | 41.78255
400.295 | 1.201 | 3.443 | 400.295 | 5.34231222 | 3.443 |  | 426.119 | 41.72799
400.412 | 1.313 | 3.443 | 400.412 | 5.84051286 | 3.443 |  | 426.219 | 41.71518
400.502 | 1.257 | 3.443 | 400.502 | 5.59141254 | 3.443 |  | 426.319 | 41.7735
400.602 | 1.409 | 3.443 | 400.602 | 6.26754198 | 3.443 |  | 426.418 | 41.77345
400.696 | 1.351 | 3.444 | 400.696 | 6.00954522 | 3.444 |  | 426.519 | 41.77746
400.796 | 1.14 | 3.442 | 400.796 | 5.0709708 | 3.442 |  | 426.618 | 41.77401
400.895 | 1.068 | 3.445 | 400.895 | 4.75069896 | 3.445 |  | 426.719 | 41.77549
401 | 1.173 | 3.443 | 401 | 5.21776206 | 3.443 |  | 426.818 | 41.82496
401.095 | 1.224 | 3.443 | 401.095 | 5.44462128 | 3.443 |  | 426.919 | 41.88274
401.195 | 1.348 | 3.443 | 401.195 | 5.99620056 | 3.443 |  | 427.019 | 41.81008
401.297 | 1.143 | 3.443 | 401.297 | 5.08431546 | 3.443 |  | 427.119 | 41.81157
401.405 | 1.399 | 3.443 | 401.405 | 6.22305978 | 3.443 |  | 427.219 | 41.83725
401.495 | 1.533 | 3.443 | 401.495 | 6.81912126 | 3.443 |  | 427.318 | 41.82551
401.6 | 1.426 | 3.443 | 401.6 | 6.34316172 | 3.443 |  | 427.418 | 41.82147
401.694 | 1.473 | 3.439 | 401.694 | 6.55222806 | 3.439 |  | 427.518 | 41.79082
401.795 | 1.375 | 3.443 | 401.795 | 6.1163025 | 3.443 |  | 427.618 | 41.82159
401.895 | 1.157 | 3.443 | 401.895 | 5.14659054 | 3.443 |  | 427.719 | 41.74339
401.995 | 1.329 | 3.443 | 401.995 | 5.91168438 | 3.443 |  | 427.818 | 41.73742
402.096 | 1.433 | 3.443 | 402.096 | 6.37429926 | 3.443 |  | 427.92 | 41.70079
402.214 | 1.462 | 3.443 | 402.214 | 6.50329764 | 3.443 |  | 428.019 | 41.69334
402.297 | 1.396 | 3.443 | 402.297 | 6.20971512 | 3.443 |  | 428.119 | 41.69145
402.396 | 1.381 | 3.443 | 402.396 | 6.14299182 | 3.443 |  | 428.219 | 41.64141
402.506 | 1.397 | 3.443 | 402.506 | 6.21416334 | 3.443 |  | 428.318 | 41.60424
402.596 | 1.139 | 3.443 | 402.596 | 5.06652258 | 3.443 |  | 428.42 | 41.63146
402.699 | 1.3 | 3.448 | 402.699 | 5.782686 | 3.448 |  | 428.519 | 41.63596
402.795 | 1.157 | 3.443 | 402.795 | 5.14659054 | 3.443 |  | 428.619 | 41.67806
402.896 | 1.097 | 3.443 | 402.896 | 4.87969734 | 3.443 |  | 428.719 | 41.6479
403.001 | 1.292 | 3.443 | 403.001 | 5.74710024 | 3.443 |  | 428.819 | 41.70578
403.094 | 1.292 | 3.443 | 403.094 | 5.74710024 | 3.443 |  | 428.919 | 41.68999
403.195 | 1.224 | 3.443 | 403.195 | 5.44462128 | 3.443 |  | 429.018 | 41.67461
403.302 | 1.27 | 3.443 | 403.302 | 5.6492394 | 3.443 |  | 429.118 | 41.71772
403.396 | 1.209 | 3.443 | 403.396 | 5.37789798 | 3.443 |  | 429.219 | 41.7196
403.495 | 1.263 | 3.443 | 403.495 | 5.61810186 | 3.443 |  | 429.319 | 41.72014
403.595 | 1.404 | 3.444 | 403.595 | 6.24530088 | 3.444 |  | 429.418 | 41.73441
403.695 | 1.335 | 3.445 | 403.695 | 5.9383737 | 3.445 |  | 429.517 | 41.78092
403.811 | 1.352 | 3.444 | 403.811 | 6.01399344 | 3.444 |  | 429.617 | 41.78148
403.895 | 1.114 | 3.442 | 403.895 | 4.95531708 | 3.442 |  | 429.717 | 41.85808
403.999 | 1.321 | 3.443 | 403.999 | 5.87609862 | 3.443 |  | 429.817 | 41.83784
404.096 | 1.279 | 3.443 | 404.096 | 5.68927338 | 3.443 |  | 429.918 | 41.77399
404.195 | 1.429 | 3.443 | 404.195 | 6.35650638 | 3.443 |  | 430.017 | 41.71561
404.294 | 1.356 | 3.443 | 404.294 | 6.03178632 | 3.443 |  | 430.118 | 41.72554
404.396 | 1.336 | 3.443 | 404.396 | 5.94282192 | 3.443 |  | 430.218 | 41.77505
404.496 | 1.547 | 3.443 | 404.496 | 6.88139634 | 3.443 |  | 430.318 | 41.80373
404.596 | 1.527 | 3.444 | 404.596 | 6.79243194 | 3.444 |  | 430.418 | 41.78547
404.696 | 1.4 | 3.443 | 404.696 | 6.227508 | 3.443 |  | 430.518 | 41.74683
404.796 | 1.327 | 3.443 | 404.796 | 5.90278794 | 3.443 |  | 430.618 | 41.726
404.895 | 1.261 | 3.443 | 404.895 | 5.60920542 | 3.443 |  | 430.717 | 41.67598
404.995 | 1.289 | 3.442 | 404.995 | 5.73375558 | 3.442 |  | 430.817 | 41.65176
405.11 | 1.393 | 3.443 | 405.11 | 6.19637046 | 3.443 |  | 430.917 | 41.66461
405.196 | 1.452 | 3.443 | 405.196 | 6.45881544 | 3.443 |  | 431.017 | 41.67642
405.294 | 1.375 | 3.442 | 405.294 | 6.1163025 | 3.442 |  | 431.117 | 41.72458
405.395 | 1.263 | 3.443 | 405.395 | 5.61810186 | 3.443 |  | 431.217 | 41.69639
405.496 | 1.376 | 3.441 | 405.496 | 6.12075072 | 3.441 |  | 431.317 | 41.72496
405.595 | 1.293 | 3.445 | 405.595 | 5.75154846 | 3.445 |  | 431.417 | 41.72411
405.695 | 1.297 | 3.443 | 405.695 | 5.76934134 | 3.443 |  | 431.517 | 41.71472
405.795 | 1.343 | 3.441 | 405.795 | 5.97395946 | 3.441 |  | 431.618 | 41.70967
405.91 | 1.206 | 3.442 | 405.91 | 5.36455332 | 3.442 |  | 431.718 | 41.71373
405.996 | 1.199 | 3.442 | 405.996 | 5.33341578 | 3.442 |  | 431.819 | 41.72207
406.098 | 1.213 | 3.442 | 406.098 | 5.39569086 | 3.442 |  | 431.918 | 41.71814
406.196 | 1.51 | 3.442 | 406.196 | 6.7168122 | 3.442 |  | 432.018 | 41.73594
406.304 | 1.282 | 3.442 | 406.304 | 5.70261804 | 3.442 |  | 432.118 | 41.75273
406.399 | 1.288 | 3.442 | 406.399 | 5.72930736 | 3.442 |  | 432.218 | 41.76559
406.503 | 1.181 | 3.442 | 406.503 | 5.25334782 | 3.442 |  | 432.318 | 41.77608
406.596 | 1.135 | 3.444 | 406.596 | 5.0487297 | 3.444 |  | 432.417 | 41.7459
406.698 | 1.302 | 3.441 | 406.698 | 5.79158244 | 3.441 |  | 432.517 | 41.76463
406.796 | 1.337 | 3.442 | 406.796 | 5.94727014 | 3.442 |  | 432.617 | 41.76855
406.896 | 1.497 | 3.442 | 406.896 | 6.65898534 | 3.442 |  | 432.717 | 41.74837
407.004 | 1.369 | 3.442 | 407.004 | 6.08961318 | 3.442 |  | 432.817 | 41.72252
407.095 | 1.406 | 3.442 | 407.095 | 6.25419732 | 3.442 |  | 432.917 | 41.72351
407.205 | 1.44 | 3.442 | 407.205 | 6.4054368 | 3.442 |  | 433.017 | 41.69089
407.294 | 1.353 | 3.442 | 407.294 | 6.01844166 | 3.442 |  | 433.117 | 41.71561
407.395 | 1.351 | 3.442 | 407.395 | 6.00954522 | 3.442 |  | 433.217 | 41.7591
407.495 | 1.278 | 3.441 | 407.495 | 5.68482516 | 3.441 |  | 433.317 | 41.74236
407.595 | 1.352 | 3.442 | 407.595 | 6.01399344 | 3.442 |  | 433.417 | 41.77591
407.696 | 1.242 | 3.441 | 407.696 | 5.52468924 | 3.441 |  | 433.517 | 41.76906
407.796 | 1.245 | 3.443 | 407.796 | 5.5380339 | 3.443 |  | 433.616 | 41.77249
407.895 | 1.374 | 3.442 | 407.895 | 6.11185428 | 3.442 |  | 433.716 | 41.78595
407.994 | 1.416 | 3.442 | 407.994 | 6.29867952 | 3.442 |  | 433.817 | 41.77322
408.102 | 1.414 | 3.442 | 408.102 | 6.28978308 | 3.442 |  | 433.917 | 41.78107
408.196 | 1.469 | 3.442 | 408.196 | 6.53443518 | 3.442 |  | 434.018 | 41.84234
408.294 | 1.375 | 3.442 | 408.294 | 6.1163025 | 3.442 |  | 434.117 | 41.80317
408.395 | 1.438 | 3.442 | 408.395 | 6.39654036 | 3.442 |  | 434.217 | 41.78092
408.496 | 1.462 | 3.443 | 408.496 | 6.50329764 | 3.443 |  | 434.317 | 41.75275
408.595 | 1.281 | 3.443 | 408.595 | 5.69816982 | 3.443 |  | 434.417 | 41.74527
408.694 | 1.426 | 3.443 | 408.694 | 6.34316172 | 3.443 |  | 434.517 | 41.77059
408.796 | 1.293 | 3.442 | 408.796 | 5.75154846 | 3.442 |  | 434.617 | 41.76121
408.895 | 1.471 | 3.442 | 408.895 | 6.54333162 | 3.442 |  | 434.717 | 41.77569
408.996 | 1.282 | 3.442 | 408.996 | 5.70261804 | 3.442 |  | 434.817 | 41.78351
409.095 | 1.331 | 3.442 | 409.095 | 5.92058082 | 3.442 |  | 434.917 | 41.81461
409.195 | 1.415 | 3.442 | 409.195 | 6.2942313 | 3.442 |  | 435.017 | 41.76161
409.295 | 1.339 | 3.442 | 409.295 | 5.95616658 | 3.442 |  | 435.117 | 41.75225
409.395 | 1.257 | 3.442 | 409.395 | 5.59141254 | 3.442 |  | 435.217 | 41.74673
409.495 | 1.271 | 3.444 | 409.495 | 5.65368762 | 3.444 |  | 435.317 | 41.71658
409.595 | 1.449 | 3.442 | 409.595 | 6.44547078 | 3.442 |  | 435.416 | 41.65672
409.696 | 1.331 | 3.442 | 409.696 | 5.92058082 | 3.442 |  | 435.517 | 41.71722
409.807 | 1.484 | 3.442 | 409.807 | 6.60115848 | 3.442 |  | 435.617 | 41.70518
409.895 | 1.384 | 3.442 | 409.895 | 6.15633648 | 3.442 |  | 435.718 | 41.67704
410.002 | 1.323 | 3.442 | 410.002 | 5.88499506 | 3.442 |  | 435.818 | 41.6284
410.095 | 1.359 | 3.442 | 410.095 | 6.04513098 | 3.442 |  | 435.917 | 41.60809
410.195 | 1.387 | 3.442 | 410.195 | 6.16968114 | 3.442 |  | 436.017 | 41.54475
410.295 | 1.347 | 3.442 | 410.295 | 5.99175234 | 3.442 |  | 436.117 | 41.54918
410.395 | 1.424 | 3.442 | 410.395 | 6.33426528 | 3.442 |  | 436.217 | 41.58442
410.496 | 1.341 | 3.441 | 410.496 | 5.96506302 | 3.441 |  | 436.317 | 41.54769
410.609 | 1.292 | 3.442 | 410.609 | 5.74710024 | 3.442 |  | 436.417 | 41.5358
410.696 | 1.329 | 3.442 | 410.696 | 5.91168438 | 3.442 |  | 436.517 | 41.60173
410.796 | 1.273 | 3.442 | 410.796 | 5.66258406 | 3.442 |  | 436.617 | 41.5744
410.897 | 1.322 | 3.442 | 410.897 | 5.88054684 | 3.442 |  | 436.717 | 41.61405
410.997 | 1.191 | 3.442 | 410.997 | 5.29783002 | 3.442 |  | 436.817 | 41.59919
411.096 | 1.253 | 3.442 | 411.096 | 5.57361966 | 3.442 |  | 436.917 | 41.59182
411.211 | 1.414 | 3.442 | 411.211 | 6.28978308 | 3.442 |  | 437.017 | 41.63293
411.296 | 1.251 | 3.441 | 411.296 | 5.56472322 | 3.441 |  | 437.116 | 41.60467
411.396 | 1.183 | 3.441 | 411.396 | 5.26224426 | 3.441 |  | 437.216 | 41.59822
411.496 | 1.099 | 3.441 | 411.496 | 4.88859378 | 3.441 |  | 437.316 | 41.57496
411.596 | 1.198 | 3.442 | 411.596 | 5.32896756 | 3.442 |  | 437.416 | 41.55455
411.696 | 1.217 | 3.441 | 411.696 | 5.41348374 | 3.441 |  | 437.516 | 41.53828
411.812 | 1.199 | 3.442 | 411.812 | 5.33341578 | 3.442 |  | 437.615 | 41.53722
411.896 | 1.223 | 3.442 | 411.896 | 5.44017306 | 3.442 |  | 437.716 | 41.56594
411.996 | 1.258 | 3.441 | 411.996 | 5.59586076 | 3.441 |  | 437.816 | 41.59058
412.096 | 1.589 | 3.442 | 412.096 | 7.06822158 | 3.442 |  | 437.917 | 41.60255
412.196 | 1.371 | 3.441 | 412.196 | 6.09850962 | 3.441 |  | 438.017 | 41.53429
412.295 | 1.217 | 3.442 | 412.295 | 5.41348374 | 3.442 |  | 438.117 | 41.54874
412.397 | 1.312 | 3.44 | 412.397 | 5.83606464 | 3.44 |  | 438.217 | 41.56848
412.497 | 1.148 | 3.442 | 412.497 | 5.10655656 | 3.442 |  | 438.317 | 41.59241
412.597 | 1.118 | 3.44 | 412.597 | 4.97310996 | 3.44 |  | 438.417 | 41.6344
412.711 | 1.248 | 3.441 | 412.711 | 5.55137856 | 3.441 |  | 438.517 | 41.62946
412.797 | 1.249 | 3.442 | 412.797 | 5.55582678 | 3.442 |  | 438.617 | 41.62551
412.897 | 1.348 | 3.441 | 412.897 | 5.99620056 | 3.441 |  | 438.717 | 41.60421
413.017 | 1.418 | 3.441 | 413.017 | 6.30757596 | 3.441 |  | 438.816 | 41.64435
413.096 | 1.308 | 3.441 | 413.096 | 5.81827176 | 3.441 |  | 438.917 | 41.63548
413.199 | 1.417 | 3.441 | 413.199 | 6.30312774 | 3.441 |  | 439.016 | 41.65774
413.301 | 1.226 | 3.441 | 413.301 | 5.45351772 | 3.441 |  | 439.116 | 41.71115
413.402 | 1.181 | 3.44 | 413.402 | 5.25334782 | 3.44 |  | 439.216 | 41.72707
413.496 | 1.187 | 3.44 | 413.496 | 5.28003714 | 3.44 |  | 439.315 | 41.58642
413.597 | 1.233 | 3.441 | 413.597 | 5.48465526 | 3.441 |  | 439.417 | 41.56015
413.696 | 1.249 | 3.441 | 413.696 | 5.55582678 | 3.441 |  | 439.516 | 41.6116
413.797 | 1.366 | 3.441 | 413.797 | 6.07626852 | 3.441 |  | 439.616 | 41.60164
413.896 | 1.255 | 3.441 | 413.896 | 5.5825161 | 3.441 |  | 439.716 | 41.62103
413.996 | 1.277 | 3.441 | 413.996 | 5.68037694 | 3.441 |  | 439.815 | 41.68196
414.113 | 1.138 | 3.441 | 414.113 | 5.06207436 | 3.441 |  | 439.916 | 41.75268
414.196 | 1.308 | 3.441 | 414.196 | 5.81827176 | 3.441 |  | 440.015 | 41.73193
414.296 | 1.161 | 3.44 | 414.296 | 5.16438342 | 3.44 |  | 440.116 | 41.76658
414.403 | 1.142 | 3.444 | 414.403 | 5.07986724 | 3.444 |  | 440.216 | 41.82833
414.497 | 1.181 | 3.441 | 414.497 | 5.25334782 | 3.441 |  | 440.316 | 41.84315
414.604 | 1.281 | 3.443 | 414.604 | 5.69816982 | 3.443 |  | 440.417 | 41.84568
414.698 | 1.19 | 3.441 | 414.698 | 5.2933818 | 3.441 |  | 440.516 | 41.85463
414.796 | 1.293 | 3.441 | 414.796 | 5.75154846 | 3.441 |  | 440.617 | 41.83734
414.897 | 1.126 | 3.441 | 414.897 | 5.00869572 | 3.441 |  | 440.716 | 41.81017
414.998 | 1.116 | 3.441 | 414.998 | 4.96421352 | 3.441 |  | 440.816 | 41.8467
415.096 | 1.286 | 3.441 | 415.096 | 5.72041092 | 3.441 |  | 440.916 | 41.85018
415.197 | 1.307 | 3.441 | 415.197 | 5.81382354 | 3.441 |  | 441.015 | 41.82801
415.297 | 1.314 | 3.44 | 415.297 | 5.84496108 | 3.44 |  | 441.116 | 41.8596
415.409 | 1.254 | 3.442 | 415.409 | 5.57806788 | 3.442 |  | 441.215 | 41.90917
415.496 | 1.143 | 3.441 | 415.496 | 5.08431546 | 3.441 |  | 441.315 | 41.90051
415.596 | 1.201 | 3.441 | 415.596 | 5.34231222 | 3.441 |  | 441.415 | 41.86951
415.7 | 1.308 | 3.441 | 415.7 | 5.81827176 | 3.441 |  | 441.514 | 41.85756
415.819 | 1.257 | 3.441 | 415.819 | 5.59141254 | 3.441 |  | 441.616 | 41.83738
415.898 | 1.075 | 3.441 | 415.898 | 4.7818365 | 3.441 |  | 441.715 | 41.84432
415.996 | 1.304 | 3.441 | 415.996 | 5.80047888 | 3.441 |  | 441.816 | 41.88034
416.097 | 1.304 | 3.441 | 416.097 | 5.80047888 | 3.441 |  | 441.916 | 41.87389
416.198 | 1.328 | 3.441 | 416.198 | 5.90723616 | 3.441 |  | 442.016 | 41.87695
416.296 | 1.169 | 3.441 | 416.296 | 5.19996918 | 3.441 |  | 442.117 | 41.95311
416.397 | 1.15 | 3.442 | 416.397 | 5.115453 | 3.442 |  | 442.216 | 41.95695
416.497 | 1.208 | 3.442 | 416.497 | 5.37344976 | 3.442 |  | 442.317 | 41.96449
416.608 | 1.205 | 3.44 | 416.608 | 5.3601051 | 3.44 |  | 442.416 | 41.92438
416.697 | 1.355 | 3.441 | 416.697 | 6.0273381 | 3.441 |  | 442.516 | 41.90706
416.797 | 1.173 | 3.441 | 416.797 | 5.21776206 | 3.441 |  | 442.616 | 41.88084
416.897 | 1.162 | 3.441 | 416.897 | 5.16883164 | 3.441 |  | 442.715 | 41.87394
416.996 | 1.406 | 3.441 | 416.996 | 6.25419732 | 3.441 |  | 442.816 | 41.86201
417.097 | 1.154 | 3.441 | 417.097 | 5.13324588 | 3.441 |  | 442.916 | 41.84975
417.197 | 1.424 | 3.442 | 417.197 | 6.33426528 | 3.442 |  | 443.016 | 41.8384
417.296 | 1.228 | 3.441 | 417.296 | 5.46241416 | 3.441 |  | 443.116 | 41.81518
417.397 | 1.123 | 3.441 | 417.397 | 4.99535106 | 3.441 |  | 443.216 | 41.80774
417.496 | 1.317 | 3.443 | 417.496 | 5.85830574 | 3.443 |  | 443.317 | 41.79493
417.597 | 1.283 | 3.441 | 417.597 | 5.70706626 | 3.441 |  | 443.416 | 41.75185
417.697 | 1.261 | 3.441 | 417.697 | 5.60920542 | 3.441 |  | 443.516 | 41.7533
417.797 | 1.304 | 3.441 | 417.797 | 5.80047888 | 3.441 |  | 443.615 | 41.73312
417.896 | 1.192 | 3.441 | 417.896 | 5.30227824 | 3.441 |  | 443.715 | 41.74353
417.996 | 1.309 | 3.441 | 417.996 | 5.82271998 | 3.441 |  | 443.815 | 41.72367
418.096 | 1.213 | 3.441 | 418.096 | 5.39569086 | 3.441 |  | 443.914 | 41.70386
418.209 | 1.179 | 3.441 | 418.209 | 5.24445138 | 3.441 |  | 444.015 | 41.75079
418.296 | 1.14 | 3.439 | 418.296 | 5.0709708 | 3.439 |  | 444.115 | 41.7438
418.399 | 1.197 | 3.442 | 418.399 | 5.32451934 | 3.442 |  | 444.215 | 41.72851
418.496 | 1.21 | 3.442 | 418.496 | 5.3823462 | 3.442 |  | 444.316 | 41.76128
418.596 | 1.195 | 3.441 | 418.596 | 5.3156229 | 3.441 |  | 444.415 | 41.78346
418.697 | 1.217 | 3.441 | 418.697 | 5.41348374 | 3.441 |  | 444.516 | 41.82253
418.814 | 1.237 | 3.441 | 418.814 | 5.50244814 | 3.441 |  | 444.615 | 41.81761
418.897 | 1.166 | 3.441 | 418.897 | 5.18662452 | 3.441 |  | 444.715 | 41.81453
418.997 | 1.237 | 3.44 | 418.997 | 5.50244814 | 3.44 |  | 444.815 | 41.79636
419.097 | 1.227 | 3.44 | 419.097 | 5.45796594 | 3.44 |  | 444.915 | 41.73445
419.201 | 1.191 | 3.441 | 419.201 | 5.29783002 | 3.441 |  | 445.016 | 41.70722
419.304 | 0.959 | 3.443 | 419.304 | 4.26584298 | 3.443 |  | 445.115 | 41.72739
419.398 | 1.064 | 3.442 | 419.398 | 4.73290608 | 3.442 |  | 445.215 | 41.68842
419.496 | 0.915 | 3.441 | 419.496 | 4.0701213 | 3.441 |  | 445.315 | 41.6993
419.596 | 1.043 | 3.441 | 419.596 | 4.63949346 | 3.441 |  | 445.414 | 41.65625
419.706 | 0.908 | 3.44 | 419.706 | 4.03898376 | 3.44 |  | 445.515 | 41.63495
419.812 | 1.184 | 3.44 | 419.812 | 5.26669248 | 3.44 |  | 445.614 | 41.59822
419.9 | 1.248 | 3.44 | 419.9 | 5.55137856 | 3.44 |  | 445.715 | 41.58887
420 | 1.045 | 3.44 | 420 | 4.6483899 | 3.44 |  | 445.815 | 41.61766
420.096 | 1.024 | 3.441 | 420.096 | 4.55497728 | 3.441 |  | 445.916 | 41.61269
420.197 | 1.124 | 3.441 | 420.197 | 4.99979928 | 3.441 |  | 446.017 | 41.58579
420.296 | 1.015 | 3.443 | 420.296 | 4.5149433 | 3.443 |  | 446.116 | 41.55305
420.396 | 1.098 | 3.442 | 420.396 | 4.88414556 | 3.442 |  | 446.217 | 41.59671
420.496 | 0.943 | 3.441 | 420.496 | 4.19467146 | 3.441 |  | 446.316 | 41.6265
420.612 | 1.094 | 3.44 | 420.612 | 4.86635268 | 3.44 |  | 446.417 | 41.62642
420.697 | 1.215 | 3.44 | 420.697 | 5.4045873 | 3.44 |  | 446.516 | 41.53719
420.796 | 1.295 | 3.44 | 420.796 | 5.7604449 | 3.44 |  | 446.616 | 41.48814
420.896 | 1.146 | 3.44 | 420.896 | 5.09766012 | 3.44 |  | 446.716 | 41.48324
420.997 | 1.162 | 3.44 | 420.997 | 5.16883164 | 3.44 |  | 446.815 | 41.50747
421.097 | 1.144 | 3.44 | 421.097 | 5.08876368 | 3.44 |  | 446.915 | 41.52401
421.197 | 1.083 | 3.442 | 421.197 | 4.81742226 | 3.442 |  | 447.014 | 41.61461
421.313 | 1.137 | 3.439 | 421.313 | 5.05762614 | 3.439 |  | 447.114 | 41.62437
421.396 | 1.004 | 3.442 | 421.396 | 4.46601288 | 3.442 |  | 447.215 | 41.58889
421.496 | 1.189 | 3.44 | 421.496 | 5.28893358 | 3.44 |  | 447.315 | 41.54179
421.603 | 1.199 | 3.44 | 421.603 | 5.33341578 | 3.44 |  | 447.415 | 41.62401
421.696 | 1.117 | 3.44 | 421.696 | 4.96866174 | 3.44 |  | 447.514 | 41.62794
421.796 | 1.15 | 3.44 | 421.796 | 5.115453 | 3.44 |  | 447.614 | 41.60107
421.896 | 1.215 | 3.44 | 421.896 | 5.4045873 | 3.44 |  | 447.714 | 41.62793
421.997 | 1.173 | 3.44 | 421.997 | 5.21776206 | 3.44 |  | 447.814 | 41.61901
422.097 | 1.077 | 3.441 | 422.097 | 4.79073294 | 3.441 |  | 447.915 | 41.67638
422.197 | 1.146 | 3.444 | 422.197 | 5.09766012 | 3.444 |  | 448.014 | 41.66157
422.313 | 1.057 | 3.44 | 422.313 | 4.70176854 | 3.44 |  | 448.115 | 41.63998
422.396 | 1.021 | 3.44 | 422.396 | 4.54163262 | 3.44 |  | 448.215 | 41.65131
422.507 | 1.075 | 3.44 | 422.507 | 4.7818365 | 3.44 |  | 448.315 | 41.68252
422.597 | 0.972 | 3.44 | 422.597 | 4.32366984 | 3.44 |  | 448.415 | 41.72163
422.697 | 0.894 | 3.44 | 422.697 | 3.97670868 | 3.44 |  | 448.515 | 41.7636
422.797 | 0.901 | 3.44 | 422.797 | 4.00784622 | 3.44 |  | 448.615 | 41.77403
422.897 | 1.098 | 3.44 | 422.897 | 4.88414556 | 3.44 |  | 448.714 | 41.74079
422.997 | 1.144 | 3.44 | 422.997 | 5.08876368 | 3.44 |  | 448.814 | 41.74832
423.097 | 0.981 | 3.441 | 423.097 | 4.36370382 | 3.441 |  | 448.914 | 41.73788
423.197 | 0.899 | 3.441 | 423.197 | 3.99894978 | 3.441 |  | 449.014 | 41.75719
423.308 | 0.867 | 3.44 | 423.308 | 3.85660674 | 3.44 |  | 449.114 | 41.79773
423.397 | 0.899 | 3.441 | 423.397 | 3.99894978 | 3.441 |  | 449.213 | 41.85615
423.507 | 0.912 | 3.44 | 423.507 | 4.05677664 | 3.44 |  | 449.313 | 41.82207
423.597 | 1.059 | 3.44 | 423.597 | 4.71066498 | 3.44 |  | 449.414 | 41.84667
423.697 | 1.098 | 3.44 | 423.697 | 4.88414556 | 3.44 |  | 449.514 | 41.80074
423.797 | 1.07 | 3.44 | 423.797 | 4.7595954 | 3.44 |  | 449.615 | 41.78445
423.911 | 0.991 | 3.44 | 423.911 | 4.40818602 | 3.44 |  | 449.714 | 41.78048
423.996 | 0.955 | 3.44 | 423.996 | 4.2480501 | 3.44 |  | 449.815 | 41.76714
424.096 | 1.176 | 3.441 | 424.096 | 5.23110672 | 3.441 |  | 449.915 | 41.8299
424.196 | 1.208 | 3.442 | 424.196 | 5.37344976 | 3.442 |  | 450.015 | 41.85709
424.301 | 1.104 | 3.44 | 424.301 | 4.91083488 | 3.44 |  | 450.115 | 41.80865
424.396 | 1.131 | 3.439 | 424.396 | 5.03093682 | 3.439 |  | 450.215 | 41.76957
424.496 | 1.168 | 3.44 | 424.496 | 5.19552096 | 3.44 |  | 450.315 | 41.77699
424.596 | 1.185 | 3.44 | 424.596 | 5.2711407 | 3.44 |  | 450.414 | 41.78839
424.703 | 1.237 | 3.44 | 424.703 | 5.50244814 | 3.44 |  | 450.514 | 41.75925
424.796 | 1.286 | 3.44 | 424.796 | 5.72041092 | 3.44 |  | 450.614 | 41.78593
424.897 | 1.427 | 3.44 | 424.897 | 6.34760994 | 3.44 |  | 450.714 | 41.84867
424.997 | 1.185 | 3.44 | 424.997 | 5.2711407 | 3.44 |  | 450.814 | 41.76908
425.097 | 1.157 | 3.437 | 425.097 | 5.14659054 | 3.437 |  | 450.914 | 41.77644
425.197 | 1.11 | 3.438 | 425.197 | 4.9375242 | 3.438 |  | 451.013 | 41.76114
425.296 | 1.087 | 3.439 | 425.296 | 4.83521514 | 3.439 |  | 451.114 | 41.77745
425.397 | 1.23 | 3.44 | 425.397 | 5.4713106 | 3.44 |  | 451.214 | 41.78983
425.496 | 1.248 | 3.44 | 425.496 | 5.55137856 | 3.44 |  | 451.314 | 41.78096
425.597 | 1.098 | 3.44 | 425.597 | 4.88414556 | 3.44 |  | 451.414 | 41.77846
425.697 | 1.204 | 3.44 | 425.697 | 5.35565688 | 3.44 |  | 451.513 | 41.78642
425.831 | 1.046 | 3.439 | 425.831 | 4.65283812 | 3.439 |  | 451.613 | 41.78449
425.896 | 1.117 | 3.44 | 425.896 | 4.96866174 | 3.44 |  | 451.713 | 41.81858
425.997 | 1.158 | 3.439 | 425.997 | 5.15103876 | 3.439 |  | 451.814 | 41.83787
426.096 | 1.133 | 3.438 | 426.096 | 5.03983326 | 3.438 |  | 451.914 | 41.88083
426.196 | 1.064 | 3.439 | 426.196 | 4.73290608 | 3.439 |  | 452.014 | 41.84515
426.3 | 1.124 | 3.439 | 426.3 | 4.99979928 | 3.439 |  | 452.114 | 41.84716
426.396 | 1.161 | 3.439 | 426.396 | 5.16438342 | 3.439 |  | 452.214 | 41.78782
426.506 | 1.311 | 3.439 | 426.506 | 5.83161642 | 3.439 |  | 452.314 | 41.76164
426.596 | 1.309 | 3.44 | 426.596 | 5.82271998 | 3.44 |  | 452.414 | 41.77005
426.696 | 1.075 | 3.439 | 426.696 | 4.7818365 | 3.439 |  | 452.514 | 41.75378
426.796 | 1.054 | 3.439 | 426.796 | 4.68842388 | 3.439 |  | 452.614 | 41.75624
426.896 | 1.266 | 3.439 | 426.896 | 5.63144652 | 3.439 |  | 452.713 | 41.7795
426.997 | 1.118 | 3.439 | 426.997 | 4.97310996 | 3.439 |  | 452.813 | 41.81269
427.097 | 1.155 | 3.441 | 427.097 | 5.1376941 | 3.441 |  | 452.913 | 41.77999
427.197 | 1.109 | 3.44 | 427.197 | 4.93307598 | 3.44 |  | 453.013 | 41.80626
427.297 | 1.168 | 3.44 | 427.297 | 5.19552096 | 3.44 |  | 453.113 | 41.77266
427.396 | 1.083 | 3.439 | 427.396 | 4.81742226 | 3.439 |  | 453.212 | 41.80273
427.496 | 1.237 | 3.439 | 427.496 | 5.50244814 | 3.439 |  | 453.313 | 41.84825
427.596 | 1.252 | 3.439 | 427.596 | 5.56917144 | 3.439 |  | 453.413 | 41.82202
427.711 | 1.378 | 3.439 | 427.711 | 6.12964716 | 3.439 |  | 453.514 | 41.75629
427.797 | 1.062 | 3.439 | 427.797 | 4.72400964 | 3.439 |  | 453.614 | 41.72608
427.91 | 1.097 | 3.44 | 427.91 | 4.87969734 | 3.44 |  | 453.714 | 41.67419
427.997 | 1.121 | 3.441 | 427.997 | 4.98645462 | 3.441 |  | 453.814 | 41.72849
428.097 | 1.208 | 3.438 | 428.097 | 5.37344976 | 3.438 |  | 453.914 | 41.67951
428.197 | 1.007 | 3.44 | 428.197 | 4.47935754 | 3.44 |  | 454.014 | 41.70428
428.296 | 1.155 | 3.439 | 428.296 | 5.1376941 | 3.439 |  | 454.114 | 41.75777
428.397 | 1.259 | 3.439 | 428.397 | 5.60030898 | 3.439 |  | 454.214 | 41.78146
428.498 | 1.128 | 3.439 | 428.498 | 5.01759216 | 3.439 |  | 454.314 | 41.7983
428.597 | 1.385 | 3.439 | 428.597 | 6.1607847 | 3.439 |  | 454.413 | 41.84574
428.697 | 1.226 | 3.439 | 428.697 | 5.45351772 | 3.439 |  | 454.513 | 41.7725
428.797 | 1.06 | 3.439 | 428.797 | 4.7151132 | 3.439 |  | 454.613 | 41.78968
428.897 | 1.22 | 3.439 | 428.897 | 5.4268284 | 3.439 |  | 454.713 | 41.78978
428.998 | 1.16 | 3.439 | 428.998 | 5.1599352 | 3.439 |  | 454.813 | 41.79723
429.098 | 1.163 | 3.439 | 429.098 | 5.17327986 | 3.439 |  | 454.912 | 41.80564
429.198 | 1.181 | 3.441 | 429.198 | 5.25334782 | 3.441 |  | 455.014 | 41.7586
429.298 | 1.184 | 3.439 | 429.298 | 5.26669248 | 3.439 |  | 455.113 | 41.7656
429.399 | 1.181 | 3.439 | 429.399 | 5.25334782 | 3.439 |  | 455.213 | 41.73579
429.497 | 1.186 | 3.439 | 429.497 | 5.27558892 | 3.439 |  | 455.313 | 41.724
429.606 | 1.283 | 3.439 | 429.606 | 5.70706626 | 3.439 |  | 455.412 | 41.74783
429.697 | 1.266 | 3.439 | 429.697 | 5.63144652 | 3.439 |  | 455.513 | 41.72498
429.797 | 1.148 | 3.439 | 429.797 | 5.10655656 | 3.439 |  | 455.612 | 41.73538
429.898 | 1.21 | 3.438 | 429.898 | 5.3823462 | 3.438 |  | 455.713 | 41.7596
429.998 | 1.144 | 3.44 | 429.998 | 5.08876368 | 3.44 |  | 455.813 | 41.76064
430.098 | 1.148 | 3.439 | 430.098 | 5.10655656 | 3.439 |  | 455.913 | 41.77846
430.214 | 1.072 | 3.44 | 430.214 | 4.76849184 | 3.44 |  | 456.014 | 41.78046
430.298 | 1.193 | 3.439 | 430.298 | 5.30672646 | 3.439 |  | 456.113 | 41.71512
430.404 | 1.155 | 3.439 | 430.404 | 5.1376941 | 3.439 |  | 456.213 | 41.65037
430.497 | 1.103 | 3.439 | 430.497 | 4.90638666 | 3.439 |  | 456.313 | 41.62647
430.597 | 1.136 | 3.439 | 430.597 | 5.05317792 | 3.439 |  | 456.413 | 41.61858
430.697 | 1.051 | 3.439 | 430.697 | 4.67507922 | 3.439 |  | 456.513 | 41.62116
430.81 | 1.286 | 3.439 | 430.81 | 5.72041092 | 3.439 |  | 456.612 | 41.63999
430.901 | 1.201 | 3.437 | 430.901 | 5.34231222 | 3.437 |  | 456.713 | 41.68162
430.997 | 1.178 | 3.442 | 430.997 | 5.24000316 | 3.442 |  | 456.812 | 41.6975
431.096 | 1.068 | 3.439 | 431.096 | 4.75069896 | 3.439 |  | 456.912 | 41.71283
431.197 | 1.103 | 3.438 | 431.197 | 4.90638666 | 3.438 |  | 457.012 | 41.78947
431.297 | 1.265 | 3.439 | 431.297 | 5.6269983 | 3.439 |  | 457.111 | 41.82705
431.397 | 1.212 | 3.439 | 431.397 | 5.39124264 | 3.439 |  | 457.213 | 41.81054
431.496 | 1.263 | 3.439 | 431.496 | 5.61810186 | 3.439 |  | 457.312 | 41.82154
431.596 | 1.198 | 3.439 | 431.596 | 5.32896756 | 3.439 |  | 457.413 | 41.80224
431.696 | 1.185 | 3.439 | 431.696 | 5.2711407 | 3.439 |  | 457.513 | 41.83979
431.796 | 1.382 | 3.439 | 431.796 | 6.14744004 | 3.439 |  | 457.613 | 41.84371
431.896 | 1.101 | 3.437 | 431.896 | 4.89749022 | 3.437 |  | 457.714 | 41.84719
431.996 | 1.143 | 3.437 | 431.996 | 5.08431546 | 3.437 |  | 457.813 | 41.85558
432.097 | 1.061 | 3.439 | 432.097 | 4.71956142 | 3.439 |  | 457.914 | 41.8092
432.197 | 1.09 | 3.439 | 432.197 | 4.8485598 | 3.439 |  | 458.013 | 41.84719
432.297 | 1.199 | 3.439 | 432.297 | 5.33341578 | 3.439 |  | 458.113 | 41.83377
432.397 | 1.221 | 3.439 | 432.397 | 5.43127662 | 3.439 |  | 458.213 | 41.81262
432.498 | 1.085 | 3.438 | 432.498 | 4.8263187 | 3.438 |  | 458.313 | 41.82242
432.597 | 1.199 | 3.438 | 432.597 | 5.33341578 | 3.438 |  | 458.413 | 41.82538
432.697 | 1.237 | 3.439 | 432.697 | 5.50244814 | 3.439 |  | 458.512 | 41.79782
432.797 | 1.128 | 3.438 | 432.797 | 5.01759216 | 3.438 |  | 458.613 | 41.76165
432.914 | 1.199 | 3.439 | 432.914 | 5.33341578 | 3.439 |  | 458.712 | 41.73046
432.996 | 1.176 | 3.44 | 432.996 | 5.23110672 | 3.44 |  | 458.812 | 41.79883
433.097 | 1.141 | 3.439 | 433.097 | 5.07541902 | 3.439 |  | 458.913 | 41.82744
433.197 | 1.152 | 3.438 | 433.197 | 5.12434944 | 3.438 |  | 459.012 | 41.84869
433.297 | 1.337 | 3.438 | 433.297 | 5.94727014 | 3.438 |  | 459.113 | 41.87331
433.396 | 1.159 | 3.438 | 433.396 | 5.15548698 | 3.438 |  | 459.212 | 41.86993
433.496 | 1.275 | 3.438 | 433.496 | 5.6714805 | 3.438 |  | 459.312 | 41.88181
433.596 | 1.288 | 3.438 | 433.596 | 5.72930736 | 3.438 |  | 459.412 | 41.89909
433.696 | 1.198 | 3.438 | 433.696 | 5.32896756 | 3.438 |  | 459.512 | 41.8596
433.796 | 1.116 | 3.438 | 433.796 | 4.96421352 | 3.438 |  | 459.613 | 41.86948
433.896 | 1.133 | 3.437 | 433.896 | 5.03983326 | 3.437 |  | 459.712 | 41.8601
433.996 | 1.09 | 3.438 | 433.996 | 4.8485598 | 3.438 |  | 459.812 | 41.87436
434.096 | 1.152 | 3.438 | 434.096 | 5.12434944 | 3.438 |  | 459.913 | 41.88079
434.196 | 1.13 | 3.438 | 434.196 | 5.0264886 | 3.438 |  | 460.013 | 41.93033
434.297 | 1.13 | 3.438 | 434.297 | 5.0264886 | 3.438 |  | 460.113 | 41.97806
434.397 | 1.2 | 3.438 | 434.397 | 5.337864 | 3.438 |  | 460.212 | 41.99543
434.498 | 1.007 | 3.438 | 434.498 | 4.47935754 | 3.438 |  | 460.312 | 41.87883
434.597 | 1.083 | 3.438 | 434.597 | 4.81742226 | 3.438 |  | 460.412 | 41.84018
434.697 | 1.196 | 3.438 | 434.697 | 5.32007112 | 3.438 |  | 460.512 | 41.86948
434.797 | 1.074 | 3.438 | 434.797 | 4.77738828 | 3.438 |  | 460.612 | 41.84418
434.897 | 1.251 | 3.438 | 434.897 | 5.56472322 | 3.438 |  | 460.711 | 41.91196
434.996 | 1.18 | 3.438 | 434.996 | 5.2488996 | 3.438 |  | 460.812 | 41.94559
435.096 | 1.11 | 3.439 | 435.096 | 4.9375242 | 3.439 |  | 460.911 | 41.92871
435.196 | 1.132 | 3.438 | 435.196 | 5.03538504 | 3.438 |  | 461.011 | 41.92923
435.313 | 1.175 | 3.438 | 435.313 | 5.2266585 | 3.438 |  | 461.112 | 41.95927
435.397 | 1.181 | 3.438 | 435.397 | 5.25334782 | 3.438 |  | 461.212 | 41.93326
435.497 | 1.04 | 3.438 | 435.497 | 4.6261488 | 3.438 |  | 461.313 | 41.95148
435.597 | 1.092 | 3.438 | 435.597 | 4.85745624 | 3.438 |  | 461.412 | 41.97569
435.696 | 1.09 | 3.438 | 435.696 | 4.8485598 | 3.438 |  | 461.512 | 41.89652
435.815 | 0.99 | 3.438 | 435.815 | 4.4037378 | 3.438 |  | 461.612 | 41.92472
435.897 | 0.89 | 3.439 | 435.897 | 3.9589158 | 3.439 |  | 461.712 | 41.91685
435.997 | 0.941 | 3.438 | 435.997 | 4.18577502 | 3.438 |  | 461.812 | 41.91833
436.097 | 0.99 | 3.439 | 436.097 | 4.4037378 | 3.439 |  | 461.912 | 41.93067
436.196 | 1.106 | 3.438 | 436.196 | 4.91973132 | 3.438 |  | 462.012 | 41.98249
436.296 | 1.033 | 3.438 | 436.296 | 4.59501126 | 3.438 |  | 462.112 | 41.96914
436.409 | 0.984 | 3.438 | 436.409 | 4.37704848 | 3.438 |  | 462.212 | 41.98648
436.497 | 1.062 | 3.438 | 436.497 | 4.72400964 | 3.438 |  | 462.312 | 41.98056
436.597 | 0.996 | 3.438 | 436.597 | 4.43042712 | 3.438 |  | 462.413 | 41.95978
436.697 | 1.006 | 3.438 | 436.697 | 4.47490932 | 3.438 |  | 462.513 | 41.95581
436.797 | 1.054 | 3.438 | 436.797 | 4.68842388 | 3.438 |  | 462.612 | 41.90741
436.908 | 0.91 | 3.438 | 436.908 | 4.0478802 | 3.438 |  | 462.712 | 41.84413
436.997 | 0.961 | 3.436 | 436.997 | 4.27473942 | 3.436 |  | 462.813 | 41.84759
437.098 | 0.845 | 3.438 | 437.098 | 3.7587459 | 3.438 |  | 462.912 | 41.83627
437.211 | 1.014 | 3.438 | 437.211 | 4.51049508 | 3.438 |  | 463.012 | 41.78346
437.297 | 0.978 | 3.438 | 437.297 | 4.35035916 | 3.438 |  | 463.111 | 41.75552
437.396 | 1.061 | 3.438 | 437.396 | 4.71956142 | 3.438 |  | 463.211 | 41.76451
437.497 | 1.05 | 3.438 | 437.497 | 4.670631 | 3.438 |  | 463.311 | 41.79528
437.596 | 1.077 | 3.438 | 437.596 | 4.79073294 | 3.438 |  | 463.411 | 41.80066
437.696 | 1.034 | 3.437 | 437.696 | 4.59945948 | 3.437 |  | 463.512 | 41.8136
437.796 | 0.992 | 3.437 | 437.796 | 4.41263424 | 3.437 |  | 463.612 | 41.78186
437.896 | 0.963 | 3.437 | 437.896 | 4.28363586 | 3.437 |  | 463.712 | 41.83686
437.996 | 1.157 | 3.438 | 437.996 | 5.14659054 | 3.438 |  | 463.812 | 41.82844
438.107 | 1.092 | 3.438 | 438.107 | 4.85745624 | 3.438 |  | 463.912 | 41.8606
438.196 | 1.076 | 3.437 | 438.196 | 4.78628472 | 3.437 |  | 464.012 | 41.90356
438.297 | 1.105 | 3.438 | 438.297 | 4.9152831 | 3.438 |  | 464.112 | 41.89065
438.397 | 0.998 | 3.438 | 438.397 | 4.43932356 | 3.438 |  | 464.212 | 41.87581
438.497 | 0.943 | 3.438 | 438.497 | 4.19467146 | 3.438 |  | 464.311 | 41.84114
438.597 | 1.043 | 3.438 | 438.597 | 4.63949346 | 3.438 |  | 464.411 | 41.82091
438.697 | 1.041 | 3.438 | 438.697 | 4.63059702 | 3.438 |  | 464.511 | 41.86734
438.797 | 1.014 | 3.435 | 438.797 | 4.51049508 | 3.435 |  | 464.611 | 41.87486
438.896 | 0.999 | 3.437 | 438.896 | 4.44377178 | 3.437 |  | 464.711 | 41.91088
438.997 | 1.018 | 3.437 | 438.997 | 4.52828796 | 3.437 |  | 464.811 | 41.9094
439.097 | 1.216 | 3.437 | 439.097 | 5.40903552 | 3.437 |  | 464.91 | 41.88283
439.196 | 1.136 | 3.438 | 439.196 | 5.05317792 | 3.438 |  | 465.011 | 41.85853
439.297 | 0.886 | 3.438 | 439.297 | 3.94112292 | 3.438 |  | 465.111 | 41.85463
439.397 | 1.045 | 3.437 | 439.397 | 4.6483899 | 3.437 |  | 465.212 | 41.86591
439.496 | 1.141 | 3.437 | 439.496 | 5.07541902 | 3.437 |  | 465.312 | 41.88373
439.606 | 1.154 | 3.437 | 439.606 | 5.13324588 | 3.437 |  | 465.411 | 41.8834
439.696 | 1.119 | 3.437 | 439.696 | 4.97755818 | 3.437 |  | 465.511 | 41.87786
439.796 | 1.067 | 3.437 | 439.796 | 4.74625074 | 3.437 |  | 465.611 | 41.94159
439.911 | 1.042 | 3.439 | 439.911 | 4.63504524 | 3.439 |  | 465.711 | 41.94696
439.996 | 0.987 | 3.436 | 439.996 | 4.39039314 | 3.436 |  | 465.811 | 41.96782
440.096 | 1.035 | 3.437 | 440.096 | 4.6039077 | 3.437 |  | 465.911 | 42.00522
440.196 | 1.165 | 3.437 | 440.196 | 5.1821763 | 3.437 |  | 466.012 | 42.01766
440.297 | 1.118 | 3.437 | 440.297 | 4.97310996 | 3.437 |  | 466.111 | 41.9743
440.397 | 1.013 | 3.437 | 440.397 | 4.50604686 | 3.437 |  | 466.211 | 42.02751
440.496 | 1.172 | 3.437 | 440.496 | 5.21331384 | 3.437 |  | 466.311 | 42.02494
440.596 | 1.043 | 3.437 | 440.596 | 4.63949346 | 3.437 |  | 466.411 | 42.0631
440.697 | 1.094 | 3.436 | 440.697 | 4.86635268 | 3.436 |  | 466.511 | 42.05358
440.797 | 1.005 | 3.438 | 440.797 | 4.4704611 | 3.438 |  | 466.61 | 42.05312
440.914 | 0.994 | 3.438 | 440.914 | 4.42153068 | 3.438 |  | 466.711 | 42.0719
440.996 | 1.226 | 3.437 | 440.996 | 5.45351772 | 3.437 |  | 466.811 | 42.09555
441.096 | 1.173 | 3.437 | 441.096 | 5.21776206 | 3.437 |  | 466.911 | 42.0966
441.197 | 1.144 | 3.437 | 441.197 | 5.08876368 | 3.437 |  | 467.011 | 42.10198
441.302 | 1.086 | 3.437 | 441.302 | 4.83076692 | 3.437 |  | 467.11 | 42.09601
441.397 | 1.135 | 3.437 | 441.397 | 5.0487297 | 3.437 |  | 467.21 | 42.10558
441.497 | 1.259 | 3.437 | 441.497 | 5.60030898 | 3.437 |  | 467.31 | 42.10045
441.596 | 1.186 | 3.437 | 441.596 | 5.27558892 | 3.437 |  | 467.411 | 42.09961
441.696 | 1.135 | 3.437 | 441.696 | 5.0487297 | 3.437 |  | 467.511 | 42.08663
441.796 | 1.03 | 3.438 | 441.796 | 4.5816666 | 3.438 |  | 467.611 | 42.03485
441.916 | 1.188 | 3.438 | 441.916 | 5.28448536 | 3.438 |  | 467.712 | 42.02659
441.996 | 1.159 | 3.437 | 441.996 | 5.15548698 | 3.437 |  | 467.811 | 42.01909
442.096 | 1.131 | 3.437 | 442.096 | 5.03093682 | 3.437 |  | 467.911 | 42.00932
442.196 | 1.275 | 3.437 | 442.196 | 5.6714805 | 3.437 |  | 468.011 | 42.03003
442.297 | 1.272 | 3.437 | 442.297 | 5.65813584 | 3.437 |  | 468.111 | 42.00276
442.411 | 1.228 | 3.437 | 442.411 | 5.46241416 | 3.437 |  | 468.211 | 41.97278
442.497 | 1.368 | 3.437 | 442.497 | 6.08516496 | 3.437 |  | 468.31 | 41.9579
442.596 | 1.253 | 3.436 | 442.596 | 5.57361966 | 3.436 |  | 468.41 | 41.90258
442.697 | 1.29 | 3.44 | 442.697 | 5.7382038 | 3.44 |  | 468.51 | 41.88079
442.796 | 1.193 | 3.437 | 442.796 | 5.30672646 | 3.437 |  | 468.61 | 41.84369
442.903 | 1.202 | 3.438 | 442.903 | 5.34676044 | 3.438 |  | 468.71 | 41.81998
442.996 | 1.167 | 3.437 | 442.996 | 5.19107274 | 3.437 |  | 468.809 | 41.78196
443.097 | 1.172 | 3.437 | 443.097 | 5.21331384 | 3.437 |  | 468.911 | 41.77159
443.197 | 1.358 | 3.437 | 443.197 | 6.04068276 | 3.437 |  | 469.01 | 41.74229
443.297 | 1.315 | 3.437 | 443.297 | 5.8494093 | 3.437 |  | 469.111 | 41.71421
443.397 | 1.236 | 3.437 | 443.397 | 5.49799992 | 3.437 |  | 469.211 | 41.7325
443.511 | 1.34 | 3.437 | 443.511 | 5.9606148 | 3.437 |  | 469.31 | 41.76614
443.596 | 1.27 | 3.437 | 443.596 | 5.6492394 | 3.437 |  | 469.411 | 41.79637
443.696 | 1.251 | 3.439 | 443.696 | 5.56472322 | 3.439 |  | 469.51 | 41.79982
443.796 | 1.134 | 3.437 | 443.796 | 5.04428148 | 3.437 |  | 469.611 | 41.82748
443.896 | 1.222 | 3.437 | 443.896 | 5.43572484 | 3.437 |  | 469.71 | 41.8922
443.996 | 1.171 | 3.437 | 443.996 | 5.20886562 | 3.437 |  | 469.81 | 41.95154
444.096 | 1.233 | 3.437 | 444.096 | 5.48465526 | 3.437 |  | 469.912 | 41.87587
444.196 | 1.319 | 3.437 | 444.196 | 5.86720218 | 3.437 |  | 470.011 | 41.90458
444.315 | 1.6 | 3.437 | 444.315 | 7.117152 | 3.437 |  | 470.112 | 41.93031
444.396 | 1.102 | 3.437 | 444.396 | 4.90193844 | 3.437 |  | 470.211 | 41.96882
444.496 | 1.26 | 3.436 | 444.496 | 5.6047572 | 3.436 |  | 470.311 | 41.94258
444.597 | 1.18 | 3.435 | 444.597 | 5.2488996 | 3.435 |  | 470.41 | 41.8961
444.698 | 1.135 | 3.44 | 444.698 | 5.0487297 | 3.44 |  | 470.509 | 41.91249
444.797 | 1.105 | 3.437 | 444.797 | 4.9152831 | 3.437 |  | 470.611 | 41.92529
444.897 | 1.188 | 3.437 | 444.897 | 5.28448536 | 3.437 |  | 470.71 | 41.9144
444.997 | 1.261 | 3.437 | 444.997 | 5.60920542 | 3.437 |  | 470.81 | 41.92688
445.109 | 1.133 | 3.437 | 445.109 | 5.03983326 | 3.437 |  | 470.91 | 41.91449
445.213 | 1.509 | 3.436 | 445.213 | 6.71236398 | 3.436 |  | 471.009 | 41.91204
445.297 | 1.216 | 3.436 | 445.297 | 5.40903552 | 3.436 |  | 471.11 | 41.90408
445.397 | 1.257 | 3.437 | 445.397 | 5.59141254 | 3.437 |  | 471.209 | 41.89122
445.497 | 1.123 | 3.437 | 445.497 | 4.99535106 | 3.437 |  | 471.31 | 41.89317
445.609 | 1.162 | 3.434 | 445.609 | 5.16883164 | 3.434 |  | 471.411 | 41.90009
445.698 | 1.015 | 3.437 | 445.698 | 4.5149433 | 3.437 |  | 471.511 | 41.87935
445.816 | 1.046 | 3.436 | 445.816 | 4.65283812 | 3.436 |  | 471.612 | 41.84579
445.897 | 1.081 | 3.437 | 445.897 | 4.80852582 | 3.437 |  | 471.711 | 41.83542
446.002 | 1.089 | 3.436 | 446.002 | 4.84411158 | 3.436 |  | 471.811 | 41.81568
446.097 | 1.189 | 3.436 | 446.097 | 5.28893358 | 3.436 |  | 471.91 | 41.77763
446.197 | 1.264 | 3.436 | 446.197 | 5.62255008 | 3.436 |  | 472.01 | 41.75283
446.298 | 1.014 | 3.436 | 446.298 | 4.51049508 | 3.436 |  | 472.11 | 41.80291
446.397 | 1.132 | 3.436 | 446.397 | 5.03538504 | 3.436 |  | 472.209 | 41.80865
446.497 | 1.113 | 3.437 | 446.497 | 4.95086886 | 3.437 |  | 472.31 | 41.88088
446.61 | 1.055 | 3.436 | 446.61 | 4.6928721 | 3.436 |  | 472.409 | 41.91448
446.697 | 1.074 | 3.436 | 446.697 | 4.77738828 | 3.436 |  | 472.509 | 41.93723
446.8 | 1.282 | 3.436 | 446.8 | 5.70261804 | 3.436 |  | 472.609 | 41.96085
446.898 | 1.232 | 3.436 | 446.898 | 5.48020704 | 3.436 |  | 472.708 | 41.97084
446.998 | 1.235 | 3.436 | 446.998 | 5.4935517 | 3.436 |  | 472.81 | 41.9965
447.098 | 1.334 | 3.436 | 447.098 | 5.93392548 | 3.436 |  | 472.909 | 41.95341
447.198 | 1.217 | 3.436 | 447.198 | 5.41348374 | 3.436 |  | 473.01 | 42.0161
447.298 | 1.309 | 3.436 | 447.298 | 5.82271998 | 3.436 |  | 473.11 | 42.03939
447.413 | 1.324 | 3.436 | 447.413 | 5.88944328 | 3.436 |  | 473.21 | 42.03691
447.497 | 1.253 | 3.437 | 447.497 | 5.57361966 | 3.437 |  | 473.31 | 42.03448
447.598 | 1.168 | 3.436 | 447.598 | 5.19552096 | 3.436 |  | 473.409 | 42.00575
447.705 | 1.081 | 3.436 | 447.705 | 4.80852582 | 3.436 |  | 473.51 | 42.00866
447.798 | 0.984 | 3.437 | 447.798 | 4.37704848 | 3.437 |  | 473.609 | 41.99739
447.925 | 1.048 | 3.436 | 447.925 | 4.66173456 | 3.436 |  | 473.709 | 42.00972
447.997 | 0.945 | 3.436 | 447.997 | 4.2035679 | 3.436 |  | 473.81 | 41.97276
448.102 | 1.192 | 3.436 | 448.102 | 5.30227824 | 3.436 |  | 473.909 | 41.9693
448.197 | 1.059 | 3.436 | 448.197 | 4.71066498 | 3.436 |  | 474.01 | 41.98409
448.301 | 0.968 | 3.436 | 448.301 | 4.30587696 | 3.436 |  | 474.109 | 41.8808
448.398 | 1.233 | 3.436 | 448.398 | 5.48465526 | 3.436 |  | 474.209 | 41.88871
448.505 | 1.019 | 3.437 | 448.505 | 4.53273618 | 3.437 |  | 474.309 | 41.91946
448.598 | 1.077 | 3.436 | 448.598 | 4.79073294 | 3.436 |  | 474.409 | 41.9036
448.698 | 1.024 | 3.437 | 448.698 | 4.55497728 | 3.437 |  | 474.511 | 41.8843
448.798 | 1.072 | 3.436 | 448.798 | 4.76849184 | 3.436 |  | 474.61 | 41.90945
448.898 | 1.253 | 3.436 | 448.898 | 5.57361966 | 3.436 |  | 474.71 | 41.84218
448.997 | 1.198 | 3.436 | 448.997 | 5.32896756 | 3.436 |  | 474.81 | 41.8373
449.098 | 1.084 | 3.436 | 449.098 | 4.82187048 | 3.436 |  | 474.91 | 41.80808
449.198 | 1.141 | 3.436 | 449.198 | 5.07541902 | 3.436 |  | 475.01 | 41.71809
449.298 | 1.105 | 3.436 | 449.298 | 4.9152831 | 3.436 |  | 475.109 | 41.71863
449.397 | 1.031 | 3.436 | 449.397 | 4.58611482 | 3.436 |  | 475.21 | 41.73391
449.513 | 1.146 | 3.436 | 449.513 | 5.09766012 | 3.436 |  | 475.31 | 41.69032
449.598 | 1.148 | 3.436 | 449.598 | 5.10655656 | 3.436 |  | 475.409 | 41.64536
449.698 | 1.121 | 3.436 | 449.698 | 4.98645462 | 3.436 |  | 475.51 | 41.69974
449.798 | 1.206 | 3.436 | 449.798 | 5.36455332 | 3.436 |  | 475.609 | 41.73296
449.898 | 1.203 | 3.436 | 449.898 | 5.35120866 | 3.436 |  | 475.71 | 41.7869
449.997 | 1.109 | 3.436 | 449.997 | 4.93307598 | 3.436 |  | 475.809 | 41.78845
450.097 | 1.148 | 3.436 | 450.097 | 5.10655656 | 3.436 |  | 475.909 | 41.80078
450.197 | 1.211 | 3.436 | 450.197 | 5.38679442 | 3.436 |  | 476.009 | 41.823
450.298 | 1.191 | 3.436 | 450.298 | 5.29783002 | 3.436 |  | 476.108 | 41.82648
450.398 | 1.26 | 3.435 | 450.398 | 5.6047572 | 3.435 |  | 476.209 | 41.82252
450.497 | 1.215 | 3.438 | 450.497 | 5.4045873 | 3.438 |  | 476.308 | 41.81603
450.597 | 1.114 | 3.436 | 450.597 | 4.95531708 | 3.436 |  | 476.409 | 41.78437
450.697 | 0.931 | 3.434 | 450.697 | 4.14129282 | 3.434 |  | 476.509 | 41.78141
450.797 | 1.246 | 3.436 | 450.797 | 5.54248212 | 3.436 |  | 476.609 | 41.81266
450.916 | 1.268 | 3.436 | 450.916 | 5.64034296 | 3.436 |  | 476.71 | 41.78942
450.997 | 1.123 | 3.436 | 450.997 | 4.99535106 | 3.436 |  | 476.809 | 41.79284
451.098 | 1.107 | 3.436 | 451.098 | 4.92417954 | 3.436 |  | 476.91 | 41.73292
451.198 | 1.005 | 3.436 | 451.198 | 4.4704611 | 3.436 |  | 477.01 | 41.68751
451.298 | 1.15 | 3.436 | 451.298 | 5.115453 | 3.436 |  | 477.11 | 41.72311
451.398 | 1.108 | 3.436 | 451.398 | 4.92862776 | 3.436 |  | 477.21 | 41.72757
451.498 | 1.151 | 3.434 | 451.498 | 5.11990122 | 3.434 |  | 477.309 | 41.70325
451.598 | 1.127 | 3.436 | 451.598 | 5.01314394 | 3.436 |  | 477.409 | 41.65913
451.697 | 1.105 | 3.434 | 451.697 | 4.9152831 | 3.434 |  | 477.508 | 41.69048
451.799 | 1.119 | 3.435 | 451.799 | 4.97755818 | 3.435 |  | 477.609 | 41.72797
451.9 | 1.285 | 3.435 | 451.9 | 5.7159627 | 3.435 |  | 477.709 | 41.75475
451.998 | 1.135 | 3.435 | 451.998 | 5.0487297 | 3.435 |  | 477.809 | 41.75019
452.102 | 1.101 | 3.435 | 452.102 | 4.89749022 | 3.435 |  | 477.909 | 41.73441
452.2 | 1.194 | 3.435 | 452.2 | 5.31117468 | 3.435 |  | 478.008 | 41.68878
452.298 | 1.104 | 3.435 | 452.298 | 4.91083488 | 3.435 |  | 478.109 | 41.67554
452.397 | 1.184 | 3.436 | 452.397 | 5.26669248 | 3.436 |  | 478.208 | 41.68887
452.499 | 1.209 | 3.437 | 452.499 | 5.37789798 | 3.437 |  | 478.308 | 41.7017
452.597 | 1.119 | 3.436 | 452.597 | 4.97755818 | 3.436 |  | 478.409 | 41.75277
452.697 | 1.091 | 3.436 | 452.697 | 4.85300802 | 3.436 |  | 478.508 | 41.75082
452.797 | 1.315 | 3.435 | 452.797 | 5.8494093 | 3.435 |  | 478.609 | 41.71677
452.897 | 1.176 | 3.435 | 452.897 | 5.23110672 | 3.435 |  | 478.708 | 41.71425
452.998 | 1.215 | 3.435 | 452.998 | 5.4045873 | 3.435 |  | 478.808 | 41.75638
453.108 | 1.244 | 3.435 | 453.108 | 5.53358568 | 3.435 |  | 478.908 | 41.79084
453.198 | 1.248 | 3.436 | 453.198 | 5.55137856 | 3.436 |  | 479.008 | 41.82291
453.298 | 1.131 | 3.435 | 453.298 | 5.03093682 | 3.435 |  | 479.109 | 41.8047
453.398 | 1.277 | 3.434 | 453.398 | 5.68037694 | 3.434 |  | 479.208 | 41.81552
453.498 | 1.279 | 3.433 | 453.498 | 5.68927338 | 3.433 |  | 479.308 | 41.81553
453.598 | 1.126 | 3.436 | 453.598 | 5.00869572 | 3.436 |  | 479.409 | 41.8275
453.697 | 1.234 | 3.436 | 453.697 | 5.48910348 | 3.436 |  | 479.509 | 41.88129
453.798 | 1.257 | 3.435 | 453.798 | 5.59141254 | 3.435 |  | 479.61 | 41.8471
453.897 | 1.212 | 3.435 | 453.897 | 5.39124264 | 3.435 |  | 479.709 | 41.85314
453.997 | 1.147 | 3.435 | 453.997 | 5.10210834 | 3.435 |  | 479.81 | 41.82447
454.097 | 1.716 | 3.435 | 454.097 | 7.63314552 | 3.435 |  | 479.909 | 41.82598
454.197 | 1.258 | 3.435 | 454.197 | 5.59586076 | 3.435 |  | 480.009 | 41.77306
454.298 | 1.153 | 3.435 | 454.298 | 5.12879766 | 3.435 |  | 480.109 | 41.73584
454.397 | 1.176 | 3.436 | 454.397 | 5.23110672 | 3.436 |  | 480.208 | 41.70514
454.497 | 1.306 | 3.436 | 454.497 | 5.80937532 | 3.436 |  | 480.309 | 41.64429
454.613 | 1.075 | 3.435 | 454.613 | 4.7818365 | 3.435 |  | 480.408 | 41.65424
454.707 | 1.118 | 3.435 | 454.707 | 4.97310996 | 3.435 |  | 480.508 | 41.65967
454.807 | 1.112 | 3.435 | 454.807 | 4.94642064 | 3.435 |  | 480.608 | 41.61366
454.899 | 1.139 | 3.435 | 454.899 | 5.06652258 | 3.435 |  | 480.708 | 41.59927
454.998 | 0.999 | 3.435 | 454.998 | 4.44377178 | 3.435 |  | 480.809 | 41.61413
455.103 | 1.206 | 3.435 | 455.103 | 5.36455332 | 3.435 |  | 480.908 | 41.61468
455.197 | 1.121 | 3.435 | 455.197 | 4.98645462 | 3.435 |  | 481.008 | 41.65137
455.298 | 1.097 | 3.435 | 455.298 | 4.87969734 | 3.435 |  | 481.108 | 41.67271
455.398 | 1.206 | 3.433 | 455.398 | 5.36455332 | 3.433 |  | 481.208 | 41.65823
455.498 | 1.17 | 3.435 | 455.498 | 5.2044174 | 3.435 |  | 481.308 | 41.68196
455.606 | 1.209 | 3.434 | 455.606 | 5.37789798 | 3.434 |  | 481.408 | 41.66018
455.697 | 1.303 | 3.435 | 455.697 | 5.79603066 | 3.435 |  | 481.508 | 41.61309
455.798 | 1.166 | 3.435 | 455.798 | 5.18662452 | 3.435 |  | 481.608 | 41.58695
455.897 | 1.035 | 3.435 | 455.897 | 4.6039077 | 3.435 |  | 481.708 | 41.62611
455.997 | 1.283 | 3.435 | 455.997 | 5.70706626 | 3.435 |  | 481.809 | 41.65129
456.097 | 1.104 | 3.435 | 456.097 | 4.91083488 | 3.435 |  | 481.909 | 41.61811
456.197 | 1.208 | 3.435 | 456.197 | 5.37344976 | 3.435 |  | 482.009 | 41.59484
456.309 | 1.164 | 3.436 | 456.309 | 5.17772808 | 3.436 |  | 482.108 | 41.5785
456.397 | 1.41 | 3.435 | 456.397 | 6.2719902 | 3.435 |  | 482.208 | 41.60521
456.497 | 1.101 | 3.435 | 456.497 | 4.89749022 | 3.435 |  | 482.308 | 41.62898
456.597 | 1.148 | 3.436 | 456.597 | 5.10655656 | 3.436 |  | 482.408 | 41.59076
456.697 | 1.21 | 3.435 | 456.697 | 5.3823462 | 3.435 |  | 482.508 | 41.5779
456.803 | 1.16 | 3.435 | 456.803 | 5.1599352 | 3.435 |  | 482.607 | 41.64338
456.897 | 1.065 | 3.435 | 456.897 | 4.7373543 | 3.435 |  | 482.707 | 41.64291
457.003 | 1.068 | 3.435 | 457.003 | 4.75069896 | 3.435 |  | 482.807 | 41.6789
457.097 | 1.104 | 3.435 | 457.097 | 4.91083488 | 3.435 |  | 482.907 | 41.61606
457.197 | 1.059 | 3.434 | 457.197 | 4.71066498 | 3.434 |  | 483.008 | 41.60115
457.298 | 1.139 | 3.434 | 457.298 | 5.06652258 | 3.434 |  | 483.108 | 41.63092
457.401 | 1.206 | 3.435 | 457.401 | 5.36455332 | 3.435 |  | 483.208 | 41.60471
457.498 | 1.235 | 3.434 | 457.498 | 5.4935517 | 3.434 |  | 483.308 | 41.61806
457.597 | 1.117 | 3.435 | 457.597 | 4.96866174 | 3.435 |  | 483.408 | 41.63688
457.698 | 1.028 | 3.435 | 457.698 | 4.57277016 | 3.435 |  | 483.509 | 41.59575
457.83 | 1.168 | 3.435 | 457.83 | 5.19552096 | 3.435 |  | 483.609 | 41.59779
457.897 | 1.105 | 3.435 | 457.897 | 4.9152831 | 3.435 |  | 483.709 | 41.60434
458.014 | 1.13 | 3.435 | 458.014 | 5.0264886 | 3.435 |  | 483.808 | 41.62076
458.098 | 1.083 | 3.435 | 458.098 | 4.81742226 | 3.435 |  | 483.908 | 41.57504
458.198 | 1.101 | 3.435 | 458.198 | 4.89749022 | 3.435 |  | 484.008 | 41.58743
458.298 | 1.029 | 3.434 | 458.298 | 4.57721838 | 3.434 |  | 484.108 | 41.61357
458.399 | 1.054 | 3.434 | 458.399 | 4.68842388 | 3.434 |  | 484.208 | 41.59391
458.497 | 0.943 | 3.435 | 458.497 | 4.19467146 | 3.435 |  | 484.308 | 41.66475
458.602 | 1.097 | 3.434 | 458.602 | 4.87969734 | 3.434 |  | 484.407 | 41.68705
458.697 | 1.106 | 3.434 | 458.697 | 4.91973132 | 3.434 |  | 484.507 | 41.65029
458.797 | 1.007 | 3.434 | 458.797 | 4.47935754 | 3.434 |  | 484.607 | 41.64037
458.897 | 1.13 | 3.434 | 458.897 | 5.0264886 | 3.434 |  | 484.708 | 41.57941
458.997 | 1.062 | 3.434 | 458.997 | 4.72400964 | 3.434 |  | 484.808 | 41.58884
459.097 | 1.059 | 3.435 | 459.097 | 4.71066498 | 3.435 |  | 484.907 | 41.57403
459.197 | 1.117 | 3.434 | 459.197 | 4.96866174 | 3.434 |  | 485.008 | 41.55666
459.298 | 1.121 | 3.435 | 459.298 | 4.98645462 | 3.435 |  | 485.107 | 41.52401
459.398 | 1.017 | 3.435 | 459.398 | 4.52383974 | 3.435 |  | 485.207 | 41.49274
459.498 | 0.966 | 3.434 | 459.498 | 4.29698052 | 3.434 |  | 485.307 | 41.51201
459.615 | 1.081 | 3.434 | 459.615 | 4.80852582 | 3.434 |  | 485.407 | 41.51603
459.698 | 1.12 | 3.434 | 459.698 | 4.9820064 | 3.434 |  | 485.508 | 41.50856
459.798 | 1.183 | 3.434 | 459.798 | 5.26224426 | 3.434 |  | 485.607 | 41.58595
459.915 | 1.321 | 3.434 | 459.915 | 5.87609862 | 3.434 |  | 485.708 | 41.58051
459.997 | 1.141 | 3.434 | 459.997 | 5.07541902 | 3.434 |  | 485.808 | 41.55711
460.098 | 1.092 | 3.434 | 460.098 | 4.85745624 | 3.434 |  | 485.908 | 41.53038
460.198 | 1.19 | 3.434 | 460.198 | 5.2933818 | 3.434 |  | 486.008 | 41.53149
460.298 | 1.017 | 3.435 | 460.298 | 4.52383974 | 3.435 |  | 486.107 | 41.50428
460.398 | 0.916 | 3.434 | 460.398 | 4.07456952 | 3.434 |  | 486.207 | 41.54985
460.497 | 1.005 | 3.434 | 460.497 | 4.4704611 | 3.434 |  | 486.307 | 41.57122
460.597 | 1.225 | 3.434 | 460.597 | 5.4490695 | 3.434 |  | 486.407 | 41.61026
460.709 | 1.249 | 3.434 | 460.709 | 5.55582678 | 3.434 |  | 486.507 | 41.64884
460.799 | 1.161 | 3.434 | 460.799 | 5.16438342 | 3.434 |  | 486.606 | 41.71471
460.898 | 1.279 | 3.434 | 460.898 | 5.68927338 | 3.434 |  | 486.706 | 41.73594
460.998 | 1.255 | 3.434 | 460.998 | 5.5825161 | 3.434 |  | 486.806 | 41.73741
461.103 | 1.237 | 3.434 | 461.103 | 5.50244814 | 3.434 |  | 486.907 | 41.73593
461.197 | 1.306 | 3.435 | 461.197 | 5.80937532 | 3.435 |  | 487.007 | 41.75378
461.298 | 1.193 | 3.433 | 461.298 | 5.30672646 | 3.433 |  | 487.107 | 41.76412
461.405 | 1.233 | 3.434 | 461.405 | 5.48465526 | 3.434 |  | 487.208 | 41.79144
461.504 | 1.126 | 3.434 | 461.504 | 5.00869572 | 3.434 |  | 487.307 | 41.77858
461.598 | 1.145 | 3.434 | 461.598 | 5.0932119 | 3.434 |  | 487.407 | 41.78897
461.699 | 1.224 | 3.434 | 461.699 | 5.44462128 | 3.434 |  | 487.507 | 41.79983
461.799 | 1.05 | 3.434 | 461.799 | 4.670631 | 3.434 |  | 487.607 | 41.8102
461.916 | 1.166 | 3.434 | 461.916 | 5.18662452 | 3.434 |  | 487.707 | 41.82061
461.999 | 1.237 | 3.434 | 461.999 | 5.50244814 | 3.434 |  | 487.806 | 41.81759
462.098 | 1.107 | 3.434 | 462.098 | 4.92417954 | 3.434 |  | 487.907 | 41.80228
462.198 | 1.004 | 3.435 | 462.198 | 4.46601288 | 3.435 |  | 488.007 | 41.79441
462.297 | 1.269 | 3.435 | 462.297 | 5.64479118 | 3.435 |  | 488.107 | 41.80677
462.398 | 1.108 | 3.435 | 462.398 | 4.92862776 | 3.435 |  | 488.207 | 41.82361
462.497 | 1.035 | 3.435 | 462.497 | 4.6039077 | 3.435 |  | 488.306 | 41.84541
462.597 | 1.078 | 3.434 | 462.597 | 4.79518116 | 3.434 |  | 488.407 | 41.85766
462.698 | 1.043 | 3.434 | 462.698 | 4.63949346 | 3.434 |  | 488.506 | 41.85764
462.797 | 1.352 | 3.434 | 462.797 | 6.01399344 | 3.434 |  | 488.607 | 41.86559
462.897 | 1.224 | 3.434 | 462.897 | 5.44462128 | 3.434 |  | 488.707 | 41.8685
462.997 | 1.229 | 3.434 | 462.997 | 5.46686238 | 3.434 |  | 488.806 | 41.89374
463.097 | 1.222 | 3.434 | 463.097 | 5.43572484 | 3.434 |  | 488.907 | 41.92481
463.197 | 1.219 | 3.437 | 463.197 | 5.42238018 | 3.437 |  | 489.006 | 41.95242
463.296 | 1.213 | 3.435 | 463.296 | 5.39569086 | 3.435 |  | 489.107 | 41.91938
463.4 | 1.191 | 3.434 | 463.4 | 5.29783002 | 3.434 |  | 489.206 | 41.91938
463.499 | 1.24 | 3.433 | 463.499 | 5.5157928 | 3.433 |  | 489.306 | 41.92486
463.598 | 1.176 | 3.434 | 463.598 | 5.23110672 | 3.434 |  | 489.407 | 41.86514
463.697 | 1.192 | 3.434 | 463.697 | 5.30227824 | 3.434 |  | 489.506 | 41.84929
463.798 | 1.228 | 3.433 | 463.798 | 5.46241416 | 3.433 |  | 489.608 | 41.93819
463.897 | 1.215 | 3.433 | 463.897 | 5.4045873 | 3.433 |  | 489.707 | 41.96634
464.013 | 1.262 | 3.434 | 464.013 | 5.61365364 | 3.434 |  | 489.807 | 41.96836
464.097 | 1.266 | 3.433 | 464.097 | 5.63144652 | 3.433 |  | 489.907 | 42.01184
464.201 | 1.255 | 3.433 | 464.201 | 5.5825161 | 3.433 |  | 490.006 | 41.99604
464.302 | 1.122 | 3.436 | 464.302 | 4.99090284 | 3.436 |  | 490.107 | 41.93969
464.398 | 1.161 | 3.434 | 464.398 | 5.16438342 | 3.434 |  | 490.206 | 41.94209
464.498 | 1.132 | 3.434 | 464.498 | 5.03538504 | 3.434 |  | 490.306 | 41.94548
464.598 | 1.153 | 3.434 | 464.598 | 5.12879766 | 3.434 |  | 490.406 | 41.92086
464.699 | 1.051 | 3.434 | 464.699 | 4.67507922 | 3.434 |  | 490.505 | 41.89971
464.798 | 1.075 | 3.433 | 464.798 | 4.7818365 | 3.433 |  | 490.606 | 41.87541
464.898 | 1.222 | 3.433 | 464.898 | 5.43572484 | 3.433 |  | 490.705 | 41.87689
464.998 | 1.181 | 3.433 | 464.998 | 5.25334782 | 3.433 |  | 490.806 | 41.8814
465.098 | 1.205 | 3.433 | 465.098 | 5.3601051 | 3.433 |  | 490.907 | 41.89864
465.198 | 1.076 | 3.435 | 465.198 | 4.78628472 | 3.435 |  | 491.007 | 41.87744
465.297 | 1.063 | 3.434 | 465.297 | 4.72845786 | 3.434 |  | 491.108 | 41.9159
465.397 | 1.057 | 3.434 | 465.397 | 4.70176854 | 3.434 |  | 491.207 | 41.95737
465.497 | 1.184 | 3.433 | 465.497 | 5.26669248 | 3.433 |  | 491.308 | 41.9668
465.597 | 1.188 | 3.433 | 465.597 | 5.28448536 | 3.433 |  | 491.406 | 41.92179
465.715 | 1.213 | 3.433 | 465.715 | 5.39569086 | 3.433 |  | 491.506 | 41.88825
465.815 | 1.183 | 3.433 | 465.815 | 5.26224426 | 3.433 |  | 491.606 | 41.84339
465.897 | 1.14 | 3.433 | 465.897 | 5.0709708 | 3.433 |  | 491.706 | 41.89868
465.997 | 1.222 | 3.433 | 465.997 | 5.43572484 | 3.433 |  | 491.807 | 41.9209
466.097 | 1.264 | 3.433 | 466.097 | 5.62255008 | 3.433 |  | 491.906 | 41.90558
466.197 | 1.135 | 3.438 | 466.197 | 5.0487297 | 3.438 |  | 492.007 | 41.91953
466.297 | 1.144 | 3.433 | 466.297 | 5.08876368 | 3.433 |  | 492.106 | 41.84821
466.397 | 1.142 | 3.433 | 466.397 | 5.07986724 | 3.433 |  | 492.206 | 41.86454
466.497 | 1.132 | 3.433 | 466.497 | 5.03538504 | 3.433 |  | 492.306 | 41.9191
466.598 | 1.081 | 3.433 | 466.598 | 4.80852582 | 3.433 |  | 492.406 | 41.9224
466.697 | 1.142 | 3.433 | 466.697 | 5.07986724 | 3.433 |  | 492.507 | 41.96632
466.816 | 1.516 | 3.433 | 466.816 | 6.74350152 | 3.433 |  | 492.606 | 41.97914
466.898 | 1.173 | 3.433 | 466.898 | 5.21776206 | 3.433 |  | 492.706 | 41.99055
467.005 | 1.079 | 3.433 | 467.005 | 4.79962938 | 3.433 |  | 492.806 | 41.98368
467.097 | 1.161 | 3.433 | 467.097 | 5.16438342 | 3.433 |  | 492.906 | 42.02521
467.197 | 1.152 | 3.435 | 467.197 | 5.12434944 | 3.435 |  | 493.006 | 42.02116
467.297 | 1.221 | 3.433 | 467.297 | 5.43127662 | 3.433 |  | 493.105 | 41.97584
467.397 | 1.133 | 3.436 | 467.397 | 5.03983326 | 3.436 |  | 493.206 | 41.99604
467.512 | 1.405 | 3.433 | 467.512 | 6.2497491 | 3.433 |  | 493.306 | 41.99055
467.605 | 1.325 | 3.433 | 467.605 | 5.8938915 | 3.433 |  | 493.406 | 41.94762
467.697 | 1.349 | 3.433 | 467.697 | 6.00064878 | 3.433 |  | 493.507 | 41.97377
467.812 | 1.39 | 3.433 | 467.812 | 6.1830258 | 3.433 |  | 493.606 | 41.94962
467.903 | 1.378 | 3.433 | 467.903 | 6.12964716 | 3.433 |  | 493.707 | 41.93724
467.997 | 1.318 | 3.433 | 467.997 | 5.86275396 | 3.433 |  | 493.806 | 41.94959
468.107 | 1.292 | 3.432 | 468.107 | 5.74710024 | 3.432 |  | 493.907 | 41.95011
468.197 | 1.211 | 3.432 | 468.197 | 5.38679442 | 3.432 |  | 494.007 | 42.00786
468.297 | 1.342 | 3.432 | 468.297 | 5.96951124 | 3.432 |  | 494.107 | 41.98914
468.398 | 1.358 | 3.433 | 468.398 | 6.04068276 | 3.433 |  | 494.207 | 41.95752
468.497 | 1.407 | 3.433 | 468.497 | 6.25864554 | 3.433 |  | 494.306 | 41.9569
468.597 | 1.268 | 3.433 | 468.597 | 5.64034296 | 3.433 |  | 494.406 | 41.9684
468.699 | 1.268 | 3.433 | 468.699 | 5.64034296 | 3.433 |  | 494.506 | 41.96355
468.797 | 1.304 | 3.433 | 468.797 | 5.80047888 | 3.433 |  | 494.605 | 41.97926
468.913 | 1.237 | 3.433 | 468.913 | 5.50244814 | 3.433 |  | 494.707 | 41.9348
468.999 | 1.257 | 3.433 | 468.999 | 5.59141254 | 3.433 |  | 494.806 | 41.98222
469.097 | 1.19 | 3.435 | 469.097 | 5.2933818 | 3.435 |  | 494.906 | 41.97825
469.198 | 1.377 | 3.432 | 469.198 | 6.12519894 | 3.432 |  | 495.006 | 41.98618
469.298 | 1.315 | 3.433 | 469.298 | 5.8494093 | 3.433 |  | 495.106 | 41.97975
469.397 | 1.375 | 3.432 | 469.397 | 6.1163025 | 3.432 |  | 495.206 | 41.93623
469.498 | 1.324 | 3.433 | 469.498 | 5.88944328 | 3.433 |  | 495.305 | 41.93479
469.598 | 1.429 | 3.433 | 469.598 | 6.35650638 | 3.433 |  | 495.406 | 41.93666
469.698 | 1.185 | 3.433 | 469.698 | 5.2711407 | 3.433 |  | 495.505 | 41.92731
469.797 | 1.342 | 3.433 | 469.797 | 5.96951124 | 3.433 |  | 495.605 | 41.9263
469.897 | 1.213 | 3.433 | 469.897 | 5.39569086 | 3.433 |  | 495.706 | 41.96838
469.997 | 1.337 | 3.434 | 469.997 | 5.94727014 | 3.434 |  | 495.806 | 42.01918
470.098 | 1.286 | 3.431 | 470.098 | 5.72041092 | 3.431 |  | 495.907 | 42.0108
470.212 | 1.148 | 3.431 | 470.212 | 5.10655656 | 3.431 |  | 496.006 | 42.00879
470.297 | 1.186 | 3.434 | 470.297 | 5.27558892 | 3.434 |  | 496.106 | 42.00388
470.398 | 1.244 | 3.432 | 470.398 | 5.53358568 | 3.432 |  | 496.206 | 41.96093
470.497 | 1.221 | 3.433 | 470.497 | 5.43127662 | 3.433 |  | 496.306 | 41.99448
470.616 | 1.237 | 3.432 | 470.616 | 5.50244814 | 3.432 |  | 496.406 | 42.00584
470.697 | 1.359 | 3.433 | 470.697 | 6.04513098 | 3.433 |  | 496.506 | 42.00923
470.799 | 1.37 | 3.433 | 470.799 | 6.0940614 | 3.433 |  | 496.605 | 42.04771
470.898 | 1.263 | 3.432 | 470.898 | 5.61810186 | 3.432 |  | 496.705 | 42.07286
470.998 | 1.355 | 3.433 | 470.998 | 6.0273381 | 3.433 |  | 496.805 | 42.03938
471.099 | 1.267 | 3.431 | 471.099 | 5.63589474 | 3.431 |  | 496.905 | 42.00973
471.198 | 1.107 | 3.432 | 471.198 | 4.92417954 | 3.432 |  | 497.005 | 41.99246
471.297 | 1.142 | 3.431 | 471.297 | 5.07986724 | 3.431 |  | 497.105 | 41.99147
471.399 | 1.322 | 3.432 | 471.399 | 5.88054684 | 3.432 |  | 497.205 | 41.9881
471.499 | 1.161 | 3.432 | 471.499 | 5.16438342 | 3.432 |  | 497.305 | 42.04237
471.598 | 1.204 | 3.432 | 471.598 | 5.35565688 | 3.432 |  | 497.406 | 42.06262
471.699 | 1.094 | 3.432 | 471.699 | 4.86635268 | 3.432 |  | 497.506 | 42.07685
471.811 | 1.266 | 3.432 | 471.811 | 5.63144652 | 3.432 |  | 497.606 | 42.09513
471.899 | 1.103 | 3.432 | 471.899 | 4.90638666 | 3.432 |  | 497.705 | 42.08531
472.008 | 1.119 | 3.433 | 472.008 | 4.97755818 | 3.433 |  | 497.805 | 42.08283
472.099 | 1.084 | 3.432 | 472.099 | 4.82187048 | 3.432 |  | 497.905 | 42.10406
472.197 | 1.118 | 3.432 | 472.197 | 4.97310996 | 3.432 |  | 498.005 | 42.15094
472.297 | 1.155 | 3.433 | 472.297 | 5.1376941 | 3.433 |  | 498.105 | 42.1617
472.399 | 1.217 | 3.432 | 472.399 | 5.41348374 | 3.432 |  | 498.205 | 42.15636
472.497 | 1.202 | 3.432 | 472.497 | 5.34676044 | 3.432 |  | 498.304 | 42.12341
472.597 | 1.143 | 3.432 | 472.597 | 5.08431546 | 3.432 |  | 498.404 | 42.0888
472.697 | 1.197 | 3.432 | 472.697 | 5.32451934 | 3.432 |  | 498.504 | 42.0932
472.798 | 1.171 | 3.432 | 472.798 | 5.20886562 | 3.432 |  | 498.605 | 42.08131
472.899 | 1.25 | 3.433 | 472.899 | 5.560275 | 3.433 |  | 498.705 | 42.05812
472.999 | 1.323 | 3.434 | 472.999 | 5.88499506 | 3.434 |  | 498.805 | 42.04675
473.109 | 1.037 | 3.43 | 473.109 | 4.61280414 | 3.43 |  | 498.905 | 41.9964
473.199 | 1.256 | 3.43 | 473.199 | 5.58696432 | 3.43 |  | 499.005 | 41.98553
473.297 | 1.179 | 3.432 | 473.297 | 5.24445138 | 3.432 |  | 499.105 | 41.9673
473.398 | 1.277 | 3.432 | 473.398 | 5.68037694 | 3.432 |  | 499.205 | 41.97224
473.499 | 1.465 | 3.432 | 473.499 | 6.5166423 | 3.432 |  | 499.305 | 42.01757
473.598 | 1.195 | 3.432 | 473.598 | 5.3156229 | 3.432 |  | 499.405 | 42.01766
473.697 | 1.349 | 3.432 | 473.697 | 6.00064878 | 3.432 |  | 499.504 | 42.02158
473.798 | 1.358 | 3.432 | 473.798 | 6.04068276 | 3.432 |  | 499.605 | 42.04974
473.897 | 1.297 | 3.432 | 473.897 | 5.76934134 | 3.432 |  | 499.705 | 42.0167
473.997 | 1.171 | 3.435 | 473.997 | 5.20886562 | 3.435 |  | 499.805 | 41.99991
474.107 | 1.185 | 3.432 | 474.107 | 5.2711407 | 3.432 |  | 499.905 | 41.99589
474.197 | 1.158 | 3.434 | 474.197 | 5.15103876 | 3.434 |  | 500.004 | 41.99685
474.297 | 1.124 | 3.431 | 474.297 | 4.99979928 | 3.431 |  | 500.105 | 41.98258
474.41 | 1.097 | 3.432 | 474.41 | 4.87969734 | 3.432 |  | 500.204 | 41.92226
474.497 | 1.168 | 3.432 | 474.497 | 5.19552096 | 3.432 |  | 500.304 | 41.95101
474.599 | 1.074 | 3.432 | 474.599 | 4.77738828 | 3.432 |  | 500.404 | 41.98613
474.698 | 1.124 | 3.432 | 474.698 | 4.99979928 | 3.432 |  | 500.503 | 42.0163
474.808 | 1.166 | 3.432 | 474.808 | 5.18662452 | 3.432 |  | 500.604 | 42.07795
474.899 | 1.247 | 3.432 | 474.899 | 5.54693034 | 3.432 |  | 500.703 | 42.05922
474.999 | 1.206 | 3.433 | 474.999 | 5.36455332 | 3.433 |  | 500.804 | 42.0256
475.097 | 1.043 | 3.431 | 475.097 | 4.63949346 | 3.431 |  | 500.904 | 42.00727
475.198 | 0.963 | 3.434 | 475.198 | 4.28363586 | 3.434 |  | 501.004 | 41.98316
475.305 | 1.179 | 3.432 | 475.305 | 5.24445138 | 3.432 |  | 501.105 | 41.947
475.398 | 1.24 | 3.432 | 475.398 | 5.5157928 | 3.432 |  | 501.204 | 41.94751
475.503 | 1.071 | 3.432 | 475.503 | 4.76404362 | 3.432 |  | 501.305 | 41.93525
475.597 | 1.173 | 3.432 | 475.597 | 5.21776206 | 3.432 |  | 501.405 | 41.97763
475.697 | 1.244 | 3.432 | 475.697 | 5.53358568 | 3.432 |  | 501.505 | 41.946
475.799 | 1.169 | 3.432 | 475.799 | 5.19996918 | 3.432 |  | 501.605 | 41.90799
475.897 | 1.061 | 3.429 | 475.897 | 4.71956142 | 3.429 |  | 501.704 | 41.93863
475.998 | 1.112 | 3.43 | 475.998 | 4.94642064 | 3.43 |  | 501.804 | 41.9421
476.098 | 1.109 | 3.432 | 476.098 | 4.93307598 | 3.432 |  | 501.904 | 41.93621
476.198 | 1.085 | 3.432 | 476.198 | 4.8263187 | 3.432 |  | 502.004 | 41.93371
476.297 | 1.172 | 3.432 | 476.297 | 5.21331384 | 3.432 |  | 502.104 | 41.96345
476.398 | 1.046 | 3.432 | 476.398 | 4.65283812 | 3.432 |  | 502.203 | 41.93673
476.511 | 1.078 | 3.432 | 476.511 | 4.79518116 | 3.432 |  | 502.304 | 41.91896
476.597 | 1.234 | 3.432 | 476.597 | 5.48910348 | 3.432 |  | 502.403 | 41.91352
476.698 | 1.012 | 3.432 | 476.698 | 4.50159864 | 3.432 |  | 502.504 | 41.87444
476.799 | 1.199 | 3.432 | 476.799 | 5.33341578 | 3.432 |  | 502.604 | 41.83403
476.899 | 1.103 | 3.433 | 476.899 | 4.90638666 | 3.433 |  | 502.704 | 41.82948
477.004 | 1.109 | 3.431 | 477.004 | 4.93307598 | 3.431 |  | 502.805 | 41.81462
477.098 | 1.09 | 3.432 | 477.098 | 4.8485598 | 3.432 |  | 502.904 | 41.82547
477.198 | 0.99 | 3.432 | 477.198 | 4.4037378 | 3.432 |  | 503.004 | 41.82099
477.301 | 1.139 | 3.431 | 477.301 | 5.06652258 | 3.431 |  | 503.104 | 41.89222
477.398 | 1.106 | 3.431 | 477.398 | 4.91973132 | 3.431 |  | 503.204 | 41.93924
477.516 | 1.159 | 3.431 | 477.516 | 5.15548698 | 3.431 |  | 503.304 | 41.9778
477.598 | 1.157 | 3.431 | 477.598 | 5.14659054 | 3.431 |  | 503.403 | 41.93322
477.705 | 1.129 | 3.431 | 477.705 | 5.02204038 | 3.431 |  | 503.505 | 41.92941
477.798 | 1.023 | 3.432 | 477.798 | 4.55052906 | 3.432 |  | 503.604 | 41.94118
477.898 | 1.125 | 3.431 | 477.898 | 5.0042475 | 3.431 |  | 503.704 | 41.86016
477.998 | 0.966 | 3.43 | 477.998 | 4.29698052 | 3.43 |  | 503.804 | 41.83003
478.098 | 1.127 | 3.431 | 478.098 | 5.01314394 | 3.431 |  | 503.903 | 41.79636
478.198 | 1.008 | 3.432 | 478.198 | 4.48380576 | 3.432 |  | 504.004 | 41.76517
478.298 | 1.073 | 3.431 | 478.298 | 4.77294006 | 3.431 |  | 504.103 | 41.76916
478.398 | 1.032 | 3.431 | 478.398 | 4.59056304 | 3.431 |  | 504.203 | 41.76767
478.505 | 1.015 | 3.431 | 478.505 | 4.5149433 | 3.431 |  | 504.303 | 41.74093
478.597 | 1.147 | 3.431 | 478.597 | 5.10210834 | 3.431 |  | 504.403 | 41.728
478.697 | 1.201 | 3.431 | 478.697 | 5.34231222 | 3.431 |  | 504.503 | 41.74437
478.798 | 1.087 | 3.432 | 478.798 | 4.83521514 | 3.432 |  | 504.602 | 41.75129
478.897 | 1.068 | 3.433 | 478.897 | 4.75069896 | 3.433 |  | 504.703 | 41.72799
479.012 | 1.007 | 3.431 | 479.012 | 4.47935754 | 3.431 |  | 504.803 | 41.73901
479.098 | 1.139 | 3.433 | 479.098 | 5.06652258 | 3.433 |  | 504.903 | 41.72752
479.197 | 1.09 | 3.431 | 479.197 | 4.8485598 | 3.431 |  | 505.004 | 41.73149
479.297 | 1.07 | 3.431 | 479.297 | 4.7595954 | 3.431 |  | 505.103 | 41.7469
479.4 | 1.079 | 3.431 | 479.4 | 4.79962938 | 3.431 |  | 505.205 | 41.74249
479.498 | 1.077 | 3.431 | 479.498 | 4.79073294 | 3.431 |  | 505.304 | 41.77807
479.598 | 1.088 | 3.431 | 479.598 | 4.83966336 | 3.431 |  | 505.404 | 41.76823
479.698 | 0.956 | 3.431 | 479.698 | 4.25249832 | 3.431 |  | 505.504 | 41.76069
479.798 | 0.703 | 3.43 | 479.798 | 3.12709866 | 3.43 |  | 505.603 | 41.79787
479.898 | 1.035 | 3.431 | 479.898 | 4.6039077 | 3.431 |  | 505.704 | 41.77998
479.998 | 1.057 | 3.431 | 479.998 | 4.70176854 | 3.431 |  | 505.803 | 41.77114
480.112 | 0.958 | 3.431 | 480.112 | 4.26139476 | 3.431 |  | 505.903 | 41.72405
480.197 | 1.041 | 3.431 | 480.197 | 4.63059702 | 3.431 |  | 506.003 | 41.75822
480.298 | 1.134 | 3.431 | 480.298 | 5.04428148 | 3.431 |  | 506.102 | 41.69438
480.398 | 1.03 | 3.431 | 480.398 | 4.5816666 | 3.431 |  | 506.203 | 41.69792
480.498 | 0.952 | 3.431 | 480.498 | 4.23470544 | 3.431 |  | 506.302 | 41.71577
480.597 | 0.965 | 3.431 | 480.597 | 4.2925323 | 3.431 |  | 506.403 | 41.74341
480.698 | 1.151 | 3.431 | 480.698 | 5.11990122 | 3.431 |  | 506.503 | 41.69132
480.799 | 0.903 | 3.433 | 480.799 | 4.01674266 | 3.433 |  | 506.603 | 41.71674
480.901 | 0.896 | 3.43 | 480.901 | 3.98560512 | 3.43 |  | 506.704 | 41.74792
480.999 | 0.868 | 3.433 | 480.999 | 3.86105496 | 3.433 |  | 506.803 | 41.7132
481.098 | 1.14 | 3.431 | 481.098 | 5.0709708 | 3.431 |  | 506.904 | 41.63698
481.199 | 1.08 | 3.431 | 481.199 | 4.8040776 | 3.431 |  | 507.003 | 41.61026
481.299 | 0.977 | 3.431 | 481.299 | 4.34591094 | 3.431 |  | 507.103 | 41.64833
481.414 | 0.999 | 3.431 | 481.414 | 4.44377178 | 3.431 |  | 507.203 | 41.68599
481.499 | 1.108 | 3.431 | 481.499 | 4.92862776 | 3.431 |  | 507.303 | 41.70143
481.599 | 0.981 | 3.431 | 481.599 | 4.36370382 | 3.431 |  | 507.404 | 41.76227
481.718 | 1.137 | 3.431 | 481.718 | 5.05762614 | 3.431 |  | 507.503 | 41.78296
481.798 | 1.076 | 3.433 | 481.798 | 4.78628472 | 3.433 |  | 507.604 | 41.7844
481.898 | 0.992 | 3.432 | 481.898 | 4.41263424 | 3.432 |  | 507.703 | 41.79727
481.998 | 0.934 | 3.431 | 481.998 | 4.15463748 | 3.431 |  | 507.803 | 41.82941
482.098 | 1.052 | 3.43 | 482.098 | 4.67952744 | 3.43 |  | 507.903 | 41.85017
482.199 | 0.998 | 3.431 | 482.199 | 4.43932356 | 3.431 |  | 508.003 | 41.85358
482.313 | 1 | 3.431 | 482.313 | 4.44822 | 3.431 |  | 508.103 | 41.78041
482.402 | 1.107 | 3.431 | 482.402 | 4.92417954 | 3.431 |  | 508.202 | 41.75915
482.499 | 0.933 | 3.431 | 482.499 | 4.15018926 | 3.431 |  | 508.302 | 41.80275
482.598 | 1.034 | 3.43 | 482.598 | 4.59945948 | 3.43 |  | 508.402 | 41.82012
482.698 | 1.118 | 3.43 | 482.698 | 4.97310996 | 3.43 |  | 508.502 | 41.8669
482.798 | 1.09 | 3.429 | 482.798 | 4.8485598 | 3.429 |  | 508.603 | 41.84319
482.898 | 1.004 | 3.43 | 482.898 | 4.46601288 | 3.43 |  | 508.702 | 41.87542
483.009 | 1.025 | 3.429 | 483.009 | 4.5594255 | 3.429 |  | 508.803 | 41.92388
483.098 | 1.064 | 3.43 | 483.098 | 4.73290608 | 3.43 |  | 508.903 | 41.96581
483.199 | 1.093 | 3.43 | 483.199 | 4.86190446 | 3.43 |  | 509.003 | 42.00152
483.298 | 1.164 | 3.43 | 483.298 | 5.17772808 | 3.43 |  | 509.104 | 41.98656
483.4 | 1.229 | 3.431 | 483.4 | 5.46686238 | 3.431 |  | 509.203 | 41.98365
483.5 | 1.112 | 3.43 | 483.5 | 4.94642064 | 3.43 |  | 509.304 | 42.02014
483.599 | 1.023 | 3.43 | 483.599 | 4.55052906 | 3.43 |  | 509.403 | 42.03785
483.699 | 0.981 | 3.43 | 483.699 | 4.36370382 | 3.43 |  | 509.503 | 42.03694
483.799 | 1.047 | 3.431 | 483.799 | 4.65728634 | 3.431 |  | 509.603 | 42.01727
483.9 | 1.019 | 3.432 | 483.9 | 4.53273618 | 3.432 |  | 509.703 | 42.03889
483.999 | 1.162 | 3.429 | 483.999 | 5.16883164 | 3.429 |  | 509.803 | 42.08938
484.098 | 1.061 | 3.43 | 484.098 | 4.71956142 | 3.43 |  | 509.902 | 42.081
484.198 | 1.115 | 3.43 | 484.198 | 4.9597653 | 3.43 |  | 510.002 | 42.05975
484.298 | 1.213 | 3.43 | 484.298 | 5.39569086 | 3.43 |  | 510.102 | 41.98028
484.399 | 0.991 | 3.43 | 484.399 | 4.40818602 | 3.43 |  | 510.202 | 41.9471
484.498 | 0.794 | 3.43 | 484.498 | 3.53188668 | 3.43 |  | 510.303 | 41.8843
484.598 | 1.124 | 3.43 | 484.598 | 4.99979928 | 3.43 |  | 510.402 | 41.81845
484.715 | 0.998 | 3.433 | 484.715 | 4.43932356 | 3.433 |  | 510.502 | 41.77793
484.798 | 0.981 | 3.43 | 484.798 | 4.36370382 | 3.43 |  | 510.603 | 41.77797
484.904 | 0.894 | 3.431 | 484.904 | 3.97670868 | 3.431 |  | 510.703 | 41.82651
485.008 | 0.995 | 3.43 | 485.008 | 4.4259789 | 3.43 |  | 510.803 | 41.77664
485.098 | 1.022 | 3.43 | 485.098 | 4.54608084 | 3.43 |  | 510.902 | 41.73697
485.198 | 0.948 | 3.43 | 485.198 | 4.21691256 | 3.43 |  | 511.003 | 41.77021
485.301 | 1.179 | 3.43 | 485.301 | 5.24445138 | 3.43 |  | 511.102 | 41.7533
485.407 | 1.181 | 3.43 | 485.407 | 5.25334782 | 3.43 |  | 511.202 | 41.74495
485.5 | 1.095 | 3.43 | 485.5 | 4.8708009 | 3.43 |  | 511.303 | 41.77223
485.602 | 1.128 | 3.431 | 485.602 | 5.01759216 | 3.431 |  | 511.403 | 41.79688
485.702 | 1.098 | 3.431 | 485.702 | 4.88414556 | 3.431 |  | 511.504 | 41.82359
485.799 | 0.983 | 3.43 | 485.799 | 4.37260026 | 3.43 |  | 511.603 | 41.86115
485.899 | 0.914 | 3.431 | 485.899 | 4.06567308 | 3.431 |  | 511.703 | 41.87992
485.999 | 1.023 | 3.43 | 485.999 | 4.55052906 | 3.43 |  | 511.803 | 41.87495
486.099 | 1.058 | 3.43 | 486.099 | 4.70621676 | 3.43 |  | 511.904 | 41.84735
486.199 | 1.013 | 3.43 | 486.199 | 4.50604686 | 3.43 |  | 512.003 | 41.82792
486.298 | 1.157 | 3.43 | 486.298 | 5.14659054 | 3.43 |  | 512.103 | 41.84625
486.398 | 1.059 | 3.43 | 486.398 | 4.71066498 | 3.43 |  | 512.202 | 41.85164
486.498 | 1.104 | 3.43 | 486.498 | 4.91083488 | 3.43 |  | 512.302 | 41.8626
486.609 | 1.092 | 3.43 | 486.609 | 4.85745624 | 3.43 |  | 512.402 | 41.82054
486.698 | 1.003 | 3.43 | 486.698 | 4.46156466 | 3.43 |  | 512.503 | 41.79784
486.798 | 1.017 | 3.43 | 486.798 | 4.52383974 | 3.43 |  | 512.603 | 41.84972
486.9 | 1.132 | 3.43 | 486.9 | 5.03538504 | 3.43 |  | 512.703 | 41.78999
487.002 | 1.33 | 3.43 | 487.002 | 5.9161326 | 3.43 |  | 512.803 | 41.75525
487.103 | 1.052 | 3.43 | 487.103 | 4.67952744 | 3.43 |  | 512.902 | 41.78493
487.198 | 1.081 | 3.43 | 487.198 | 4.80852582 | 3.43 |  | 513.003 | 41.78898
487.298 | 1.592 | 3.43 | 487.298 | 7.08156624 | 3.43 |  | 513.103 | 41.84388
487.398 | 1.097 | 3.43 | 487.398 | 4.87969734 | 3.43 |  | 513.203 | 41.8196
487.499 | 0.891 | 3.429 | 487.499 | 3.96336402 | 3.429 |  | 513.302 | 41.82998
487.599 | 0.997 | 3.429 | 487.599 | 4.43487534 | 3.429 |  | 513.403 | 41.79979
487.699 | 1.006 | 3.429 | 487.699 | 4.47490932 | 3.429 |  | 513.503 | 41.70881
487.816 | 0.901 | 3.429 | 487.816 | 4.00784622 | 3.429 |  | 513.603 | 41.71141
487.898 | 0.985 | 3.429 | 487.898 | 4.3814967 | 3.429 |  | 513.703 | 41.7474
487.998 | 1.119 | 3.43 | 487.998 | 4.97755818 | 3.43 |  | 513.802 | 41.68938
488.099 | 1.052 | 3.43 | 488.099 | 4.67952744 | 3.43 |  | 513.902 | 41.63902
488.199 | 1.094 | 3.43 | 488.199 | 4.86635268 | 3.43 |  | 514.002 | 41.63552
488.304 | 1.267 | 3.43 | 488.304 | 5.63589474 | 3.43 |  | 514.102 | 41.62904
488.398 | 1.161 | 3.43 | 488.398 | 5.16438342 | 3.43 |  | 514.203 | 41.67221
488.498 | 1.113 | 3.429 | 488.498 | 4.95086886 | 3.429 |  | 514.303 | 41.69006
488.599 | 1.099 | 3.43 | 488.599 | 4.88859378 | 3.43 |  | 514.402 | 41.75879
488.698 | 1.088 | 3.431 | 488.698 | 4.83966336 | 3.431 |  | 514.502 | 41.788
488.807 | 1.153 | 3.427 | 488.807 | 5.12879766 | 3.427 |  | 514.602 | 41.87253
488.9 | 1.146 | 3.43 | 488.9 | 5.09766012 | 3.43 |  | 514.702 | 41.92834
489.005 | 1.184 | 3.43 | 489.005 | 5.26669248 | 3.43 |  | 514.802 | 41.95007
489.098 | 1.228 | 3.43 | 489.098 | 5.46241416 | 3.43 |  | 514.902 | 41.9851
489.198 | 1.24 | 3.43 | 489.198 | 5.5157928 | 3.43 |  | 515.002 | 41.98464
489.298 | 1.043 | 3.429 | 489.298 | 4.63949346 | 3.429 |  | 515.101 | 41.97429
489.401 | 1.179 | 3.429 | 489.401 | 5.24445138 | 3.429 |  | 515.202 | 41.97622
489.499 | 1.189 | 3.429 | 489.499 | 5.28893358 | 3.429 |  | 515.302 | 42.05678
489.599 | 1.132 | 3.43 | 489.599 | 5.03538504 | 3.43 |  | 515.403 | 42.11346
489.699 | 1.19 | 3.429 | 489.699 | 5.2933818 | 3.429 |  | 515.503 | 42.12432
489.799 | 0.907 | 3.428 | 489.799 | 4.03453554 | 3.428 |  | 515.602 | 42.09523
489.912 | 1.124 | 3.429 | 489.912 | 4.99979928 | 3.429 |  | 515.702 | 42.07947
489.999 | 1.11 | 3.429 | 489.999 | 4.9375242 | 3.429 |  | 515.802 | 42.07205
490.099 | 1.175 | 3.429 | 490.099 | 5.2266585 | 3.429 |  | 515.903 | 42.11105
490.199 | 1.139 | 3.429 | 490.199 | 5.06652258 | 3.429 |  | 516.003 | 42.11997
490.298 | 1.287 | 3.429 | 490.298 | 5.72485914 | 3.429 |  | 516.102 | 42.14156
490.398 | 1.312 | 3.429 | 490.398 | 5.83606464 | 3.429 |  | 516.202 | 42.03553
490.5 | 1.304 | 3.432 | 490.5 | 5.80047888 | 3.432 |  | 516.302 | 41.97233
490.598 | 1.163 | 3.429 | 490.598 | 5.17327986 | 3.429 |  | 516.401 | 41.95943
490.699 | 1.136 | 3.43 | 490.699 | 5.05317792 | 3.43 |  | 516.501 | 41.96685
490.798 | 1.091 | 3.43 | 490.798 | 4.85300802 | 3.43 |  | 516.601 | 41.9229
490.898 | 1.106 | 3.429 | 490.898 | 4.91973132 | 3.429 |  | 516.702 | 41.9318
490.999 | 1.196 | 3.429 | 490.999 | 5.32007112 | 3.429 |  | 516.801 | 41.92922
491.099 | 1.104 | 3.429 | 491.099 | 4.91083488 | 3.429 |  | 516.902 | 41.95744
491.198 | 0.966 | 3.429 | 491.198 | 4.29698052 | 3.429 |  | 517.002 | 41.95201
491.298 | 1.089 | 3.429 | 491.298 | 4.84411158 | 3.429 |  | 517.102 | 41.97324
491.399 | 1.257 | 3.429 | 491.399 | 5.59141254 | 3.429 |  | 517.202 | 41.97377
491.498 | 1.17 | 3.43 | 491.498 | 5.2044174 | 3.43 |  | 517.301 | 41.9762
491.598 | 1.182 | 3.428 | 491.598 | 5.25779604 | 3.428 |  | 517.401 | 41.97243
491.698 | 1.019 | 3.429 | 491.698 | 4.53273618 | 3.429 |  | 517.501 | 41.96697
491.801 | 1.012 | 3.429 | 491.801 | 4.50159864 | 3.429 |  | 517.602 | 41.99314
491.899 | 1.039 | 3.429 | 491.899 | 4.62170058 | 3.429 |  | 517.702 | 42.00742
492 | 0.975 | 3.429 | 492 | 4.3370145 | 3.429 |  | 517.801 | 41.93132
492.099 | 1.152 | 3.429 | 492.099 | 5.12434944 | 3.429 |  | 517.901 | 41.92293
492.199 | 1.052 | 3.429 | 492.199 | 4.67952744 | 3.429 |  | 518.001 | 41.94907
492.298 | 1.165 | 3.429 | 492.298 | 5.1821763 | 3.429 |  | 518.101 | 41.99645
492.399 | 1.027 | 3.429 | 492.399 | 4.56832194 | 3.429 |  | 518.201 | 41.97962
492.5 | 0.92 | 3.431 | 492.5 | 4.0923624 | 3.431 |  | 518.301 | 41.94908
492.622 | 1.023 | 3.429 | 492.622 | 4.55052906 | 3.429 |  | 518.402 | 41.9645
492.699 | 1.077 | 3.426 | 492.699 | 4.79073294 | 3.426 |  | 518.501 | 41.9546
492.807 | 1.088 | 3.429 | 492.807 | 4.83966336 | 3.429 |  | 518.601 | 41.94373
492.898 | 1.034 | 3.429 | 492.898 | 4.59945948 | 3.429 |  | 518.701 | 41.91943
492.998 | 0.936 | 3.429 | 492.998 | 4.16353392 | 3.429 |  | 518.801 | 41.88478
493.098 | 1.066 | 3.429 | 493.098 | 4.74180252 | 3.429 |  | 518.901 | 41.85675
493.209 | 1.044 | 3.429 | 493.209 | 4.64394168 | 3.429 |  | 519 | 41.8567
493.298 | 0.95 | 3.429 | 493.298 | 4.225809 | 3.429 |  | 519.102 | 41.8582
493.401 | 1.054 | 3.429 | 493.401 | 4.68842388 | 3.429 |  | 519.201 | 41.88639
493.498 | 0.899 | 3.431 | 493.498 | 3.99894978 | 3.431 |  | 519.302 | 41.85874
493.599 | 1.07 | 3.429 | 493.599 | 4.7595954 | 3.429 |  | 519.402 | 41.86223
493.699 | 0.963 | 3.429 | 493.699 | 4.28363586 | 3.429 |  | 519.501 | 41.85136
493.8 | 1.124 | 3.429 | 493.8 | 4.99979928 | 3.429 |  | 519.602 | 41.85872
493.899 | 1.155 | 3.429 | 493.899 | 5.1376941 | 3.429 |  | 519.701 | 41.82352
493.999 | 1.07 | 3.429 | 493.999 | 4.7595954 | 3.429 |  | 519.802 | 41.82009
494.099 | 1.074 | 3.429 | 494.099 | 4.77738828 | 3.429 |  | 519.901 | 41.77513
494.199 | 1.219 | 3.429 | 494.199 | 5.42238018 | 3.429 |  | 520.001 | 41.7968
494.298 | 1.071 | 3.429 | 494.298 | 4.76404362 | 3.429 |  | 520.101 | 41.84364
494.408 | 1.188 | 3.428 | 494.408 | 5.28448536 | 3.428 |  | 520.2 | 41.80516
494.498 | 1.052 | 3.432 | 494.498 | 4.67952744 | 3.432 |  | 520.301 | 41.78828
494.598 | 1.068 | 3.428 | 494.598 | 4.75069896 | 3.428 |  | 520.4 | 41.77901
494.698 | 1.148 | 3.429 | 494.698 | 5.10655656 | 3.429 |  | 520.5 | 41.79528
494.799 | 1.012 | 3.429 | 494.799 | 4.50159864 | 3.429 |  | 520.601 | 41.78989
494.899 | 1.062 | 3.429 | 494.899 | 4.72400964 | 3.429 |  | 520.7 | 41.75175
494.999 | 1.11 | 3.429 | 494.999 | 4.9375242 | 3.429 |  | 520.802 | 41.76713
495.11 | 1.137 | 3.429 | 495.11 | 5.05762614 | 3.429 |  | 520.901 | 41.77762
495.199 | 1.027 | 3.429 | 495.199 | 4.56832194 | 3.429 |  | 521.001 | 41.85378
495.299 | 1.123 | 3.428 | 495.299 | 4.99535106 | 3.428 |  | 521.101 | 41.82749
495.399 | 1.059 | 3.428 | 495.399 | 4.71066498 | 3.428 |  | 521.2 | 41.84041
495.499 | 0.943 | 3.429 | 495.499 | 4.19467146 | 3.429 |  | 521.301 | 41.82997
495.599 | 1.06 | 3.427 | 495.599 | 4.7151132 | 3.427 |  | 521.4 | 41.78753
495.698 | 1.103 | 3.428 | 495.698 | 4.90638666 | 3.428 |  | 521.501 | 41.77364
495.799 | 1.185 | 3.429 | 495.799 | 5.2711407 | 3.429 |  | 521.601 | 41.76315
495.915 | 0.962 | 3.428 | 495.915 | 4.27918764 | 3.428 |  | 521.701 | 41.76224
495.999 | 1.24 | 3.428 | 495.999 | 5.5157928 | 3.428 |  | 521.801 | 41.75096
496.098 | 0.99 | 3.428 | 496.098 | 4.4037378 | 3.428 |  | 521.9 | 41.78156
496.199 | 1.142 | 3.428 | 496.199 | 5.07986724 | 3.428 |  | 522.001 | 41.83788
496.298 | 0.952 | 3.428 | 496.298 | 4.23470544 | 3.428 |  | 522.1 | 41.84629
496.398 | 1.117 | 3.429 | 496.398 | 4.96866174 | 3.429 |  | 522.2 | 41.81668
496.497 | 1.108 | 3.429 | 496.497 | 4.92862776 | 3.429 |  | 522.301 | 41.83193
496.597 | 1.076 | 3.429 | 496.597 | 4.78628472 | 3.429 |  | 522.401 | 41.85867
496.714 | 1.108 | 3.429 | 496.714 | 4.92862776 | 3.429 |  | 522.501 | 42.00843
496.797 | 1.009 | 3.428 | 496.797 | 4.48825398 | 3.428 |  | 522.6 | 42.001
496.897 | 1.032 | 3.428 | 496.897 | 4.59056304 | 3.428 |  | 522.701 | 41.97227
496.998 | 1.433 | 3.428 | 496.998 | 6.37429926 | 3.428 |  | 522.8 | 41.99597
497.098 | 1.022 | 3.428 | 497.098 | 4.54608084 | 3.428 |  | 522.9 | 41.98952
497.198 | 1.201 | 3.428 | 497.198 | 5.34231222 | 3.428 |  | 523.001 | 41.87099
497.316 | 1.05 | 3.429 | 497.316 | 4.670631 | 3.429 |  | 523.101 | 41.9191
497.398 | 1.171 | 3.428 | 497.398 | 5.20886562 | 3.428 |  | 523.202 | 41.89185
497.498 | 1.116 | 3.428 | 497.498 | 4.96421352 | 3.428 |  | 523.301 | 41.87546
497.598 | 1.104 | 3.428 | 497.598 | 4.91083488 | 3.428 |  | 523.401 | 41.88046
497.698 | 1.133 | 3.428 | 497.698 | 5.03983326 | 3.428 |  | 523.501 | 41.86753
497.798 | 1.213 | 3.428 | 497.798 | 5.39569086 | 3.428 |  | 523.601 | 41.86552
497.915 | 1.179 | 3.428 | 497.915 | 5.24445138 | 3.428 |  | 523.701 | 41.87544
497.997 | 1.165 | 3.428 | 497.997 | 5.1821763 | 3.428 |  | 523.8 | 41.85176
498.097 | 1.207 | 3.428 | 498.097 | 5.36900154 | 3.428 |  | 523.9 | 41.84829
498.197 | 1.083 | 3.428 | 498.197 | 4.81742226 | 3.428 |  | 524 | 41.88687
498.299 | 1.061 | 3.427 | 498.299 | 4.71956142 | 3.427 |  | 524.1 | 41.92538
498.401 | 1.062 | 3.427 | 498.401 | 4.72400964 | 3.427 |  | 524.2 | 41.96837
498.501 | 1.009 | 3.428 | 498.501 | 4.48825398 | 3.428 |  | 524.299 | 42.04043
498.601 | 1.097 | 3.428 | 498.601 | 4.87969734 | 3.428 |  | 524.4 | 42.0552
498.701 | 1.187 | 3.428 | 498.701 | 5.28003714 | 3.428 |  | 524.5 | 41.98769
498.814 | 1.162 | 3.428 | 498.814 | 5.16883164 | 3.428 |  | 524.6 | 41.96926
498.9 | 1.067 | 3.428 | 498.9 | 4.74625074 | 3.428 |  | 524.701 | 41.94256
499.001 | 1.103 | 3.428 | 499.001 | 4.90638666 | 3.428 |  | 524.8 | 41.92329
499.117 | 1.124 | 3.428 | 499.117 | 4.99979928 | 3.428 |  | 524.901 | 41.94159
499.209 | 1.046 | 3.428 | 499.209 | 4.65283812 | 3.428 |  | 525 | 41.91494
499.301 | 0.983 | 3.426 | 499.301 | 4.37260026 | 3.426 |  | 525.1 | 41.89773
499.402 | 1.011 | 3.427 | 499.402 | 4.49715042 | 3.427 |  | 525.2 | 41.95049
499.503 | 1.015 | 3.428 | 499.503 | 4.5149433 | 3.428 |  | 525.299 | 41.9515
499.602 | 1.055 | 3.428 | 499.602 | 4.6928721 | 3.428 |  | 525.401 | 41.96286
499.701 | 1.215 | 3.428 | 499.701 | 5.4045873 | 3.428 |  | 525.5 | 41.95988
499.801 | 1.05 | 3.428 | 499.801 | 4.670631 | 3.428 |  | 525.6 | 41.9777
499.902 | 1.241 | 3.428 | 499.902 | 5.52024102 | 3.428 |  | 525.7 | 41.97131
500.015 | 1.132 | 3.428 | 500.015 | 5.03538504 | 3.428 |  | 525.8 | 42.02428
500.101 | 1.228 | 3.428 | 500.101 | 5.46241416 | 3.428 |  | 525.9 | 42.1011
500.206 | 1.07 | 3.428 | 500.206 | 4.7595954 | 3.428 |  | 526 | 42.11303
500.305 | 1.182 | 3.428 | 500.305 | 5.25779604 | 3.428 |  | 526.099 | 42.15395
500.409 | 1.132 | 3.428 | 500.409 | 5.03538504 | 3.428 |  | 526.199 | 42.14563
500.503 | 1.155 | 3.428 | 500.503 | 5.1376941 | 3.428 |  | 526.299 | 42.1268
500.603 | 1.124 | 3.428 | 500.603 | 4.99979928 | 3.428 |  | 526.399 | 42.13373
500.702 | 1.282 | 3.428 | 500.702 | 5.70261804 | 3.428 |  | 526.499 | 42.10659
500.804 | 1.086 | 3.428 | 500.804 | 4.83076692 | 3.428 |  | 526.599 | 42.11443
500.901 | 1.124 | 3.428 | 500.901 | 4.99979928 | 3.428 |  | 526.699 | 42.11105
501.001 | 1.152 | 3.428 | 501.001 | 5.12434944 | 3.428 |  | 526.799 | 42.03209
501.102 | 1.104 | 3.427 | 501.102 | 4.91083488 | 3.427 |  | 526.9 | 42.00995
501.201 | 1.184 | 3.428 | 501.201 | 5.26669248 | 3.428 |  | 527 | 41.98421
501.301 | 1.107 | 3.431 | 501.301 | 4.92417954 | 3.431 |  | 527.101 | 41.9931
501.402 | 0.975 | 3.428 | 501.402 | 4.3370145 | 3.428 |  | 527.201 | 41.96945
501.515 | 1.119 | 3.429 | 501.515 | 4.97755818 | 3.429 |  | 527.3 | 41.9521
501.602 | 1.067 | 3.428 | 501.602 | 4.74625074 | 3.428 |  | 527.4 | 41.95898
501.702 | 1.06 | 3.427 | 501.702 | 4.7151132 | 3.427 |  | 527.5 | 41.94714
501.803 | 0.955 | 3.427 | 501.803 | 4.2480501 | 3.427 |  | 527.6 | 42.01923
501.901 | 1.088 | 3.427 | 501.901 | 4.83966336 | 3.427 |  | 527.7 | 42.08435
501.998 | 1.071 | 3.427 | 501.998 | 4.76404362 | 3.427 |  | 527.799 | 42.00782
502.111 | 0.969 | 3.428 | 502.111 | 4.31032518 | 3.428 |  | 527.899 | 42.03501
502.198 | 1.104 | 3.429 | 502.198 | 4.91083488 | 3.429 |  | 527.999 | 42.01624
502.298 | 1.088 | 3.423 | 502.298 | 4.83966336 | 3.423 |  | 528.099 | 41.96086
502.399 | 1.012 | 3.428 | 502.399 | 4.50159864 | 3.428 |  | 528.199 | 41.93241
502.498 | 1.138 | 3.428 | 502.498 | 5.06207436 | 3.428 |  | 528.299 | 41.90514
502.598 | 1.179 | 3.427 | 502.598 | 5.24445138 | 3.427 |  | 528.399 | 41.96683
502.698 | 1.048 | 3.427 | 502.698 | 4.66173456 | 3.427 |  | 528.499 | 42.00338
502.816 | 1.307 | 3.427 | 502.816 | 5.81382354 | 3.427 |  | 528.6 | 42.02065
502.905 | 0.958 | 3.427 | 502.905 | 4.26139476 | 3.427 |  | 528.7 | 41.96473
502.998 | 1.184 | 3.427 | 502.998 | 5.26669248 | 3.427 |  | 528.8 | 41.96931
503.099 | 1.198 | 3.427 | 503.099 | 5.32896756 | 3.427 |  | 528.9 | 41.9994
503.199 | 1.086 | 3.431 | 503.199 | 4.83076692 | 3.431 |  | 528.999 | 42.0014
503.299 | 1.131 | 3.429 | 503.299 | 5.03093682 | 3.429 |  | 529.099 | 42.00589
503.4 | 1.015 | 3.428 | 503.4 | 4.5149433 | 3.428 |  | 529.199 | 42.00729
503.5 | 0.936 | 3.427 | 503.5 | 4.16353392 | 3.427 |  | 529.3 | 41.98312
503.599 | 1.184 | 3.427 | 503.599 | 5.26669248 | 3.427 |  | 529.4 | 41.96427
503.7 | 1.099 | 3.427 | 503.7 | 4.88859378 | 3.427 |  | 529.499 | 42.0024
503.822 | 1.206 | 3.427 | 503.822 | 5.36455332 | 3.427 |  | 529.599 | 42.0374
503.9 | 1.05 | 3.427 | 503.9 | 4.670631 | 3.427 |  | 529.699 | 42.08982
504 | 1.236 | 3.427 | 504 | 5.49799992 | 3.427 |  | 529.799 | 42.09278
504.099 | 1.179 | 3.427 | 504.099 | 5.24445138 | 3.427 |  | 529.899 | 42.07009
504.199 | 1.095 | 3.426 | 504.199 | 4.8708009 | 3.426 |  | 529.998 | 42.0226
504.298 | 1.137 | 3.427 | 504.298 | 5.05762614 | 3.427 |  | 530.099 | 42.04288
504.41 | 0.904 | 3.427 | 504.41 | 4.02119088 | 3.427 |  | 530.198 | 42.04089
504.499 | 1.121 | 3.427 | 504.499 | 4.98645462 | 3.427 |  | 530.298 | 42.06506
504.6 | 1.159 | 3.427 | 504.6 | 5.15548698 | 3.427 |  | 530.398 | 42.0592
504.699 | 1.181 | 3.427 | 504.699 | 5.25334782 | 3.427 |  | 530.498 | 42.07704
504.798 | 1.146 | 3.427 | 504.798 | 5.09766012 | 3.427 |  | 530.599 | 42.04438
504.898 | 1.047 | 3.427 | 504.898 | 4.65728634 | 3.427 |  | 530.698 | 42.05281
504.998 | 1.052 | 3.427 | 504.998 | 4.67952744 | 3.427 |  | 530.799 | 42.01921
505.098 | 0.988 | 3.427 | 505.098 | 4.39484136 | 3.427 |  | 530.9 | 42.06466
505.219 | 1.022 | 3.424 | 505.219 | 4.54608084 | 3.424 |  | 531.001 | 42.08735
505.303 | 1.001 | 3.426 | 505.303 | 4.45266822 | 3.426 |  | 531.101 | 42.09768
505.4 | 1.075 | 3.427 | 505.4 | 4.7818365 | 3.427 |  | 531.2 | 42.13223
505.499 | 1.244 | 3.427 | 505.499 | 5.53358568 | 3.427 |  | 531.301 | 42.08629
505.599 | 1.057 | 3.427 | 505.599 | 4.70176854 | 3.427 |  | 531.399 | 42.08873
505.699 | 1.079 | 3.427 | 505.699 | 4.79962938 | 3.427 |  | 531.499 | 42.01979
505.8 | 0.974 | 3.427 | 505.8 | 4.33256628 | 3.427 |  | 531.599 | 41.98469
505.899 | 1.176 | 3.427 | 505.899 | 5.23110672 | 3.427 |  | 531.698 | 41.955
505.999 | 1.057 | 3.427 | 505.999 | 4.70176854 | 3.427 |  | 531.799 | 41.92534
506.099 | 0.948 | 3.427 | 506.099 | 4.21691256 | 3.427 |  | 531.898 | 41.90162
506.212 | 1.251 | 3.426 | 506.212 | 5.56472322 | 3.426 |  | 531.998 | 41.95744
506.299 | 1.028 | 3.428 | 506.299 | 4.57277016 | 3.428 |  | 532.098 | 41.97075
506.4 | 1.009 | 3.428 | 506.4 | 4.48825398 | 3.428 |  | 532.198 | 41.90455
506.5 | 1.035 | 3.427 | 506.5 | 4.6039077 | 3.427 |  | 532.299 | 41.85958
506.598 | 0.975 | 3.427 | 506.598 | 4.3370145 | 3.427 |  | 532.398 | 41.85761
506.699 | 1.036 | 3.427 | 506.699 | 4.60835592 | 3.427 |  | 532.499 | 41.90655
506.8 | 1.045 | 3.427 | 506.8 | 4.6483899 | 3.427 |  | 532.599 | 41.94749
506.899 | 1.175 | 3.427 | 506.899 | 5.2266585 | 3.427 |  | 532.699 | 41.89863
506.999 | 1.062 | 3.426 | 506.999 | 4.72400964 | 3.426 |  | 532.799 | 41.90109
507.1 | 1.039 | 3.426 | 507.1 | 4.62170058 | 3.426 |  | 532.899 | 41.89017
507.198 | 0.981 | 3.426 | 507.198 | 4.36370382 | 3.426 |  | 532.999 | 41.93817
507.314 | 1.025 | 3.427 | 507.314 | 4.5594255 | 3.427 |  | 533.099 | 41.95942
507.399 | 1.129 | 3.427 | 507.399 | 5.02204038 | 3.427 |  | 533.2 | 41.9822
507.499 | 1.188 | 3.427 | 507.499 | 5.28448536 | 3.427 |  | 533.3 | 42.02168
507.6 | 1.032 | 3.427 | 507.6 | 4.59056304 | 3.427 |  | 533.399 | 41.99792
507.7 | 1.19 | 3.426 | 507.7 | 5.2933818 | 3.426 |  | 533.5 | 41.98557
507.8 | 1.057 | 3.426 | 507.8 | 4.70176854 | 3.426 |  | 533.599 | 41.95755
507.912 | 1.047 | 3.427 | 507.912 | 4.65728634 | 3.427 |  | 533.699 | 41.94271
507.999 | 1.085 | 3.426 | 507.999 | 4.8263187 | 3.426 |  | 533.799 | 41.91343
508.1 | 1.141 | 3.427 | 508.1 | 5.07541902 | 3.427 |  | 533.898 | 41.90362
508.2 | 1.122 | 3.427 | 508.2 | 4.99090284 | 3.427 |  | 533.998 | 41.90953
508.298 | 1.096 | 3.426 | 508.298 | 4.87524912 | 3.426 |  | 534.097 | 41.88086
508.399 | 1.051 | 3.427 | 508.399 | 4.67507922 | 3.427 |  | 534.198 | 41.91351
508.512 | 1.099 | 3.426 | 508.512 | 4.88859378 | 3.426 |  | 534.297 | 41.92786
508.602 | 1.164 | 3.426 | 508.602 | 5.17772808 | 3.426 |  | 534.397 | 41.94704
508.698 | 1.054 | 3.426 | 508.698 | 4.68842388 | 3.426 |  | 534.498 | 41.94265
508.8 | 1.238 | 3.426 | 508.8 | 5.50689636 | 3.426 |  | 534.597 | 42.04496
508.909 | 1.144 | 3.426 | 508.909 | 5.08876368 | 3.426 |  | 534.699 | 42.01877
508.999 | 1.067 | 3.427 | 508.999 | 4.74625074 | 3.427 |  | 534.798 | 41.99257
509.099 | 1.157 | 3.43 | 509.099 | 5.14659054 | 3.43 |  | 534.899 | 41.97477
509.199 | 1.142 | 3.427 | 509.199 | 5.07986724 | 3.427 |  | 534.999 | 41.94015
509.298 | 1.086 | 3.427 | 509.298 | 4.83076692 | 3.427 |  | 535.098 | 41.91397
509.4 | 1.201 | 3.426 | 509.4 | 5.34231222 | 3.426 |  | 535.199 | 41.93915
509.5 | 1.141 | 3.426 | 509.5 | 5.07541902 | 3.426 |  | 535.298 | 41.95499
509.599 | 1.135 | 3.426 | 509.599 | 5.0487297 | 3.426 |  | 535.398 | 41.90754
509.699 | 1.273 | 3.426 | 509.699 | 5.66258406 | 3.426 |  | 535.498 | 41.90857
509.8 | 1.188 | 3.426 | 509.8 | 5.28448536 | 3.426 |  | 535.597 | 41.87445
509.912 | 1.37 | 3.426 | 509.912 | 6.0940614 | 3.426 |  | 535.698 | 41.86754
510 | 1.201 | 3.426 | 510 | 5.34231222 | 3.426 |  | 535.797 | 41.89364
510.1 | 1.273 | 3.426 | 510.1 | 5.66258406 | 3.426 |  | 535.897 | 41.89127
510.199 | 1.235 | 3.426 | 510.199 | 5.4935517 | 3.426 |  | 535.997 | 41.85956
510.298 | 1.25 | 3.424 | 510.298 | 5.560275 | 3.424 |  | 536.097 | 41.80169
510.413 | 1.186 | 3.426 | 510.413 | 5.27558892 | 3.426 |  | 536.198 | 41.82438
510.499 | 1.182 | 3.426 | 510.499 | 5.25779604 | 3.426 |  | 536.297 | 41.81907
510.598 | 1.269 | 3.426 | 510.598 | 5.64479118 | 3.426 |  | 536.398 | 41.88927
510.702 | 1.476 | 3.426 | 510.702 | 6.56557272 | 3.426 |  | 536.498 | 41.94061
510.798 | 1.167 | 3.426 | 510.798 | 5.19107274 | 3.426 |  | 536.598 | 41.9698
510.898 | 1.304 | 3.426 | 510.898 | 5.80047888 | 3.426 |  | 536.698 | 41.98215
510.999 | 1.112 | 3.426 | 510.999 | 4.94642064 | 3.426 |  | 536.797 | 42.00784
511.102 | 1.257 | 3.427 | 511.102 | 5.59141254 | 3.427 |  | 536.898 | 42.00248
511.199 | 1.318 | 3.427 | 511.199 | 5.86275396 | 3.427 |  | 536.997 | 42.05268
511.299 | 1.292 | 3.426 | 511.299 | 5.74710024 | 3.426 |  | 537.098 | 42.09133
511.401 | 1.24 | 3.426 | 511.401 | 5.5157928 | 3.426 |  | 537.198 | 42.07161
511.499 | 1.207 | 3.426 | 511.499 | 5.36900154 | 3.426 |  | 537.297 | 42.09233
511.599 | 1.109 | 3.426 | 511.599 | 4.93307598 | 3.426 |  | 537.398 | 42.06469
511.699 | 1.189 | 3.426 | 511.699 | 5.28893358 | 3.426 |  | 537.497 | 42.05277
511.819 | 1.177 | 3.426 | 511.819 | 5.23555494 | 3.426 |  | 537.598 | 42.08041
511.899 | 1.228 | 3.426 | 511.899 | 5.46241416 | 3.426 |  | 537.697 | 41.99541
511.999 | 1.296 | 3.425 | 511.999 | 5.76489312 | 3.425 |  | 537.797 | 42.04486
512.1 | 1.197 | 3.427 | 512.1 | 5.32451934 | 3.427 |  | 537.897 | 42.06261
512.2 | 1.139 | 3.425 | 512.2 | 5.06652258 | 3.425 |  | 537.996 | 42.05573
512.299 | 1.235 | 3.426 | 512.299 | 5.4935517 | 3.426 |  | 538.097 | 42.03651
512.4 | 1.232 | 3.426 | 512.4 | 5.48020704 | 3.426 |  | 538.196 | 42.0242
512.5 | 1.124 | 3.426 | 512.5 | 4.99979928 | 3.426 |  | 538.296 | 41.95955
512.599 | 1.119 | 3.426 | 512.599 | 4.97755818 | 3.426 |  | 538.397 | 41.95945
512.7 | 1.099 | 3.426 | 512.7 | 4.88859378 | 3.426 |  | 538.497 | 41.96578
512.799 | 1.279 | 3.426 | 512.799 | 5.68927338 | 3.426 |  | 538.598 | 41.97237
512.898 | 1.255 | 3.426 | 512.898 | 5.5825161 | 3.426 |  | 538.697 | 41.96136
512.998 | 1.401 | 3.426 | 512.998 | 6.23195622 | 3.426 |  | 538.798 | 41.94612
513.098 | 1.123 | 3.427 | 513.098 | 4.99535106 | 3.427 |  | 538.898 | 41.97976
513.198 | 1.179 | 3.428 | 513.198 | 5.24445138 | 3.428 |  | 538.998 | 41.96444
513.299 | 1.236 | 3.426 | 513.299 | 5.49799992 | 3.426 |  | 539.098 | 41.97326
513.399 | 1.156 | 3.426 | 513.399 | 5.14214232 | 3.426 |  | 539.197 | 41.93078
513.499 | 1.251 | 3.426 | 513.499 | 5.56472322 | 3.426 |  | 539.298 | 41.95246
513.599 | 1.117 | 3.426 | 513.599 | 4.96866174 | 3.426 |  | 539.397 | 41.98413
513.699 | 1.198 | 3.425 | 513.699 | 5.32896756 | 3.425 |  | 539.497 | 41.95156
513.799 | 1.197 | 3.425 | 513.799 | 5.32451934 | 3.425 |  | 539.597 | 41.9575
513.899 | 1.25 | 3.425 | 513.899 | 5.560275 | 3.425 |  | 539.696 | 41.92922
513.998 | 1.144 | 3.426 | 513.998 | 5.08876368 | 3.426 |  | 539.797 | 41.90801
514.099 | 1.15 | 3.426 | 514.099 | 5.115453 | 3.426 |  | 539.896 | 41.92777
514.209 | 1.264 | 3.426 | 514.209 | 5.62255008 | 3.426 |  | 539.996 | 41.93663
514.299 | 1.046 | 3.425 | 514.299 | 4.65283812 | 3.425 |  | 540.097 | 41.98021
514.399 | 1.173 | 3.425 | 514.399 | 5.21776206 | 3.425 |  | 540.196 | 42.05824
514.499 | 1.284 | 3.425 | 514.499 | 5.71151448 | 3.425 |  | 540.298 | 42.06955
514.598 | 1.353 | 3.425 | 514.598 | 6.01844166 | 3.425 |  | 540.397 | 42.04525
514.698 | 1.206 | 3.425 | 514.698 | 5.36455332 | 3.425 |  | 540.497 | 42.00877
514.798 | 1.268 | 3.425 | 514.798 | 5.64034296 | 3.425 |  | 540.597 | 42.03093
514.899 | 1.307 | 3.426 | 514.899 | 5.81382354 | 3.426 |  | 540.696 | 42.03345
514.998 | 1.271 | 3.425 | 514.998 | 5.65368762 | 3.425 |  | 540.797 | 42.00435
515.116 | 1.239 | 3.426 | 515.116 | 5.51134458 | 3.426 |  | 540.896 | 41.98864
515.199 | 1.248 | 3.424 | 515.199 | 5.55137856 | 3.424 |  | 540.997 | 41.98416
515.299 | 1.318 | 3.425 | 515.299 | 5.86275396 | 3.425 |  | 541.097 | 41.96489
515.399 | 1.263 | 3.425 | 515.399 | 5.61810186 | 3.425 |  | 541.197 | 41.8729
515.499 | 0.993 | 3.425 | 515.499 | 4.41708246 | 3.425 |  | 541.297 | 41.91148
515.599 | 1.629 | 3.425 | 515.599 | 7.24615038 | 3.425 |  | 541.396 | 41.90699
515.699 | 1.288 | 3.425 | 515.699 | 5.72930736 | 3.425 |  | 541.497 | 41.9605
515.813 | 1.32 | 3.425 | 515.813 | 5.8716504 | 3.425 |  | 541.596 | 41.95003
515.9 | 1.201 | 3.426 | 515.9 | 5.34231222 | 3.426 |  | 541.696 | 41.91649
516 | 1.217 | 3.423 | 516 | 5.41348374 | 3.423 |  | 541.796 | 41.89915
516.108 | 1.161 | 3.425 | 516.108 | 5.16438342 | 3.425 |  | 541.896 | 41.92976
516.201 | 1.173 | 3.425 | 516.201 | 5.21776206 | 3.425 |  | 541.996 | 41.89865
516.3 | 1.172 | 3.425 | 516.3 | 5.21331384 | 3.425 |  | 542.095 | 41.87149
516.402 | 1.224 | 3.425 | 516.402 | 5.44462128 | 3.425 |  | 542.196 | 41.8314
516.5 | 1.134 | 3.425 | 516.5 | 5.04428148 | 3.425 |  | 542.296 | 41.83782
516.601 | 1.215 | 3.425 | 516.601 | 5.4045873 | 3.425 |  | 542.396 | 41.8132
516.7 | 1.297 | 3.425 | 516.7 | 5.76934134 | 3.425 |  | 542.497 | 41.87293
516.812 | 1.191 | 3.424 | 516.812 | 5.29783002 | 3.424 |  | 542.596 | 41.91153
516.907 | 1.128 | 3.425 | 516.907 | 5.01759216 | 3.425 |  | 542.698 | 41.87444
517 | 1.232 | 3.426 | 517 | 5.48020704 | 3.426 |  | 542.797 | 41.90251
517.1 | 1.228 | 3.424 | 517.1 | 5.46241416 | 3.424 |  | 542.897 | 41.94455
517.208 | 1.322 | 3.425 | 517.208 | 5.88054684 | 3.425 |  | 542.997 | 41.90302
517.299 | 1.32 | 3.425 | 517.299 | 5.8716504 | 3.425 |  | 543.097 | 41.88329
517.4 | 1.314 | 3.425 | 517.4 | 5.84496108 | 3.425 |  | 543.197 | 41.89423
517.5 | 1.313 | 3.425 | 517.5 | 5.84051286 | 3.425 |  | 543.296 | 41.94059
517.601 | 1.815 | 3.425 | 517.601 | 8.0735193 | 3.425 |  | 543.396 | 41.909
517.701 | 1.269 | 3.425 | 517.701 | 5.64479118 | 3.425 |  | 543.496 | 41.89108
517.8 | 1.395 | 3.424 | 517.8 | 6.2052669 | 3.424 |  | 543.596 | 41.87674
517.9 | 1.303 | 3.424 | 517.9 | 5.79603066 | 3.424 |  | 543.696 | 41.80991
518.011 | 1.382 | 3.425 | 518.011 | 6.14744004 | 3.425 |  | 543.795 | 41.7616
518.101 | 1.317 | 3.426 | 518.101 | 5.85830574 | 3.426 |  | 543.896 | 41.73681
518.201 | 1.363 | 3.425 | 518.201 | 6.06292386 | 3.425 |  | 543.996 | 41.77102
518.3 | 1.193 | 3.425 | 518.3 | 5.30672646 | 3.425 |  | 544.096 | 41.76313
518.401 | 1.333 | 3.425 | 518.401 | 5.92947726 | 3.425 |  | 544.197 | 41.77347
518.5 | 1.342 | 3.425 | 518.5 | 5.96951124 | 3.425 |  | 544.296 | 41.72905
518.601 | 1.289 | 3.425 | 518.601 | 5.73375558 | 3.425 |  | 544.397 | 41.74238
518.7 | 1.4 | 3.424 | 518.7 | 6.227508 | 3.424 |  | 544.496 | 41.79089
518.8 | 1.349 | 3.425 | 518.8 | 6.00064878 | 3.425 |  | 544.596 | 41.83879
518.9 | 1.27 | 3.423 | 518.9 | 5.6492394 | 3.423 |  | 544.696 | 41.82903
519 | 1.244 | 3.424 | 519 | 5.53358568 | 3.424 |  | 544.795 | 41.79432
519.099 | 1.36 | 3.424 | 519.099 | 6.0495792 | 3.424 |  | 544.897 | 41.81999
519.215 | 1.276 | 3.425 | 519.215 | 5.67592872 | 3.425 |  | 544.996 | 41.80917
519.3 | 1.48 | 3.425 | 519.3 | 6.5833656 | 3.425 |  | 545.096 | 41.75918
519.4 | 1.272 | 3.424 | 519.4 | 5.65813584 | 3.424 |  | 545.196 | 41.80277
519.511 | 1.162 | 3.425 | 519.511 | 5.16883164 | 3.425 |  | 545.296 | 41.8092
519.6 | 1.18 | 3.425 | 519.6 | 5.2488996 | 3.425 |  | 545.396 | 41.87637
519.7 | 1.204 | 3.424 | 519.7 | 5.35565688 | 3.424 |  | 545.495 | 41.90166
519.801 | 1.167 | 3.423 | 519.801 | 5.19107274 | 3.423 |  | 545.595 | 41.90948
519.901 | 1.16 | 3.425 | 519.901 | 5.1599352 | 3.425 |  | 545.695 | 41.99355
520.001 | 1.263 | 3.425 | 520.001 | 5.61810186 | 3.425 |  | 545.795 | 42.00789
520.1 | 1.199 | 3.424 | 520.1 | 5.33341578 | 3.424 |  | 545.895 | 41.99546
520.2 | 1.217 | 3.424 | 520.2 | 5.41348374 | 3.424 |  | 545.995 | 41.96091
520.302 | 1.181 | 3.424 | 520.302 | 5.25334782 | 3.424 |  | 546.095 | 41.95006
520.41 | 1.26 | 3.424 | 520.41 | 5.6047572 | 3.424 |  | 546.195 | 41.99554
520.509 | 1.276 | 3.424 | 520.509 | 5.67592872 | 3.424 |  | 546.295 | 42.01385
520.6 | 1.21 | 3.424 | 520.6 | 5.3823462 | 3.424 |  | 546.396 | 42.01976
520.701 | 1.255 | 3.424 | 520.701 | 5.5825161 | 3.424 |  | 546.496 | 42.02368
520.8 | 1.264 | 3.425 | 520.8 | 5.62255008 | 3.425 |  | 546.597 | 42.0424
520.905 | 1.124 | 3.426 | 520.905 | 4.99979928 | 3.426 |  | 546.696 | 42.02217
521 | 1.141 | 3.424 | 521 | 5.07541902 | 3.424 |  | 546.796 | 42.04588
521.1 | 1.378 | 3.425 | 521.1 | 6.12964716 | 3.425 |  | 546.896 | 42.046
521.2 | 1.395 | 3.424 | 521.2 | 6.2052669 | 3.424 |  | 546.996 | 42.05025
521.299 | 1.162 | 3.424 | 521.299 | 5.16883164 | 3.424 |  | 547.096 | 42.0285
521.4 | 1.149 | 3.424 | 521.4 | 5.11100478 | 3.424 |  | 547.196 | 42.08336
521.5 | 1.186 | 3.424 | 521.5 | 5.27558892 | 3.424 |  | 547.295 | 42.10501
521.6 | 1.331 | 3.424 | 521.6 | 5.92058082 | 3.424 |  | 547.395 | 42.12627
521.701 | 1.295 | 3.425 | 521.701 | 5.7604449 | 3.425 |  | 547.495 | 42.1617
521.81 | 1.259 | 3.424 | 521.81 | 5.60030898 | 3.424 |  | 547.595 | 42.18434
521.899 | 1.172 | 3.425 | 521.899 | 5.21331384 | 3.425 |  | 547.695 | 42.23423
522.001 | 1.191 | 3.423 | 522.001 | 5.29783002 | 3.423 |  | 547.795 | 42.17952
522.101 | 1.244 | 3.424 | 522.101 | 5.53358568 | 3.424 |  | 547.895 | 42.15006
522.2 | 1.149 | 3.424 | 522.2 | 5.11100478 | 3.424 |  | 547.995 | 42.09624
522.299 | 1.245 | 3.424 | 522.299 | 5.5380339 | 3.424 |  | 548.095 | 42.08571
522.414 | 1.157 | 3.424 | 522.414 | 5.14659054 | 3.424 |  | 548.195 | 42.15735
522.501 | 1.164 | 3.424 | 522.501 | 5.17772808 | 3.424 |  | 548.295 | 42.18397
522.608 | 1.182 | 3.424 | 522.608 | 5.25779604 | 3.424 |  | 548.394 | 42.18389
522.71 | 1.055 | 3.423 | 522.71 | 4.6928721 | 3.423 |  | 548.494 | 42.14697
522.801 | 1.114 | 3.425 | 522.801 | 4.95531708 | 3.425 |  | 548.595 | 42.13515
522.9 | 1.023 | 3.424 | 522.9 | 4.55052906 | 3.424 |  | 548.695 | 42.10366
522.999 | 0.969 | 3.424 | 522.999 | 4.31032518 | 3.424 |  | 548.796 | 42.12041
523.1 | 1.124 | 3.424 | 523.1 | 4.99979928 | 3.424 |  | 548.896 | 42.11843
523.199 | 1.212 | 3.424 | 523.199 | 5.39124264 | 3.424 |  | 548.996 | 42.09621
523.3 | 1.287 | 3.424 | 523.3 | 5.72485914 | 3.424 |  | 549.096 | 42.13477
523.4 | 1.289 | 3.424 | 523.4 | 5.73375558 | 3.424 |  | 549.196 | 42.12391
523.5 | 1.277 | 3.424 | 523.5 | 5.68037694 | 3.424 |  | 549.296 | 42.13131
523.6 | 1.386 | 3.424 | 523.6 | 6.16523292 | 3.424 |  | 549.395 | 42.0928
523.7 | 1.159 | 3.424 | 523.7 | 5.15548698 | 3.424 |  | 549.494 | 42.09674
523.801 | 1.119 | 3.423 | 523.801 | 4.97755818 | 3.423 |  | 549.595 | 42.12034
523.9 | 1.143 | 3.424 | 523.9 | 5.08431546 | 3.424 |  | 549.694 | 42.08685
524.001 | 1.216 | 3.426 | 524.001 | 5.40903552 | 3.426 |  | 549.794 | 42.0275
524.101 | 1.211 | 3.424 | 524.101 | 5.38679442 | 3.424 |  | 549.894 | 42.00778
524.201 | 1.268 | 3.424 | 524.201 | 5.64034296 | 3.424 |  | 549.994 | 42.04236
524.301 | 1.302 | 3.424 | 524.301 | 5.79158244 | 3.424 |  | 550.095 | 42.06357
524.402 | 1.243 | 3.424 | 524.402 | 5.52913746 | 3.424 |  | 550.194 | 41.98806
524.501 | 1.32 | 3.424 | 524.501 | 5.8716504 | 3.424 |  | 550.295 | 41.98467
524.601 | 1.245 | 3.424 | 524.601 | 5.5380339 | 3.424 |  | 550.395 | 41.96738
524.701 | 1.125 | 3.423 | 524.701 | 5.0042475 | 3.423 |  | 550.496 | 41.92688
524.801 | 1.206 | 3.423 | 524.801 | 5.36455332 | 3.423 |  | 550.596 | 41.92198
524.901 | 1.191 | 3.424 | 524.901 | 5.29783002 | 3.424 |  | 550.695 | 41.97779
525.001 | 1.11 | 3.423 | 525.001 | 4.9375242 | 3.423 |  | 550.795 | 41.99752
525.101 | 1.045 | 3.423 | 525.101 | 4.6483899 | 3.423 |  | 550.895 | 42.03554
525.2 | 1.219 | 3.424 | 525.2 | 5.42238018 | 3.424 |  | 550.995 | 42.04638
525.301 | 1.24 | 3.423 | 525.301 | 5.5157928 | 3.423 |  | 551.095 | 42.05577
525.4 | 1.195 | 3.423 | 525.4 | 5.3156229 | 3.423 |  | 551.194 | 42.07296
525.5 | 1.098 | 3.424 | 525.5 | 4.88414556 | 3.424 |  | 551.295 | 42.09127
525.599 | 1.199 | 3.423 | 525.599 | 5.33341578 | 3.423 |  | 551.395 | 42.11448
525.7 | 1.182 | 3.429 | 525.7 | 5.25779604 | 3.429 |  | 551.495 | 42.07253
525.8 | 1.121 | 3.422 | 525.8 | 4.98645462 | 3.422 |  | 551.595 | 42.06416
525.899 | 1.152 | 3.424 | 525.899 | 5.12434944 | 3.424 |  | 551.695 | 42.04239
526.001 | 1.068 | 3.425 | 526.001 | 4.75069896 | 3.425 |  | 551.796 | 42.04106
526.101 | 1.084 | 3.423 | 526.101 | 4.82187048 | 3.423 |  | 551.894 | 42.0044
526.201 | 1.197 | 3.423 | 526.201 | 5.32451934 | 3.423 |  | 551.995 | 41.94804
526.301 | 1.195 | 3.423 | 526.301 | 5.3156229 | 3.423 |  | 552.094 | 41.99745
526.416 | 1.27 | 3.423 | 526.416 | 5.6492394 | 3.423 |  | 552.194 | 41.98225
526.501 | 1.262 | 3.423 | 526.501 | 5.61365364 | 3.423 |  | 552.294 | 41.95602
526.601 | 1.227 | 3.423 | 526.601 | 5.45796594 | 3.423 |  | 552.394 | 41.98669
526.7 | 1.152 | 3.423 | 526.7 | 5.12434944 | 3.423 |  | 552.496 | 41.95898
526.801 | 1.044 | 3.425 | 526.801 | 4.64394168 | 3.425 |  | 552.595 | 41.98216
526.9 | 0.995 | 3.424 | 526.9 | 4.4259789 | 3.424 |  | 552.696 | 41.97669
527 | 1.154 | 3.423 | 527 | 5.13324588 | 3.423 |  | 552.796 | 41.99356
527.101 | 1.076 | 3.423 | 527.101 | 4.78628472 | 3.423 |  | 552.895 | 41.94852
527.201 | 1.09 | 3.423 | 527.201 | 4.8485598 | 3.423 |  | 552.996 | 41.92826
527.3 | 1.125 | 3.423 | 527.3 | 5.0042475 | 3.423 |  | 553.095 | 41.95691
527.401 | 1.208 | 3.423 | 527.401 | 5.37344976 | 3.423 |  | 553.196 | 42.02904
527.5 | 0.986 | 3.423 | 527.5 | 4.38594492 | 3.423 |  | 553.295 | 42.05421
527.618 | 1.127 | 3.423 | 527.618 | 5.01314394 | 3.423 |  | 553.394 | 42.12147
527.701 | 0.993 | 3.428 | 527.701 | 4.41708246 | 3.428 |  | 553.494 | 42.07017
527.801 | 1.021 | 3.423 | 527.801 | 4.54163262 | 3.423 |  | 553.593 | 42.00982
527.917 | 0.957 | 3.423 | 527.917 | 4.25694654 | 3.423 |  | 553.694 | 41.96595
528.001 | 1.157 | 3.423 | 528.001 | 5.14659054 | 3.423 |  | 553.793 | 41.9787
528.101 | 1.274 | 3.423 | 528.101 | 5.66703228 | 3.423 |  | 553.893 | 42.00492
528.201 | 1.289 | 3.423 | 528.201 | 5.73375558 | 3.423 |  | 553.994 | 42.02768
528.301 | 1.082 | 3.423 | 528.301 | 4.81297404 | 3.423 |  | 554.093 | 42.05374
528.401 | 1.077 | 3.423 | 528.401 | 4.79073294 | 3.423 |  | 554.195 | 42.04485
528.5 | 1.164 | 3.423 | 528.5 | 5.17772808 | 3.423 |  | 554.294 | 42.06853
528.601 | 1.175 | 3.422 | 528.601 | 5.2266585 | 3.422 |  | 554.396 | 42.08574
528.7 | 1.211 | 3.424 | 528.7 | 5.38679442 | 3.424 |  | 554.496 | 42.06013
528.801 | 1.223 | 3.422 | 528.801 | 5.44017306 | 3.422 |  | 554.595 | 42.09368
528.901 | 1.145 | 3.423 | 528.901 | 5.0932119 | 3.423 |  | 554.696 | 42.14213
529.001 | 1.318 | 3.423 | 529.001 | 5.86275396 | 3.423 |  | 554.795 | 42.17411
529.101 | 1.177 | 3.423 | 529.101 | 5.23555494 | 3.423 |  | 554.896 | 42.20716
529.212 | 1.284 | 3.423 | 529.212 | 5.71151448 | 3.423 |  | 554.995 | 42.18555
529.313 | 1.387 | 3.423 | 529.313 | 6.16968114 | 3.423 |  | 555.094 | 42.21709
529.4 | 0.953 | 3.423 | 529.4 | 4.23915366 | 3.423 |  | 555.195 | 42.18694
529.5 | 1.09 | 3.423 | 529.5 | 4.8485598 | 3.423 |  | 555.294 | 42.21107
529.599 | 1.124 | 3.423 | 529.599 | 4.99979928 | 3.423 |  | 555.394 | 42.20321
529.7 | 1.201 | 3.425 | 529.7 | 5.34231222 | 3.425 |  | 555.493 | 42.24566
529.8 | 1.012 | 3.422 | 529.8 | 4.50159864 | 3.422 |  | 555.593 | 42.26533
529.901 | 1.043 | 3.422 | 529.901 | 4.63949346 | 3.422 |  | 555.694 | 42.24604
530.001 | 1.203 | 3.423 | 530.001 | 5.35120866 | 3.423 |  | 555.793 | 42.25192
530.099 | 1.18 | 3.423 | 530.099 | 5.2488996 | 3.423 |  | 555.895 | 42.16766
530.199 | 1.144 | 3.423 | 530.199 | 5.08876368 | 3.423 |  | 555.994 | 42.10995
530.301 | 1.333 | 3.422 | 530.301 | 5.92947726 | 3.422 |  | 556.094 | 42.05226
530.418 | 1.32 | 3.423 | 530.418 | 5.8716504 | 3.423 |  | 556.194 | 42.04341
530.5 | 1.13 | 3.422 | 530.5 | 5.0264886 | 3.422 |  | 556.293 | 42.10913
530.599 | 1.172 | 3.422 | 530.599 | 5.21331384 | 3.422 |  | 556.394 | 42.09122
530.7 | 1.142 | 3.421 | 530.7 | 5.07986724 | 3.421 |  | 556.493 | 42.09275
530.814 | 1.005 | 3.422 | 530.814 | 4.4704611 | 3.422 |  | 556.594 | 42.12236
530.9 | 1.13 | 3.423 | 530.9 | 5.0264886 | 3.423 |  | 556.694 | 42.13608
530.998 | 1.183 | 3.422 | 530.998 | 5.26224426 | 3.422 |  | 556.794 | 42.13417
531.099 | 1.103 | 3.422 | 531.099 | 4.90638666 | 3.422 |  | 556.895 | 42.16027
531.2 | 1.195 | 3.422 | 531.2 | 5.3156229 | 3.422 |  | 556.994 | 42.18
531.3 | 0.978 | 3.422 | 531.3 | 4.35035916 | 3.422 |  | 557.095 | 42.20123
531.4 | 1.135 | 3.422 | 531.4 | 5.0487297 | 3.422 |  | 557.194 | 42.21898
531.5 | 1.113 | 3.422 | 531.5 | 4.95086886 | 3.422 |  | 557.294 | 42.21904
531.6 | 1.074 | 3.423 | 531.6 | 4.77738828 | 3.423 |  | 557.393 | 42.17165
531.7 | 1.148 | 3.424 | 531.7 | 5.10655656 | 3.424 |  | 557.493 | 42.14699
531.799 | 1.097 | 3.423 | 531.799 | 4.87969734 | 3.423 |  | 557.593 | 42.13708
531.917 | 1.037 | 3.422 | 531.917 | 4.61280414 | 3.422 |  | 557.692 | 42.14009
532 | 1.204 | 3.422 | 532 | 5.35565688 | 3.422 |  | 557.793 | 42.12183
532.1 | 1.039 | 3.422 | 532.1 | 4.62170058 | 3.422 |  | 557.893 | 42.0572
532.202 | 1.309 | 3.422 | 532.202 | 5.82271998 | 3.422 |  | 557.993 | 42.05122
532.309 | 1.125 | 3.422 | 532.309 | 5.0042475 | 3.422 |  | 558.094 | 42.04781
532.402 | 1.104 | 3.422 | 532.402 | 4.91083488 | 3.422 |  | 558.193 | 42.06115
532.502 | 1.137 | 3.422 | 532.502 | 5.05762614 | 3.422 |  | 558.295 | 42.05855
532.599 | 1.107 | 3.423 | 532.599 | 4.92417954 | 3.423 |  | 558.394 | 42.08136
532.7 | 1.11 | 3.421 | 532.7 | 4.9375242 | 3.421 |  | 558.494 | 42.00878
532.799 | 1.081 | 3.423 | 532.799 | 4.80852582 | 3.423 |  | 558.594 | 42.00835
532.899 | 1.017 | 3.422 | 532.899 | 4.52383974 | 3.422 |  | 558.694 | 42.07496
533 | 1.059 | 3.422 | 533 | 4.71066498 | 3.422 |  | 558.794 | 42.05766
533.113 | 1.129 | 3.422 | 533.113 | 5.02204038 | 3.422 |  | 558.893 | 41.96344
533.2 | 1.007 | 3.422 | 533.2 | 4.47935754 | 3.422 |  | 558.993 | 41.99251
533.299 | 1.017 | 3.422 | 533.299 | 4.52383974 | 3.422 |  | 559.094 | 41.9407
533.4 | 1.136 | 3.422 | 533.4 | 5.05317792 | 3.422 |  | 559.194 | 41.95203
533.5 | 1.203 | 3.423 | 533.5 | 5.35120866 | 3.423 |  | 559.294 | 41.96684
533.6 | 1.019 | 3.421 | 533.6 | 4.53273618 | 3.421 |  | 559.393 | 41.98464
533.701 | 1.133 | 3.421 | 533.701 | 5.03983326 | 3.421 |  | 559.493 | 41.97818
533.801 | 1.029 | 3.422 | 533.801 | 4.57721838 | 3.422 |  | 559.593 | 42.00337
533.9 | 1.122 | 3.422 | 533.9 | 4.99090284 | 3.422 |  | 559.693 | 41.959
534.01 | 1.207 | 3.422 | 534.01 | 5.36900154 | 3.422 |  | 559.793 | 41.91406
534.1 | 1.01 | 3.422 | 534.1 | 4.4927022 | 3.422 |  | 559.892 | 41.94273
534.21 | 1.217 | 3.422 | 534.21 | 5.41348374 | 3.422 |  | 559.993 | 41.97089
534.3 | 1.213 | 3.422 | 534.3 | 5.39569086 | 3.422 |  | 560.092 | 41.96048
534.401 | 1.186 | 3.422 | 534.401 | 5.27558892 | 3.422 |  | 560.192 | 41.98568
534.5 | 1.268 | 3.42 | 534.5 | 5.64034296 | 3.42 |  | 560.293 | 41.98964
534.601 | 1.219 | 3.421 | 534.601 | 5.42238018 | 3.421 |  | 560.393 | 41.96784
534.701 | 1.269 | 3.421 | 534.701 | 5.64479118 | 3.421 |  | 560.494 | 42.01176
534.801 | 1.092 | 3.421 | 534.801 | 4.85745624 | 3.421 |  | 560.593 | 42.01378
534.899 | 1.202 | 3.422 | 534.899 | 5.34676044 | 3.422 |  | 560.694 | 42.02467
534.999 | 1.242 | 3.422 | 534.999 | 5.52468924 | 3.422 |  | 560.794 | 42.06619
535.1 | 1.092 | 3.422 | 535.1 | 4.85745624 | 3.422 |  | 560.894 | 42.10568
535.227 | 1.124 | 3.422 | 535.227 | 4.99979928 | 3.422 |  | 560.994 | 42.10612
535.299 | 1.074 | 3.422 | 535.299 | 4.77738828 | 3.422 |  | 561.094 | 42.13517
535.4 | 1.076 | 3.421 | 535.4 | 4.78628472 | 3.421 |  | 561.194 | 42.20968
535.511 | 1.041 | 3.423 | 535.511 | 4.63059702 | 3.423 |  | 561.293 | 42.24277
535.601 | 1.089 | 3.422 | 535.601 | 4.84411158 | 3.422 |  | 561.393 | 42.20676
535.701 | 1.211 | 3.423 | 535.701 | 5.38679442 | 3.423 |  | 561.493 | 42.23343
535.818 | 1.153 | 3.422 | 535.818 | 5.12879766 | 3.422 |  | 561.593 | 42.20383
535.908 | 1.127 | 3.422 | 535.908 | 5.01314394 | 3.422 |  | 561.693 | 42.26305
536.001 | 1.171 | 3.422 | 536.001 | 5.20886562 | 3.422 |  | 561.792 | 42.26183
536.101 | 1.21 | 3.421 | 536.101 | 5.3823462 | 3.421 |  | 561.892 | 42.24618
536.21 | 1.24 | 3.422 | 536.21 | 5.5157928 | 3.422 |  | 561.993 | 42.28911
536.301 | 1.23 | 3.422 | 536.301 | 5.4713106 | 3.422 |  | 562.093 | 42.30091
536.401 | 1.001 | 3.422 | 536.401 | 4.45266822 | 3.422 |  | 562.194 | 42.23673
536.5 | 1.137 | 3.418 | 536.5 | 5.05762614 | 3.418 |  | 562.294 | 42.22152
536.6 | 1.233 | 3.421 | 536.6 | 5.48465526 | 3.421 |  | 562.393 | 42.25011
536.7 | 1.195 | 3.421 | 536.7 | 5.3156229 | 3.421 |  | 562.493 | 42.28551
536.799 | 1.245 | 3.422 | 536.799 | 5.5380339 | 3.422 |  | 562.593 | 42.27526
536.9 | 1.097 | 3.421 | 536.9 | 4.87969734 | 3.421 |  | 562.693 | 42.25158
537 | 1.196 | 3.421 | 537 | 5.32007112 | 3.421 |  | 562.793 | 42.26545
537.099 | 1.102 | 3.421 | 537.099 | 4.90193844 | 3.421 |  | 562.893 | 42.30282
537.2 | 1.079 | 3.421 | 537.2 | 4.79962938 | 3.421 |  | 562.993 | 42.27329
537.3 | 1.066 | 3.421 | 537.3 | 4.74180252 | 3.421 |  | 563.093 | 42.31319
537.4 | 1.127 | 3.422 | 537.4 | 5.01314394 | 3.422 |  | 563.193 | 42.31264
537.501 | 1.184 | 3.421 | 537.501 | 5.26669248 | 3.421 |  | 563.293 | 42.25985
537.618 | 1.001 | 3.42 | 537.618 | 4.45266822 | 3.42 |  | 563.393 | 42.17814
537.701 | 1.03 | 3.421 | 537.701 | 4.5816666 | 3.421 |  | 563.492 | 42.15503
537.801 | 1.229 | 3.421 | 537.801 | 5.46686238 | 3.421 |  | 563.592 | 42.18792
537.901 | 1.152 | 3.421 | 537.901 | 5.12434944 | 3.421 |  | 563.692 | 42.16084
538.001 | 1.157 | 3.421 | 538.001 | 5.14659054 | 3.421 |  | 563.792 | 42.20073
538.118 | 1.336 | 3.421 | 538.118 | 5.94282192 | 3.421 |  | 563.892 | 42.18348
538.201 | 1.147 | 3.421 | 538.201 | 5.10210834 | 3.421 |  | 563.992 | 42.20087
538.308 | 1.09 | 3.421 | 538.308 | 4.8485598 | 3.421 |  | 564.091 | 42.20275
538.405 | 1.128 | 3.42 | 538.405 | 5.01759216 | 3.42 |  | 564.192 | 42.23191
538.5 | 1.065 | 3.419 | 538.5 | 4.7373543 | 3.419 |  | 564.292 | 42.23829
538.6 | 1.299 | 3.421 | 538.6 | 5.77823778 | 3.421 |  | 564.393 | 42.23784
538.701 | 1.279 | 3.42 | 538.701 | 5.68927338 | 3.42 |  | 564.493 | 42.30431
538.8 | 1.256 | 3.421 | 538.8 | 5.58696432 | 3.421 |  | 564.593 | 42.32651
538.9 | 1.292 | 3.421 | 538.9 | 5.74710024 | 3.421 |  | 564.693 | 42.31073
539 | 1.373 | 3.421 | 539 | 6.10740606 | 3.421 |  | 564.793 | 42.35397
539.1 | 1.328 | 3.421 | 539.1 | 5.90723616 | 3.421 |  | 564.893 | 42.35986
539.2 | 1.11 | 3.421 | 539.2 | 4.9375242 | 3.421 |  | 564.993 | 42.34078
539.3 | 1.251 | 3.421 | 539.3 | 5.56472322 | 3.421 |  | 565.093 | 42.35067
539.416 | 1.153 | 3.42 | 539.416 | 5.12879766 | 3.42 |  | 565.193 | 42.38313
539.501 | 1.084 | 3.422 | 539.501 | 4.82187048 | 3.422 |  | 565.292 | 42.38365
539.6 | 1.052 | 3.421 | 539.6 | 4.67952744 | 3.421 |  | 565.392 | 42.34623
539.701 | 1.095 | 3.421 | 539.701 | 4.8708009 | 3.421 |  | 565.492 | 42.3457
539.801 | 1.064 | 3.421 | 539.801 | 4.73290608 | 3.421 |  | 565.592 | 42.34912
539.915 | 1.001 | 3.421 | 539.915 | 4.45266822 | 3.421 |  | 565.692 | 42.33436
540.005 | 1.021 | 3.421 | 540.005 | 4.54163262 | 3.421 |  | 565.791 | 42.3333
540.101 | 1.032 | 3.421 | 540.101 | 4.59056304 | 3.421 |  | 565.892 | 42.26191
540.201 | 0.989 | 3.421 | 540.201 | 4.39928958 | 3.421 |  | 565.992 | 42.25005
540.3 | 1.057 | 3.421 | 540.3 | 4.70176854 | 3.421 |  | 566.093 | 42.2303
540.401 | 1.068 | 3.419 | 540.401 | 4.75069896 | 3.419 |  | 566.193 | 42.23374
540.5 | 0.994 | 3.421 | 540.5 | 4.42153068 | 3.421 |  | 566.292 | 42.22688
540.601 | 0.99 | 3.421 | 540.601 | 4.4037378 | 3.421 |  | 566.393 | 42.18848
540.701 | 0.939 | 3.42 | 540.701 | 4.17687858 | 3.42 |  | 566.492 | 42.18937
540.8 | 1.019 | 3.421 | 540.8 | 4.53273618 | 3.421 |  | 566.592 | 42.20804
540.913 | 1.052 | 3.421 | 540.913 | 4.67952744 | 3.421 |  | 566.692 | 42.26331
541 | 1.164 | 3.421 | 541 | 5.17772808 | 3.421 |  | 566.792 | 42.25298
541.101 | 0.911 | 3.42 | 541.101 | 4.05232842 | 3.42 |  | 566.893 | 42.23677
541.2 | 1.123 | 3.421 | 541.2 | 4.99535106 | 3.421 |  | 566.992 | 42.22588
541.304 | 1.095 | 3.421 | 541.304 | 4.8708009 | 3.421 |  | 567.092 | 42.17713
541.4 | 1.098 | 3.422 | 541.4 | 4.88414556 | 3.422 |  | 567.192 | 42.1529
541.501 | 1.065 | 3.42 | 541.501 | 4.7373543 | 3.42 |  | 567.292 | 42.15355
541.608 | 1.068 | 3.422 | 541.608 | 4.75069896 | 3.422 |  | 567.392 | 42.1451
541.711 | 1.184 | 3.421 | 541.711 | 5.26669248 | 3.421 |  | 567.491 | 42.17316
541.801 | 1.043 | 3.42 | 541.801 | 4.63949346 | 3.42 |  | 567.591 | 42.19387
541.914 | 1.017 | 3.421 | 541.914 | 4.52383974 | 3.421 |  | 567.691 | 42.13718
542.001 | 1.093 | 3.42 | 542.001 | 4.86190446 | 3.42 |  | 567.791 | 42.08783
542.101 | 0.965 | 3.42 | 542.101 | 4.2925323 | 3.42 |  | 567.891 | 41.97568
542.2 | 0.958 | 3.42 | 542.2 | 4.26139476 | 3.42 |  | 567.99 | 41.98857
542.318 | 1.025 | 3.421 | 542.318 | 4.5594255 | 3.421 |  | 568.092 | 41.97674
542.401 | 1.093 | 3.421 | 542.401 | 4.86190446 | 3.421 |  | 568.191 | 41.99453
542.505 | 0.988 | 3.421 | 542.505 | 4.39484136 | 3.421 |  | 568.292 | 41.97402
542.601 | 0.952 | 3.42 | 542.601 | 4.23470544 | 3.42 |  | 568.392 | 41.95879
542.701 | 0.954 | 3.42 | 542.701 | 4.24360188 | 3.42 |  | 568.492 | 42.0374
542.8 | 1.078 | 3.42 | 542.8 | 4.79518116 | 3.42 |  | 568.593 | 42.08826
542.899 | 1.035 | 3.42 | 542.899 | 4.6039077 | 3.42 |  | 568.692 | 42.10059
543 | 1.034 | 3.42 | 543 | 4.59945948 | 3.42 |  | 568.793 | 42.1184
543.1 | 1.13 | 3.42 | 543.1 | 5.0264886 | 3.42 |  | 568.892 | 42.0789
543.2 | 1.042 | 3.42 | 543.2 | 4.63504524 | 3.42 |  | 568.992 | 42.05426
543.3 | 1.091 | 3.419 | 543.3 | 4.85300802 | 3.419 |  | 569.092 | 42.0868
543.4 | 1.048 | 3.421 | 543.4 | 4.66173456 | 3.421 |  | 569.191 | 42.08927
543.522 | 1.005 | 3.42 | 543.522 | 4.4704611 | 3.42 |  | 569.292 | 42.04246
543.601 | 1.048 | 3.421 | 543.601 | 4.66173456 | 3.421 |  | 569.391 | 42.05424
543.7 | 1.197 | 3.42 | 543.7 | 5.32451934 | 3.42 |  | 569.491 | 42.01034
543.801 | 1.14 | 3.42 | 543.801 | 5.0709708 | 3.42 |  | 569.591 | 42.01675
543.9 | 1.161 | 3.42 | 543.9 | 5.16438342 | 3.42 |  | 569.69 | 42.05327
544.001 | 1.157 | 3.42 | 544.001 | 5.14659054 | 3.42 |  | 569.792 | 42.03798
544.101 | 1.068 | 3.42 | 544.101 | 4.75069896 | 3.42 |  | 569.891 | 42.04004
544.201 | 1.034 | 3.42 | 544.201 | 4.59945948 | 3.42 |  | 569.992 | 41.99649
544.3 | 1.21 | 3.424 | 544.3 | 5.3823462 | 3.424 |  | 570.092 | 42.02212
544.421 | 1.043 | 3.421 | 544.421 | 4.63949346 | 3.421 |  | 570.191 | 42.04332
544.501 | 1.026 | 3.42 | 544.501 | 4.56387372 | 3.42 |  | 570.292 | 42.07596
544.601 | 1.186 | 3.42 | 544.601 | 5.27558892 | 3.42 |  | 570.392 | 42.07248
544.701 | 1.177 | 3.42 | 544.701 | 5.23555494 | 3.42 |  | 570.493 | 42.06068
544.801 | 1.125 | 3.42 | 544.801 | 5.0042475 | 3.42 |  | 570.592 | 42.00581
544.901 | 1.164 | 3.42 | 544.901 | 5.17772808 | 3.42 |  | 570.692 | 42.03793
545 | 1.001 | 3.42 | 545 | 4.45266822 | 3.42 |  | 570.793 | 42.10793
545.114 | 1.112 | 3.42 | 545.114 | 4.94642064 | 3.42 |  | 570.892 | 42.11695
545.2 | 1.133 | 3.42 | 545.2 | 5.03983326 | 3.42 |  | 570.992 | 42.1806
545.301 | 1.059 | 3.42 | 545.301 | 4.71066498 | 3.42 |  | 571.091 | 42.19335
545.4 | 1.11 | 3.42 | 545.4 | 4.9375242 | 3.42 |  | 571.191 | 42.19346
545.525 | 1.063 | 3.42 | 545.525 | 4.72845786 | 3.42 |  | 571.291 | 42.20864
545.6 | 1.133 | 3.42 | 545.6 | 5.03983326 | 3.42 |  | 571.39 | 42.22392
545.7 | 1.168 | 3.42 | 545.7 | 5.19552096 | 3.42 |  | 571.491 | 42.26883
545.8 | 1.15 | 3.42 | 545.8 | 5.115453 | 3.42 |  | 571.59 | 42.26636
545.915 | 0.953 | 3.42 | 545.915 | 4.23915366 | 3.42 |  | 571.69 | 42.2826
546.001 | 1.108 | 3.42 | 546.001 | 4.92862776 | 3.42 |  | 571.79 | 42.28902
546.101 | 1.085 | 3.42 | 546.101 | 4.8263187 | 3.42 |  | 571.89 | 42.30681
546.201 | 0.988 | 3.42 | 546.201 | 4.39484136 | 3.42 |  | 571.992 | 42.27525
546.301 | 0.936 | 3.421 | 546.301 | 4.16353392 | 3.421 |  | 572.091 | 42.29146
546.401 | 1.015 | 3.419 | 546.401 | 4.5149433 | 3.419 |  | 572.192 | 42.22739
546.501 | 1.006 | 3.419 | 546.501 | 4.47490932 | 3.419 |  | 572.292 | 42.24218
546.616 | 0.995 | 3.42 | 546.616 | 4.4259789 | 3.42 |  | 572.392 | 42.24321
546.704 | 1.217 | 3.42 | 546.704 | 5.41348374 | 3.42 |  | 572.493 | 42.26436
546.8 | 1.188 | 3.42 | 546.8 | 5.28448536 | 3.42 |  | 572.592 | 42.3116
546.901 | 1.134 | 3.42 | 546.901 | 5.04428148 | 3.42 |  | 572.693 | 42.32544
547 | 1.119 | 3.42 | 547 | 4.97755818 | 3.42 |  | 572.792 | 42.30627
547.101 | 0.98 | 3.42 | 547.101 | 4.3592556 | 3.42 |  | 572.892 | 42.28709
547.201 | 1.012 | 3.419 | 547.201 | 4.50159864 | 3.419 |  | 572.991 | 42.19983
547.301 | 0.954 | 3.423 | 547.301 | 4.24360188 | 3.423 |  | 573.091 | 42.22394
547.4 | 1.079 | 3.42 | 547.4 | 4.79962938 | 3.42 |  | 573.191 | 42.22833
547.5 | 0.98 | 3.419 | 547.5 | 4.3592556 | 3.419 |  | 573.29 | 42.22887
547.613 | 1.168 | 3.419 | 547.613 | 5.19552096 | 3.419 |  | 573.391 | 42.3012
547.7 | 1.005 | 3.419 | 547.7 | 4.4704611 | 3.419 |  | 573.49 | 42.25792
547.818 | 1.101 | 3.42 | 547.818 | 4.89749022 | 3.42 |  | 573.59 | 42.20473
547.901 | 1.168 | 3.419 | 547.901 | 5.19552096 | 3.419 |  | 573.691 | 42.21851
548.001 | 0.988 | 3.419 | 548.001 | 4.39484136 | 3.419 |  | 573.79 | 42.10948
548.101 | 1.112 | 3.42 | 548.101 | 4.94642064 | 3.42 |  | 573.892 | 42.06115
548.201 | 1.079 | 3.421 | 548.201 | 4.79962938 | 3.421 |  | 573.991 | 42.07141
548.3 | 1.06 | 3.418 | 548.3 | 4.7151132 | 3.418 |  | 574.091 | 42.09475
548.401 | 1.006 | 3.42 | 548.401 | 4.47490932 | 3.42 |  | 574.191 | 42.06221
548.5 | 0.992 | 3.419 | 548.5 | 4.41263424 | 3.419 |  | 574.291 | 42.03056
548.6 | 1.209 | 3.419 | 548.6 | 5.37789798 | 3.419 |  | 574.391 | 42.01818
548.701 | 1.115 | 3.419 | 548.701 | 4.9597653 | 3.419 |  | 574.49 | 42.07545
548.801 | 1.236 | 3.419 | 548.801 | 5.49799992 | 3.419 |  | 574.59 | 42.0625
548.901 | 1.21 | 3.419 | 548.901 | 5.3823462 | 3.419 |  | 574.691 | 42.11234
549 | 1.181 | 3.419 | 549 | 5.25334782 | 3.419 |  | 574.791 | 42.12174
549.1 | 1.048 | 3.419 | 549.1 | 4.66173456 | 3.419 |  | 574.891 | 42.13063
549.217 | 1.011 | 3.42 | 549.217 | 4.49715042 | 3.42 |  | 574.99 | 42.09612
549.301 | 0.99 | 3.42 | 549.301 | 4.4037378 | 3.42 |  | 575.09 | 42.12617
549.4 | 1.041 | 3.419 | 549.4 | 4.63059702 | 3.419 |  | 575.19 | 42.11772
549.5 | 1.159 | 3.419 | 549.5 | 5.15548698 | 3.419 |  | 575.29 | 42.12865
549.611 | 1.17 | 3.419 | 549.611 | 5.2044174 | 3.419 |  | 575.39 | 42.1409
549.7 | 1.068 | 3.419 | 549.7 | 4.75069896 | 3.419 |  | 575.489 | 42.1504
549.8 | 1.042 | 3.419 | 549.8 | 4.63504524 | 3.419 |  | 575.59 | 42.14993
549.901 | 1.058 | 3.419 | 549.901 | 4.70621676 | 3.419 |  | 575.689 | 42.15979
550.018 | 1.093 | 3.419 | 550.018 | 4.86190446 | 3.419 |  | 575.789 | 42.19769
550.101 | 1.174 | 3.42 | 550.101 | 5.22221028 | 3.42 |  | 575.89 | 42.2539
550.201 | 1.117 | 3.421 | 550.201 | 4.96866174 | 3.421 |  | 575.99 | 42.28098
550.301 | 1.139 | 3.419 | 550.301 | 5.06652258 | 3.419 |  | 576.091 | 42.2977
550.401 | 1.075 | 3.419 | 550.401 | 4.7818365 | 3.419 |  | 576.19 | 42.32199
550.501 | 1.197 | 3.419 | 550.501 | 5.32451934 | 3.419 |  | 576.291 | 42.30029
550.601 | 1.087 | 3.419 | 550.601 | 4.83521514 | 3.419 |  | 576.391 | 42.27357
550.7 | 1.111 | 3.419 | 550.7 | 4.94197242 | 3.419 |  | 576.491 | 42.30566
550.802 | 1.184 | 3.419 | 550.802 | 5.26669248 | 3.419 |  | 576.591 | 42.31204
550.917 | 0.983 | 3.419 | 550.917 | 4.37260026 | 3.419 |  | 576.691 | 42.33715
551.002 | 1.133 | 3.419 | 551.002 | 5.03983326 | 3.419 |  | 576.791 | 42.32198
551.102 | 1.165 | 3.419 | 551.102 | 5.1821763 | 3.419 |  | 576.89 | 42.3648
551.216 | 0.912 | 3.418 | 551.216 | 4.05677664 | 3.418 |  | 576.99 | 42.3506
551.309 | 1.101 | 3.419 | 551.309 | 4.89749022 | 3.419 |  | 577.09 | 42.34178
551.401 | 0.899 | 3.419 | 551.401 | 3.99894978 | 3.419 |  | 577.19 | 42.31908
551.501 | 0.981 | 3.419 | 551.501 | 4.36370382 | 3.419 |  | 577.29 | 42.34566
551.601 | 1.03 | 3.419 | 551.601 | 4.5816666 | 3.419 |  | 577.389 | 42.35855
551.701 | 1.033 | 3.419 | 551.701 | 4.59501126 | 3.419 |  | 577.489 | 42.3644
551.801 | 0.878 | 3.419 | 551.801 | 3.90553716 | 3.419 |  | 577.59 | 42.40874
551.901 | 0.939 | 3.419 | 551.901 | 4.17687858 | 3.419 |  | 577.69 | 42.38262
552.001 | 1.162 | 3.419 | 552.001 | 5.16883164 | 3.419 |  | 577.79 | 42.44893
552.101 | 0.988 | 3.42 | 552.101 | 4.39484136 | 3.42 |  | 577.889 | 42.4126
552.201 | 0.979 | 3.418 | 552.201 | 4.35480738 | 3.418 |  | 577.989 | 42.44362
552.301 | 1.068 | 3.418 | 552.301 | 4.75069896 | 3.418 |  | 578.089 | 42.45341
552.402 | 1.023 | 3.418 | 552.402 | 4.55052906 | 3.418 |  | 578.189 | 42.4805
552.502 | 0.93 | 3.418 | 552.502 | 4.1368446 | 3.418 |  | 578.29 | 42.46823
552.602 | 1.104 | 3.418 | 552.602 | 4.91083488 | 3.418 |  | 578.39 | 42.4112
552.702 | 1.155 | 3.418 | 552.702 | 5.1376941 | 3.418 |  | 578.49 | 42.32576
552.802 | 1.126 | 3.418 | 552.802 | 5.00869572 | 3.418 |  | 578.59 | 42.34174
552.923 | 1.107 | 3.419 | 552.923 | 4.92417954 | 3.419 |  | 578.69 | 42.39193
553.018 | 1.213 | 3.418 | 553.018 | 5.39569086 | 3.418 |  | 578.79 | 42.40377
553.102 | 0.917 | 3.419 | 553.102 | 4.07901774 | 3.419 |  | 578.89 | 42.36879
553.202 | 0.969 | 3.417 | 553.202 | 4.31032518 | 3.417 |  | 578.99 | 42.38749
553.301 | 0.875 | 3.417 | 553.301 | 3.8921925 | 3.417 |  | 579.089 | 42.33873
553.402 | 0.957 | 3.417 | 553.402 | 4.25694654 | 3.417 |  | 579.189 | 42.35155
553.502 | 1.071 | 3.418 | 553.502 | 4.76404362 | 3.418 |  | 579.289 | 42.31071
553.602 | 1.086 | 3.418 | 553.602 | 4.83076692 | 3.418 |  | 579.389 | 42.35254
553.701 | 0.957 | 3.418 | 553.701 | 4.25694654 | 3.418 |  | 579.489 | 42.37372
553.802 | 1.137 | 3.418 | 553.802 | 5.05762614 | 3.418 |  | 579.589 | 42.31847
553.901 | 1.228 | 3.418 | 553.901 | 5.46241416 | 3.418 |  | 579.688 | 42.23433
554.002 | 1.167 | 3.418 | 554.002 | 5.19107274 | 3.418 |  | 579.789 | 42.26693
554.101 | 1.14 | 3.418 | 554.101 | 5.0709708 | 3.418 |  | 579.889 | 42.26302
554.202 | 1.148 | 3.416 | 554.202 | 5.10655656 | 3.416 |  | 579.99 | 42.26247
554.302 | 1.1 | 3.418 | 554.302 | 4.893042 | 3.418 |  | 580.09 | 42.28066
554.403 | 1.157 | 3.418 | 554.403 | 5.14659054 | 3.418 |  | 580.19 | 42.2477
554.502 | 1.082 | 3.418 | 554.502 | 4.81297404 | 3.418 |  | 580.29 | 42.22943
554.601 | 0.943 | 3.418 | 554.601 | 4.19467146 | 3.418 |  | 580.39 | 42.21456
554.702 | 1.123 | 3.418 | 554.702 | 4.99535106 | 3.418 |  | 580.49 | 42.22986
554.801 | 1.144 | 3.418 | 554.801 | 5.08876368 | 3.418 |  | 580.59 | 42.25103
554.901 | 1.231 | 3.418 | 554.901 | 5.47575882 | 3.418 |  | 580.69 | 42.28462
555.001 | 1.119 | 3.418 | 555.001 | 4.97755818 | 3.418 |  | 580.79 | 42.28065
555.102 | 1.019 | 3.418 | 555.102 | 4.53273618 | 3.418 |  | 580.889 | 42.31318
555.202 | 1.104 | 3.417 | 555.202 | 4.91083488 | 3.417 |  | 580.989 | 42.3122
555.316 | 0.961 | 3.419 | 555.316 | 4.27473942 | 3.419 |  | 581.089 | 42.28451
555.403 | 1.038 | 3.418 | 555.403 | 4.61725236 | 3.418 |  | 581.189 | 42.2221
555.501 | 1.137 | 3.418 | 555.501 | 5.05762614 | 3.418 |  | 581.289 | 42.20185
555.601 | 0.971 | 3.418 | 555.601 | 4.31922162 | 3.418 |  | 581.388 | 42.21414
555.705 | 1.081 | 3.418 | 555.705 | 4.80852582 | 3.418 |  | 581.489 | 42.17869
555.818 | 1.135 | 3.418 | 555.818 | 5.0487297 | 3.418 |  | 581.589 | 42.17473
555.901 | 1.106 | 3.418 | 555.901 | 4.91973132 | 3.418 |  | 581.689 | 42.14219
556 | 1.128 | 3.418 | 556 | 5.01759216 | 3.418 |  | 581.789 | 42.14517
556.1 | 1.008 | 3.415 | 556.1 | 4.48380576 | 3.415 |  | 581.888 | 42.15099
556.201 | 1.095 | 3.418 | 556.201 | 4.8708009 | 3.418 |  | 581.989 | 42.09764
556.301 | 1.055 | 3.416 | 556.301 | 4.6928721 | 3.416 |  | 582.088 | 42.11691
556.402 | 1.152 | 3.418 | 556.402 | 5.12434944 | 3.418 |  | 582.189 | 42.14606
556.502 | 1.021 | 3.418 | 556.502 | 4.54163262 | 3.418 |  | 582.289 | 42.10204
556.602 | 1.165 | 3.418 | 556.602 | 5.1821763 | 3.418 |  | 582.389 | 42.17213
556.702 | 1.197 | 3.418 | 556.702 | 5.32451934 | 3.418 |  | 582.49 | 42.15141
556.802 | 1.133 | 3.418 | 556.802 | 5.03983326 | 3.418 |  | 582.589 | 42.14602
556.902 | 1.13 | 3.417 | 556.902 | 5.0264886 | 3.417 |  | 582.69 | 42.1588
557.002 | 1.148 | 3.418 | 557.002 | 5.10655656 | 3.418 |  | 582.789 | 42.13523
557.102 | 1.09 | 3.42 | 557.102 | 4.8485598 | 3.42 |  | 582.889 | 42.20186
557.201 | 1.093 | 3.416 | 557.201 | 4.86190446 | 3.416 |  | 582.989 | 42.13917
557.315 | 1.112 | 3.419 | 557.315 | 4.94642064 | 3.419 |  | 583.088 | 42.15837
557.401 | 1.125 | 3.417 | 557.401 | 5.0042475 | 3.417 |  | 583.189 | 42.12672
557.501 | 1.116 | 3.418 | 557.501 | 4.96421352 | 3.418 |  | 583.288 | 42.10108
557.601 | 0.948 | 3.418 | 557.601 | 4.21691256 | 3.418 |  | 583.388 | 42.0859
557.701 | 1.054 | 3.417 | 557.701 | 4.68842388 | 3.417 |  | 583.488 | 42.09169
557.801 | 1.017 | 3.418 | 557.801 | 4.52383974 | 3.418 |  | 583.588 | 42.09821
557.901 | 0.994 | 3.418 | 557.901 | 4.42153068 | 3.418 |  | 583.689 | 42.07684
558.001 | 1.084 | 3.416 | 558.001 | 4.82187048 | 3.416 |  | 583.788 | 42.09369
558.101 | 0.92 | 3.417 | 558.101 | 4.0923624 | 3.417 |  | 583.89 | 42.12078
558.201 | 0.847 | 3.418 | 558.201 | 3.76764234 | 3.418 |  | 583.989 | 42.14009
558.301 | 1.01 | 3.417 | 558.301 | 4.4927022 | 3.417 |  | 584.089 | 42.21017
558.402 | 1.119 | 3.417 | 558.402 | 4.97755818 | 3.417 |  | 584.19 | 42.21264
558.502 | 0.957 | 3.417 | 558.502 | 4.25694654 | 3.417 |  | 584.289 | 42.13262
558.602 | 1.066 | 3.417 | 558.602 | 4.74180252 | 3.417 |  | 584.39 | 42.1337
558.702 | 1.081 | 3.417 | 558.702 | 4.80852582 | 3.417 |  | 584.489 | 42.09129
558.812 | 1.078 | 3.417 | 558.812 | 4.79518116 | 3.417 |  | 584.589 | 42.12632
558.901 | 1.07 | 3.417 | 558.901 | 4.7595954 | 3.417 |  | 584.689 | 42.07497
559.002 | 0.972 | 3.419 | 559.002 | 4.32366984 | 3.419 |  | 584.789 | 42.04347
559.101 | 1.017 | 3.418 | 559.101 | 4.52383974 | 3.418 |  | 584.889 | 42.03309
559.202 | 0.902 | 3.417 | 559.202 | 4.01229444 | 3.417 |  | 584.988 | 42.02766
559.302 | 0.848 | 3.417 | 559.302 | 3.77209056 | 3.417 |  | 585.088 | 42.06419
559.402 | 1.037 | 3.417 | 559.402 | 4.61280414 | 3.417 |  | 585.188 | 42.10912
559.517 | 1.027 | 3.417 | 559.517 | 4.56832194 | 3.417 |  | 585.288 | 42.00053
559.602 | 1.045 | 3.417 | 559.602 | 4.6483899 | 3.417 |  | 585.389 | 41.98124
559.7 | 0.991 | 3.417 | 559.7 | 4.40818602 | 3.417 |  | 585.488 | 41.98856
559.822 | 1.19 | 3.417 | 559.822 | 5.2933818 | 3.417 |  | 585.588 | 42.03703
559.902 | 0.936 | 3.417 | 559.902 | 4.16353392 | 3.417 |  | 585.688 | 42.0233
560.002 | 1.079 | 3.418 | 560.002 | 4.79962938 | 3.418 |  | 585.788 | 42.07069
560.101 | 0.97 | 3.416 | 560.101 | 4.3147734 | 3.416 |  | 585.888 | 42.02814
560.201 | 1.204 | 3.418 | 560.201 | 5.35565688 | 3.418 |  | 585.987 | 42.07544
560.302 | 1.077 | 3.417 | 560.302 | 4.79073294 | 3.417 |  | 586.088 | 42.11745
560.401 | 1.117 | 3.417 | 560.401 | 4.96866174 | 3.417 |  | 586.188 | 42.13111
560.523 | 1.143 | 3.417 | 560.523 | 5.08431546 | 3.417 |  | 586.288 | 42.08028
560.601 | 1.1 | 3.417 | 560.601 | 4.893042 | 3.417 |  | 586.389 | 42.10994
560.702 | 1.164 | 3.417 | 560.702 | 5.17772808 | 3.417 |  | 586.488 | 42.14405
560.813 | 1.142 | 3.417 | 560.813 | 5.07986724 | 3.417 |  | 586.589 | 42.14495
560.902 | 1.095 | 3.418 | 560.902 | 4.8708009 | 3.418 |  | 586.688 | 42.14654
561.002 | 0.992 | 3.415 | 561.002 | 4.41263424 | 3.415 |  | 586.788 | 42.12328
561.101 | 1.01 | 3.417 | 561.101 | 4.4927022 | 3.417 |  | 586.888 | 42.0927
561.202 | 1.117 | 3.417 | 561.202 | 4.96866174 | 3.417 |  | 586.988 | 42.08696
561.301 | 1.066 | 3.417 | 561.301 | 4.74180252 | 3.417 |  | 587.088 | 42.14079
561.402 | 1.084 | 3.417 | 561.402 | 4.82187048 | 3.417 |  | 587.187 | 42.11015
561.501 | 1.103 | 3.417 | 561.501 | 4.90638666 | 3.417 |  | 587.288 | 42.1531
561.601 | 1.004 | 3.417 | 561.601 | 4.46601288 | 3.417 |  | 587.387 | 42.12438
561.701 | 1.015 | 3.417 | 561.701 | 4.5149433 | 3.417 |  | 587.487 | 42.13614
561.802 | 1.052 | 3.417 | 561.802 | 4.67952744 | 3.417 |  | 587.588 | 42.07603
561.901 | 1.006 | 3.416 | 561.901 | 4.47490932 | 3.416 |  | 587.688 | 42.0489
562.001 | 0.943 | 3.415 | 562.001 | 4.19467146 | 3.415 |  | 587.789 | 42.06662
562.101 | 0.912 | 3.417 | 562.101 | 4.05677664 | 3.417 |  | 587.888 | 42.06673
562.201 | 1.057 | 3.417 | 562.201 | 4.70176854 | 3.417 |  | 587.989 | 42.13626
562.301 | 1.084 | 3.417 | 562.301 | 4.82187048 | 3.417 |  | 588.089 | 42.16486
562.401 | 0.881 | 3.416 | 562.401 | 3.91888182 | 3.416 |  | 588.189 | 42.17619
562.5 | 0.996 | 3.417 | 562.5 | 4.43042712 | 3.417 |  | 588.289 | 42.14066
562.619 | 1.092 | 3.416 | 562.619 | 4.85745624 | 3.416 |  | 588.388 | 42.18898
562.7 | 1.017 | 3.416 | 562.7 | 4.52383974 | 3.416 |  | 588.489 | 42.22441
562.808 | 1.002 | 3.417 | 562.808 | 4.45711644 | 3.417 |  | 588.588 | 42.27816
562.901 | 0.95 | 3.413 | 562.901 | 4.225809 | 3.413 |  | 588.688 | 42.29306
563 | 1.051 | 3.418 | 563 | 4.67507922 | 3.418 |  | 588.788 | 42.29099
563.1 | 0.865 | 3.417 | 563.1 | 3.8477103 | 3.417 |  | 588.888 | 42.32652
563.2 | 1.091 | 3.416 | 563.2 | 4.85300802 | 3.416 |  | 588.988 | 42.31517
563.301 | 1.139 | 3.416 | 563.301 | 5.06652258 | 3.416 |  | 589.087 | 42.35652
563.4 | 1.038 | 3.416 | 563.4 | 4.61725236 | 3.416 |  | 589.187 | 42.37629
563.5 | 1.089 | 3.416 | 563.5 | 4.84411158 | 3.416 |  | 589.288 | 42.37473
563.599 | 1.079 | 3.416 | 563.599 | 4.79962938 | 3.416 |  | 589.388 | 42.38358
563.7 | 1.051 | 3.416 | 563.7 | 4.67507922 | 3.416 |  | 589.488 | 42.40187
563.801 | 1.039 | 3.417 | 563.801 | 4.62170058 | 3.417 |  | 589.587 | 42.43573
563.919 | 1.043 | 3.416 | 563.919 | 4.63949346 | 3.416 |  | 589.687 | 42.43774
564.008 | 1.059 | 3.416 | 564.008 | 4.71066498 | 3.416 |  | 589.787 | 42.44261
564.101 | 1.143 | 3.416 | 564.101 | 5.08431546 | 3.416 |  | 589.888 | 42.43467
564.207 | 1.149 | 3.416 | 564.207 | 5.11100478 | 3.416 |  | 589.989 | 42.39593
564.301 | 1.178 | 3.416 | 564.301 | 5.24000316 | 3.416 |  | 590.088 | 42.31718
564.401 | 1.03 | 3.416 | 564.401 | 4.5816666 | 3.416 |  | 590.188 | 42.29548
564.501 | 1.217 | 3.416 | 564.501 | 5.41348374 | 3.416 |  | 590.289 | 42.28462
564.6 | 1.171 | 3.416 | 564.6 | 5.20886562 | 3.416 |  | 590.389 | 42.256
564.7 | 1.23 | 3.416 | 564.7 | 5.4713106 | 3.416 |  | 590.489 | 42.30518
564.8 | 1.139 | 3.416 | 564.8 | 5.06652258 | 3.416 |  | 590.588 | 42.34801
564.9 | 1.083 | 3.416 | 564.9 | 4.81742226 | 3.416 |  | 590.689 | 42.37419
565 | 1.044 | 3.416 | 565 | 4.64394168 | 3.416 |  | 590.788 | 42.32842
565.101 | 1.209 | 3.416 | 565.101 | 5.37789798 | 3.416 |  | 590.887 | 42.319
565.226 | 1.084 | 3.416 | 565.226 | 4.82187048 | 3.416 |  | 590.987 | 42.34116
565.3 | 1.133 | 3.416 | 565.3 | 5.03983326 | 3.416 |  | 591.087 | 42.33693
565.4 | 1.315 | 3.416 | 565.4 | 5.8494093 | 3.416 |  | 591.187 | 42.33096
565.5 | 1.034 | 3.416 | 565.5 | 4.59945948 | 3.416 |  | 591.287 | 42.26781
565.6 | 1.041 | 3.416 | 565.6 | 4.63059702 | 3.416 |  | 591.387 | 42.29346
565.7 | 0.983 | 3.416 | 565.7 | 4.37260026 | 3.416 |  | 591.488 | 42.2698
565.8 | 0.95 | 3.417 | 565.8 | 4.225809 | 3.417 |  | 591.588 | 42.28351
565.9 | 1.106 | 3.415 | 565.9 | 4.91973132 | 3.415 |  | 591.689 | 42.28018
566.001 | 1.076 | 3.417 | 566.001 | 4.78628472 | 3.417 |  | 591.789 | 42.28447
566.1 | 1.101 | 3.417 | 566.1 | 4.89749022 | 3.417 |  | 591.889 | 42.27268
566.2 | 1.237 | 3.416 | 566.2 | 5.50244814 | 3.416 |  | 591.989 | 42.2402
566.314 | 1.202 | 3.416 | 566.314 | 5.34676044 | 3.416 |  | 592.089 | 42.18682
566.4 | 1.177 | 3.416 | 566.4 | 5.23555494 | 3.416 |  | 592.189 | 42.17363
566.501 | 1.195 | 3.416 | 566.501 | 5.3156229 | 3.416 |  | 592.288 | 42.19766
566.6 | 1.276 | 3.416 | 566.6 | 5.67592872 | 3.416 |  | 592.388 | 42.22539
566.7 | 1.166 | 3.416 | 566.7 | 5.18662452 | 3.416 |  | 592.487 | 42.22289
566.8 | 1.232 | 3.415 | 566.8 | 5.48020704 | 3.415 |  | 592.587 | 42.29344
566.901 | 1.25 | 3.416 | 566.901 | 5.560275 | 3.416 |  | 592.687 | 42.27369
567 | 1.035 | 3.416 | 567 | 4.6039077 | 3.416 |  | 592.787 | 42.30816
567.116 | 1.093 | 3.416 | 567.116 | 4.86190446 | 3.416 |  | 592.887 | 42.26145
567.204 | 1.259 | 3.416 | 567.204 | 5.60030898 | 3.416 |  | 592.986 | 42.23821
567.3 | 1.31 | 3.415 | 567.3 | 5.8271682 | 3.415 |  | 593.086 | 42.25645
567.401 | 1.384 | 3.416 | 567.401 | 6.15633648 | 3.416 |  | 593.187 | 42.2397
567.5 | 1.243 | 3.415 | 567.5 | 5.52913746 | 3.415 |  | 593.287 | 42.21953
567.616 | 1.346 | 3.416 | 567.616 | 5.98730412 | 3.416 |  | 593.388 | 42.17673
567.7 | 1.177 | 3.415 | 567.7 | 5.23555494 | 3.415 |  | 593.487 | 42.23838
567.801 | 1.249 | 3.413 | 567.801 | 5.55582678 | 3.413 |  | 593.587 | 42.30139
567.901 | 1.026 | 3.415 | 567.901 | 4.56387372 | 3.415 |  | 593.687 | 42.26984
568 | 1.282 | 3.415 | 568 | 5.70261804 | 3.415 |  | 593.787 | 42.27523
568.101 | 1.306 | 3.415 | 568.101 | 5.80937532 | 3.415 |  | 593.887 | 42.27906
568.201 | 1.243 | 3.415 | 568.201 | 5.52913746 | 3.415 |  | 593.986 | 42.27222
568.302 | 1.188 | 3.415 | 568.302 | 5.28448536 | 3.415 |  | 594.087 | 42.24763
568.401 | 1.25 | 3.415 | 568.401 | 5.560275 | 3.415 |  | 594.187 | 42.21412
568.502 | 1.284 | 3.415 | 568.502 | 5.71151448 | 3.415 |  | 594.287 | 42.19293
568.602 | 1.246 | 3.415 | 568.602 | 5.54248212 | 3.415 |  | 594.387 | 42.17374
568.702 | 1.255 | 3.416 | 568.702 | 5.5825161 | 3.416 |  | 594.487 | 42.21999
568.802 | 1.175 | 3.416 | 568.802 | 5.2266585 | 3.416 |  | 594.587 | 42.20617
568.901 | 1.09 | 3.415 | 568.901 | 4.8485598 | 3.415 |  | 594.687 | 42.2491
569.001 | 1.136 | 3.415 | 569.001 | 5.05317792 | 3.415 |  | 594.786 | 42.29441
569.101 | 1.237 | 3.415 | 569.101 | 5.50244814 | 3.415 |  | 594.887 | 42.27067
569.215 | 1.357 | 3.415 | 569.215 | 6.03623454 | 3.415 |  | 594.987 | 42.26871
569.305 | 1.373 | 3.415 | 569.305 | 6.10740606 | 3.415 |  | 595.087 | 42.23571
569.401 | 1.328 | 3.415 | 569.401 | 5.90723616 | 3.415 |  | 595.187 | 42.20602
569.501 | 1.354 | 3.415 | 569.501 | 6.02288988 | 3.415 |  | 595.286 | 42.24319
569.601 | 1.273 | 3.415 | 569.601 | 5.66258406 | 3.415 |  | 595.386 | 42.2096
569.701 | 1.217 | 3.412 | 569.701 | 5.41348374 | 3.412 |  | 595.486 | 42.17665
569.802 | 1.306 | 3.417 | 569.802 | 5.80937532 | 3.417 |  | 595.587 | 42.20027
569.901 | 1.289 | 3.416 | 569.901 | 5.73375558 | 3.416 |  | 595.687 | 42.20921
570.002 | 1.227 | 3.414 | 570.002 | 5.45796594 | 3.414 |  | 595.786 | 42.11002
570.102 | 1.427 | 3.415 | 570.102 | 6.34760994 | 3.415 |  | 595.887 | 42.10465
570.202 | 1.159 | 3.415 | 570.202 | 5.15548698 | 3.415 |  | 595.986 | 42.12724
570.302 | 1.306 | 3.415 | 570.302 | 5.80937532 | 3.415 |  | 596.086 | 42.13422
570.419 | 1.088 | 3.415 | 570.419 | 4.83966336 | 3.415 |  | 596.186 | 42.11804
570.502 | 1.234 | 3.415 | 570.502 | 5.48910348 | 3.415 |  | 596.286 | 42.12185
570.602 | 1.159 | 3.415 | 570.602 | 5.15548698 | 3.415 |  | 596.387 | 42.1056
570.702 | 1.139 | 3.416 | 570.702 | 5.06652258 | 3.416 |  | 596.486 | 42.12677
570.801 | 1.121 | 3.415 | 570.801 | 4.98645462 | 3.415 |  | 596.587 | 42.10902
570.901 | 1.108 | 3.416 | 570.901 | 4.92862776 | 3.416 |  | 596.687 | 42.0785
571.002 | 1.272 | 3.415 | 571.002 | 5.65813584 | 3.415 |  | 596.787 | 42.09511
571.102 | 1.08 | 3.415 | 571.102 | 4.8040776 | 3.415 |  | 596.887 | 42.09163
571.201 | 1.095 | 3.415 | 571.201 | 4.8708009 | 3.415 |  | 596.986 | 42.10567
571.301 | 1.131 | 3.415 | 571.301 | 5.03093682 | 3.415 |  | 597.086 | 42.08981
571.401 | 1.173 | 3.415 | 571.401 | 5.21776206 | 3.415 |  | 597.186 | 42.10365
571.501 | 1.121 | 3.414 | 571.501 | 4.98645462 | 3.414 |  | 597.286 | 42.11998
571.601 | 0.939 | 3.414 | 571.601 | 4.17687858 | 3.414 |  | 597.386 | 42.1076
571.711 | 1 | 3.418 | 571.711 | 4.44822 | 3.418 |  | 597.485 | 42.10222
571.801 | 1.063 | 3.413 | 571.801 | 4.72845786 | 3.413 |  | 597.585 | 42.11007
571.901 | 0.972 | 3.415 | 571.901 | 4.32366984 | 3.415 |  | 597.685 | 42.13082
572.002 | 0.969 | 3.415 | 572.002 | 4.31032518 | 3.415 |  | 597.786 | 42.17955
572.102 | 1.19 | 3.415 | 572.102 | 5.2933818 | 3.415 |  | 597.886 | 42.21009
572.202 | 1.103 | 3.414 | 572.202 | 4.90638666 | 3.414 |  | 597.986 | 42.20867
572.302 | 1.094 | 3.414 | 572.302 | 4.86635268 | 3.414 |  | 598.087 | 42.14797
572.402 | 1.219 | 3.415 | 572.402 | 5.42238018 | 3.415 |  | 598.186 | 42.15299
572.502 | 1.27 | 3.414 | 572.502 | 5.6492394 | 3.414 |  | 598.287 | 42.15594
572.602 | 1.27 | 3.416 | 572.602 | 5.6492394 | 3.416 |  | 598.387 | 42.18507
572.702 | 1.15 | 3.416 | 572.702 | 5.115453 | 3.416 |  | 598.487 | 42.20617
572.802 | 1.161 | 3.413 | 572.802 | 5.16438342 | 3.413 |  | 598.587 | 42.20074
572.902 | 1.151 | 3.413 | 572.902 | 5.11990122 | 3.413 |  | 598.686 | 42.21309
573.001 | 1.163 | 3.414 | 573.001 | 5.17327986 | 3.414 |  | 598.787 | 42.25848
573.102 | 1.019 | 3.414 | 573.102 | 4.53273618 | 3.414 |  | 598.886 | 42.28445
573.201 | 1.09 | 3.414 | 573.201 | 4.8485598 | 3.414 |  | 598.986 | 42.3033
573.318 | 1.147 | 3.414 | 573.318 | 5.10210834 | 3.414 |  | 599.086 | 42.24765
573.401 | 1.119 | 3.414 | 573.401 | 4.97755818 | 3.414 |  | 599.185 | 42.25201
573.502 | 1.151 | 3.414 | 573.502 | 5.11990122 | 3.414 |  | 599.286 | 42.23968
573.601 | 1.195 | 3.415 | 573.601 | 5.3156229 | 3.415 |  | 599.385 | 42.22984
573.701 | 1.057 | 3.414 | 573.701 | 4.70176854 | 3.414 |  | 599.486 | 42.20129
573.802 | 1.195 | 3.415 | 573.802 | 5.3156229 | 3.415 |  | 599.586 | 42.20567
573.901 | 1.169 | 3.413 | 573.901 | 5.19996918 | 3.413 |  | 599.685 | 42.21808
574.019 | 1.108 | 3.414 | 574.019 | 4.92862776 | 3.414 |  | 599.786 | 42.22254
574.106 | 1.129 | 3.414 | 574.106 | 5.02204038 | 3.414 |  | 599.885 | 42.25257
574.206 | 1.199 | 3.414 | 574.206 | 5.33341578 | 3.414 |  | 599.986 | 42.23431
574.301 | 1.201 | 3.414 | 574.301 | 5.34231222 | 3.414 |  | 600.085 | 42.21011
574.402 | 1.153 | 3.414 | 574.402 | 5.12879766 | 3.414 |  | 600.185 | 42.21312
574.502 | 1.054 | 3.414 | 574.502 | 4.68842388 | 3.414 |  | 600.286 | 42.18888
574.614 | 1.123 | 3.413 | 574.614 | 4.99535106 | 3.413 |  | 600.385 | 42.16678
574.701 | 1.175 | 3.414 | 574.701 | 5.2266585 | 3.414 |  | 600.487 | 42.24853
574.801 | 1.092 | 3.415 | 574.801 | 4.85745624 | 3.415 |  | 600.586 | 42.25847
574.902 | 0.948 | 3.413 | 574.902 | 4.21691256 | 3.413 |  | 600.686 | 42.27087
575.002 | 1.237 | 3.414 | 575.002 | 5.50244814 | 3.414 |  | 600.786 | 42.3014
575.102 | 1.132 | 3.414 | 575.102 | 5.03538504 | 3.414 |  | 600.885 | 42.32653
575.225 | 1.095 | 3.414 | 575.225 | 4.8708009 | 3.414 |  | 600.986 | 42.33146
575.301 | 1.207 | 3.414 | 575.301 | 5.36900154 | 3.414 |  | 601.085 | 42.38256
575.401 | 1.258 | 3.414 | 575.401 | 5.59586076 | 3.414 |  | 601.185 | 42.32303
575.501 | 1.204 | 3.414 | 575.501 | 5.35565688 | 3.414 |  | 601.285 | 42.26094
575.601 | 1.152 | 3.412 | 575.601 | 5.12434944 | 3.412 |  | 601.384 | 42.29885
575.701 | 1.15 | 3.414 | 575.701 | 5.115453 | 3.414 |  | 601.485 | 42.3201
575.801 | 1.123 | 3.415 | 575.801 | 4.99535106 | 3.415 |  | 601.584 | 42.40133
575.901 | 1.119 | 3.414 | 575.901 | 4.97755818 | 3.414 |  | 601.685 | 42.41371
576.002 | 1.019 | 3.414 | 576.002 | 4.53273618 | 3.414 |  | 601.785 | 42.49673
576.102 | 1.03 | 3.414 | 576.102 | 4.5816666 | 3.414 |  | 601.885 | 42.47067
576.202 | 1.12 | 3.414 | 576.202 | 4.9820064 | 3.414 |  | 601.986 | 42.43282
576.302 | 1.052 | 3.414 | 576.302 | 4.67952744 | 3.414 |  | 602.085 | 42.43388
576.402 | 1.089 | 3.414 | 576.402 | 4.84411158 | 3.414 |  | 602.187 | 42.43673
576.502 | 1.007 | 3.414 | 576.502 | 4.47935754 | 3.414 |  | 602.286 | 42.44165
576.614 | 0.921 | 3.414 | 576.614 | 4.09681062 | 3.414 |  | 602.386 | 42.45494
576.702 | 0.893 | 3.413 | 576.702 | 3.97226046 | 3.413 |  | 602.486 | 42.43283
576.802 | 1.102 | 3.415 | 576.802 | 4.90193844 | 3.415 |  | 602.585 | 42.40916
576.901 | 1.21 | 3.413 | 576.901 | 5.3823462 | 3.413 |  | 602.686 | 42.42691
577.016 | 1.023 | 3.413 | 577.016 | 4.55052906 | 3.413 |  | 602.785 | 42.43933
577.102 | 1.155 | 3.413 | 577.102 | 5.1376941 | 3.413 |  | 602.885 | 42.46593
577.208 | 1.074 | 3.413 | 577.208 | 4.77738828 | 3.413 |  | 602.985 | 42.48299
577.302 | 1.177 | 3.414 | 577.302 | 5.23555494 | 3.414 |  | 603.085 | 42.45935
577.402 | 1.089 | 3.413 | 577.402 | 4.84411158 | 3.413 |  | 603.185 | 42.50755
577.502 | 1.149 | 3.414 | 577.502 | 5.11100478 | 3.414 |  | 603.284 | 42.52343
577.601 | 1.105 | 3.414 | 577.601 | 4.9152831 | 3.414 |  | 603.386 | 42.48406
577.701 | 1.169 | 3.414 | 577.701 | 5.19996918 | 3.414 |  | 603.485 | 42.47749
577.801 | 1.182 | 3.414 | 577.801 | 5.25779604 | 3.414 |  | 603.585 | 42.49532
577.902 | 1.302 | 3.413 | 577.902 | 5.79158244 | 3.413 |  | 603.685 | 42.45243
578.001 | 1.371 | 3.413 | 578.001 | 6.09850962 | 3.413 |  | 603.784 | 42.4451
578.102 | 1.206 | 3.413 | 578.102 | 5.36455332 | 3.413 |  | 603.885 | 42.39637
578.202 | 1.181 | 3.413 | 578.202 | 5.25334782 | 3.413 |  | 603.984 | 42.39533
578.303 | 1.096 | 3.413 | 578.303 | 4.87524912 | 3.413 |  | 604.084 | 42.34714
578.402 | 1.172 | 3.413 | 578.402 | 5.21331384 | 3.413 |  | 604.185 | 42.34477
578.502 | 1.082 | 3.413 | 578.502 | 4.81297404 | 3.413 |  | 604.285 | 42.38593
578.602 | 1.172 | 3.412 | 578.602 | 5.21331384 | 3.412 |  | 604.386 | 42.38947
578.716 | 1.064 | 3.413 | 578.716 | 4.73290608 | 3.413 |  | 604.485 | 42.37714
578.802 | 1.143 | 3.413 | 578.802 | 5.08431546 | 3.413 |  | 604.585 | 42.32935
578.902 | 1.2 | 3.413 | 578.902 | 5.337864 | 3.413 |  | 604.685 | 42.359
579.002 | 1.086 | 3.413 | 579.002 | 4.83076692 | 3.413 |  | 604.785 | 42.40424
579.101 | 1.144 | 3.413 | 579.101 | 5.08876368 | 3.413 |  | 604.885 | 42.48199
579.202 | 1.32 | 3.413 | 579.202 | 5.8716504 | 3.413 |  | 604.984 | 42.45944
579.304 | 1.253 | 3.413 | 579.304 | 5.57361966 | 3.413 |  | 605.085 | 42.42348
579.401 | 1.292 | 3.413 | 579.401 | 5.74710024 | 3.413 |  | 605.184 | 42.38997
579.501 | 1.202 | 3.416 | 579.501 | 5.34676044 | 3.416 |  | 605.284 | 42.35997
579.601 | 1.211 | 3.412 | 579.601 | 5.38679442 | 3.412 |  | 605.384 | 42.37415
579.701 | 1.233 | 3.414 | 579.701 | 5.48465526 | 3.414 |  | 605.483 | 42.36095
579.801 | 1.023 | 3.413 | 579.801 | 4.55052906 | 3.413 |  | 605.584 | 42.4431
579.901 | 1.242 | 3.413 | 579.901 | 5.52468924 | 3.413 |  | 605.684 | 42.38455
580.001 | 1.387 | 3.413 | 580.001 | 6.16968114 | 3.413 |  | 605.784 | 42.42795
580.101 | 1.53 | 3.413 | 580.101 | 6.8057766 | 3.413 |  | 605.885 | 42.47556
580.218 | 1.235 | 3.413 | 580.218 | 5.4935517 | 3.413 |  | 605.984 | 42.46983
580.301 | 1.192 | 3.412 | 580.301 | 5.30227824 | 3.412 |  | 606.086 | 42.47424
580.403 | 1.23 | 3.412 | 580.403 | 5.4713106 | 3.412 |  | 606.185 | 42.454
580.501 | 1.119 | 3.412 | 580.501 | 4.97755818 | 3.412 |  | 606.285 | 42.41519
580.601 | 1.064 | 3.413 | 580.601 | 4.73290608 | 3.413 |  | 606.385 | 42.41175
580.701 | 1.088 | 3.414 | 580.701 | 4.83966336 | 3.414 |  | 606.485 | 42.33392
580.801 | 1.186 | 3.413 | 580.801 | 5.27558892 | 3.413 |  | 606.585 | 42.37628
580.901 | 1.212 | 3.413 | 580.901 | 5.39124264 | 3.413 |  | 606.684 | 42.35508
581.001 | 1.377 | 3.413 | 581.001 | 6.12519894 | 3.413 |  | 606.785 | 42.33002
581.116 | 1.113 | 3.413 | 581.116 | 4.95086886 | 3.413 |  | 606.884 | 42.35768
581.224 | 1.248 | 3.413 | 581.224 | 5.55137856 | 3.413 |  | 606.984 | 42.39196
581.302 | 1.032 | 3.412 | 581.302 | 4.59056304 | 3.412 |  | 607.084 | 42.38699
581.401 | 1.033 | 3.416 | 581.401 | 4.59501126 | 3.416 |  | 607.184 | 42.38013
581.505 | 1.086 | 3.412 | 581.505 | 4.83076692 | 3.412 |  | 607.285 | 42.37083
581.602 | 0.981 | 3.411 | 581.602 | 4.36370382 | 3.411 |  | 607.385 | 42.3975
581.701 | 0.918 | 3.413 | 581.701 | 4.08346596 | 3.413 |  | 607.485 | 42.40731
581.801 | 1.07 | 3.412 | 581.801 | 4.7595954 | 3.412 |  | 607.585 | 42.38312
581.901 | 1.125 | 3.413 | 581.901 | 5.0042475 | 3.413 |  | 607.685 | 42.37529
582.017 | 1.023 | 3.412 | 582.017 | 4.55052906 | 3.412 |  | 607.785 | 42.39191
582.105 | 1.201 | 3.412 | 582.105 | 5.34231222 | 3.412 |  | 607.884 | 42.38714
582.208 | 1.251 | 3.412 | 582.208 | 5.56472322 | 3.412 |  | 607.984 | 42.36894
582.303 | 1.148 | 3.413 | 582.303 | 5.10655656 | 3.413 |  | 608.084 | 42.37225
582.402 | 1.143 | 3.413 | 582.402 | 5.08431546 | 3.413 |  | 608.184 | 42.37733
582.512 | 1.043 | 3.413 | 582.512 | 4.63949346 | 3.413 |  | 608.285 | 42.41602
582.606 | 1.191 | 3.412 | 582.606 | 5.29783002 | 3.412 |  | 608.385 | 42.42691
582.702 | 1.124 | 3.412 | 582.702 | 4.99979928 | 3.412 |  | 608.485 | 42.46183
582.802 | 1.115 | 3.412 | 582.802 | 4.9597653 | 3.412 |  | 608.584 | 42.4826
582.901 | 1.099 | 3.412 | 582.901 | 4.88859378 | 3.412 |  | 608.684 | 42.49421
583.002 | 1.225 | 3.412 | 583.002 | 5.4490695 | 3.412 |  | 608.784 | 42.47366
583.106 | 1.186 | 3.412 | 583.106 | 5.27558892 | 3.412 |  | 608.884 | 42.486
583.21 | 1.282 | 3.412 | 583.21 | 5.70261804 | 3.412 |  | 608.984 | 42.46037
583.302 | 1.206 | 3.413 | 583.302 | 5.36455332 | 3.413 |  | 609.083 | 42.47072
583.402 | 1.256 | 3.412 | 583.402 | 5.58696432 | 3.412 |  | 609.183 | 42.47763
583.512 | 1.239 | 3.412 | 583.512 | 5.51134458 | 3.412 |  | 609.283 | 42.47813
583.601 | 1.205 | 3.412 | 583.601 | 5.3601051 | 3.412 |  | 609.383 | 42.55482
583.701 | 1.289 | 3.412 | 583.701 | 5.73375558 | 3.412 |  | 609.484 | 42.54256
583.801 | 1.13 | 3.412 | 583.801 | 5.0264886 | 3.412 |  | 609.583 | 42.53505
583.901 | 1.059 | 3.412 | 583.901 | 4.71066498 | 3.412 |  | 609.684 | 42.55086
584.001 | 1.222 | 3.412 | 584.001 | 5.43572484 | 3.412 |  | 609.784 | 42.57951
584.115 | 1.14 | 3.412 | 584.115 | 5.0709708 | 3.412 |  | 609.884 | 42.61528
584.201 | 1.081 | 3.412 | 584.201 | 4.80852582 | 3.412 |  | 609.985 | 42.62555
584.302 | 1.197 | 3.411 | 584.302 | 5.32451934 | 3.411 |  | 610.085 | 42.61332
584.402 | 1.184 | 3.41 | 584.402 | 5.26669248 | 3.41 |  | 610.185 | 42.61729
584.511 | 1.083 | 3.412 | 584.511 | 4.81742226 | 3.412 |  | 610.284 | 42.52679
584.603 | 0.972 | 3.412 | 584.603 | 4.32366984 | 3.412 |  | 610.384 | 42.52785
584.702 | 1.06 | 3.412 | 584.702 | 4.7151132 | 3.412 |  | 610.484 | 42.47316
584.802 | 0.961 | 3.412 | 584.802 | 4.27473942 | 3.412 |  | 610.584 | 42.48602
584.903 | 1.106 | 3.412 | 584.903 | 4.91973132 | 3.412 |  | 610.684 | 42.49239
585.002 | 1.142 | 3.412 | 585.002 | 5.07986724 | 3.412
585.101 | 1.132 | 3.412 | 585.101 | 5.03538504 | 3.412
585.202 | 1.2 | 3.412 | 585.202 | 5.337864 | 3.412
585.319 | 1.309 | 3.41 | 585.319 | 5.82271998 | 3.41
585.402 | 1.081 | 3.411 | 585.402 | 4.80852582 | 3.411
585.502 | 1.164 | 3.411 | 585.502 | 5.17772808 | 3.411
585.601 | 1.262 | 3.413 | 585.601 | 5.61365364 | 3.413
585.702 | 1.25 | 3.412 | 585.702 | 5.560275 | 3.412
585.802 | 1.222 | 3.412 | 585.802 | 5.43572484 | 3.412
585.902 | 1.254 | 3.412 | 585.902 | 5.57806788 | 3.412
586.002 | 1.112 | 3.412 | 586.002 | 4.94642064 | 3.412
586.102 | 1.339 | 3.412 | 586.102 | 5.95616658 | 3.412
586.202 | 1.358 | 3.411 | 586.202 | 6.04068276 | 3.411
586.312 | 1.224 | 3.413 | 586.312 | 5.44462128 | 3.413
586.402 | 1.299 | 3.411 | 586.402 | 5.77823778 | 3.411
586.517 | 1.052 | 3.412 | 586.517 | 4.67952744 | 3.412
586.603 | 1.164 | 3.411 | 586.603 | 5.17772808 | 3.411
586.702 | 1.302 | 3.411 | 586.702 | 5.79158244 | 3.411
586.802 | 1.086 | 3.411 | 586.802 | 4.83076692 | 3.411
586.902 | 1.291 | 3.411 | 586.902 | 5.74265202 | 3.411
587.003 | 1.315 | 3.411 | 587.003 | 5.8494093 | 3.411
587.103 | 1.288 | 3.411 | 587.103 | 5.72930736 | 3.411
587.202 | 1.033 | 3.411 | 587.202 | 4.59501126 | 3.411
587.303 | 1.145 | 3.408 | 587.303 | 5.0932119 | 3.408
587.403 | 1.088 | 3.412 | 587.403 | 4.83966336 | 3.412
587.502 | 1.19 | 3.412 | 587.502 | 5.2933818 | 3.412
587.612 | 1.186 | 3.411 | 587.612 | 5.27558892 | 3.411
587.703 | 1.127 | 3.411 | 587.703 | 5.01314394 | 3.411
587.818 | 1.182 | 3.411 | 587.818 | 5.25779604 | 3.411
587.903 | 1.137 | 3.411 | 587.903 | 5.05762614 | 3.411
588.003 | 1.179 | 3.411 | 588.003 | 5.24445138 | 3.411
588.102 | 1.113 | 3.411 | 588.102 | 4.95086886 | 3.411
588.202 | 1.215 | 3.411 | 588.202 | 5.4045873 | 3.411
588.302 | 1.231 | 3.414 | 588.302 | 5.47575882 | 3.414
588.402 | 1.144 | 3.411 | 588.402 | 5.08876368 | 3.411
588.501 | 1.088 | 3.41 | 588.501 | 4.83966336 | 3.41
588.614 | 1.07 | 3.411 | 588.614 | 4.7595954 | 3.411
588.702 | 1.183 | 3.411 | 588.702 | 5.26224426 | 3.411
588.803 | 0.979 | 3.411 | 588.803 | 4.35480738 | 3.411
588.903 | 1.138 | 3.411 | 588.903 | 5.06207436 | 3.411
589.004 | 1.105 | 3.411 | 589.004 | 4.9152831 | 3.411
589.104 | 1.071 | 3.411 | 589.104 | 4.76404362 | 3.411
589.203 | 1.306 | 3.412 | 589.203 | 5.80937532 | 3.412
589.302 | 1.224 | 3.41 | 589.302 | 5.44462128 | 3.41
589.404 | 1.104 | 3.412 | 589.404 | 4.91083488 | 3.412
589.505 | 1.047 | 3.41 | 589.505 | 4.65728634 | 3.41
589.607 | 1.025 | 3.411 | 589.607 | 4.5594255 | 3.411
589.704 | 1.127 | 3.411 | 589.704 | 5.01314394 | 3.411
589.803 | 1.182 | 3.411 | 589.803 | 5.25779604 | 3.411
589.902 | 1.126 | 3.411 | 589.902 | 5.00869572 | 3.411
590.002 | 1.224 | 3.411 | 590.002 | 5.44462128 | 3.411
590.106 | 1.108 | 3.411 | 590.106 | 4.92862776 | 3.411
590.213 | 1.072 | 3.412 | 590.213 | 4.76849184 | 3.412
590.303 | 1.092 | 3.411 | 590.303 | 4.85745624 | 3.411
590.402 | 1.124 | 3.409 | 590.402 | 4.99979928 | 3.409
590.502 | 1.051 | 3.41 | 590.502 | 4.67507922 | 3.41
590.602 | 1.059 | 3.411 | 590.602 | 4.71066498 | 3.411
590.703 | 1.106 | 3.411 | 590.703 | 4.91973132 | 3.411
590.807 | 1.019 | 3.411 | 590.807 | 4.53273618 | 3.411
590.903 | 1.15 | 3.411 | 590.903 | 5.115453 | 3.411
591.008 | 1.064 | 3.411 | 591.008 | 4.73290608 | 3.411
591.107 | 1.17 | 3.41 | 591.107 | 5.2044174 | 3.41
591.202 | 1.121 | 3.411 | 591.202 | 4.98645462 | 3.411
591.303 | 1.148 | 3.411 | 591.303 | 5.10655656 | 3.411
591.404 | 1.083 | 3.411 | 591.404 | 4.81742226 | 3.411
591.503 | 0.99 | 3.41 | 591.503 | 4.4037378 | 3.41
591.603 | 1.248 | 3.411 | 591.603 | 5.55137856 | 3.411
591.703 | 1.131 | 3.41 | 591.703 | 5.03093682 | 3.41
591.804 | 1.206 | 3.41 | 591.804 | 5.36455332 | 3.41
591.903 | 1.181 | 3.41 | 591.903 | 5.25334782 | 3.41
592.002 | 1.337 | 3.41 | 592.002 | 5.94727014 | 3.41
592.102 | 1.254 | 3.411 | 592.102 | 5.57806788 | 3.411
592.203 | 1.208 | 3.412 | 592.203 | 5.37344976 | 3.412
592.302 | 1.374 | 3.411 | 592.302 | 6.11185428 | 3.411
592.403 | 1.209 | 3.409 | 592.403 | 5.37789798 | 3.409
592.503 | 1.239 | 3.41 | 592.503 | 5.51134458 | 3.41
592.603 | 1.122 | 3.41 | 592.603 | 4.99090284 | 3.41
592.702 | 1.04 | 3.41 | 592.702 | 4.6261488 | 3.41
592.803 | 1.27 | 3.41 | 592.803 | 5.6492394 | 3.41
592.903 | 1.263 | 3.41 | 592.903 | 5.61810186 | 3.41
593.014 | 1.388 | 3.41 | 593.014 | 6.17412936 | 3.41
593.103 | 1.23 | 3.412 | 593.103 | 5.4713106 | 3.412
593.203 | 1.079 | 3.415 | 593.203 | 4.79962938 | 3.415
593.302 | 1.175 | 3.411 | 593.302 | 5.2266585 | 3.411
593.403 | 1.186 | 3.41 | 593.403 | 5.27558892 | 3.41
593.502 | 1.148 | 3.41 | 593.502 | 5.10655656 | 3.41
593.603 | 1.228 | 3.41 | 593.603 | 5.46241416 | 3.41
593.703 | 1.181 | 3.41 | 593.703 | 5.25334782 | 3.41
593.802 | 1.236 | 3.41 | 593.802 | 5.49799992 | 3.41
593.902 | 1.267 | 3.41 | 593.902 | 5.63589474 | 3.41
594.003 | 1.053 | 3.41 | 594.003 | 4.68397566 | 3.41
594.102 | 1.191 | 3.413 | 594.102 | 5.29783002 | 3.413
594.203 | 1.233 | 3.414 | 594.203 | 5.48465526 | 3.414
594.302 | 1.149 | 3.41 | 594.302 | 5.11100478 | 3.41
594.403 | 1.123 | 3.412 | 594.403 | 4.99535106 | 3.412
594.503 | 1.157 | 3.41 | 594.503 | 5.14659054 | 3.41
594.602 | 1.164 | 3.41 | 594.602 | 5.17772808 | 3.41
594.703 | 1.259 | 3.41 | 594.703 | 5.60030898 | 3.41
594.802 | 1.509 | 3.41 | 594.802 | 6.71236398 | 3.41
594.902 | 1.302 | 3.41 | 594.902 | 5.79158244 | 3.41
595.003 | 1.329 | 3.41 | 595.003 | 5.91168438 | 3.41
595.103 | 1.221 | 3.405 | 595.103 | 5.43127662 | 3.405
595.203 | 1.193 | 3.409 | 595.203 | 5.30672646 | 3.409
595.302 | 1.18 | 3.411 | 595.302 | 5.2488996 | 3.411
595.401 | 1.081 | 3.41 | 595.401 | 4.80852582 | 3.41
595.502 | 1.236 | 3.41 | 595.502 | 5.49799992 | 3.41
595.601 | 1.212 | 3.41 | 595.601 | 5.39124264 | 3.41
595.701 | 1.333 | 3.41 | 595.701 | 5.92947726 | 3.41
595.801 | 1.179 | 3.41 | 595.801 | 5.24445138 | 3.41
595.901 | 1.131 | 3.41 | 595.901 | 5.03093682 | 3.41
596.001 | 1.17 | 3.41 | 596.001 | 5.2044174 | 3.41
596.101 | 1.212 | 3.409 | 596.101 | 5.39124264 | 3.409
596.202 | 1.044 | 3.409 | 596.202 | 4.64394168 | 3.409
596.302 | 1.077 | 3.41 | 596.302 | 4.79073294 | 3.41
596.402 | 1.304 | 3.41 | 596.402 | 5.80047888 | 3.41
596.502 | 1.305 | 3.409 | 596.502 | 5.8049271 | 3.409
596.602 | 1.294 | 3.409 | 596.602 | 5.75599668 | 3.409
596.702 | 1.322 | 3.409 | 596.702 | 5.88054684 | 3.409
596.817 | 1.288 | 3.409 | 596.817 | 5.72930736 | 3.409
596.902 | 1.228 | 3.409 | 596.902 | 5.46241416 | 3.409
597.002 | 1.311 | 3.409 | 597.002 | 5.83161642 | 3.409
597.102 | 1.139 | 3.409 | 597.102 | 5.06652258 | 3.409
597.211 | 1.019 | 3.409 | 597.211 | 4.53273618 | 3.409
597.302 | 1.063 | 3.41 | 597.302 | 4.72845786 | 3.41
597.401 | 1.352 | 3.409 | 597.401 | 6.01399344 | 3.409
597.501 | 1.453 | 3.409 | 597.501 | 6.46326366 | 3.409
597.601 | 1.085 | 3.409 | 597.601 | 4.8263187 | 3.409
597.701 | 1.273 | 3.409 | 597.701 | 5.66258406 | 3.409
597.801 | 1.29 | 3.409 | 597.801 | 5.7382038 | 3.409
597.901 | 1.306 | 3.409 | 597.901 | 5.80937532 | 3.409
598.001 | 1.284 | 3.408 | 598.001 | 5.71151448 | 3.408
598.101 | 1.195 | 3.409 | 598.101 | 5.3156229 | 3.409
598.211 | 1.389 | 3.411 | 598.211 | 6.17857758 | 3.411
598.302 | 1.268 | 3.408 | 598.302 | 5.64034296 | 3.408
598.408 | 1.297 | 3.409 | 598.408 | 5.76934134 | 3.409
598.511 | 1.159 | 3.409 | 598.511 | 5.15548698 | 3.409
598.602 | 1.241 | 3.409 | 598.602 | 5.52024102 | 3.409
598.702 | 1.713 | 3.409 | 598.702 | 7.61980086 | 3.409
598.802 | 1.225 | 3.409 | 598.802 | 5.4490695 | 3.409
598.902 | 1.23 | 3.409 | 598.902 | 5.4713106 | 3.409
599.002 | 1.302 | 3.414 | 599.002 | 5.79158244 | 3.414
599.102 | 1.046 | 3.409 | 599.102 | 4.65283812 | 3.409
599.214 | 1.023 | 3.41 | 599.214 | 4.55052906 | 3.41
599.303 | 1.167 | 3.409 | 599.303 | 5.19107274 | 3.409
599.402 | 1.261 | 3.409 | 599.402 | 5.60920542 | 3.409
599.502 | 1.205 | 3.409 | 599.502 | 5.3601051 | 3.409
599.602 | 0.97 | 3.409 | 599.602 | 4.3147734 | 3.409
599.701 | 1.159 | 3.409 | 599.701 | 5.15548698 | 3.409
599.802 | 1.176 | 3.409 | 599.802 | 5.23110672 | 3.409
599.901 | 1.182 | 3.409 | 599.901 | 5.25779604 | 3.409
600.001 | 1.311 | 3.415 | 600.001 | 5.83161642 | 3.415
600.117 | 1.258 | 3.408 | 600.117 | 5.59586076 | 3.408
600.202 | 1.321 | 3.41 | 600.202 | 5.87609862 | 3.41
600.302 | 1.319 | 3.409 | 600.302 | 5.86720218 | 3.409
600.401 | 1.355 | 3.408 | 600.401 | 6.0273381 | 3.408
600.501 | 1.161 | 3.408 | 600.501 | 5.16438342 | 3.408
600.602 | 1.064 | 3.408 | 600.602 | 4.73290608 | 3.408
600.701 | 1.053 | 3.408 | 600.701 | 4.68397566 | 3.408
600.802 | 1.222 | 3.408 | 600.802 | 5.43572484 | 3.408
600.902 | 1.155 | 3.409 | 600.902 | 5.1376941 | 3.409
601.001 | 1.225 | 3.408 | 601.001 | 5.4490695 | 3.408
601.102 | 1.067 | 3.408 | 601.102 | 4.74625074 | 3.408
601.202 | 1.085 | 3.407 | 601.202 | 4.8263187 | 3.407
601.302 | 1.251 | 3.408 | 601.302 | 5.56472322 | 3.408
601.402 | 1.166 | 3.408 | 601.402 | 5.18662452 | 3.408
601.501 | 1.161 | 3.408 | 601.501 | 5.16438342 | 3.408
601.601 | 1.321 | 3.408 | 601.601 | 5.87609862 | 3.408
601.701 | 1.164 | 3.408 | 601.701 | 5.17772808 | 3.408
601.801 | 1.197 | 3.408 | 601.801 | 5.32451934 | 3.408
601.901 | 1.197 | 3.409 | 601.901 | 5.32451934 | 3.409
602.001 | 1.229 | 3.407 | 602.001 | 5.46686238 | 3.407
602.101 | 1.312 | 3.408 | 602.101 | 5.83606464 | 3.408
602.242 | 1.113 | 3.408 | 602.242 | 4.95086886 | 3.408
602.302 | 1.213 | 3.408 | 602.302 | 5.39569086 | 3.408
602.402 | 1.21 | 3.408 | 602.402 | 5.3823462 | 3.408
602.502 | 1.173 | 3.408 | 602.502 | 5.21776206 | 3.408
602.602 | 1.029 | 3.408 | 602.602 | 4.57721838 | 3.408
602.713 | 1.172 | 3.408 | 602.713 | 5.21331384 | 3.408
602.809 | 1.203 | 3.408 | 602.809 | 5.35120866 | 3.408
602.902 | 1.066 | 3.407 | 602.902 | 4.74180252 | 3.407
603.012 | 1.135 | 3.407 | 603.012 | 5.0487297 | 3.407
603.101 | 1.262 | 3.409 | 603.101 | 5.61365364 | 3.409
603.202 | 1.152 | 3.408 | 603.202 | 5.12434944 | 3.408
603.302 | 1.197 | 3.408 | 603.302 | 5.32451934 | 3.408
603.403 | 1.287 | 3.408 | 603.403 | 5.72485914 | 3.408
603.503 | 1.286 | 3.408 | 603.503 | 5.72041092 | 3.408
603.602 | 1.244 | 3.408 | 603.602 | 5.53358568 | 3.408
603.702 | 1.219 | 3.408 | 603.702 | 5.42238018 | 3.408
603.802 | 1.27 | 3.407 | 603.802 | 5.6492394 | 3.407
603.902 | 1.204 | 3.41 | 603.902 | 5.35565688 | 3.41
604.002 | 1.176 | 3.407 | 604.002 | 5.23110672 | 3.407
604.102 | 1.191 | 3.409 | 604.102 | 5.29783002 | 3.409
604.216 | 1.279 | 3.408 | 604.216 | 5.68927338 | 3.408
604.302 | 1.182 | 3.408 | 604.302 | 5.25779604 | 3.408
604.403 | 1.155 | 3.408 | 604.403 | 5.1376941 | 3.408
604.503 | 1.188 | 3.408 | 604.503 | 5.28448536 | 3.408
604.603 | 1.201 | 3.408 | 604.603 | 5.34231222 | 3.408
604.702 | 1.172 | 3.407 | 604.702 | 5.21331384 | 3.407
604.803 | 1.321 | 3.406 | 604.803 | 5.87609862 | 3.406
604.903 | 1.334 | 3.407 | 604.903 | 5.93392548 | 3.407
605.003 | 1.209 | 3.408 | 605.003 | 5.37789798 | 3.408
605.115 | 1.093 | 3.409 | 605.115 | 4.86190446 | 3.409
605.205 | 1.132 | 3.408 | 605.205 | 5.03538504 | 3.408
605.303 | 1.107 | 3.408 | 605.303 | 4.92417954 | 3.408
605.402 | 1.167 | 3.407 | 605.402 | 5.19107274 | 3.407
605.502 | 1.078 | 3.408 | 605.502 | 4.79518116 | 3.408
605.602 | 1.072 | 3.408 | 605.602 | 4.76849184 | 3.408
605.703 | 1.077 | 3.407 | 605.703 | 4.79073294 | 3.407
605.803 | 1.215 | 3.409 | 605.803 | 5.4045873 | 3.409
605.903 | 1.196 | 3.408 | 605.903 | 5.32007112 | 3.408
606.017 | 1.182 | 3.406 | 606.017 | 5.25779604 | 3.406
606.103 | 1.036 | 3.407 | 606.103 | 4.60835592 | 3.407
606.202 | 1.145 | 3.407 | 606.202 | 5.0932119 | 3.407
606.315 | 1.09 | 3.407 | 606.315 | 4.8485598 | 3.407
606.402 | 1.306 | 3.407 | 606.402 | 5.80937532 | 3.407
606.502 | 1.151 | 3.407 | 606.502 | 5.11990122 | 3.407
606.603 | 1.084 | 3.407 | 606.603 | 4.82187048 | 3.407
606.703 | 1.235 | 3.407 | 606.703 | 5.4935517 | 3.407
606.802 | 1.229 | 3.409 | 606.802 | 5.46686238 | 3.409
606.902 | 1.231 | 3.408 | 606.902 | 5.47575882 | 3.408
607.003 | 1.15 | 3.407 | 607.003 | 5.115453 | 3.407
607.102 | 1.104 | 3.407 | 607.102 | 4.91083488 | 3.407
607.202 | 1.257 | 3.407 | 607.202 | 5.59141254 | 3.407
607.302 | 1.074 | 3.407 | 607.302 | 4.77738828 | 3.407
607.402 | 1.331 | 3.407 | 607.402 | 5.92058082 | 3.407
607.519 | 1.36 | 3.407 | 607.519 | 6.0495792 | 3.407
607.605 | 1.313 | 3.407 | 607.605 | 5.84051286 | 3.407
607.711 | 1.222 | 3.407 | 607.711 | 5.43572484 | 3.407
607.827 | 1.291 | 3.408 | 607.827 | 5.74265202 | 3.408
607.903 | 1.198 | 3.407 | 607.903 | 5.32896756 | 3.407
608.01 | 1.177 | 3.407 | 608.01 | 5.23555494 | 3.407
608.103 | 1.331 | 3.407 | 608.103 | 5.92058082 | 3.407
608.203 | 1.171 | 3.407 | 608.203 | 5.20886562 | 3.407
608.302 | 1.331 | 3.407 | 608.302 | 5.92058082 | 3.407
608.402 | 1.626 | 3.407 | 608.402 | 7.23280572 | 3.407
608.502 | 1.135 | 3.407 | 608.502 | 5.0487297 | 3.407
608.603 | 1.17 | 3.407 | 608.603 | 5.2044174 | 3.407
608.703 | 1.128 | 3.408 | 608.703 | 5.01759216 | 3.408
608.803 | 1.088 | 3.407 | 608.803 | 4.83966336 | 3.407
608.902 | 1.279 | 3.405 | 608.902 | 5.68927338 | 3.405
609.003 | 1.099 | 3.408 | 609.003 | 4.88859378 | 3.408
609.103 | 1.25 | 3.407 | 609.103 | 5.560275 | 3.407
609.203 | 1.122 | 3.407 | 609.203 | 4.99090284 | 3.407
609.319 | 1.11 | 3.407 | 609.319 | 4.9375242 | 3.407
609.402 | 1.23 | 3.407 | 609.402 | 5.4713106 | 3.407
609.503 | 1.124 | 3.407 | 609.503 | 4.99979928 | 3.407
609.609 | 1.245 | 3.407 | 609.609 | 5.5380339 | 3.407
609.703 | 1.175 | 3.407 | 609.703 | 5.2266585 | 3.407
609.802 | 1.037 | 3.406 | 609.802 | 4.61280414 | 3.406
609.916 | 1.048 | 3.407 | 609.916 | 4.66173456 | 3.407
610.002 | 1.199 | 3.407 | 610.002 | 5.33341578 | 3.407
610.102 | 1.304 | 3.406 | 610.102 | 5.80047888 | 3.406
610.202 | 1.137 | 3.407 | 610.202 | 5.05762614 | 3.407
610.302 | 1.213 | 3.406 | 610.302 | 5.39569086 | 3.406