## Sheet1
Test Time [s] | Displacement [mm] | Penetrator Force [mm] | vCell [V] | tAmbient [C] | TC1 near positive terminal [C] | TC2 near negative terminal [C] | TC3 bottom - bottom [C] | TC4 bottom - top [C] | TC5 above punch [C] | TC6 below punch [C]
1.06 | -0.063 | 7.328 | 4.149 | 18.9 | 18.5 | 18.3 | 18.3 | 18.4 | 18.5 | 18.4
2.06 | -0.047 | 3.448 | 4.149 | 18.9 | 18.5 | 18.4 | 18.4 | 18.4 | 18.5 | 18.4
3.06 | -0.076 | 8.799 | 4.149 | 18.8 | 18.4 | 18.3 | 18.3 | 18.4 | 18.5 | 18.4
4.06 | 0.047 | 12.918 | 4.149 | 18.8 | 18.5 | 18.3 | 18.3 | 18.4 | 18.5 | 18.4
5.06 | 0.035 | 8.302 | 4.149 | 18.8 | 18.4 | 18.3 | 18.3 | 18.4 | 18.5 | 18.4
6.06 | -0.062 | 6.813 | 4.149 | 18.9 | 18.5 | 18.3 | 18.4 | 18.4 | 18.5 | 18.4
7.06 | -0.052 | 5.507 | 4.149 | 18.9 | 18.4 | 18.3 | 18.3 | 18.4 | 18.5 | 18.3
8.06 | 0.008 | 9.185 | 4.149 | 18.9 | 18.4 | 18.3 | 18.3 | 18.4 | 18.5 | 18.4
9.06 | -0.024 | 8.486 | 4.149 | 18.9 | 18.5 | 18.4 | 18.3 | 18.4 | 18.5 | 18.4
10.06 | -0.04 | 4.165 | 4.149 | 19 | 18.5 | 18.3 | 18.3 | 18.4 | 18.5 | 18.4
11.06 | -0.066 | 2.473 | 4.149 | 19 | 18.5 | 18.4 | 18.4 | 18.4 | 18.5 | 18.4
12.06 | -0.031 | 9.755 | 4.149 | 19 | 18.5 | 18.4 | 18.4 | 18.4 | 18.5 | 18.4
13.06 | 0.069 | 3.558 | 4.149 | 19 | 18.5 | 18.4 | 18.3 | 18.4 | 18.5 | 18.4
14.06 | -0.061 | 7.254 | 4.149 | 19 | 18.5 | 18.3 | 18.3 | 18.4 | 18.5 | 18.4
15.06 | 0.041 | 14.076 | 4.149 | 19 | 18.5 | 18.3 | 18.3 | 18.4 | 18.5 | 18.4
16.06 | 0.03 | 9.258 | 4.149 | 19 | 18.5 | 18.4 | 18.3 | 18.4 | 18.5 | 18.4
17.06 | -0.06 | 6.629 | 4.149 | 19 | 18.5 | 18.4 | 18.3 | 18.4 | 18.5 | 18.4
18.06 | 0.027 | 19.335 | 4.149 | 19 | 18.4 | 18.3 | 18.3 | 18.4 | 18.5 | 18.4
19.06 | 0.108 | 12.366 | 4.149 | 19 | 18.4 | 18.3 | 18.3 | 18.4 | 18.5 | 18.4
20.06 | 0.176 | 14.131 | 4.149 | 18.9 | 18.5 | 18.4 | 18.4 | 18.4 | 18.5 | 18.4
21.06 | 0.17 | 7.567 | 4.149 | 18.9 | 18.5 | 18.3 | 18.3 | 18.4 | 18.5 | 18.4
22.06 | 0.049 | 20.917 | 4.149 | 18.9 | 18.5 | 18.4 | 18.3 | 18.4 | 18.5 | 18.4
23.06 | 0.285 | 12.807 | 4.149 | 18.9 | 18.5 | 18.4 | 18.3 | 18.4 | 18.5 | 18.4
24.06 | 0.081 | 16.687 | 4.149 | 18.9 | 18.5 | 18.3 | 18.4 | 18.4 | 18.5 | 18.4
25.06 | 0.17 | 14.315 | 4.149 | 18.8 | 18.5 | 18.4 | 18.4 | 18.4 | 18.5 | 18.4
26.06 | 0.216 | 16.871 | 4.149 | 18.8 | 18.5 | 18.4 | 18.4 | 18.4 | 18.5 | 18.4
27.06 | 0.181 | 22.719 | 4.149 | 18.8 | 18.5 | 18.4 | 18.4 | 18.4 | 18.5 | 18.4
28.06 | 0.237 | 17.993 | 4.149 | 18.9 | 18.5 | 18.3 | 18.4 | 18.4 | 18.5 | 18.4
29.06 | 0.296 | 26.488 | 4.149 | 18.9 | 18.5 | 18.4 | 18.3 | 18.4 | 18.5 | 18.4
30.06 | 0.236 | 34.45 | 4.149 | 18.9 | 18.5 | 18.4 | 18.4 | 18.4 | 18.5 | 18.3
31.06 | 0.234 | 39.654 | 4.149 | 18.9 | 18.5 | 18.4 | 18.4 | 18.4 | 18.5 | 18.4
32.06 | 0.278 | 39.728 | 4.149 | 18.9 | 18.5 | 18.3 | 18.4 | 18.4 | 18.5 | 18.4
33.06 | 0.284 | 48.15 | 4.149 | 18.9 | 18.5 | 18.3 | 18.3 | 18.4 | 18.5 | 18.4
34.06 | 0.459 | 50.982 | 4.149 | 18.9 | 18.5 | 18.3 | 18.4 | 18.4 | 18.5 | 18.4
35.06 | 0.296 | 60.599 | 4.149 | 19 | 18.5 | 18.4 | 18.3 | 18.4 | 18.5 | 18.4
36.06 | 0.463 | 63.283 | 4.149 | 19 | 18.5 | 18.4 | 18.3 | 18.4 | 18.5 | 18.4
37.06 | 0.498 | 69.738 | 4.149 | 19 | 18.5 | 18.3 | 18.3 | 18.4 | 18.5 | 18.4
38.06 | 0.45 | 72.386 | 4.149 | 19 | 18.5 | 18.3 | 18.3 | 18.4 | 18.5 | 18.4
39.06 | 0.404 | 75.787 | 4.149 | 19 | 18.5 | 18.3 | 18.3 | 18.4 | 18.5 | 18.4
40.06 | 0.582 | 87.501 | 4.149 | 19 | 18.5 | 18.3 | 18.3 | 18.4 | 18.5 | 18.4
41.06 | 0.644 | 95.408 | 4.149 | 19 | 18.5 | 18.4 | 18.3 | 18.4 | 18.5 | 18.4
42.06 | 0.573 | 101.899 | 4.148 | 19 | 18.5 | 18.3 | 18.3 | 18.4 | 18.5 | 18.4
43.06 | 0.531 | 104.345 | 4.149 | 19 | 18.5 | 18.3 | 18.3 | 18.4 | 18.5 | 18.4
44.06 | 0.526 | 108.353 | 4.149 | 19 | 18.5 | 18.4 | 18.4 | 18.4 | 18.5 | 18.4
45.06 | 0.698 | 118.89 | 4.149 | 18.9 | 18.5 | 18.3 | 18.4 | 18.4 | 18.5 | 18.4
46.06 | 0.663 | 131.339 | 4.149 | 18.9 | 18.5 | 18.3 | 18.4 | 18.4 | 18.5 | 18.4
47.06 | 0.664 | 136.414 | 4.149 | 18.9 | 18.5 | 18.3 | 18.4 | 18.4 | 18.5 | 18.4
48.06 | 0.727 | 147.667 | 4.149 | 18.9 | 18.5 | 18.3 | 18.3 | 18.4 | 18.5 | 18.4
49.06 | 0.668 | 159.675 | 4.149 | 18.8 | 18.5 | 18.4 | 18.4 | 18.4 | 18.5 | 18.4
50.06 | 0.634 | 158.682 | 4.149 | 18.8 | 18.5 | 18.3 | 18.3 | 18.4 | 18.5 | 18.4
51.06 | 0.728 | 166.828 | 4.149 | 18.8 | 18.5 | 18.4 | 18.3 | 18.4 | 18.5 | 18.4
52.06 | 0.782 | 173.577 | 4.149 | 18.8 | 18.5 | 18.3 | 18.3 | 18.4 | 18.5 | 18.4
53.06 | 0.755 | 186.724 | 4.149 | 18.9 | 18.5 | 18.3 | 18.3 | 18.4 | 18.5 | 18.4
54.06 | 0.865 | 196.967 | 4.149 | 18.9 | 18.5 | 18.3 | 18.3 | 18.4 | 18.5 | 18.4
55.06 | 0.761 | 199.431 | 4.149 | 18.9 | 18.5 | 18.3 | 18.4 | 18.4 | 18.5 | 18.4
56.06 | 0.82 | 211.512 | 4.149 | 18.9 | 18.5 | 18.3 | 18.3 | 18.4 | 18.5 | 18.4
57.06 | 0.984 | 221.258 | 4.149 | 18.9 | 18.5 | 18.3 | 18.4 | 18.4 | 18.5 | 18.4
58.06 | 0.936 | 231.923 | 4.149 | 19 | 18.5 | 18.3 | 18.4 | 18.4 | 18.5 | 18.4
59.06 | 0.956 | 241.466 | 4.149 | 19 | 18.5 | 18.3 | 18.3 | 18.4 | 18.5 | 18.4
60.06 | 0.913 | 249.686 | 4.148 | 19 | 18.5 | 18.3 | 18.3 | 18.4 | 18.5 | 18.4
61.06 | 0.972 | 257.906 | 4.149 | 19 | 18.5 | 18.3 | 18.3 | 18.4 | 18.5 | 18.4
62.06 | 1.063 | 272.267 | 4.149 | 19 | 18.5 | 18.3 | 18.3 | 18.4 | 18.5 | 18.4
63.06 | 0.935 | 282.895 | 4.149 | 19 | 18.5 | 18.3 | 18.3 | 18.4 | 18.5 | 18.4
64.06 | 1.029 | 290.471 | 4.149 | 19 | 18.5 | 18.3 | 18.3 | 18.4 | 18.5 | 18.4
65.06 | 1.006 | 293.083 | 4.148 | 19 | 18.5 | 18.3 | 18.3 | 18.4 | 18.5 | 18.4
66.06 | 1.106 | 304.373 | 4.149 | 19 | 18.5 | 18.3 | 18.3 | 18.4 | 18.5 | 18.4
67.06 | 1 | 325.041 | 4.149 | 19 | 18.5 | 18.3 | 18.3 | 18.4 | 18.5 | 18.4
68.06 | 1.065 | 328.977 | 4.149 | 19 | 18.5 | 18.3 | 18.3 | 18.4 | 18.5 | 18.4
69.06 | 1.075 | 354.757 | 4.149 | 19 | 18.5 | 18.3 | 18.3 | 18.4 | 18.5 | 18.4
70.06 | 1.047 | 356.265 | 4.149 | 18.9 | 18.5 | 18.3 | 18.3 | 18.4 | 18.5 | 18.4
71.06 | 1.148 | 378.533 | 4.148 | 18.9 | 18.5 | 18.3 | 18.3 | 18.4 | 18.5 | 18.4
72.06 | 1.276 | 383.847 | 4.149 | 18.9 | 18.5 | 18.3 | 18.3 | 18.4 | 18.5 | 18.4
73.06 | 1.203 | 401.445 | 4.148 | 18.9 | 18.5 | 18.3 | 18.3 | 18.4 | 18.5 | 18.4
74.06 | 1.121 | 413.085 | 4.149 | 18.9 | 18.5 | 18.3 | 18.3 | 18.4 | 18.5 | 18.4
75.06 | 1.261 | 427.538 | 4.149 | 18.8 | 18.5 | 18.3 | 18.3 | 18.4 | 18.5 | 18.4
76.06 | 1.286 | 436.383 | 4.149 | 18.8 | 18.5 | 18.3 | 18.3 | 18.4 | 18.5 | 18.4
77.06 | 1.394 | 458.522 | 4.148 | 18.9 | 18.5 | 18.3 | 18.3 | 18.4 | 18.5 | 18.4
78.06 | 1.264 | 472.056 | 4.149 | 18.9 | 18.5 | 18.3 | 18.3 | 18.4 | 18.5 | 18.4
79.06 | 1.448 | 480.202 | 4.149 | 18.9 | 18.5 | 18.3 | 18.3 | 18.4 | 18.5 | 18.4
80.06 | 1.269 | 504.916 | 4.149 | 18.9 | 18.5 | 18.3 | 18.3 | 18.4 | 18.5 | 18.4
81.06 | 1.482 | 512.768 | 4.149 | 18.9 | 18.5 | 18.3 | 18.3 | 18.4 | 18.5 | 18.4
82.06 | 1.326 | 534.521 | 4.149 | 19 | 18.5 | 18.3 | 18.3 | 18.4 | 18.5 | 18.4
83.06 | 1.489 | 540.553 | 4.148 | 19 | 18.5 | 18.3 | 18.3 | 18.4 | 18.5 | 18.4
84.06 | 1.453 | 561.534 | 4.149 | 19 | 18.5 | 18.3 | 18.3 | 18.4 | 18.5 | 18.4
85.06 | 1.549 | 574.81 | 4.149 | 19 | 18.5 | 18.3 | 18.3 | 18.4 | 18.5 | 18.4
86.06 | 1.531 | 587.774 | 4.148 | 19 | 18.5 | 18.3 | 18.3 | 18.4 | 18.5 | 18.4
87.06 | 1.534 | 607.468 | 4.149 | 19.1 | 18.5 | 18.3 | 18.3 | 18.4 | 18.5 | 18.4
88.06 | 1.516 | 624.422 | 4.149 | 19 | 18.5 | 18.3 | 18.3 | 18.4 | 18.5 | 18.4
89.06 | 1.646 | 638.397 | 4.149 | 19 | 18.5 | 18.3 | 18.3 | 18.4 | 18.5 | 18.4
90.06 | 1.624 | 661.585 | 4.148 | 19 | 18.5 | 18.3 | 18.4 | 18.4 | 18.5 | 18.4
91.06 | 1.605 | 660.555 | 4.149 | 19 | 18.5 | 18.4 | 18.3 | 18.4 | 18.5 | 18.4
92.06 | 1.649 | 684.534 | 4.148 | 18.9 | 18.5 | 18.4 | 18.3 | 18.4 | 18.5 | 18.4
93.06 | 1.61 | 697.35 | 4.148 | 18.9 | 18.5 | 18.4 | 18.4 | 18.4 | 18.5 | 18.4
94.06 | 1.626 | 721.788 | 4.149 | 18.9 | 18.5 | 18.4 | 18.4 | 18.4 | 18.5 | 18.4
95.06 | 1.638 | 733.355 | 4.149 | 18.9 | 18.5 | 18.3 | 18.3 | 18.4 | 18.5 | 18.4
96.06 | 1.654 | 751.155 | 4.149 | 18.9 | 18.5 | 18.4 | 18.4 | 18.5 | 18.5 | 18.4
97.06 | 1.715 | 768.66 | 4.148 | 18.9 | 18.5 | 18.3 | 18.4 | 18.4 | 18.5 | 18.4
98.06 | 1.627 | 795.801 | 4.149 | 18.9 | 18.5 | 18.3 | 18.3 | 18.4 | 18.5 | 18.4
99.06 | 1.803 | 803.249 | 4.148 | 18.9 | 18.5 | 18.4 | 18.4 | 18.5 | 18.5 | 18.4
100.06 | 1.737 | 828.588 | 4.148 | 18.9 | 18.5 | 18.3 | 18.3 | 18.4 | 18.5 | 18.4
101.06 | 1.791 | 844.622 | 4.148 | 19 | 18.5 | 18.3 | 18.3 | 18.4 | 18.5 | 18.4
102.06 | 1.781 | 856.722 | 4.149 | 19 | 18.5 | 18.3 | 18.4 | 18.4 | 18.5 | 18.4
103.06 | 1.839 | 881.749 | 4.149 | 19 | 18.5 | 18.4 | 18.4 | 18.4 | 18.5 | 18.4
104.06 | 1.859 | 894.933 | 4.148 | 19 | 18.5 | 18.3 | 18.4 | 18.4 | 18.5 | 18.4
105.06 | 1.845 | 918.47 | 4.148 | 19 | 18.5 | 18.3 | 18.3 | 18.4 | 18.5 | 18.4
106.06 | 2.004 | 947.34 | 4.149 | 19.1 | 18.5 | 18.3 | 18.4 | 18.4 | 18.5 | 18.4
107.06 | 1.827 | 955.872 | 4.148 | 19 | 18.5 | 18.4 | 18.4 | 18.4 | 18.5 | 18.4
108.06 | 1.866 | 976.632 | 4.149 | 19 | 18.5 | 18.3 | 18.4 | 18.5 | 18.5 | 18.4
109.06 | 1.938 | 999.931 | 4.148 | 19 | 18.5 | 18.4 | 18.3 | 18.4 | 18.5 | 18.4
110.06 | 2.007 | 1024.461 | 4.148 | 19 | 18.5 | 18.4 | 18.3 | 18.4 | 18.5 | 18.4
111.06 | 2.051 | 1042.187 | 4.149 | 18.9 | 18.5 | 18.4 | 18.4 | 18.5 | 18.5 | 18.4
112.06 | 2.05 | 1063.131 | 4.149 | 18.9 | 18.5 | 18.4 | 18.4 | 18.4 | 18.5 | 18.4
113.06 | 2.01 | 1081.759 | 4.149 | 18.9 | 18.5 | 18.4 | 18.4 | 18.4 | 18.5 | 18.4
114.06 | 2.056 | 1113.957 | 4.149 | 18.9 | 18.5 | 18.4 | 18.3 | 18.4 | 18.5 | 18.4
115.06 | 2.047 | 1126.718 | 4.148 | 18.9 | 18.5 | 18.4 | 18.3 | 18.4 | 18.5 | 18.4
116.06 | 2.155 | 1144.61 | 4.148 | 18.9 | 18.5 | 18.4 | 18.4 | 18.5 | 18.5 | 18.4
117.06 | 2.24 | 1171.567 | 4.149 | 18.9 | 18.5 | 18.4 | 18.3 | 18.4 | 18.5 | 18.4
118.06 | 2.131 | 1178.996 | 4.148 | 18.9 | 18.5 | 18.4 | 18.4 | 18.4 | 18.5 | 18.4
119.06 | 2.206 | 1205.255 | 4.149 | 18.9 | 18.5 | 18.3 | 18.3 | 18.4 | 18.5 | 18.4
120.06 | 2.271 | 1236.68 | 4.148 | 18.9 | 18.5 | 18.4 | 18.4 | 18.5 | 18.5 | 18.4
121.06 | 2.15 | 1251.17 | 4.148 | 18.9 | 18.5 | 18.4 | 18.4 | 18.5 | 18.5 | 18.4
122.06 | 2.265 | 1279.672 | 4.149 | 18.9 | 18.5 | 18.4 | 18.4 | 18.4 | 18.5 | 18.4
123.06 | 2.261 | 1297.38 | 4.149 | 18.9 | 18.5 | 18.3 | 18.4 | 18.4 | 18.5 | 18.4
124.06 | 2.327 | 1324.135 | 4.148 | 18.9 | 18.5 | 18.4 | 18.4 | 18.5 | 18.5 | 18.4
125.06 | 2.405 | 1350.339 | 4.148 | 18.9 | 18.5 | 18.4 | 18.4 | 18.5 | 18.5 | 18.4
126.06 | 2.306 | 1373.085 | 4.148 | 19 | 18.5 | 18.4 | 18.4 | 18.5 | 18.5 | 18.4
127.06 | 2.263 | 1394.085 | 4.148 | 19 | 18.5 | 18.4 | 18.4 | 18.5 | 18.5 | 18.4
128.06 | 2.286 | 1416.077 | 4.148 | 19 | 18.5 | 18.4 | 18.4 | 18.5 | 18.5 | 18.4
129.06 | 2.454 | 1445.738 | 4.149 | 19 | 18.5 | 18.4 | 18.4 | 18.5 | 18.5 | 18.4
130.06 | 2.426 | 1462.508 | 4.148 | 19 | 18.5 | 18.4 | 18.3 | 18.5 | 18.5 | 18.4
131.06 | 2.324 | 1497.942 | 4.148 | 19 | 18.5 | 18.4 | 18.4 | 18.5 | 18.5 | 18.4
132.06 | 2.392 | 1519.199 | 4.148 | 19 | 18.5 | 18.4 | 18.4 | 18.4 | 18.5 | 18.4
133.06 | 2.588 | 1537.569 | 4.148 | 19 | 18.5 | 18.4 | 18.4 | 18.5 | 18.5 | 18.4
134.06 | 2.468 | 1559.58 | 4.148 | 19 | 18.5 | 18.4 | 18.4 | 18.5 | 18.5 | 18.4
135.06 | 2.582 | 1584.514 | 4.148 | 19 | 18.5 | 18.4 | 18.4 | 18.5 | 18.5 | 18.4
136.06 | 2.613 | 1614.8 | 4.149 | 19 | 18.5 | 18.4 | 18.4 | 18.5 | 18.5 | 18.4
137.06 | 2.494 | 1640.415 | 4.148 | 19 | 18.5 | 18.4 | 18.4 | 18.5 | 18.5 | 18.4
138.06 | 2.662 | 1663.621 | 4.148 | 19 | 18.5 | 18.4 | 18.4 | 18.5 | 18.5 | 18.4
139.06 | 2.778 | 1691.056 | 4.148 | 19 | 18.5 | 18.4 | 18.4 | 18.5 | 18.5 | 18.4
140.06 | 2.718 | 1715.734 | 4.148 | 19 | 18.5 | 18.4 | 18.4 | 18.5 | 18.5 | 18.4
141.06 | 2.594 | 1742.342 | 4.148 | 19 | 18.5 | 18.4 | 18.4 | 18.5 | 18.5 | 18.4
142.06 | 2.743 | 1762.44 | 4.148 | 19 | 18.5 | 18.4 | 18.4 | 18.5 | 18.5 | 18.4
143.06 | 2.67 | 1782.134 | 4.148 | 19 | 18.5 | 18.4 | 18.4 | 18.5 | 18.5 | 18.4
144.06 | 2.606 | 1793.314 | 4.148 | 19 | 18.5 | 18.4 | 18.4 | 18.5 | 18.5 | 18.4
145.06 | 2.823 | 1820.088 | 4.148 | 18.9 | 18.5 | 18.4 | 18.4 | 18.5 | 18.5 | 18.4
146.06 | 2.776 | 1860.395 | 4.148 | 18.9 | 18.5 | 18.4 | 18.4 | 18.5 | 18.6 | 18.4
147.06 | 2.837 | 1873.377 | 4.149 | 18.9 | 18.5 | 18.4 | 18.4 | 18.5 | 18.5 | 18.4
148.06 | 2.869 | 1909.51 | 4.148 | 18.9 | 18.5 | 18.4 | 18.4 | 18.5 | 18.5 | 18.4
149.06 | 2.969 | 1930.05 | 4.148 | 18.9 | 18.5 | 18.4 | 18.4 | 18.5 | 18.5 | 18.4
150.06 | 2.79 | 1958.405 | 4.148 | 18.9 | 18.5 | 18.4 | 18.4 | 18.4 | 18.6 | 18.4
151.06 | 2.898 | 1978.246 | 4.148 | 18.8 | 18.5 | 18.4 | 18.4 | 18.5 | 18.5 | 18.4
152.06 | 2.973 | 1996.211 | 4.148 | 18.9 | 18.5 | 18.4 | 18.4 | 18.5 | 18.5 | 18.4
153.06 | 2.833 | 2025.945 | 4.148 | 18.9 | 18.5 | 18.4 | 18.4 | 18.4 | 18.5 | 18.4
154.06 | 2.875 | 2048.434 | 4.148 | 18.9 | 18.5 | 18.4 | 18.4 | 18.5 | 18.5 | 18.4
155.06 | 2.987 | 2068.018 | 4.148 | 18.9 | 18.5 | 18.4 | 18.4 | 18.5 | 18.6 | 18.4
156.06 | 3.029 | 2097.09 | 4.148 | 19 | 18.5 | 18.4 | 18.4 | 18.4 | 18.6 | 18.4
157.06 | 2.874 | 2117.868 | 4.148 | 19 | 18.5 | 18.4 | 18.4 | 18.5 | 18.5 | 18.4
158.06 | 2.966 | 2139.861 | 4.148 | 19 | 18.5 | 18.4 | 18.4 | 18.4 | 18.6 | 18.4
159.06 | 3.09 | 2157.698 | 4.148 | 19 | 18.5 | 18.4 | 18.4 | 18.5 | 18.6 | 18.4
160.06 | 2.999 | 2174.909 | 4.148 | 19 | 18.5 | 18.4 | 18.4 | 18.5 | 18.5 | 18.4
161.06 | 3.149 | 2200.597 | 4.148 | 19 | 18.5 | 18.4 | 18.4 | 18.4 | 18.6 | 18.4
162.06 | 2.995 | 2223.656 | 4.148 | 19 | 18.5 | 18.4 | 18.4 | 18.4 | 18.6 | 18.4
163.06 | 3.011 | 2237.356 | 4.148 | 19 | 18.5 | 18.4 | 18.4 | 18.5 | 18.5 | 18.4
164.06 | 3.18 | 2261.26 | 4.148 | 19 | 18.5 | 18.4 | 18.4 | 18.4 | 18.5 | 18.4
165.06 | 3.103 | 2271.264 | 4.148 | 19 | 18.5 | 18.4 | 18.4 | 18.5 | 18.6 | 18.4
166.06 | 3.091 | 2296.695 | 4.148 | 18.9 | 18.5 | 18.4 | 18.4 | 18.5 | 18.6 | 18.4
167.06 | 3.256 | 2327.514 | 4.148 | 18.9 | 18.5 | 18.4 | 18.4 | 18.5 | 18.6 | 18.4
168.06 | 3.147 | 2336.34 | 4.148 | 18.9 | 18.5 | 18.4 | 18.4 | 18.4 | 18.6 | 18.4
169.06 | 3.16 | 2352.062 | 4.148 | 18.9 | 18.5 | 18.4 | 18.4 | 18.5 | 18.5 | 18.4
170.06 | 3.392 | 2356.843 | 4.148 | 18.8 | 18.5 | 18.4 | 18.4 | 18.4 | 18.6 | 18.4
171.06 | 3.276 | 2365.909 | 4.148 | 18.8 | 18.5 | 18.4 | 18.4 | 18.4 | 18.6 | 18.4
172.06 | 3.313 | 2399.854 | 4.148 | 18.9 | 18.5 | 18.4 | 18.4 | 18.4 | 18.6 | 18.4
173.06 | 3.377 | 2422.508 | 4.148 | 18.9 | 18.5 | 18.4 | 18.4 | 18.5 | 18.6 | 18.5
174.06 | 3.374 | 2437.881 | 4.148 | 18.9 | 18.5 | 18.4 | 18.4 | 18.5 | 18.6 | 18.5
175.06 | 3.331 | 2461.694 | 4.148 | 18.9 | 18.5 | 18.4 | 18.4 | 18.5 | 18.6 | 18.5
176.06 | 3.472 | 2473.131 | 4.148 | 18.9 | 18.5 | 18.4 | 18.4 | 18.4 | 18.6 | 18.5
177.06 | 3.388 | 2484.293 | 4.148 | 18.9 | 18.5 | 18.4 | 18.4 | 18.4 | 18.6 | 18.5
178.06 | 3.403 | 2500.769 | 4.148 | 19 | 18.5 | 18.4 | 18.4 | 18.5 | 18.6 | 18.5
179.06 | 3.4 | 2517.668 | 4.148 | 19 | 18.5 | 18.4 | 18.4 | 18.5 | 18.7 | 18.5
180.06 | 3.602 | 2529.05 | 4.148 | 19 | 18.5 | 18.4 | 18.4 | 18.5 | 18.7 | 18.5
181.06 | 3.586 | 2542.124 | 4.148 | 19 | 18.5 | 18.4 | 18.4 | 18.5 | 18.7 | 18.6
182.06 | 3.57 | 2495.197 | 4.147 | 19 | 18.5 | 18.4 | 18.4 | 18.4 | 18.7 | 18.6
183.06 | 3.438 | 2419.86 | 4.147 | 19 | 18.5 | 18.4 | 18.4 | 18.4 | 18.8 | 18.8
184.06 | 3.483 | 2410.74 | 4.147 | 19 | 18.5 | 18.4 | 18.4 | 18.5 | 19 | 19.3
185.06 | 3.523 | 2370.432 | 4.146 | 19 | 18.5 | 18.4 | 18.4 | 18.5 | 19.2 | 19.8
186.06 | 3.579 | 408.635 | 4.058 | 19 | 18.5 | 18.4 | 18.4 | 18.4 | 19.6 | 20.3
187.06 | 3.612 | 69.701 | 4.095 | 19 | 18.5 | 18.4 | 18.4 | 18.5 | 22.5 | 21.1
188.06 | 3.644 | 195.165 | 3.891 | 19 | 18.5 | 18.4 | 18.3 | 18.5 | 76.7 | 51.3
189.06 | 3.73 | 25.256 | 4.036 | 19 | 18.8 | 18.6 | 18.4 | 18.6 | 212.5 | 587.6
190.06 | 3.615 | 25.256 | 3.922 | 19 | 19.6 | 18.7 | 18.8 | 19.7 | 329.5 | 715.9
191.06 | 3.586 | 23.804 | 3.882 | 19.2 | 23.6 | 19.1 | 20 | 20.6 | 219.1 | 685.8
192.06 | 3.598 | 15.915 | 3.853 | 25.7 | 63.7 | 20.5 | 37.1 | 36.3 | 452.2 | 667
193.06 | 3.671 | 20.163 | 3.783 | 29.4 | 99.1 | 22.4 | 43.8 | 55.9 | 499.1 | 682
194.06 | 3.57 | 20.181 | 3.542 | 32.5 | 125.2 | 24.3 | 47.1 | 72.1 | 454.9 | 697.7
195.06 | 3.599 | 22.921 | 3.256 | 34.2 | 154 | 26.2 | 49.2 | 79.8 | 535.7 | 677
196.06 | 3.652 | 20.034 | 2.596 | 35.4 | 179.8 | 27.5 | 52 | 86.2 | 537.8 | 657.7
197.06 | 3.656 | 13.377 | 1.421 | 35.9 | 206.5 | 31.3 | 62.1 | 97.4 | 572.2 | 657.6
198.06 | 3.652 | 19.758 | 0.255 | 35.9 | 226.4 | 48.8 | 77.7 | 121.5 | 561.9 | 655.4
199.06 | 3.634 | 19.096 | 0.076 | 35.9 | 241.7 | 64.7 | 89.6 | 142.7 | 549.2 | 647.5
200.06 | 3.572 | 15.308 | 0.026 | 35.5 | 250.6 | 80 | 119.9 | 163 | 541.6 | 636.4
201.06 | 3.692 | 22.443 | 0.012 | 34.9 | 252.7 | 116.3 | 148.5 | 180.7 | 550.3 | 632.1
202.06 | 3.745 | 18.305 | 0.008 | 34.3 | 253.7 | 155.4 | 163.4 | 227.3 | 556.5 | 627.6
203.06 | 3.58 | 10.674 | 0.005 | 33.9 | 254.4 | 186.9 | 175.8 | 280.7 | 569.5 | 621.7
204.06 | 3.553 | 20.659 | 0.003 | 33.6 | 253.4 | 238.9 | 188.3 | 403.2 | 563 | 615
205.06 | 3.629 | 7.42 | 0.002 | 33.5 | 249.4 | 270.1 | 202.2 | 510.4 | 552.7 | 610
206.06 | 3.671 | 12.807 | 0.002 | 33.3 | 246.3 | 292.9 | 216.2 | 596.3 | 546.7 | 604.3
207.06 | 3.657 | 13.524 | 0.001 | 33 | 244.4 | 312.3 | 239.6 | 631 | 550 | 600.5
208.06 | 3.617 | 6.114 | 0 | 32.8 | 241.4 | 322.3 | 271.2 | 635 | 553.1 | 596.8
209.06 | 3.726 | 10.527 | 0 | 32.6 | 240.9 | 331.6 | 290.8 | 590.6 | 609.6 | 593.8
210.06 | 3.584 | 7.125 | -0.001 | 32.4 | 241.8 | 338.6 | 308.4 | 556.3 | 603.6 | 591.9
211.06 | 3.628 | 3.668 | -0.001 | 32.3 | 241.6 | 344.5 | 326.8 | 526.3 | 547.6 | 591.2
212.06 | 3.593 | 12.642 | -0.001 | 32.4 | 239.8 | 346.5 | 342.1 | 489.4 | 525.3 | 590.4
213.06 | 3.614 | 12.274 | -0.002 | 32.2 | 236.7 | 345.2 | 378.8 | 486.5 | 511.7 | 589.5
214.06 | 3.633 | 9.093 | -0.002 | 32.1 | 235.4 | 335 | 410.2 | 487.4 | 501.2 | 588.3
215.06 | 3.608 | 16.08 | -0.002 | 31.9 | 232.2 | 325.5 | 410.7 | 530.8 | 479.6 | 586.6
216.06 | 3.719 | 7.714 | -0.002 | 31.8 | 229.5 | 320.4 | 410.6 | 566.6 | 473.2 | 584.6
217.06 | 3.558 | 16.43 | -0.002 | 31.8 | 230.5 | 319.1 | 402.4 | 576.2 | 472.8 | 582.7
218.06 | 3.68 | 8.652 | -0.003 | 31.5 | 230.6 | 318.9 | 396.4 | 562.2 | 463 | 580.6
219.06 | 3.7 | 20.475 | -0.003 | 31.4 | 229.5 | 320.6 | 394.9 | 582.3 | 462.5 | 578.8
220.06 | 3.64 | 12.256 | -0.003 | 31.3 | 231.8 | 326.5 | 384.7 | 604.4 | 459.4 | 577.5
221.06 | 3.639 | 10.307 | -0.003 | 31 | 233.3 | 337.6 | 382.3 | 609.9 | 448.3 | 576.4
222.06 | 3.612 | 6.776 | -0.003 | 30.7 | 230.7 | 362.6 | 378 | 550.2 | 439 | 574.8
223.06 | 3.602 | 5.342 | -0.003 | 30.5 | 228.9 | 389.7 | 372.6 | 513.2 | 422.2 | 573.5
224.06 | 3.562 | 13.506 | -0.003 | 30.4 | 228.2 | 411.1 | 365.4 | 465.5 | 409.4 | 572.1
225.06 | 3.625 | 9.13 | -0.003 | 30.1 | 227.7 | 431.9 | 361.5 | 438.2 | 399.7 | 570.6
226.06 | 3.685 | 15.639 | -0.003 | 29.9 | 229.5 | 448.3 | 356.4 | 402.4 | 393.9 | 568.8
227.06 | 3.681 | 10.729 | -0.003 | 29.7 | 232.7 | 460 | 349.1 | 372.4 | 388.7 | 567.4
228.06 | 3.695 | 10.196 | -0.003 | 29.7 | 238.6 | 459.8 | 342.7 | 353.5 | 384.4 | 565.8
229.06 | 3.729 | 10.527 | -0.003 | 29.4 | 244.2 | 453.1 | 337.2 | 328.5 | 394.4 | 564
230.06 | 3.722 | 5.066 | -0.004 | 29.1 | 247.3 | 442.6 | 329.3 | 306.1 | 392.4 | 562.2
231.06 | 3.729 | 13.616 | -0.005 | 28.9 | 245.5 | 427.6 | 323.5 | 295.6 | 381.8 | 560.5
232.06 | 3.661 | 14.609 | -0.005 | 28.9 | 243.7 | 418.6 | 320 | 285.8 | 381.1 | 558.5
233.06 | 3.72 | 14.573 | -0.005 | 28.8 | 243 | 406.7 | 315.3 | 277 | 379.1 | 556.9
234.06 | 3.625 | 12.237 | -0.005 | 28.6 | 246.1 | 393.5 | 311.9 | 260.1 | 376.3 | 555.2
235.06 | 3.605 | 12.311 | -0.004 | 28.5 | 249.1 | 392.4 | 307.4 | 241.1 | 371 | 553.6
236.06 | 3.593 | 10.821 | -0.004 | 28.3 | 259.7 | 390.8 | 303.6 | 222.7 | 370.3 | 551.7
237.06 | 3.553 | 15.29 | -0.004 | 28.1 | 269.3 | 380.7 | 300.8 | 207.4 | 364.8 | 550.2
238.06 | 3.665 | 15.161 | -0.004 | 27.9 | 274.4 | 372.8 | 298.4 | 199.2 | 362.5 | 548.8
239.06 | 3.692 | 18.728 | -0.004 | 27.8 | 279.7 | 361.7 | 294 | 194.3 | 363.6 | 547.3
240.06 | 3.57 | 18.25 | -0.004 | 27.5 | 289.1 | 351.4 | 291.3 | 188 | 363.3 | 545.4
241.06 | 3.776 | 18.802 | -0.004 | 27.3 | 284.1 | 340.7 | 288 | 180.4 | 361.1 | 544.4
242.06 | 3.646 | 16.485 | -0.004 | 27.1 | 277.4 | 332.7 | 284.3 | 180.5 | 359.2 | 543.9
243.06 | 3.651 | 16.191 | -0.003 | 27 | 271.5 | 320.9 | 280 | 178.9 | 354.4 | 542.9
244.06 | 3.661 | 10.288 | -0.004 | 26.8 | 264 | 311.2 | 277.1 | 169.9 | 351.6 | 540.7
245.06 | 3.548 | 16.724 | -0.004 | 26.6 | 259.2 | 303.2 | 272.8 | 168.6 | 340.9 | 538.5
246.06 | 3.637 | 6.592 | -0.003 | 26.5 | 253.1 | 297.2 | 271.5 | 169.7 | 334.8 | 536.2
247.06 | 3.725 | 16.191 | -0.003 | 26.4 | 248.8 | 291.2 | 271.2 | 165.9 | 335.5 | 534.2
248.06 | 3.675 | 10.766 | -0.003 | 26.3 | 244.7 | 286.3 | 270.8 | 163.3 | 332.3 | 532.6
249.06 | 3.591 | 9.865 | -0.003 | 26.1 | 242.8 | 281.4 | 269.3 | 155.9 | 329.7 | 531
250.06 | 3.715 | 16.191 | -0.003 | 25.9 | 238.7 | 276.7 | 267.3 | 146.8 | 329 | 528.4
251.06 | 3.647 | 10.362 | -0.003 | 25.9 | 236.2 | 271.1 | 263.6 | 148 | 323.8 | 526.6
252.06 | 3.605 | 5.084 | -0.003 | 25.7 | 233.5 | 267.5 | 261.7 | 147.3 | 323.8 | 526.1
253.06 | 3.58 | 4.661 | -0.003 | 25.7 | 230.3 | 261.5 | 261.5 | 141.1 | 324.1 | 525.6
254.06 | 3.64 | 9.056 | -0.003 | 25.6 | 226.9 | 257 | 260 | 140.5 | 328.2 | 525.4
255.06 | 3.613 | 9.148 | -0.003 | 25.5 | 223.3 | 255.1 | 257.3 | 141.8 | 323.8 | 524.9
256.06 | 3.553 | 8.835 | -0.003 | 25.4 | 220 | 253.9 | 255.8 | 138 | 321.7 | 524.1
257.06 | 3.598 | 1.738 | -0.003 | 25.3 | 217.4 | 249.9 | 255.3 | 132.3 | 318 | 523.3
258.06 | 3.76 | 7.125 | -0.003 | 25.3 | 215 | 243.8 | 253.9 | 131.6 | 316.3 | 521.9
259.06 | 3.644 | 1.719 | -0.003 | 25.3 | 213.3 | 242 | 252.7 | 133.3 | 320 | 519.4
260.06 | 3.566 | 3.558 | -0.003 | 25.2 | 212.3 | 241 | 251.8 | 135.7 | 321.8 | 517
261.06 | 3.673 | -0.34 | -0.003 | 25.1 | 210.4 | 237.4 | 251.3 | 136 | 323.6 | 514.7
262.06 | 3.572 | 1.425 | -0.003 | 25 | 208.8 | 232.7 | 250.5 | 130 | 320.5 | 512.8
263.06 | 3.674 | -2.418 | -0.003 | 24.9 | 207.1 | 231.8 | 250.5 | 130 | 316.2 | 510.5
264.06 | 3.586 | -0.543 | -0.003 | 24.8 | 204.9 | 228.8 | 250 | 131.9 | 310.9 | 508.6
265.06 | 3.688 | -6.85 | -0.003 | 24.7 | 203.4 | 225.3 | 249.3 | 129.7 | 307.3 | 506.6
266.06 | 3.603 | 0.781 | -0.003 | 24.6 | 202.4 | 224.7 | 248.8 | 123.6 | 307 | 505
267.06 | 3.719 | -6.887 | -0.003 | 24.6 | 200.4 | 223.8 | 247.8 | 117.8 | 302 | 505.2
268.06 | 3.652 | -9.553 | -0.003 | 24.5 | 199.1 | 223.2 | 246.9 | 113 | 296.6 | 507
269.06 | 3.691 | -5.342 | -0.002 | 24.4 | 198.8 | 222.7 | 244.8 | 112.2 | 300.3 | 508.1
270.06 | 3.587 | -5.857 | -0.002 | 24.3 | 198.2 | 222.8 | 242.3 | 111.7 | 302.9 | 507.1
271.06 | 3.61 | -9.663 | -0.002 | 24.2 | 196.9 | 223.3 | 238.4 | 111.4 | 301.1 | 506.5
272.06 | 3.687 | -14.977 | -0.002 | 24.2 | 196.2 | 223.5 | 235.8 | 107.9 | 295.9 | 506.8
273.06 | 3.604 | -10.785 | -0.002 | 24.1 | 195.7 | 222.8 | 233.5 | 105.2 | 295.6 | 506.9
274.06 | 3.567 | -11.668 | -0.002 | 24 | 194 | 221.2 | 231.9 | 107.3 | 293.5 | 506.4
275.06 | 3.628 | -13.12 | -0.002 | 24 | 192.3 | 220 | 231.3 | 108.6 | 295.3 | 504.6
276.06 | 3.578 | -10.84 | -0.002 | 23.9 | 192.3 | 219.6 | 231.3 | 105.9 | 293.8 | 503
277.06 | 3.581 | -12.366 | -0.002 | 23.9 | 191.6 | 218.5 | 232.3 | 106.4 | 295.9 | 500.2
278.06 | 3.603 | -13.874 | -0.002 | 24 | 189.6 | 216.6 | 233.5 | 104.9 | 300.4 | 498.3
279.06 | 3.578 | -17.681 | -0.001 | 23.9 | 188.2 | 214.3 | 235.2 | 106.5 | 300 | 496.7
280.06 | 3.672 | -14.518 | -0.001 | 23.9 | 187.5 | 212.7 | 235 | 110.1 | 292.6 | 494.9
281.06 | 3.627 | -17.46 | -0.001 | 23.9 | 186.8 | 210.2 | 233 | 108.4 | 288.4 | 493.8
282.06 | 3.708 | -18.674 | -0.001 | 23.9 | 186 | 206.7 | 231.4 | 108.7 | 284.1 | 493.5
283.06 | 3.576 | -15.676 | -0.001 | 23.9 | 184.5 | 206 | 230.4 | 103.6 | 283.6 | 494.2
284.06 | 3.677 | -17.828 | -0.002 | 23.9 | 183.8 | 206.4 | 229.6 | 99.6 | 283.5 | 493.8
285.06 | 3.612 | -13.525 | -0.001 | 23.9 | 183.4 | 206.3 | 228.6 | 96.8 | 286.6 | 491.3
286.06 | 3.59 | -19.262 | -0.001 | 23.9 | 182.2 | 205.7 | 227.8 | 98 | 286.8 | 490.3
287.06 | 3.71 | -24.153 | -0.001 | 23.9 | 181.7 | 205.2 | 227.4 | 99.2 | 286.8 | 489.3
288.06 | 3.74 | -17.313 | -0.001 | 23.8 | 180.8 | 204.5 | 228.4 | 97.8 | 283.8 | 487.1
289.06 | 3.679 | -25.827 | -0.001 | 23.7 | 179.3 | 204.3 | 230.5 | 96.2 | 279.1 | 484
290.06 | 3.602 | -16.724 | -0.001 | 23.7 | 177.6 | 203 | 231.3 | 97.3 | 276.3 | 481.1
291.06 | 3.631 | -23.565 | -0.001 | 23.6 | 176.5 | 197.4 | 229.4 | 99.2 | 276.7 | 479.3
292.06 | 3.598 | -22.075 | -0.001 | 23.5 | 174.3 | 194.1 | 227.3 | 104.4 | 281.7 | 480.4
293.06 | 3.717 | -22.186 | -0.001 | 23.4 | 172.7 | 195 | 224.3 | 104.1 | 279.5 | 480.2
294.06 | 3.526 | -18.195 | -0.001 | 23.4 | 172 | 196 | 220.3 | 102.1 | 276 | 478.9
295.06 | 3.738 | -17.956 | -0.001 | 23.3 | 171.3 | 195.9 | 218 | 103.5 | 276 | 477.8
296.06 | 3.617 | -24.981 | -0.001 | 23.2 | 170.6 | 193 | 217.9 | 98.9 | 275.3 | 478.5
297.06 | 3.603 | -14.996 | -0.001 | 23.2 | 169.6 | 193 | 219.4 | 99.5 | 270.4 | 476.9
298.06 | 3.592 | -25.588 | -0.001 | 23.1 | 168.3 | 192.6 | 221.5 | 103.4 | 269.4 | 473.6
299.06 | 3.697 | -21.469 | -0.001 | 23.1 | 167.4 | 192 | 222 | 104.2 | 267.9 | 470.6
300.06 | 3.546 | -28.53 | -0.001 | 23 | 165.6 | 190.3 | 220.5 | 102.8 | 265.5 | 469.1
301.06 | 3.598 | -29.008 | -0.001 | 23 | 164 | 189.8 | 219.4 | 102.3 | 262.4 | 467.7
302.06 | 3.591 | -29.707 | -0.001 | 23 | 162.4 | 188.7 | 218.9 | 100.6 | 261.3 | 467
303.06 | 3.662 | -22.792 | -0.001 | 23.1 | 161.1 | 187.1 | 218 | 103.3 | 261.4 | 465.9
304.06 | 3.561 | -23.988 | -0.001 | 23 | 159.7 | 181.3 | 217.6 | 108 | 258.7 | 466.7
305.06 | 3.659 | -30.902 | -0.001 | 23.1 | 158.1 | 179.2 | 215.6 | 109.2 | 257.8 | 467.5
306.06 | 3.661 | -21.358 | -0.001 | 23 | 158.2 | 179.9 | 213.7 | 112.5 | 255.6 | 466
307.06 | 3.678 | -22.774 | -0.001 | 23 | 158.5 | 180.2 | 211.8 | 111.9 | 253.4 | 463.4
308.06 | 3.654 | -26.158 | -0.001 | 23 | 158.4 | 181.2 | 210.8 | 109.1 | 252.1 | 462.4
309.06 | 3.577 | -26.783 | -0.001 | 23 | 157.6 | 182.1 | 209.5 | 104.2 | 250.1 | 463.6
310.06 | 3.638 | -30.736 | -0.001 | 22.9 | 157.1 | 182.1 | 207.4 | 103.6 | 250 | 463.9
311.06 | 3.74 | -24.3 | -0.001 | 22.9 | 157.6 | 182.2 | 205.7 | 106.7 | 248 | 461.5
312.06 | 3.659 | -32.097 | -0.001 | 22.8 | 157.8 | 182.7 | 204.2 | 105.5 | 248.6 | 460.5
313.06 | 3.516 | -18.729 | -0.001 | 22.8 | 158 | 182.4 | 204.1 | 106.9 | 248.1 | 458.6
314.06 | 3.595 | -30.442 | -0.001 | 22.7 | 157 | 182 | 203.5 | 108.5 | 248.5 | 457
315.06 | 3.616 | -27.426 | -0.001 | 22.7 | 156.3 | 181.5 | 201.5 | 106.6 | 249.2 | 455.8
316.06 | 3.627 | -26.176 | -0.001 | 22.6 | 155.5 | 181.5 | 199.5 | 106.8 | 248 | 455
317.06 | 3.624 | -30.957 | -0.001 | 22.6 | 155.7 | 180.7 | 198.1 | 107.8 | 248.1 | 455.5
318.06 | 3.649 | -33.108 | -0.001 | 22.6 | 155.4 | 177.4 | 196.6 | 108.3 | 244.6 | 456
319.06 | 3.644 | -27.61 | -0.001 | 22.5 | 154.8 | 177.1 | 195.8 | 106.8 | 240.8 | 456
320.06 | 3.676 | -28.272 | -0.001 | 22.5 | 154.2 | 177.2 | 196.1 | 104 | 240.2 | 457.5
321.06 | 3.585 | -29.946 | -0.001 | 22.5 | 152.7 | 176.3 | 196.1 | 99.1 | 240.3 | 458.6
322.06 | 3.712 | -26.121 | -0.001 | 22.5 | 151.7 | 174.5 | 196.2 | 97.1 | 240.4 | 456.8
323.06 | 3.664 | -30.332 | -0.001 | 22.5 | 151.3 | 173.6 | 197.6 | 94.9 | 240.4 | 455.9
324.06 | 3.618 | -29.376 | -0.001 | 22.5 | 150.7 | 173.9 | 199.2 | 94.7 | 239.2 | 454.9
325.06 | 3.596 | -28.272 | -0.001 | 22.5 | 149.1 | 174.1 | 198.4 | 94 | 238.4 | 454.4
326.06 | 3.63 | -39.324 | -0.001 | 22.5 | 148.2 | 172.7 | 197.3 | 94 | 235.5 | 452.7
327.06 | 3.702 | -30.883 | -0.001 | 22.5 | 146.8 | 172 | 198.1 | 92.3 | 234 | 450.5
328.06 | 3.724 | -37.319 | -0.001 | 22.5 | 146.2 | 169.4 | 198 | 91.6 | 236.5 | 450.1
329.06 | 3.722 | -26.01 | -0.001 | 22.5 | 146.9 | 168.3 | 198.1 | 88.6 | 236.6 | 450.5
330.06 | 3.757 | -25.496 | -0.001 | 22.4 | 146.9 | 167.7 | 198.6 | 87 | 237 | 449.7
331.06 | 3.544 | -28.419 | -0.001 | 22.4 | 147 | 169 | 198.9 | 86.5 | 235 | 448.9
332.06 | 3.693 | -30.81 | -0.001 | 22.4 | 146.9 | 169.4 | 198.8 | 86.3 | 233.5 | 448.9
333.06 | 3.702 | -24.539 | -0.001 | 22.3 | 146.6 | 169.1 | 196.6 | 88.8 | 233.4 | 446.4
334.06 | 3.658 | -24.926 | -0.001 | 22.3 | 146.6 | 168.8 | 196.2 | 93.1 | 233.6 | 445.9
335.06 | 3.571 | -26.654 | -0.001 | 22.2 | 145.9 | 169.5 | 195 | 95.9 | 231.6 | 444.8
336.06 | 3.613 | -31.803 | -0.001 | 22.2 | 145.1 | 169.3 | 194.5 | 98.2 | 228 | 443.2
337.06 | 3.623 | -32.483 | -0.001 | 22.2 | 144.4 | 169.6 | 194.3 | 97.6 | 225.5 | 444.1
338.06 | 3.581 | -27.537 | -0.001 | 22.2 | 144 | 169 | 193.6 | 99.4 | 224.8 | 444
339.06 | 3.603 | -32.943 | -0.001 | 22.2 | 143.5 | 167.8 | 191.6 | 101.5 | 227.1 | 442.2
340.06 | 3.645 | -30.92 | -0.001 | 22.1 | 143 | 168.1 | 189.2 | 102.5 | 227.5 | 441.2
341.06 | 3.703 | -28.125 | -0.001 | 22.2 | 141.8 | 168.2 | 187.2 | 103.9 | 228.1 | 439.9
342.06 | 3.51 | -26.507 | -0.001 | 22.1 | 140.6 | 168.1 | 186 | 101.6 | 227.1 | 439.3
343.06 | 3.709 | -32.115 | -0.001 | 22.2 | 140.5 | 169 | 184.1 | 98 | 228.2 | 437.4
344.06 | 3.641 | -27.5 | -0.001 | 22.2 | 140.4 | 168.7 | 182.6 | 96 | 227.4 | 435.3
345.06 | 3.636 | -28.714 | -0.001 | 22.2 | 139.9 | 168.4 | 183.8 | 96.5 | 225.1 | 432.9
346.06 | 3.704 | -36.473 | -0.001 | 22.2 | 140.1 | 167.6 | 185 | 96.6 | 224 | 431.1
347.06 | 3.749 | -26.636 | -0.001 | 22.2 | 139.9 | 167.1 | 185.9 | 101.2 | 221.9 | 429.5
348.06 | 3.576 | -33.016 | -0.001 | 22.1 | 139.7 | 166.4 | 187.6 | 103.7 | 219.8 | 428.3
349.06 | 3.634 | -33.108 | -0.001 | 22.1 | 140 | 165.6 | 188.8 | 106 | 218.1 | 427.1
350.06 | 3.792 | -27.629 | -0.001 | 22.1 | 139.9 | 165.1 | 189.4 | 106 | 217 | 426.2
351.06 | 3.688 | -30.755 | -0.001 | 22.1 | 140 | 164.4 | 189.3 | 103.2 | 216.6 | 425
352.06 | 3.597 | -24.208 | -0.001 | 22 | 139.8 | 163.6 | 189.1 | 99.8 | 216.3 | 424.1
353.06 | 3.772 | -36.473 | -0.001 | 22 | 139.1 | 162.4 | 187.7 | 94.3 | 215.7 | 423.4
354.06 | 3.566 | -34.506 | -0.001 | 22 | 138.4 | 162.2 | 186.3 | 94.9 | 213.7 | 422.3
355.06 | 3.586 | -34.598 | -0.001 | 21.9 | 137.7 | 162 | 186.6 | 96.8 | 211.4 | 421
356.06 | 3.595 | -37.227 | -0.001 | 21.9 | 137.6 | 161.3 | 186.6 | 98.6 | 205.6 | 419.9
357.06 | 3.591 | -20.053 | -0.001 | 21.9 | 137.4 | 160.7 | 185.4 | 102.1 | 200.9 | 418.8
358.06 | 3.699 | -36.712 | -0.001 | 21.8 | 137.3 | 159.7 | 185.1 | 102.3 | 201.7 | 418
359.06 | 3.637 | -25.367 | -0.001 | 21.8 | 137.4 | 159.2 | 186 | 101.8 | 200.3 | 417.3
360.06 | 3.664 | -23.638 | -0.001 | 21.8 | 137.1 | 159.1 | 185 | 100.8 | 199.7 | 416.6
361.06 | 3.719 | -22.811 | -0.001 | 21.8 | 137.5 | 158.4 | 184.3 | 100.7 | 198.8 | 415.7
362.06 | 3.699 | -26.709 | -0.001 | 21.8 | 137.5 | 157.7 | 184.2 | 99.6 | 200 | 414.8
363.06 | 3.684 | -33.77 | -0.001 | 21.8 | 136.9 | 157.5 | 184.2 | 98.8 | 197.6 | 414.1
364.06 | 3.619 | -38.386 | -0.001 | 21.8 | 136.9 | 157.5 | 184.6 | 96.8 | 196.2 | 413.3
365.06 | 3.696 | -32.336 | -0.001 | 21.8 | 136.6 | 157.7 | 184.1 | 95.3 | 198.1 | 412.4
366.06 | 3.586 | -31.619 | -0.001 | 21.8 | 135.8 | 157.7 | 184.5 | 94.8 | 199.1 | 412.5
367.06 | 3.744 | -35.297 | -0.001 | 21.8 | 135.2 | 157.4 | 184.8 | 92.5 | 199.5 | 412.5
368.06 | 3.693 | -30.718 | -0.001 | 21.8 | 135.6 | 156.4 | 185.4 | 91.9 | 200.1 | 412.2
369.06 | 3.646 | -36.142 | -0.001 | 21.8 | 134.9 | 156.1 | 185.6 | 89.2 | 199.9 | 411.9
370.06 | 3.588 | -43.829 | -0.001 | 21.8 | 134.7 | 155.8 | 185.8 | 88.5 | 200.4 | 411.2
371.06 | 3.787 | -28.989 | -0.001 | 21.8 | 134.5 | 155.3 | 184.7 | 90.1 | 197.3 | 410.6
372.06 | 3.623 | -33.072 | -0.001 | 21.8 | 134.2 | 155.1 | 182.5 | 93.9 | 195.6 | 409.7
373.06 | 3.739 | -36.363 | -0.001 | 21.8 | 133.8 | 155.1 | 181.6 | 96.6 | 196.6 | 408.8
374.06 | 3.69 | -29.541 | -0.001 | 21.8 | 133.9 | 155 | 182 | 98.9 | 197.2 | 408
375.06 | 3.563 | -33.55 | -0.001 | 21.7 | 133.6 | 154.7 | 182.3 | 101.4 | 197 | 407.3
376.06 | 3.6 | -28.677 | -0.001 | 21.7 | 133.3 | 154.8 | 182.6 | 101.8 | 195.6 | 406.6
377.06 | 3.694 | -40.078 | -0.001 | 21.7 | 133.3 | 154.4 | 183.2 | 98.8 | 195.8 | 406
378.06 | 3.695 | -41.567 | -0.001 | 21.6 | 132.7 | 154.1 | 182.8 | 98 | 195.9 | 405.2
379.06 | 3.649 | -31.306 | -0.001 | 21.6 | 132.9 | 152.9 | 182.6 | 100.1 | 192.9 | 404.6
380.06 | 3.709 | -30.093 | -0.001 | 21.6 | 132.5 | 152.2 | 182.7 | 99.7 | 193.3 | 403.9
381.06 | 3.684 | -34.487 | -0.001 | 21.6 | 132 | 152.1 | 182.3 | 96 | 191.9 | 403.3
382.06 | 3.542 | -25.091 | -0.001 | 21.6 | 131.8 | 152.1 | 179.9 | 96.7 | 190.9 | 402.6
383.06 | 3.624 | -38.312 | -0.001 | 21.6 | 131.8 | 151.9 | 179.1 | 99.9 | 190.4 | 402
384.06 | 3.667 | -31.306 | 0 | 21.6 | 131.5 | 151.5 | 178.7 | 99.3 | 190.3 | 401.3
385.06 | 3.565 | -33.678 | -0.001 | 21.7 | 131.3 | 151.2 | 178.2 | 96.6 | 190.7 | 400.6
386.06 | 3.595 | -23.841 | 0 | 21.7 | 130.7 | 151.1 | 177.6 | 94.3 | 190.7 | 399.8
387.06 | 3.604 | -32.649 | -0.001 | 21.7 | 130.2 | 150.9 | 177.4 | 94.5 | 189.8 | 399
388.06 | 3.709 | -37.209 | 0 | 21.7 | 130.6 | 149.7 | 177.4 | 97.1 | 182.2 | 398.3
389.06 | 3.563 | -29.118 | -0.001 | 21.7 | 130.8 | 147.9 | 177.2 | 96.6 | 182 | 397.6
390.06 | 3.716 | -33.789 | -0.001 | 21.7 | 131.1 | 147.4 | 176.5 | 98.5 | 179.8 | 396.9
391.06 | 3.654 | -22.848 | -0.001 | 21.7 | 131.1 | 147.2 | 175.5 | 100.3 | 178.6 | 396.2
392.06 | 3.624 | -32.428 | -0.001 | 21.6 | 130.6 | 146.4 | 175.3 | 96.4 | 181.6 | 395.4
393.06 | 3.634 | -39.489 | 0 | 21.6 | 129.7 | 145.9 | 175.1 | 94.4 | 180.7 | 394.8
394.06 | 3.683 | -32.354 | -0.001 | 21.6 | 129.3 | 145.7 | 174.8 | 90.1 | 181.8 | 394
395.06 | 3.746 | -32.446 | -0.001 | 21.6 | 129.6 | 145.9 | 174.5 | 88.4 | 182.9 | 393.3
396.06 | 3.748 | -27.831 | -0.001 | 21.5 | 128.9 | 146.1 | 174.5 | 90.4 | 183.8 | 392.5
397.06 | 3.656 | -32.152 | 0 | 21.5 | 127.7 | 146.3 | 175.1 | 91.3 | 184.1 | 391.9
398.06 | 3.685 | -31.895 | 0 | 21.5 | 127.2 | 146.8 | 175.3 | 94.4 | 181.5 | 391.2
399.06 | 3.618 | -33.642 | -0.001 | 21.5 | 127.3 | 146.2 | 175.8 | 96.4 | 180.9 | 390.6
400.06 | 3.667 | -32.281 | 0 | 21.5 | 127.2 | 144.8 | 176.7 | 95.7 | 181.9 | 390.1
401.06 | 3.533 | -30.35 | -0.001 | 21.5 | 126.4 | 144.2 | 177.2 | 95.8 | 183.8 | 389.6
402.06 | 3.587 | -33.072 | -0.001 | 21.5 | 125.8 | 143.2 | 177.8 | 96.7 | 185.2 | 389
403.06 | 3.636 | -29.578 | -0.001 | 21.5 | 125.4 | 141.7 | 177.8 | 94.8 | 186.1 | 388.5
404.06 | 3.715 | -32.704 | -0.001 | 21.5 | 125.3 | 140.4 | 178.4 | 92.5 | 185.8 | 387.7
405.06 | 3.573 | -27.555 | 0 | 21.5 | 126 | 139.4 | 178.6 | 88.6 | 183.7 | 387
406.06 | 3.595 | -33.826 | -0.001 | 21.5 | 126.2 | 139.5 | 177.9 | 88.8 | 181.2 | 386.2
407.06 | 3.607 | -28.438 | -0.001 | 21.5 | 126.4 | 140 | 176.9 | 90.3 | 179 | 385.5
408.06 | 3.653 | -33.678 | -0.001 | 21.6 | 126.5 | 140 | 175.6 | 93.3 | 177.4 | 384.7
409.06 | 3.537 | -33.513 | 0 | 21.6 | 126.3 | 140.5 | 175.3 | 92.5 | 178.2 | 384
410.06 | 3.735 | -33.77 | 0 | 21.6 | 125.5 | 140.9 | 175.3 | 89.2 | 178.4 | 383.2
411.06 | 3.653 | -34.653 | 0 | 21.6 | 124.1 | 139.8 | 175.6 | 87.7 | 179.4 | 382.5
412.06 | 3.698 | -27.996 | 0 | 21.6 | 123.2 | 138 | 175.6 | 88.4 | 180.9 | 381.8
413.06 | 3.559 | -24.282 | 0 | 21.6 | 122.5 | 136.8 | 175.2 | 85.8 | 181.5 | 381.4
414.06 | 3.681 | -37.117 | 0 | 21.6 | 122 | 136.5 | 174.8 | 85.1 | 179.7 | 381
415.06 | 3.663 | -36.179 | 0 | 21.6 | 120.7 | 137.7 | 174.8 | 86 | 180.1 | 380.7
416.06 | 3.775 | -36.749 | 0 | 21.6 | 120.8 | 138.8 | 174.9 | 84.8 | 179.5 | 380.1
417.06 | 3.678 | -32.777 | 0 | 21.6 | 121.2 | 139.5 | 174.3 | 86.1 | 174.4 | 379.5
418.06 | 3.655 | -35.113 | 0 | 21.5 | 121.4 | 139.4 | 172.5 | 87 | 171.2 | 378.7
419.06 | 3.678 | -29.854 | 0 | 21.5 | 120.8 | 139.3 | 171.7 | 89 | 168.3 | 378.1
420.06 | 3.63 | -29.762 | 0 | 21.5 | 120.9 | 139.3 | 172.1 | 88.7 | 170 | 377.3
421.06 | 3.687 | -39.232 | 0 | 21.4 | 120.7 | 138.2 | 171.4 | 88.8 | 171.4 | 376.7
422.06 | 3.705 | -22.958 | 0 | 21.4 | 120.5 | 136.8 | 171.4 | 90.5 | 171.8 | 376.1
423.06 | 3.589 | -32.428 | 0 | 21.4 | 119.7 | 136.2 | 172.1 | 92.4 | 172 | 375.6
424.06 | 3.591 | -32.042 | 0 | 21.3 | 119.3 | 135.8 | 173.2 | 93.2 | 171.2 | 375.1
425.06 | 3.794 | -36.161 | 0 | 21.3 | 118.5 | 135.5 | 172.8 | 94.2 | 172 | 374.7
426.06 | 3.687 | -27.665 | 0 | 21.3 | 118.3 | 134.9 | 172 | 90.4 | 174.2 | 374.1
427.06 | 3.667 | -28.511 | 0 | 21.3 | 118.8 | 134.9 | 171.6 | 88.9 | 172.2 | 373.5
428.06 | 3.558 | -35.664 | 0 | 21.3 | 119.4 | 135.6 | 170.1 | 92 | 171.6 | 372.8
429.06 | 3.654 | -36.694 | 0 | 21.4 | 119.7 | 136.1 | 169 | 92.4 | 168.3 | 372.2
430.06 | 3.724 | -30.295 | 0 | 21.4 | 120 | 136.3 | 167.8 | 91.8 | 162.7 | 371.4
431.06 | 3.65 | -27.996 | 0 | 21.4 | 119.1 | 135.5 | 167.2 | 91 | 161.9 | 370.7
432.06 | 3.594 | -37.595 | 0 | 21.5 | 119.1 | 134.7 | 167.6 | 92.1 | 163.4 | 369.9
433.06 | 3.719 | -37.889 | 0 | 21.5 | 119.3 | 133.9 | 167.9 | 90.8 | 166.6 | 369.3
434.06 | 3.676 | -32.262 | 0 | 21.5 | 119.4 | 133.3 | 167.5 | 87.7 | 167.5 | 368.6
435.06 | 3.688 | -29.67 | 0 | 21.5 | 119.5 | 131 | 167.5 | 87.6 | 168.2 | 368.1
436.06 | 3.735 | -33.568 | 0 | 21.5 | 119.4 | 128 | 167.6 | 87.2 | 168.1 | 367.5
437.06 | 3.729 | -31.288 | 0 | 21.5 | 119.9 | 124.8 | 168.1 | 84.1 | 170.2 | 367
438.06 | 3.567 | -38.239 | 0 | 21.4 | 119.3 | 122.9 | 169.2 | 82 | 172 | 366.2
439.06 | 3.582 | -38.165 | 0 | 21.4 | 118.2 | 123.1 | 170.1 | 81 | 170.1 | 365.6
440.06 | 3.554 | -36.804 | 0 | 21.4 | 117.7 | 123.2 | 170.8 | 84.2 | 171 | 365
441.06 | 3.71 | -38.956 | 0 | 21.3 | 116.7 | 124.6 | 170.9 | 85.8 | 169.9 | 364.4
442.06 | 3.539 | -41.732 | 0 | 21.3 | 116.6 | 126.1 | 170.7 | 86.9 | 169.8 | 363.8
443.06 | 3.701 | -38.257 | 0 | 21.3 | 116.4 | 126.5 | 170.4 | 87.3 | 168.3 | 363.2
444.06 | 3.593 | -28.364 | 0 | 21.3 | 116.1 | 125.4 | 170.4 | 88.6 | 167.8 | 362.4
445.06 | 3.695 | -34.212 | 0 | 21.3 | 115.9 | 124.9 | 170 | 89.9 | 165.3 | 361.9
446.06 | 3.584 | -38.956 | 0 | 21.3 | 116 | 125.7 | 169.4 | 91.2 | 165.6 | 361.2
447.06 | 3.622 | -35.076 | 0 | 21.3 | 115.4 | 127.1 | 169.2 | 90.8 | 166.1 | 360.6
448.06 | 3.591 | -38.937 | 0 | 21.3 | 115.3 | 128 | 168.9 | 88.5 | 165.6 | 359.9
449.06 | 3.737 | -36.179 | 0 | 21.4 | 115.2 | 128.4 | 168 | 87 | 163.3 | 359.3
450.06 | 3.577 | -37.926 | 0 | 21.4 | 115.2 | 128 | 167.1 | 88.8 | 164.2 | 358.6
451.06 | 3.627 | -29.118 | 0 | 21.4 | 114.7 | 127.3 | 166.9 | 88.6 | 164.5 | 358
452.06 | 3.578 | -40.427 | 0 | 21.4 | 114.4 | 126.4 | 166.5 | 87.5 | 165.7 | 357.4
453.06 | 3.698 | -37.779 | 0 | 21.4 | 114.5 | 125.9 | 166.3 | 85.4 | 165.4 | 357
454.06 | 3.696 | -36.529 | 0 | 21.4 | 114.6 | 124 | 166.3 | 85.5 | 164.4 | 356.5
455.06 | 3.751 | -33.237 | 0 | 21.4 | 114.1 | 122 | 166.7 | 88.5 | 164.4 | 356
456.06 | 3.644 | -31.196 | 0 | 21.3 | 113.8 | 121.6 | 166.8 | 88.9 | 163.1 | 355.4
457.06 | 3.705 | -37.889 | 0 | 21.3 | 113 | 121.6 | 167.1 | 85.8 | 164.4 | 354.8
458.06 | 3.682 | -34.818 | 0 | 21.3 | 112.8 | 120.6 | 167.4 | 84.1 | 163.9 | 354.1
459.06 | 3.722 | -38.092 | 0 | 21.2 | 112.5 | 119.2 | 167.2 | 81.6 | 164.6 | 353.5
460.06 | 3.654 | -31.821 | 0 | 21.2 | 112.7 | 119.4 | 167.4 | 79.8 | 165 | 352.8
461.06 | 3.579 | -34.432 | 0 | 21.2 | 112.3 | 120 | 167.7 | 80.8 | 164.8 | 352.2
462.06 | 3.561 | -42.082 | 0 | 21.2 | 111.5 | 119.2 | 167.9 | 81.2 | 164.2 | 351.5
463.06 | 3.706 | -35.775 | 0 | 21.2 | 111.2 | 117.2 | 167.9 | 81 | 160.7 | 351.1
464.06 | 3.551 | -34.984 | 0 | 21.2 | 109.7 | 116.1 | 168 | 82.4 | 160.4 | 350.6
465.06 | 3.607 | -39.765 | 0 | 21.2 | 108.5 | 115.6 | 167.9 | 85.1 | 161.1 | 350.2
466.06 | 3.652 | -41.273 | 0 | 21.3 | 107.8 | 115 | 167.4 | 85.2 | 161.3 | 349.6
467.06 | 3.726 | -36.106 | 0 | 21.3 | 107.6 | 115.1 | 167.1 | 88.1 | 158.8 | 349.1
468.06 | 3.689 | -43.148 | 0 | 21.3 | 107.9 | 117 | 166.6 | 90.5 | 152.9 | 348.4
469.06 | 3.585 | -35.811 | 0 | 21.3 | 107.8 | 119.6 | 165.7 | 91.8 | 151.9 | 347.9
470.06 | 3.688 | -38.772 | 0 | 21.3 | 107.6 | 121.1 | 164.7 | 89.6 | 153.2 | 347.2
471.06 | 3.698 | -34.543 | 0 | 21.4 | 107 | 121.3 | 164.4 | 86.2 | 154.8 | 346.7
472.06 | 3.779 | -39.177 | 0 | 21.3 | 106.8 | 119.8 | 164.2 | 85.6 | 155 | 346.1
473.06 | 3.63 | -40.574 | 0 | 21.3 | 106 | 118.5 | 163.6 | 86.1 | 155 | 345.6
474.06 | 3.572 | -33.678 | 0 | 21.3 | 105.7 | 118.6 | 163.3 | 84.9 | 155.9 | 345
475.06 | 3.686 | -31.931 | 0 | 21.3 | 105.9 | 118.8 | 163.2 | 87.2 | 155.9 | 344.5
476.06 | 3.692 | -42.413 | 0 | 21.2 | 106 | 118.5 | 163.3 | 89.6 | 156.4 | 343.9
477.06 | 3.709 | -36.988 | 0 | 21.2 | 105.9 | 117.3 | 163.3 | 89.4 | 158.3 | 343.4
478.06 | 3.706 | -35.131 | 0 | 21.2 | 105.7 | 116.8 | 163.1 | 86.5 | 158.7 | 342.7
479.06 | 3.722 | -43.185 | 0 | 21.2 | 105.4 | 116.2 | 162.8 | 86.9 | 158.5 | 341.9
480.06 | 3.595 | -31.619 | 0 | 21.2 | 105.5 | 117.5 | 162.8 | 89.7 | 159 | 341.3
481.06 | 3.712 | -40.243 | 0 | 21.2 | 106.2 | 118.1 | 162.7 | 89.4 | 159.3 | 340.7
482.06 | 3.59 | -35.389 | 0 | 21.2 | 105.8 | 117.7 | 162.9 | 86.5 | 158.2 | 340.1
483.06 | 3.565 | -44.178 | 0 | 21.2 | 104.3 | 118.1 | 162.1 | 86.8 | 153.6 | 339.4
484.06 | 3.525 | -38.846 | 0 | 21.2 | 104.6 | 118.9 | 161.3 | 88.1 | 154.9 | 338.8
485.06 | 3.583 | -36.418 | 0 | 21.2 | 104.7 | 119.2 | 161.2 | 88.5 | 155.1 | 338.2
486.06 | 3.563 | -35.885 | 0 | 21.2 | 104.9 | 119.5 | 161 | 86.6 | 155.3 | 337.6
487.06 | 3.776 | -30.516 | 0 | 21.3 | 105 | 120.8 | 160.4 | 85.7 | 153.1 | 337
488.06 | 3.619 | -33.678 | 0 | 21.3 | 105.5 | 120.4 | 160.3 | 83.8 | 147.6 | 336.5
489.06 | 3.604 | -43.001 | 0 | 21.3 | 105.8 | 118.2 | 159.8 | 81.9 | 150.4 | 335.9
490.06 | 3.739 | -30.001 | 0 | 21.3 | 105.1 | 116.7 | 159.4 | 79.7 | 149.9 | 335.4
491.06 | 3.739 | -34.653 | 0 | 21.3 | 104.7 | 115 | 159.1 | 82.2 | 150.4 | 334.8
492.06 | 3.784 | -32.667 | 0 | 21.3 | 104.4 | 112.6 | 159.2 | 81.2 | 151.2 | 334.3
493.06 | 3.622 | -37.742 | 0 | 21.2 | 103.9 | 111.1 | 159.3 | 81.5 | 150.8 | 333.7
494.06 | 3.648 | -41.806 | 0 | 21.2 | 103.5 | 110.9 | 159.3 | 82.8 | 149.9 | 333.2
495.06 | 3.705 | -35.131 | 0 | 21.2 | 102.5 | 110.7 | 159.2 | 82.7 | 150.3 | 332.5
496.06 | 3.632 | -38.386 | 0 | 21.2 | 101.9 | 109.5 | 159.2 | 77.6 | 151.1 | 331.9
497.06 | 3.731 | -33.697 | 0 | 21.1 | 100.6 | 108.7 | 158.5 | 74.5 | 148.1 | 331.3
498.06 | 3.659 | -42.247 | 0 | 21.1 | 99.9 | 107.8 | 157.9 | 73.2 | 149.4 | 330.8
499.06 | 3.631 | -33.127 | 0 | 21.1 | 99.9 | 108.5 | 157.9 | 72 | 150 | 330.1
500.06 | 3.569 | -48.794 | 0 | 21.1 | 100 | 107.6 | 158 | 71.4 | 149.4 | 329.6
501.06 | 3.725 | -37.779 | 0 | 21.1 | 99.5 | 104.6 | 158 | 73.2 | 150 | 329
502.06 | 3.73 | -42.284 | 0 | 21.1 | 99.8 | 102.9 | 157.9 | 74.4 | 150.2 | 328.4
503.06 | 3.734 | -45.153 | 0 | 21.1 | 99.8 | 99.6 | 158 | 72.8 | 149 | 327.8
504.06 | 3.699 | -35.609 | 0 | 21.1 | 98.7 | 98.4 | 157.8 | 72.6 | 148.7 | 327.3
505.06 | 3.677 | -38 | 0 | 21.1 | 98.4 | 98.8 | 157.6 | 73.4 | 149.7 | 326.6
506.06 | 3.634 | -38.974 | 0 | 21.2 | 98.5 | 100.6 | 157.3 | 74.9 | 149.9 | 326.1
507.06 | 3.604 | -42.431 | 0 | 21.2 | 98.3 | 103 | 156.9 | 72.7 | 150 | 325.4
508.06 | 3.673 | -41.53 | 0 | 21.2 | 98.7 | 104.3 | 156.2 | 72.5 | 150.6 | 324.9
509.06 | 3.537 | -40.445 | 0 | 21.2 | 98.7 | 102.4 | 155.9 | 74.8 | 150.1 | 324.3
510.06 | 3.767 | -35.591 | 0 | 21.2 | 98.7 | 101.2 | 155.9 | 75 | 148.3 | 323.7
511.06 | 3.693 | -40.206 | 0 | 21.2 | 99.3 | 101 | 155.9 | 76.6 | 149.4 | 323.1
512.06 | 3.688 | -41.126 | 0 | 21.2 | 99.8 | 102.2 | 155.6 | 76.9 | 149.9 | 322.6
513.06 | 3.557 | -36.032 | 0 | 21.2 | 99.6 | 102.4 | 155.1 | 79 | 150 | 321.9
514.06 | 3.722 | -39.581 | 0 | 21.1 | 99.1 | 102.8 | 154.4 | 77.8 | 150.7 | 321.4
515.06 | 3.775 | -41.162 | 0 | 21.1 | 99 | 103.4 | 153.5 | 78.3 | 150.3 | 320.8
516.06 | 3.697 | -30.626 | 0 | 21.1 | 99.3 | 104.3 | 152.9 | 79.9 | 149.2 | 320.3
517.06 | 3.688 | -41.365 | 0 | 21.1 | 98.9 | 103.3 | 152.6 | 79.9 | 146.7 | 319.7
518.06 | 3.72 | -43.792 | 0 | 21 | 98.3 | 103.1 | 152.7 | 80.2 | 147.5 | 319.2
519.06 | 3.614 | -34.616 | 0 | 21 | 98.1 | 101.5 | 152.6 | 80 | 147 | 318.6
520.06 | 3.756 | -36.694 | 0 | 21 | 98 | 100 | 152.6 | 81 | 147.4 | 318.1
521.06 | 3.739 | -39.544 | 0 | 21.1 | 97.4 | 99.1 | 152.4 | 80.3 | 146.9 | 317.6
522.06 | 3.588 | -41.181 | 0 | 21.1 | 96.7 | 100.2 | 152.1 | 78.8 | 145.2 | 317.1
523.06 | 3.574 | -38.404 | 0 | 21.2 | 96.9 | 100.8 | 151.7 | 78.2 | 146.1 | 316.5
524.06 | 3.688 | -48.389 | 0 | 21.2 | 96.7 | 102.8 | 151.1 | 79.9 | 143.1 | 316
525.06 | 3.646 | -39.728 | 0 | 21.2 | 96.1 | 102 | 150.8 | 81.4 | 143.3 | 315.5
526.06 | 3.62 | -42.413 | 0 | 21.2 | 95.6 | 101.3 | 150.6 | 80.1 | 141.6 | 315.1
527.06 | 3.672 | -34.083 | 0 | 21.2 | 95.4 | 102 | 150.7 | 78.5 | 142.3 | 314.6
528.06 | 3.644 | -35.315 | 0 | 21.2 | 95.3 | 104.8 | 150.7 | 80.2 | 142.2 | 314.1
529.06 | 3.575 | -42.634 | 0 | 21.2 | 95.3 | 105.7 | 150.7 | 81.2 | 142.4 | 313.6
530.06 | 3.634 | -41.034 | 0 | 21.2 | 94.6 | 105 | 150.7 | 79.5 | 143.1 | 313.2
531.06 | 3.656 | -39.894 | 0 | 21.1 | 94.4 | 104.4 | 150.4 | 80 | 142.7 | 312.6
532.06 | 3.551 | -31.895 | 0 | 21.1 | 94.1 | 104.9 | 150 | 78.3 | 141.2 | 312.2
533.06 | 3.632 | -37.135 | 0 | 21 | 93.5 | 105 | 149.7 | 78.1 | 140.9 | 311.6
534.06 | 3.567 | -40.133 | 0 | 21 | 93.7 | 105.1 | 149.4 | 78.3 | 142.3 | 311.1
535.06 | 3.575 | -43.314 | 0 | 21 | 94 | 105 | 149.3 | 78.9 | 143.4 | 310.6
536.06 | 3.703 | -39.029 | 0 | 21 | 94 | 105.3 | 148.9 | 80.4 | 144.3 | 310.1
537.06 | 3.613 | -25.091 | 0 | 21 | 93.9 | 106.4 | 148.4 | 77 | 143.7 | 309.6
538.06 | 3.545 | -47.396 | 0 | 21.1 | 93.7 | 107.7 | 148.3 | 75.1 | 145 | 309.1
539.06 | 3.712 | -43.737 | 0 | 21.1 | 93.6 | 107.9 | 148.1 | 75.7 | 144.2 | 308.6
540.06 | 3.677 | -39.471 | 0 | 21.1 | 93.8 | 106.6 | 148 | 76.8 | 143.6 | 308.1
541.06 | 3.571 | -36.124 | 0 | 21.2 | 93.6 | 106 | 147.6 | 79 | 144.1 | 307.6
542.06 | 3.709 | -38.055 | 0 | 21.2 | 93.5 | 104.4 | 147.4 | 81.1 | 144.2 | 307.1
543.06 | 3.582 | -37.374 | 0 | 21.1 | 93.3 | 104 | 147.6 | 80.5 | 144 | 306.6
544.06 | 3.68 | -42.597 | 0 | 21.1 | 93 | 103.5 | 147.6 | 80.2 | 142.1 | 306.2
545.06 | 3.574 | -41.788 | 0 | 21.1 | 92.7 | 103.2 | 147.5 | 80.1 | 143.1 | 305.6
546.06 | 3.564 | -36.271 | 0 | 21 | 92.6 | 103.3 | 146.9 | 78 | 143 | 305.1
547.06 | 3.701 | -46.146 | 0 | 21 | 92.4 | 102.5 | 146.6 | 73.5 | 142.1 | 304.6
548.06 | 3.571 | -41.346 | 0 | 21 | 92 | 102.1 | 146.5 | 73.4 | 142.2 | 304.1
549.06 | 3.72 | -36.216 | 0 | 21 | 92.1 | 102.8 | 146.2 | 77 | 140.3 | 303.5
550.06 | 3.57 | -39.121 | 0 | 21 | 92.1 | 103.5 | 145.9 | 79 | 142.1 | 303.1
551.06 | 3.614 | -28.309 | 0 | 21 | 92.1 | 103.8 | 145.5 | 75.2 | 141.8 | 302.5
552.06 | 3.569 | -37.227 | 0 | 21 | 92.2 | 102.3 | 145.2 | 73 | 138.5 | 302.1
553.06 | 3.579 | -33.862 | 0 | 21 | 92 | 100.3 | 144.9 | 73.8 | 136.9 | 301.5
554.06 | 3.622 | -41.291 | 0 | 21 | 91.6 | 101.1 | 144.6 | 73.8 | 138.2 | 301.1
555.06 | 3.557 | -40.887 | 0 | 21 | 90.9 | 100.9 | 144.4 | 72.6 | 138.5 | 300.6
556.06 | 3.689 | -47.635 | 0 | 21 | 90.8 | 100.1 | 144.4 | 73.1 | 139.2 | 300.2
557.06 | 3.627 | -48.647 | 0 | 21.1 | 90.5 | 100.5 | 144.1 | 74.8 | 139.4 | 299.7
558.06 | 3.744 | -39.085 | 0 | 21.1 | 90 | 100.2 | 143.7 | 74.1 | 139.9 | 299.3
559.06 | 3.675 | -45.539 | 0 | 21.1 | 89.9 | 100.5 | 143.4 | 73.4 | 139.4 | 298.8
560.06 | 3.745 | -41.935 | 0 | 21.1 | 89.7 | 100.3 | 142.9 | 73.9 | 138.6 | 298.3
561.06 | 3.724 | -37.172 | 0 | 21.1 | 89.9 | 99.6 | 142.4 | 70.8 | 138.3 | 297.8
562.06 | 3.699 | -50.007 | 0 | 21.1 | 90.3 | 98.5 | 142.4 | 69.4 | 139 | 297.3
563.06 | 3.572 | -44.528 | 0 | 21.1 | 90.3 | 96.1 | 142.4 | 68.1 | 138.1 | 296.8
564.06 | 3.608 | -35.591 | 0 | 21.1 | 90.8 | 94 | 142.3 | 68.9 | 137.9 | 296.4
565.06 | 3.597 | -51.975 | 0 | 21.1 | 90.5 | 92.5 | 142.4 | 69 | 136.8 | 295.9
566.06 | 3.683 | -42.211 | 0 | 21.2 | 90 | 92.2 | 142.2 | 68.6 | 135.7 | 295.4
567.06 | 3.655 | -46.753 | 0 | 21.2 | 90.2 | 92.1 | 141.5 | 66.9 | 135.1 | 295
568.06 | 3.764 | -39.967 | 0 | 21.2 | 89.8 | 92.5 | 141.3 | 65.9 | 135.3 | 294.5
569.06 | 3.625 | -43.663 | 0 | 21.2 | 89 | 90.1 | 140.9 | 65.3 | 136.4 | 294
570.06 | 3.762 | -43.204 | 0 | 21.2 | 89.1 | 88.9 | 141 | 65.6 | 136.7 | 293.6
571.06 | 3.66 | -42.229 | 0 | 21.1 | 88.7 | 88.1 | 141 | 66.3 | 136.7 | 293.1
572.06 | 3.561 | -39.048 | 0 | 21.1 | 88.7 | 88 | 140.9 | 67.3 | 135.3 | 292.7
573.06 | 3.706 | -45.245 | 0 | 21.1 | 88.8 | 88.4 | 140.6 | 67 | 135.2 | 292.2
574.06 | 3.708 | -48.168 | 0 | 21.1 | 88.6 | 89 | 140.3 | 66.1 | 134.8 | 291.8
575.06 | 3.677 | -40.703 | 0 | 21.1 | 88.4 | 91 | 140.1 | 65 | 134.7 | 291.3
576.06 | 3.556 | -48.775 | 0 | 21.1 | 88.1 | 90.7 | 140.1 | 65.5 | 133.9 | 290.8
577.06 | 3.565 | -38.717 | 0 | 21.1 | 87.4 | 89.8 | 140.1 | 65 | 134.6 | 290.3
578.06 | 3.607 | -41.843 | 0 | 21 | 86.7 | 89.3 | 139.9 | 66.1 | 133.8 | 290
579.06 | 3.689 | -39.048 | 0 | 21 | 86.2 | 89 | 139.4 | 65.8 | 133.3 | 289.5
580.06 | 3.616 | -43.553 | 0 | 21 | 86 | 89.4 | 139 | 65.3 | 133.3 | 289.1
581.06 | 3.555 | -48.61 | 0 | 21 | 86 | 90.4 | 138.8 | 62.7 | 134.8 | 288.6
582.06 | 3.725 | -40.133 | 0 | 21 | 85.9 | 91.4 | 138.5 | 63.7 | 135.2 | 288.2
583.06 | 3.649 | -46.054 | 0 | 20.9 | 84.8 | 91.2 | 138.4 | 64.7 | 133.5 | 287.8
584.06 | 3.581 | -45.686 | 0 | 20.9 | 84.6 | 92 | 138.1 | 65.2 | 134 | 287.4
585.06 | 3.661 | -40.096 | 0 | 21 | 83.6 | 92.2 | 138 | 66.6 | 131.7 | 286.9
586.06 | 3.662 | -51.864 | 0 | 21 | 83.2 | 89.7 | 137.8 | 67.5 | 131.1 | 286.4
587.06 | 3.685 | -41.916 | 0 | 21 | 82.7 | 88.6 | 137.3 | 69 | 132.8 | 285.9
588.06 | 3.769 | -40.519 | 0 | 21 | 82.7 | 88.3 | 137.2 | 68 | 134.3 | 285.4
589.06 | 3.588 | -39.507 | 0 | 21.1 | 82.7 | 88.6 | 136.9 | 68.4 | 134.6 | 284.9
590.06 | 3.605 | -48.977 | 0 | 21.1 | 82.7 | 89.6 | 136.5 | 67.8 | 134.3 | 284.5
591.06 | 3.647 | -38.79 | 0 | 21.1 | 82.4 | 87.8 | 136.3 | 65.9 | 131.7 | 284
592.06 | 3.746 | -42.174 | 0 | 21.1 | 82.6 | 88 | 136.1 | 65.2 | 131.1 | 283.7
593.06 | 3.623 | -39.213 | 0 | 21.1 | 82.9 | 88.9 | 135.6 | 66.7 | 132.7 | 283.3
594.06 | 3.671 | -44.638 | 0 | 21.1 | 83.3 | 91.1 | 135.3 | 66.3 | 133.5 | 282.9
595.06 | 3.615 | -45.355 | 0 | 21.1 | 83.3 | 90.8 | 135.4 | 68.1 | 133.5 | 282.5
596.06 | 3.727 | -39.434 | 0 | 21.1 | 83 | 91.4 | 135.4 | 69.8 | 132.8 | 282.2
597.06 | 3.624 | -43.259 | 0 | 21 | 82.9 | 92.9 | 135.2 | 70.6 | 132.7 | 281.8
598.06 | 3.631 | -40.059 | 0 | 21 | 82.9 | 93.4 | 135 | 71 | 132.3 | 281.4
599.06 | 3.684 | -45.833 | 0 | 21 | 83.3 | 93.4 | 134.8 | 72.1 | 131 | 281.1
600.06 | 3.65 | -44.564 | 0 | 21 | 82.7 | 93.3 | 134.5 | 71.4 | 129.5 | 280.7
601.06 | 3.756 | -43.608 | 0 | 20.9 | 82 | 92.6 | 134.3 | 71.4 | 128.5 | 280.3
602.06 | 3.557 | -50.78 | 0 | 20.9 | 82 | 92.1 | 133.9 | 70.1 | 130.2 | 279.9
603.06 | 3.609 | -57.363 | 0 | 20.9 | 81.8 | 91.8 | 133.6 | 67 | 131.1 | 279.5
604.06 | 3.638 | -51.791 | 0 | 20.9 | 80.7 | 89.1 | 133.2 | 65.2 | 130.6 | 279
605.06 | 3.687 | -46.936 | 0 | 20.9 | 80.4 | 88.3 | 133 | 66 | 130.1 | 278.5
606.06 | 3.656 | -45.98 | 0 | 20.9 | 80.8 | 87.1 | 132.9 | 65.9 | 130.8 | 277.9
607.06 | 3.582 | -48.555 | 0 | 20.9 | 81.1 | 86.4 | 132.9 | 64.3 | 130.7 | 277.4
608.06 | 3.651 | -49.272 | 0 | 20.9 | 81.4 | 85.6 | 132.6 | 64.4 | 130.3 | 276.9
609.06 | 3.771 | -43.461 | 0 | 21 | 81 | 86 | 132.4 | 63.8 | 131.4 | 276.5
610.06 | 3.717 | -45.557 | 0 | 21 | 80.9 | 87.2 | 132.1 | 63 | 131.6 | 276.1
611.06 | 3.66 | -45.337 | 0 | 21 | 81.1 | 88 | 132 | 64.2 | 131.9 | 275.7
612.06 | 3.597 | -54.384 | 0 | 21 | 80.9 | 88.7 | 131.7 | 63.7 | 131.6 | 275.3
613.06 | 3.629 | -46.734 | 0 | 21 | 81.3 | 89.1 | 131.4 | 63.9 | 132.7 | 274.9
614.06 | 3.688 | -49.29 | 0 | 21 | 81.3 | 88.2 | 131 | 62 | 132.4 | 274.5
615.06 | 3.732 | -57.528 | 0 | 21 | 81.2 | 88.3 | 130.7 | 61.6 | 131.7 | 274.2
616.06 | 3.641 | -45.943 | 0 | 21.1 | 80.9 | 88 | 130.4 | 59.2 | 132.1 | 273.7
617.06 | 3.584 | -52.416 | 0 | 21 | 80.8 | 89.2 | 130 | 56.9 | 131.2 | 273.4
618.06 | 3.66 | -51.809 | 0 | 21 | 80.7 | 89.7 | 129.8 | 56.3 | 132.1 | 272.9
619.06 | 3.693 | -48.26 | 0 | 21 | 80.8 | 87.4 | 129.9 | 56.2 | 131.9 | 272.6
620.06 | 3.54 | -51.515 | 0 | 21 | 80.3 | 84.1 | 129.9 | 55.8 | 130.1 | 272.2
621.06 | 3.689 | -48.058 | 0 | 21 | 79.8 | 81.7 | 129.5 | 56.5 | 129.6 | 271.8
622.06 | 3.571 | -55.561 | 0 | 20.9 | 79.3 | 81.3 | 128.6 | 58.3 | 129.7 | 271.3
623.06 | 3.746 | -50.816 | 0 | 20.9 | 78.7 | 82.5 | 128.5 | 59.2 | 129.4 | 270.8
624.06 | 3.714 | -44.583 | 0 | 20.9 | 78.5 | 82.3 | 128.2 | 58.6 | 128.5 | 270.3
625.06 | 3.726 | -41.181 | 0 | 20.9 | 78 | 81.5 | 128.1 | 59.4 | 129.2 | 269.9
626.06 | 3.647 | -49.327 | 0 | 20.8 | 77.5 | 81.8 | 128.1 | 61 | 128.4 | 269.5
627.06 | 3.619 | -43.351 | 0 | 20.9 | 77.1 | 81.2 | 127.7 | 60.4 | 128 | 269.1
628.06 | 3.567 | -47.69 | 0 | 20.9 | 76.9 | 80.8 | 127.8 | 58.4 | 127.6 | 268.7
629.06 | 3.598 | -46.55 | 0 | 20.9 | 76.6 | 81.3 | 127.9 | 58.9 | 126.1 | 268.4
630.06 | 3.618 | -51.129 | 0 | 20.9 | 76.6 | 81.7 | 127.7 | 58.2 | 126.8 | 268
631.06 | 3.67 | -41.107 | 0 | 21 | 77.1 | 82.5 | 127.5 | 58.9 | 127.5 | 267.7
632.06 | 3.617 | -46.771 | 0 | 21 | 76.9 | 83 | 127 | 61.3 | 127.6 | 267.4
633.06 | 3.667 | -56.223 | 0 | 21 | 77.1 | 84 | 126.7 | 61.7 | 127.5 | 267
634.06 | 3.59 | -41.953 | 0 | 21 | 77.3 | 84.5 | 126.5 | 61.2 | 127.6 | 266.7
635.06 | 3.573 | -47.047 | 0 | 21 | 77.3 | 83 | 126.3 | 60.9 | 127 | 266.3
636.06 | 3.703 | -40.74 | 0 | 21 | 76.9 | 81.8 | 126.2 | 61 | 126.8 | 266
637.06 | 3.717 | -47.764 | 0 | 21 | 76.4 | 81.6 | 126.1 | 61.1 | 127.4 | 265.6
638.06 | 3.728 | -40.169 | 0 | 21 | 76.4 | 80.8 | 125.8 | 61.1 | 127.5 | 265.3
639.06 | 3.731 | -42.652 | 0 | 21 | 76.4 | 80.2 | 125.5 | 60.8 | 127.2 | 265
640.06 | 3.656 | -48.941 | 0 | 20.9 | 76.3 | 80 | 125.2 | 62.1 | 126.3 | 264.6
641.06 | 3.612 | -52.655 | 0 | 20.9 | 76 | 78 | 125 | 62 | 124.9 | 264.3
642.06 | 3.747 | -43.204 | 0 | 20.9 | 75.8 | 77.4 | 124.8 | 63.4 | 125.7 | 263.9
643.06 | 3.683 | -48.426 | 0 | 20.9 | 76 | 79 | 124.5 | 64.3 | 126.1 | 263.5
644.06 | 3.695 | -53.758 | 0 | 20.8 | 75.8 | 81 | 124.3 | 65.8 | 126.2 | 263.2
645.06 | 3.571 | -47.617 | 0 | 20.8 | 75.5 | 82.1 | 124 | 66.5 | 126.8 | 262.8
646.06 | 3.658 | -49.695 | 0 | 20.8 | 74.5 | 81.8 | 123.8 | 69.2 | 127 | 262.2
647.06 | 3.597 | -50.265 | 0 | 20.8 | 74.3 | 83 | 123.4 | 70.1 | 127.2 | 261.9
648.06 | 3.743 | -55.395 | 0 | 20.9 | 74.4 | 83.3 | 123.2 | 70 | 126.4 | 261.5
649.06 | 3.657 | -54.145 | 0 | 20.9 | 74.6 | 83.2 | 123 | 71.1 | 125.6 | 261.1
650.06 | 3.588 | -49.511 | 0 | 20.9 | 74.4 | 81.7 | 122.8 | 69.5 | 125.1 | 260.8
651.06 | 3.652 | -50.118 | 0 | 20.9 | 74 | 79.7 | 122.7 | 67.3 | 122.9 | 260.4
652.06 | 3.57 | -52.343 | 0 | 21 | 74.1 | 80 | 122.5 | 67 | 123.1 | 259.9
653.06 | 3.694 | -58.484 | 0 | 21 | 74.4 | 80.1 | 122.4 | 67 | 123.1 | 259.6
654.06 | 3.681 | -48.279 | 0 | 21 | 74.6 | 79.1 | 122.3 | 66.3 | 123 | 259.1
655.06 | 3.644 | -48.058 | 0 | 21 | 75 | 81.1 | 122.2 | 66.8 | 123.2 | 258.8
656.06 | 3.75 | -48.352 | 0 | 21 | 74.8 | 82 | 122 | 67.5 | 123.6 | 258.4
657.06 | 3.569 | -44.16 | 0 | 21 | 74.4 | 80.6 | 121.8 | 67.5 | 121.4 | 258
658.06 | 3.742 | -51.368 | 0 | 21 | 74 | 80.1 | 121.4 | 67.6 | 119.7 | 257.5
659.06 | 3.558 | -52.821 | 0 | 21 | 73.7 | 79.8 | 121 | 68.2 | 120.4 | 257
660.06 | 3.681 | -45.208 | 0 | 21 | 73.4 | 79.4 | 120.7 | 68.2 | 120 | 256.5
661.06 | 3.676 | -50.191 | 0 | 21 | 73.3 | 78.2 | 120.1 | 69.5 | 118.2 | 256
662.06 | 3.635 | -55.634 | 0 | 20.9 | 73 | 76.9 | 119.9 | 70.5 | 117.2 | 255.6
663.06 | 3.605 | -52.821 | 0 | 20.9 | 73 | 76.2 | 120 | 70.3 | 119.2 | 255.2
664.06 | 3.724 | -57.289 | 0 | 20.9 | 72.8 | 76.6 | 119.9 | 69 | 119.1 | 254.8
665.06 | 3.547 | -54.476 | 0 | 20.9 | 72.9 | 77.4 | 119.4 | 67.5 | 119.5 | 254.6
666.06 | 3.677 | -54.917 | 0 | 20.8 | 73.2 | 77.7 | 118.9 | 65.9 | 119.7 | 254.2
667.06 | 3.564 | -54.237 | 0 | 20.8 | 73.2 | 77.4 | 118.8 | 65.4 | 120 | 253.9
668.06 | 3.678 | -48.536 | 0 | 20.8 | 73.1 | 78 | 118.8 | 63.7 | 120.2 | 253.5
669.06 | 3.648 | -46.146 | 0 | 20.8 | 73.2 | 79.9 | 118.8 | 64.3 | 120.6 | 253.2
670.06 | 3.622 | -48.702 | 0 | 20.8 | 73.4 | 81.4 | 118.5 | 64.7 | 120.3 | 252.9
671.06 | 3.634 | -52.195 | 0 | 20.8 | 73.8 | 83 | 118.2 | 64.3 | 119.8 | 252.6
672.06 | 3.606 | -56.811 | 0 | 20.8 | 74 | 83 | 118 | 63.3 | 120 | 252.3
673.06 | 3.607 | -52.802 | 0 | 20.8 | 73.7 | 81.2 | 117.9 | 63 | 120.1 | 252
674.06 | 3.655 | -44.73 | 0 | 20.9 | 73.2 | 81.4 | 117.6 | 62.4 | 120.3 | 251.6
675.06 | 3.729 | -50.706 | 0 | 20.9 | 72.8 | 82.5 | 117.4 | 62.5 | 118.7 | 251.3
676.06 | 3.598 | -58.65 | 0 | 20.9 | 72.3 | 83.3 | 116.8 | 60.5 | 117.1 | 250.9
677.06 | 3.714 | -57.749 | 0 | 21 | 71.8 | 81.8 | 116.8 | 58.7 | 117.7 | 250.6
678.06 | 3.752 | -59.477 | 0 | 21 | 71.5 | 80.9 | 116.7 | 57.2 | 118.8 | 250.1
679.06 | 3.651 | -64.424 | 0 | 21 | 71.1 | 81 | 116.4 | 56.8 | 116.8 | 249.7
680.06 | 3.639 | -51.662 | 0 | 21 | 70.3 | 80.6 | 116.1 | 56.4 | 116.3 | 249.2
681.06 | 3.746 | -50.871 | 0 | 21 | 69.7 | 77.8 | 114.8 | 55.9 | 115.9 | 248.7
682.06 | 3.537 | -53.85 | 0 | 21 | 69.7 | 75.2 | 114.8 | 57.4 | 115.5 | 248.1
683.06 | 3.623 | -52.508 | 0 | 21 | 69.4 | 75.2 | 114.6 | 58.5 | 114.6 | 247.7
684.06 | 3.606 | -57.326 | 0 | 21 | 69.7 | 75.1 | 114.4 | 58.9 | 115.6 | 247.2
685.06 | 3.622 | -57.638 | 0 | 21 | 69.6 | 74.7 | 114.4 | 59.4 | 115.1 | 246.9
686.06 | 3.75 | -49.474 | 0 | 20.9 | 70.4 | 75.2 | 114.5 | 60.4 | 115.9 | 246.5
687.06 | 3.632 | -54.163 | 0 | 20.9 | 70.8 | 74.7 | 114.6 | 60.5 | 116.3 | 246.2
688.06 | 3.715 | -52.306 | 0 | 20.9 | 70.6 | 75.3 | 114.6 | 60.1 | 115.4 | 245.9
689.06 | 3.625 | -53.979 | 0 | 20.9 | 70.4 | 76 | 114.6 | 59.1 | 115.9 | 245.6
690.06 | 3.591 | -57.969 | 0 | 20.8 | 70.2 | 76.2 | 114.5 | 57 | 115.6 | 245.3
691.06 | 3.606 | -62.199 | 0 | 20.8 | 69.7 | 76.2 | 114.3 | 57 | 114.7 | 245
692.06 | 3.706 | -52.784 | 0 | 20.8 | 69.4 | 76.4 | 113.9 | 56.8 | 114.9 | 244.7
693.06 | 3.749 | -58.3 | 0 | 20.8 | 69.2 | 77 | 113.9 | 56.6 | 113.9 | 244.4
694.06 | 3.639 | -55.211 | 0 | 20.8 | 69.2 | 77.1 | 113.9 | 55.9 | 113.7 | 244.1
695.06 | 3.548 | -50.301 | 0 | 20.8 | 69.3 | 77 | 113.5 | 56.8 | 113.3 | 243.8
696.06 | 3.616 | -54.954 | 0 | 20.9 | 69 | 76.6 | 113.4 | 58 | 113.1 | 243.5
697.06 | 3.716 | -57.786 | 0 | 20.9 | 68.7 | 77.5 | 113.1 | 57.7 | 112.4 | 243.2
698.06 | 3.731 | -54.843 | 0 | 20.9 | 68.5 | 76.3 | 113 | 56.9 | 112.4 | 242.9
699.06 | 3.739 | -57.068 | 0 | 21 | 68.5 | 74.7 | 112.7 | 57.8 | 112.1 | 242.6
700.06 | 3.706 | -58.999 | 0 | 21 | 68.6 | 73.7 | 111.7 | 56.7 | 113 | 242.2
701.06 | 3.627 | -55.211 | 0 | 21 | 68.7 | 72.9 | 111.1 | 55.2 | 113.2 | 241.8
702.06 | 3.581 | -58.595 | 0 | 21 | 68.5 | 71.9 | 110.9 | 55.5 | 112.6 | 241.4
703.06 | 3.627 | -54.899 | 0 | 21 | 68.2 | 71 | 110.8 | 56.9 | 111.9 | 241
704.06 | 3.704 | -54.678 | 0 | 21 | 67.9 | 72.1 | 110.7 | 57.6 | 113 | 240.5
705.06 | 3.711 | -55.248 | 0 | 20.9 | 68.1 | 73.5 | 110.8 | 58.2 | 113.9 | 240.1
706.06 | 3.671 | -52.508 | 0 | 20.9 | 68 | 74.1 | 110.9 | 58.3 | 113.9 | 239.7
707.06 | 3.709 | -55.211 | 0 | 20.9 | 67.9 | 73.4 | 111 | 59.2 | 112.8 | 239.4
708.06 | 3.683 | -53.832 | 0 | 20.8 | 67.5 | 72.5 | 111 | 59.8 | 112.2 | 239
709.06 | 3.602 | -57.032 | 0 | 20.8 | 67 | 72.9 | 110.8 | 60.5 | 110.8 | 238.7
710.06 | 3.587 | -56.921 | 0 | 20.8 | 67.5 | 72.9 | 110.5 | 60.8 | 111 | 238.4
711.06 | 3.771 | -56.995 | 0 | 20.8 | 67.8 | 72.6 | 110.2 | 60.5 | 110.9 | 238.1
712.06 | 3.728 | -53.317 | 0 | 20.8 | 67.6 | 72.6 | 110 | 59.8 | 111.1 | 237.8
713.06 | 3.633 | -51.717 | 0 | 20.8 | 67.4 | 72.9 | 109.8 | 60.8 | 110.5 | 237.4
714.06 | 3.665 | -56.186 | 0 | 20.8 | 66.5 | 73.1 | 109.8 | 61.6 | 109.6 | 237.1
715.06 | 3.667 | -52.048 | 0 | 20.9 | 66.4 | 73.7 | 109.6 | 61.5 | 108.7 | 236.7
716.06 | 3.646 | -59.238 | 0 | 20.9 | 66.9 | 75.3 | 109.3 | 61.1 | 108.9 | 236.3
717.06 | 3.552 | -51.625 | 0 | 20.9 | 67 | 76.9 | 109.1 | 60.9 | 110.2 | 235.9
718.06 | 3.72 | -50.118 | 0 | 21 | 67.2 | 76.9 | 109.1 | 61.2 | 110.4 | 235.5
719.06 | 3.649 | -55.248 | 0 | 21 | 66.9 | 76.4 | 109 | 61.7 | 109.7 | 235.2
720.06 | 3.611 | -54.954 | 0 | 21 | 66.7 | 76.3 | 108.7 | 61.6 | 110.1 | 234.9
721.06 | 3.598 | -65.398 | 0 | 21 | 66.3 | 76.3 | 108.2 | 62.2 | 110.3 | 234.5
722.06 | 3.581 | -48.977 | 0 | 20.9 | 66.1 | 76.6 | 108 | 64.1 | 110.5 | 234.2
723.06 | 3.657 | -61.886 | 0 | 20.9 | 66.2 | 75.8 | 108 | 65.5 | 109.8 | 233.8
724.06 | 3.531 | -60.93 | 0 | 20.9 | 65.9 | 74.8 | 108.1 | 63.7 | 109.4 | 233.5
725.06 | 3.595 | -52.839 | 0 | 20.9 | 66 | 75.4 | 108 | 63.6 | 108.9 | 233.2
726.06 | 3.72 | -53.538 | 0 | 20.9 | 66.2 | 76.8 | 107.8 | 64.7 | 109.1 | 232.9
727.06 | 3.606 | -52.931 | 0 | 20.9 | 66.4 | 77.4 | 107.7 | 65.3 | 109 | 232.6
728.06 | 3.712 | -60.562 | 0 | 20.8 | 66.7 | 77.5 | 107.7 | 65.7 | 108.4 | 232.3
729.06 | 3.64 | -58.19 | 0 | 20.8 | 66.8 | 78.8 | 107.5 | 65.3 | 107.5 | 232
730.06 | 3.6 | -56.645 | 0 | 20.8 | 67 | 79.5 | 107.4 | 65.1 | 108.1 | 231.7
731.06 | 3.609 | -58.944 | 0 | 20.8 | 67 | 80.6 | 107.2 | 64.9 | 109.3 | 231.4
732.06 | 3.625 | -56.48 | 0 | 20.8 | 67.1 | 81.4 | 107 | 64.5 | 109.7 | 231.1
733.06 | 3.575 | -67.789 | 0 | 20.8 | 67.4 | 82.5 | 106.8 | 64.2 | 109 | 230.8
734.06 | 3.618 | -56.002 | 0 | 20.8 | 67.5 | 82.9 | 106.7 | 63.6 | 108.6 | 230.5
735.06 | 3.587 | -60.323 | 0 | 20.8 | 67.7 | 82.9 | 106.6 | 62.7 | 109.1 | 230.2
736.06 | 3.603 | -57.473 | 0 | 20.7 | 67.1 | 81.2 | 106.5 | 60.7 | 108.4 | 229.9
737.06 | 3.652 | -65.821 | 0 | 20.8 | 67 | 80.1 | 106.1 | 60.7 | 107.8 | 229.5
738.06 | 3.648 | -62.07 | 0 | 20.8 | 66.8 | 79.6 | 105.8 | 61.3 | 107.9 | 229.1
739.06 | 3.578 | -52.251 | 0 | 20.8 | 66.9 | 79 | 105.6 | 62.2 | 108.5 | 228.8
740.06 | 3.691 | -61.849 | 0 | 20.8 | 67 | 78.1 | 105.5 | 62.2 | 108.4 | 228.4
741.06 | 3.649 | -59.937 | 0 | 20.8 | 67 | 78.4 | 105.3 | 62.3 | 106.9 | 228.1
742.06 | 3.679 | -63.872 | 0 | 20.8 | 67.1 | 78.5 | 105.2 | 62.6 | 107.3 | 227.8
743.06 | 3.731 | -51.901 | 0 | 20.9 | 67.2 | 77.8 | 105 | 61.5 | 106 | 227.4
744.06 | 3.632 | -58.098 | 0 | 20.9 | 66.8 | 76.6 | 104.8 | 60.6 | 105.1 | 227.1
745.06 | 3.773 | -59.349 | 0 | 20.9 | 66.7 | 75.4 | 104.5 | 59.2 | 104.3 | 226.7
746.06 | 3.602 | -62.548 | 0 | 20.9 | 66.8 | 73.6 | 104.4 | 59.5 | 104 | 226.3
747.06 | 3.693 | -60.433 | 0 | 20.9 | 66.2 | 72.1 | 104 | 59.1 | 104.3 | 225.9
748.06 | 3.726 | -65.913 | 0 | 20.9 | 66.1 | 71.4 | 103.9 | 58.9 | 105.1 | 225.6
749.06 | 3.559 | -58.227 | 0 | 20.9 | 66 | 72 | 103.9 | 59.7 | 105.7 | 225.1
750.06 | 3.697 | -60.617 | 0 | 20.9 | 66.3 | 71.3 | 103.9 | 58.6 | 106.4 | 224.8
751.06 | 3.571 | -58.061 | 0 | 20.9 | 66.7 | 70.1 | 103.7 | 57.5 | 105.9 | 224.4
752.06 | 3.678 | -58.043 | 0 | 20.9 | 66.8 | 69.9 | 103.4 | 56.9 | 105.7 | 224
753.06 | 3.575 | -65.803 | 0 | 20.9 | 66.5 | 69.6 | 103 | 56.1 | 102.5 | 223.6
754.06 | 3.683 | -70.473 | 0 | 20.8 | 65.5 | 69.2 | 103 | 55.8 | 102.2 | 223.2
755.06 | 3.549 | -61.371 | 0 | 20.8 | 64.9 | 70.5 | 102.8 | 56.6 | 102.7 | 222.7
756.06 | 3.74 | -60.489 | 0 | 20.8 | 64.8 | 71.8 | 102.6 | 57.2 | 103.8 | 222.4
757.06 | 3.741 | -70.051 | 0 | 20.7 | 64.7 | 71.1 | 102.3 | 57.4 | 104.2 | 222
758.06 | 3.69 | -66.428 | 0 | 20.7 | 64.2 | 70.7 | 102.2 | 56.7 | 104.5 | 221.6
759.06 | 3.717 | -58.668 | 0 | 20.7 | 63.9 | 69.3 | 102.1 | 56.9 | 104.2 | 221.3
760.06 | 3.686 | -61.923 | 0 | 20.7 | 63.8 | 67.8 | 102.1 | 57.6 | 104.3 | 220.9
761.06 | 3.658 | -60.213 | 0 | 20.8 | 63.4 | 67.7 | 101.6 | 57.3 | 103.5 | 220.6
762.06 | 3.611 | -55.413 | 0 | 20.8 | 62.8 | 68.5 | 101.2 | 57 | 102.8 | 220.2
763.06 | 3.679 | -61.482 | 0 | 20.8 | 62.8 | 68.6 | 100.9 | 57.6 | 103.4 | 219.7
764.06 | 3.708 | -63.964 | 0 | 20.8 | 63 | 68.7 | 100.9 | 57.9 | 103.7 | 219.4
765.06 | 3.696 | -62.677 | 0 | 20.9 | 63 | 68.4 | 100.9 | 57.2 | 103.1 | 219
766.06 | 3.615 | -59.293 | 0 | 20.9 | 62.9 | 68.9 | 100.9 | 57.8 | 103.7 | 218.7
767.06 | 3.729 | -59.201 | 0 | 20.9 | 62.1 | 69.2 | 100.8 | 58.7 | 104 | 218.3
768.06 | 3.63 | -58.962 | 0 | 20.9 | 61.8 | 69.6 | 100.7 | 60.2 | 103.6 | 218
769.06 | 3.633 | -60.691 | 0 | 20.9 | 61.5 | 70.9 | 100.7 | 59.8 | 103.4 | 217.7
770.06 | 3.648 | -70.786 | 0 | 20.9 | 61.7 | 71.8 | 100.5 | 60.2 | 103.2 | 217.4
771.06 | 3.679 | -58.374 | 0 | 20.9 | 61.8 | 72.6 | 100.1 | 60.9 | 102.8 | 217
772.06 | 3.758 | -64.277 | 0 | 20.8 | 61.9 | 73.2 | 99.9 | 60 | 102.8 | 216.7
773.06 | 3.729 | -60.672 | 0 | 20.8 | 61.9 | 73.6 | 99.9 | 58.4 | 103 | 216.4
774.06 | 3.522 | -58.117 | 0 | 20.8 | 61.8 | 73.8 | 99.9 | 59.4 | 103.1 | 216.1
775.06 | 3.712 | -63.357 | 0 | 20.7 | 61.6 | 74.1 | 99.8 | 60.3 | 102.9 | 215.7
776.06 | 3.577 | -60.856 | 0 | 20.7 | 61.4 | 74.7 | 99.7 | 61.4 | 102.8 | 215.5
777.06 | 3.702 | -66.851 | 0 | 20.7 | 61.5 | 76 | 99.6 | 61.9 | 103 | 215.2
778.06 | 3.756 | -61.445 | 0 | 20.7 | 61.8 | 77.5 | 99.5 | 60.7 | 101.6 | 214.9
779.06 | 3.759 | -64.681 | 0 | 20.7 | 61.9 | 77.9 | 99.3 | 60.7 | 102.2 | 214.6
780.06 | 3.634 | -64.828 | 0 | 20.7 | 62.3 | 77.9 | 99.1 | 60.7 | 101 | 214.3
781.06 | 3.606 | -64.828 | 0 | 20.7 | 62.4 | 76.5 | 98.6 | 60.2 | 101.4 | 214
782.06 | 3.635 | -58.926 | 0 | 20.8 | 62.1 | 74.6 | 97.7 | 59.8 | 100.8 | 213.7
783.06 | 3.604 | -72.276 | 0 | 20.8 | 61.9 | 73.1 | 97.2 | 58.1 | 100.9 | 213.4
784.06 | 3.568 | -66.943 | 0 | 20.8 | 61.4 | 71.4 | 97.3 | 57.4 | 98.8 | 213
785.06 | 3.612 | -63.633 | 0 | 20.9 | 61.2 | 70.6 | 97 | 57.4 | 99.1 | 212.6
786.06 | 3.74 | -63.707 | 0 | 20.9 | 61.1 | 71.4 | 96.9 | 56.2 | 99.9 | 212.2
787.06 | 3.752 | -69.113 | 0 | 20.9 | 59.8 | 71.6 | 96.9 | 55.6 | 98.9 | 211.8
788.06 | 3.789 | -61.482 | 0 | 20.9 | 59.7 | 70.1 | 96.9 | 56.5 | 99.7 | 211.5
789.06 | 3.732 | -67.605 | 0 | 20.8 | 59.8 | 68.9 | 97 | 56.1 | 99.2 | 211.1
790.06 | 3.539 | -65.656 | 0 | 20.8 | 59.9 | 67.2 | 97 | 54.5 | 98.7 | 210.8
791.06 | 3.666 | -64.019 | 0 | 20.8 | 60 | 65.6 | 96.8 | 53.3 | 98.5 | 210.5
792.06 | 3.621 | -63.89 | 0 | 20.7 | 60 | 66.4 | 96.6 | 52.8 | 98.9 | 210.2
793.06 | 3.624 | -59.845 | 0 | 20.7 | 59.8 | 66.7 | 96.6 | 53.7 | 98.9 | 209.9
794.06 | 3.722 | -70.768 | 0 | 20.7 | 59.5 | 66.8 | 96.4 | 54.9 | 98 | 209.6
795.06 | 3.742 | -60.562 | 0 | 20.7 | 59.2 | 67.3 | 96.1 | 55.5 | 96.9 | 209.3
796.06 | 3.709 | -64.718 | 0 | 20.7 | 58.9 | 68.2 | 95.9 | 57.4 | 95.5 | 209
797.06 | 3.703 | -67.531 | 0 | 20.7 | 59 | 68.4 | 95.8 | 58.5 | 96.4 | 208.6
798.06 | 3.743 | -58.87 | 0 | 20.7 | 59.1 | 69.1 | 95.8 | 58.9 | 96.9 | 208.4
799.06 | 3.734 | -71.062 | 0 | 20.7 | 58.9 | 69.3 | 95.8 | 59.7 | 96.4 | 208
800.06 | 3.581 | -65.031 | 0 | 20.7 | 58.8 | 69.3 | 95.6 | 59.4 | 97.3 | 207.8
801.06 | 3.64 | -59.624 | 0 | 20.8 | 59.1 | 70.1 | 95.5 | 58.7 | 98.4 | 207.5
802.06 | 3.657 | -62.897 | 0 | 20.8 | 59.1 | 69.8 | 95.4 | 58.7 | 98.3 | 207.2
803.06 | 3.6 | -66.722 | 0 | 20.8 | 58.8 | 69.7 | 95.2 | 58.3 | 98.4 | 206.9
804.06 | 3.726 | -64.387 | 0 | 20.8 | 58.9 | 70 | 94.9 | 57.4 | 99 | 206.6
805.06 | 3.738 | -70.418 | 0 | 20.9 | 58.9 | 68.5 | 94.9 | 56.4 | 98.4 | 206.3
806.06 | 3.699 | -74.464 | 0 | 20.9 | 59 | 67.8 | 94.7 | 55.3 | 97.7 | 205.9
807.06 | 3.628 | -60.617 | 0 | 20.9 | 58.8 | 67.2 | 94.2 | 55.5 | 96.2 | 205.6
808.06 | 3.551 | -68.8 | 0 | 20.9 | 58.8 | 67 | 93.9 | 55.8 | 96.2 | 205.3
809.06 | 3.609 | -68.065 | 0 | 20.9 | 59 | 66.9 | 93.8 | 57 | 96 | 204.9
810.06 | 3.765 | -63.541 | 0 | 20.8 | 59.1 | 66.9 | 93.7 | 56.9 | 96 | 204.6
811.06 | 3.66 | -62.015 | 0 | 20.8 | 59.3 | 65.7 | 93.7 | 57.8 | 96.3 | 204.3
812.06 | 3.584 | -61.003 | 0 | 20.8 | 59.1 | 64.5 | 93.6 | 57.9 | 96 | 204
813.06 | 3.636 | -67.605 | 0 | 20.7 | 59 | 63.6 | 93.5 | 57.3 | 95.8 | 203.7
814.06 | 3.676 | -75.806 | 0 | 20.7 | 58.4 | 63.1 | 93.4 | 57.9 | 95.8 | 203.4
815.06 | 3.607 | -76.1 | 0 | 20.7 | 58.2 | 63.3 | 93.3 | 57.2 | 95.6 | 203
816.06 | 3.738 | -63.615 | 0 | 20.7 | 57.8 | 63.4 | 93.2 | 57.8 | 94.5 | 202.7
817.06 | 3.697 | -75.769 | 0 | 20.7 | 58 | 63.6 | 93 | 59.3 | 94.4 | 202.3
818.06 | 3.591 | -63.468 | 0 | 20.7 | 58.2 | 63.5 | 92.6 | 59.8 | 94.1 | 202.1
819.06 | 3.69 | -61.279 | 0 | 20.7 | 58.2 | 63.3 | 92.5 | 58.6 | 93.2 | 201.7
820.06 | 3.717 | -59.532 | 0 | 20.7 | 57.9 | 63.9 | 92.4 | 58.3 | 93.8 | 201.4
821.06 | 3.765 | -61.849 | 0 | 20.7 | 57.5 | 63.8 | 92.3 | 56.9 | 94.1 | 201.1
822.06 | 3.561 | -65.214 | 0 | 20.7 | 57.2 | 64.2 | 92.1 | 57.4 | 93.9 | 200.8
823.06 | 3.591 | -65.674 | 0 | 20.8 | 57.3 | 65.6 | 92.1 | 57.5 | 93.7 | 200.5
824.06 | 3.654 | -63.688 | 0 | 20.8 | 57.4 | 67 | 92 | 57.3 | 93.8 | 200.2
825.06 | 3.646 | -72.643 | 0 | 20.8 | 57.8 | 67.2 | 91.9 | 57.5 | 94.1 | 199.9
826.06 | 3.644 | -61.463 | 0 | 20.8 | 58 | 68.2 | 91.8 | 57.2 | 94 | 199.6
827.06 | 3.711 | -70.565 | 0 | 20.9 | 58 | 68.7 | 91.7 | 57.4 | 94.1 | 199.3
828.06 | 3.624 | -63.89 | 0 | 20.9 | 58.2 | 69.6 | 91.4 | 57.2 | 93.4 | 199
829.06 | 3.638 | -66.667 | 0 | 20.9 | 58.1 | 70.1 | 91.3 | 56.7 | 92.8 | 198.8
830.06 | 3.595 | -66.833 | 0 | 20.8 | 58.1 | 70.8 | 91.1 | 56.8 | 93.3 | 198.4
831.06 | 3.761 | -68.322 | 0 | 20.8 | 58.1 | 70.5 | 91 | 56.2 | 93.3 | 198.1
832.06 | 3.562 | -66.428 | 0 | 20.8 | 58.1 | 69.5 | 90.8 | 55.5 | 91.9 | 197.8
833.06 | 3.659 | -72.827 | 0 | 20.8 | 58.1 | 69.5 | 90.7 | 55.1 | 92.5 | 197.5
834.06 | 3.675 | -71.522 | 0 | 20.8 | 58.2 | 68.7 | 90.6 | 54.6 | 92.8 | 197.2
835.06 | 3.681 | -67.366 | 0 | 20.8 | 57.9 | 67.8 | 90.4 | 54.4 | 92.6 | 196.9
836.06 | 3.622 | -69.039 | 0 | 20.7 | 57.7 | 68.3 | 90.2 | 55.2 | 93.3 | 196.6
837.06 | 3.73 | -68.396 | 0 | 20.7 | 57.7 | 68.4 | 90.1 | 55.4 | 93.7 | 196.3
838.06 | 3.552 | -72.018 | 0 | 20.7 | 57.3 | 69.1 | 90 | 55.3 | 93.5 | 196
839.06 | 3.63 | -63.89 | 0 | 20.7 | 57.4 | 69.7 | 89.9 | 55.9 | 92.8 | 195.7
840.06 | 3.557 | -66.391 | 0 | 20.7 | 57.5 | 69.9 | 89.7 | 56.4 | 91.5 | 195.5
841.06 | 3.54 | -75.824 | 0 | 20.7 | 57.6 | 68.8 | 89.6 | 56.1 | 91.8 | 195.2
842.06 | 3.602 | -65.288 | 0 | 20.6 | 57.4 | 68.4 | 89.5 | 55.8 | 91.5 | 194.9
843.06 | 3.655 | -68.874 | 0 | 20.7 | 57 | 68.6 | 89.4 | 55.4 | 90.7 | 194.7
844.06 | 3.665 | -66.354 | 0 | 20.7 | 56.9 | 67.5 | 89.2 | 54.5 | 90.8 | 194.3
845.06 | 3.55 | -71.816 | 0 | 20.7 | 56.3 | 66.7 | 89.1 | 54.4 | 91.3 | 194.1
846.06 | 3.618 | -69.995 | 0 | 20.7 | 55.8 | 66.9 | 88.9 | 53.9 | 91.4 | 193.7
847.06 | 3.614 | -68.708 | 0 | 20.7 | 56 | 67.5 | 88.8 | 53.7 | 91.1 | 193.5
848.06 | 3.627 | -72 | 0 | 20.8 | 56.3 | 67.4 | 88.8 | 54 | 91.7 | 193.2
849.06 | 3.709 | -67.752 | 0 | 20.8 | 56.6 | 66.9 | 88.7 | 53.3 | 92 | 192.9
850.06 | 3.557 | -70.786 | 0 | 20.8 | 56.5 | 67.2 | 88.6 | 53.2 | 92.1 | 192.6
851.06 | 3.74 | -69.186 | 0 | 20.8 | 56.5 | 68.3 | 88.6 | 52.4 | 91.1 | 192.3
852.06 | 3.678 | -75.824 | 0 | 20.9 | 56.4 | 69.1 | 88.5 | 52.8 | 91.3 | 192
853.06 | 3.619 | -71.246 | 0 | 20.9 | 56.5 | 70.4 | 88.3 | 53.6 | 91.3 | 191.7
854.06 | 3.614 | -71.411 | 0 | 20.8 | 56.8 | 71 | 88.1 | 53.4 | 89.7 | 191.4
855.06 | 3.662 | -73.802 | 0 | 20.8 | 57.2 | 70.9 | 88 | 52.7 | 90.1 | 191.2
856.06 | 3.794 | -69.94 | 0 | 20.8 | 57.1 | 70.2 | 87.7 | 53.3 | 89.8 | 190.9
857.06 | 3.579 | -65.178 | 0 | 20.8 | 56.7 | 70.1 | 87.5 | 53.5 | 89.7 | 190.6
858.06 | 3.541 | -72.496 | 0 | 20.8 | 56.5 | 69.2 | 87.3 | 54.1 | 88.9 | 190.3
859.06 | 3.689 | -70.97 | 0 | 20.7 | 56.2 | 68.2 | 87.2 | 54 | 89 | 190.1
860.06 | 3.625 | -76.431 | 0 | 20.7 | 56.2 | 68.1 | 87.2 | 52.6 | 89.1 | 189.7
861.06 | 3.637 | -68.598 | 0 | 20.7 | 55.8 | 68.6 | 87.1 | 52.5 | 89.7 | 189.5
862.06 | 3.639 | -72.625 | 0 | 20.7 | 55.8 | 69.6 | 87.1 | 53.3 | 90 | 189.2
863.06 | 3.815 | -72.625 | 0 | 20.7 | 56.1 | 70.2 | 86.9 | 53.5 | 90.3 | 188.9
864.06 | 3.64 | -66.667 | 0 | 20.7 | 56.2 | 70.9 | 86.8 | 53.6 | 89.7 | 188.7
865.06 | 3.751 | -68.065 | 0 | 20.6 | 56.3 | 71.4 | 86.7 | 54.3 | 86.1 | 188.4
866.06 | 3.586 | -76.358 | 0 | 20.7 | 56.7 | 71.3 | 86.5 | 55.6 | 84.9 | 188.2
867.06 | 3.624 | -74.813 | 0 | 20.7 | 56.8 | 70.5 | 86.4 | 54.5 | 85.4 | 187.9
868.06 | 3.596 | -79.796 | 0 | 20.7 | 56.2 | 68.7 | 86.3 | 53.3 | 85.4 | 187.6
869.06 | 3.654 | -76.027 | 0 | 20.7 | 54.9 | 67.1 | 86.1 | 52.5 | 85.5 | 187.3
870.06 | 3.547 | -66.391 | 0 | 20.7 | 54.6 | 65.4 | 85.6 | 51.3 | 84.4 | 187
871.06 | 3.625 | -73.213 | 0 | 20.8 | 54.2 | 64.1 | 85.1 | 50.4 | 85.3 | 186.6
872.06 | 3.695 | -73.728 | 0 | 20.8 | 54.3 | 63.1 | 85.1 | 50.2 | 85 | 186.2
873.06 | 3.67 | -70.014 | 0 | 20.8 | 54.3 | 62 | 85.1 | 50.3 | 84.7 | 185.9
874.06 | 3.717 | -70.749 | 0 | 20.8 | 54 | 61.6 | 85 | 50.8 | 83.6 | 185.5
875.06 | 3.66 | -71.172 | 0 | 20.8 | 53.7 | 61.5 | 84.9 | 50.6 | 83.8 | 185.2
876.06 | 3.565 | -69.793 | 0 | 20.8 | 53.5 | 60.7 | 84.8 | 49.5 | 84.8 | 184.8
877.06 | 3.553 | -72.184 | 0 | 20.8 | 53.4 | 59.7 | 84.8 | 50 | 84.6 | 184.5
878.06 | 3.64 | -78.289 | 0 | 20.8 | 53.4 | 59.2 | 84.8 | 50.9 | 84.5 | 184.2
879.06 | 3.584 | -76.946 | 0 | 20.8 | 53.5 | 59.2 | 84.8 | 51.1 | 83.7 | 183.9
880.06 | 3.714 | -75.824 | 0 | 20.8 | 53.4 | 59.4 | 84.8 | 49.9 | 84.1 | 183.6
881.06 | 3.551 | -67.789 | 0 | 20.7 | 53.2 | 60.4 | 84.6 | 50.2 | 84.5 | 183.3
882.06 | 3.732 | -69.26 | 0 | 20.7 | 53 | 60.1 | 84.5 | 50.5 | 84.9 | 183.1
883.06 | 3.639 | -75.438 | 0 | 20.7 | 52.7 | 58.8 | 84.4 | 50.5 | 85.4 | 182.8
884.06 | 3.749 | -73.36 | 0 | 20.7 | 52.4 | 58.3 | 84.2 | 51 | 85.7 | 182.5
885.06 | 3.621 | -64.847 | 0 | 20.7 | 51.5 | 57.7 | 84 | 51.3 | 85.1 | 182.2
886.06 | 3.768 | -71.632 | 0 | 20.7 | 51.1 | 57.8 | 83.9 | 52 | 85 | 181.9
887.06 | 3.706 | -73.195 | 0 | 20.6 | 51.1 | 58.4 | 83.8 | 52.4 | 85.5 | 181.6
888.06 | 3.719 | -73.526 | 0 | 20.6 | 51 | 58.5 | 83.7 | 53.3 | 84.5 | 181.3
889.06 | 3.691 | -76.873 | 0 | 20.6 | 51.1 | 58.9 | 83.4 | 53.1 | 84.4 | 181
890.06 | 3.605 | -75.659 | 0 | 20.6 | 51 | 59.5 | 83.3 | 53.7 | 84.5 | 180.7
891.06 | 3.712 | -76.395 | 0 | 20.7 | 50.7 | 60.7 | 83.2 | 54.4 | 85.2 | 180.5
892.06 | 3.602 | -64.626 | 0 | 20.7 | 50.8 | 60.6 | 83.1 | 54 | 85.4 | 180.2
893.06 | 3.622 | -68.009 | 0 | 20.7 | 50.9 | 61 | 83 | 54.6 | 85.5 | 179.9
894.06 | 3.714 | -68.929 | 0 | 20.7 | 51.1 | 62.5 | 82.7 | 55.1 | 85 | 179.7
895.06 | 3.77 | -72.202 | 0 | 20.7 | 51.6 | 64.2 | 82.6 | 54.7 | 85.4 | 179.4
896.06 | 3.688 | -73.783 | 0 | 20.7 | 51.7 | 65.3 | 82.5 | 54.2 | 84.9 | 179.2
897.06 | 3.706 | -69.609 | 0 | 20.8 | 51.5 | 65.1 | 82.4 | 53.7 | 84.3 | 179
898.06 | 3.627 | -67.09 | 0 | 20.8 | 51.1 | 64.8 | 82.4 | 53.2 | 84.7 | 178.7
899.06 | 3.768 | -75.218 | 0 | 20.8 | 50.9 | 65 | 82.2 | 52.6 | 85.2 | 178.4
900.06 | 3.609 | -72.827 | 0 | 20.8 | 50.9 | 63.6 | 82 | 52.2 | 83 | 178.1
901.06 | 3.572 | -75.512 | 0 | 20.8 | 50.9 | 61.6 | 81.9 | 51.5 | 82.5 | 177.8
902.06 | 3.645 | -83.695 | 0 | 20.8 | 50.7 | 60.9 | 81.6 | 50.8 | 82.4 | 177.5
903.06 | 3.628 | -78.105 | 0 | 20.8 | 50.5 | 60.3 | 81.2 | 50.2 | 82.9 | 177.2
904.06 | 3.739 | -77.535 | 0 | 20.8 | 50.4 | 60.5 | 80.8 | 50.6 | 83.2 | 176.9
905.06 | 3.728 | -74.684 | 0 | 20.8 | 50.4 | 60.7 | 80.8 | 51.1 | 83 | 176.6
906.06 | 3.616 | -80.146 | 0 | 20.8 | 50.3 | 60.3 | 80.7 | 51 | 82 | 176.3
907.06 | 3.606 | -76.119 | 0 | 20.8 | 50.6 | 59.8 | 80.6 | 50.4 | 82.6 | 176
908.06 | 3.627 | -75.438 | 0 | 20.8 | 50.8 | 59.6 | 80.4 | 50.8 | 82.5 | 175.7
909.06 | 3.596 | -74.519 | 0 | 20.7 | 50.5 | 59.1 | 80.4 | 50.7 | 82.2 | 175.5
910.06 | 3.632 | -82.205 | 0 | 20.7 | 50.6 | 58.7 | 80.4 | 50.7 | 82.7 | 175.1
911.06 | 3.605 | -81.966 | 0 | 20.7 | 50.4 | 59.9 | 80.4 | 51.1 | 82.8 | 174.9
912.06 | 3.705 | -82.095 | 0 | 20.7 | 50.7 | 61.2 | 80.4 | 50.9 | 83 | 174.6
913.06 | 3.591 | -83.051 | 0 | 20.7 | 50.7 | 61.8 | 80.3 | 51.4 | 83.6 | 174.3
914.06 | 3.738 | -73.599 | 0 | 20.7 | 50.6 | 62.2 | 80.2 | 51.4 | 83.6 | 174
915.06 | 3.603 | -72.386 | 0 | 20.6 | 50.8 | 62.5 | 80.1 | 51.6 | 83.8 | 173.8
916.06 | 3.674 | -73.894 | 0 | 20.6 | 50.8 | 62 | 80 | 51.6 | 83.7 | 173.5
917.06 | 3.593 | -78.951 | 0 | 20.6 | 50.6 | 61.5 | 79.9 | 51.7 | 82.5 | 173.3
918.06 | 3.597 | -84.228 | 0 | 20.6 | 50.7 | 60.8 | 79.7 | 51.1 | 82.2 | 172.9
919.06 | 3.605 | -72.257 | 0 | 20.6 | 50.3 | 59.9 | 79.5 | 50.4 | 82.2 | 172.6
920.06 | 3.669 | -78.84 | 0 | 20.6 | 50.2 | 59.9 | 79.4 | 50.4 | 81.8 | 172.3
921.06 | 3.707 | -73.324 | 0 | 20.6 | 50 | 59.7 | 79.3 | 50.2 | 81.3 | 172.1
922.06 | 3.624 | -77.001 | 0 | 20.6 | 50.1 | 59.3 | 79.2 | 50.7 | 81.5 | 171.8
923.06 | 3.562 | -78.583 | 0 | 20.6 | 50.2 | 58.9 | 79.1 | 50.6 | 81.4 | 171.5
924.06 | 3.591 | -80.293 | 0 | 20.7 | 50.1 | 58.9 | 79 | 50.9 | 81 | 171.2
925.06 | 3.626 | -69.444 | 0 | 20.7 | 50.1 | 59.9 | 78.9 | 50.4 | 81.4 | 171
926.06 | 3.702 | -74.28 | 0 | 20.7 | 49.9 | 60.1 | 78.7 | 50 | 81.7 | 170.7
927.06 | 3.577 | -74.629 | 0 | 20.7 | 49.9 | 59.9 | 78.6 | 49.6 | 81.2 | 170.4
928.06 | 3.564 | -76.174 | 0 | 20.7 | 49.4 | 59 | 78.5 | 50.1 | 80.1 | 170.1
929.06 | 3.647 | -71.761 | 0 | 20.8 | 49.3 | 58.1 | 78.3 | 48.8 | 79.2 | 169.9
930.06 | 3.594 | -71.154 | 0 | 20.8 | 49 | 57.6 | 78.3 | 49.7 | 78.8 | 169.6
931.06 | 3.626 | -77.958 | 0 | 20.8 | 48.4 | 57.9 | 78 | 50.5 | 78.5 | 169.3
932.06 | 3.615 | -77.406 | 0 | 20.8 | 48.4 | 58 | 78 | 50.7 | 78.3 | 169
933.06 | 3.73 | -73.765 | 0 | 20.8 | 48.2 | 58 | 77.8 | 51.4 | 78.5 | 168.7
934.06 | 3.7 | -74.923 | 0 | 20.8 | 48.2 | 58.1 | 77.6 | 51 | 77.7 | 168.4
935.06 | 3.599 | -74.114 | 0 | 20.8 | 48.3 | 57.3 | 77.4 | 50.7 | 77.9 | 168.2
936.06 | 3.623 | -80.826 | 0 | 20.8 | 48.1 | 57 | 77.2 | 50.3 | 77.8 | 167.9
937.06 | 3.704 | -76.321 | 0 | 20.7 | 48 | 57.3 | 77 | 49.7 | 78.7 | 167.6
938.06 | 3.612 | -78.27 | 0 | 20.7 | 47.8 | 56.8 | 77 | 49.3 | 77.5 | 167.3
939.06 | 3.73 | -78.73 | 0 | 20.7 | 47.4 | 56.4 | 76.8 | 49.5 | 75.7 | 167
940.06 | 3.604 | -81.746 | 0 | 20.7 | 47.2 | 56.8 | 76.6 | 49.2 | 76.7 | 166.8
941.06 | 3.596 | -81.525 | 0 | 20.6 | 47.2 | 57.2 | 76.5 | 50 | 77.8 | 166.5
942.06 | 3.728 | -79.796 | 0 | 20.6 | 47.4 | 57.9 | 76.5 | 49.7 | 78.4 | 166.2
943.06 | 3.582 | -82.408 | 0 | 20.6 | 47.5 | 58.4 | 76.4 | 49.5 | 78.7 | 165.9
944.06 | 3.721 | -69.094 | 0 | 20.6 | 47.8 | 59.8 | 76.3 | 49.8 | 78.8 | 165.6
945.06 | 3.643 | -75.585 | 0 | 20.6 | 48.1 | 61.4 | 76.3 | 50.3 | 78.9 | 165.4
946.06 | 3.676 | -79.741 | 0 | 20.6 | 48.3 | 61.7 | 76.3 | 50.3 | 78.7 | 165.2
947.06 | 3.602 | -82.316 | 0 | 20.6 | 48.4 | 61 | 76.3 | 50.3 | 78.8 | 164.9
948.06 | 3.744 | -73.103 | 0 | 20.6 | 48.3 | 60.9 | 76.1 | 49.9 | 77.9 | 164.7
949.06 | 3.674 | -75.677 | 0 | 20.7 | 48.2 | 61.7 | 76 | 50 | 79.1 | 164.4
950.06 | 3.667 | -79.704 | 0 | 20.7 | 48.5 | 62.5 | 75.9 | 49.7 | 79 | 164.2
951.06 | 3.69 | -80.679 | 0 | 20.7 | 48.6 | 63.1 | 75.9 | 48.8 | 79.5 | 163.9
952.06 | 3.646 | -79.796 | 0 | 20.7 | 48.7 | 63.2 | 75.8 | 48.6 | 79.5 | 163.7
953.06 | 3.677 | -78.509 | 0 | 20.8 | 48.8 | 62.5 | 75.8 | 48.8 | 79.7 | 163.4
954.06 | 3.774 | -83.051 | 0 | 20.8 | 48.8 | 61.9 | 75.6 | 49 | 79.8 | 163.2
955.06 | 3.688 | -75.254 | 0 | 20.8 | 49.1 | 62.2 | 75.5 | 49.6 | 80 | 162.9
956.06 | 3.654 | -80.403 | 0 | 20.8 | 49 | 62.7 | 75.4 | 49.2 | 79.8 | 162.7
957.06 | 3.679 | -81.562 | 0 | 20.8 | 48.8 | 62.3 | 75.3 | 49.4 | 79.6 | 162.4
958.06 | 3.684 | -75.916 | 0 | 20.8 | 48.4 | 61.8 | 75.3 | 49.6 | 79.5 | 162.2
959.06 | 3.764 | -81.635 | 0 | 20.8 | 48.2 | 61.4 | 75.1 | 48.1 | 79.2 | 161.9
960.06 | 3.651 | -72.459 | 0 | 20.7 | 47.9 | 60.6 | 75 | 47.6 | 78 | 161.7
961.06 | 3.74 | -76.652 | 0 | 20.7 | 47.7 | 59.4 | 74.9 | 47.2 | 77.1 | 161.3
962.06 | 3.661 | -79.796 | 0 | 20.7 | 47.6 | 58.7 | 74.8 | 47.4 | 76.8 | 161
963.06 | 3.61 | -79.318 | 0 | 20.7 | 47.4 | 58.5 | 74.7 | 48.5 | 76.7 | 160.7
964.06 | 3.637 | -80.844 | 0 | 20.6 | 46.9 | 57.7 | 74.6 | 48.5 | 77.2 | 160.4
965.06 | 3.577 | -80.9 | 0 | 20.6 | 46.6 | 57.3 | 74.4 | 48.4 | 76.8 | 160.1
966.06 | 3.606 | -74.39 | 0 | 20.6 | 46.5 | 56.7 | 74.3 | 47.8 | 76.5 | 159.8
967.06 | 3.675 | -77.645 | 0 | 20.6 | 46.5 | 56.3 | 74 | 47 | 75.8 | 159.5
968.06 | 3.734 | -79.668 | 0 | 20.6 | 46.2 | 55.7 | 74 | 46.5 | 75.8 | 159.2
969.06 | 3.746 | -81.709 | 0 | 20.6 | 46.1 | 57.1 | 73.9 | 46.3 | 76.3 | 158.9
970.06 | 3.62 | -79.429 | 0 | 20.6 | 46.5 | 58.3 | 73.7 | 46.7 | 77 | 158.7
971.06 | 3.604 | -85.625 | 0 | 20.6 | 46.7 | 58.6 | 73.6 | 47.5 | 76.9 | 158.4
972.06 | 3.759 | -77.075 | 0 | 20.6 | 46.7 | 58.6 | 73.5 | 47.8 | 77 | 158.2
973.06 | 3.579 | -78.454 | 0 | 20.6 | 46.7 | 59.1 | 73.4 | 46.9 | 77.3 | 157.9
974.06 | 3.701 | -79.907 | 0 | 20.6 | 46.7 | 58.8 | 73.4 | 46.7 | 76.8 | 157.6
975.06 | 3.767 | -83.75 | 0 | 20.6 | 46.9 | 58.8 | 73.3 | 47.7 | 77 | 157.4
976.06 | 3.668 | -79.888 | 0 | 20.6 | 46.8 | 58.4 | 73.3 | 47.6 | 76.1 | 157.1
977.06 | 3.703 | -76.303 | 0 | 20.6 | 46.7 | 57.6 | 73.2 | 47.7 | 75.2 | 156.8
978.06 | 3.72 | -83.584 | 0 | 20.6 | 46.7 | 57.8 | 73.1 | 47.4 | 75.1 | 156.6
979.06 | 3.524 | -86.269 | 0 | 20.6 | 46.9 | 58.6 | 72.8 | 47.3 | 76.2 | 156.3
980.06 | 3.552 | -77.884 | 0 | 20.6 | 46.9 | 59.3 | 72.7 | 46.9 | 76.1 | 156.1
981.06 | 3.707 | -85.074 | 0 | 20.6 | 46.7 | 58.7 | 72.7 | 46.5 | 75.3 | 155.8
982.06 | 3.633 | -77.516 | 0 | 20.6 | 46.1 | 58 | 72.6 | 46.7 | 73.8 | 155.5
983.06 | 3.648 | -81.212 | 0 | 20.6 | 45.6 | 57.2 | 72.3 | 47.2 | 73.7 | 155.2
984.06 | 3.616 | -88.935 | 0 | 20.6 | 45.5 | 56.9 | 71.7 | 45.9 | 73.5 | 154.9
985.06 | 3.696 | -76.266 | 0 | 20.7 | 45.6 | 56 | 71.7 | 45.4 | 73.8 | 154.6
986.06 | 3.709 | -75.162 | 0 | 20.7 | 45.6 | 55.5 | 71.8 | 45.5 | 73.7 | 154.3
987.06 | 3.639 | -80.881 | 0 | 20.7 | 45.7 | 55.7 | 71.6 | 45.6 | 74.1 | 154
988.06 | 3.621 | -74.372 | 0 | 20.7 | 45.8 | 55.6 | 71.5 | 46 | 74.2 | 153.8
989.06 | 3.706 | -67.991 | 0 | 20.7 | 45.8 | 55.2 | 71.4 | 45.9 | 73.1 | 153.5
990.06 | 3.594 | -81.525 | 0 | 20.8 | 45.5 | 54 | 71.1 | 45.5 | 73.3 | 153.2
991.06 | 3.591 | -72.717 | 0 | 20.8 | 45 | 53.5 | 70.9 | 44.8 | 73 | 152.9
992.06 | 3.553 | -81.323 | 0 | 20.8 | 44.9 | 53.2 | 70.9 | 45.2 | 73.3 | 152.6
993.06 | 3.742 | -84.026 | 0 | 20.8 | 44.7 | 52.8 | 70.9 | 45.2 | 72.9 | 152.3
994.06 | 3.713 | -76.211 | 0 | 20.8 | 44.8 | 52.4 | 70.9 | 44.9 | 72.8 | 152.1
995.06 | 3.737 | -79.024 | 0 | 20.8 | 44.8 | 52.6 | 71 | 44.8 | 72.9 | 151.8
996.06 | 3.679 | -73.857 | 0 | 20.8 | 44.4 | 52.2 | 70.7 | 44.4 | 72.3 | 151.6
997.06 | 3.644 | -84.559 | 0 | 20.7 | 44.3 | 52.5 | 70.6 | 44.1 | 72.3 | 151.3
998.06 | 3.598 | -76.395 | 0 | 20.7 | 44.3 | 53 | 70.5 | 44 | 71.9 | 151.1
999.06 | 3.556 | -79.19 | 0 | 20.7 | 44.6 | 53.3 | 70.5 | 44.6 | 71.6 | 150.8
1000.06 | 3.656 | -83.18 | 0 | 20.7 | 44.7 | 53 | 70.5 | 44.7 | 72.3 | 150.6
1001.06 | 3.689 | -81.359 | 0 | 20.6 | 44.9 | 53.1 | 70.3 | 44.4 | 72.5 | 150.3
1002.06 | 3.536 | -81.01 | 0 | 20.6 | 45 | 52.5 | 70.3 | 44.4 | 71.7 | 150
1003.06 | 3.68 | -73.305 | 0 | 20.6 | 44.8 | 51.5 | 70.3 | 43.9 | 71.3 | 149.8
1004.06 | 3.745 | -76.744 | 0 | 20.6 | 44.8 | 50.8 | 70.2 | 43.6 | 71.2 | 149.6
1005.06 | 3.711 | -83.382 | 0 | 20.6 | 44.6 | 50.6 | 70.1 | 43.3 | 71.1 | 149.3
1006.06 | 3.665 | -86.563 | 0 | 20.6 | 44.4 | 50.7 | 70.1 | 43.7 | 71.5 | 149.1
1007.06 | 3.597 | -81.359 | 0 | 20.6 | 44.3 | 51.2 | 69.8 | 44.3 | 71.2 | 148.8
1008.06 | 3.664 | -80.955 | 0 | 20.6 | 44.1 | 51.4 | 69.7 | 44.3 | 70.7 | 148.6
1009.06 | 3.622 | -80.826 | 0 | 20.6 | 44.1 | 51.3 | 69.5 | 44.8 | 71 | 148.3
1010.06 | 3.605 | -83.548 | 0 | 20.6 | 44.2 | 51.8 | 69.5 | 44.9 | 71.5 | 148.1
1011.06 | 3.674 | -89.487 | 0 | 20.6 | 44.1 | 50.9 | 69.5 | 45.6 | 71.3 | 147.9
1012.06 | 3.692 | -77.645 | 0 | 20.6 | 44.2 | 50.7 | 69.4 | 45.4 | 71.4 | 147.7
1013.06 | 3.583 | -75.641 | 0 | 20.5 | 44.2 | 51.7 | 69.2 | 45.7 | 71.8 | 147.4
1014.06 | 3.6 | -86.251 | 0 | 20.6 | 44 | 52.1 | 69.1 | 46.4 | 71.3 | 147.2
1015.06 | 3.609 | -85.442 | 0 | 20.6 | 44 | 52.6 | 69 | 47.1 | 71.3 | 147
1016.06 | 3.777 | -75.916 | 0 | 20.6 | 43.9 | 53.1 | 69 | 46.5 | 71.5 | 146.7
1017.06 | 3.632 | -81.304 | 0 | 20.6 | 43.8 | 53.5 | 68.8 | 45.7 | 71.4 | 146.4
1018.06 | 3.565 | -79.337 | 0 | 20.6 | 43.8 | 53.7 | 68.6 | 45 | 71.6 | 146.2
1019.06 | 3.683 | -87.097 | 0 | 20.6 | 43.9 | 54.2 | 68.5 | 44.4 | 70.9 | 145.9
1020.06 | 3.739 | -89.965 | 0 | 20.6 | 43.6 | 54.4 | 68.4 | 44.8 | 70.4 | 145.7
1021.06 | 3.535 | -82.775 | 0 | 20.6 | 43.4 | 54.3 | 68.3 | 46.4 | 70.3 | 145.5
1022.06 | 3.632 | -82.058 | 0 | 20.6 | 43.2 | 53.8 | 68.3 | 46.3 | 70.1 | 145.3
1023.06 | 3.661 | -83.658 | 0 | 20.6 | 42.7 | 53.4 | 68.2 | 45.4 | 70.2 | 145
1024.06 | 3.58 | -89.873 | 0 | 20.7 | 42.8 | 53.4 | 68.1 | 45.2 | 70.3 | 144.8
1025.06 | 3.709 | -83.161 | 0 | 20.7 | 42.9 | 52.9 | 68.1 | 45.9 | 70.6 | 144.5
1026.06 | 3.643 | -80.514 | 0 | 20.7 | 42.8 | 51.9 | 67.9 | 45.5 | 70.6 | 144.3
1027.06 | 3.619 | -84.688 | 0 | 20.7 | 42.7 | 51.3 | 67.6 | 44.9 | 70.1 | 144
1028.06 | 3.713 | -78.454 | 0 | 20.7 | 42.7 | 50.6 | 67.5 | 44.5 | 69.2 | 143.8
1029.06 | 3.771 | -83.658 | 0 | 20.7 | 42.7 | 50.5 | 67.4 | 44.5 | 69 | 143.6
1030.06 | 3.609 | -80.403 | 0 | 20.8 | 42.8 | 51.4 | 67.2 | 45.7 | 69.1 | 143.3
1031.06 | 3.595 | -83.529 | 0 | 20.8 | 42.8 | 51.2 | 67.3 | 45 | 68.5 | 143.1
1032.06 | 3.7 | -84.614 | 0 | 20.8 | 42.8 | 52.3 | 67.3 | 44 | 69.4 | 142.8
1033.06 | 3.717 | -79.373 | 0 | 20.8 | 42.8 | 54 | 67.2 | 43.9 | 70.2 | 142.6
1034.06 | 3.669 | -80.605 | 0 | 20.7 | 42.7 | 54.3 | 67.2 | 44.6 | 70.3 | 142.3
1035.06 | 3.641 | -82.555 | 0 | 20.7 | 42.5 | 53.2 | 67.1 | 44.1 | 69.1 | 142.1
1036.06 | 3.583 | -85.037 | 0 | 20.7 | 42.4 | 52.8 | 66.9 | 43.1 | 69.1 | 141.9
1037.06 | 3.633 | -85.699 | 0 | 20.7 | 42.5 | 52.8 | 66.9 | 42.8 | 69 | 141.7
1038.06 | 3.729 | -85.552 | 0 | 20.7 | 42.6 | 52.2 | 66.9 | 43.2 | 67.9 | 141.4
1039.06 | 3.704 | -83.033 | 0 | 20.6 | 42.5 | 52 | 66.7 | 44.6 | 68.4 | 141.2
1040.06 | 3.68 | -83.272 | 0 | 20.6 | 42.5 | 51.9 | 66.3 | 45.4 | 68.1 | 141
1041.06 | 3.575 | -87.409 | 0 | 20.6 | 42.5 | 51.5 | 66.3 | 44.7 | 68.4 | 140.8
1042.06 | 3.696 | -79.778 | 0 | 20.6 | 42.5 | 52.3 | 66.2 | 44.3 | 68.5 | 140.5
1043.06 | 3.539 | -78.215 | 0 | 20.6 | 42.6 | 52.7 | 66.1 | 43.4 | 68.3 | 140.3
1044.06 | 3.739 | -74.096 | 0 | 20.6 | 42.8 | 53.1 | 66 | 43.6 | 68.1 | 140.1
1045.06 | 3.633 | -81.929 | 0 | 20.6 | 43.1 | 54.2 | 66.1 | 44.2 | 68.4 | 139.8
1046.06 | 3.701 | -82.628 | 0 | 20.6 | 43 | 54.4 | 66.1 | 44.4 | 69 | 139.6
1047.06 | 3.755 | -83.051 | 0 | 20.6 | 43.1 | 54.3 | 66.1 | 44.8 | 69.4 | 139.4
1048.06 | 3.583 | -86.012 | 0 | 20.6 | 43.1 | 54.3 | 66.1 | 44.6 | 68.9 | 139.2
1049.06 | 3.723 | -77.02 | 0 | 20.6 | 43 | 53.5 | 66 | 44.3 | 68.3 | 138.9
1050.06 | 3.673 | -88.899 | 0 | 20.7 | 42.8 | 52.9 | 65.9 | 44.1 | 67.8 | 138.7
1051.06 | 3.698 | -81.047 | 0 | 20.7 | 42.6 | 52.9 | 65.7 | 44 | 68.1 | 138.5
1052.06 | 3.728 | -82.499 | 0 | 20.7 | 42.7 | 53.5 | 65.6 | 44.3 | 68.1 | 138.2
1053.06 | 3.576 | -84.908 | 0 | 20.7 | 42.6 | 54 | 65.2 | 44.5 | 67 | 138
1054.06 | 3.672 | -76.119 | 0 | 20.7 | 42.5 | 54 | 64.2 | 44.4 | 67.4 | 137.8
1055.06 | 3.71 | -79.061 | 0 | 20.7 | 42.3 | 53 | 64.1 | 44.6 | 67.2 | 137.5
1056.06 | 3.684 | -74.17 | 0 | 20.8 | 42.2 | 52 | 64.1 | 43.9 | 66.9 | 137.3
1057.06 | 3.687 | -80.201 | 0 | 20.7 | 42 | 51.5 | 64.2 | 43.4 | 66.2 | 137
1058.06 | 3.755 | -81.801 | 0 | 20.7 | 42 | 51 | 64.2 | 42.4 | 65.8 | 136.8
1059.06 | 3.579 | -83.4 | 0 | 20.7 | 41.9 | 50.6 | 64.3 | 43.1 | 65.4 | 136.6
1060.06 | 3.675 | -82.812 | 0 | 20.7 | 41.9 | 51 | 64.3 | 43.3 | 65.6 | 136.3
1061.06 | 3.705 | -79.76 | 0 | 20.7 | 41.9 | 51.6 | 64.3 | 42.7 | 65.8 | 136.1
1062.06 | 3.688 | -74.85 | 0 | 20.6 | 41.9 | 52 | 64.3 | 43.1 | 66 | 135.8
1063.06 | 3.582 | -81.451 | 0 | 20.6 | 42.1 | 52.9 | 64.4 | 42.6 | 65.6 | 135.6
1064.06 | 3.614 | -85.699 | 0 | 20.6 | 42.1 | 53.1 | 64.4 | 42.2 | 65.4 | 135.3
1065.06 | 3.512 | -83.86 | 0 | 20.6 | 42 | 53 | 64.4 | 41.3 | 65.8 | 135.1
1066.06 | 3.703 | -82.463 | 0 | 20.5 | 42.1 | 52.3 | 64.2 | 41.7 | 65.8 | 134.9
1067.06 | 3.727 | -82.702 | 0 | 20.5 | 42 | 52.1 | 64.3 | 41.6 | 66.3 | 134.7
1068.06 | 3.623 | -80.109 | 0 | 20.5 | 42 | 52.7 | 64.2 | 41.2 | 65.8 | 134.4
1069.06 | 3.559 | -84.761 | 0 | 20.5 | 42.1 | 53.1 | 64.2 | 41.8 | 65.7 | 134.2
1070.06 | 3.55 | -81.157 | 0 | 20.6 | 41.9 | 53.5 | 64.2 | 41.9 | 65.9 | 134
1071.06 | 3.553 | -79.392 | 0 | 20.6 | 41.9 | 53.9 | 64.2 | 42.1 | 66.2 | 133.8
1072.06 | 3.687 | -81.562 | 0 | 20.6 | 41.9 | 53.2 | 64.2 | 41.8 | 66.3 | 133.5
1073.06 | 3.647 | -89.395 | 0 | 20.6 | 41.7 | 52.8 | 64.1 | 41.6 | 66.3 | 133.3
1074.06 | 3.685 | -86.104 | 0 | 20.6 | 41.6 | 52.5 | 64 | 41.7 | 66.6 | 133
1075.06 | 3.664 | -78.472 | 0 | 20.7 | 40.8 | 52.1 | 64 | 42.5 | 66.4 | 132.8
1076.06 | 3.706 | -80.936 | 0 | 20.7 | 40.2 | 52 | 63.8 | 42.7 | 65.7 | 132.5
1077.06 | 3.66 | -85.147 | 0 | 20.7 | 40.3 | 51.8 | 63.7 | 43 | 65.9 | 132.3
1078.06 | 3.592 | -86.876 | 0 | 20.7 | 40.6 | 51.1 | 63.6 | 43.7 | 66.1 | 132
1079.06 | 3.646 | -83.695 | 0 | 20.7 | 40.7 | 50.5 | 63.4 | 42.9 | 65.4 | 131.8
1080.06 | 3.636 | -78.84 | 0 | 20.7 | 41 | 50.4 | 63.1 | 42.4 | 65.3 | 131.6
1081.06 | 3.725 | -85.055 | 0 | 20.7 | 41.1 | 49.6 | 62.8 | 41.4 | 65.4 | 131.4
1082.06 | 3.721 | -80.035 | 0 | 20.7 | 41.2 | 48.7 | 62.9 | 41.4 | 65.2 | 131.1
1083.06 | 3.692 | -88.034 | 0 | 20.6 | 41 | 48 | 62.9 | 40.8 | 65 | 130.9
1084.06 | 3.586 | -81.304 | 0 | 20.6 | 41.1 | 47.6 | 63 | 41.4 | 64.5 | 130.7
1085.06 | 3.571 | -86.398 | 0 | 20.6 | 41.1 | 47.3 | 63 | 41.2 | 64.2 | 130.5
1086.06 | 3.758 | -94.581 | 0 | 20.6 | 40.9 | 47.3 | 62.9 | 41.1 | 64.1 | 130.2
1087.06 | 3.619 | -85.809 | 0 | 20.5 | 40.7 | 47.8 | 62.8 | 41.4 | 64.4 | 130
1088.06 | 3.597 | -86.416 | 0 | 20.5 | 40.7 | 48.4 | 62.7 | 41.4 | 64.9 | 129.8
1089.06 | 3.741 | -89.836 | 0 | 20.5 | 40.6 | 49.2 | 62.7 | 42 | 64.8 | 129.6
1090.06 | 3.641 | -80.863 | 0 | 20.5 | 40.6 | 50 | 62.7 | 42.2 | 64.6 | 129.4
1091.06 | 3.77 | -87.06 | 0 | 20.5 | 40.7 | 50.7 | 62.6 | 42 | 64.6 | 129.2
1092.06 | 3.71 | -82.408 | 0 | 20.6 | 40.7 | 50.8 | 62.5 | 42.4 | 64.1 | 129
1093.06 | 3.742 | -79.392 | 0 | 20.6 | 40.8 | 51.2 | 62.4 | 43 | 64.4 | 128.8
1094.06 | 3.701 | -88.126 | 0 | 20.6 | 40.8 | 50.9 | 62.3 | 42.4 | 64.3 | 128.6
1095.06 | 3.662 | -83.566 | 0 | 20.6 | 40.5 | 50.4 | 62.3 | 42.2 | 64.5 | 128.4
1096.06 | 3.557 | -83.731 | 0 | 20.7 | 40.2 | 49.5 | 62.2 | 42.4 | 64.6 | 128.1
1097.06 | 3.687 | -82.683 | 0 | 20.7 | 40 | 49.9 | 62.2 | 42.1 | 64.1 | 127.9
1098.06 | 3.729 | -84.872 | 0 | 20.7 | 40.2 | 50.4 | 62.1 | 42.4 | 64.2 | 127.7
1099.06 | 3.69 | -91.473 | 0 | 20.7 | 40.2 | 50.8 | 62.1 | 42.1 | 64.2 | 127.5
1100.06 | 3.71 | -88.954 | 0 | 20.7 | 40.2 | 50.3 | 62 | 42.3 | 63.9 | 127.2
1101.06 | 3.577 | -86.104 | 0 | 20.7 | 40.1 | 49.8 | 61.9 | 42.1 | 63.7 | 127.1
1102.06 | 3.601 | -80.091 | 0 | 20.6 | 40 | 49.7 | 61.8 | 42 | 63.5 | 126.8
1103.06 | 3.671 | -89.91 | 0 | 20.6 | 39.9 | 50 | 61.7 | 41.9 | 63.3 | 126.6
1104.06 | 3.586 | -91.767 | 0 | 20.6 | 39.9 | 50.3 | 61.6 | 41.3 | 63.3 | 126.4
1105.06 | 3.739 | -93.404 | 0 | 20.6 | 39.8 | 49.2 | 61.5 | 41.4 | 63.3 | 126.2
1106.06 | 3.686 | -89.836 | 0 | 20.5 | 39.6 | 48.9 | 61.5 | 41.1 | 63.1 | 126
1107.06 | 3.735 | -84.32 | 0 | 20.5 | 39.6 | 49.7 | 61.4 | 40.6 | 63.5 | 125.8
1108.06 | 3.638 | -90.443 | 0 | 20.5 | 39.6 | 49.6 | 61.3 | 40.2 | 63.6 | 125.5
1109.06 | 3.63 | -88.568 | 0 | 20.5 | 39.4 | 48.8 | 61.2 | 41.2 | 63.4 | 125.3
1110.06 | 3.577 | -88.384 | 0 | 20.5 | 39.5 | 48.7 | 61 | 41.5 | 63.2 | 125.1
1111.06 | 3.566 | -88.899 | 0 | 20.5 | 39.5 | 48.5 | 61 | 40.9 | 62.9 | 124.9
1112.06 | 3.649 | -94.433 | 0 | 20.5 | 39.4 | 48.4 | 60.8 | 40.2 | 62.2 | 124.7
1113.06 | 3.704 | -93.404 | 0 | 20.5 | 39.3 | 47.9 | 60.7 | 40.3 | 62.1 | 124.5
1114.06 | 3.57 | -83.548 | 0 | 20.5 | 39.1 | 47.4 | 60.6 | 39.6 | 62.3 | 124.2
1115.06 | 3.612 | -82.775 | 0 | 20.5 | 39 | 47.3 | 60.4 | 39.6 | 61.6 | 124
1116.06 | 3.701 | -89.211 | 0 | 20.5 | 39.1 | 47.1 | 60.4 | 39.7 | 61.4 | 123.8
1117.06 | 3.597 | -88.402 | 0 | 20.6 | 39 | 46.7 | 60.3 | 39.8 | 60.8 | 123.6
1118.06 | 3.665 | -86.857 | 0 | 20.6 | 38.8 | 46.7 | 60.2 | 39.2 | 60.2 | 123.4
1119.06 | 3.586 | -91.068 | 0 | 20.6 | 38.6 | 47.5 | 60 | 39.3 | 60.3 | 123.2
1120.06 | 3.603 | -92.227 | 0 | 20.6 | 38.6 | 48 | 59.9 | 39.6 | 60.5 | 123
1121.06 | 3.635 | -86.306 | 0 | 20.7 | 38.5 | 48 | 59.9 | 39.7 | 60.3 | 122.8
1122.06 | 3.652 | -91.399 | 0 | 20.7 | 38.5 | 48.1 | 59.9 | 39.7 | 60.6 | 122.5
1123.06 | 3.716 | -87.924 | 0 | 20.7 | 38.5 | 48.5 | 59.9 | 40.3 | 61.1 | 122.3
1124.06 | 3.655 | -91.216 | 0 | 20.7 | 38.5 | 48.3 | 59.9 | 41 | 60.9 | 122.1
1125.06 | 3.697 | -98.056 | 0 | 20.6 | 38.7 | 47.9 | 59.9 | 40.3 | 60.8 | 121.9
1126.06 | 3.761 | -92.466 | 0 | 20.7 | 38.6 | 47.1 | 59.9 | 39.6 | 60.2 | 121.6
1127.06 | 3.723 | -81.415 | 0 | 20.7 | 38.5 | 46.2 | 59.8 | 38.9 | 59.7 | 121.4
1128.06 | 3.593 | -76.523 | 0 | 20.6 | 38.6 | 45.9 | 59.5 | 38.7 | 59.8 | 121.1
1129.06 | 3.679 | -86.747 | 0 | 20.6 | 38.5 | 46 | 59.5 | 38.6 | 60.3 | 120.9
1130.06 | 3.648 | -88.09 | 0 | 20.6 | 38.5 | 46.5 | 59.3 | 37.7 | 60.6 | 120.7
1131.06 | 3.761 | -88.181 | 0 | 20.5 | 38.4 | 46.6 | 59.3 | 37.8 | 60.2 | 120.5
1132.06 | 3.731 | -92.76 | 0 | 20.5 | 38.2 | 46 | 59.2 | 37.6 | 60 | 120.3
1133.06 | 3.633 | -83.492 | 0 | 20.5 | 38.3 | 46 | 59.1 | 37.7 | 59.8 | 120.1
1134.06 | 3.628 | -92.208 | 0 | 20.5 | 38.3 | 45.8 | 59.1 | 37.9 | 60.2 | 119.9
1135.06 | 3.608 | -85.331 | 0 | 20.5 | 38.3 | 45.8 | 59 | 38.5 | 60.5 | 119.7
1136.06 | 3.64 | -94.912 | 0 | 20.5 | 38.3 | 45.8 | 58.9 | 38.9 | 59.3 | 119.5
1137.06 | 3.7 | -80.569 | 0 | 20.5 | 38.2 | 45.7 | 58.8 | 39 | 58.1 | 119.3
1138.06 | 3.736 | -83.474 | 0 | 20.5 | 38 | 45.8 | 58.8 | 38.9 | 58.3 | 119.1
1139.06 | 3.652 | -88.108 | 0 | 20.5 | 37.8 | 46.4 | 58.8 | 38.7 | 58.1 | 118.9
1140.06 | 3.627 | -92.356 | 0 | 20.5 | 37.8 | 47 | 58.7 | 38.9 | 58.4 | 118.7
1141.06 | 3.587 | -81.69 | 0 | 20.5 | 37.7 | 47.2 | 58.6 | 39.1 | 59 | 118.5
1142.06 | 3.726 | -87.262 | 0 | 20.6 | 37.8 | 47.1 | 58.5 | 39.2 | 59.2 | 118.3
1143.06 | 3.59 | -85.956 | 0 | 20.6 | 37.7 | 46.2 | 58.5 | 38.6 | 58.6 | 118.2
1144.06 | 3.686 | -87.759 | 0 | 20.6 | 37.8 | 45.6 | 58.4 | 38.1 | 58.5 | 117.9
1145.06 | 3.637 | -96.622 | 0 | 20.7 | 37.7 | 46.1 | 58.1 | 37.7 | 58.6 | 117.8
1146.06 | 3.68 | -87.428 | 0 | 20.7 | 37.7 | 46.6 | 57.9 | 37.9 | 58.6 | 117.6
1147.06 | 3.683 | -89.744 | 0 | 20.7 | 37.7 | 47 | 57.8 | 37.6 | 58.8 | 117.4
1148.06 | 3.629 | -93.808 | 0 | 20.7 | 37.6 | 47.2 | 57.8 | 37.5 | 58.7 | 117.2
1149.06 | 3.564 | -88.972 | 0 | 20.7 | 37.5 | 47.4 | 57.9 | 38.2 | 58.5 | 117
1150.06 | 3.695 | -92.264 | 0 | 20.7 | 37.6 | 47.8 | 57.9 | 38.3 | 59 | 116.8
1151.06 | 3.65 | -94.342 | 0 | 20.7 | 37.7 | 48.5 | 57.9 | 39.1 | 59 | 116.6
1152.06 | 3.69 | -90.149 | 0 | 20.6 | 37.8 | 48.9 | 57.9 | 39.1 | 59.1 | 116.4
1153.06 | 3.661 | -93.422 | 0 | 20.6 | 37.9 | 49.5 | 57.7 | 39.2 | 59.4 | 116.2
1154.06 | 3.686 | -90.131 | 0 | 20.6 | 37.5 | 49.2 | 57.7 | 38.9 | 58.5 | 116
1155.06 | 3.643 | -89.8 | 0 | 20.5 | 37.3 | 49.1 | 57.5 | 38.4 | 57.9 | 115.8
1156.06 | 3.716 | -90.333 | 0 | 20.6 | 37.3 | 48.9 | 57.4 | 38.3 | 58.2 | 115.6
1157.06 | 3.715 | -87.005 | 0 | 20.5 | 37.3 | 48.3 | 57.2 | 38.6 | 58.4 | 115.5
1158.06 | 3.649 | -97.118 | 0 | 20.5 | 37.2 | 48 | 57.2 | 38.3 | 58.5 | 115.3
1159.06 | 3.564 | -86.894 | 0 | 20.5 | 37.3 | 47.5 | 57.1 | 38.3 | 57.7 | 115.1
1160.06 | 3.608 | -93.312 | 0 | 20.5 | 37.2 | 47.3 | 57 | 37.7 | 57.7 | 114.9
1161.06 | 3.744 | -93.9 | 0 | 20.5 | 37.2 | 47.2 | 56.9 | 37.8 | 57.6 | 114.7
1162.06 | 3.66 | -83.787 | 0 | 20.5 | 37.2 | 46.5 | 56.8 | 39 | 57.2 | 114.5
1163.06 | 3.6 | -90.223 | 0 | 20.6 | 37.1 | 45.8 | 56.6 | 38.9 | 57.6 | 114.3
1164.06 | 3.72 | -82.904 | 0 | 20.6 | 37.2 | 45.2 | 56.7 | 38.2 | 57.4 | 114.1
1165.06 | 3.583 | -90.976 | 0 | 20.6 | 37.2 | 44.9 | 56.7 | 37.4 | 57.2 | 113.9
1166.06 | 3.725 | -92.484 | 0 | 20.7 | 37.3 | 44.7 | 56.7 | 36.9 | 57.5 | 113.7
1167.06 | 3.542 | -88.862 | 0 | 20.7 | 37.3 | 43.8 | 56.7 | 36.6 | 57 | 113.5
1168.06 | 3.692 | -84.798 | 0 | 20.7 | 37.3 | 43.1 | 56.7 | 36.7 | 57 | 113.3
1169.06 | 3.736 | -82.886 | 0 | 20.7 | 37.3 | 43.4 | 56.5 | 36.9 | 56.7 | 113.2
1170.06 | 3.584 | -85.534 | 0 | 20.6 | 37.3 | 43.6 | 56.4 | 37 | 56.6 | 113
1171.06 | 3.752 | -83.75 | 0 | 20.6 | 37 | 44 | 56.3 | 36.7 | 56 | 112.8
1172.06 | 3.65 | -93.293 | 0 | 20.6 | 36.8 | 43.9 | 56.3 | 36.7 | 56 | 112.6
1173.06 | 3.634 | -81.654 | 0 | 20.5 | 36.7 | 43.8 | 56 | 36.8 | 55.8 | 112.4
1174.06 | 3.727 | -85.221 | 0 | 20.5 | 36.8 | 43.8 | 55.9 | 36.6 | 56.3 | 112.2
1175.06 | 3.712 | -89.542 | 0 | 20.5 | 36.8 | 43.5 | 55.8 | 36.7 | 56 | 112
1176.06 | 3.718 | -88.954 | 0 | 20.5 | 36.7 | 43.1 | 55.7 | 37 | 55.8 | 111.8
1177.06 | 3.564 | -86.067 | 0 | 20.5 | 36.8 | 43.6 | 55.6 | 37.5 | 56.5 | 111.6
1178.06 | 3.748 | -84.908 | 0 | 20.5 | 36.8 | 44.7 | 55.6 | 37.9 | 56.9 | 111.4
1179.06 | 3.579 | -93.569 | 0 | 20.5 | 36.9 | 45.4 | 55.7 | 38.3 | 57 | 111.3
1180.06 | 3.747 | -82.738 | 0 | 20.6 | 37 | 44.5 | 55.7 | 37.3 | 56.7 | 111.1
1181.06 | 3.655 | -86.416 | 0 | 20.6 | 37 | 43.9 | 55.7 | 36.8 | 56.4 | 110.9
1182.06 | 3.617 | -85.754 | 0 | 20.6 | 36.9 | 43.8 | 55.6 | 36.9 | 56.6 | 110.7
1183.06 | 3.55 | -87.372 | 0 | 20.7 | 36.8 | 44.2 | 55.6 | 37.4 | 56.3 | 110.6
1184.06 | 3.772 | -83.529 | 0 | 20.7 | 36.7 | 44.7 | 55.6 | 37 | 56.7 | 110.4
1185.06 | 3.613 | -85.846 | 0 | 20.7 | 36.8 | 45.5 | 55.6 | 37.7 | 57 | 110.2
1186.06 | 3.6 | -86.802 | 0 | 20.6 | 36.7 | 46 | 55.6 | 38.2 | 57.2 | 110.1
1187.06 | 3.671 | -96.806 | 0 | 20.6 | 36.6 | 45.9 | 55.6 | 38.2 | 57.1 | 109.9
1188.06 | 3.713 | -86.379 | 0 | 20.6 | 36.6 | 45.9 | 55.4 | 38.1 | 57.2 | 109.7
1189.06 | 3.672 | -87.759 | 0 | 20.6 | 36.7 | 45.7 | 55.3 | 38.2 | 56.6 | 109.6
1190.06 | 3.707 | -90.314 | 0 | 20.5 | 36.7 | 45.8 | 55.2 | 38.5 | 56.7 | 109.4
1191.06 | 3.639 | -87.041 | 0 | 20.5 | 36.7 | 46 | 55.1 | 38.3 | 56.8 | 109
1192.06 | 3.577 | -88.641 | 0 | 20.5 | 36.8 | 46.4 | 55 | 38.2 | 56.8 | 108.9
1193.06 | 3.664 | -84.522 | 0 | 20.5 | 36.8 | 46.4 | 55 | 38.6 | 57 | 108.8
1194.06 | 3.62 | -91.712 | 0 | 20.5 | 36.7 | 45.9 | 55 | 38.4 | 57 | 108.7
1195.06 | 3.7 | -92.466 | 0 | 20.5 | 36.6 | 45.7 | 55 | 38.3 | 56.4 | 108.5
1196.06 | 3.604 | -90.186 | 0 | 20.5 | 36.5 | 45.6 | 54.9 | 37.8 | 56.3 | 108.3
1197.06 | 3.753 | -88.09 | 0 | 20.5 | 36.5 | 45 | 54.8 | 37.9 | 55.9 | 108.2
1198.06 | 3.596 | -84.026 | 0 | 20.5 | 36.5 | 45.1 | 54.9 | 37.8 | 55.9 | 108
1199.06 | 3.643 | -85.828 | 0 | 20.6 | 36.6 | 45.5 | 54.9 | 37.9 | 56.2 | 107.8
1200.06 | 3.662 | -87.354 | 0 | 20.6 | 36.7 | 46.1 | 54.9 | 38 | 56.2 | 107.6
1201.06 | 3.704 | -89.561 | 0 | 20.6 | 36.6 | 45.6 | 54.8 | 37.6 | 56 | 107.5
1202.06 | 3.685 | -92.135 | 0 | 20.7 | 36.7 | 44.7 | 54.7 | 37.2 | 55.8 | 107.3
1203.06 | 3.625 | -89.413 | 0 | 20.7 | 36.6 | 44 | 54.6 | 36.9 | 55.8 | 107.1
1204.06 | 3.684 | -85.865 | 0 | 20.7 | 36.4 | 43.9 | 54.6 | 36.5 | 55.6 | 107
1205.06 | 3.594 | -91.602 | 0 | 20.6 | 36.5 | 44.7 | 54.5 | 37 | 55.2 | 106.8
1206.06 | 3.6 | -91.124 | 0 | 20.6 | 36.6 | 45.7 | 54.5 | 37.4 | 54.9 | 106.7
1207.06 | 3.59 | -96.107 | 0 | 20.6 | 36.6 | 45.7 | 54.5 | 37.4 | 54.8 | 106.5
1208.06 | 3.75 | -90.48 | 0 | 20.5 | 36.7 | 46.3 | 54.5 | 37.6 | 54 | 106.4
1209.06 | 3.681 | -93.992 | 0 | 20.5 | 36.9 | 47 | 54.4 | 37.3 | 53.2 | 106.2
1210.06 | 3.583 | -88.181 | 0 | 20.5 | 36.9 | 46.8 | 54.4 | 37 | 52.9 | 106.1
1211.06 | 3.698 | -91.951 | 0.001 | 20.5 | 36.6 | 45.6 | 54.3 | 36.5 | 53.2 | 105.9
1212.06 | 3.544 | -88.623 | 0 | 20.5 | 36.5 | 45.5 | 54.2 | 36.4 | 53.4 | 105.7
1213.06 | 3.696 | -85.662 | 0 | 20.4 | 36.2 | 45.6 | 54.2 | 36.3 | 53.5 | 105.6
1214.06 | 3.633 | -94.801 | 0 | 20.5 | 35.9 | 45.1 | 54.1 | 35.7 | 53 | 105.4
1215.06 | 3.69 | -88.696 | 0 | 20.5 | 35.8 | 44.7 | 54.1 | 35.3 | 52.8 | 105.2
1216.06 | 3.665 | -86.802 | 0 | 20.5 | 35.7 | 43.5 | 54 | 35.2 | 52.7 | 105.1
1217.06 | 3.72 | -87.759 | 0 | 20.5 | 35.5 | 43.5 | 53.9 | 35.2 | 52.3 | 104.8
1218.06 | 3.756 | -90.866 | 0 | 20.5 | 35.5 | 44 | 53.8 | 35.1 | 52.9 | 104.7
1219.06 | 3.56 | -93.863 | 0 | 20.6 | 35.5 | 44.4 | 53.7 | 34.8 | 53.4 | 104.5
1220.06 | 3.626 | -94.25 | 0 | 20.6 | 35.6 | 44.1 | 53.7 | 34.5 | 53.4 | 104.3
1221.06 | 3.552 | -89.211 | 0 | 20.6 | 35.7 | 44.1 | 53.6 | 34.4 | 53.7 | 104.1
1222.06 | 3.654 | -91.271 | 0 | 20.6 | 35.7 | 43.6 | 53.6 | 34.5 | 53.7 | 104
1223.06 | 3.685 | -84.154 | 0 | 20.6 | 35.7 | 43.4 | 53.5 | 34.7 | 53.1 | 103.8
1224.06 | 3.607 | -87.63 | 0 | 20.6 | 35.6 | 43 | 53.5 | 35.2 | 53.1 | 103.7
1225.06 | 3.681 | -85.625 | 0 | 20.6 | 35.4 | 42.6 | 53.2 | 34.6 | 53 | 103.5
1226.06 | 3.631 | -95.243 | 0 | 20.6 | 35.2 | 42.4 | 53.2 | 34.3 | 52.8 | 103.3
1227.06 | 3.573 | -87.299 | 0 | 20.6 | 35.1 | 42.1 | 53.2 | 34.4 | 52.9 | 103.2
1228.06 | 3.725 | -91.307 | 0 | 20.6 | 34.9 | 42.4 | 53.1 | 34.8 | 52.5 | 103
1229.06 | 3.704 | -85.791 | 0 | 20.5 | 34.8 | 42.6 | 53 | 34.6 | 52.7 | 102.8
1230.06 | 3.627 | -87.722 | 0 | 20.5 | 34.9 | 42.7 | 53 | 34.5 | 52.8 | 102.7
1231.06 | 3.6 | -94.342 | 0 | 20.5 | 34.9 | 43.2 | 52.9 | 35.1 | 52.7 | 102.5
1232.06 | 3.571 | -92.264 | 0 | 20.5 | 34.8 | 43.4 | 52.9 | 35.2 | 52.7 | 102.4
1233.06 | 3.749 | -87.906 | 0 | 20.5 | 34.8 | 43.5 | 52.9 | 35.1 | 52.9 | 102.2
1234.06 | 3.637 | -85.203 | 0 | 20.5 | 34.8 | 43.8 | 52.9 | 35.6 | 53.1 | 102.1
1235.06 | 3.766 | -86.269 | 0 | 20.5 | 34.8 | 44.2 | 52.8 | 35.5 | 53.1 | 101.9
1236.06 | 3.756 | -98.479 | 0 | 20.4 | 34.7 | 44.7 | 52.8 | 35.1 | 53.2 | 101.8
1237.06 | 3.58 | -91.124 | 0 | 20.5 | 34.6 | 45.1 | 52.7 | 35.1 | 53.4 | 101.6
1238.06 | 3.698 | -96.934 | 0 | 20.5 | 34.5 | 45 | 52.7 | 35 | 53.5 | 101.4
1239.06 | 3.663 | -86.618 | 0 | 20.5 | 34.6 | 44.9 | 52.7 | 35.3 | 53.6 | 101.2
1240.06 | 3.71 | -88.641 | 0 | 20.5 | 34.6 | 45 | 52.6 | 35.3 | 53.6 | 101.1
1241.06 | 3.554 | -91.16 | 0 | 20.6 | 34.8 | 45.3 | 52.5 | 35.8 | 53.5 | 100.9
1242.06 | 3.601 | -81.12 | 0 | 20.6 | 35 | 45.8 | 52.4 | 36.5 | 53.4 | 100.8
1243.06 | 3.665 | -88.071 | 0 | 20.6 | 35.2 | 46 | 52.4 | 36.7 | 53 | 100.6
1244.06 | 3.614 | -90.094 | 0 | 20.6 | 35.2 | 45 | 52.4 | 36.3 | 52.6 | 100.5
1245.06 | 3.721 | -82.15 | 0 | 20.6 | 35.4 | 44.7 | 52.4 | 36.3 | 52.3 | 100.3
1246.06 | 3.608 | -88.862 | 0 | 20.6 | 35.3 | 44.3 | 52.4 | 36.2 | 52.2 | 100.2
1247.06 | 3.659 | -90.811 | 0 | 20.6 | 35.2 | 44.5 | 52.3 | 35.8 | 52 | 100.1
1248.06 | 3.604 | -91.399 | 0 | 20.6 | 35.3 | 44.1 | 52.2 | 35.3 | 52 | 99.9
1249.06 | 3.709 | -86.949 | 0 | 20.6 | 35.3 | 43.7 | 52.2 | 35.3 | 51.7 | 99.8
1250.06 | 3.58 | -92.944 | 0 | 20.5 | 35.3 | 44.1 | 52.1 | 35.5 | 51.9 | 99.6
1251.06 | 3.552 | -84.026 | 0 | 20.5 | 35.2 | 43.6 | 52 | 35 | 52.1 | 99.5
1252.06 | 3.682 | -94.158 | 0 | 20.5 | 35 | 43.3 | 52 | 34.8 | 52 | 99.3
1253.06 | 3.733 | -87.906 | 0 | 20.5 | 35 | 43.1 | 51.8 | 34.4 | 52.1 | 99.2
1254.06 | 3.711 | -92.668 | 0 | 20.5 | 35 | 42.8 | 51.8 | 34.7 | 51.9 | 99
1255.06 | 3.703 | -87.299 | 0 | 20.5 | 34.9 | 42.8 | 51.6 | 35.3 | 51.6 | 98.9
1256.06 | 3.625 | -89.947 | 0 | 20.5 | 34.9 | 42.3 | 51.6 | 35.1 | 51.7 | 98.7
1257.06 | 3.696 | -87.63 | 0 | 20.6 | 34.9 | 41.7 | 51.6 | 34.8 | 51.1 | 98.6
1258.06 | 3.575 | -87.832 | 0 | 20.6 | 34.8 | 41.9 | 51.5 | 34.6 | 51 | 98.4
1259.06 | 3.617 | -88.181 | 0 | 20.6 | 34.8 | 42.2 | 51.5 | 34.6 | 51.1 | 98.2
1260.06 | 3.682 | -82.628 | 0 | 20.7 | 34.8 | 42.1 | 51.5 | 35.3 | 51.2 | 98.1
1261.06 | 3.599 | -93.257 | 0 | 20.7 | 34.8 | 42.7 | 51.5 | 35.5 | 51.3 | 97.9
1262.06 | 3.744 | -82.352 | 0 | 20.7 | 34.9 | 43.2 | 51.4 | 35.9 | 51 | 97.8
1263.06 | 3.608 | -90.664 | 0 | 20.6 | 34.8 | 43.9 | 51.5 | 36.3 | 51.1 | 97.6
1264.06 | 3.553 | -97.799 | 0 | 20.6 | 34.7 | 43.6 | 51.3 | 36.3 | 51 | 97.5
1265.06 | 3.713 | -89.138 | 0 | 20.5 | 34.6 | 42.4 | 51.3 | 35.9 | 50.7 | 97.3
1266.06 | 3.554 | -88.163 | 0 | 20.5 | 34.6 | 41.5 | 51.2 | 35.9 | 49.6 | 97.2
1267.06 | 3.8 | -93.882 | 0 | 20.5 | 34.4 | 41.5 | 51 | 35.7 | 49.6 | 97
1268.06 | 3.667 | -93.845 | 0 | 20.5 | 34.4 | 42 | 50.9 | 35.6 | 50 | 96.9
1269.06 | 3.656 | -95.794 | 0 | 20.5 | 34.4 | 42 | 50.9 | 35.4 | 49.9 | 96.7
1270.06 | 3.619 | -85.055 | 0 | 20.5 | 34.4 | 41.4 | 50.9 | 35.2 | 49.6 | 96.6
1271.06 | 3.761 | -83.86 | 0 | 20.5 | 34.4 | 41.2 | 50.9 | 35 | 49.7 | 96.4
1272.06 | 3.736 | -92.117 | 0 | 20.5 | 34.4 | 41.2 | 50.9 | 35.1 | 49.8 | 96.3
1273.06 | 3.682 | -82.922 | 0 | 20.6 | 34.3 | 40.9 | 50.8 | 34.6 | 49.4 | 96.1
1274.06 | 3.579 | -86.71 | 0 | 20.6 | 34.1 | 40.7 | 50.9 | 34.1 | 49.2 | 96
1275.06 | 3.662 | -87.777 | 0 | 20.6 | 34.1 | 40.2 | 50.9 | 33.8 | 49 | 95.8
1276.06 | 3.609 | -90.48 | 0 | 20.6 | 34 | 40.5 | 50.8 | 34.2 | 49.2 | 95.6
1277.06 | 3.599 | -90.903 | 0 | 20.7 | 34 | 40.7 | 50.8 | 34.6 | 49.1 | 95.5
1278.06 | 3.588 | -89.708 | 0 | 20.6 | 34 | 40.6 | 50.8 | 34.6 | 49.3 | 95.3
1279.06 | 3.671 | -91.914 | 0 | 20.6 | 33.9 | 40.5 | 50.7 | 34.7 | 49.3 | 95.2
1280.06 | 3.612 | -88.09 | 0 | 20.6 | 33.9 | 40.7 | 50.7 | 34.9 | 49.6 | 95
1281.06 | 3.556 | -93.146 | 0 | 20.5 | 33.9 | 40 | 50.7 | 34.9 | 49.4 | 94.9
1282.06 | 3.612 | -90.112 | 0 | 20.5 | 33.7 | 39.8 | 50.6 | 35.2 | 49 | 94.7
1283.06 | 3.625 | -89.45 | 0 | 20.5 | 33.7 | 39.8 | 50.5 | 34.7 | 49.1 | 94.6
1284.06 | 3.654 | -82.26 | 0 | 20.5 | 33.7 | 40.1 | 50.5 | 34.5 | 49.1 | 94.4
1285.06 | 3.676 | -86.416 | 0 | 20.5 | 33.7 | 40.2 | 50.4 | 34.5 | 49.1 | 94.3
1286.06 | 3.679 | -88.494 | 0 | 20.4 | 33.7 | 40.3 | 50.3 | 34.5 | 48.8 | 94.2
1287.06 | 3.628 | -95.996 | 0 | 20.5 | 33.8 | 40.4 | 50.2 | 34.7 | 49 | 94
1288.06 | 3.592 | -88.09 | 0 | 20.5 | 33.7 | 39.8 | 50.2 | 34.9 | 49 | 93.9
1289.06 | 3.57 | -85.534 | 0 | 20.5 | 33.7 | 39.3 | 50.2 | 35 | 48.4 | 93.8
1290.06 | 3.732 | -90.443 | 0 | 20.5 | 33.6 | 39.2 | 50.2 | 35.4 | 48.5 | 93.6
1291.06 | 3.621 | -93.919 | 0 | 20.6 | 33.7 | 39.9 | 50.1 | 35.6 | 48.8 | 93.5
1292.06 | 3.615 | -87.409 | 0 | 20.6 | 33.7 | 40.5 | 50 | 35.8 | 48.9 | 93.4
1293.06 | 3.57 | -83.768 | 0 | 20.6 | 33.3 | 40.9 | 50 | 35.5 | 47.6 | 93.3
1294.06 | 3.738 | -83.86 | 0 | 20.6 | 33.2 | 40.1 | 49.9 | 35.1 | 47.1 | 93.1
1295.06 | 3.609 | -88.788 | 0 | 20.6 | 33.1 | 39.6 | 49.9 | 34.8 | 47.4 | 93
1296.06 | 3.621 | -87.575 | 0 | 20.6 | 33.1 | 39.2 | 49.9 | 34.3 | 47.5 | 92.8
1297.06 | 3.7 | -91.491 | 0 | 20.6 | 33.1 | 38.8 | 49.8 | 33.8 | 47.1 | 92.7
1298.06 | 3.68 | -88.016 | 0 | 20.6 | 33.1 | 38.8 | 49.7 | 33.4 | 47.1 | 92.6
1299.06 | 3.696 | -94.286 | 0 | 20.6 | 32.9 | 39.1 | 49.6 | 33.3 | 46.8 | 92.4
1300.06 | 3.645 | -92.411 | 0 | 20.5 | 32.7 | 38.6 | 49.6 | 33.1 | 46.5 | 92.3
1301.06 | 3.554 | -87.225 | 0 | 20.5 | 32.5 | 38.3 | 49.4 | 32.6 | 46.5 | 92.1
1302.06 | 3.722 | -86.361 | 0 | 20.5 | 32.4 | 38.9 | 49.3 | 33 | 46.9 | 91.9
1303.06 | 3.587 | -91.307 | 0 | 20.5 | 32.4 | 38.8 | 49.3 | 33.1 | 47.1 | 91.7
1304.06 | 3.706 | -85.294 | 0 | 20.4 | 32.3 | 38.4 | 48.9 | 32.6 | 46.7 | 91.6
1305.06 | 3.725 | -93.882 | 0 | 20.4 | 32.2 | 38.3 | 48.8 | 32.1 | 46.7 | 91.4
1306.06 | 3.642 | -90.462 | 0 | 20.4 | 32.3 | 38.6 | 48.7 | 32 | 47.3 | 91.2
1307.06 | 3.61 | -89.708 | 0 | 20.5 | 32.3 | 38.7 | 48.7 | 31.8 | 47.8 | 91.1
1308.06 | 3.65 | -87.556 | 0 | 20.4 | 32.4 | 39.2 | 48.7 | 31.4 | 47.8 | 90.9
1309.06 | 3.737 | -86.655 | 0 | 20.5 | 32.5 | 39.9 | 48.7 | 31.7 | 47.6 | 90.5
1310.06 | 3.746 | -90.02 | 0 | 20.5 | 32.6 | 40.4 | 48.7 | 32 | 47.9 | 90.3
1311.06 | 3.695 | -87.391 | 0 | 20.5 | 32.8 | 41.2 | 48.7 | 32.2 | 48 | 90.2
1312.06 | 3.586 | -84.467 | 0 | 20.5 | 32.9 | 40.9 | 48.6 | 32.3 | 48.2 | 90
1313.06 | 3.633 | -94.654 | 0 | 20.5 | 32.9 | 40 | 48.6 | 31.9 | 47.8 | 89.9
1314.06 | 3.51 | -90.186 | 0 | 20.5 | 32.8 | 39.1 | 48.6 | 31.5 | 47.8 | 89.8
1315.06 | 3.717 | -94.305 | 0 | 20.6 | 32.8 | 38.9 | 48.4 | 31.5 | 47.3 | 89.7
1316.06 | 3.693 | -87.998 | 0 | 20.6 | 32.7 | 39.3 | 48.4 | 31.9 | 47.3 | 89.5
1317.06 | 3.563 | -94.415 | 0 | 20.6 | 32.8 | 40.1 | 48.3 | 32.2 | 47.7 | 89.4
1318.06 | 3.712 | -96.383 | 0 | 20.6 | 32.8 | 40 | 48.4 | 32.3 | 47.5 | 89.3
1319.06 | 3.626 | -84.43 | 0 | 20.6 | 32.8 | 39.9 | 48.3 | 32.2 | 47.6 | 89.2
1320.06 | 3.546 | -87.575 | 0 | 20.6 | 32.8 | 40.7 | 48.3 | 32.5 | 47.6 | 89.1
1321.06 | 3.703 | -87.74 | 0.001 | 20.6 | 32.8 | 41 | 48.2 | 32.5 | 47.8 | 89
1322.06 | 3.666 | -93.238 | 0 | 20.5 | 32.7 | 40.9 | 48.1 | 32.1 | 47.8 | 88.8
1323.06 | 3.713 | -90.793 | 0 | 20.5 | 32.6 | 40.1 | 48.1 | 32 | 47.1 | 88.7
1324.06 | 3.709 | -90.866 | 0 | 20.5 | 32.6 | 40 | 48.1 | 31.9 | 46.8 | 88.6
1325.06 | 3.649 | -84.246 | 0 | 20.5 | 32.6 | 40.4 | 48 | 32.2 | 46.6 | 88.5
1326.06 | 3.633 | -86.968 | 0 | 20.5 | 32.5 | 40.9 | 47.9 | 32.1 | 46.7 | 88.4
1327.06 | 3.738 | -91.914 | 0 | 20.5 | 32.4 | 40.8 | 47.9 | 32.1 | 46.9 | 88.2
1328.06 | 3.724 | -91.528 | 0 | 20.5 | 32.3 | 40.5 | 47.9 | 32.4 | 46.2 | 88.1
1329.06 | 3.595 | -92.539 | 0 | 20.5 | 32.3 | 40.1 | 47.9 | 32.4 | 46.1 | 88
1330.06 | 3.559 | -91.307 | 0 | 20.4 | 32.3 | 39.8 | 48 | 32.8 | 46.4 | 87.9
1331.06 | 3.678 | -90.517 | 0 | 20.4 | 32.3 | 39.5 | 48 | 33.1 | 46.7 | 87.7
1332.06 | 3.641 | -85.644 | 0 | 20.4 | 32.2 | 39.1 | 47.9 | 33.2 | 46.5 | 87.6
1333.06 | 3.624 | -98.387 | 0 | 20.4 | 32 | 39.2 | 47.9 | 33.2 | 46.1 | 87.5
1334.06 | 3.563 | -93.624 | 0 | 20.4 | 31.9 | 39.1 | 47.9 | 33.2 | 46.3 | 87.4
1335.06 | 3.604 | -100.336 | 0 | 20.4 | 31.8 | 39.4 | 47.9 | 33.1 | 46.1 | 87.3
1336.06 | 3.652 | -98.626 | 0 | 20.4 | 31.9 | 39.8 | 47.8 | 32.8 | 46.5 | 87.1
1337.06 | 3.597 | -92.264 | 0 | 20.4 | 31.9 | 39.7 | 47.8 | 32.7 | 46.8 | 87
1338.06 | 3.677 | -92.907 | 0 | 20.4 | 31.8 | 39.3 | 47.7 | 32.8 | 46.2 | 86.8
1339.06 | 3.648 | -85.442 | 0 | 20.4 | 31.8 | 38.5 | 47.7 | 32.7 | 46.2 | 86.7
1340.06 | 3.682 | -92.595 | 0 | 20.5 | 31.8 | 38.1 | 47.7 | 32.7 | 46.3 | 86.6
1341.06 | 3.753 | -86.839 | 0 | 20.5 | 31.8 | 37.8 | 47.6 | 32.5 | 46.1 | 86.5
1342.06 | 3.622 | -96.769 | 0 | 20.5 | 31.7 | 37.9 | 47.6 | 32.6 | 46 | 86.3
1343.06 | 3.596 | -94.746 | 0.001 | 20.5 | 31.7 | 37.7 | 47.5 | 32.5 | 46.1 | 86.2
1344.06 | 3.587 | -90.075 | 0 | 20.5 | 31.7 | 37.3 | 47.5 | 32.1 | 45.9 | 86.1
1345.06 | 3.714 | -100.355 | 0 | 20.5 | 31.6 | 36.9 | 47.4 | 32 | 46 | 86
1346.06 | 3.775 | -89.487 | 0 | 20.5 | 31.7 | 37.2 | 47.4 | 31.7 | 46.2 | 85.9
1347.06 | 3.615 | -94.047 | 0 | 20.6 | 31.6 | 37.1 | 47.2 | 31.6 | 46.1 | 85.7
1348.06 | 3.746 | -92.356 | 0 | 20.6 | 31.6 | 37.2 | 47 | 31.5 | 46.2 | 85.6
1349.06 | 3.626 | -88.549 | 0 | 20.6 | 31.6 | 37 | 46.9 | 31.9 | 46.2 | 85.5
1350.06 | 3.598 | -88.549 | 0 | 20.6 | 31.7 | 37 | 46.9 | 32.1 | 46.4 | 85.4
1351.06 | 3.584 | -93.624 | 0 | 20.6 | 31.7 | 36.8 | 46.9 | 31.6 | 46 | 85.3
1352.06 | 3.699 | -87.06 | 0 | 20.6 | 31.6 | 36.9 | 46.9 | 31.4 | 45.9 | 85.2
1353.06 | 3.54 | -96.989 | 0 | 20.6 | 31.6 | 37.1 | 46.8 | 31.2 | 46 | 85
1354.06 | 3.62 | -94.636 | 0.001 | 20.6 | 31.6 | 36.9 | 46.8 | 31.1 | 45.8 | 84.9
1355.06 | 3.528 | -84.688 | 0.001 | 20.6 | 31.5 | 36.9 | 46.8 | 31.3 | 45.6 | 84.8
1356.06 | 3.743 | -98.093 | 0 | 20.6 | 31.5 | 37.2 | 46.7 | 32.1 | 45.5 | 84.7
1357.06 | 3.692 | -96.254 | 0 | 20.6 | 31.4 | 37.6 | 46.6 | 32.2 | 45.5 | 84.6
1358.06 | 3.591 | -90.333 | 0 | 20.6 | 31.6 | 37.9 | 46.5 | 32 | 45.8 | 84.4
1359.06 | 3.622 | -91.16 | 0 | 20.6 | 31.5 | 37.2 | 46.5 | 31.8 | 45.2 | 84.3
1360.06 | 3.73 | -95.022 | 0 | 20.5 | 31.4 | 36.5 | 46.5 | 31.6 | 44.7 | 84.1
1361.06 | 3.62 | -84.945 | 0 | 20.5 | 31.4 | 36 | 46.5 | 31.4 | 44.7 | 84
1362.06 | 3.662 | -99.748 | 0 | 20.5 | 31.4 | 36 | 46.4 | 31.3 | 44.7 | 83.9
1363.06 | 3.592 | -88.016 | 0.001 | 20.5 | 31.4 | 36.3 | 46.4 | 31.9 | 44.9 | 83.8
1364.06 | 3.664 | -93.845 | 0 | 20.4 | 31.4 | 36.6 | 46.3 | 32.2 | 45 | 83.6
1365.06 | 3.609 | -95.371 | 0 | 20.4 | 31.4 | 36.5 | 46.2 | 31.7 | 45 | 83.5
1366.06 | 3.571 | -92.595 | 0 | 20.4 | 31.4 | 36.5 | 46.2 | 31.6 | 45.2 | 83.4
1367.06 | 3.639 | -84.853 | 0 | 20.4 | 31.4 | 36.5 | 46.2 | 31.7 | 45.1 | 83.3
1368.06 | 3.703 | -88.77 | 0.001 | 20.4 | 31.4 | 36.3 | 46.2 | 31.9 | 44.9 | 83.2
1369.06 | 3.515 | -90.885 | 0 | 20.4 | 31.2 | 36.2 | 46.2 | 31.4 | 44.3 | 83
1370.06 | 3.719 | -89.579 | 0 | 20.4 | 31.1 | 36.6 | 46.1 | 31 | 44.3 | 82.9
1371.06 | 3.529 | -92.558 | 0 | 20.4 | 31.2 | 36.7 | 46 | 30.7 | 44 | 82.8
1372.06 | 3.674 | -94.893 | 0 | 20.4 | 31.2 | 36.4 | 46 | 30.6 | 43.8 | 82.6
1373.06 | 3.595 | -89.45 | 0 | 20.5 | 31.2 | 36.4 | 45.9 | 30.5 | 43.8 | 82.5
1374.06 | 3.745 | -88.2 | 0 | 20.5 | 31.2 | 36.5 | 45.8 | 30.8 | 44 | 82.4
1375.06 | 3.635 | -86.821 | 0 | 20.5 | 31.2 | 36.8 | 45.8 | 30.9 | 44.2 | 82.2
1376.06 | 3.577 | -94.433 | 0.001 | 20.5 | 31.1 | 36.8 | 45.8 | 30.8 | 44.2 | 82.1
1377.06 | 3.629 | -91.381 | 0 | 20.5 | 31.1 | 36.8 | 45.8 | 31 | 44.3 | 82
1378.06 | 3.708 | -91.51 | 0 | 20.6 | 31 | 36.5 | 45.7 | 31.1 | 44.4 | 81.9
1379.06 | 3.661 | -90.314 | 0.001 | 20.6 | 31 | 36.5 | 45.7 | 31.3 | 44.2 | 81.8
1380.06 | 3.677 | -88.549 | 0 | 20.6 | 31 | 37.1 | 45.7 | 31.8 | 44.4 | 81.7
1381.06 | 3.663 | -88.273 | 0.001 | 20.6 | 31.1 | 37.6 | 45.7 | 32 | 44.6 | 81.6
1382.06 | 3.625 | -88.402 | 0 | 20.6 | 31.2 | 38.2 | 45.7 | 32.5 | 44.2 | 81.5
1383.06 | 3.69 | -88.825 | 0 | 20.6 | 31.2 | 38.1 | 45.6 | 32.6 | 44.2 | 81.4
1384.06 | 3.672 | -86.674 | 0 | 20.6 | 31.3 | 37.7 | 45.6 | 32.1 | 44.1 | 81.3
1385.06 | 3.611 | -87.097 | 0 | 20.6 | 31.2 | 36.8 | 45.5 | 32 | 44.3 | 81.2
1386.06 | 3.72 | -87.759 | 0 | 20.5 | 31.3 | 36.5 | 45.5 | 32 | 44.4 | 81.1
1387.06 | 3.588 | -93.643 | 0 | 20.5 | 31.3 | 36.5 | 45.5 | 31.6 | 44.6 | 81
1388.06 | 3.579 | -93.735 | 0 | 20.5 | 31.2 | 36.6 | 45.5 | 31.6 | 44.5 | 80.9
1389.06 | 3.545 | -87.961 | 0 | 20.5 | 31.1 | 36.6 | 45.5 | 31.6 | 43.8 | 80.8
1390.06 | 3.706 | -89.23 | 0.001 | 20.5 | 31 | 36.6 | 45.4 | 31.5 | 43.7 | 80.7
1391.06 | 3.674 | -82.095 | 0 | 20.5 | 31 | 36.6 | 45.4 | 31.4 | 44 | 80.6
1392.06 | 3.624 | -95.794 | 0 | 20.4 | 31 | 36.8 | 45.4 | 31.1 | 44.2 | 80.3
1393.06 | 3.671 | -85.368 | 0 | 20.4 | 31 | 37 | 45.3 | 31.5 | 44.1 | 80.3
1394.06 | 3.598 | -86.14 | 0 | 20.4 | 30.9 | 37 | 45.2 | 31.6 | 44 | 80.2
1395.06 | 3.568 | -89.009 | 0 | 20.4 | 30.8 | 37.5 | 45.2 | 31.4 | 44.2 | 80.1
1396.06 | 3.722 | -94.415 | 0 | 20.4 | 30.9 | 37.5 | 45.1 | 31.3 | 44.6 | 80
1397.06 | 3.677 | -91.822 | 0 | 20.4 | 31 | 37 | 45.1 | 31.6 | 44.5 | 79.9
1398.06 | 3.741 | -92.889 | 0 | 20.4 | 31 | 36.5 | 45.1 | 31.4 | 44 | 79.8
1399.06 | 3.653 | -83.842 | 0 | 20.4 | 31.1 | 36.1 | 45.1 | 31 | 43.7 | 79.7
1400.06 | 3.617 | -92.08 | 0.001 | 20.4 | 31.1 | 36.2 | 45.1 | 31.2 | 43.8 | 79.6
1401.06 | 3.669 | -86.104 | 0 | 20.5 | 31.1 | 36.7 | 45.1 | 31.6 | 43.8 | 79.5
1402.06 | 3.625 | -90.388 | 0 | 20.5 | 31 | 36.7 | 45.1 | 31.8 | 44 | 79.4
1403.06 | 3.708 | -85.717 | 0 | 20.5 | 30.9 | 36.6 | 45 | 31.4 | 43.7 | 79.3
1404.06 | 3.759 | -88.145 | 0 | 20.5 | 30.9 | 36.6 | 45 | 31.2 | 43.6 | 79.1
1405.06 | 3.618 | -86.122 | 0 | 20.6 | 30.7 | 36.8 | 45 | 31.1 | 43.6 | 79
1406.06 | 3.763 | -92.539 | 0 | 20.6 | 30.7 | 36.5 | 44.9 | 31.2 | 43.4 | 78.9
1407.06 | 3.627 | -90.241 | 0 | 20.6 | 30.7 | 36.5 | 44.9 | 31.3 | 43.1 | 78.8
1408.06 | 3.678 | -91.087 | 0.001 | 20.5 | 30.7 | 36.5 | 44.9 | 30.9 | 43 | 78.7
1409.06 | 3.696 | -87.17 | 0 | 20.5 | 30.6 | 36.8 | 44.8 | 30.6 | 43.2 | 78.6
1410.06 | 3.561 | -84.835 | 0.001 | 20.5 | 30.5 | 36.8 | 44.8 | 30.9 | 43.2 | 78.5
1411.06 | 3.635 | -87.85 | 0 | 20.5 | 30.4 | 36.9 | 44.8 | 31.2 | 43.3 | 78.4
1412.06 | 3.667 | -95.059 | 0 | 20.5 | 30.4 | 37.2 | 44.8 | 31.2 | 43.4 | 78.3
1413.06 | 3.712 | -83.345 | 0 | 20.4 | 30.4 | 37.6 | 44.7 | 31.4 | 43.6 | 78.1
1414.06 | 3.746 | -88.843 | 0 | 20.4 | 30.3 | 37.5 | 44.7 | 31.4 | 43.1 | 78
1415.06 | 3.598 | -94.525 | 0.001 | 20.4 | 30.3 | 37.1 | 44.6 | 31.1 | 43.1 | 77.9
1416.06 | 3.638 | -92.282 | 0 | 20.4 | 30.2 | 36.7 | 44.6 | 30.7 | 43.4 | 77.8
1417.06 | 3.607 | -97.118 | 0.001 | 20.4 | 30.2 | 36 | 44.6 | 30.1 | 43.5 | 77.7
1418.06 | 3.668 | -91.399 | 0 | 20.4 | 30.3 | 35.7 | 44.5 | 30.3 | 43.5 | 77.6
1419.06 | 3.648 | -93.827 | 0 | 20.4 | 30.2 | 35.6 | 44.5 | 30.2 | 43.4 | 77.5
1420.06 | 3.552 | -83.768 | 0 | 20.4 | 30.1 | 35.8 | 44.4 | 30 | 43.3 | 77.4
1421.06 | 3.528 | -89.303 | 0 | 20.4 | 30.1 | 35.7 | 44.4 | 30.6 | 42.9 | 77.3
1422.06 | 3.679 | -84.265 | 0.001 | 20.4 | 30.1 | 35.5 | 44.4 | 30.6 | 42.8 | 77.2
1423.06 | 3.727 | -84.265 | 0 | 20.4 | 30.1 | 35.4 | 44.3 | 30.7 | 42.7 | 77.1
1424.06 | 3.661 | -92.411 | 0 | 20.5 | 30.1 | 35.3 | 44.3 | 30.7 | 42.7 | 77
1425.06 | 3.634 | -80.458 | 0 | 20.5 | 30.2 | 35.1 | 44.3 | 30.7 | 42.6 | 76.9
1426.06 | 3.584 | -93.201 | 0 | 20.5 | 30.2 | 35.1 | 44.2 | 30.3 | 42.4 | 76.8
1427.06 | 3.574 | -87.336 | 0 | 20.5 | 30.1 | 35.3 | 44.1 | 30.2 | 42.5 | 76.7
1428.06 | 3.588 | -87.133 | 0 | 20.5 | 30 | 35.2 | 44.1 | 30.2 | 42.5 | 76.6
1429.06 | 3.614 | -89.726 | 0 | 20.6 | 30 | 35.1 | 44.1 | 30.2 | 42.6 | 76.5
1430.06 | 3.638 | -83.64 | 0 | 20.6 | 30 | 35.3 | 44 | 30 | 42.5 | 76.4
1431.06 | 3.634 | -80.219 | 0 | 20.6 | 30 | 34.9 | 44 | 29.6 | 42.7 | 76.3
1432.06 | 3.676 | -97.376 | 0 | 20.6 | 30 | 35.1 | 43.9 | 29.6 | 42.8 | 76.2
1433.06 | 3.62 | -82.15 | 0 | 20.5 | 29.9 | 34.9 | 43.8 | 29.9 | 42.5 | 76.1
1434.06 | 3.723 | -86.324 | 0 | 20.5 | 29.9 | 35.1 | 43.8 | 29.9 | 42.4 | 76
1435.06 | 3.544 | -80.035 | 0.001 | 20.5 | 29.9 | 35.6 | 43.8 | 29.7 | 42.6 | 75.9
1436.06 | 3.768 | -87.685 | 0 | 20.5 | 29.9 | 35.8 | 43.7 | 29.5 | 42.9 | 75.8
1437.06 | 3.644 | -88.108 | 0.001 | 20.5 | 29.8 | 35.8 | 43.7 | 29.8 | 42.5 | 75.7
1438.06 | 3.711 | -84.816 | 0.001 | 20.4 | 29.8 | 36 | 43.7 | 29.7 | 42.5 | 75.6
1439.06 | 3.568 | -92.87 | 0 | 20.4 | 29.8 | 35.5 | 43.6 | 29.8 | 42.1 | 75.5
1440.06 | 3.772 | -91.933 | 0 | 20.4 | 29.9 | 34.9 | 43.6 | 29.9 | 42 | 75.4
1441.06 | 3.679 | -83.75 | 0 | 20.4 | 29.8 | 35 | 43.5 | 29.7 | 42.2 | 75.3
1442.06 | 3.611 | -88.733 | 0 | 20.4 | 29.8 | 35.2 | 43.4 | 29.3 | 42.2 | 75.2
1443.06 | 3.618 | -87.85 | 0 | 20.4 | 29.9 | 35.2 | 43.4 | 29.6 | 41.9 | 75.1
1444.06 | 3.627 | -86.012 | 0.001 | 20.4 | 29.9 | 35.1 | 43.3 | 29.8 | 42 | 75
1445.06 | 3.629 | -95.739 | 0.001 | 20.4 | 29.8 | 35 | 43.1 | 30 | 42.1 | 74.8
1446.06 | 3.702 | -86.287 | 0 | 20.5 | 29.7 | 35.2 | 43 | 30.2 | 42.4 | 74.8
1447.06 | 3.537 | -84.375 | 0 | 20.5 | 29.8 | 35.3 | 43 | 30.2 | 42.4 | 74.7
1448.06 | 3.69 | -86.03 | 0 | 20.5 | 29.7 | 35.5 | 42.8 | 30.1 | 42.4 | 74.6
1449.06 | 3.611 | -82.003 | 0 | 20.6 | 29.7 | 35.7 | 42.8 | 30.6 | 42.3 | 74.5
1450.06 | 3.68 | -81.58 | 0 | 20.6 | 29.7 | 35.6 | 42.8 | 30.8 | 41.9 | 74.4
1451.06 | 3.613 | -90.02 | 0.001 | 20.6 | 29.7 | 35.6 | 42.9 | 31 | 42 | 74.3
1452.06 | 3.681 | -91.491 | 0 | 20.5 | 29.6 | 35.7 | 42.9 | 30.9 | 42 | 74.2
1453.06 | 3.642 | -84.393 | 0.001 | 20.5 | 29.5 | 35.8 | 42.9 | 30.8 | 41.6 | 74.1
1454.06 | 3.58 | -87.832 | 0 | 20.5 | 29.4 | 35.7 | 42.9 | 30.6 | 41.2 | 74
1455.06 | 3.652 | -90.186 | 0 | 20.5 | 29.4 | 35.4 | 43 | 30.5 | 41.4 | 73.9
1456.06 | 3.554 | -82.628 | 0.001 | 20.4 | 29.4 | 35.2 | 43 | 30.7 | 41.6 | 73.8
1457.06 | 3.691 | -88.329 | 0 | 20.4 | 29.4 | 35.2 | 42.9 | 30.8 | 41.5 | 73.7
1458.06 | 3.719 | -86.03 | 0 | 20.4 | 29.3 | 35.4 | 42.9 | 30.4 | 41.4 | 73.6
1459.06 | 3.784 | -92.043 | 0 | 20.4 | 29.4 | 35.4 | 42.9 | 30 | 41.4 | 73.5
1460.06 | 3.551 | -86.251 | 0.001 | 20.4 | 29.3 | 35.3 | 42.9 | 29.9 | 41.5 | 73.4
1461.06 | 3.53 | -87.703 | 0 | 20.4 | 29.4 | 35.4 | 42.9 | 29.8 | 41.6 | 73.3
1462.06 | 3.68 | -92.834 | 0 | 20.4 | 29.4 | 35.6 | 42.9 | 29.8 | 41.7 | 73.2
1463.06 | 3.632 | -86.159 | 0 | 20.4 | 29.4 | 36 | 42.8 | 30 | 41.8 | 73.1
1464.06 | 3.629 | -87.06 | 0 | 20.4 | 29.4 | 36.5 | 42.8 | 30.3 | 41.9 | 73
1465.06 | 3.665 | -91.565 | 0.001 | 20.5 | 29.5 | 36.6 | 42.8 | 30.4 | 41.9 | 72.9
1466.06 | 3.708 | -86.71 | 0.001 | 20.5 | 29.5 | 36.4 | 42.8 | 30.6 | 41.7 | 72.8
1467.06 | 3.638 | -90.002 | 0.001 | 20.5 | 29.5 | 36.4 | 42.8 | 30.6 | 41.4 | 72.8
1468.06 | 3.724 | -89.524 | 0 | 20.6 | 29.5 | 36.3 | 42.7 | 30.5 | 41.5 | 72.7
1469.06 | 3.698 | -85.662 | 0 | 20.6 | 29.5 | 36.4 | 42.7 | 30.5 | 41.6 | 72.6
1470.06 | 3.756 | -80.201 | 0 | 20.5 | 29.5 | 36 | 42.7 | 30.4 | 41.5 | 72.5
1471.06 | 3.715 | -91.142 | 0 | 20.5 | 29.5 | 35.4 | 42.7 | 30.5 | 41.2 | 72.4
1472.06 | 3.712 | -91.602 | 0 | 20.5 | 29.4 | 35 | 42.6 | 30.3 | 41 | 72.3
1473.06 | 3.686 | -92.208 | 0 | 20.5 | 29.4 | 35 | 42.5 | 30 | 40.9 | 72.2
1474.06 | 3.64 | -85.46 | 0 | 20.4 | 29.3 | 35 | 42.4 | 29.7 | 40.9 | 72.1
1475.06 | 3.566 | -88.678 | 0 | 20.4 | 29.3 | 35.3 | 42.3 | 29.7 | 41 | 72
1476.06 | 3.645 | -85.258 | 0 | 20.4 | 29.3 | 35.1 | 42.2 | 29.6 | 40.8 | 71.9
1477.06 | 3.678 | -97.707 | 0 | 20.4 | 29.2 | 35.1 | 42.2 | 29.3 | 40.8 | 71.8
1478.06 | 3.771 | -86.416 | 0 | 20.3 | 29.3 | 35.5 | 42.1 | 29.6 | 40.9 | 71.7
1479.06 | 3.691 | -85.681 | 0.001 | 20.3 | 29.3 | 35.8 | 42.1 | 30 | 41 | 71.6
1480.06 | 3.588 | -92.264 | 0.001 | 20.3 | 29.2 | 35.2 | 42.2 | 30.2 | 40.7 | 71.6
1481.06 | 3.565 | -88.329 | 0 | 20.4 | 29.3 | 35.2 | 42.2 | 29.8 | 40.4 | 71.5
1482.06 | 3.603 | -81.433 | 0 | 20.4 | 29.3 | 35.5 | 42.2 | 29.6 | 40.6 | 71.4
1483.06 | 3.601 | -90.406 | 0.001 | 20.4 | 29.4 | 35.7 | 42.1 | 29.3 | 40.7 | 71.3
1484.06 | 3.584 | -89.377 | 0 | 20.4 | 29.4 | 36 | 42.1 | 29.4 | 41.1 | 71.2
1485.06 | 3.682 | -86.196 | 0 | 20.5 | 29.4 | 36 | 42.1 | 29.8 | 41.1 | 71.2
1486.06 | 3.514 | -82.573 | 0 | 20.5 | 29.3 | 35.6 | 42.1 | 30.1 | 41.1 | 71.1
1487.06 | 3.73 | -89.395 | 0 | 20.5 | 29.3 | 35.6 | 42 | 30.3 | 41 | 71
1488.06 | 3.744 | -77.829 | 0 | 20.5 | 29.3 | 35.9 | 42 | 30.3 | 40.9 | 70.9
1489.06 | 3.702 | -87.703 | 0 | 20.5 | 29.2 | 36 | 42 | 30.7 | 40.8 | 70.8
1490.06 | 3.7 | -89.009 | 0 | 20.6 | 29.2 | 35.9 | 41.9 | 30.9 | 40.8 | 70.7
1491.06 | 3.606 | -87.795 | 0.001 | 20.5 | 29.2 | 35.8 | 41.9 | 30.7 | 40.8 | 70.6
1492.06 | 3.599 | -88.494 | 0 | 20.5 | 29.2 | 35.5 | 41.9 | 30.5 | 40.8 | 70.5
1493.06 | 3.668 | -86.802 | 0 | 20.5 | 29.1 | 35 | 41.8 | 30.5 | 40 | 70.4
1494.06 | 3.68 | -87.759 | 0.001 | 20.5 | 29 | 34.8 | 41.8 | 30.1 | 39.9 | 70.4
1495.06 | 3.735 | -92.392 | 0 | 20.5 | 29 | 35.1 | 41.8 | 30.2 | 39.9 | 70.3
1496.06 | 3.731 | -92.411 | 0 | 20.4 | 29 | 35.3 | 41.7 | 30.4 | 40.3 | 70.2
1497.06 | 3.668 | -84.651 | 0.001 | 20.4 | 29 | 35.6 | 41.7 | 30.3 | 40.4 | 70.1
1498.06 | 3.681 | -88.935 | 0 | 20.4 | 29 | 35.6 | 41.6 | 30.7 | 40 | 70
1499.06 | 3.586 | -88.402 | 0.001 | 20.4 | 28.9 | 35.6 | 41.6 | 30.7 | 40.2 | 69.9
1500.06 | 3.754 | -94.176 | 0 | 20.4 | 28.9 | 35.6 | 41.6 | 30.7 | 40.1 | 69.8
1501.06 | 3.755 | -93.33 | 0 | 20.4 | 28.9 | 35.4 | 41.6 | 30.3 | 39.9 | 69.7
1502.06 | 3.747 | -89.818 | 0 | 20.4 | 28.8 | 35.2 | 41.3 | 29.9 | 40.1 | 69.6
1503.06 | 3.734 | -91.216 | 0 | 20.4 | 28.8 | 35.2 | 41.2 | 29.5 | 39.8 | 69.6
1504.06 | 3.745 | -81.966 | 0 | 20.4 | 28.9 | 34.8 | 41.2 | 29.6 | 39.6 | 69.5
1505.06 | 3.677 | -84.853 | 0 | 20.4 | 28.9 | 34.3 | 41.2 | 29.4 | 39.8 | 69.4
1506.06 | 3.596 | -87.097 | 0.001 | 20.4 | 29 | 34 | 41.3 | 29.1 | 39.9 | 69.3
1507.06 | 3.758 | -89.23 | 0 | 20.4 | 29 | 33.7 | 41.3 | 29 | 39.7 | 69.2
1508.06 | 3.756 | -92.521 | 0 | 20.4 | 29 | 33.5 | 41.3 | 28.8 | 39.5 | 69.1
1509.06 | 3.619 | -84.062 | 0 | 20.4 | 29 | 33.5 | 41.3 | 28.7 | 39.2 | 69
1510.06 | 3.661 | -87.372 | 0 | 20.4 | 29 | 33.4 | 41.2 | 28.8 | 39.2 | 68.9
1511.06 | 3.694 | -84.963 | 0 | 20.5 | 28.9 | 33 | 41.2 | 28.6 | 39.1 | 68.9
1512.06 | 3.609 | -84.504 | 0 | 20.5 | 28.8 | 33.3 | 41.2 | 28.4 | 39.1 | 68.8
1513.06 | 3.59 | -92.539 | 0.001 | 20.5 | 28.7 | 33.5 | 41.1 | 28.4 | 39.1 | 68.7
1514.06 | 3.672 | -85.625 | 0 | 20.5 | 28.6 | 34 | 41 | 28.6 | 38.9 | 68.6
1515.06 | 3.698 | -82.113 | 0 | 20.5 | 28.6 | 33.8 | 41 | 28.8 | 38.7 | 68.5
1516.06 | 3.63 | -93.974 | 0 | 20.5 | 28.6 | 33.2 | 41 | 28.8 | 38.5 | 68.4
1517.06 | 3.656 | -88.568 | 0 | 20.5 | 28.4 | 33 | 40.9 | 28.8 | 38.3 | 68.3
1518.06 | 3.605 | -84.596 | 0.001 | 20.5 | 28.4 | 33 | 40.9 | 29.1 | 38.2 | 68.2
1519.06 | 3.712 | -91.381 | 0.001 | 20.5 | 28.4 | 33 | 40.9 | 28.8 | 38.4 | 68.1
1520.06 | 3.611 | -81.929 | 0 | 20.5 | 28.3 | 32.9 | 40.9 | 28.6 | 38.6 | 68.1
1521.06 | 3.714 | -83.437 | 0 | 20.5 | 28.4 | 33 | 40.9 | 28.7 | 38.7 | 68
1522.06 | 3.561 | -88.696 | 0 | 20.5 | 28.5 | 33.2 | 40.9 | 29.1 | 38.8 | 67.9
1523.06 | 3.564 | -93.771 | 0 | 20.5 | 28.4 | 33.2 | 40.8 | 29.2 | 38.9 | 67.8
1524.06 | 3.714 | -86.563 | 0.001 | 20.5 | 28.4 | 33.1 | 40.8 | 28.9 | 39 | 67.7
1525.06 | 3.592 | -82.279 | 0 | 20.5 | 28.4 | 33 | 40.8 | 28.6 | 39 | 67.6
1526.06 | 3.623 | -87.814 | 0 | 20.5 | 28.4 | 33.4 | 40.8 | 28.5 | 38.9 | 67.5
1527.06 | 3.677 | -86.435 | 0 | 20.5 | 28.3 | 33.5 | 40.7 | 28.7 | 38.8 | 67.4
1528.06 | 3.655 | -85.681 | 0 | 20.5 | 28.4 | 33.8 | 40.7 | 28.5 | 38.6 | 67.4
1529.06 | 3.556 | -84.173 | 0.001 | 20.4 | 28.4 | 34.2 | 40.7 | 28.6 | 38.7 | 67.3
1530.06 | 3.714 | -81.635 | 0 | 20.4 | 28.3 | 34.2 | 40.7 | 28.7 | 39 | 67.2
1531.06 | 3.723 | -87.464 | 0 | 20.4 | 28.3 | 34.1 | 40.7 | 29.1 | 39 | 67.1
1532.06 | 3.622 | -90.186 | 0 | 20.4 | 28.3 | 34.1 | 40.7 | 29.3 | 38.9 | 67
1533.06 | 3.681 | -80.091 | 0 | 20.4 | 28.3 | 34.2 | 40.7 | 29.5 | 38.7 | 67
1534.06 | 3.701 | -85.552 | 0 | 20.4 | 28.2 | 34.2 | 40.6 | 29.8 | 38.9 | 66.9
1535.06 | 3.65 | -93.771 | 0 | 20.4 | 28.2 | 34.1 | 40.6 | 30.1 | 38.9 | 66.8
1536.06 | 3.714 | -89.781 | 0 | 20.3 | 28.2 | 33.9 | 40.6 | 29.9 | 38.8 | 66.7
1537.06 | 3.613 | -86.343 | 0 | 20.3 | 28.1 | 33.6 | 40.5 | 29.6 | 38.5 | 66.6
1538.06 | 3.657 | -81.966 | 0 | 20.3 | 28.1 | 33.6 | 40.4 | 29.5 | 38.3 | 66.5
1539.06 | 3.649 | -81.635 | 0 | 20.3 | 28 | 33.6 | 40.4 | 29.4 | 38.3 | 66.5
1540.06 | 3.678 | -85.828 | 0 | 20.3 | 27.9 | 33.3 | 40.3 | 29.1 | 38.3 | 66.4
1541.06 | 3.593 | -81.065 | 0 | 20.4 | 27.9 | 33 | 40.3 | 29 | 38.1 | 66.3
1542.06 | 3.757 | -92.613 | 0 | 20.4 | 27.9 | 32.8 | 40.3 | 29.1 | 37.7 | 66.2
1543.06 | 3.696 | -84.246 | 0 | 20.4 | 27.9 | 32.6 | 40.3 | 28.8 | 38 | 66.1
1544.06 | 3.703 | -83.125 | 0 | 20.4 | 27.9 | 32.3 | 40.2 | 28.5 | 37.9 | 66
1545.06 | 3.649 | -83.713 | 0.001 | 20.4 | 27.9 | 32.4 | 40.2 | 28.4 | 37.8 | 65.9
1546.06 | 3.67 | -80.642 | 0.001 | 20.4 | 27.9 | 32.3 | 40.2 | 28.4 | 37.7 | 65.8
1547.06 | 3.737 | -95.794 | 0 | 20.5 | 27.8 | 32.1 | 40.2 | 28.3 | 37.6 | 65.8
1548.06 | 3.627 | -87.207 | 0.001 | 20.5 | 27.9 | 32 | 40.1 | 28.3 | 37.6 | 65.7
1549.06 | 3.728 | -84.154 | 0.001 | 20.5 | 27.9 | 31.9 | 40.1 | 28.4 | 37.8 | 65.6
1550.06 | 3.695 | -91.455 | 0 | 20.5 | 27.9 | 32.1 | 40 | 28.1 | 37.5 | 65.5
1551.06 | 3.627 | -82.83 | 0.001 | 20.5 | 27.8 | 32.2 | 39.9 | 28.1 | 37.5 | 65.4
1552.06 | 3.76 | -90.554 | 0 | 20.5 | 27.9 | 32.5 | 39.8 | 27.9 | 38 | 65.4
1553.06 | 3.646 | -87.814 | 0.001 | 20.5 | 27.8 | 32.7 | 39.7 | 27.9 | 38.1 | 65.3
1554.06 | 3.769 | -80.973 | 0 | 20.5 | 27.7 | 32.2 | 39.8 | 27.8 | 37.9 | 65.2
1555.06 | 3.64 | -87.464 | 0 | 20.4 | 27.7 | 32.2 | 39.7 | 27.9 | 37.4 | 65.1
1556.06 | 3.667 | -86.159 | 0.001 | 20.4 | 27.7 | 32.1 | 39.7 | 27.7 | 37.1 | 65
1557.06 | 3.624 | -82.61 | 0 | 20.4 | 27.7 | 32.3 | 39.7 | 27.7 | 37.4 | 65
1558.06 | 3.649 | -81.084 | 0 | 20.4 | 27.8 | 32.4 | 39.7 | 27.8 | 37.8 | 64.9
1559.06 | 3.64 | -91.087 | 0 | 20.3 | 27.8 | 32.6 | 39.6 | 27.9 | 38 | 64.8
1560.06 | 3.55 | -85.442 | 0 | 20.3 | 27.9 | 33 | 39.6 | 28.2 | 38.1 | 64.7
1561.06 | 3.739 | -88.678 | 0.001 | 20.4 | 27.9 | 33.3 | 39.7 | 28.3 | 38.1 | 64.7
1562.06 | 3.644 | -81.01 | 0.001 | 20.4 | 27.9 | 33 | 39.7 | 28.6 | 38 | 64.6
1563.06 | 3.653 | -89.156 | 0 | 20.4 | 27.9 | 32.9 | 39.7 | 28.5 | 38 | 64.5
1564.06 | 3.642 | -94.654 | 0 | 20.4 | 27.8 | 32.7 | 39.7 | 28.2 | 37.9 | 64.4
1565.06 | 3.594 | -87.041 | 0.001 | 20.5 | 27.8 | 32.3 | 39.7 | 28.5 | 37.8 | 64.4
1566.06 | 3.68 | -84.632 | 0 | 20.5 | 27.8 | 32.1 | 39.6 | 28.4 | 37.6 | 64.3
1567.06 | 3.587 | -87.115 | 0 | 20.5 | 27.7 | 32.1 | 39.6 | 28.1 | 37.6 | 64.2
1568.06 | 3.689 | -86.398 | 0.001 | 20.5 | 27.7 | 31.9 | 39.5 | 27.9 | 37.5 | 64.1
1569.06 | 3.7 | -74.409 | 0.001 | 20.5 | 27.8 | 31.9 | 39.5 | 27.8 | 37.6 | 64.1
1570.06 | 3.631 | -83.382 | 0 | 20.5 | 27.7 | 31.9 | 39.5 | 28.2 | 37.6 | 64
1571.06 | 3.597 | -84.283 | 0 | 20.5 | 27.7 | 31.9 | 39.5 | 28.2 | 37.5 | 63.9
1572.06 | 3.682 | -80.403 | 0 | 20.5 | 27.7 | 32.1 | 39.4 | 27.9 | 37.4 | 63.8
1573.06 | 3.693 | -85.681 | 0.001 | 20.4 | 27.6 | 32.3 | 39.4 | 27.9 | 37.2 | 63.8
1574.06 | 3.492 | -77.774 | 0.001 | 20.4 | 27.6 | 32.4 | 39.3 | 28.2 | 37.3 | 63.7
1575.06 | 3.72 | -92.098 | 0 | 20.4 | 27.5 | 32.4 | 39.3 | 28.5 | 37.5 | 63.6
1576.06 | 3.707 | -86.343 | 0 | 20.3 | 27.6 | 32.4 | 39.3 | 28.5 | 37.3 | 63.6
1577.06 | 3.726 | -83.713 | 0.001 | 20.4 | 27.7 | 32.5 | 39.3 | 28.3 | 37.4 | 63.5
1578.06 | 3.64 | -84.283 | 0 | 20.3 | 27.7 | 32.5 | 39.2 | 28.4 | 37.4 | 63.4
1579.06 | 3.722 | -85.681 | 0 | 20.3 | 27.7 | 32.7 | 39.2 | 28.1 | 37.6 | 63.3
1580.06 | 3.707 | -86.821 | 0.001 | 20.3 | 27.7 | 32.5 | 39.2 | 27.8 | 37.4 | 63.3
1581.06 | 3.577 | -76.946 | 0 | 20.4 | 27.6 | 32.3 | 39.2 | 27.9 | 37.4 | 63.2
1582.06 | 3.639 | -80.164 | 0 | 20.4 | 27.5 | 32.2 | 39.1 | 27.7 | 37.2 | 63.1
1583.06 | 3.537 | -88.071 | 0 | 20.4 | 27.5 | 32.1 | 39.1 | 27.5 | 37.1 | 63.1
1584.06 | 3.564 | -83.971 | 0 | 20.4 | 27.5 | 31.9 | 39.1 | 27.7 | 36.9 | 63
1585.06 | 3.653 | -87.703 | 0.001 | 20.4 | 27.4 | 32 | 39 | 27.7 | 36.8 | 62.9
1586.06 | 3.745 | -81.433 | 0 | 20.4 | 27.4 | 32 | 39 | 27.5 | 36.7 | 62.8
1587.06 | 3.648 | -89.873 | 0 | 20.4 | 27.4 | 31.9 | 38.9 | 27.5 | 36.6 | 62.8
1588.06 | 3.715 | -83.621 | 0.001 | 20.4 | 27.4 | 31.7 | 38.9 | 27.3 | 36.3 | 62.7
1589.06 | 3.564 | -77.148 | 0 | 20.4 | 27.4 | 31.9 | 38.9 | 27.2 | 36 | 62.6
1590.06 | 3.613 | -80.605 | 0 | 20.4 | 27.4 | 32.3 | 38.9 | 27.3 | 36.4 | 62.5
1591.06 | 3.591 | -84.927 | 0 | 20.5 | 27.4 | 32.3 | 38.9 | 27.3 | 36.7 | 62.5
1592.06 | 3.684 | -89.432 | 0 | 20.5 | 27.4 | 32.1 | 38.8 | 27.1 | 36.8 | 62.4
1593.06 | 3.7 | -80.403 | 0.001 | 20.5 | 27.4 | 32.3 | 38.8 | 27.3 | 36.8 | 62.3
1594.06 | 3.574 | -85.736 | 0.001 | 20.5 | 27.4 | 32.5 | 38.7 | 28 | 37 | 62.3
1595.06 | 3.566 | -83.584 | 0 | 20.5 | 27.5 | 32.8 | 38.7 | 28.2 | 36.9 | 62.2
1596.06 | 3.642 | -91.583 | 0.001 | 20.5 | 27.4 | 33.1 | 38.7 | 28.4 | 37 | 62.1
1597.06 | 3.682 | -80.164 | 0 | 20.5 | 27.4 | 33.3 | 38.6 | 28 | 37.1 | 62
1598.06 | 3.72 | -84.945 | 0 | 20.5 | 27.3 | 33.3 | 38.6 | 27.9 | 37.2 | 62
1599.06 | 3.699 | -89.524 | 0 | 20.5 | 27.3 | 33.1 | 38.6 | 27.9 | 37.1 | 61.9
1600.06 | 3.626 | -80.091 | 0.001 | 20.5 | 27.2 | 33 | 38.6 | 27.6 | 36.8 | 61.8
1601.06 | 3.671 | -79.153 | 0.001 | 20.5 | 27.2 | 32.9 | 38.6 | 27.9 | 37.1 | 61.7
1602.06 | 3.586 | -80.624 | 0.001 | 20.5 | 27.2 | 33.1 | 38.6 | 28.2 | 37.2 | 61.7
1603.06 | 3.735 | -88.843 | 0.001 | 20.5 | 27.2 | 33.1 | 38.6 | 28 | 37.2 | 61.6
1604.06 | 3.695 | -83.014 | 0 | 20.5 | 27.3 | 32.7 | 38.6 | 27.9 | 37.1 | 61.5
1605.06 | 3.591 | -84.467 | 0.001 | 20.5 | 27.3 | 32.7 | 38.5 | 28 | 37 | 61.5
1606.06 | 3.725 | -86.71 | 0 | 20.5 | 27.2 | 32.4 | 38.4 | 28.2 | 36.9 | 61.4
1607.06 | 3.598 | -83.915 | 0 | 20.5 | 27.2 | 32.4 | 38.4 | 28 | 36.6 | 61.4
1608.06 | 3.588 | -80.164 | 0 | 20.5 | 27.1 | 32.5 | 38.4 | 28.1 | 36.5 | 61.3
1609.06 | 3.582 | -84.118 | 0.001 | 20.4 | 27.1 | 32.6 | 38.4 | 28.1 | 36.6 | 61.2
1610.06 | 3.724 | -83.309 | 0 | 20.4 | 27.1 | 32.9 | 38.3 | 28.1 | 36.7 | 61.2
1611.06 | 3.594 | -82.352 | 0.001 | 20.4 | 27.1 | 33 | 38.3 | 28.2 | 36.6 | 61.1
1612.06 | 3.636 | -79.704 | 0.001 | 20.4 | 27.1 | 32.9 | 38.3 | 28.2 | 36.4 | 61
1613.06 | 3.61 | -82.867 | 0 | 20.4 | 27.1 | 32.9 | 38.3 | 28.3 | 36.4 | 61
1614.06 | 3.591 | -81.654 | 0 | 20.4 | 27 | 32.7 | 38.3 | 28.3 | 36.6 | 60.9
1615.06 | 3.741 | -87.317 | 0.001 | 20.4 | 27 | 32.5 | 38.3 | 28 | 36.7 | 60.8
1616.06 | 3.701 | -80.366 | 0.001 | 20.4 | 27 | 32.3 | 38.3 | 28.1 | 36.6 | 60.8
1617.06 | 3.711 | -82.316 | 0 | 20.4 | 27.1 | 32.3 | 38.2 | 28.1 | 36.6 | 60.7
1618.06 | 3.694 | -86.802 | 0.001 | 20.4 | 27.1 | 32.5 | 38.2 | 27.8 | 36.5 | 60.6
1619.06 | 3.606 | -81.635 | 0.001 | 20.3 | 27.1 | 32.7 | 38.1 | 27.6 | 36.5 | 60.6
1620.06 | 3.572 | -84.154 | 0 | 20.3 | 27.1 | 32.4 | 38.1 | 27.5 | 36.6 | 60.5
1621.06 | 3.692 | -77.02 | 0.001 | 20.3 | 27 | 32.3 | 38.1 | 27.8 | 36.5 | 60.4
1622.06 | 3.651 | -83.86 | 0.001 | 20.3 | 27 | 32.5 | 38.1 | 27.8 | 36.6 | 60.4
1623.06 | 3.62 | -90.885 | 0.001 | 20.3 | 27 | 32.5 | 38.1 | 28 | 36.6 | 60.3
1624.06 | 3.502 | -83.842 | 0.001 | 20.3 | 27 | 32.6 | 38.1 | 28.3 | 36.7 | 60.2
1625.06 | 3.615 | -85.368 | 0.001 | 20.3 | 27.1 | 32.9 | 38.1 | 28.3 | 36.7 | 60.2
1626.06 | 3.595 | -75.144 | 0 | 20.4 | 27.1 | 32.9 | 38.1 | 28.1 | 36.7 | 60.1
1627.06 | 3.733 | -79.502 | 0 | 20.4 | 27 | 32.4 | 38.1 | 28.1 | 36.4 | 60
1628.06 | 3.568 | -89.248 | 0.001 | 20.4 | 27 | 32.4 | 38.1 | 27.9 | 36.3 | 60
1629.06 | 3.632 | -85.405 | 0.001 | 20.4 | 27 | 32.5 | 38.1 | 27.8 | 36.3 | 59.9
1630.06 | 3.558 | -89.193 | 0.001 | 20.4 | 27.1 | 32.4 | 38 | 27.5 | 36.1 | 59.8
1631.06 | 3.656 | -81.856 | 0.001 | 20.5 | 27 | 31.9 | 38 | 27.3 | 35.8 | 59.8
1632.06 | 3.718 | -85.019 | 0 | 20.5 | 27 | 31.9 | 38 | 27.3 | 35.6 | 59.7
1633.06 | 3.523 | -84.32 | 0.001 | 20.5 | 26.9 | 32.2 | 38 | 27.4 | 35.8 | 59.7
1634.06 | 3.697 | -85.46 | 0.001 | 20.5 | 26.9 | 32.4 | 38 | 27.5 | 35.8 | 59.6
1635.06 | 3.661 | -83.327 | 0 | 20.5 | 26.9 | 32.2 | 37.9 | 27.7 | 35.7 | 59.5
1636.06 | 3.613 | -87.336 | 0.001 | 20.5 | 26.9 | 32 | 37.9 | 27.8 | 35.5 | 59.4
1637.06 | 3.68 | -92.374 | 0 | 20.5 | 26.9 | 31.9 | 37.8 | 27.6 | 35.6 | 59.4
1638.06 | 3.706 | -87.593 | 0 | 20.5 | 26.8 | 31.7 | 37.8 | 27.2 | 35.4 | 59.3
1639.06 | 3.761 | -90.186 | 0.001 | 20.5 | 26.7 | 31.5 | 37.7 | 27.2 | 35.1 | 59.3
1640.06 | 3.702 | -82.334 | 0.001 | 20.5 | 26.8 | 31.4 | 37.7 | 27 | 35 | 59.2
1641.06 | 3.576 | -81.525 | 0.001 | 20.5 | 26.7 | 31.5 | 37.7 | 27 | 34.8 | 59.1
1642.06 | 3.703 | -84.908 | 0.001 | 20.4 | 26.7 | 31.2 | 37.6 | 27.1 | 34.6 | 59.1
1643.06 | 3.591 | -86.14 | 0.001 | 20.4 | 26.7 | 31.1 | 37.6 | 27 | 34.6 | 59
1644.06 | 3.726 | -87.299 | 0.001 | 20.4 | 26.6 | 31 | 37.6 | 26.9 | 34.8 | 58.9
1645.06 | 3.662 | -82.279 | 0.001 | 20.4 | 26.6 | 31 | 37.6 | 26.8 | 34.8 | 58.9
1646.06 | 3.681 | -86.545 | 0.001 | 20.4 | 26.6 | 31 | 37.5 | 26.8 | 34.7 | 58.8
1647.06 | 3.717 | -83.4 | 0 | 20.3 | 26.6 | 31.1 | 37.4 | 26.7 | 34.7 | 58.7
1648.06 | 3.634 | -80.955 | 0.001 | 20.3 | 26.5 | 31.1 | 37.3 | 26.7 | 34.9 | 58.7
1649.06 | 3.584 | -82.647 | 0 | 20.3 | 26.5 | 30.9 | 37.3 | 26.8 | 34.9 | 58.6
1650.06 | 3.683 | -87.207 | 0 | 20.3 | 26.5 | 30.9 | 37.3 | 26.7 | 35 | 58.5
1651.06 | 3.7 | -85.497 | 0 | 20.3 | 26.5 | 30.8 | 37.3 | 26.8 | 34.9 | 58.5
1652.06 | 3.619 | -84.743 | 0.001 | 20.3 | 26.5 | 31 | 37.3 | 27 | 34.9 | 58.4
1653.06 | 3.727 | -80.238 | 0.001 | 20.3 | 26.5 | 31.4 | 37.3 | 27.3 | 35 | 58.3
1654.06 | 3.676 | -84.688 | 0 | 20.3 | 26.6 | 31.6 | 37.3 | 27.2 | 35 | 58.3
1655.06 | 3.597 | -90.59 | 0.001 | 20.4 | 26.5 | 31.7 | 37.2 | 27 | 35.1 | 58.2
1656.06 | 3.586 | -78.675 | 0.001 | 20.4 | 26.5 | 31.6 | 37.2 | 27 | 35.2 | 58.1
1657.06 | 3.768 | -78.748 | 0.001 | 20.4 | 26.5 | 31.4 | 37.2 | 27 | 35 | 58.1
1658.06 | 3.685 | -87.611 | 0 | 20.4 | 26.4 | 31.3 | 37.1 | 26.8 | 34.8 | 58
1659.06 | 3.673 | -82.518 | 0.001 | 20.5 | 26.4 | 31.1 | 37.1 | 26.9 | 34.6 | 58
1660.06 | 3.717 | -88.751 | 0 | 20.5 | 26.4 | 31.4 | 37 | 26.7 | 34.4 | 57.9
1661.06 | 3.663 | -82.444 | 0.001 | 20.5 | 26.5 | 31.5 | 37 | 26.7 | 34.7 | 57.8
1662.06 | 3.68 | -81.856 | 0.001 | 20.5 | 26.5 | 31.5 | 37 | 26.7 | 34.7 | 57.8
1663.06 | 3.572 | -81.433 | 0 | 20.5 | 26.5 | 31.1 | 37 | 26.5 | 34.8 | 57.7
1664.06 | 3.622 | -75.144 | 0 | 20.4 | 26.4 | 30.9 | 37 | 26.3 | 34.5 | 57.6
1665.06 | 3.715 | -79.888 | 0.001 | 20.4 | 26.3 | 30.7 | 37 | 26.3 | 34.6 | 57.5
1666.06 | 3.619 | -81.323 | 0 | 20.4 | 26.3 | 30.7 | 36.9 | 26.3 | 34.7 | 57.5
1667.06 | 3.754 | -78.877 | 0.001 | 20.4 | 26.3 | 30.6 | 36.8 | 26.2 | 34.5 | 57.4
1668.06 | 3.602 | -86.71 | 0.001 | 20.4 | 26.3 | 30.5 | 36.8 | 26.2 | 34.6 | 57.4
1669.06 | 3.579 | -81.727 | 0 | 20.3 | 26.3 | 30.4 | 36.8 | 26.3 | 34.6 | 57.3
1670.06 | 3.703 | -77.02 | 0 | 20.3 | 26.3 | 30.7 | 36.7 | 26.3 | 34.6 | 57.2
1671.06 | 3.738 | -82.205 | 0 | 20.3 | 26.2 | 31 | 36.7 | 26.3 | 34.7 | 57.1
1672.06 | 3.697 | -86.306 | 0 | 20.3 | 26.2 | 31 | 36.7 | 26.2 | 34.7 | 57.1
1673.06 | 3.71 | -81.69 | 0 | 20.3 | 26.1 | 31.1 | 36.6 | 26.2 | 34.5 | 57
1674.06 | 3.668 | -77.185 | 0 | 20.3 | 26.1 | 30.9 | 36.6 | 26.1 | 34.4 | 57
1675.06 | 3.58 | -80.109 | 0.001 | 20.3 | 26.1 | 30.5 | 36.6 | 26.2 | 34.3 | 56.9
1676.06 | 3.601 | -74.905 | 0.001 | 20.3 | 26.2 | 30.4 | 36.5 | 26.2 | 34.4 | 56.8
1677.06 | 3.624 | -82.591 | 0 | 20.4 | 26.2 | 30.4 | 36.4 | 26.3 | 34.3 | 56.8
1678.06 | 3.64 | -85.478 | 0.001 | 20.4 | 26.2 | 30.2 | 36.5 | 26.5 | 34.3 | 56.7
1679.06 | 3.616 | -81.323 | 0.001 | 20.4 | 26.2 | 30.3 | 36.5 | 26.5 | 34.5 | 56.7
1680.06 | 3.689 | -82.04 | 0 | 20.4 | 26.1 | 30.5 | 36.5 | 26.4 | 34.6 | 56.6
1681.06 | 3.709 | -82.168 | 0.001 | 20.4 | 26.1 | 30.8 | 36.5 | 26.5 | 34.7 | 56.5
1682.06 | 3.614 | -84.302 | 0 | 20.5 | 26.2 | 30.8 | 36.5 | 26.3 | 34.6 | 56.5
1683.06 | 3.713 | -73.618 | 0.001 | 20.5 | 26.1 | 30.8 | 36.4 | 26 | 34.7 | 56.4
1684.06 | 3.64 | -77.663 | 0.001 | 20.5 | 26.1 | 30.9 | 36.4 | 25.9 | 34.5 | 56.4
1685.06 | 3.745 | -81.746 | 0 | 20.5 | 26.1 | 30.8 | 36.4 | 26 | 34.4 | 56.3
1686.06 | 3.621 | -74.758 | 0.001 | 20.4 | 26.1 | 30.7 | 36.3 | 25.9 | 34.3 | 56.2
1687.06 | 3.709 | -92.484 | 0 | 20.4 | 26.1 | 30.7 | 36.3 | 25.8 | 34.4 | 56.2
1688.06 | 3.628 | -78.16 | 0 | 20.4 | 26.1 | 30.8 | 36.3 | 25.8 | 34.5 | 56.1
1689.06 | 3.754 | -78.215 | 0 | 20.4 | 26.1 | 31.1 | 36.3 | 26 | 34.4 | 56.1
1690.06 | 3.627 | -81.635 | 0.001 | 20.4 | 26.1 | 31.3 | 36.2 | 26.2 | 34.6 | 56
1691.06 | 3.723 | -81.782 | 0.001 | 20.3 | 26.2 | 31.3 | 36.3 | 26.5 | 34.5 | 55.9
1692.06 | 3.567 | -81.506 | 0 | 20.3 | 26.2 | 31 | 36.3 | 26.3 | 34.5 | 55.9
1693.06 | 3.711 | -78.325 | 0 | 20.3 | 26.2 | 30.9 | 36.3 | 26.3 | 34.2 | 55.8
1694.06 | 3.736 | -88.31 | 0.001 | 20.3 | 26.2 | 31.1 | 36.3 | 26.3 | 34.3 | 55.8
1695.06 | 3.73 | 7.806 | 0 | 20.3 | 26.2 | 30.7 | 36.3 | 26.4 | 34 | 55.7
1696.06 | 3.595 | -80.366 | 0.001 | 20.3 | 26.1 | 30.6 | 36.3 | 26.4 | 33.8 | 55.7
1697.06 | 3.778 | -75.438 | 0.001 | 20.3 | 26.1 | 30.8 | 36.3 | 26.2 | 33.8 | 55.6
1698.06 | 3.71 | -88.071 | 0.001 | 20.3 | 26 | 30.9 | 36.2 | 26.3 | 33.9 | 55.5
1699.06 | 3.711 | -77.755 | 0 | 20.3 | 26 | 30.7 | 36.2 | 26.2 | 34 | 55.5
1700.06 | 3.582 | -81.194 | 0.001 | 20.3 | 26 | 30.6 | 36.2 | 26.1 | 34 | 55.4
1701.06 | 3.688 | -81.672 | 0 | 20.3 | 26 | 30.8 | 36.1 | 26.3 | 34 | 55.4
1702.06 | 3.564 | -83.548 | 0.001 | 20.4 | 26 | 31 | 36.1 | 26.2 | 34.1 | 55.3
1703.06 | 3.713 | -74.17 | 0.001 | 20.4 | 26.1 | 31.1 | 36.1 | 26.1 | 34 | 55.2
1704.06 | 3.669 | -79.723 | 0.001 | 20.4 | 26.1 | 30.8 | 36.1 | 26.2 | 33.8 | 55.2
1705.06 | 3.763 | -76.762 | 0.001 | 20.4 | 26.2 | 30.5 | 36.1 | 26.1 | 33.8 | 55.1
1706.06 | 3.723 | -79.465 | 0 | 20.5 | 26.1 | 30.4 | 36.1 | 26.1 | 33.8 | 55.1
1707.06 | 3.707 | -74.041 | 0.001 | 20.5 | 26.2 | 30.5 | 36.1 | 26.2 | 33.9 | 54.9
1708.06 | 3.634 | -81.267 | 0.001 | 20.5 | 26.2 | 30.4 | 36 | 26.2 | 33.9 | 54.9
1709.06 | 3.599 | -79.208 | 0 | 20.5 | 26.1 | 30.2 | 36 | 26.2 | 33.9 | 54.9
1710.06 | 3.686 | -75.861 | 0.001 | 20.5 | 26.1 | 30.1 | 36 | 26.1 | 33.7 | 54.8
1711.06 | 3.558 | -79.649 | 0.001 | 20.5 | 26 | 30.1 | 36 | 26.4 | 33.7 | 54.8
1712.06 | 3.747 | -82.481 | 0.001 | 20.5 | 25.9 | 29.9 | 36 | 26.1 | 33.5 | 54.7
1713.06 | 3.738 | -86.857 | 0 | 20.4 | 25.9 | 30 | 36 | 25.9 | 33.6 | 54.6
1714.06 | 3.628 | -75.751 | 0 | 20.4 | 25.9 | 30.1 | 35.9 | 25.8 | 33.5 | 54.6
1715.06 | 3.637 | -81.598 | 0 | 20.4 | 26 | 30.2 | 35.9 | 25.8 | 33.7 | 54.5
1716.06 | 3.593 | -80.881 | 0 | 20.4 | 26 | 30.4 | 35.9 | 25.9 | 33.9 | 54.5
1717.06 | 3.734 | -74.556 | 0.001 | 20.4 | 25.9 | 30 | 35.9 | 26 | 33.5 | 54.4
1718.06 | 3.641 | -74.298 | 0.001 | 20.4 | 25.8 | 29.9 | 35.9 | 25.9 | 33.1 | 54.4
1719.06 | 3.716 | -76.817 | 0 | 20.4 | 25.8 | 29.9 | 35.9 | 26 | 33.2 | 54.3
1720.06 | 3.737 | -83.253 | 0 | 20.4 | 25.8 | 30.2 | 35.9 | 25.9 | 33.3 | 54.2
1721.06 | 3.709 | -80.955 | 0 | 20.4 | 25.8 | 30.4 | 35.9 | 25.8 | 33.5 | 54.2
1722.06 | 3.622 | -81.175 | 0 | 20.3 | 25.8 | 30.1 | 35.9 | 25.7 | 33.5 | 54.1
1723.06 | 3.571 | -82.021 | 0 | 20.3 | 25.8 | 30.1 | 35.8 | 25.6 | 33.5 | 54.1
1724.06 | 3.602 | -80.569 | 0.001 | 20.3 | 25.7 | 30.5 | 35.7 | 25.5 | 33.3 | 54
1725.06 | 3.737 | -80.458 | 0 | 20.3 | 25.7 | 30.5 | 35.8 | 25.4 | 33.4 | 54
1726.06 | 3.581 | -83.713 | 0 | 20.3 | 25.7 | 30.2 | 35.7 | 25.4 | 33.4 | 53.9
1727.06 | 3.638 | -79.024 | 0 | 20.3 | 25.7 | 30.3 | 35.7 | 25.4 | 33.4 | 53.8
1728.06 | 3.704 | -76.229 | 0 | 20.3 | 25.7 | 30.5 | 35.7 | 25.2 | 33.4 | 53.8
1729.06 | 3.701 | -80.992 | 0 | 20.3 | 25.7 | 30.5 | 35.7 | 25.2 | 33.4 | 53.7
1730.06 | 3.744 | -72.184 | 0.001 | 20.3 | 25.6 | 30.4 | 35.6 | 25.2 | 33.4 | 53.7
1731.06 | 3.568 | -78.399 | 0 | 20.3 | 25.6 | 30.2 | 35.6 | 25.1 | 33.3 | 53.6
1732.06 | 3.609 | -82.187 | 0 | 20.3 | 25.6 | 30.1 | 35.6 | 25.2 | 33.3 | 53.6
1733.06 | 3.668 | -80.532 | 0 | 20.3 | 25.6 | 30.3 | 35.6 | 25.2 | 33.4 | 53.5
1734.06 | 3.726 | -80.642 | 0.001 | 20.3 | 25.6 | 30.5 | 35.6 | 25.3 | 33.3 | 53.5
1735.06 | 3.701 | -72.239 | 0.001 | 20.4 | 25.7 | 30.5 | 35.6 | 25.4 | 33.3 | 53.4
1736.06 | 3.629 | -81.433 | 0 | 20.4 | 25.7 | 30.4 | 35.5 | 25.5 | 33.4 | 53.3
1737.06 | 3.575 | -76.505 | 0 | 20.4 | 25.7 | 30.4 | 35.5 | 25.7 | 33.2 | 53.3
1738.06 | 3.696 | -82.463 | 0.001 | 20.4 | 25.6 | 30 | 35.5 | 26 | 33 | 53.3
1739.06 | 3.587 | -74.611 | 0.001 | 20.4 | 25.6 | 30 | 35.5 | 25.9 | 33 | 53.2
1740.06 | 3.581 | -82.794 | 0 | 20.5 | 25.6 | 30.2 | 35.5 | 25.8 | 33.1 | 53.2
1741.06 | 3.599 | -72.533 | 0.001 | 20.5 | 25.6 | 30.2 | 35.5 | 25.8 | 33.1 | 53.1
1742.06 | 3.697 | -77.001 | 0 | 20.5 | 25.5 | 30.2 | 35.4 | 26 | 32.9 | 53
1743.06 | 3.707 | -77.112 | 0.001 | 20.5 | 25.5 | 30.1 | 35.4 | 25.9 | 32.8 | 53
1744.06 | 3.754 | -81.985 | 0.001 | 20.5 | 25.5 | 30 | 35.5 | 25.8 | 32.9 | 52.9
1745.06 | 3.565 | -80.238 | 0.001 | 20.5 | 25.5 | 29.9 | 35.4 | 25.6 | 33 | 52.9
1746.06 | 3.527 | -70.437 | 0.001 | 20.4 | 25.5 | 29.8 | 35.4 | 25.4 | 33.1 | 52.8
1747.06 | 3.705 | -74.409 | 0.001 | 20.4 | 25.6 | 29.8 | 35.4 | 25.3 | 33.1 | 52.8
1748.06 | 3.644 | -80.918 | 0.001 | 20.4 | 25.5 | 29.9 | 35.3 | 25.2 | 33 | 52.7
1749.06 | 3.725 | -70.878 | 0.001 | 20.4 | 25.5 | 29.9 | 35.3 | 25.1 | 33 | 52.7
1750.06 | 3.606 | -82.316 | 0.001 | 20.4 | 25.5 | 29.8 | 35.3 | 25.1 | 32.7 | 52.6
1751.06 | 3.655 | -75.236 | 0.001 | 20.4 | 25.5 | 29.8 | 35.3 | 25.1 | 32.5 | 52.6
1752.06 | 3.549 | -80.918 | 0.001 | 20.3 | 25.5 | 29.9 | 35.2 | 25.2 | 32.7 | 52.5
1753.06 | 3.702 | -77.81 | 0.001 | 20.3 | 25.5 | 30 | 35.2 | 25.3 | 32.9 | 52.5
1754.06 | 3.721 | -82.352 | 0.001 | 20.3 | 25.4 | 29.8 | 35.2 | 25.3 | 32.7 | 52.4
1755.06 | 3.648 | -79.502 | 0 | 20.3 | 25.4 | 30 | 35.2 | 25 | 32.6 | 52.4
1756.06 | 3.556 | -77.185 | 0.001 | 20.3 | 25.4 | 30.2 | 35.2 | 24.8 | 32.7 | 52.3
1757.06 | 3.612 | -75.696 | 0.001 | 20.3 | 25.4 | 30.3 | 35.2 | 24.9 | 32.7 | 52.3
1758.06 | 3.581 | -75.052 | 0.001 | 20.3 | 25.4 | 30.3 | 35.1 | 25.1 | 32.9 | 52.2
1759.06 | 3.657 | -77.387 | 0 | 20.3 | 25.5 | 30.5 | 35.1 | 25.4 | 32.9 | 52.2
1760.06 | 3.702 | -75.696 | 0.001 | 20.3 | 25.4 | 30.5 | 35.1 | 25.5 | 32.8 | 52.1
1761.06 | 3.657 | -82.738 | 0 | 20.3 | 25.4 | 30.1 | 35.1 | 25.3 | 32.8 | 52.1
1762.06 | 3.727 | -78.289 | 0.001 | 20.3 | 25.4 | 30 | 35.1 | 25.3 | 32.9 | 52
1763.06 | 3.657 | -79.815 | 0.001 | 20.3 | 25.5 | 30 | 35.1 | 25.2 | 32.8 | 52
1764.06 | 3.685 | -72.386 | 0 | 20.3 | 25.4 | 29.9 | 35 | 25.1 | 32.8 | 51.9
1765.06 | 3.729 | -71.577 | 0 | 20.3 | 25.4 | 29.7 | 35 | 25 | 32.9 | 51.9
1766.06 | 3.721 | -76.542 | 0.001 | 20.4 | 25.4 | 29.6 | 35 | 25 | 32.7 | 51.8
1767.06 | 3.567 | -81.102 | 0.001 | 20.4 | 25.4 | 29.6 | 35 | 24.9 | 32.8 | 51.8
1768.06 | 3.661 | -71.871 | 0.001 | 20.4 | 25.4 | 29.6 | 35 | 24.9 | 32.8 | 51.7
1769.06 | 3.693 | -76.284 | 0 | 20.4 | 25.4 | 29.9 | 35 | 24.8 | 32.7 | 51.7
1770.06 | 3.56 | -81.249 | 0.001 | 20.4 | 25.4 | 30.1 | 35 | 24.7 | 32.8 | 51.6
1771.06 | 3.742 | -74.335 | 0.001 | 20.4 | 25.4 | 29.9 | 34.9 | 24.8 | 32.5 | 51.6
1772.06 | 3.681 | -75.659 | 0 | 20.4 | 25.4 | 30 | 34.9 | 25 | 32.2 | 51.5
1773.06 | 3.589 | -71.595 | 0 | 20.5 | 25.3 | 30 | 34.8 | 24.9 | 32.2 | 51.5
1774.06 | 3.713 | -73.085 | 0.001 | 20.5 | 25.3 | 30.1 | 34.8 | 25 | 32.4 | 51.4
1775.06 | 3.633 | -86.048 | 0.001 | 20.5 | 25.3 | 30.2 | 34.8 | 25.2 | 32.3 | 51.4
1776.06 | 3.765 | -71.485 | 0.001 | 20.4 | 25.3 | 30.2 | 34.8 | 25.2 | 32.1 | 51.3
1777.06 | 3.606 | -77.921 | 0.001 | 20.4 | 25.2 | 30.1 | 34.7 | 25.3 | 31.9 | 51.3
1778.06 | 3.756 | -75.898 | 0.001 | 20.4 | 25.2 | 30 | 34.7 | 25.3 | 32 | 51.2
1779.06 | 3.628 | -78.73 | 0.001 | 20.4 | 25.2 | 30.1 | 34.6 | 25.2 | 32.2 | 51.2
1780.06 | 3.693 | -73.158 | 0.001 | 20.4 | 25.2 | 30 | 34.5 | 25.3 | 32.3 | 51.1
1781.06 | 3.603 | -76.744 | 0 | 20.4 | 25.2 | 29.9 | 34.5 | 25.5 | 32.4 | 51.1
1782.06 | 3.609 | -71.099 | 0 | 20.3 | 25.2 | 29.8 | 34.5 | 25.5 | 32.3 | 51.1
1783.06 | 3.599 | -74.188 | 0.001 | 20.3 | 25.2 | 29.7 | 34.5 | 25.3 | 32.3 | 51
1784.06 | 3.666 | -76.652 | 0.001 | 20.3 | 25.3 | 29.6 | 34.5 | 25.2 | 32.3 | 50.9
1785.06 | 3.761 | -75.199 | 0 | 20.3 | 25.3 | 29.4 | 34.5 | 25.1 | 32.4 | 50.9
1786.06 | 3.572 | -77.976 | 0.001 | 20.3 | 25.3 | 29.4 | 34.4 | 24.9 | 32.4 | 50.8
1787.06 | 3.603 | -72.717 | 0.001 | 20.3 | 25.3 | 29.3 | 34.4 | 24.8 | 32.4 | 50.8
1788.06 | 3.671 | -74.887 | 0 | 20.3 | 25.3 | 29.3 | 34.4 | 24.8 | 32.3 | 50.8
1789.06 | 3.591 | -71.099 | 0.001 | 20.3 | 25.2 | 29.6 | 34.4 | 24.8 | 32 | 50.7
1790.06 | 3.614 | -77.001 | 0.001 | 20.3 | 25.2 | 29.6 | 34.4 | 24.7 | 32.1 | 50.7
1791.06 | 3.642 | -77.351 | 0.001 | 20.3 | 25.2 | 29.4 | 34.4 | 24.7 | 32.1 | 50.6
1792.06 | 3.729 | -78.73 | 0.001 | 20.3 | 25.2 | 29.5 | 34.4 | 24.9 | 32.2 | 50.6
1793.06 | 3.706 | -77.222 | 0 | 20.3 | 25.3 | 29.8 | 34.4 | 24.9 | 32.3 | 50.5
1794.06 | 3.666 | -75.42 | 0.001 | 20.4 | 25.3 | 29.9 | 34.4 | 24.9 | 32.3 | 50.5
1795.06 | 3.56 | -75.052 | 0.001 | 20.4 | 25.3 | 29.9 | 34.4 | 24.9 | 32.3 | 50.4
1796.06 | 3.707 | -73.636 | 0.001 | 20.4 | 25.3 | 29.8 | 34.4 | 25 | 32.2 | 50.4
1797.06 | 3.755 | -69.407 | 0.001 | 20.4 | 25.2 | 29.8 | 34.4 | 25 | 32 | 50.3
1798.06 | 3.682 | -72.717 | 0.001 | 20.4 | 25.1 | 29.6 | 34.4 | 25 | 31.8 | 50.3
1799.06 | 3.599 | -77.461 | 0.001 | 20.4 | 25.1 | 29.3 | 34.3 | 25 | 31.8 | 50.2
1800.06 | 3.7 | -76.339 | 0 | 20.4 | 25.1 | 29.4 | 34.3 | 25.1 | 31.9 | 50.2
1801.06 | 3.76 | -75.53 | 0.001 | 20.5 | 25.1 | 29.4 | 34.3 | 25.2 | 32 | 50.2
1802.06 | 3.687 | -77.81 | 0.001 | 20.4 | 25.1 | 29.4 | 34.3 | 25.2 | 31.9 | 50.1
1803.06 | 3.733 | -71.687 | 0.001 | 20.4 | 25.2 | 29.5 | 34.3 | 25.3 | 31.9 | 50.1
1804.06 | 3.623 | -76.486 | 0 | 20.4 | 25.2 | 29.5 | 34.3 | 25.3 | 31.8 | 50
1805.06 | 3.719 | -80.201 | 0.001 | 20.4 | 25 | 29.2 | 34.2 | 25.2 | 31.4 | 50
1806.06 | 3.597 | -81.267 | 0 | 20.3 | 25 | 28.9 | 34.2 | 25.1 | 31.4 | 50
1807.06 | 3.668 | -74.592 | 0 | 20.3 | 25 | 28.9 | 34.2 | 25.2 | 31.5 | 49.9
1808.06 | 3.733 | -69.002 | 0 | 20.3 | 25 | 29 | 34.2 | 25.2 | 31.7 | 49.9
1809.06 | 3.722 | -74.335 | 0 | 20.3 | 25 | 29.2 | 34.2 | 25.1 | 31.8 | 49.8
1810.06 | 3.594 | -78.472 | 0.001 | 20.3 | 25 | 29.3 | 34.2 | 25.2 | 31.8 | 49.8
1811.06 | 3.684 | -76.928 | 0.001 | 20.3 | 24.9 | 28.9 | 34.2 | 25.1 | 31.6 | 49.7
1812.06 | 3.675 | -77.829 | 0.001 | 20.3 | 24.9 | 28.8 | 34.2 | 25 | 31.7 | 49.7
1813.06 | 3.706 | -74.225 | 0.001 | 20.3 | 24.9 | 28.9 | 34.2 | 25 | 31.7 | 49.6
1814.06 | 3.57 | -78.123 | 0 | 20.2 | 24.9 | 29 | 34.2 | 24.9 | 31.8 | 49.6
1815.06 | 3.584 | -76.781 | 0.001 | 20.2 | 24.9 | 29 | 34.1 | 25.1 | 31.8 | 49.5
1816.06 | 3.654 | -75.604 | 0.001 | 20.2 | 24.9 | 28.9 | 34.1 | 25.1 | 31.7 | 49.5
1817.06 | 3.745 | -71.908 | 0.001 | 20.3 | 24.9 | 28.9 | 34.1 | 25 | 31.6 | 49.4
1818.06 | 3.742 | -73.949 | 0 | 20.3 | 24.9 | 28.7 | 34 | 25.2 | 31.4 | 49.4
1819.06 | 3.706 | -85.147 | 0.001 | 20.3 | 24.8 | 28.4 | 34 | 25.3 | 31.1 | 49.4
1820.06 | 3.622 | -77.24 | 0 | 20.3 | 24.8 | 28.4 | 34 | 25.3 | 31.1 | 49.3
1821.06 | 3.598 | -76.266 | 0 | 20.3 | 24.8 | 28.4 | 34 | 25.3 | 31 | 49.3
1822.06 | 3.555 | -71.338 | 0.001 | 20.3 | 24.8 | 28.4 | 34 | 25.1 | 31.1 | 49.2
1823.06 | 3.67 | -70.492 | 0.001 | 20.3 | 24.8 | 28.7 | 34 | 24.9 | 31.2 | 49.2
1824.06 | 3.702 | -78.932 | 0.001 | 20.4 | 24.8 | 28.8 | 33.9 | 24.7 | 31.4 | 49.1
1825.06 | 3.658 | -75.622 | 0.001 | 20.4 | 24.8 | 28.9 | 33.9 | 24.7 | 31.4 | 49.1
1826.06 | 3.621 | -74.684 | 0 | 20.4 | 24.8 | 28.9 | 33.9 | 24.6 | 31.3 | 49
1827.06 | 3.643 | -82.978 | 0.001 | 20.4 | 24.7 | 29 | 33.9 | 24.5 | 31.4 | 49
1828.06 | 3.694 | -73.912 | 0.001 | 20.4 | 24.7 | 29 | 33.9 | 24.5 | 31.5 | 48.9
1829.06 | 3.583 | -78.289 | 0.001 | 20.4 | 24.7 | 29.1 | 33.9 | 24.6 | 31.6 | 48.9
1830.06 | 3.586 | -74.427 | 0 | 20.4 | 24.7 | 29 | 33.9 | 24.5 | 31.3 | 48.9
1831.06 | 3.725 | -75.714 | 0.001 | 20.4 | 24.7 | 29.2 | 33.8 | 24.5 | 31.5 | 48.8
1832.06 | 3.608 | -77.792 | 0.001 | 20.4 | 24.7 | 29.3 | 33.8 | 24.6 | 31.4 | 48.8
1833.06 | 3.699 | -69.903 | 0 | 20.4 | 24.7 | 29.2 | 33.8 | 24.8 | 31.5 | 48.7
1834.06 | 3.706 | -74.041 | 0.001 | 20.4 | 24.7 | 29.1 | 33.8 | 24.6 | 31.5 | 48.7
1835.06 | 3.614 | -75.604 | 0.001 | 20.4 | 24.7 | 28.7 | 33.8 | 24.6 | 31.2 | 48.6
1836.06 | 3.6 | -71.926 | 0.001 | 20.4 | 24.7 | 28.7 | 33.7 | 24.7 | 31.2 | 48.6
1837.06 | 3.723 | -73.82 | 0.001 | 20.4 | 24.7 | 28.8 | 33.7 | 24.9 | 31.2 | 48.6
1838.06 | 3.6 | -71.945 | 0.001 | 20.4 | 24.6 | 28.6 | 33.7 | 24.8 | 30.9 | 48.5
1839.06 | 3.742 | -70.841 | 0.001 | 20.3 | 24.6 | 28.6 | 33.7 | 24.9 | 30.8 | 48.5
1840.06 | 3.761 | -73.857 | 0.001 | 20.3 | 24.6 | 28.9 | 33.6 | 25 | 31 | 48.4
1841.06 | 3.647 | -81.911 | 0.001 | 20.3 | 24.6 | 29.2 | 33.5 | 24.8 | 31.2 | 48.4
1842.06 | 3.547 | -72.423 | 0.001 | 20.3 | 24.6 | 29.1 | 33.5 | 24.7 | 31.3 | 48.3
1843.06 | 3.763 | -66.869 | 0.001 | 20.3 | 24.6 | 28.7 | 33.6 | 24.8 | 31.3 | 48.3
1844.06 | 3.783 | -74.078 | 0.001 | 20.3 | 24.6 | 28.8 | 33.5 | 24.7 | 31.2 | 48.3
1845.06 | 3.639 | -65.564 | 0 | 20.3 | 24.6 | 29 | 33.5 | 24.7 | 31.2 | 48.2
1846.06 | 3.586 | -76.413 | 0.001 | 20.3 | 24.7 | 28.8 | 33.5 | 24.7 | 31.3 | 48.2
1847.06 | 3.659 | -74.114 | 0.001 | 20.3 | 24.7 | 28.8 | 33.4 | 24.5 | 31.3 | 48.1
1848.06 | 3.594 | -69.352 | 0 | 20.3 | 24.7 | 28.8 | 33.4 | 24.6 | 31.2 | 48.1
1849.06 | 3.73 | -71.65 | 0.001 | 20.3 | 24.7 | 28.6 | 33.5 | 24.8 | 31.1 | 48
1850.06 | 3.578 | -70.878 | 0.001 | 20.3 | 24.6 | 28.6 | 33.4 | 24.7 | 30.9 | 48
1851.06 | 3.65 | -69.959 | 0.001 | 20.3 | 24.6 | 28.7 | 33.5 | 24.6 | 30.9 | 48
1852.06 | 3.668 | -70.86 | 0.001 | 20.3 | 24.6 | 28.7 | 33.5 | 24.6 | 31 | 47.9
1853.06 | 3.685 | -71.558 | 0.001 | 20.3 | 24.6 | 28.6 | 33.4 | 24.6 | 30.8 | 47.9
1854.06 | 3.572 | -71.411 | 0.001 | 20.3 | 24.6 | 28.5 | 33.4 | 24.6 | 30.9 | 47.9
1855.06 | 3.687 | -72.073 | 0.001 | 20.4 | 24.6 | 28.5 | 33.4 | 24.4 | 31.1 | 47.8
1856.06 | 3.732 | -69.094 | 0.001 | 20.4 | 24.6 | 28.6 | 33.4 | 24.3 | 31.2 | 47.7
1857.06 | 3.708 | -72.092 | 0 | 20.4 | 24.6 | 28.7 | 33.4 | 24.3 | 31.2 | 47.7
1858.06 | 3.628 | -70.216 | 0.001 | 20.4 | 24.6 | 28.6 | 33.4 | 24.3 | 31.2 | 47.7
1859.06 | 3.739 | -73.177 | 0.001 | 20.4 | 24.6 | 28.6 | 33.3 | 24.4 | 31.3 | 47.6
1860.06 | 3.727 | -71.816 | 0 | 20.4 | 24.6 | 28.7 | 33.3 | 24.5 | 31.4 | 47.6
1861.06 | 3.671 | -69.297 | 0.001 | 20.5 | 24.6 | 28.8 | 33.4 | 24.5 | 31.1 | 47.6
1862.06 | 3.776 | -74.004 | 0.001 | 20.5 | 24.6 | 28.8 | 33.4 | 24.5 | 31.1 | 47.5
1863.06 | 3.492 | -72.864 | 0.001 | 20.4 | 24.6 | 29 | 33.4 | 24.7 | 31.2 | 47.5
1864.06 | 3.538 | -79.833 | 0.001 | 20.5 | 24.6 | 29 | 33.4 | 24.9 | 31.2 | 47.4
1865.06 | 3.675 | -74.096 | 0.001 | 20.5 | 24.5 | 28.7 | 33.3 | 24.8 | 30.9 | 47.4
1866.06 | 3.645 | -74.427 | 0.001 | 20.5 | 24.5 | 28.6 | 33.4 | 24.8 | 30.6 | 47.4
1867.06 | 3.534 | -77.443 | 0.001 | 20.4 | 24.4 | 28.4 | 33.3 | 24.6 | 30.6 | 47.3
1868.06 | 3.71 | -76.781 | 0 | 20.4 | 24.4 | 28.4 | 33.3 | 24.5 | 30.5 | 47.3
1869.06 | 3.666 | -74.427 | 0.001 | 20.4 | 24.4 | 28.3 | 33.3 | 24.4 | 30.5 | 47.2
1870.06 | 3.676 | -74.905 | 0.001 | 20.4 | 24.5 | 28.3 | 33.3 | 24.5 | 30.6 | 47.2
1871.06 | 3.633 | -69.407 | 0 | 20.4 | 24.5 | 28.5 | 33.2 | 24.6 | 30.7 | 47.1
1872.06 | 3.731 | -70.676 | 0.001 | 20.4 | 24.5 | 28.5 | 33.2 | 24.6 | 30.7 | 47.1
1873.06 | 3.774 | -75.567 | 0.001 | 20.3 | 24.5 | 28.6 | 33.2 | 24.8 | 30.8 | 47
1874.06 | 3.728 | -76.247 | 0.001 | 20.3 | 24.5 | 28.8 | 33.2 | 24.8 | 30.8 | 47
1875.06 | 3.607 | -71.614 | 0.001 | 20.3 | 24.6 | 28.9 | 33.1 | 24.7 | 31 | 47
1876.06 | 3.73 | -81.598 | 0.001 | 20.3 | 24.6 | 28.7 | 33.1 | 24.6 | 31.1 | 46.9
1877.06 | 3.687 | -68.966 | 0.001 | 20.3 | 24.6 | 28.5 | 33.1 | 24.5 | 31 | 46.9
1878.06 | 3.675 | -73.379 | 0.001 | 20.3 | 24.5 | 28.3 | 33 | 24.3 | 31 | 46.8
1879.06 | 3.62 | -70.124 | 0 | 20.3 | 24.5 | 28.3 | 33 | 24.4 | 30.8 | 46.8
1880.06 | 3.739 | -72.735 | 0.001 | 20.3 | 24.5 | 28.5 | 33 | 24.4 | 30.9 | 46.8
1881.06 | 3.655 | -74.004 | 0 | 20.3 | 24.4 | 28.6 | 32.9 | 24.6 | 30.8 | 46.7
1882.06 | 3.629 | -65.527 | 0 | 20.3 | 24.4 | 28.6 | 32.9 | 24.7 | 30.7 | 46.7
1883.06 | 3.685 | -65.601 | 0.001 | 20.3 | 24.4 | 28.7 | 33 | 24.7 | 30.8 | 46.7
1884.06 | 3.645 | -69.646 | 0.001 | 20.3 | 24.4 | 28.7 | 32.9 | 24.5 | 30.8 | 46.6
1885.06 | 3.603 | -73.618 | 0 | 20.3 | 24.4 | 28.6 | 33 | 24.3 | 30.6 | 46.6
1886.06 | 3.7 | -75.089 | 0 | 20.4 | 24.4 | 28.5 | 33 | 24.2 | 30.5 | 46.5
1887.06 | 3.66 | -69.94 | 0 | 20.4 | 24.5 | 28.6 | 33 | 24.3 | 30.6 | 46.5
1888.06 | 3.714 | -59.201 | 0.001 | 20.4 | 24.5 | 28.8 | 32.9 | 24.5 | 30.7 | 46.5
1889.06 | 3.633 | -74.758 | 0.001 | 20.4 | 24.5 | 28.8 | 32.9 | 24.6 | 30.7 | 46.4
1890.06 | 3.558 | -71.209 | 0.001 | 20.4 | 24.4 | 28.6 | 33 | 24.5 | 30.7 | 46.4
1891.06 | 3.67 | -67.826 | 0.001 | 20.4 | 24.4 | 28.6 | 32.9 | 24.4 | 30.5 | 46.4
1892.06 | 3.713 | -71.411 | 0.001 | 20.4 | 24.3 | 28.6 | 32.9 | 24.3 | 30.5 | 46.3
1893.06 | 3.686 | -69.039 | 0.001 | 20.4 | 24.3 | 28.6 | 32.9 | 24.3 | 30.4 | 46.3
1894.06 | 3.572 | -73.599 | 0.001 | 20.4 | 24.2 | 28.5 | 32.9 | 24.1 | 30.4 | 46.3
1895.06 | 3.662 | -73.029 | 0.001 | 20.4 | 24.2 | 28.5 | 32.8 | 24 | 30.3 | 46.2
1896.06 | 3.682 | -71.025 | 0.001 | 20.4 | 24.2 | 28.4 | 32.8 | 24 | 30.2 | 46.2
1897.06 | 3.689 | -67.954 | 0.001 | 20.4 | 24.2 | 28.5 | 32.8 | 24 | 30.4 | 46.1
1898.06 | 3.689 | -77.535 | 0.001 | 20.4 | 24.1 | 28.5 | 32.8 | 23.9 | 30.3 | 46.1
1899.06 | 3.593 | -71.209 | 0.001 | 20.4 | 24.2 | 28.4 | 32.8 | 23.9 | 30.5 | 46
1900.06 | 3.629 | -64.497 | 0.001 | 20.4 | 24.2 | 28.3 | 32.8 | 24 | 30.5 | 46
1901.06 | 3.707 | -64.718 | 0 | 20.3 | 24.2 | 28.5 | 32.8 | 24 | 30.3 | 46
1902.06 | 3.518 | -74.537 | 0 | 20.3 | 24.2 | 28.5 | 32.8 | 24 | 30.3 | 45.9
1903.06 | 3.601 | -73.103 | 0 | 20.3 | 24.2 | 28.5 | 32.7 | 24.1 | 30.3 | 45.9
1904.06 | 3.642 | -66.888 | 0.001 | 20.3 | 24.2 | 28.6 | 32.7 | 24.2 | 30.3 | 45.9
1905.06 | 3.769 | -70.087 | 0.001 | 20.3 | 24.2 | 28.5 | 32.7 | 24.2 | 30 | 45.8
1906.06 | 3.599 | -72.312 | 0 | 20.3 | 24.1 | 28.3 | 32.7 | 24.1 | 29.9 | 45.8
1907.06 | 3.708 | -72.974 | 0.001 | 20.3 | 24.2 | 28.3 | 32.7 | 24.1 | 30 | 45.7
1908.06 | 3.719 | -73.379 | 0.001 | 20.3 | 24.2 | 28.3 | 32.7 | 24.1 | 30.1 | 45.7
1909.06 | 3.651 | -68.046 | 0.001 | 20.3 | 24.2 | 28.2 | 32.7 | 24.2 | 30.1 | 45.7
1910.06 | 3.687 | -67.513 | 0 | 20.3 | 24.2 | 28.2 | 32.6 | 24.2 | 30.2 | 45.6
1911.06 | 3.673 | -66.244 | 0.001 | 20.3 | 24.2 | 28.2 | 32.6 | 24.2 | 30.3 | 45.6
1912.06 | 3.535 | -70.271 | 0 | 20.3 | 24.2 | 28.2 | 32.6 | 24.1 | 30.3 | 45.5
1913.06 | 3.749 | -75.42 | 0.001 | 20.3 | 24.3 | 28.1 | 32.6 | 24 | 30.3 | 45.5
1914.06 | 3.549 | -57.418 | 0 | 20.4 | 24.2 | 28.1 | 32.6 | 24 | 30.1 | 45.5
1915.06 | 3.673 | -74.85 | 0.001 | 20.4 | 24.2 | 28.2 | 32.6 | 24 | 30 | 45.4
1916.06 | 3.696 | -60.912 | 0.001 | 20.4 | 24.2 | 28 | 32.6 | 24 | 29.8 | 45.4
1917.06 | 3.603 | -66.759 | 0.001 | 20.4 | 24.1 | 28 | 32.5 | 23.9 | 29.7 | 45.4
1918.06 | 3.718 | -76.781 | 0.001 | 20.4 | 24.1 | 28.1 | 32.5 | 23.9 | 29.7 | 45.3
1919.06 | 3.589 | -71.283 | 0.001 | 20.4 | 24.1 | 28.1 | 32.4 | 24 | 29.8 | 45.3
1920.06 | 3.736 | -71.283 | 0.001 | 20.4 | 24.1 | 28.3 | 32.4 | 24 | 29.7 | 45.2
1921.06 | 3.673 | -72.441 | 0.001 | 20.4 | 24 | 28.5 | 32.4 | 24 | 29.7 | 45.2
1922.06 | 3.679 | -68.782 | 0.001 | 20.4 | 24 | 28.5 | 32.3 | 23.9 | 29.7 | 45.2
1923.06 | 3.704 | -68.616 | 0.001 | 20.4 | 24 | 28.3 | 32.4 | 23.9 | 29.6 | 45.1
1924.06 | 3.637 | -65.748 | 0 | 20.3 | 24 | 28.2 | 32.4 | 24 | 29.5 | 45.1
1925.06 | 3.601 | -68.009 | 0.001 | 20.3 | 24 | 28.3 | 32.3 | 24 | 29.6 | 45.1
1926.06 | 3.632 | -64.847 | 0.001 | 20.3 | 24 | 28.4 | 32.3 | 23.9 | 29.7 | 45
1927.06 | 3.653 | -75.218 | 0.001 | 20.3 | 23.9 | 28.5 | 32.2 | 23.9 | 29.7 | 45
1928.06 | 3.536 | -61.04 | 0.001 | 20.3 | 23.9 | 28.4 | 32.2 | 24.1 | 29.7 | 44.9
1929.06 | 3.67 | -63.449 | 0.001 | 20.2 | 24 | 28.1 | 32.2 | 24.2 | 29.5 | 44.9
1930.06 | 3.595 | -72.496 | 0.001 | 20.2 | 24 | 28 | 32.2 | 24.2 | 29.5 | 44.9
1931.06 | 3.676 | -72.515 | 0.001 | 20.2 | 24 | 28 | 32.2 | 24.1 | 29.6 | 44.8
1932.06 | 3.621 | -72.276 | 0.001 | 20.2 | 24 | 28 | 32.2 | 24 | 29.6 | 44.8
1933.06 | 3.684 | -67.77 | 0.001 | 20.2 | 24 | 27.8 | 32.2 | 23.9 | 29.7 | 44.8
1934.06 | 3.629 | -66.575 | 0.001 | 20.2 | 24 | 27.9 | 32.2 | 24 | 29.7 | 44.7
1935.06 | 3.716 | -62.309 | 0.001 | 20.2 | 24 | 28 | 32.2 | 24 | 29.7 | 44.7
1936.06 | 3.551 | -64.975 | 0.001 | 20.2 | 24 | 28.1 | 32.2 | 23.9 | 29.9 | 44.7
1937.06 | 3.633 | -63.045 | 0.001 | 20.2 | 24 | 28.1 | 32.2 | 23.9 | 29.9 | 44.6
1938.06 | 3.575 | -62.475 | 0.001 | 20.2 | 24 | 28.2 | 32.1 | 24.1 | 29.8 | 44.6
1939.06 | 3.662 | -67.495 | 0 | 20.2 | 23.9 | 28.3 | 32.1 | 24.3 | 29.8 | 44.6
1940.06 | 3.754 | -68.285 | 0 | 20.2 | 23.9 | 28.2 | 32.1 | 24.1 | 29.7 | 44.5
1941.06 | 3.572 | -71.191 | 0 | 20.2 | 23.9 | 28.4 | 32.1 | 24.1 | 29.8 | 44.5
1942.06 | 3.733 | -69.48 | 0 | 20.2 | 24 | 28.6 | 32.1 | 24.2 | 29.9 | 44.5
1943.06 | 3.647 | -60.599 | 0 | 20.2 | 23.9 | 28.6 | 32.1 | 24.2 | 29.8 | 44.4
1944.06 | 3.633 | -68.193 | 0.001 | 20.2 | 23.9 | 28.6 | 32.1 | 24.1 | 29.8 | 44.4
1945.06 | 3.707 | -69.444 | 0 | 20.3 | 24 | 28.6 | 32.1 | 24 | 29.8 | 44.4
1946.06 | 3.663 | -76.873 | 0.001 | 20.2 | 24 | 28.2 | 32.1 | 24 | 29.8 | 44.3
1947.06 | 3.581 | -64.369 | 0.001 | 20.3 | 24 | 28.1 | 32.1 | 23.9 | 29.8 | 44.3
1948.06 | 3.605 | -71.246 | 0.001 | 20.3 | 23.9 | 28.1 | 32 | 24 | 29.7 | 44.2
1949.06 | 3.638 | -69.517 | 0.001 | 20.3 | 23.9 | 28.1 | 32.1 | 24.1 | 29.6 | 44.2
1950.06 | 3.683 | -68.653 | 0.001 | 20.3 | 23.9 | 28.1 | 32.1 | 24.1 | 29.4 | 44.2
1951.06 | 3.697 | -68.488 | 0.001 | 20.3 | 23.9 | 27.8 | 32 | 24 | 29.4 | 44.1
1952.06 | 3.559 | -61.555 | 0 | 20.3 | 23.8 | 27.7 | 32 | 23.9 | 29.4 | 44.1
1953.06 | 3.637 | -68.947 | 0.001 | 20.4 | 23.8 | 27.7 | 32 | 23.9 | 29.5 | 44.1
1954.06 | 3.701 | -68.101 | 0.001 | 20.4 | 23.8 | 27.7 | 32 | 24 | 29.4 | 44.1
1955.06 | 3.55 | -68.966 | 0.001 | 20.4 | 23.7 | 27.9 | 32 | 24 | 29.5 | 44
1956.06 | 3.563 | -64.313 | 0.001 | 20.4 | 23.8 | 28.2 | 31.9 | 23.9 | 29.7 | 44
1957.06 | 3.632 | -65.968 | 0.001 | 20.4 | 23.8 | 28.2 | 31.9 | 24 | 29.7 | 43.9
1958.06 | 3.645 | -67.752 | 0.001 | 20.4 | 23.8 | 28 | 31.9 | 24 | 29.4 | 43.9
1959.06 | 3.553 | -74.059 | 0.001 | 20.4 | 23.8 | 27.9 | 31.9 | 23.9 | 29.4 | 43.9
1960.06 | 3.644 | -66.906 | 0.001 | 20.4 | 23.8 | 27.9 | 31.9 | 23.8 | 29.4 | 43.9
1961.06 | 3.633 | -67.936 | 0.001 | 20.4 | 23.8 | 27.9 | 31.9 | 23.9 | 29.3 | 43.8
1962.06 | 3.576 | -72.331 | 0.001 | 20.4 | 23.8 | 28.1 | 31.8 | 23.9 | 29.2 | 43.8
1963.06 | 3.683 | -72.018 | 0.001 | 20.4 | 23.8 | 28.2 | 31.8 | 24 | 29.2 | 43.7
1964.06 | 3.681 | -70.308 | 0 | 20.4 | 23.7 | 28.2 | 31.8 | 23.9 | 29.2 | 43.7
1965.06 | 3.676 | -72.735 | 0.001 | 20.3 | 23.7 | 28.1 | 31.8 | 23.8 | 29.1 | 43.7
1966.06 | 3.616 | -66.667 | 0.001 | 20.3 | 23.7 | 28 | 31.8 | 23.8 | 28.9 | 43.6
1967.06 | 3.53 | -69.389 | 0.001 | 20.3 | 23.7 | 27.9 | 31.8 | 23.7 | 29 | 43.6
1968.06 | 3.71 | -73.857 | 0.001 | 20.3 | 23.6 | 27.7 | 31.8 | 23.7 | 29 | 43.6
1969.06 | 3.573 | -69.425 | 0.001 | 20.3 | 23.6 | 27.7 | 31.7 | 23.7 | 29 | 43.5
1970.06 | 3.72 | -69.444 | 0.001 | 20.3 | 23.6 | 27.5 | 31.7 | 23.7 | 28.9 | 43.5
1971.06 | 3.674 | -73.158 | 0.001 | 20.2 | 23.7 | 27.4 | 31.7 | 23.8 | 28.9 | 43.5
1972.06 | 3.578 | -71.264 | 0.001 | 20.2 | 23.7 | 27.6 | 31.7 | 23.7 | 29.2 | 43.4
1973.06 | 3.623 | -72.257 | 0.001 | 20.2 | 23.7 | 27.7 | 31.6 | 23.7 | 29.3 | 43.4
1974.06 | 3.711 | -66.685 | 0 | 20.2 | 23.7 | 27.7 | 31.6 | 23.7 | 29.4 | 43.4
1975.06 | 3.705 | -70.676 | 0.001 | 20.2 | 23.7 | 27.8 | 31.6 | 23.8 | 29.4 | 43.3
1976.06 | 3.615 | -66.244 | 0.001 | 20.2 | 23.7 | 27.9 | 31.5 | 23.8 | 29.4 | 43.3
1977.06 | 3.725 | -64.424 | 0.001 | 20.2 | 23.6 | 27.9 | 31.5 | 23.7 | 29.2 | 43.3
1978.06 | 3.63 | -63.081 | 0.001 | 20.2 | 23.6 | 27.9 | 31.5 | 23.7 | 29.1 | 43.2
1979.06 | 3.661 | -62.475 | 0.001 | 20.2 | 23.6 | 27.9 | 31.6 | 23.7 | 29 | 43.2
1980.06 | 3.753 | -71.319 | 0.001 | 20.2 | 23.6 | 27.8 | 31.6 | 23.6 | 29.1 | 43.2
1981.06 | 3.756 | -67.237 | 0.001 | 20.2 | 23.6 | 27.9 | 31.6 | 23.7 | 29.2 | 43.1
1982.06 | 3.63 | -67.182 | 0.001 | 20.3 | 23.6 | 27.9 | 31.6 | 23.8 | 29.2 | 43.1
1983.06 | 3.567 | -66.299 | 0.001 | 20.3 | 23.6 | 27.9 | 31.6 | 23.8 | 29.2 | 43
1984.06 | 3.65 | -65.656 | 0.001 | 20.3 | 23.6 | 28 | 31.6 | 23.7 | 29.3 | 43
1985.06 | 3.576 | -61.463 | 0.001 | 20.4 | 23.7 | 27.9 | 31.6 | 23.7 | 29.3 | 43
1986.06 | 3.627 | -73.177 | 0.001 | 20.4 | 23.7 | 27.6 | 31.6 | 23.9 | 29.2 | 43
1987.06 | 3.597 | -64.35 | 0.001 | 20.4 | 23.7 | 27.4 | 31.6 | 23.9 | 29.2 | 42.9
1988.06 | 3.652 | -65.95 | 0.001 | 20.4 | 23.7 | 27.4 | 31.6 | 23.8 | 29.1 | 42.9
1989.06 | 3.621 | -65.049 | 0.001 | 20.4 | 23.7 | 27.5 | 31.6 | 23.8 | 29.1 | 42.9
1990.06 | 3.696 | -63.302 | 0 | 20.4 | 23.7 | 27.5 | 31.5 | 23.8 | 29.1 | 42.8
1991.06 | 3.696 | -74.813 | 0.001 | 20.4 | 23.7 | 27.3 | 31.5 | 23.8 | 29 | 42.8
1992.06 | 3.666 | -67.77 | 0.001 | 20.3 | 23.6 | 27.3 | 31.5 | 23.6 | 28.9 | 42.8
1993.06 | 3.71 | -66.685 | 0.001 | 20.4 | 23.6 | 27.5 | 31.5 | 23.6 | 28.9 | 42.8
1994.06 | 3.595 | -61.629 | 0.001 | 20.3 | 23.6 | 27.7 | 31.5 | 23.6 | 29 | 42.7
1995.06 | 3.713 | -70.731 | 0 | 20.3 | 23.6 | 27.8 | 31.5 | 23.8 | 29 | 42.7
1996.06 | 3.746 | -73.599 | 0.001 | 20.3 | 23.6 | 27.9 | 31.5 | 23.9 | 29.1 | 42.7
1997.06 | 3.647 | -73.177 | 0 | 20.3 | 23.6 | 27.9 | 31.5 | 24 | 29.1 | 42.6
1998.06 | 3.718 | -62.566 | 0.001 | 20.3 | 23.7 | 27.9 | 31.5 | 24 | 29 | 42.6
1999.06 | 3.588 | -72.386 | 0.001 | 20.3 | 23.7 | 27.7 | 31.5 | 24 | 29 | 42.6
2000.06 | 3.683 | -77.774 | 0.001 | 20.2 | 23.7 | 27.6 | 31.4 | 24 | 28.9 | 42.6
2001.06 | 3.57 | -71.191 | 0.001 | 20.2 | 23.6 | 27.4 | 31.5 | 23.9 | 29 | 42.5
2002.06 | 3.672 | -66.759 | 0.001 | 20.2 | 23.6 | 27.4 | 31.4 | 23.8 | 29 | 42.5
2003.06 | 3.663 | -65.509 | 0.001 | 20.2 | 23.6 | 27.4 | 31.4 | 23.9 | 29 | 42.5
2004.06 | 3.748 | -66.759 | 0.001 | 20.2 | 23.6 | 27.5 | 31.4 | 23.8 | 29 | 42.4
2005.06 | 3.625 | -67.127 | 0.001 | 20.2 | 23.6 | 27.3 | 31.4 | 23.7 | 29.1 | 42.4
2006.06 | 3.704 | -68.267 | 0.001 | 20.2 | 23.6 | 27.3 | 31.4 | 23.6 | 29 | 42.4
2007.06 | 3.538 | -66.906 | 0.001 | 20.2 | 23.6 | 27.4 | 31.4 | 23.6 | 29 | 42.3
2008.06 | 3.582 | -72.128 | 0.001 | 20.2 | 23.6 | 27.3 | 31.4 | 23.7 | 29 | 42.3
2009.06 | 3.743 | -62.364 | 0.001 | 20.2 | 23.6 | 27.4 | 31.4 | 23.7 | 28.9 | 42.3
2010.06 | 3.626 | -60.636 | 0 | 20.2 | 23.6 | 27.2 | 31.4 | 23.7 | 28.8 | 42.3
2011.06 | 3.663 | -73.232 | 0.001 | 20.3 | 23.5 | 27.3 | 31.3 | 23.7 | 28.7 | 42.2
2012.06 | 3.614 | -67.458 | 0.001 | 20.3 | 23.5 | 27.3 | 31.3 | 23.6 | 28.8 | 42.2
2013.06 | 3.672 | -66.115 | 0.001 | 20.3 | 23.5 | 27.6 | 31.3 | 23.6 | 28.8 | 42.2
2014.06 | 3.588 | -71.007 | 0 | 20.3 | 23.5 | 27.7 | 31.3 | 23.8 | 28.6 | 42.1
2015.06 | 3.569 | -64.773 | 0.001 | 20.4 | 23.5 | 27.6 | 31.3 | 23.8 | 28.7 | 42.1
2016.06 | 3.7 | -67.035 | 0.001 | 20.4 | 23.5 | 27.6 | 31.2 | 23.7 | 28.7 | 42.1
2017.06 | 3.695 | -66.171 | 0.001 | 20.4 | 23.5 | 27.6 | 31.2 | 23.9 | 28.7 | 42
2018.06 | 3.736 | -63.412 | 0.001 | 20.4 | 23.5 | 27.5 | 31.2 | 24.1 | 28.8 | 42
2019.06 | 3.691 | -69.113 | 0.001 | 20.4 | 23.5 | 27.3 | 31.2 | 24.1 | 28.7 | 42
2020.06 | 3.704 | -68.138 | 0.001 | 20.4 | 23.5 | 27.3 | 31.2 | 24 | 28.6 | 41.9
2021.06 | 3.642 | -67.09 | 0.001 | 20.4 | 23.5 | 27.2 | 31.2 | 23.8 | 28.6 | 41.9
2022.06 | 3.712 | -78.38 | 0.001 | 20.4 | 23.5 | 27.3 | 31.2 | 23.6 | 28.6 | 41.9
2023.06 | 3.701 | -66.023 | 0.001 | 20.4 | 23.5 | 27.2 | 31.2 | 23.6 | 28.6 | 41.9
2024.06 | 3.585 | -69.076 | 0.001 | 20.4 | 23.5 | 27.2 | 31.2 | 23.5 | 28.6 | 41.8
2025.06 | 3.707 | -68.727 | 0.001 | 20.4 | 23.5 | 27.2 | 31.2 | 23.5 | 28.6 | 41.8
2026.06 | 3.684 | -67.642 | 0.001 | 20.3 | 23.5 | 27.1 | 31.2 | 23.6 | 28.7 | 41.8
2027.06 | 3.66 | -63.835 | 0.001 | 20.3 | 23.5 | 27.2 | 31.2 | 23.6 | 28.7 | 41.7
2028.06 | 3.693 | -64.828 | 0.001 | 20.3 | 23.5 | 27.2 | 31.1 | 23.6 | 28.7 | 41.7
2029.06 | 3.593 | -66.594 | 0.001 | 20.3 | 23.5 | 27.1 | 31.1 | 23.6 | 28.5 | 41.7
2030.06 | 3.633 | -69.628 | 0 | 20.3 | 23.5 | 27 | 31.1 | 23.6 | 28.5 | 41.6
2031.06 | 3.682 | -73.14 | 0.001 | 20.3 | 23.5 | 27.1 | 31.1 | 23.5 | 28.6 | 41.6
2032.06 | 3.726 | -61.555 | 0.001 | 20.3 | 23.5 | 27.2 | 31 | 23.6 | 28.6 | 41.6
2033.06 | 3.637 | -65.178 | 0.001 | 20.2 | 23.5 | 27.1 | 31 | 23.5 | 28.6 | 41.6
2034.06 | 3.576 | -60.893 | 0 | 20.2 | 23.5 | 27.2 | 31 | 23.5 | 28.5 | 41.6
2035.06 | 3.6 | -68.285 | 0 | 20.2 | 23.5 | 27.2 | 31.1 | 23.5 | 28.4 | 41.5
2036.06 | 3.644 | -68.469 | 0.001 | 20.2 | 23.5 | 27.2 | 31 | 23.5 | 28.5 | 41.5
2037.06 | 3.711 | -62.897 | 0.001 | 20.2 | 23.4 | 27.2 | 31 | 23.4 | 28.5 | 41.5
2038.06 | 3.593 | -71.834 | 0.001 | 20.2 | 23.5 | 27.3 | 31 | 23.4 | 28.5 | 41.4
2039.06 | 3.646 | -66.594 | 0.001 | 20.2 | 23.4 | 27.4 | 31 | 23.4 | 28.6 | 41.4
2040.06 | 3.693 | -68.782 | 0.001 | 20.2 | 23.4 | 27.5 | 31 | 23.5 | 28.5 | 41.4
2041.06 | 3.689 | -68.304 | 0.001 | 20.2 | 23.4 | 27.3 | 30.9 | 23.4 | 28.5 | 41.3
2042.06 | 3.737 | -64.644 | 0.001 | 20.2 | 23.4 | 27 | 30.9 | 23.4 | 28.4 | 41.3
2043.06 | 3.689 | -68.34 | 0.001 | 20.2 | 23.4 | 27 | 30.9 | 23.3 | 28.5 | 41.3
2044.06 | 3.656 | -60.47 | 0.001 | 20.2 | 23.4 | 27 | 30.8 | 23.4 | 28.5 | 41.3
2045.06 | 3.576 | -65.932 | 0.001 | 20.2 | 23.3 | 27.1 | 30.8 | 23.5 | 28.4 | 41.2
2046.06 | 3.705 | -65.27 | 0 | 20.2 | 23.3 | 26.9 | 30.8 | 23.5 | 28.4 | 41.2
2047.06 | 3.628 | -63.523 | 0.001 | 20.2 | 23.3 | 26.9 | 30.7 | 23.4 | 28.3 | 41.2
2048.06 | 3.685 | -65.214 | 0.001 | 20.2 | 23.3 | 27 | 30.7 | 23.3 | 28.4 | 41.1
2049.06 | 3.725 | -58.631 | 0.001 | 20.2 | 23.3 | 27.1 | 30.7 | 23.4 | 28.3 | 41.1
2050.06 | 3.73 | -69.37 | 0 | 20.3 | 23.3 | 27.2 | 30.7 | 23.6 | 28.2 | 41.1
2051.06 | 3.568 | -60.764 | 0.001 | 20.3 | 23.3 | 27.1 | 30.7 | 23.6 | 28.2 | 41.1
2052.06 | 3.654 | -63.504 | 0.001 | 20.3 | 23.3 | 27.1 | 30.7 | 23.7 | 28.4 | 41
2053.06 | 3.748 | -59.882 | 0.001 | 20.3 | 23.3 | 27.2 | 30.7 | 23.7 | 28.4 | 41
2054.06 | 3.647 | -58.815 | 0.001 | 20.3 | 23.2 | 27.3 | 30.7 | 23.5 | 28.4 | 41
2055.06 | 3.569 | -61.721 | 0.001 | 20.3 | 23.2 | 27.3 | 30.7 | 23.4 | 28.3 | 40.9
2056.06 | 3.575 | -64.258 | 0.001 | 20.3 | 23.2 | 27.3 | 30.7 | 23.3 | 28.4 | 40.9
2057.06 | 3.712 | -65.067 | 0.001 | 20.3 | 23.2 | 27.1 | 30.6 | 23.3 | 28.4 | 40.9
2058.06 | 3.639 | -61.463 | 0.001 | 20.3 | 23.2 | 27.1 | 30.6 | 23.3 | 28.4 | 40.9
2059.06 | 3.726 | -63.615 | 0.001 | 20.3 | 23.2 | 27.2 | 30.6 | 23.3 | 28.4 | 40.8
2060.06 | 3.66 | -67.403 | 0.001 | 20.3 | 23.2 | 27 | 30.6 | 23.4 | 28.3 | 40.8
2061.06 | 3.714 | -53.814 | 0 | 20.3 | 23.2 | 26.9 | 30.6 | 23.3 | 28.3 | 40.8
2062.06 | 3.58 | -58.282 | 0.001 | 20.3 | 23.2 | 26.9 | 30.6 | 23.3 | 28.3 | 40.7
2063.06 | 3.589 | -56.553 | 0.001 | 20.3 | 23.2 | 27.1 | 30.6 | 23.2 | 28.3 | 40.7
2064.06 | 3.785 | -62.493 | 0.001 | 20.3 | 23.2 | 27.2 | 30.6 | 23.2 | 28.3 | 40.7
2065.06 | 3.552 | -61.794 | 0.001 | 20.4 | 23.2 | 27.1 | 30.6 | 23.3 | 28.2 | 40.6
2066.06 | 3.667 | -59.937 | 0.001 | 20.4 | 23.2 | 27.1 | 30.6 | 23.3 | 28.2 | 40.6
2067.06 | 3.631 | -55.652 | 0.001 | 20.4 | 23.2 | 27.1 | 30.6 | 23.3 | 28.2 | 40.6
2068.06 | 3.671 | -13.929 | 0.001 | 20.4 | 23.2 | 27 | 30.6 | 23.2 | 28.2 | 40.6
2069.06 | 3.69 | -63.228 | 0.001 | 20.4 | 23.2 | 26.7 | 30.6 | 23.3 | 28.1 | 40.6
2070.06 | 3.696 | -60.139 | 0.001 | 20.4 | 23.2 | 26.7 | 30.6 | 23.3 | 28.1 | 40.5
2071.06 | 3.601 | -58.098 | 0.001 | 20.4 | 23.3 | 26.9 | 30.6 | 23.3 | 28.2 | 40.5
2072.06 | 3.668 | -57.951 | 0 | 20.4 | 23.3 | 27 | 30.6 | 23.5 | 28.2 | 40.5
2073.06 | 3.627 | -64.957 | 0.001 | 20.4 | 23.3 | 27 | 30.6 | 23.6 | 28.3 | 40.4
2074.06 | 3.602 | -59.165 | 0.001 | 20.4 | 23.3 | 26.9 | 30.6 | 23.5 | 28.2 | 40.4
2075.06 | 3.635 | -55.8 | 0 | 20.4 | 23.3 | 27 | 30.6 | 23.5 | 28.2 | 40.4
2076.06 | 3.53 | -59.091 | 0 | 20.4 | 23.2 | 26.9 | 30.6 | 23.5 | 28.1 | 40.4
2077.06 | 3.69 | -66.336 | 0.001 | 20.4 | 23.2 | 26.8 | 30.6 | 23.4 | 27.9 | 40.4
2078.06 | 3.593 | -63.21 | 0.001 | 20.4 | 23.2 | 26.8 | 30.6 | 23.3 | 27.9 | 40.3
2079.06 | 3.561 | -62.953 | 0.001 | 20.3 | 23.1 | 27.1 | 30.5 | 23.3 | 28 | 40.3
2080.06 | 3.607 | -59.349 | 0.001 | 20.3 | 23.1 | 27.1 | 30.5 | 23.2 | 27.9 | 40.3
2081.06 | 3.629 | -62.18 | 0.001 | 20.3 | 23.1 | 26.9 | 30.5 | 23.2 | 27.8 | 40.3
2082.06 | 3.682 | -63.982 | 0.001 | 20.3 | 23.1 | 26.8 | 30.5 | 23.3 | 27.9 | 40.2
2083.06 | 3.588 | -58.337 | 0.001 | 20.3 | 23.1 | 27 | 30.5 | 23.3 | 27.9 | 40.2
2084.06 | 3.657 | -62.033 | 0.001 | 20.3 | 23.1 | 27.1 | 30.5 | 23.2 | 27.9 | 40.2
2085.06 | 3.625 | -61.813 | 0.001 | 20.3 | 23.1 | 27.1 | 30.5 | 23.3 | 28 | 40.2
2086.06 | 3.631 | -64.093 | 0.001 | 20.3 | 23.1 | 27.2 | 30.5 | 23.3 | 28 | 40.1
2087.06 | 3.559 | -63.817 | 0.001 | 20.3 | 23 | 27.2 | 30.4 | 23.3 | 28 | 40.1
2088.06 | 3.586 | -55.634 | 0.001 | 20.2 | 23 | 27.1 | 30.4 | 23.3 | 28 | 40.1
2089.06 | 3.579 | -58.944 | 0.001 | 20.2 | 23 | 27 | 30.4 | 23.4 | 27.9 | 40.1
2090.06 | 3.67 | -58.999 | 0.001 | 20.2 | 23.1 | 26.9 | 30.4 | 23.3 | 28 | 40
2091.06 | 3.595 | -61.831 | 0.001 | 20.2 | 23.1 | 26.9 | 30.4 | 23.4 | 28.1 | 40
2092.06 | 3.661 | -64.093 | 0.001 | 20.2 | 23.1 | 26.9 | 30.4 | 23.4 | 28 | 40
2093.06 | 3.602 | -62.953 | 0.001 | 20.2 | 23.1 | 27 | 30.4 | 23.3 | 27.9 | 40
2094.06 | 3.736 | -64.571 | 0.001 | 20.2 | 23.1 | 27 | 30.4 | 23.1 | 27.8 | 39.9
2095.06 | 3.687 | -59.771 | 0.001 | 20.2 | 23.1 | 27 | 30.4 | 23.1 | 27.8 | 39.9
2096.06 | 3.672 | -59.33 | 0.001 | 20.2 | 23 | 27.1 | 30.4 | 23.1 | 27.9 | 39.9
2097.06 | 3.489 | -63.32 | 0.001 | 20.2 | 23 | 27 | 30.4 | 23 | 27.8 | 39.9
2098.06 | 3.668 | -60.489 | 0 | 20.2 | 23 | 26.8 | 30.4 | 23 | 27.8 | 39.8
2099.06 | 3.692 | -64.387 | 0.001 | 20.2 | 23 | 26.8 | 30.4 | 23.1 | 27.9 | 39.8
2100.06 | 3.612 | -59.771 | 0 | 20.3 | 23 | 26.8 | 30.4 | 23 | 27.9 | 39.8
2101.06 | 3.551 | -64.791 | 0.001 | 20.3 | 23 | 26.8 | 30.4 | 23 | 27.9 | 39.7
2102.06 | 3.564 | -63.468 | 0.001 | 20.3 | 23 | 27 | 30.3 | 23 | 27.9 | 39.7
2103.06 | 3.65 | -66.152 | 0.001 | 20.3 | 23 | 26.9 | 30.3 | 23 | 27.9 | 39.7
2104.06 | 3.717 | -63.89 | 0.001 | 20.3 | 23.1 | 26.8 | 30.3 | 23 | 27.9 | 39.7
2105.06 | 3.659 | -61.132 | 0 | 20.3 | 23.1 | 26.9 | 30.3 | 22.9 | 28 | 39.6
2106.06 | 3.601 | -61.298 | 0.001 | 20.4 | 23 | 26.9 | 30.3 | 22.9 | 27.9 | 39.6
2107.06 | 3.573 | -59.606 | 0.001 | 20.4 | 23 | 26.9 | 30.3 | 22.8 | 27.8 | 39.6
2108.06 | 3.533 | -60.599 | 0 | 20.4 | 23 | 26.8 | 30.2 | 22.9 | 27.8 | 39.5
2109.06 | 3.609 | -64.424 | 0.001 | 20.4 | 23 | 26.9 | 30.2 | 23 | 27.8 | 39.5
2110.06 | 3.681 | -66.281 | 0.001 | 20.3 | 23 | 26.9 | 30.2 | 23 | 27.9 | 39.5
2111.06 | 3.725 | -67.678 | 0.001 | 20.3 | 23.1 | 27 | 30.2 | 23 | 28 | 39.5
2112.06 | 3.577 | -67.991 | 0.001 | 20.3 | 23 | 27.1 | 30.2 | 23.1 | 28 | 39.4
2113.06 | 3.78 | -66.023 | 0.001 | 20.3 | 23 | 27 | 30.2 | 23 | 27.8 | 39.4
2114.06 | 3.58 | -61.445 | 0.001 | 20.3 | 23 | 27 | 30.1 | 23 | 27.8 | 39.4
2115.06 | 3.735 | -65.913 | 0.001 | 20.3 | 23 | 27 | 30.1 | 23.1 | 27.8 | 39.4
2116.06 | 3.63 | -60.176 | 0.001 | 20.2 | 23 | 26.8 | 30.1 | 23 | 27.8 | 39.3
2117.06 | 3.654 | -64.056 | 0.001 | 20.2 | 23 | 26.8 | 30.1 | 23 | 27.6 | 39.3
2118.06 | 3.602 | -64.571 | 0.001 | 20.2 | 23 | 26.8 | 30.1 | 23 | 27.6 | 39.3
2119.06 | 3.588 | -61.629 | 0.001 | 20.2 | 23 | 26.6 | 30.1 | 23 | 27.7 | 39.3
2120.06 | 3.716 | -65.913 | 0.001 | 20.2 | 23 | 26.6 | 30.1 | 23 | 27.7 | 39.2
2121.06 | 3.588 | -58.558 | 0.001 | 20.2 | 23 | 26.6 | 30.1 | 23 | 27.7 | 39.2
2122.06 | 3.722 | -54.255 | 0.001 | 20.2 | 23 | 26.6 | 30.1 | 23 | 27.5 | 39.2
2123.06 | 3.591 | -63.228 | 0.001 | 20.2 | 23 | 26.6 | 30 | 23 | 27.6 | 39.2
2124.06 | 3.635 | -62.052 | 0.001 | 20.2 | 22.9 | 26.5 | 30 | 23 | 27.5 | 39.1
2125.06 | 3.61 | -64.681 | 0.001 | 20.2 | 22.9 | 26.6 | 30 | 23 | 27.4 | 39.1
2126.06 | 3.641 | -59.312 | 0.001 | 20.2 | 22.9 | 26.6 | 30 | 23.2 | 27.3 | 39.1
2127.06 | 3.591 | -58.135 | 0.001 | 20.3 | 22.9 | 26.6 | 30 | 23.2 | 27.3 | 39.1
2128.06 | 3.588 | -57.068 | 0.001 | 20.3 | 22.9 | 26.5 | 30 | 23 | 27.3 | 39
2129.06 | 3.712 | -59.808 | 0.001 | 20.3 | 22.9 | 26.5 | 30 | 23 | 27.5 | 39
2130.06 | 3.688 | -66.649 | 0.001 | 20.3 | 22.9 | 26.7 | 30 | 23.1 | 27.6 | 39
2131.06 | 3.662 | -61.941 | 0.001 | 20.3 | 22.9 | 26.7 | 29.9 | 23.1 | 27.5 | 39
2132.06 | 3.672 | -60.617 | 0.001 | 20.4 | 22.9 | 26.6 | 29.9 | 23.1 | 27.4 | 38.9
2133.06 | 3.721 | -61.04 | 0.001 | 20.4 | 22.9 | 26.7 | 29.9 | 22.9 | 27.3 | 38.9
2134.06 | 3.545 | -61.114 | 0.001 | 20.3 | 22.9 | 26.6 | 29.9 | 22.9 | 27.4 | 38.9
2135.06 | 3.597 | -57.62 | 0.001 | 20.3 | 22.9 | 26.6 | 30 | 22.8 | 27.3 | 38.9
2136.06 | 3.685 | -56.903 | 0 | 20.3 | 22.9 | 26.5 | 29.9 | 22.8 | 27.3 | 38.9
2137.06 | 3.703 | -62.291 | 0.001 | 20.3 | 22.9 | 26.6 | 29.9 | 22.8 | 27.3 | 38.8
2138.06 | 3.734 | -65.564 | 0.001 | 20.3 | 22.8 | 26.7 | 30 | 22.9 | 27.2 | 38.8
2139.06 | 3.586 | -67.072 | 0.001 | 20.2 | 22.8 | 26.7 | 29.9 | 22.9 | 27.2 | 38.8
2140.06 | 3.7 | -63.799 | 0.001 | 20.2 | 22.8 | 26.5 | 29.9 | 22.9 | 27.3 | 38.8
2141.06 | 3.673 | -64.847 | 0.001 | 20.2 | 22.8 | 26.3 | 29.9 | 22.9 | 27.3 | 38.7
2142.06 | 3.586 | -54.531 | 0.001 | 20.2 | 22.8 | 26.3 | 29.9 | 22.9 | 27.3 | 38.7
2143.06 | 3.54 | -58.778 | 0.001 | 20.2 | 22.8 | 26.4 | 29.9 | 23 | 27.4 | 38.7
2144.06 | 3.642 | -63.081 | 0.001 | 20.2 | 22.9 | 26.5 | 29.9 | 23 | 27.4 | 38.7
2145.06 | 3.725 | -57.951 | 0.001 | 20.2 | 22.9 | 26.5 | 29.8 | 22.9 | 27.4 | 38.6
2146.06 | 3.645 | -58.595 | 0.001 | 20.2 | 22.9 | 26.3 | 29.8 | 23 | 27.4 | 38.6
2147.06 | 3.555 | -63.118 | 0.001 | 20.2 | 22.9 | 26.4 | 29.8 | 23.1 | 27.4 | 38.6
2148.06 | 3.661 | -59.863 | 0.001 | 20.2 | 22.9 | 26.6 | 29.8 | 23.1 | 27.4 | 38.6
2149.06 | 3.69 | -58.264 | 0 | 20.2 | 22.9 | 26.5 | 29.8 | 23 | 27.4 | 38.5
2150.06 | 3.552 | -57.638 | 0.001 | 20.2 | 22.8 | 26.3 | 29.8 | 22.9 | 27.3 | 38.5
2151.06 | 3.731 | -62.732 | 0.001 | 20.2 | 22.9 | 26.3 | 29.8 | 22.9 | 27.2 | 38.5
2152.06 | 3.586 | -50.871 | 0.001 | 20.2 | 22.9 | 26.2 | 29.8 | 22.8 | 27.3 | 38.5
2153.06 | 3.625 | -67.127 | 0.001 | 20.3 | 22.9 | 26.2 | 29.8 | 22.8 | 27.2 | 38.4
2154.06 | 3.616 | -60.194 | 0.001 | 20.3 | 22.9 | 26.3 | 29.8 | 22.8 | 27.3 | 38.4
2155.06 | 3.632 | -62.695 | 0.001 | 20.3 | 22.9 | 26.5 | 29.7 | 22.7 | 27.4 | 38.4
2156.06 | 3.691 | -55.892 | 0.001 | 20.3 | 22.9 | 26.5 | 29.7 | 22.7 | 27.4 | 38.4
2157.06 | 3.537 | -60.617 | 0.001 | 20.3 | 22.9 | 26.5 | 29.7 | 22.6 | 27.4 | 38.3
2158.06 | 3.567 | -53.703 | 0.001 | 20.4 | 22.9 | 26.4 | 29.7 | 22.6 | 27.4 | 38.3
2159.06 | 3.638 | -58.153 | 0.001 | 20.3 | 22.9 | 26.5 | 29.6 | 22.6 | 27.4 | 38.3
2160.06 | 3.755 | -61.996 | 0.001 | 20.3 | 22.9 | 26.5 | 29.7 | 22.7 | 27.5 | 38.3
2161.06 | 3.574 | -58.043 | 0.001 | 20.3 | 22.8 | 26.3 | 29.6 | 22.7 | 27.3 | 38.3
2162.06 | 3.69 | -64.479 | 0.001 | 20.4 | 22.8 | 26.1 | 29.6 | 22.7 | 27.2 | 38.2
2163.06 | 3.652 | -58.521 | 0.001 | 20.4 | 22.8 | 26.1 | 29.6 | 22.7 | 27.3 | 38.2
2164.06 | 3.599 | -59.349 | 0 | 20.4 | 22.8 | 26.1 | 29.6 | 22.8 | 27.1 | 38.2
2165.06 | 3.569 | -58.245 | 0.001 | 20.4 | 22.8 | 26 | 29.6 | 22.8 | 27.1 | 38.2
2166.06 | 3.731 | -58.3 | 0.001 | 20.3 | 22.8 | 26.1 | 29.6 | 22.8 | 27.1 | 38.1
2167.06 | 3.587 | -60.066 | 0.001 | 20.4 | 22.8 | 26.2 | 29.6 | 22.8 | 27 | 38.1
2168.06 | 3.695 | -60.893 | 0.001 | 20.3 | 22.7 | 26.1 | 29.6 | 22.7 | 27 | 38.1
2169.06 | 3.535 | -62.456 | 0.001 | 20.4 | 22.7 | 26.1 | 29.6 | 22.7 | 26.9 | 38.1
2170.06 | 3.657 | -59.22 | 0.001 | 20.3 | 22.7 | 26.1 | 29.6 | 22.8 | 27 | 38
2171.06 | 3.618 | -59.698 | 0.001 | 20.3 | 22.7 | 26.1 | 29.6 | 22.8 | 27 | 38
2172.06 | 3.716 | -59.661 | 0.001 | 20.3 | 22.7 | 26.2 | 29.6 | 22.9 | 27 | 38
2173.06 | 3.597 | -61.169 | 0.001 | 20.3 | 22.7 | 26.2 | 29.5 | 22.9 | 27 | 38
2174.06 | 3.606 | -60.341 | 0.001 | 20.3 | 22.7 | 26.4 | 29.6 | 23 | 27.2 | 38
2175.06 | 0.593 | -60.102 | 0.001 | 20.3 | 22.7 | 26.3 | 29.5 | 23 | 27.1 | 37.9
2176.06 | -2.631 | -60.323 | 0.001 | 20.2 | 22.7 | 26.2 | 29.6 | 23.1 | 26.9 | 37.9
2177.06 | -5.794 | -58.08 | 0.001 | 20.2 | 22.7 | 26.3 | 29.6 | 23 | 27 | 37.9
2178.06 | -12.708 | -56.701 | 0.001 | 20.2 | 22.8 | 26.3 | 29.6 | 23 | 27.1 | 37.9
2179.06 | -21.086 | -60.36 | 0.001 | 20.2 | 22.8 | 26.4 | 29.6 | 22.9 | 27.1 | 37.8
2180.06 | -21.157 | -63.504 | 0.001 | 20.2 | 22.8 | 26.4 | 29.5 | 22.9 | 27.1 | 37.8
2181.06 | -24.064 | -60.912 | 0.001 | 20.2 | 22.8 | 26.3 | 29.5 | 22.9 | 27.1 | 37.7
2182.06 | -27.72 | -59.735 | 0.001 | 20.2 | 22.8 | 26.2 | 29.4 | 22.8 | 27 | 37.7
2183.06 | -30.899 | -63.596 | 0.001 | 20.2 | 22.8 | 26.1 | 29.4 | 22.8 | 27 | 37.6
2184.06 | -33.291 | -59.735 | 0.001 | 20.2 | 22.8 | 26.1 | 29.4 | 22.7 | 26.9 | 37.6
2185.06 | -40.582 | -60.452 | 0.001 | 20.2 | 22.8 | 26.1 | 29.5 | 22.7 | 26.7 | 37.5
2186.06 | -43.363 | -55.34 | 0.001 | 20.2 | 22.8 | 26 | 29.5 | 22.7 | 26.7 | 37.4
2187.06 | -47.957 | -53.391 | 0.001 | 20.2 | 22.7 | 26.1 | 29.5 | 22.7 | 26.7 | 37.2
2188.06 | -50.149 | -60.617 | 0.001 | 20.2 | 22.7 | 26 | 29.5 | 22.7 | 26.7 | 37.1
2189.06 | -56.34 | -56.627 | 0 | 20.2 | 22.7 | 26 | 29.5 | 22.6 | 26.7 | 37
2190.06 | -61.668 | -56.958 | 0.001 | 20.2 | 22.7 | 26 | 29.5 | 22.6 | 26.7 | 36.9
2191.06 | -68.11 | -59.827 | 0.001 | 20.2 | 22.7 | 26.1 | 29.4 | 22.6 | 26.6 | 36.7
2192.06 | -71.227 | -62.401 | 0.001 | 20.2 | 22.7 | 26.1 | 29.4 | 22.6 | 26.6 | 36.7
2193.06 | -72.283 | -68.819 | 0.001 | 20.2 | 22.7 | 26.1 | 29.4 | 22.6 | 26.5 | 36.5
2194.06 | -72.241 | -68.414 | 0.001 | 20.3 | 22.7 | 26.1 | 29.4 | 22.6 | 26.4 | 36.4
2195.06 | -72.258 | -62.916 | 0.001 | 20.3 | 22.7 | 26.1 | 29.4 | 22.6 | 26.4 | 36.3
2196.06 | -72.325 | -65.141 | 0.001 | 20.3 | 22.7 | 26.2 | 29.4 | 22.6 | 26.4 | 36.2
2197.06 | -72.399 | -63.1 | 0.001 | 20.3 | 22.7 | 26.3 | 29.4 | 22.6 | 26.4 | 36.1
2198.06 | -72.394 | -62.824 | 0.001 | 20.3 | 22.6 | 26.1 | 29.3 | 22.6 | 26.3 | 36
2199.06 | -72.181 | -76.1 | 0.001 | 20.3 | 22.6 | 26.1 | 29.3 | 22.5 | 26.3 | 35.9
2200.06 | -72.405 | -67.55 | 0.001 | 20.3 | 22.6 | 26.1 | 29.3 | 22.5 | 26.3 | 35.8
2201.06 | -72.321 | -61.114 | 0.001 | 20.3 | 22.6 | 26 | 29.3 | 22.6 | 26.3 | 35.7
2202.06 | -72.235 | -70.161 | 0.001 | 20.3 | 22.6 | 26 | 29.3 | 22.6 | 26.2 | 35.7
2203.06 | -72.345 | -65.178 | 0.001 | 20.3 | 22.6 | 26.1 | 29.3 | 22.6 | 26.2 | 35.5
2204.06 | -72.192 | -63.946 | 0.001 | 20.3 | 22.6 | 26.2 | 29.3 | 22.7 | 26.2 | 35.5
2205.06 | -72.3 | -53.795 | 0.001 | 20.4 | 22.6 | 26.2 | 29.4 | 22.8 | 26.1 | 35.4
2206.06 | -72.27 | -59.477 | 0.001 | 20.3 | 22.6 | 26.2 | 29.3 | 22.7 | 26.1 | 35.3
2207.06 | -72.263 | -62.199 | 0.001 | 20.3 | 22.5 | 26.2 | 29.3 | 22.7 | 26.2 | 35.2
2208.06 | -72.338 | -52.508 | 0.001 | 20.3 | 22.5 | 26.2 | 29.3 | 22.7 | 26.1 | 35.2
2209.06 | -72.345 | -58.595 | 0.001 | 20.3 | 22.5 | 26.1 | 29.3 | 22.8 | 26.1 | 35.1
2210.06 | -72.327 | -60.158 | 0.001 | 20.3 | 22.6 | 26 | 29.3 | 22.7 | 26.1 | 35
2211.06 | -72.199 | -66.704 | 0.001 | 20.3 | 22.5 | 25.9 | 29.3 | 22.7 | 26 | 35
2212.06 | -72.386 | -63.21 | 0.001 | 20.3 | 22.5 | 25.9 | 29.3 | 22.7 | 26 | 34.9
2213.06 | -72.348 | -66.318 | 0.001 | 20.3 | 22.5 | 26 | 29.2 | 22.6 | 26 | 34.8
2214.06 | -72.225 | -60.47 | 0.001 | 20.2 | 22.5 | 26 | 29.2 | 22.5 | 26.1 | 34.8
2215.06 | -72.346 | -57.215 | 0.001 | 20.2 | 22.5 | 26.1 | 29.2 | 22.5 | 26.1 | 34.7
2216.06 | -72.24 | -61.794 | 0.001 | 20.2 | 22.5 | 26.2 | 29.2 | 22.4 | 26 | 34.7
2217.06 | -72.347 | -61.794 | 0.001 | 20.2 | 22.5 | 26.3 | 29.2 | 22.4 | 26 | 34.6
2218.06 | -72.337 | -60.599 | 0.001 | 20.2 | 22.5 | 26.3 | 29.2 | 22.4 | 26 | 34.5
2219.06 | -72.399 | -58.742 | 0.001 | 20.2 | 22.5 | 26.2 | 29.2 | 22.4 | 25.9 | 34.5
2220.06 | -72.402 | -61.426 | 0.001 | 20.2 | 22.5 | 26.2 | 29.1 | 22.3 | 25.9 | 34.4
2221.06 | -72.43 | -59.68 | 0.001 | 20.2 | 22.5 | 26.2 | 29.1 | 22.2 | 26 | 34.4
2222.06 | -72.371 | -59.827 | 0.001 | 20.2 | 22.5 | 26.2 | 29.1 | 22.3 | 25.9 | 34.3
2223.06 | -72.271 | -57.877 | 0.001 | 20.2 | 22.5 | 26 | 29.1 | 22.3 | 25.9 | 34.3
2224.06 | -72.276 | -56.94 | 0.001 | 20.2 | 22.5 | 25.8 | 29.1 | 22.3 | 25.9 | 34.2
2225.06 | -72.233 | -62.934 | 0 | 20.2 | 22.5 | 25.8 | 29.1 | 22.3 | 25.9 | 34.2
2226.06 | -72.351 | -64.902 | 0.001 | 20.2 | 22.5 | 25.8 | 29.1 | 22.3 | 25.8 | 34.1
2227.06 | -72.347 | -65.122 | 0.001 | 20.3 | 22.5 | 25.8 | 29.1 | 22.3 | 25.8 | 34.1
2228.06 | -72.307 | -59.532 | 0.001 | 20.3 | 22.5 | 25.9 | 29.1 | 22.3 | 25.8 | 34
2229.06 | -72.216 | -51.111 | 0.001 | 20.3 | 22.5 | 25.9 | 29.1 | 22.4 | 25.8 | 34
2230.06 | -72.252 | -54.089 | 0.001 | 20.3 | 22.5 | 25.7 | 29.1 | 22.5 | 25.6 | 33.9
2231.06 | -72.318 | -55.561 | 0.001 | 20.3 | 22.5 | 25.6 | 29.1 | 22.4 | 25.6 | 33.9
2232.06 | -72.256 | -66.042 | 0.001 | 20.3 | 22.5 | 25.7 | 29.1 | 22.3 | 25.7 | 33.9
2233.06 | -72.047 | -53.703 | 0.001 | 20.3 | 22.4 | 25.7 | 29.1 | 22.3 | 25.6 | 33.8
2234.06 | -72.068 | -55.965 | 0.001 | 20.3 | 22.4 | 25.7 | 29.1 | 22.3 | 25.7 | 33.8
2235.06 | -71.99 | -58.87 | 0.001 | 20.3 | 22.4 | 25.7 | 29.1 | 22.3 | 25.7 | 33.7
2236.06 | -72.045 | -56.737 | 0.001 | 20.3 | 22.4 | 25.7 | 29.1 | 22.2 | 25.7 | 33.7
2237.06 | -71.96 | -51.773 | 0.001 | 20.3 | 22.4 | 25.7 | 29.1 | 22.2 | 25.6 | 33.7
2238.06 | -72.048 | -58.521 | 0.001 | 20.3 | 22.4 | 25.8 | 29.1 | 22.2 | 25.6 | 33.6
2239.06 | -71.949 | -62.53 | 0.001 | 20.2 | 22.4 | 25.9 | 29.1 | 22.3 | 25.6 | 33.6
2240.06 | -71.939 | -54.089 | 0.001 | 20.2 | 22.4 | 25.9 | 29.1 | 22.3 | 25.5 | 33.6
2241.06 | -71.921 | -59.422 | 0.001 | 20.2 | 22.4 | 25.9 | 29.1 | 22.2 | 25.5 | 33.5
2242.06 | -71.959 | -52.6 | 0.001 | 20.2 | 22.4 | 25.9 | 29 | 22.2 | 25.5 | 33.5
2243.06 | -71.918 | -62.658 | 0.001 | 20.2 | 22.4 | 26 | 29 | 22.1 | 25.5 | 33.5
2244.06 | -71.786 | -58.025 | 0.001 | 20.2 | 22.4 | 25.9 | 29 | 22.2 | 25.6 | 33.4
2245.06 | -71.853 | -58.595 | 0.001 | 20.2 | 22.4 | 25.9 | 29 | 22.2 | 25.6 | 33.4
2246.06 | -71.811 | -59.275 | 0.001 | 20.2 | 22.4 | 25.9 | 29 | 22.2 | 25.6 | 33.3
2247.06 | -71.857 | -55.928 | 0.001 | 20.1 | 22.4 | 25.8 | 29 | 22.2 | 25.6 | 33.3
2248.06 | -71.755 | -59.404 | 0.001 | 20.2 | 22.4 | 25.8 | 29 | 22.1 | 25.6 | 33.3
2249.06 | -71.834 | -53.648 | 0.001 | 20.2 | 22.3 | 25.7 | 29 | 22.2 | 25.6 | 33.2
2250.06 | -71.688 | -64.994 | 0.001 | 20.2 | 22.3 | 25.8 | 28.9 | 22.1 | 25.5 | 33.2
2251.06 | -71.716 | -61.261 | 0.001 | 20.2 | 22.3 | 25.8 | 28.9 | 22.1 | 25.5 | 33.2
2252.06 | -71.891 | -57.675 | 0.001 | 20.2 | 22.3 | 25.7 | 28.9 | 22.1 | 25.5 | 33.1
2253.06 | -71.805 | -58.043 | 0.001 | 20.2 | 22.3 | 25.7 | 28.9 | 22.1 | 25.5 | 33.1
2254.06 | -71.683 | -64.111 | 0.001 | 20.3 | 22.3 | 25.7 | 28.9 | 22.1 | 25.5 | 33.1
2255.06 | -71.676 | -62.732 | 0.001 | 20.3 | 22.3 | 25.7 | 28.8 | 22.1 | 25.4 | 33
2256.06 | -71.791 | -60.011 | 0.001 | 20.3 | 22.3 | 25.8 | 28.8 | 22.1 | 25.4 | 33
2257.06 | -71.688 | -63.707 | 0.001 | 20.3 | 22.3 | 25.7 | 28.8 | 22.1 | 25.3 | 33
2258.06 | -71.638 | -62.125 | 0.001 | 20.3 | 22.3 | 25.7 | 28.8 | 22 | 25.4 | 33
2259.06 | -71.683 | -54.402 | 0.001 | 20.3 | 22.3 | 25.8 | 28.8 | 22 | 25.4 | 32.9
2260.06 | -71.75 | -54.42 | 0.001 | 20.3 | 22.3 | 25.9 | 28.8 | 22 | 25.5 | 32.9
2261.06 | -71.68 | -56.204 | 0.001 | 20.3 | 22.3 | 25.9 | 28.8 | 22.1 | 25.5 | 32.9
2262.06 | -71.754 | -61.132 | 0.001 | 20.3 | 22.3 | 25.9 | 28.8 | 22.2 | 25.5 | 32.8
2263.06 | -71.803 | -64.92 | 0.001 | 20.3 | 22.3 | 25.9 | 28.8 | 22.1 | 25.5 | 32.8
2264.06 | -71.803 | -56.609 | 0.001 | 20.3 | 22.3 | 25.9 | 28.8 | 22.1 | 25.5 | 32.8
2265.06 | -71.718 | -61.537 | 0.001 | 20.2 | 22.3 | 25.7 | 28.8 | 22.1 | 25.5 | 32.7
2266.06 | -71.646 | -62.18 | 0.001 | 20.2 | 22.2 | 25.7 | 28.8 | 22.1 | 25.4 | 32.7
2267.06 | -71.67 | -62.144 | 0.001 | 20.2 | 22.3 | 25.8 | 28.8 | 22.2 | 25.4 | 32.7
2268.06 | -71.677 | -54.935 | 0.001 | 20.1 | 22.3 | 25.8 | 28.8 | 22.2 | 25.5 | 32.7
2269.06 | -71.833 | -55.597 | 0.001 | 20.1 | 22.3 | 25.8 | 28.8 | 22.2 | 25.5 | 32.6
2270.06 | -71.769 | -56.094 | 0.001 | 20.1 | 22.3 | 25.8 | 28.8 | 22.1 | 25.5 | 32.6
2271.06 | -71.924 | -61.298 | 0.001 | 20.1 | 22.3 | 25.6 | 28.8 | 22 | 25.4 | 32.6
2272.06 | -71.727 | -59.312 | 0.001 | 20.1 | 22.3 | 25.6 | 28.8 | 22.1 | 25.4 | 32.5
2273.06 | -71.776 | -59.79 | 0.001 | 20.1 | 22.3 | 25.4 | 28.8 | 22.1 | 25.4 | 32.5
2274.06 | -71.683 | -54.476 | 0.001 | 20.1 | 22.3 | 25.4 | 28.8 | 22.1 | 25.3 | 32.5
2275.06 | -71.734 | -56.793 | 0.001 | 20.2 | 22.3 | 25.6 | 28.8 | 22.1 | 25.4 | 32.5
2276.06 | -71.627 | -60.562 | 0.001 | 20.2 | 22.3 | 25.7 | 28.8 | 22.1 | 25.4 | 32.4
2277.06 | -71.774 | -59.514 | 0.001 | 20.2 | 22.3 | 25.5 | 28.8 | 22 | 25.4 | 32.4
2278.06 | -71.739 | -62.511 | 0.001 | 20.3 | 22.4 | 25.4 | 28.7 | 22 | 25.4 | 32.4
2279.06 | -71.827 | -57.528 | 0.001 | 20.3 | 22.3 | 25.5 | 28.7 | 22 | 25.4 | 32.4
2280.06 | -71.662 | -60.433 | 0.001 | 20.3 | 22.3 | 25.6 | 28.7 | 22 | 25.4 | 32.3
2281.06 | -71.753 | -61.463 | 0.001 | 20.3 | 22.3 | 25.6 | 28.7 | 21.9 | 25.4 | 32.3
2282.06 | -71.757 | -56.884 | 0 | 20.3 | 22.3 | 25.8 | 28.7 | 22 | 25.4 | 32.3
2283.06 | -71.68 | -55.211 | 0.001 | 20.3 | 22.3 | 25.8 | 28.7 | 22.1 | 25.4 | 32.3
2284.06 | -71.753 | -59.606 | 0.001 | 20.3 | 22.2 | 25.7 | 28.7 | 22.2 | 25.3 | 32.2
2285.06 | -71.726 | -62.18 | 0.001 | 20.3 | 22.2 | 25.7 | 28.7 | 22.2 | 25.3 | 32.2
2286.06 | -71.687 | -59.569 | 0.001 | 20.3 | 22.2 | 25.7 | 28.7 | 22.2 | 25.2 | 32.2
2287.06 | -71.661 | -47.911 | 0.001 | 20.3 | 22.2 | 25.7 | 28.7 | 22.2 | 25.1 | 32.2
2288.06 | -71.761 | -50.21 | 0.001 | 20.2 | 22.2 | 25.7 | 28.7 | 22.2 | 25.1 | 32.1
2289.06 | -71.663 | -55.027 | 0.001 | 20.2 | 22.2 | 25.7 | 28.7 | 22.1 | 25.2 | 32.1
2290.06 | -71.806 | -56.075 | 0.001 | 20.2 | 22.2 | 25.7 | 28.7 | 22.1 | 25.1 | 32.1
2291.06 | -71.633 | -60.581 | 0.001 | 20.2 | 22.1 | 25.9 | 28.7 | 22.1 | 25.1 | 32.1
2292.06 | -71.637 | -53.262 | 0 | 20.2 | 22.2 | 26 | 28.7 | 22.2 | 25.2 | 32.1
2293.06 | -71.726 | -51.864 | 0.001 | 20.1 | 22.2 | 26.1 | 28.7 | 22.2 | 25.1 | 32
2294.06 | -71.755 | -57.032 | 0.001 | 20.1 | 22.1 | 26.1 | 28.7 | 22.2 | 25.2 | 32
2295.06 | -71.776 | -57.399 | 0.001 | 20.1 | 22.2 | 25.9 | 28.7 | 22.2 | 25.2 | 32
2296.06 | -71.647 | -56.535 | 0.001 | 20.1 | 22.2 | 25.7 | 28.7 | 22.2 | 25.2 | 32
2297.06 | -71.832 | -57.62 | 0.001 | 20.1 | 22.2 | 25.7 | 28.7 | 22.2 | 25.2 | 31.9
2298.06 | -71.638 | -53.685 | 0.001 | 20.2 | 22.1 | 25.6 | 28.6 | 22.1 | 25.1 | 31.9
2299.06 | -71.669 | -57.822 | 0.001 | 20.2 | 22.1 | 25.6 | 28.6 | 22.1 | 25.1 | 31.9
2300.06 | -71.654 | -51.019 | 0.001 | 20.2 | 22.2 | 25.7 | 28.6 | 22.1 | 25.2 | 31.9
2301.06 | -71.596 | -62.842 | 0.001 | 20.2 | 22.2 | 25.8 | 28.7 | 22.2 | 25.1 | 31.9
2302.06 | -71.631 | -55.652 | 0.001 | 20.2 | 22.2 | 25.7 | 28.6 | 22.2 | 25.1 | 31.8
2303.06 | -71.698 | -48.977 | 0.001 | 20.3 | 22.2 | 25.6 | 28.6 | 22.3 | 25.1 | 31.8
2304.06 | -71.801 | -58.687 | 0.001 | 20.3 | 22.2 | 25.6 | 28.6 | 22.3 | 25 | 31.8
2305.06 | -71.61 | -61.298 | 0.001 | 20.3 | 22.2 | 25.6 | 28.6 | 22.3 | 25 | 31.7
2306.06 | -71.716 | -61.334 | 0.001 | 20.3 | 22.2 | 25.7 | 28.6 | 22.2 | 25 | 31.7
2307.06 | -71.698 | -59.735 | 0.001 | 20.3 | 22.2 | 25.6 | 28.5 | 22.2 | 25.1 | 31.7
2308.06 | -71.8 | -47.47 | 0.001 | 20.3 | 22.2 | 25.6 | 28.5 | 22.3 | 25 | 31.7
2309.06 | -71.73 | -52.857 | 0.001 | 20.3 | 22.2 | 25.5 | 28.5 | 22.2 | 25 | 31.7
2310.06 | -71.666 | -57.73 | 0.001 | 20.3 | 22.2 | 25.6 | 28.5 | 22.2 | 25 | 31.7
2311.06 | -71.614 | -56.958 | 0.001 | 20.3 | 22.1 | 25.6 | 28.5 | 22.2 | 25 | 31.6
2312.06 | -71.733 | -58.705 | 0.001 | 20.3 | 22.2 | 25.8 | 28.5 | 22.3 | 25.1 | 31.6
2313.06 | -71.752 | -62.07 | 0.001 | 20.2 | 22.2 | 26 | 28.5 | 22.3 | 25.1 | 31.6
2314.06 | -71.693 | -56.112 | 0.001 | 20.2 | 22.2 | 26 | 28.5 | 22.2 | 25.1 | 31.6
2315.06 | -71.74 | -58.521 | 0.001 | 20.2 | 22.2 | 25.9 | 28.5 | 22.1 | 25.1 | 31.5
2316.06 | -71.734 | -55.542 | 0.001 | 20.2 | 22.2 | 25.8 | 28.5 | 22 | 25 | 31.5
2317.06 | -71.638 | -53.207 | 0.001 | 20.1 | 22.1 | 25.8 | 28.5 | 22 | 25 | 31.5
2318.06 | -71.658 | -54.751 | 0.001 | 20.1 | 22.1 | 25.9 | 28.4 | 22 | 25.1 | 31.5
2319.06 | -71.626 | -57.326 | 0.001 | 20.1 | 22.2 | 25.9 | 28.5 | 21.9 | 25.1 | 31.5
2320.06 | -71.686 | -49.345 | 0.001 | 20.1 | 22.2 | 25.9 | 28.4 | 21.9 | 25 | 31.5
2321.06 | -71.723 | -55.671 | 0.001 | 20.1 | 22.1 | 25.8 | 28.4 | 21.9 | 24.9 | 31.4
2322.06 | -71.633 | -53.391 | 0.001 | 20.1 | 22.1 | 25.7 | 28.4 | 21.9 | 24.9 | 31.4
2323.06 | -71.729 | -53.777 | 0.001 | 20.2 | 22.1 | 25.7 | 28.4 | 21.9 | 24.9 | 31.4
2324.06 | -71.629 | -57.124 | 0.001 | 20.2 | 22.1 | 25.7 | 28.4 | 21.9 | 24.9 | 31.4
2325.06 | -71.777 | -56.002 | 0.001 | 20.3 | 22.1 | 25.7 | 28.4 | 21.9 | 24.9 | 31.4
2326.06 | -71.782 | -47.617 | 0.001 | 20.3 | 22.1 | 25.7 | 28.4 | 21.9 | 24.9 | 31.3
2327.06 | -71.595 | -59.551 | 0.001 | 20.3 | 22.1 | 25.7 | 28.4 | 21.9 | 25 | 31.3
2328.06 | -71.727 | -55.395 | 0.001 | 20.3 | 22.1 | 25.7 | 28.4 | 21.9 | 24.9 | 31.3
2329.06 | -71.777 | -56.866 | 0.001 | 20.3 | 22.1 | 25.7 | 28.4 | 22 | 24.8 | 31.3
2330.06 | -71.796 | -54.99 | 0.001 | 20.3 | 22.1 | 25.6 | 28.4 | 22 | 24.9 | 31.2
2331.06 | -71.656 | -53.446 | 0 | 20.3 | 22.1 | 25.6 | 28.4 | 22 | 24.9 | 31.2
2332.06 | -71.761 | -59.827 | 0.001 | 20.3 | 22.1 | 25.5 | 28.4 | 22 | 25 | 31.2
2333.06 | -71.726 | -52.269 | 0.001 | 20.3 | 22.1 | 25.4 | 28.4 | 22 | 24.9 | 31.2
2334.06 | -71.614 | -54.494 | 0.001 | 20.2 | 22.1 | 25.4 | 28.3 | 22 | 25 | 31.2
2335.06 | -71.774 | -54.88 | 0.001 | 20.2 | 22.1 | 25.4 | 28.3 | 22.1 | 25 | 31.1
2336.06 | -71.703 | -60.047 | 0.001 | 20.2 | 22.1 | 25.5 | 28.3 | 22.1 | 24.9 | 31.1
2337.06 | -71.684 | -54.549 | 0.001 | 20.2 | 22.1 | 25.4 | 28.2 | 22.1 | 24.9 | 31.1
2338.06 | -71.765 | -57.933 | 0.001 | 20.1 | 22.1 | 25.2 | 28.3 | 22.1 | 24.8 | 31.1
2339.06 | -71.654 | -49.75 | 0.001 | 20.1 | 22.1 | 25.2 | 28.3 | 22.1 | 24.7 | 31.1
2340.06 | -71.722 | -54.972 | 0.001 | 20.1 | 22.1 | 25.1 | 28.3 | 22 | 24.7 | 31.1
2341.06 | -71.619 | -56.094 | 0.001 | 20.1 | 22 | 25.2 | 28.3 | 22 | 24.7 | 31.1
2342.06 | -71.763 | -53.207 | 0.001 | 20.1 | 22 | 25.3 | 28.3 | 21.9 | 24.7 | 31
2343.06 | -71.763 | -55.082 | 0.001 | 20.1 | 22 | 25.4 | 28.3 | 21.9 | 24.8 | 31
2344.06 | -71.654 | -55.027 | 0.001 | 20.2 | 22 | 25.3 | 28.3 | 21.9 | 24.8 | 31
2345.06 | -71.622 | -54.807 | 0.001 | 20.2 | 22 | 25.4 | 28.3 | 21.9 | 24.8 | 31
2346.06 | -71.644 | -52.343 | 0.001 | 20.2 | 22 | 25.4 | 28.3 | 21.9 | 24.8 | 31
2347.06 | -71.79 | -59.496 | 0.001 | 20.2 | 22 | 25.4 | 28.3 | 21.9 | 24.7 | 30.9
2348.06 | -71.666 | -55.101 | 0.001 | 20.3 | 22 | 25.3 | 28.3 | 22 | 24.6 | 30.9
2349.06 | -71.669 | -55.377 | 0.001 | 20.3 | 22 | 25.3 | 28.3 | 22 | 24.6 | 30.9
2350.06 | -71.801 | -58.135 | 0.001 | 20.3 | 22 | 25.5 | 28.3 | 21.9 | 24.5 | 30.9
2351.06 | -71.755 | -52.674 | 0.001 | 20.3 | 22 | 25.6 | 28.3 | 22 | 24.5 | 30.9
2352.06 | -71.695 | -57.951 | 0.001 | 20.3 | 22 | 25.7 | 28.3 | 22 | 24.6 | 30.9
2353.06 | -71.742 | -61.206 | 0.001 | 20.3 | 22 | 25.7 | 28.3 | 22 | 24.6 | 30.8
2354.06 | -71.718 | -57.62 | 0.001 | 20.3 | 22 | 25.6 | 28.3 | 22.1 | 24.7 | 30.8
2355.06 | -71.662 | -61.132 | 0.001 | 20.3 | 22 | 25.6 | 28.3 | 22.1 | 24.7 | 30.8
2356.06 | -71.703 | -53.648 | 0.001 | 20.3 | 22 | 25.6 | 28.3 | 22.1 | 24.6 | 30.8
2357.06 | -71.647 | -58.926 | 0.001 | 20.3 | 22 | 25.5 | 28.3 | 22.1 | 24.6 | 30.8
2358.06 | -71.624 | -55.027 | 0.001 | 20.3 | 22 | 25.4 | 28.3 | 22 | 24.6 | 30.7
2359.06 | -71.783 | -54.273 | 0.001 | 20.3 | 21.9 | 25.4 | 28.3 | 22 | 24.6 | 30.7
2360.06 | -71.627 | -47.047 | 0.001 | 20.2 | 22 | 25.5 | 28.2 | 22 | 24.6 | 30.7
2361.06 | -71.595 | -60.415 | 0.001 | 20.2 | 22 | 25.5 | 28.2 | 22 | 24.6 | 30.7
2362.06 | -71.64 | -48.849 | 0.001 | 20.2 | 22 | 25.4 | 28.2 | 22.1 | 24.6 | 30.7
2363.06 | -71.697 | -53.74 | 0.001 | 20.1 | 22 | 25.3 | 28.2 | 22.2 | 24.6 | 30.6
2364.06 | -71.72 | -53.152 | 0.001 | 20.1 | 22 | 25.1 | 28.2 | 22.1 | 24.5 | 30.6
2365.06 | -71.707 | -49.934 | 0.001 | 20.1 | 21.9 | 24.9 | 28.2 | 22.1 | 24.4 | 30.6
2366.06 | -71.676 | -47.985 | 0.001 | 20.1 | 22 | 25 | 28.2 | 22 | 24.4 | 30.6
2367.06 | -71.733 | -52.471 | 0.001 | 20.1 | 22 | 25.2 | 28.2 | 22 | 24.5 | 30.6
2368.06 | -71.633 | -54.825 | 0.001 | 20.1 | 22 | 25.4 | 28.2 | 22.1 | 24.5 | 30.6
2369.06 | -71.716 | -57.326 | 0.001 | 20.1 | 22 | 25.3 | 28.2 | 22 | 24.5 | 30.5
2370.06 | -71.818 | -57.877 | 0.001 | 20.1 | 22 | 25.2 | 28.2 | 22 | 24.5 | 30.5
2371.06 | -71.684 | -56.388 | 0.001 | 20.2 | 21.9 | 25.1 | 28.1 | 22 | 24.4 | 30.5
2372.06 | -71.647 | -53.648 | 0.001 | 20.2 | 21.9 | 25.1 | 28.1 | 22 | 24.4 | 30.5
2373.06 | -71.646 | -56.737 | 0.001 | 20.2 | 21.9 | 25.1 | 28.1 | 21.9 | 24.5 | 30.5
2374.06 | -71.764 | -55.579 | 0.001 | 20.2 | 21.9 | 25.4 | 28.1 | 21.9 | 24.5 | 30.5
2375.06 | -71.669 | -60.507 | 0.001 | 20.3 | 21.9 | 25.4 | 28.1 | 21.9 | 24.5 | 30.5
2376.06 | -71.616 | -54.329 | 0.001 | 20.3 | 21.9 | 25.4 | 28.1 | 21.9 | 24.5 | 30.4
2377.06 | -71.747 | -57.215 | 0.001 | 20.3 | 21.9 | 25.3 | 28.1 | 21.9 | 24.5 | 30.4
2378.06 | -71.667 | -52.453 | 0.001 | 20.3 | 21.9 | 25.2 | 28.1 | 21.9 | 24.5 | 30.4
2379.06 | -71.647 | -54.31 | 0.001 | 20.3 | 21.9 | 25.2 | 28.1 | 21.9 | 24.4 | 30.4
2380.06 | -71.775 | -56.921 | 0.001 | 20.3 | 22 | 25.1 | 28.1 | 21.9 | 24.4 | 30.4
2381.06 | -71.78 | -52.195 | 0.001 | 20.3 | 21.9 | 25.1 | 28.1 | 21.9 | 24.5 | 30.3
2382.06 | -71.728 | -59.201 | 0.001 | 20.2 | 21.9 | 25.2 | 28.1 | 21.9 | 24.5 | 30.3
2383.06 | -71.681 | -50.688 | 0.001 | 20.2 | 21.9 | 25.2 | 28.1 | 21.8 | 24.4 | 30.3
2384.06 | -71.632 | -49.713 | 0.001 | 20.2 | 21.9 | 25.2 | 28.1 | 21.8 | 24.4 | 30.3
2385.06 | -71.739 | -53.648 | 0.001 | 20.2 | 21.9 | 25.1 | 28.1 | 21.8 | 24.3 | 30.3
2386.06 | -71.804 | -52.287 | 0 | 20.2 | 21.9 | 25 | 28 | 21.8 | 24.3 | 30.3
2387.06 | -71.711 | -43.369 | 0.001 | 20.1 | 21.9 | 25.1 | 28 | 21.7 | 24.4 | 30.3
2388.06 | -71.792 | -58.117 | 0.001 | 20.1 | 21.9 | 25.3 | 28 | 21.7 | 24.4 | 30.2
2389.06 | -71.763 | -55.174 | 0.001 | 20.1 | 21.9 | 25.3 | 28 | 21.7 | 24.4 | 30.2
2390.06 | -71.685 | -53.924 | 0.001 | 20.1 | 21.9 | 25.2 | 28 | 21.7 | 24.4 | 30.2
2391.06 | -71.703 | -55.358 | 0.001 | 20.1 | 21.9 | 25.1 | 28 | 21.7 | 24.4 | 30.2
2392.06 | -71.829 | -46.569 | 0.001 | 20.1 | 21.9 | 25.2 | 28 | 21.8 | 24.4 | 30.2
2393.06 | -71.667 | -47.01 | 0.001 | 20.1 | 21.9 | 25.3 | 28 | 21.8 | 24.4 | 30.1
2394.06 | -71.753 | -50.467 | 0 | 20.1 | 21.9 | 25.4 | 28 | 21.8 | 24.4 | 30.1
2395.06 | -71.707 | -53.096 | 0.001 | 20.2 | 21.9 | 25.4 | 28 | 21.8 | 24.4 | 30.1
2396.06 | -71.76 | -59.937 | 0.001 | 20.2 | 21.9 | 25.2 | 28 | 21.8 | 24.4 | 30.1
2397.06 | -71.701 | -46.753 | 0.001 | 20.2 | 21.9 | 25.1 | 28 | 21.8 | 24.4 | 30.1
2398.06 | -71.761 | -55.321 | 0.001 | 20.2 | 21.9 | 25.1 | 28 | 21.8 | 24.4 | 30.1
2399.06 | -71.624 | -48.389 | 0.001 | 20.3 | 21.9 | 25.1 | 28 | 21.8 | 24.4 | 30
2400.06 | -71.776 | -52.802 | 0.001 | 20.3 | 21.9 | 25.2 | 28 | 21.7 | 24.4 | 30
2401.06 | -71.639 | -48.61 | 0.001 | 20.3 | 21.9 | 25.2 | 27.9 | 21.7 | 24.4 | 30
2402.06 | -71.622 | -55.8 | 0.001 | 20.3 | 21.9 | 25.1 | 27.9 | 21.7 | 24.4 | 30
2403.06 | -71.852 | -47.69 | 0.001 | 20.3 | 21.9 | 25.1 | 27.9 | 21.7 | 24.4 | 30
2404.06 | -71.766 | -57.363 | 0.001 | 20.3 | 21.9 | 25.1 | 27.9 | 21.7 | 24.4 | 30
2405.06 | -71.758 | -51.644 | 0.001 | 20.3 | 21.8 | 25.2 | 27.9 | 21.8 | 24.3 | 29.9
2406.06 | -71.616 | -54.42 | 0.001 | 20.2 | 21.9 | 25.4 | 27.9 | 21.8 | 24.4 | 29.9
2407.06 | -71.716 | -50.136 | 0.001 | 20.2 | 21.9 | 25.5 | 27.9 | 21.8 | 24.4 | 29.9
2408.06 | -71.784 | -58.521 | 0.001 | 20.2 | 21.9 | 25.4 | 27.9 | 21.8 | 24.4 | 29.9
2409.06 | -71.71 | -52.012 | 0.001 | 20.2 | 21.9 | 25.2 | 27.8 | 21.7 | 24.4 | 29.9
2410.06 | -71.649 | -58.447 | 0.001 | 20.1 | 21.9 | 25.1 | 27.8 | 21.7 | 24.4 | 29.9
2411.06 | -71.615 | -56.406 | 0.001 | 20.1 | 21.9 | 25.1 | 27.8 | 21.8 | 24.4 | 29.8
2412.06 | -71.64 | -52.876 | 0.001 | 20.1 | 21.9 | 25.1 | 27.9 | 21.8 | 24.4 | 29.8
2413.06 | -71.701 | -44.362 | 0.001 | 20.1 | 21.9 | 25.2 | 27.9 | 21.9 | 24.4 | 29.8
2414.06 | -71.676 | -53.74 | 0.001 | 20.1 | 21.9 | 25.2 | 27.9 | 21.9 | 24.4 | 29.8
2415.06 | -71.665 | -51.147 | 0.001 | 20.1 | 21.9 | 25.2 | 27.9 | 21.9 | 24.4 | 29.8
2416.06 | -71.705 | -56.241 | 0.001 | 20.1 | 21.9 | 25.2 | 27.8 | 21.9 | 24.4 | 29.8
2417.06 | -71.732 | -56.737 | 0.001 | 20.1 | 21.9 | 25.1 | 27.8 | 22 | 24.3 | 29.7
2418.06 | -71.808 | -50.265 | 0.001 | 20.2 | 21.9 | 25.2 | 27.9 | 22 | 24.4 | 29.7
2419.06 | -71.663 | -55.413 | 0.001 | 20.2 | 21.9 | 25.2 | 27.8 | 21.9 | 24.4 | 29.7
2420.06 | -71.627 | -48.555 | 0.001 | 20.3 | 21.9 | 25.2 | 27.8 | 21.9 | 24.4 | 29.7
2421.06 | -71.703 | -53.648 | 0.001 | 20.3 | 21.9 | 25.1 | 27.8 | 21.9 | 24.4 | 29.7
2422.06 | -71.716 | -53.483 | 0.001 | 20.3 | 21.9 | 25.1 | 27.8 | 21.9 | 24.3 | 29.7
2423.06 | -71.637 | -51.828 | 0.001 | 20.3 | 21.9 | 25.1 | 27.8 | 21.9 | 24.2 | 29.7
2424.06 | -71.691 | -50.191 | 0.001 | 20.3 | 21.8 | 25 | 27.8 | 21.9 | 24.2 | 29.6
2425.06 | -71.709 | -56.645 | 0.001 | 20.3 | 21.8 | 25 | 27.8 | 21.9 | 24.2 | 29.6
2426.06 | -71.667 | -54.917 | 0.001 | 20.3 | 21.8 | 25.1 | 27.8 | 22 | 24.2 | 29.6
2427.06 | -71.763 | -53.354 | 0.001 | 20.2 | 21.8 | 25.1 | 27.8 | 21.9 | 24.2 | 29.6
2428.06 | -71.657 | -50.228 | 0.001 | 20.2 | 21.8 | 25.1 | 27.8 | 21.9 | 24.2 | 29.6
2429.06 | -71.643 | -46.642 | 0.001 | 20.2 | 21.8 | 25.1 | 27.8 | 22.1 | 24.2 | 29.6
2430.06 | -71.703 | -51.589 | 0.001 | 20.2 | 21.8 | 25.1 | 27.8 | 22.2 | 24.1 | 29.6
2431.06 | -71.792 | -52.857 | 0.001 | 20.1 | 21.8 | 25.1 | 27.8 | 22.2 | 24.1 | 29.5
2432.06 | -71.642 | -51.791 | 0.001 | 20.1 | 21.8 | 25 | 27.8 | 22.2 | 24 | 29.5
2433.06 | -71.734 | -48.334 | 0.001 | 20.1 | 21.8 | 24.9 | 27.8 | 22.1 | 24 | 29.5
2434.06 | -71.661 | -49.842 | 0.001 | 20.2 | 21.8 | 24.8 | 27.8 | 22 | 24.1 | 29.5
2435.06 | -71.764 | -58.006 | 0.001 | 20.1 | 21.8 | 24.9 | 27.8 | 22 | 24.1 | 29.5
2436.06 | -71.69 | -50.871 | 0.001 | 20.2 | 21.8 | 25 | 27.7 | 22 | 24.2 | 29.5
2437.06 | -71.736 | -45.024 | 0.001 | 20.2 | 21.9 | 25 | 27.7 | 22 | 24.2 | 29.5
2438.06 | -71.719 | -47.47 | 0.001 | 20.2 | 21.9 | 24.9 | 27.7 | 21.9 | 24.2 | 29.4
2439.06 | -71.753 | -53.611 | 0.001 | 20.3 | 21.9 | 24.8 | 27.7 | 21.8 | 24.2 | 29.4
2440.06 | -71.674 | -50.081 | 0.001 | 20.3 | 21.9 | 24.8 | 27.7 | 21.8 | 24.1 | 29.4
2441.06 | -71.648 | -55.744 | 0.001 | 20.3 | 21.8 | 24.8 | 27.7 | 21.8 | 24.1 | 29.4
2442.06 | -71.764 | -45.41 | 0.001 | 20.3 | 21.8 | 24.8 | 27.7 | 21.8 | 24.1 | 29.4
2443.06 | -71.756 | -54.88 | 0 | 20.3 | 21.8 | 24.8 | 27.7 | 21.8 | 24 | 29.4
2444.06 | -71.721 | -54.2 | 0.001 | 20.3 | 21.8 | 24.9 | 27.7 | 21.8 | 24.1 | 29.3
2445.06 | -71.708 | -60.415 | 0.001 | 20.3 | 21.8 | 24.8 | 27.7 | 21.8 | 24 | 29.3
2446.06 | -71.699 | -51.699 | 0.001 | 20.3 | 21.8 | 24.8 | 27.6 | 21.8 | 24 | 29.3
2447.06 | -71.803 | -47.948 | 0.001 | 20.3 | 21.8 | 24.9 | 27.7 | 21.8 | 24 | 29.3
2448.06 | -71.732 | -52.232 | 0.001 | 20.2 | 21.8 | 24.8 | 27.6 | 21.8 | 24 | 29.3
2449.06 | -71.649 | -53.998 | 0.001 | 20.2 | 21.8 | 24.8 | 27.6 | 21.8 | 24 | 29.3
2450.06 | -71.669 | -58.723 | 0.001 | 20.2 | 21.8 | 24.8 | 27.6 | 21.8 | 24 | 29.2
2451.06 | -71.788 | -53.942 | 0.001 | 20.1 | 21.8 | 24.7 | 27.6 | 21.8 | 24 | 29.2
2452.06 | -71.688 | -43.461 | 0.001 | 20.1 | 21.8 | 24.8 | 27.6 | 21.8 | 24 | 29.2
2453.06 | -71.668 | -47.874 | 0.001 | 20.1 | 21.8 | 24.8 | 27.5 | 21.8 | 24 | 29.2
2454.06 | -71.649 | -50.596 | 0.001 | 20.1 | 21.8 | 24.7 | 27.5 | 21.8 | 24 | 29.2
2455.06 | -71.762 | -54.935 | 0.001 | 20.1 | 21.8 | 24.7 | 27.5 | 21.7 | 24 | 29.2
2456.06 | -71.628 | -44.619 | 0.001 | 20.1 | 21.8 | 24.7 | 27.5 | 21.8 | 23.9 | 29.2
2457.06 | -71.726 | -52.177 | 0.001 | 20.2 | 21.8 | 24.9 | 27.5 | 21.8 | 23.9 | 29.2
2458.06 | -71.779 | -53.758 | 0.001 | 20.2 | 21.8 | 24.9 | 27.6 | 21.8 | 24 | 29.1
2459.06 | -71.631 | -43.038 | 0.001 | 20.2 | 21.8 | 24.8 | 27.6 | 21.8 | 24 | 29.1
2460.06 | -71.691 | -61.629 | 0.001 | 20.3 | 21.8 | 24.9 | 27.5 | 21.8 | 24.1 | 29.1
2461.06 | -71.679 | -51.993 | 0.001 | 20.3 | 21.8 | 24.9 | 27.6 | 21.8 | 24 | 29.1
2462.06 | -71.6 | -50.927 | 0.001 | 20.3 | 21.8 | 24.9 | 27.6 | 21.7 | 24.1 | 29.1
2463.06 | -71.769 | -46.642 | 0.001 | 20.3 | 21.8 | 24.9 | 27.6 | 21.7 | 24 | 29.1
2464.06 | -71.787 | -53.869 | 0.001 | 20.3 | 21.8 | 25 | 27.6 | 21.7 | 24 | 29
2465.06 | -71.642 | -53.832 | 0.001 | 20.3 | 21.8 | 25.1 | 27.5 | 21.7 | 24 | 29
2466.06 | -71.662 | -56.112 | 0.001 | 20.2 | 21.7 | 25.1 | 27.6 | 21.7 | 24 | 29
2467.06 | -71.654 | -49.768 | 0.001 | 20.2 | 21.8 | 25 | 27.6 | 21.7 | 24.1 | 29
2468.06 | -71.675 | -51.57 | 0.001 | 20.2 | 21.8 | 24.9 | 27.6 | 21.7 | 24 | 29
2469.06 | -71.72 | -48.224 | 0.001 | 20.2 | 21.8 | 24.9 | 27.5 | 21.7 | 24 | 29
2470.06 | -71.801 | -53.556 | 0.001 | 20.2 | 21.8 | 25 | 27.6 | 21.8 | 23.9 | 29
2471.06 | -71.659 | -52.453 | 0.001 | 20.1 | 21.8 | 25 | 27.6 | 21.8 | 23.9 | 28.9
2472.06 | -71.634 | -57.712 | 0.001 | 20.1 | 21.8 | 25 | 27.6 | 21.8 | 23.9 | 28.9
2473.06 | -71.649 | -51.276 | 0.001 | 20.1 | 21.8 | 24.8 | 27.6 | 21.8 | 23.8 | 28.9
2474.06 | -71.801 | -48.812 | 0.001 | 20.1 | 21.8 | 24.8 | 27.6 | 21.7 | 23.8 | 28.9
2475.06 | -71.709 | -48.15 | 0.001 | 20.1 | 21.8 | 24.8 | 27.6 | 21.7 | 23.8 | 28.9
2476.06 | -71.785 | -47.359 | 0.001 | 20.1 | 21.7 | 24.8 | 27.6 | 21.8 | 23.9 | 28.9
2477.06 | -71.654 | -41.935 | 0.001 | 20.1 | 21.8 | 24.9 | 27.6 | 21.8 | 23.9 | 28.9
2478.06 | -71.592 | -43.351 | 0.001 | 20.1 | 21.8 | 24.9 | 27.6 | 21.9 | 23.9 | 28.9
2479.06 | -71.707 | -55.119 | 0.001 | 20.1 | 21.8 | 24.9 | 27.6 | 21.9 | 23.9 | 28.9
2480.06 | -71.797 | -51.405 | 0.001 | 20.1 | 21.8 | 24.8 | 27.5 | 21.8 | 23.8 | 28.8
2481.06 | -71.763 | -50.688 | 0.001 | 20.2 | 21.7 | 24.8 | 27.5 | 21.8 | 23.8 | 28.8
2482.06 | -71.703 | -53.667 | 0.001 | 20.2 | 21.7 | 24.7 | 27.5 | 21.7 | 23.7 | 28.8
2483.06 | -71.702 | -53.483 | 0.001 | 20.2 | 21.7 | 24.7 | 27.5 | 21.7 | 23.7 | 28.8
2484.06 | -71.757 | -52.968 | 0.001 | 20.2 | 21.7 | 24.7 | 27.5 | 21.7 | 23.7 | 28.8
2485.06 | -71.73 | -50.761 | 0.001 | 20.2 | 21.7 | 24.7 | 27.5 | 21.8 | 23.8 | 28.8
2486.06 | -71.745 | -55.505 | 0.001 | 20.3 | 21.7 | 24.7 | 27.5 | 21.8 | 23.8 | 28.8
2487.06 | -71.806 | -55.413 | 0.001 | 20.3 | 21.7 | 24.7 | 27.5 | 21.9 | 23.8 | 28.8
2488.06 | -71.69 | -46.55 | 0.001 | 20.3 | 21.7 | 24.6 | 27.5 | 21.8 | 23.8 | 28.7
2489.06 | -71.702 | -52.526 | 0.001 | 20.3 | 21.7 | 24.5 | 27.5 | 21.7 | 23.7 | 28.7
2490.06 | -71.834 | -52.471 | 0.001 | 20.2 | 21.7 | 24.5 | 27.5 | 21.7 | 23.7 | 28.7
2491.06 | -71.657 | -48.444 | 0.001 | 20.2 | 21.7 | 24.5 | 27.5 | 21.7 | 23.7 | 28.7
2492.06 | -71.742 | -45.723 | 0.001 | 20.2 | 21.7 | 24.5 | 27.5 | 21.7 | 23.8 | 28.7
2493.06 | -71.792 | -53.593 | 0.001 | 20.2 | 21.7 | 24.5 | 27.5 | 21.6 | 23.7 | 28.7
2494.06 | -71.635 | -54.659 | 0.001 | 20.2 | 21.7 | 24.5 | 27.5 | 21.6 | 23.8 | 28.7
2495.06 | -71.701 | -49.18 | 0.001 | 20.2 | 21.7 | 24.6 | 27.5 | 21.6 | 23.8 | 28.7
2496.06 | -71.744 | -49.934 | 0.001 | 20.1 | 21.7 | 24.7 | 27.5 | 21.6 | 23.8 | 28.6
2497.06 | -71.795 | -51.294 | 0.001 | 20.1 | 21.7 | 24.8 | 27.5 | 21.6 | 23.8 | 28.6
2498.06 | -71.803 | -53.336 | 0.001 | 20.1 | 21.6 | 24.8 | 27.5 | 21.7 | 23.8 | 28.6
2499.06 | -71.662 | -45.208 | 0.001 | 20.1 | 21.6 | 24.8 | 27.4 | 21.7 | 23.7 | 28.6
2500.06 | -71.738 | -46.035 | 0.001 | 20.1 | 21.6 | 24.8 | 27.4 | 21.8 | 23.7 | 28.6
2501.06 | -71.671 | -50.136 | 0.001 | 20.1 | 21.6 | 24.8 | 27.4 | 21.7 | 23.7 | 28.6
2502.06 | -71.754 | -52.195 | 0.001 | 20.1 | 21.6 | 24.8 | 27.4 | 21.6 | 23.7 | 28.6
2503.06 | -71.815 | -43.479 | 0.001 | 20.2 | 21.6 | 24.7 | 27.4 | 21.6 | 23.7 | 28.5
2504.06 | -71.715 | -50.393 | 0.001 | 20.2 | 21.6 | 24.7 | 27.4 | 21.6 | 23.8 | 28.5
2505.06 | -71.715 | -43.902 | 0.001 | 20.2 | 21.6 | 24.6 | 27.4 | 21.6 | 23.8 | 28.5
2506.06 | -71.644 | -44.785 | 0.001 | 20.3 | 21.6 | 24.7 | 27.4 | 21.6 | 23.8 | 28.5
2507.06 | -71.674 | -51 | 0.001 | 20.3 | 21.6 | 24.7 | 27.4 | 21.6 | 23.9 | 28.5
2508.06 | -71.656 | -50.099 | 0.001 | 20.3 | 21.6 | 24.7 | 27.4 | 21.6 | 23.8 | 28.5
2509.06 | -71.735 | -49.731 | 0.001 | 20.2 | 21.6 | 24.7 | 27.3 | 21.6 | 23.8 | 28.5
2510.06 | -71.589 | -53.832 | 0.001 | 20.2 | 21.6 | 24.7 | 27.3 | 21.6 | 23.7 | 28.5
2511.06 | -71.761 | -50.541 | 0.001 | 20.2 | 21.6 | 24.7 | 27.3 | 21.6 | 23.7 | 28.4
2512.06 | -71.752 | -43.976 | 0.001 | 20.2 | 21.6 | 24.7 | 27.3 | 21.7 | 23.7 | 28.4
2513.06 | -71.692 | -56.535 | 0.001 | 20.2 | 21.6 | 24.7 | 27.3 | 21.7 | 23.7 | 28.4
2514.06 | -71.692 | -47.819 | 0.001 | 20.1 | 21.6 | 24.6 | 27.3 | 21.7 | 23.7 | 28.4
2515.06 | -71.783 | -51.736 | 0.001 | 20.1 | 21.6 | 24.6 | 27.3 | 21.7 | 23.7 | 28.4
2516.06 | -71.667 | -46.569 | 0.001 | 20.1 | 21.6 | 24.6 | 27.3 | 21.7 | 23.7 | 28.4
2517.06 | -71.652 | -52.545 | 0.001 | 20.1 | 21.6 | 24.6 | 27.3 | 21.7 | 23.7 | 28.4
2518.06 | -71.72 | -49.86 | 0.001 | 20.1 | 21.6 | 24.6 | 27.3 | 21.7 | 23.7 | 28.4
2519.06 | -71.735 | -50.228 | 0.001 | 20.1 | 21.6 | 24.7 | 27.3 | 21.7 | 23.7 | 28.4
2520.06 | -71.666 | -50.632 | 0.001 | 20.1 | 21.6 | 24.7 | 27.3 | 21.7 | 23.7 | 28.3
2521.06 | -71.756 | -50.89 | 0.001 | 20.1 | 21.6 | 24.7 | 27.3 | 21.6 | 23.7 | 28.3
2522.06 | -71.762 | -48.076 | 0.001 | 20.2 | 21.6 | 24.7 | 27.3 | 21.6 | 23.7 | 28.3
2523.06 | -71.63 | -42.707 | 0.001 | 20.2 | 21.6 | 24.5 | 27.3 | 21.5 | 23.6 | 28.3
2524.06 | -71.653 | -45.833 | 0.001 | 20.2 | 21.5 | 24.6 | 27.3 | 21.5 | 23.6 | 28.3
2525.06 | -71.74 | -54.2 | 0.001 | 20.3 | 21.5 | 24.6 | 27.3 | 21.5 | 23.6 | 28.3
2526.06 | -71.659 | -47.01 | 0.001 | 20.3 | 21.5 | 24.7 | 27.2 | 21.6 | 23.6 | 28.3
2527.06 | -71.745 | -47.194 | 0.001 | 20.3 | 21.5 | 24.7 | 27.2 | 21.6 | 23.6 | 28.3
2528.06 | -71.601 | -42.909 | 0.001 | 20.2 | 21.5 | 24.7 | 27.2 | 21.5 | 23.6 | 28.2
2529.06 | -71.643 | -47.028 | 0.001 | 20.2 | 21.6 | 24.8 | 27.2 | 21.5 | 23.7 | 28.2
2530.06 | -71.81 | -50.798 | 0 | 20.2 | 21.6 | 24.7 | 27.2 | 21.5 | 23.7 | 28.2
2531.06 | -71.795 | -43.608 | 0 | 20.1 | 21.6 | 24.7 | 27.2 | 21.5 | 23.7 | 28.2
2532.06 | -71.657 | -46.091 | 0.001 | 20.1 | 21.6 | 24.8 | 27.2 | 21.5 | 23.7 | 28.2
2533.06 | -71.65 | -47.028 | 0.001 | 20.1 | 21.6 | 24.8 | 27.2 | 21.5 | 23.7 | 28.2
2534.06 | -71.682 | -45.263 | 0.001 | 20.1 | 21.6 | 24.9 | 27.2 | 21.5 | 23.7 | 28.2
2535.06 | -71.769 | -48.72 | 0.001 | 20.1 | 21.6 | 24.9 | 27.2 | 21.6 | 23.8 | 28.1
2536.06 | -71.814 | -48.573 | 0.001 | 20.1 | 21.6 | 25.1 | 27.2 | 21.5 | 23.8 | 28.1
2537.06 | -71.823 | -43.866 | 0.001 | 20.1 | 21.5 | 25.1 | 27.2 | 21.5 | 23.8 | 28.1
2538.06 | -71.68 | -45.907 | 0.001 | 20.2 | 21.6 | 25 | 27.2 | 21.5 | 23.7 | 28.1
2539.06 | -71.697 | -52.343 | 0.001 | 20.2 | 21.6 | 24.9 | 27.2 | 21.5 | 23.7 | 28.1
2540.06 | -71.624 | -41.861 | 0.001 | 20.2 | 21.6 | 24.8 | 27.2 | 21.5 | 23.7 | 28.1
2541.06 | -71.675 | -42.284 | 0 | 20.3 | 21.6 | 24.7 | 27.2 | 21.5 | 23.7 | 28.1
2542.06 | -71.756 | -46.127 | 0.001 | 20.3 | 21.6 | 24.6 | 27.2 | 21.5 | 23.5 | 28.1
2543.06 | -71.602 | -43.516 | 0.001 | 20.3 | 21.6 | 24.6 | 27.2 | 21.5 | 23.5 | 28
2544.06 | -71.64 | -54.034 | 0.001 | 20.2 | 21.5 | 24.7 | 27.2 | 21.6 | 23.5 | 28
2545.06 | -71.663 | -50.173 | 0.001 | 20.2 | 21.5 | 24.7 | 27.2 | 21.5 | 23.5 | 28
2546.06 | -71.83 | -46.256 | 0.001 | 20.2 | 21.5 | 24.7 | 27.2 | 21.5 | 23.5 | 28
2547.06 | -71.656 | -45.704 | 0.001 | 20.1 | 21.5 | 24.8 | 27.1 | 21.5 | 23.5 | 28
2548.06 | -71.701 | -45.557 | 0.001 | 20.1 | 21.5 | 24.7 | 27.1 | 21.5 | 23.6 | 28
2549.06 | -71.8 | -47.157 | 0.001 | 20.1 | 21.5 | 24.8 | 27.2 | 21.5 | 23.6 | 28
2550.06 | -71.663 | -45.594 | 0.001 | 20.1 | 21.5 | 24.7 | 27.1 | 21.5 | 23.6 | 28
2551.06 | -71.752 | -41.089 | 0.001 | 20.1 | 21.5 | 24.6 | 27.1 | 21.5 | 23.6 | 28
2552.06 | -71.704 | -49.217 | 0.001 | 20.1 | 21.5 | 24.6 | 27.1 | 21.5 | 23.5 | 27.9
2553.06 | -71.642 | -43.424 | 0.001 | 20.1 | 21.5 | 24.5 | 27.1 | 21.5 | 23.6 | 27.9
2554.06 | -71.771 | -54.604 | 0.001 | 20.1 | 21.6 | 24.5 | 27.1 | 21.5 | 23.5 | 27.9
2555.06 | -71.777 | -45.079 | 0.001 | 20.1 | 21.6 | 24.6 | 27.1 | 21.5 | 23.6 | 27.9
2556.06 | -71.83 | -43.682 | 0 | 20.2 | 21.6 | 24.6 | 27.1 | 21.5 | 23.5 | 27.9
2557.06 | -71.775 | -46.844 | 0.001 | 20.2 | 21.6 | 24.4 | 27.1 | 21.5 | 23.5 | 27.9
2558.06 | -71.655 | -42.707 | 0.001 | 20.2 | 21.6 | 24.5 | 27.2 | 21.5 | 23.5 | 27.9
2559.06 | -71.638 | -40.997 | 0.001 | 20.2 | 21.6 | 24.5 | 27.1 | 21.5 | 23.5 | 27.9
2560.06 | -71.625 | -51.46 | 0 | 20.3 | 21.6 | 24.6 | 27.1 | 21.5 | 23.6 | 27.9
2561.06 | -71.752 | -51.092 | 0.001 | 20.3 | 21.5 | 24.7 | 27.1 | 21.5 | 23.5 | 27.8
2562.06 | -71.746 | -41.071 | 0.001 | 20.3 | 21.5 | 24.7 | 27.1 | 21.4 | 23.5 | 27.8
2563.06 | -71.655 | -47.874 | 0.001 | 20.2 | 21.5 | 24.7 | 27.1 | 21.4 | 23.5 | 27.8
2564.06 | -71.67 | -46.035 | 0.001 | 20.2 | 21.5 | 24.6 | 27 | 21.4 | 23.5 | 27.8
2565.06 | -71.745 | -50.32 | 0.001 | 20.2 | 21.5 | 24.6 | 27 | 21.4 | 23.5 | 27.8
2566.06 | -71.636 | -47.341 | 0.001 | 20.2 | 21.5 | 24.5 | 27 | 21.4 | 23.5 | 27.8
2567.06 | -71.681 | -47.212 | 0.001 | 20.2 | 21.5 | 24.4 | 27 | 21.4 | 23.4 | 27.8
2568.06 | -71.683 | -48.977 | 0.001 | 20.2 | 21.5 | 24.4 | 27.1 | 21.4 | 23.4 | 27.8
2569.06 | -71.698 | -46.9 | 0.001 | 20.2 | 21.5 | 24.4 | 27.1 | 21.4 | 23.4 | 27.8
2570.06 | -71.612 | -38.956 | 0.001 | 20.1 | 21.5 | 24.4 | 27.1 | 21.4 | 23.5 | 27.7
2571.06 | -71.671 | -48.959 | 0.001 | 20.1 | 21.5 | 24.4 | 27.1 | 21.5 | 23.5 | 27.7
2572.06 | -71.679 | -44.803 | 0.001 | 20.1 | 21.6 | 24.5 | 27.1 | 21.5 | 23.5 | 27.7
2573.06 | -71.691 | -44.307 | 0.001 | 20.1 | 21.5 | 24.5 | 27.1 | 21.5 | 23.5 | 27.7
2574.06 | -71.685 | -45.649 | 0.001 | 20.1 | 21.5 | 24.5 | 27.1 | 21.4 | 23.5 | 27.7
2575.06 | -71.626 | -54.549 | 0.001 | 20.1 | 21.5 | 24.6 | 27 | 21.4 | 23.5 | 27.7
2576.06 | -71.651 | -44.84 | 0.001 | 20.1 | 21.5 | 24.6 | 27 | 21.5 | 23.5 | 27.7
2577.06 | -71.781 | -51.607 | 0.001 | 20.1 | 21.5 | 24.5 | 27.1 | 21.5 | 23.4 | 27.7
2578.06 | -71.663 | -49.768 | 0.001 | 20.1 | 21.5 | 24.5 | 27 | 21.5 | 23.5 | 27.7
2579.06 | -71.783 | -50.118 | 0 | 20.2 | 21.5 | 24.5 | 27 | 21.5 | 23.5 | 27.6
2580.06 | -71.704 | -45.907 | 0.001 | 20.2 | 21.5 | 24.4 | 27 | 21.5 | 23.5 | 27.6
2581.06 | -71.796 | -50.908 | 0.001 | 20.2 | 21.5 | 24.3 | 27 | 21.4 | 23.4 | 27.6
2582.06 | -71.8 | -43.737 | 0.001 | 20.3 | 21.5 | 24.1 | 27 | 21.4 | 23.4 | 27.6
2583.06 | -71.765 | -42.247 | 0.001 | 20.3 | 21.5 | 24.1 | 26.9 | 21.4 | 23.4 | 27.6
2584.06 | -71.774 | -48.371 | 0.001 | 20.3 | 21.5 | 24.2 | 26.9 | 21.4 | 23.3 | 27.6
2585.06 | -71.735 | -46.771 | 0.001 | 20.3 | 21.5 | 24.2 | 26.9 | 21.3 | 23.3 | 27.6
2586.06 | -71.751 | -43.148 | 0.001 | 20.3 | 21.5 | 24.1 | 26.9 | 21.3 | 23.4 | 27.6
2587.06 | -71.648 | -44.583 | 0.001 | 20.2 | 21.5 | 24.1 | 26.9 | 21.3 | 23.4 | 27.6
2588.06 | -71.79 | -49.18 | 0 | 20.2 | 21.5 | 24.1 | 26.9 | 21.3 | 23.4 | 27.5
2589.06 | -71.607 | -43.626 | 0.001 | 20.2 | 21.5 | 24.2 | 26.9 | 21.3 | 23.4 | 27.5
2590.06 | -71.712 | -45.87 | 0.001 | 20.2 | 21.5 | 24.2 | 26.9 | 21.3 | 23.4 | 27.6
2591.06 | -71.746 | -49.639 | 0.001 | 20.1 | 21.5 | 24.2 | 26.9 | 21.3 | 23.4 | 27.5
2592.06 | -71.635 | -45.557 | 0.001 | 20.1 | 21.5 | 24.2 | 26.9 | 21.3 | 23.4 | 27.5
2593.06 | -71.655 | -46.44 | 0.001 | 20.1 | 21.5 | 24.2 | 26.9 | 21.3 | 23.4 | 27.5
2594.06 | -71.587 | -48.389 | 0.001 | 20.1 | 21.5 | 24.2 | 26.9 | 21.3 | 23.4 | 27.5
2595.06 | -71.763 | -49.253 | 0.001 | 20.1 | 21.5 | 24.3 | 26.9 | 21.3 | 23.3 | 27.5
2596.06 | -71.668 | -39.526 | 0.001 | 20.1 | 21.5 | 24.2 | 26.9 | 21.3 | 23.3 | 27.5
2597.06 | -71.637 | -48.058 | 0 | 20.1 | 21.5 | 24.3 | 26.9 | 21.2 | 23.3 | 27.5
2598.06 | -71.626 | -49.143 | 0.001 | 20.1 | 21.5 | 24.3 | 26.9 | 21.2 | 23.3 | 27.5
2599.06 | -71.71 | -49.658 | 0.001 | 20.2 | 21.5 | 24.3 | 26.9 | 21.2 | 23.3 | 27.4
2600.06 | -71.676 | -50.669 | 0.001 | 20.2 | 21.5 | 24.4 | 26.9 | 21.2 | 23.4 | 27.4
2601.06 | -71.738 | -36.731 | 0.001 | 20.2 | 21.5 | 24.5 | 26.9 | 21.2 | 23.4 | 27.4
2602.06 | -71.687 | -43.902 | 0.001 | 20.2 | 21.5 | 24.5 | 26.9 | 21.3 | 23.4 | 27.4
2603.06 | -71.696 | -51.055 | 0.001 | 20.3 | 21.5 | 24.5 | 26.9 | 21.4 | 23.4 | 27.4
2604.06 | -71.806 | -56.37 | 0.001 | 20.3 | 21.5 | 24.4 | 26.9 | 21.4 | 23.4 | 27.4
2605.06 | -71.735 | -46.826 | 0.001 | 20.3 | 21.5 | 24.3 | 26.9 | 21.4 | 23.4 | 27.3
2606.06 | -71.726 | -46.164 | 0.001 | 20.3 | 21.5 | 24.4 | 26.9 | 21.4 | 23.4 | 27.3
2607.06 | -71.849 | -49.014 | 0.001 | 20.2 | 21.5 | 24.4 | 26.8 | 21.4 | 23.3 | 27.3
2608.06 | -71.699 | -49.603 | 0.001 | 20.2 | 21.4 | 24.4 | 26.9 | 21.3 | 23.3 | 27.3
2609.06 | -71.732 | -46.734 | 0 | 20.2 | 21.4 | 24.3 | 26.8 | 21.3 | 23.3 | 27.3
2610.06 | -71.766 | -40.261 | 0.001 | 20.1 | 21.4 | 24.3 | 26.8 | 21.3 | 23.3 | 27.3
2611.06 | -71.806 | -41.677 | 0.001 | 20.1 | 21.4 | 24.3 | 26.8 | 21.3 | 23.3 | 27.3
2612.06 | -71.744 | -48.279 | 0 | 20.1 | 21.4 | 24.4 | 26.8 | 21.3 | 23.3 | 27.3
2613.06 | -71.669 | -42.597 | 0.001 | 20.1 | 21.4 | 24.4 | 26.8 | 21.3 | 23.3 | 27.3
2614.06 | -71.66 | -41.714 | 0.001 | 20.1 | 21.4 | 24.4 | 26.8 | 21.3 | 23.3 | 27.3
2615.06 | -71.575 | -40.464 | 0.001 | 20.1 | 21.4 | 24.3 | 26.8 | 21.3 | 23.3 | 27.2
2616.06 | -71.792 | -42.781 | 0.001 | 20.1 | 21.4 | 24.3 | 26.8 | 21.3 | 23.3 | 27.2
2617.06 | -71.716 | -44.711 | 0.001 | 20.1 | 21.4 | 24.3 | 26.8 | 21.3 | 23.3 | 27.2
2618.06 | -71.643 | -41.144 | 0.001 | 20.1 | 21.4 | 24.3 | 26.8 | 21.4 | 23.3 | 27.2
2619.06 | -71.684 | -46.219 | 0.001 | 20.2 | 21.4 | 24.5 | 26.8 | 21.4 | 23.3 | 27.2
2620.06 | -71.775 | -45.668 | 0.001 | 20.2 | 21.4 | 24.5 | 26.8 | 21.3 | 23.3 | 27.2
2621.06 | -71.742 | -38.735 | 0.001 | 20.2 | 21.4 | 24.5 | 26.8 | 21.3 | 23.3 | 27.2
2622.06 | -71.772 | -55.377 | 0.001 | 20.2 | 21.4 | 24.5 | 26.8 | 21.3 | 23.4 | 27.2
2623.06 | -71.775 | -44.178 | 0.001 | 20.3 | 21.4 | 24.5 | 26.8 | 21.3 | 23.4 | 27.2
2624.06 | -71.705 | -43.718 | 0.001 | 20.3 | 21.4 | 24.4 | 26.8 | 21.3 | 23.4 | 27.2
2625.06 | -71.723 | -41.935 | 0.001 | 20.3 | 21.4 | 24.3 | 26.8 | 21.3 | 23.3 | 27.2
2626.06 | -71.766 | -46.274 | 0.001 | 20.2 | 21.4 | 24.3 | 26.8 | 21.3 | 23.2 | 27.1
2627.06 | -71.649 | -45.484 | 0.001 | 20.2 | 21.4 | 24.4 | 26.8 | 21.3 | 23.2 | 27.1
2628.06 | -71.673 | -37.338 | 0.001 | 20.2 | 21.4 | 24.4 | 26.8 | 21.3 | 23.2 | 27.1
2629.06 | -71.612 | -48.444 | 0.001 | 20.2 | 21.4 | 24.3 | 26.8 | 21.3 | 23.2 | 27.1
2630.06 | -71.643 | -38.478 | 0.001 | 20.1 | 21.4 | 24.4 | 26.8 | 21.3 | 23.2 | 27.1
2631.06 | -71.713 | -44.178 | 0.001 | 20.1 | 21.4 | 24.4 | 26.8 | 21.4 | 23.2 | 27.1
2632.06 | -71.772 | -52.03 | 0.001 | 20.1 | 21.4 | 24.4 | 26.8 | 21.4 | 23.2 | 27.1
2633.06 | -71.724 | -52.177 | 0.001 | 20.1 | 21.4 | 24.3 | 26.8 | 21.3 | 23.2 | 27.1
2634.06 | -71.725 | -47.929 | 0.001 | 20.1 | 21.4 | 24.3 | 26.8 | 21.3 | 23.2 | 27.1
2635.06 | -71.794 | -44.16 | 0.001 | 20.1 | 21.4 | 24.3 | 26.8 | 21.4 | 23.1 | 27.1
2636.06 | -71.69 | -41.089 | 0.001 | 20.1 | 21.4 | 24.2 | 26.8 | 21.4 | 23.1 | 27
2637.06 | -71.637 | -42.247 | 0.001 | 20.1 | 21.4 | 24.2 | 26.8 | 21.4 | 23.1 | 27
2638.06 | -71.686 | -44.564 | 0 | 20.2 | 21.4 | 24.3 | 26.8 | 21.5 | 23.1 | 27
2639.06 | -71.656 | -44.288 | 0 | 20.2 | 21.4 | 24.3 | 26.8 | 21.5 | 23.1 | 27
2640.06 | -71.624 | -48.463 | 0.001 | 20.2 | 21.4 | 24.4 | 26.8 | 21.5 | 23.1 | 27
2641.06 | -71.719 | -43.645 | 0.001 | 20.2 | 21.4 | 24.4 | 26.8 | 21.5 | 23.1 | 27
2642.06 | -71.68 | -38.956 | 0.001 | 20.3 | 21.4 | 24.4 | 26.8 | 21.6 | 23.1 | 27
2643.06 | -71.792 | -44.013 | 0.001 | 20.3 | 21.4 | 24.4 | 26.8 | 21.6 | 23.1 | 27
2644.06 | -71.668 | -41.328 | 0.001 | 20.3 | 21.4 | 24.4 | 26.8 | 21.6 | 23.1 | 27
2645.06 | -71.685 | -44.583 | 0.001 | 20.2 | 21.4 | 24.4 | 26.7 | 21.6 | 23.1 | 26.9
2646.06 | -71.681 | -47.543 | 0.001 | 20.2 | 21.4 | 24.4 | 26.7 | 21.5 | 23.1 | 27
2647.06 | -71.723 | -51.019 | 0.001 | 20.2 | 21.3 | 24.3 | 26.7 | 21.5 | 23.1 | 26.9
2648.06 | -71.766 | -43.829 | 0.001 | 20.2 | 21.3 | 24.3 | 26.7 | 21.5 | 23.1 | 26.9
2649.06 | -71.678 | -43.7 | 0.001 | 20.1 | 21.3 | 24.4 | 26.6 | 21.5 | 23.1 | 26.9
2650.06 | -71.699 | -42.597 | 0.001 | 20.1 | 21.3 | 24.4 | 26.6 | 21.4 | 23.1 | 26.9
2651.06 | -71.723 | -37.448 | 0.001 | 20.1 | 21.3 | 24.3 | 26.6 | 21.4 | 23.1 | 26.9
2652.06 | -71.715 | -41.401 | 0.001 | 20.1 | 21.3 | 24.2 | 26.6 | 21.3 | 23.1 | 26.9
2653.06 | -71.617 | -38.735 | 0.001 | 20.1 | 21.3 | 24.2 | 26.6 | 21.3 | 23.1 | 26.9
2654.06 | -71.749 | -42.725 | 0.001 | 20.1 | 21.3 | 24.2 | 26.6 | 21.2 | 23 | 26.9
2655.06 | -71.778 | -38.22 | 0.001 | 20.1 | 21.3 | 24.1 | 26.6 | 21.2 | 23 | 26.9
2656.06 | -71.67 | -43.884 | 0.001 | 20.1 | 21.3 | 24.1 | 26.6 | 21.2 | 23 | 26.9
2657.06 | -71.686 | -40.041 | 0.001 | 20.1 | 21.3 | 24.2 | 26.6 | 21.2 | 23 | 26.8
2658.06 | -71.606 | -43.277 | 0.001 | 20.1 | 21.3 | 24.3 | 26.6 | 21.2 | 23.1 | 26.8
2659.06 | -71.697 | -39.489 | 0.001 | 20.1 | 21.3 | 24.3 | 26.6 | 21.2 | 23 | 26.8
2660.06 | -71.795 | -45.778 | 0.001 | 20.2 | 21.3 | 24.2 | 26.6 | 21.2 | 23 | 26.8
2661.06 | -71.797 | -39.949 | 0.001 | 20.2 | 21.2 | 24.4 | 26.6 | 21.2 | 23 | 26.8
2662.06 | -71.744 | -42.45 | 0.001 | 20.2 | 21.3 | 24.4 | 26.5 | 21.2 | 23 | 26.8
2663.06 | -71.719 | -47.267 | 0.001 | 20.2 | 21.2 | 24.3 | 26.5 | 21.1 | 23 | 26.8
2664.06 | -71.674 | -45.704 | 0.001 | 20.2 | 21.3 | 24.2 | 26.5 | 21.2 | 23 | 26.8
2665.06 | -71.746 | -33.752 | 0.001 | 20.2 | 21.2 | 24.3 | 26.5 | 21.1 | 23 | 26.8
2666.06 | -71.75 | -41.659 | 0.001 | 20.2 | 21.2 | 24.2 | 26.5 | 21.1 | 23 | 26.8
2667.06 | -71.667 | -51.552 | 0.001 | 20.2 | 21.3 | 24.2 | 26.5 | 21.1 | 23 | 26.7
2668.06 | -71.707 | -40.684 | 0.001 | 20.2 | 21.2 | 24.1 | 26.5 | 21.1 | 23 | 26.7
2669.06 | -71.787 | -42.211 | 0.001 | 20.2 | 21.2 | 24.1 | 26.5 | 21.1 | 23 | 26.7
2670.06 | -71.763 | -46.458 | 0.001 | 20.1 | 21.2 | 24 | 26.5 | 21.2 | 23 | 26.7
2671.06 | -71.702 | -50.246 | 0.001 | 20.1 | 21.3 | 24 | 26.5 | 21.2 | 23 | 26.7
2672.06 | -71.785 | -38.735 | 0.001 | 20.1 | 21.3 | 24 | 26.5 | 21.2 | 23 | 26.7
2673.06 | -71.695 | -43.902 | 0.001 | 20.1 | 21.3 | 24 | 26.5 | 21.2 | 23.1 | 26.7
2674.06 | -71.656 | -37.797 | 0.001 | 20.1 | 21.3 | 24.1 | 26.5 | 21.2 | 23.1 | 26.7
2675.06 | -71.769 | -39.563 | 0.001 | 20 | 21.2 | 24.1 | 26.5 | 21.2 | 23 | 26.7
2676.06 | -71.665 | -36.253 | 0.001 | 20.1 | 21.2 | 24 | 26.5 | 21.1 | 23 | 26.6
2677.06 | -71.633 | -44.969 | 0.001 | 20.1 | 21.2 | 24 | 26.5 | 21.1 | 23 | 26.6
2678.06 | -71.76 | -44.436 | 0.001 | 20.1 | 21.2 | 24 | 26.5 | 21.2 | 23 | 26.6
2679.06 | -71.691 | -43.866 | 0.001 | 20.2 | 21.3 | 24.1 | 26.5 | 21.2 | 23 | 26.6
2680.06 | -71.683 | -44.38 | 0.001 | 20.2 | 21.3 | 24.2 | 26.5 | 21.1 | 23 | 26.6
2681.06 | -71.709 | -41.953 | 0.001 | 20.2 | 21.3 | 24.3 | 26.5 | 21.2 | 23 | 26.6
2682.06 | -71.722 | -41.861 | 0.001 | 20.2 | 21.3 | 24.2 | 26.5 | 21.2 | 23 | 26.6
2683.06 | -71.767 | -39.967 | 0.001 | 20.2 | 21.3 | 24.3 | 26.5 | 21.2 | 23 | 26.6
2684.06 | -71.643 | -42.725 | 0 | 20.3 | 21.3 | 24.3 | 26.5 | 21.1 | 23 | 26.6
2685.06 | -71.787 | -42.082 | 0.001 | 20.2 | 21.3 | 24.2 | 26.5 | 21.1 | 23 | 26.6
2686.06 | -71.852 | -42.523 | 0.001 | 20.2 | 21.2 | 24.2 | 26.5 | 21.2 | 23 | 26.6
2687.06 | -71.701 | -43.314 | 0.001 | 20.2 | 21.3 | 24.3 | 26.5 | 21.2 | 23 | 26.5
2688.06 | -71.794 | -44.288 | 0.001 | 20.1 | 21.3 | 24.3 | 26.5 | 21.2 | 23 | 26.5
2689.06 | -71.756 | -46.955 | 0.001 | 20.1 | 21.3 | 24.3 | 26.5 | 21.3 | 23 | 26.5
2690.06 | -71.642 | -44.141 | 0.001 | 20.1 | 21.3 | 24.3 | 26.5 | 21.3 | 23 | 26.5
2691.06 | -71.786 | -43.976 | 0.001 | 20.1 | 21.3 | 24.2 | 26.5 | 21.3 | 23 | 26.5
2692.06 | -71.628 | -37.191 | 0.001 | 20.1 | 21.3 | 24.2 | 26.5 | 21.3 | 23 | 26.5
2693.06 | -71.621 | -38.239 | 0.001 | 20 | 21.3 | 24.2 | 26.5 | 21.3 | 23 | 26.5
2694.06 | -71.695 | -35.113 | 0.001 | 20.1 | 21.3 | 24.1 | 26.5 | 21.3 | 23 | 26.5
2695.06 | -71.603 | -40.795 | 0.001 | 20.1 | 21.3 | 24.1 | 26.5 | 21.3 | 22.9 | 26.5
2696.06 | -71.635 | -35.462 | 0.001 | 20.1 | 21.3 | 24.1 | 26.5 | 21.3 | 22.9 | 26.5
2697.06 | -71.635 | -42.597 | 0.001 | 20.1 | 21.3 | 24.1 | 26.5 | 21.3 | 22.9 | 26.5
2698.06 | -71.798 | -40.335 | 0.001 | 20.1 | 21.3 | 24.1 | 26.5 | 21.2 | 22.9 | 26.4
2699.06 | -71.639 | -43.185 | 0.001 | 20.2 | 21.3 | 23.9 | 26.5 | 21.2 | 22.9 | 26.4
2700.06 | -71.741 | -42.891 | 0.001 | 20.2 | 21.3 | 23.9 | 26.5 | 21.2 | 22.9 | 26.4
2701.06 | -71.746 | -40.243 | 0.001 | 20.2 | 21.3 | 23.9 | 26.4 | 21.2 | 22.9 | 26.4
2702.06 | -71.779 | -43.222 | 0.001 | 20.2 | 21.3 | 24 | 26.4 | 21.2 | 22.9 | 26.4
2703.06 | -71.692 | -42.836 | 0.001 | 20.2 | 21.3 | 24 | 26.4 | 21.2 | 22.9 | 26.4
2704.06 | -71.793 | -40.703 | 0.001 | 20.2 | 21.3 | 24 | 26.4 | 21.1 | 22.9 | 26.4
2705.06 | -71.665 | -43.608 | 0.001 | 20.2 | 21.3 | 24.1 | 26.4 | 21.2 | 22.9 | 26.4
2706.06 | -71.791 | -33.568 | 0.001 | 20.3 | 21.2 | 24.1 | 26.4 | 21.2 | 22.9 | 26.4
2707.06 | -71.774 | -48.205 | 0.001 | 20.2 | 21.2 | 24.2 | 26.4 | 21.1 | 22.9 | 26.4
2708.06 | -71.612 | -37.062 | 0.001 | 20.2 | 21.2 | 24.2 | 26.4 | 21.1 | 22.9 | 26.4
2709.06 | -71.72 | -37.466 | 0.001 | 20.2 | 21.2 | 24.1 | 26.4 | 21.1 | 22.9 | 26.4
2710.06 | -71.667 | -41.696 | 0.001 | 20.2 | 21.2 | 24.2 | 26.4 | 21.1 | 22.9 | 26.3
2711.06 | -71.719 | -41.162 | 0.001 | 20.2 | 21.2 | 24.2 | 26.4 | 21.2 | 22.9 | 26.3
2712.06 | -71.762 | -35.315 | 0.001 | 20.2 | 21.2 | 24.2 | 26.4 | 21.1 | 23 | 26.4
2713.06 | -71.641 | -39.581 | 0.001 | 20.2 | 21.2 | 24.2 | 26.4 | 21.1 | 23 | 26.3
2714.06 | -71.665 | -42.965 | 0.001 | 20.2 | 21.2 | 24.2 | 26.4 | 21.1 | 23 | 26.4
2715.06 | -71.783 | -38.772 | 0.001 | 20.2 | 21.2 | 24.1 | 26.4 | 21 | 23 | 26.3
2716.06 | -71.717 | -42.486 | 0.001 | 20.1 | 21.2 | 24.2 | 26.4 | 21 | 22.9 | 26.3
2717.06 | -71.7 | -35.977 | 0.001 | 20.1 | 21.2 | 24.2 | 26.3 | 21 | 22.9 | 26.3
2718.06 | -71.744 | -30.626 | 0.001 | 20.1 | 21.2 | 24.2 | 26.3 | 21 | 22.8 | 26.3
2719.06 | -71.664 | -34.451 | 0.001 | 20.1 | 21.2 | 24.2 | 26.3 | 21 | 22.9 | 26.3
2720.06 | -71.658 | -40.39 | 0.001 | 20.1 | 21.2 | 24.2 | 26.3 | 21 | 22.9 | 26.3
2721.06 | -71.723 | -38.036 | 0 | 20.1 | 21.2 | 24.1 | 26.3 | 21 | 22.8 | 26.3
2722.06 | -71.684 | -38.147 | 0.001 | 20.1 | 21.2 | 24.2 | 26.3 | 21 | 22.9 | 26.3
2723.06 | -71.729 | -32.502 | 0.001 | 20.1 | 21.2 | 24.3 | 26.3 | 21 | 22.9 | 26.2
2724.06 | -71.712 | -40.206 | 0.001 | 20 | 21.2 | 24.4 | 26.3 | 21 | 23 | 26.2
2725.06 | -71.637 | -38.974 | 0.001 | 20.1 | 21.2 | 24.4 | 26.3 | 21 | 23 | 26.2
2726.06 | -71.592 | -33.164 | 0.001 | 20.1 | 21.3 | 24.2 | 26.3 | 21 | 22.9 | 26.2
2727.06 | -71.807 | -37.558 | 0.001 | 20.1 | 21.3 | 24.1 | 26.3 | 21 | 22.9 | 26.2
2728.06 | -71.721 | -34.69 | 0 | 20.1 | 21.3 | 24 | 26.3 | 21.1 | 22.8 | 26.2
2729.06 | -71.691 | -40.942 | 0.001 | 20.1 | 21.3 | 24.1 | 26.3 | 21.1 | 22.9 | 26.2
2730.06 | -71.737 | -42.1 | 0.001 | 20.1 | 21.3 | 24.2 | 26.3 | 21.1 | 22.9 | 26.2
2731.06 | -71.765 | -37.632 | 0.001 | 20.2 | 21.3 | 24.2 | 26.3 | 21.2 | 22.9 | 26.2
2732.06 | -71.778 | -34.708 | 0.001 | 20.2 | 21.3 | 24.1 | 26.3 | 21.2 | 22.9 | 26.2
2733.06 | -71.627 | -36.014 | 0.001 | 20.2 | 21.3 | 24 | 26.3 | 21.2 | 22.9 | 26.2
2734.06 | -71.656 | -35.628 | 0.001 | 20.2 | 21.3 | 24 | 26.3 | 21.3 | 22.9 | 26.2
2735.06 | -71.759 | -36.29 | 0.001 | 20.2 | 21.3 | 24.1 | 26.3 | 21.3 | 22.9 | 26.2
2736.06 | -71.636 | -33.77 | 0.001 | 20.2 | 21.3 | 24.1 | 26.3 | 21.3 | 22.9 | 26.1
2737.06 | -71.754 | -33.881 | 0.001 | 20.2 | 21.3 | 24 | 26.3 | 21.3 | 22.9 | 26.1
2738.06 | -71.654 | -37.209 | 0.001 | 20.3 | 21.3 | 24.1 | 26.3 | 21.3 | 22.9 | 26.1
2739.06 | -71.701 | -39.691 | 0.001 | 20.2 | 21.3 | 24 | 26.3 | 21.3 | 22.9 | 26.1
2740.06 | -71.811 | -45.557 | 0.001 | 20.2 | 21.3 | 23.9 | 26.3 | 21.2 | 22.8 | 26.1
2741.06 | -71.65 | -34.065 | 0.001 | 20.2 | 21.3 | 23.9 | 26.3 | 21.2 | 22.9 | 26.1
2742.06 | -71.611 | -36.676 | 0.001 | 20.2 | 21.3 | 24 | 26.3 | 21.2 | 22.9 | 26.1
2743.06 | -71.674 | -38.128 | 0.001 | 20.2 | 21.3 | 24.1 | 26.3 | 21.2 | 22.9 | 26.1
2744.06 | -71.782 | -30.828 | 0.001 | 20.2 | 21.3 | 24 | 26.2 | 21.3 | 22.9 | 26.1
2745.06 | -71.724 | -32.906 | 0.001 | 20.2 | 21.2 | 23.9 | 26.2 | 21.3 | 22.9 | 26.1
2746.06 | -71.648 | -47.359 | 0.001 | 20.1 | 21.2 | 23.9 | 26.3 | 21.3 | 22.9 | 26.1
2747.06 | -71.702 | -37.191 | 0.001 | 20.1 | 21.2 | 23.9 | 26.3 | 21.3 | 22.8 | 26.1
2748.06 | -71.628 | -48.132 | 0.001 | 20.1 | 21.2 | 24 | 26.3 | 21.2 | 22.8 | 26.1
2749.06 | -71.791 | -45.502 | 0.001 | 20.1 | 21.2 | 24 | 26.2 | 21.2 | 22.8 | 26.1
2750.06 | -71.736 | -35.48 | 0.001 | 20.1 | 21.2 | 24 | 26.3 | 21.2 | 22.8 | 26
2751.06 | -71.8 | -46.422 | 0.001 | 20.1 | 21.2 | 24.1 | 26.2 | 21.2 | 22.9 | 26
2752.06 | -71.591 | -34.101 | 0.001 | 20.1 | 21.2 | 24.2 | 26.2 | 21.2 | 22.8 | 26
2753.06 | -71.681 | -37.632 | 0.001 | 20.1 | 21.2 | 24.1 | 26.2 | 21.2 | 22.9 | 26
2754.06 | -71.616 | -43.663 | 0.001 | 20.1 | 21.2 | 24.1 | 26.2 | 21.2 | 22.9 | 26
2755.06 | -71.721 | -38 | 0.001 | 20.1 | 21.2 | 24 | 26.2 | 21.2 | 22.9 | 26
2756.06 | -71.79 | -37.301 | 0.001 | 20.1 | 21.2 | 24 | 26.2 | 21.2 | 22.8 | 26
2757.06 | -71.739 | -32.097 | 0.001 | 20.1 | 21.2 | 24 | 26.2 | 21.2 | 22.8 | 26
2758.06 | -71.711 | -35.297 | 0.001 | 20.1 | 21.2 | 23.9 | 26.2 | 21.2 | 22.8 | 26
2759.06 | -71.792 | -39.544 | 0.001 | 20.1 | 21.2 | 23.9 | 26.2 | 21.2 | 22.8 | 26
2760.06 | -71.679 | -39.93 | 0.001 | 20.1 | 21.2 | 23.9 | 26.2 | 21.1 | 22.8 | 26
2761.06 | -71.595 | -37.687 | 0.001 | 20.1 | 21.2 | 24 | 26.2 | 21.1 | 22.8 | 26
2762.06 | -71.624 | -45.006 | 0.001 | 20.2 | 21.2 | 24.1 | 26.2 | 21.1 | 22.8 | 26
2763.06 | -71.714 | -40.776 | 0.001 | 20.2 | 21.2 | 24.2 | 26.2 | 21.2 | 22.8 | 25.9
2764.06 | -71.652 | -30.571 | 0.001 | 20.2 | 21.2 | 24.2 | 26.2 | 21.2 | 22.8 | 25.9
2765.06 | -71.752 | -36.952 | 0.001 | 20.2 | 21.2 | 24 | 26.2 | 21.2 | 22.7 | 25.9
2766.06 | -71.662 | -36.381 | 0.001 | 20.2 | 21.2 | 24 | 26.2 | 21.1 | 22.8 | 25.9
2767.06 | -71.656 | -35.94 | 0.001 | 20.2 | 21.2 | 24.1 | 26.1 | 21.1 | 22.8 | 25.9
2768.06 | -71.756 | -38.386 | 0.001 | 20.2 | 21.2 | 24.1 | 26.1 | 21.1 | 22.8 | 25.9
2769.06 | -71.744 | -40.96 | 0.001 | 20.2 | 21.2 | 24.1 | 26.1 | 21.2 | 22.8 | 25.9
2770.06 | -71.676 | -34.451 | 0.001 | 20.2 | 21.2 | 24.2 | 26.1 | 21.1 | 22.8 | 25.9
2771.06 | -71.723 | -44.197 | 0.001 | 20.1 | 21.2 | 24.2 | 26.1 | 21.1 | 22.8 | 25.9
2772.06 | -71.732 | -34.579 | 0.001 | 20.1 | 21.2 | 24.2 | 26.1 | 21.1 | 22.8 | 25.9
2773.06 | -71.645 | -35.297 | 0.001 | 20.1 | 21.2 | 24.1 | 26.1 | 21.1 | 22.8 | 25.9
2774.06 | -71.784 | -33.439 | 0.001 | 20.1 | 21.2 | 24.2 | 26.1 | 21.1 | 22.8 | 25.9
2775.06 | -71.694 | -40.979 | 0.001 | 20.1 | 21.2 | 24.2 | 26.1 | 21 | 22.8 | 25.8
2776.06 | -71.708 | -35.223 | 0.001 | 20 | 21.2 | 24.1 | 26.1 | 21 | 22.8 | 25.8
2777.06 | -71.758 | -39.783 | 0.001 | 20.1 | 21.2 | 24.2 | 26.1 | 21 | 22.7 | 25.8
2778.06 | -71.634 | -35.922 | 0.001 | 20.1 | 21.2 | 24.2 | 26.1 | 21.1 | 22.7 | 25.8
2779.06 | -71.768 | -36.032 | 0.001 | 20.1 | 21.2 | 24.2 | 26.1 | 21 | 22.6 | 25.8
2780.06 | -71.759 | -35.517 | 0.001 | 20.1 | 21.2 | 24.2 | 26.1 | 21 | 22.7 | 25.8
2781.06 | -71.657 | -34.046 | 0.001 | 20.2 | 21.2 | 24.2 | 26.1 | 21 | 22.7 | 25.8
2782.06 | -71.719 | -33.495 | 0.001 | 20.2 | 21.1 | 24.2 | 26 | 21 | 22.6 | 25.8
2783.06 | -71.669 | -39.103 | 0.001 | 20.2 | 21.1 | 24.2 | 26 | 21 | 22.6 | 25.8
2784.06 | -71.629 | -36.106 | 0.001 | 20.2 | 21.1 | 24.1 | 26 | 21 | 22.7 | 25.8
2785.06 | -71.739 | -28.658 | 0.001 | 20.2 | 21.1 | 24.1 | 26 | 21 | 22.7 | 25.8
2786.06 | -71.635 | -39.14 | 0.001 | 20.2 | 21.1 | 24.1 | 26 | 21 | 22.7 | 25.8
2787.06 | -71.686 | -39.875 | 0.001 | 20.2 | 21.1 | 24.1 | 26 | 21 | 22.7 | 25.7
2788.06 | -71.769 | -30.019 | 0.001 | 20.2 | 21.1 | 24 | 26 | 21 | 22.7 | 25.7
2789.06 | -71.69 | -38.643 | 0.001 | 20.2 | 21.1 | 23.9 | 26 | 21 | 22.7 | 25.7
2790.06 | -71.804 | -30.552 | 0.001 | 20.2 | 21.1 | 23.9 | 26 | 21 | 22.6 | 25.7
2791.06 | -71.691 | -41.732 | 0 | 20.1 | 21.1 | 23.9 | 26 | 20.9 | 22.7 | 25.7
2792.06 | -71.66 | -48.352 | 0.001 | 20.1 | 21.1 | 23.9 | 26 | 20.9 | 22.7 | 25.7
2793.06 | -71.838 | -37.705 | 0.001 | 20.1 | 21.1 | 23.9 | 26 | 20.9 | 22.7 | 25.7
2794.06 | -71.677 | -36.473 | 0.001 | 20 | 21.1 | 23.9 | 26 | 20.9 | 22.7 | 25.7
2795.06 | -71.615 | -41.034 | 0.001 | 20 | 21.1 | 23.8 | 26 | 20.9 | 22.7 | 25.7
2796.06 | -71.704 | -42.266 | 0.001 | 20 | 21.1 | 23.9 | 26 | 20.9 | 22.7 | 25.7
2797.06 | -71.732 | -36.988 | 0.001 | 20 | 21.1 | 23.9 | 26 | 21 | 22.7 | 25.7
2798.06 | -71.639 | -32.262 | 0.001 | 20.1 | 21.1 | 23.8 | 26 | 21 | 22.7 | 25.7
2799.06 | -71.646 | -41.99 | 0.001 | 20.1 | 21.1 | 23.8 | 26 | 21 | 22.7 | 25.6
2800.06 | -71.724 | -36.621 | 0.001 | 20.1 | 21.1 | 23.7 | 26 | 21 | 22.6 | 25.6
2801.06 | -71.77 | -42.505 | 0.001 | 20.1 | 21.1 | 23.7 | 26 | 21 | 22.6 | 25.6
2802.06 | -71.717 | -37.761 | 0.001 | 20.1 | 21.1 | 23.6 | 26 | 21.1 | 22.6 | 25.6
2803.06 | -71.767 | -39.673 | 0.001 | 20.2 | 21.1 | 23.6 | 26 | 21.1 | 22.5 | 25.6
2804.06 | -71.631 | -33.072 | 0.001 | 20.2 | 21.1 | 23.5 | 26 | 21.1 | 22.5 | 25.6
2805.06 | -71.688 | -34.524 | 0.001 | 20.2 | 21.1 | 23.5 | 26 | 21.1 | 22.5 | 25.6
2806.06 | -71.768 | -38.496 | 0.001 | 20.2 | 21.1 | 23.5 | 26 | 21.1 | 22.5 | 25.6
2807.06 | -71.728 | -40.243 | 0.001 | 20.2 | 21.1 | 23.6 | 25.9 | 21 | 22.5 | 25.6
2808.06 | -71.779 | -40.574 | 0.001 | 20.2 | 21.1 | 23.8 | 25.9 | 21.1 | 22.6 | 25.6
2809.06 | -71.696 | -30.258 | 0.001 | 20.2 | 21.1 | 23.8 | 25.9 | 21.1 | 22.6 | 25.6
2810.06 | -71.631 | -36.749 | 0.001 | 20.2 | 21.1 | 23.8 | 25.9 | 21.1 | 22.6 | 25.6
2811.06 | -71.678 | -34.782 | 0.001 | 20.2 | 21.1 | 23.8 | 25.9 | 21.1 | 22.6 | 25.6
2812.06 | -71.708 | -33.2 | 0.001 | 20.1 | 21.1 | 23.8 | 25.9 | 21 | 22.6 | 25.6
2813.06 | -71.684 | -37.448 | 0.001 | 20.1 | 21.1 | 23.8 | 25.9 | 21 | 22.5 | 25.6
2814.06 | -71.761 | -39.158 | 0.001 | 20.1 | 21.1 | 23.8 | 25.9 | 21 | 22.5 | 25.6
2815.06 | -71.727 | -30.277 | 0.001 | 20.1 | 21.1 | 23.9 | 25.9 | 21 | 22.5 | 25.5
2816.06 | -71.64 | -34.028 | 0.001 | 20.1 | 21.1 | 23.9 | 25.9 | 21 | 22.6 | 25.5
2817.06 | -71.654 | -33.531 | 0.001 | 20 | 21.1 | 24 | 25.9 | 21.1 | 22.6 | 25.5
2818.06 | -71.732 | -38.22 | 0.001 | 20 | 21.1 | 23.9 | 25.9 | 21.1 | 22.6 | 25.5
2819.06 | -71.763 | -34.874 | 0.001 | 20 | 21.1 | 23.9 | 25.9 | 21.1 | 22.5 | 25.5
2820.06 | -71.698 | -36.952 | 0.001 | 20 | 21 | 23.9 | 25.9 | 21.1 | 22.5 | 25.5
2821.06 | -71.819 | -36.106 | 0.001 | 20.1 | 21.1 | 23.8 | 25.9 | 21 | 22.6 | 25.5
2822.06 | -71.636 | -37.227 | 0.001 | 20.1 | 21 | 23.8 | 25.9 | 21 | 22.6 | 25.5
2823.06 | -71.739 | -31.398 | 0.001 | 20.1 | 21 | 23.8 | 25.9 | 21 | 22.6 | 25.5
2824.06 | -71.735 | -39.342 | 0.001 | 20.2 | 21 | 23.8 | 25.9 | 21 | 22.6 | 25.5
2825.06 | -71.682 | -40.519 | 0.001 | 20.2 | 21 | 23.8 | 25.9 | 21 | 22.5 | 25.5
2826.06 | -71.694 | -35.646 | 0.001 | 20.2 | 21 | 24 | 25.9 | 21 | 22.5 | 25.5
2827.06 | -71.748 | -37.246 | 0.001 | 20.2 | 21 | 24 | 25.9 | 21.1 | 22.5 | 25.5
2828.06 | -71.672 | -38.754 | 0.001 | 20.2 | 21 | 24 | 25.9 | 21.1 | 22.5 | 25.4
2829.06 | -71.756 | -33.384 | 0.001 | 20.2 | 21 | 24.1 | 25.9 | 21.2 | 22.5 | 25.4
2830.06 | -71.712 | -33.936 | 0.001 | 20.2 | 21.1 | 24.1 | 25.9 | 21.2 | 22.6 | 25.4
2831.06 | -71.648 | -38.882 | 0.001 | 20.2 | 21.1 | 23.9 | 25.9 | 21.2 | 22.5 | 25.4
2832.06 | -71.755 | -38.827 | 0.001 | 20.2 | 21.1 | 23.8 | 25.9 | 21.2 | 22.5 | 25.4
2833.06 | -71.809 | -36.216 | 0.001 | 20.1 | 21.1 | 23.8 | 25.9 | 21.2 | 22.5 | 25.4
2834.06 | -71.711 | -38.441 | 0.001 | 20.1 | 21.1 | 23.7 | 25.9 | 21.1 | 22.5 | 25.4
2835.06 | -71.656 | -37.558 | 0.001 | 20.1 | 21.1 | 23.7 | 25.8 | 21.1 | 22.5 | 25.4
2836.06 | -71.75 | -38.551 | 0.001 | 20.1 | 21.1 | 23.7 | 25.8 | 21.1 | 22.5 | 25.4
2837.06 | -71.763 | -40.795 | 0.001 | 20 | 21.1 | 23.9 | 25.8 | 21.1 | 22.5 | 25.4
2838.06 | -71.69 | -31.84 | 0.001 | 20 | 21.1 | 23.9 | 25.8 | 21.1 | 22.5 | 25.4
2839.06 | -71.728 | -38.643 | 0.001 | 20 | 21.1 | 23.8 | 25.8 | 21.1 | 22.5 | 25.4
2840.06 | -71.734 | -39.71 | 0.001 | 20 | 21.1 | 23.9 | 25.8 | 21.1 | 22.5 | 25.4
2841.06 | -71.787 | -36.473 | 0.001 | 20.1 | 21.1 | 23.8 | 25.8 | 21.1 | 22.5 | 25.4
2842.06 | -71.631 | -47.359 | 0.001 | 20.1 | 21.1 | 23.7 | 25.8 | 21 | 22.5 | 25.4
2843.06 | -71.715 | -30.939 | 0.001 | 20.1 | 21.1 | 23.7 | 25.8 | 21 | 22.5 | 25.4
2844.06 | -71.69 | -36.915 | 0.001 | 20.2 | 21.1 | 23.6 | 25.8 | 21 | 22.5 | 25.4
2845.06 | -71.745 | -34.782 | 0.001 | 20.2 | 21.1 | 23.7 | 25.8 | 21 | 22.5 | 25.3
2846.06 | -71.716 | -35.756 | 0.001 | 20.2 | 21.1 | 23.7 | 25.8 | 21 | 22.5 | 25.3
2847.06 | -71.721 | -41.291 | 0.001 | 20.2 | 21.1 | 23.7 | 25.8 | 21 | 22.5 | 25.3
2848.06 | -71.638 | -33.513 | 0.001 | 20.2 | 21.1 | 23.7 | 25.8 | 20.9 | 22.5 | 25.3
2849.06 | -71.597 | -27.114 | 0.001 | 20.2 | 21.1 | 23.8 | 25.8 | 21 | 22.5 | 25.3
2850.06 | -71.764 | -41.034 | 0.001 | 20.2 | 21.1 | 23.7 | 25.8 | 21 | 22.5 | 25.3
2851.06 | -71.608 | -40.28 | 0.001 | 20.2 | 21.1 | 23.7 | 25.8 | 20.9 | 22.5 | 25.3
2852.06 | -71.764 | -36.694 | 0.001 | 20.1 | 21.1 | 23.7 | 25.8 | 20.9 | 22.5 | 25.3
2853.06 | -71.655 | -37.301 | 0.001 | 20.1 | 21.1 | 23.7 | 25.8 | 20.9 | 22.5 | 25.3
2854.06 | -71.77 | -35.278 | 0.001 | 20.1 | 21.1 | 23.8 | 25.7 | 20.9 | 22.4 | 25.3
2855.06 | -71.772 | -36.749 | 0.001 | 20 | 21 | 23.7 | 25.7 | 20.9 | 22.4 | 25.3
2856.06 | -71.782 | -31.233 | 0.001 | 20 | 21 | 23.7 | 25.7 | 20.9 | 22.4 | 25.3
2857.06 | -71.655 | -32.998 | 0.001 | 20 | 21.1 | 23.8 | 25.8 | 21 | 22.5 | 25.3
2858.06 | -71.767 | -29.302 | 0.001 | 20 | 21 | 23.7 | 25.7 | 21 | 22.5 | 25.2
2859.06 | -71.689 | -35.903 | 0.001 | 20.1 | 21.1 | 23.7 | 25.7 | 20.9 | 22.5 | 25.2
2860.06 | -71.762 | -42.284 | 0.001 | 20.1 | 21.1 | 23.6 | 25.8 | 20.9 | 22.5 | 25.2
2861.06 | -71.676 | -35.002 | 0.001 | 20.1 | 21.1 | 23.7 | 25.8 | 21 | 22.5 | 25.2
2862.06 | -71.651 | -35.425 | 0.001 | 20.1 | 21.1 | 23.7 | 25.7 | 21 | 22.5 | 25.2
2863.06 | -71.66 | -39.085 | 0.001 | 20.1 | 21.1 | 23.6 | 25.7 | 21 | 22.4 | 25.2
2864.06 | -71.687 | -35.168 | 0.001 | 20.2 | 21 | 23.5 | 25.7 | 20.9 | 22.4 | 25.2
2865.06 | -71.759 | -38.018 | 0.001 | 20.2 | 21 | 23.4 | 25.7 | 20.9 | 22.4 | 25.2
2866.06 | -71.783 | -44.895 | 0.001 | 20.2 | 21 | 23.4 | 25.7 | 20.9 | 22.4 | 25.2
2867.06 | -71.685 | -33.55 | 0.001 | 20.2 | 21 | 23.5 | 25.7 | 20.9 | 22.4 | 25.2
2868.06 | -71.725 | -43.626 | 0.001 | 20.2 | 21 | 23.5 | 25.7 | 20.9 | 22.4 | 25.2
2869.06 | -71.642 | -34.028 | 0.001 | 20.2 | 21 | 23.6 | 25.7 | 20.9 | 22.4 | 25.2
2870.06 | -71.634 | -36.565 | 0.001 | 20.2 | 21 | 23.6 | 25.7 | 20.9 | 22.4 | 25.2
2871.06 | -71.763 | -35.021 | 0.001 | 20.2 | 21 | 23.7 | 25.7 | 20.9 | 22.4 | 25.2
2872.06 | -71.801 | -33.936 | 0.001 | 20.1 | 21 | 23.7 | 25.7 | 20.9 | 22.4 | 25.2
2873.06 | -71.607 | -31.159 | 0.001 | 20.1 | 21 | 23.7 | 25.7 | 20.9 | 22.4 | 25.2
2874.06 | -71.791 | -28.897 | 0.001 | 20.1 | 21 | 23.7 | 25.7 | 20.9 | 22.4 | 25.1
2875.06 | -71.694 | -31.122 | 0.001 | 20 | 21 | 23.7 | 25.7 | 20.9 | 22.4 | 25.1
2876.06 | -71.664 | -35.076 | 0.001 | 20 | 21 | 23.7 | 25.7 | 20.9 | 22.4 | 25.2
2877.06 | -71.794 | -37.319 | 0.001 | 20.1 | 21 | 23.7 | 25.7 | 20.9 | 22.4 | 25.1
2878.06 | -71.771 | -30.608 | 0.001 | 20.1 | 21 | 23.6 | 25.7 | 20.9 | 22.4 | 25.2
2879.06 | -71.67 | -29.982 | 0.001 | 20.1 | 21 | 23.5 | 25.7 | 20.9 | 22.4 | 25.1
2880.06 | -71.663 | -37.705 | 0.001 | 20.1 | 21 | 23.5 | 25.7 | 20.9 | 22.4 | 25.1
2881.06 | -71.777 | -30.736 | 0.001 | 20.2 | 21 | 23.5 | 25.7 | 20.8 | 22.4 | 25.1
2882.06 | -71.646 | -37.853 | 0.001 | 20.2 | 21 | 23.5 | 25.7 | 20.8 | 22.4 | 25.1
2883.06 | -71.772 | -30.883 | 0.001 | 20.2 | 21 | 23.6 | 25.7 | 20.8 | 22.3 | 25.1
2884.06 | -71.798 | -32.722 | 0.001 | 20.2 | 21 | 23.7 | 25.7 | 20.8 | 22.4 | 25.1
2885.06 | -71.77 | -33.347 | 0.001 | 20.2 | 21 | 23.7 | 25.7 | 20.8 | 22.4 | 25.1
2886.06 | -71.661 | -39.195 | 0.001 | 20.2 | 21 | 23.7 | 25.6 | 20.8 | 22.4 | 25.1
2887.06 | -71.748 | -35.131 | 0.001 | 20.2 | 21 | 23.6 | 25.6 | 20.9 | 22.3 | 25.1
2888.06 | -71.766 | -35.977 | 0 | 20.2 | 21 | 23.5 | 25.6 | 20.8 | 22.4 | 25.1
2889.06 | -71.811 | -34.837 | 0.001 | 20.1 | 21 | 23.5 | 25.6 | 20.8 | 22.4 | 25.1
2890.06 | -71.821 | -31.95 | 0.001 | 20.1 | 21 | 23.5 | 25.6 | 20.8 | 22.3 | 25.1
2891.06 | -71.708 | -39.158 | 0.001 | 20.1 | 21 | 23.5 | 25.6 | 20.8 | 22.4 | 25.1
2892.06 | -71.693 | -35.572 | 0.001 | 20.1 | 21 | 23.6 | 25.6 | 20.8 | 22.4 | 25.1
2893.06 | -71.734 | -42.247 | 0.001 | 20 | 21 | 23.7 | 25.6 | 20.8 | 22.4 | 25.1
2894.06 | -71.658 | -29.081 | 0.001 | 20 | 21 | 23.7 | 25.6 | 20.8 | 22.4 | 25.1
2895.06 | -71.689 | -34.708 | 0.001 | 20.1 | 21 | 23.6 | 25.6 | 20.8 | 22.4 | 25.1
2896.06 | -71.782 | -36.768 | 0.001 | 20.1 | 21 | 23.6 | 25.6 | 20.8 | 22.4 | 25.1
2897.06 | -71.799 | -36.473 | 0.001 | 20.1 | 21 | 23.6 | 25.6 | 20.8 | 22.3 | 25.1
2898.06 | -71.793 | -27.114 | 0.001 | 20.1 | 21 | 23.6 | 25.6 | 20.7 | 22.4 | 25
2899.06 | -71.686 | -32.005 | 0.001 | 20.2 | 21 | 23.6 | 25.6 | 20.7 | 22.4 | 25
2900.06 | -71.787 | -36.161 | 0.001 | 20.2 | 21 | 23.6 | 25.6 | 20.7 | 22.4 | 25
2901.06 | -71.653 | -38.68 | 0.001 | 20.2 | 21 | 23.7 | 25.6 | 20.7 | 22.4 | 25
2902.06 | -71.78 | -30.883 | 0.001 | 20.2 | 21 | 23.7 | 25.6 | 20.7 | 22.4 | 25
2903.06 | -71.711 | -38.092 | 0.001 | 20.2 | 20.9 | 23.7 | 25.6 | 20.7 | 22.4 | 25
2904.06 | -71.677 | -38.496 | 0.001 | 20.2 | 20.9 | 23.8 | 25.6 | 20.7 | 22.4 | 25
2905.06 | -71.768 | -35.315 | 0.001 | 20.2 | 20.9 | 23.9 | 25.6 | 20.7 | 22.4 | 25
2906.06 | -71.647 | -33.605 | 0.001 | 20.2 | 20.9 | 23.9 | 25.5 | 20.7 | 22.4 | 25
2907.06 | -71.686 | -29.946 | 0.001 | 20.2 | 20.9 | 23.8 | 25.6 | 20.7 | 22.4 | 25
2908.06 | -71.623 | -33.2 | 0.001 | 20.1 | 20.9 | 23.8 | 25.6 | 20.7 | 22.4 | 25
2909.06 | -71.803 | -33.053 | 0.001 | 20.1 | 20.9 | 23.8 | 25.6 | 20.8 | 22.4 | 25
2910.06 | -71.732 | -31.729 | 0.001 | 20.1 | 20.9 | 23.9 | 25.5 | 20.7 | 22.4 | 24.9
2911.06 | -71.595 | -36.032 | 0.001 | 20 | 20.9 | 23.8 | 25.5 | 20.8 | 22.4 | 24.9
2912.06 | -71.8 | -31.968 | 0.001 | 20 | 20.9 | 23.6 | 25.5 | 20.8 | 22.4 | 24.9
2913.06 | -71.766 | -35.517 | 0.001 | 20 | 20.9 | 23.5 | 25.5 | 20.8 | 22.3 | 24.9
2914.06 | -71.772 | -38.772 | 0.001 | 20 | 20.9 | 23.6 | 25.5 | 20.8 | 22.3 | 24.9
2915.06 | -71.648 | -35.793 | 0.001 | 20.1 | 21 | 23.7 | 25.5 | 20.8 | 22.3 | 24.9
2916.06 | -71.77 | -35.058 | 0.001 | 20.1 | 21 | 23.7 | 25.5 | 20.8 | 22.4 | 24.9
2917.06 | -71.665 | -31.913 | 0.001 | 20.1 | 21 | 23.7 | 25.5 | 20.8 | 22.4 | 24.9
2918.06 | -71.762 | -31.435 | 0.001 | 20.2 | 21 | 23.7 | 25.5 | 20.8 | 22.4 | 24.9
2919.06 | -71.815 | -34.065 | 0.001 | 20.2 | 21 | 23.8 | 25.5 | 20.9 | 22.4 | 24.9
2920.06 | -71.651 | -33.697 | 0.001 | 20.2 | 21 | 23.8 | 25.5 | 20.9 | 22.4 | 24.9
2921.06 | -71.796 | -33.752 | 0.001 | 20.2 | 21 | 23.8 | 25.5 | 20.9 | 22.3 | 24.9
2922.06 | -71.659 | -34.635 | 0.001 | 20.2 | 21 | 23.8 | 25.5 | 20.9 | 22.3 | 24.9
2923.06 | -71.661 | -32.52 | 0.001 | 20.2 | 21 | 23.6 | 25.5 | 20.9 | 22.3 | 24.9
2924.06 | -71.74 | -34.598 | 0.001 | 20.2 | 20.9 | 23.7 | 25.5 | 20.8 | 22.3 | 24.9
2925.06 | -71.628 | -41.089 | 0.001 | 20.2 | 20.9 | 23.8 | 25.5 | 20.8 | 22.3 | 24.9
2926.06 | -71.679 | -34.579 | 0.001 | 20.1 | 20.9 | 23.9 | 25.5 | 20.9 | 22.3 | 24.9
2927.06 | -71.746 | -37.871 | 0.001 | 20.1 | 20.9 | 23.8 | 25.5 | 20.9 | 22.3 | 24.8
2928.06 | -71.648 | -37.485 | 0.001 | 20.1 | 20.9 | 23.8 | 25.5 | 20.9 | 22.3 | 24.8
2929.06 | -71.682 | -32.115 | 0.001 | 20 | 20.9 | 23.8 | 25.5 | 20.9 | 22.3 | 24.8
2930.06 | -71.785 | -38.515 | 0.001 | 20 | 20.9 | 23.8 | 25.5 | 20.9 | 22.3 | 24.8
2931.06 | -71.696 | -32.483 | 0.001 | 20 | 20.9 | 23.9 | 25.5 | 20.9 | 22.3 | 24.8
2932.06 | -71.722 | -33.678 | 0.001 | 20 | 20.9 | 23.9 | 25.5 | 20.9 | 22.3 | 24.8
2933.06 | -71.657 | -33.384 | 0.001 | 20.1 | 20.9 | 23.7 | 25.5 | 20.9 | 22.3 | 24.8
2934.06 | -71.635 | -35.775 | 0.001 | 20.1 | 20.9 | 23.6 | 25.5 | 20.9 | 22.3 | 24.8
2935.06 | -71.81 | -32.704 | 0.001 | 20.1 | 20.9 | 23.6 | 25.5 | 20.8 | 22.3 | 24.8
2936.06 | -71.632 | -32.299 | 0.001 | 20.1 | 20.9 | 23.6 | 25.5 | 20.8 | 22.3 | 24.8
2937.06 | -71.754 | -28.916 | 0.001 | 20.2 | 21 | 23.6 | 25.5 | 20.8 | 22.3 | 24.8
2938.06 | -71.822 | -28.989 | 0.001 | 20.2 | 20.9 | 23.6 | 25.5 | 20.8 | 22.3 | 24.8
2939.06 | -71.706 | -29.265 | 0.001 | 20.2 | 20.9 | 23.6 | 25.5 | 20.8 | 22.3 | 24.8
2940.06 | -71.713 | -32.446 | 0.001 | 20.2 | 20.9 | 23.5 | 25.5 | 20.8 | 22.2 | 24.8
2941.06 | -71.811 | -30.791 | 0.001 | 20.2 | 20.9 | 23.5 | 25.5 | 20.8 | 22.3 | 24.8
2942.06 | -71.648 | -38.625 | 0.001 | 20.2 | 20.9 | 23.5 | 25.5 | 20.9 | 22.3 | 24.8
2943.06 | -71.69 | -31.27 | 0.001 | 20.2 | 20.9 | 23.5 | 25.5 | 20.9 | 22.2 | 24.7
2944.06 | -71.657 | -28.419 | 0.001 | 20.1 | 20.9 | 23.4 | 25.5 | 20.9 | 22.2 | 24.7
2945.06 | -71.783 | -37.522 | 0.001 | 20.1 | 20.9 | 23.4 | 25.5 | 20.9 | 22.2 | 24.7
2946.06 | -71.688 | -28.493 | 0.001 | 20.1 | 20.9 | 23.5 | 25.5 | 20.9 | 22.3 | 24.7
2947.06 | -71.788 | -28.934 | 0.001 | 20.1 | 20.9 | 23.6 | 25.5 | 20.9 | 22.2 | 24.7
2948.06 | -71.652 | -35.186 | 0.001 | 20 | 20.9 | 23.5 | 25.5 | 20.9 | 22.2 | 24.7
2949.06 | -71.656 | -34.414 | 0.001 | 20 | 20.9 | 23.6 | 25.5 | 20.9 | 22.2 | 24.7
2950.06 | -71.816 | -32.796 | 0.001 | 20 | 20.9 | 23.6 | 25.5 | 20.9 | 22.2 | 24.7
2951.06 | -71.716 | -30.552 | 0.001 | 20 | 20.9 | 23.5 | 25.5 | 20.9 | 22.3 | 24.7
2952.06 | -71.702 | -26.654 | 0.001 | 20.1 | 20.9 | 23.5 | 25.4 | 20.9 | 22.2 | 24.7
2953.06 | -71.672 | -35.186 | 0.001 | 20.1 | 20.9 | 23.5 | 25.4 | 20.9 | 22.2 | 24.7
2954.06 | -71.692 | -29.302 | 0.001 | 20.2 | 20.9 | 23.6 | 25.4 | 20.9 | 22.2 | 24.7
2955.06 | -71.709 | -28.383 | 0.001 | 20.2 | 20.9 | 23.7 | 25.5 | 20.9 | 22.2 | 24.7
2956.06 | -71.618 | -31.159 | 0.001 | 20.2 | 20.9 | 23.8 | 25.4 | 20.9 | 22.3 | 24.7
2957.06 | -71.664 | -24.815 | 0.001 | 20.2 | 20.9 | 23.8 | 25.4 | 20.9 | 22.3 | 24.7
2958.06 | -71.674 | -37.043 | 0.001 | 20.2 | 20.9 | 23.8 | 25.4 | 20.9 | 22.3 | 24.7
2959.06 | -71.61 | -30.332 | 0.001 | 20.2 | 20.9 | 23.8 | 25.4 | 20.9 | 22.3 | 24.6
2960.06 | -71.759 | -26.378 | 0.001 | 20.1 | 20.9 | 23.8 | 25.4 | 20.9 | 22.3 | 24.6
2961.06 | -71.648 | -37.393 | 0.001 | 20.1 | 20.9 | 23.9 | 25.4 | 20.9 | 22.3 | 24.6
2962.06 | -71.646 | -25.992 | 0.001 | 20.1 | 20.9 | 23.9 | 25.4 | 20.9 | 22.3 | 24.6
2963.06 | -71.741 | -33.642 | 0.001 | 20.1 | 20.9 | 23.7 | 25.4 | 20.9 | 22.3 | 24.6
2964.06 | -71.634 | -31.527 | 0.001 | 20 | 20.9 | 23.7 | 25.4 | 20.9 | 22.3 | 24.6
2965.06 | -71.742 | -43.81 | 0.001 | 20 | 20.9 | 23.7 | 25.4 | 20.9 | 22.2 | 24.6
2966.06 | -71.754 | -32.097 | 0.001 | 20.1 | 20.9 | 23.6 | 25.4 | 20.9 | 22.2 | 24.6
2967.06 | -71.726 | -31.141 | 0 | 20.1 | 20.9 | 23.5 | 25.4 | 20.9 | 22.2 | 24.6
2968.06 | -71.771 | -28.364 | 0.001 | 20.1 | 20.9 | 23.5 | 25.4 | 20.9 | 22.2 | 24.6
2969.06 | -71.667 | -35.462 | 0.001 | 20.2 | 20.9 | 23.4 | 25.4 | 20.9 | 22.2 | 24.6
2970.06 | -71.658 | -32.998 | 0.001 | 20.2 | 20.9 | 23.4 | 25.4 | 20.9 | 22.2 | 24.6
2971.06 | -71.699 | -30.81 | 0.001 | 20.2 | 20.9 | 23.5 | 25.4 | 20.9 | 22.2 | 24.6
2972.06 | -71.683 | -29.486 | 0.001 | 20.2 | 20.9 | 23.5 | 25.4 | 20.9 | 22.2 | 24.6
2973.06 | -71.81 | -31.711 | 0.001 | 20.2 | 20.9 | 23.5 | 25.4 | 20.9 | 22.2 | 24.6
2974.06 | -71.685 | -31.748 | 0.001 | 20.2 | 20.9 | 23.5 | 25.4 | 20.9 | 22.1 | 24.6
2975.06 | -71.663 | -28.769 | 0.001 | 20.1 | 20.9 | 23.5 | 25.4 | 20.9 | 22.1 | 24.6
2976.06 | -71.73 | -36.455 | 0.001 | 20.1 | 20.9 | 23.4 | 25.4 | 20.8 | 22.2 | 24.6
2977.06 | -71.808 | -37.025 | 0.001 | 20 | 20.9 | 23.4 | 25.4 | 20.8 | 22.2 | 24.6
2978.06 | -71.744 | -30.405 | 0.001 | 20 | 20.9 | 23.4 | 25.4 | 20.8 | 22.2 | 24.6
2979.06 | -71.74 | -29.32 | 0.001 | 20 | 20.9 | 23.3 | 25.4 | 20.8 | 22.2 | 24.6
2980.06 | -71.669 | -27.721 | 0.001 | 20 | 20.9 | 23.2 | 25.4 | 20.8 | 22.2 | 24.5
2981.06 | -71.601 | -36.712 | 0.001 | 20.1 | 20.9 | 23.3 | 25.4 | 20.8 | 22.2 | 24.5
2982.06 | -71.644 | -36.473 | 0.001 | 20.1 | 20.9 | 23.3 | 25.4 | 20.8 | 22.2 | 24.5
2983.06 | -71.791 | -29.817 | 0.001 | 20.1 | 20.9 | 23.4 | 25.4 | 20.8 | 22.2 | 24.5
2984.06 | -71.697 | -30.534 | 0.001 | 20.2 | 20.9 | 23.4 | 25.4 | 20.8 | 22.2 | 24.5
2985.06 | -71.797 | -25.165 | 0.001 | 20.2 | 20.9 | 23.4 | 25.4 | 20.8 | 22.2 | 24.5
2986.06 | -71.636 | -28.493 | 0.001 | 20.2 | 20.9 | 23.5 | 25.4 | 20.8 | 22.2 | 24.5
2987.06 | -71.69 | -34.947 | 0.001 | 20.2 | 20.9 | 23.5 | 25.4 | 20.8 | 22.2 | 24.5
2988.06 | -71.714 | -32.593 | 0.001 | 20.2 | 20.9 | 23.6 | 25.4 | 20.9 | 22.2 | 24.5
2989.06 | -71.809 | -35.775 | 0.001 | 20.2 | 20.9 | 23.5 | 25.4 | 20.9 | 22.2 | 24.5
2990.06 | -71.677 | -28.75 | 0.001 | 20.2 | 20.9 | 23.6 | 25.4 | 20.9 | 22.2 | 24.5
2991.06 | -71.654 | -38.533 | 0.001 | 20.2 | 20.9 | 23.5 | 25.4 | 20.9 | 22.2 | 24.5
2992.06 | -71.759 | -32.924 | 0.001 | 20.1 | 20.9 | 23.5 | 25.3 | 20.8 | 22.2 | 24.5
2993.06 | -71.695 | -33.403 | 0.001 | 20.1 | 20.9 | 23.5 | 25.3 | 20.8 | 22.2 | 24.5
2994.06 | -71.63 | -25.238 | 0.001 | 20 | 20.9 | 23.5 | 25.3 | 20.8 | 22.1 | 24.5
2995.06 | -71.675 | -27.868 | 0.001 | 20 | 20.9 | 23.4 | 25.3 | 20.8 | 22.2 | 24.4
2996.06 | -71.785 | -33.55 | 0.001 | 20 | 20.9 | 23.5 | 25.3 | 20.8 | 22.2 | 24.5
2997.06 | -71.793 | -30.994 | 0.001 | 20 | 20.9 | 23.5 | 25.3 | 20.8 | 22.2 | 24.4
2998.06 | -71.749 | -32.796 | 0.001 | 20.1 | 20.9 | 23.5 | 25.3 | 20.8 | 22.2 | 24.4
2999.06 | -71.848 | -34.212 | 0.001 | 20.1 | 20.9 | 23.5 | 25.3 | 20.8 | 22.2 | 24.4
3000.06 | -71.664 | -29.707 | 0.001 | 20.2 | 20.9 | 23.4 | 25.3 | 20.8 | 22.2 | 24.4
3001.06 | -71.782 | -25.017 | 0.001 | 20.2 | 20.9 | 23.4 | 25.3 | 20.8 | 22.2 | 24.4
3002.06 | -71.79 | -30.35 | 0.001 | 20.2 | 20.9 | 23.4 | 25.3 | 20.8 | 22.1 | 24.4
3003.06 | -71.726 | -34.193 | 0.001 | 20.2 | 20.9 | 23.4 | 25.3 | 20.8 | 22.2 | 24.4
3004.06 | -71.575 | -32.262 | 0.001 | 20.2 | 20.9 | 23.3 | 25.3 | 20.8 | 22.1 | 24.4
3005.06 | -71.816 | -22.149 | 0.001 | 20.2 | 20.9 | 23.4 | 25.3 | 20.8 | 22.1 | 24.4
3006.06 | -71.713 | -30.001 | 0.001 | 20.1 | 20.9 | 23.3 | 25.3 | 20.8 | 22.1 | 24.4
3007.06 | -71.632 | -29.376 | 0.001 | 20.1 | 20.9 | 23.4 | 25.3 | 20.9 | 22.1 | 24.4
3008.06 | -71.638 | -35.922 | 0.001 | 20 | 20.9 | 23.4 | 25.3 | 20.9 | 22.1 | 24.4
3009.06 | -71.626 | -31.858 | 0.001 | 20 | 20.9 | 23.3 | 25.3 | 20.8 | 22.1 | 24.4
3010.06 | -71.796 | -32.428 | 0.001 | 20 | 20.9 | 23.3 | 25.3 | 20.8 | 22.1 | 24.4
3011.06 | -71.824 | -30.35 | 0.001 | 20 | 20.9 | 23.4 | 25.3 | 20.8 | 22.1 | 24.4
3012.06 | -71.698 | -26.672 | 0.001 | 20.1 | 20.9 | 23.4 | 25.3 | 20.8 | 22.1 | 24.4
3013.06 | -71.763 | -27.059 | 0 | 20.1 | 20.9 | 23.4 | 25.3 | 20.8 | 22.2 | 24.4
3014.06 | -71.74 | -29.541 | 0.001 | 20.2 | 20.9 | 23.4 | 25.3 | 20.8 | 22.2 | 24.4
3015.06 | -71.725 | -31.086 | 0.001 | 20.2 | 20.9 | 23.4 | 25.3 | 20.8 | 22.1 | 24.4
3016.06 | -71.749 | -24.19 | 0.001 | 20.2 | 20.9 | 23.3 | 25.3 | 20.8 | 22 | 24.4
3017.06 | -71.807 | -28.787 | 0.001 | 20.2 | 20.9 | 23.3 | 25.3 | 20.7 | 22.1 | 24.4
3018.06 | -71.759 | -24.705 | 0.001 | 20.2 | 20.9 | 23.3 | 25.3 | 20.7 | 22.1 | 24.4
3019.06 | -71.622 | -27.077 | 0.001 | 20.2 | 20.8 | 23.2 | 25.3 | 20.7 | 22 | 24.4
3020.06 | -71.795 | -27.5 | 0.001 | 20.1 | 20.8 | 23.2 | 25.3 | 20.8 | 22 | 24.3
3021.06 | -71.687 | -20.053 | 0.001 | 20.1 | 20.9 | 23.4 | 25.3 | 20.8 | 22.1 | 24.4
3022.06 | -71.758 | -24.686 | 0.001 | 20.1 | 20.9 | 23.4 | 25.2 | 20.8 | 22 | 24.3
3023.06 | -71.769 | -24.539 | 0.001 | 20 | 20.9 | 23.3 | 25.2 | 20.8 | 22.1 | 24.4
3024.06 | -71.641 | -33.531 | 0.001 | 20 | 20.9 | 23.3 | 25.2 | 20.8 | 22 | 24.4
3025.06 | -71.822 | -28.493 | 0.001 | 20 | 20.9 | 23.2 | 25.2 | 20.8 | 22 | 24.4
3026.06 | -71.779 | -29.743 | 0.001 | 20 | 20.9 | 23.2 | 25.2 | 20.8 | 22 | 24.3
3027.06 | -71.742 | -22.811 | 0.001 | 20.1 | 20.9 | 23.2 | 25.2 | 20.8 | 22.1 | 24.3
3028.06 | -71.756 | -22.351 | 0.001 | 20.1 | 20.9 | 23.2 | 25.2 | 20.8 | 22.1 | 24.3
3029.06 | -71.632 | -27.426 | 0.001 | 20.2 | 20.9 | 23.2 | 25.2 | 20.8 | 22.1 | 24.3
3030.06 | -71.704 | -28.456 | 0.001 | 20.2 | 20.9 | 23.2 | 25.2 | 20.7 | 22 | 24.3
3031.06 | -71.629 | -23.988 | 0.001 | 20.2 | 20.8 | 23.2 | 25.2 | 20.7 | 22 | 24.3
3032.06 | -71.746 | -29.872 | 0.001 | 20.2 | 20.8 | 23.2 | 25.2 | 20.7 | 22 | 24.3
3033.06 | -71.793 | -25.716 | 0.001 | 20.2 | 20.8 | 23.2 | 25.1 | 20.8 | 22 | 24.3
3034.06 | -71.7 | -28.53 | 0.001 | 20.2 | 20.8 | 23.2 | 25.1 | 20.8 | 22 | 24.3
3035.06 | -71.631 | -28.456 | 0.001 | 20.1 | 20.8 | 23.2 | 25.1 | 20.8 | 22 | 24.3
3036.06 | -71.67 | -39.085 | 0.001 | 20.1 | 20.8 | 23.2 | 25.2 | 20.8 | 22 | 24.3
3037.06 | -71.676 | -33.77 | 0.001 | 20.1 | 20.8 | 23.2 | 25.2 | 20.8 | 22 | 24.3
3038.06 | -71.739 | -23.05 | 0.001 | 20 | 20.8 | 23.2 | 25.2 | 20.8 | 22 | 24.3
3039.06 | -71.698 | -24.742 | 0.001 | 20 | 20.9 | 23.2 | 25.2 | 20.8 | 22 | 24.3
3040.06 | -71.803 | -19.317 | 0.001 | 20 | 20.8 | 23.2 | 25.2 | 20.8 | 22.1 | 24.3
3041.06 | -71.796 | -30.368 | 0.001 | 20 | 20.9 | 23.2 | 25.2 | 20.8 | 22.1 | 24.3
3042.06 | -71.791 | -22.866 | 0.001 | 20 | 20.9 | 23.2 | 25.2 | 20.8 | 22.1 | 24.2
3043.06 | -71.677 | -33.586 | 0.001 | 20 | 20.9 | 23.2 | 25.2 | 20.9 | 22.1 | 24.3
3044.06 | -71.779 | -23.399 | 0.001 | 20.1 | 20.9 | 23.2 | 25.2 | 20.9 | 22.1 | 24.2
3045.06 | -71.708 | -31.729 | 0.001 | 20.1 | 20.8 | 23.3 | 25.2 | 20.9 | 22.1 | 24.2
3046.06 | -71.625 | -20.549 | 0.001 | 20.1 | 20.8 | 23.3 | 25.2 | 20.9 | 22.1 | 24.2
3047.06 | -71.771 | -24.356 | 0.001 | 20.2 | 20.8 | 23.3 | 25.2 | 20.9 | 22.1 | 24.2
3048.06 | -71.675 | -28.309 | 0.001 | 20.2 | 20.8 | 23.3 | 25.2 | 20.9 | 22.1 | 24.2
3049.06 | -71.74 | -30.258 | 0.001 | 20.2 | 20.8 | 23.3 | 25.2 | 20.8 | 22 | 24.2
3050.06 | -71.823 | -18.618 | 0.001 | 20.2 | 20.8 | 23.2 | 25.2 | 20.8 | 22 | 24.2
3051.06 | -71.65 | -26.856 | 0.001 | 20.1 | 20.8 | 23.2 | 25.2 | 20.8 | 22 | 24.2
3052.06 | -71.693 | -25.771 | 0.001 | 20.1 | 20.8 | 23.3 | 25.2 | 20.8 | 22 | 24.2
3053.06 | -71.604 | -24.484 | 0.001 | 20.1 | 20.8 | 23.3 | 25.2 | 20.8 | 22 | 24.2
3054.06 | -71.754 | -22.848 | 0.001 | 20.1 | 20.9 | 23.4 | 25.2 | 20.8 | 22 | 24.2
3055.06 | -71.764 | -24.319 | 0.001 | 20 | 20.8 | 23.4 | 25.2 | 20.8 | 22.1 | 24.2
3056.06 | -71.659 | -27.813 | 0.001 | 20 | 20.8 | 23.4 | 25.1 | 20.8 | 22.1 | 24.2
3057.06 | -71.701 | -25.128 | 0.001 | 20 | 20.9 | 23.4 | 25.1 | 20.8 | 22.1 | 24.2
3058.06 | -71.735 | -25.588 | 0.001 | 20 | 20.8 | 23.4 | 25.1 | 20.8 | 22 | 24.2
3059.06 | -71.698 | -31.306 | 0.001 | 20 | 20.8 | 23.4 | 25.1 | 20.8 | 22 | 24.2
3060.06 | -71.771 | -27.537 | 0.001 | 20 | 20.8 | 23.4 | 25.1 | 20.8 | 22 | 24.2
3061.06 | -71.733 | -23.087 | 0.001 | 20.1 | 20.8 | 23.5 | 25.1 | 20.8 | 22 | 24.2
3062.06 | -71.733 | -27.279 | 0.001 | 20.1 | 20.8 | 23.5 | 25.1 | 20.8 | 22 | 24.2
3063.06 | -71.641 | -25.606 | 0.001 | 20.1 | 20.8 | 23.4 | 25.1 | 20.8 | 22 | 24.2
3064.06 | -71.688 | -24.815 | 0.001 | 20.2 | 20.8 | 23.4 | 25.1 | 20.7 | 22 | 24.2
3065.06 | -71.715 | -34.543 | 0.001 | 20.2 | 20.8 | 23.4 | 25.1 | 20.7 | 22 | 24.1
3066.06 | -71.787 | -28.474 | 0.001 | 20.2 | 20.8 | 23.4 | 25.1 | 20.7 | 22 | 24.1
3067.06 | -71.718 | -28.235 | 0.001 | 20.2 | 20.8 | 23.3 | 25.1 | 20.7 | 22 | 24.1
3068.06 | -71.714 | -21.983 | 0.001 | 20.1 | 20.8 | 23.3 | 25.1 | 20.7 | 22 | 24.1
3069.06 | -71.624 | -33.623 | 0.001 | 20.1 | 20.8 | 23.3 | 25.1 | 20.7 | 22 | 24.1
3070.06 | -71.735 | -26.415 | 0.001 | 20.1 | 20.8 | 23.3 | 25.1 | 20.7 | 22 | 24.1
3071.06 | -71.708 | -28.438 | 0.001 | 20 | 20.8 | 23.4 | 25.1 | 20.8 | 22 | 24.1
3072.06 | -71.74 | -24.926 | 0.001 | 20 | 20.8 | 23.4 | 25.1 | 20.8 | 22 | 24.1
3073.06 | -71.783 | -29.339 | 0.001 | 20 | 20.8 | 23.4 | 25.1 | 20.8 | 22 | 24.1
3074.06 | -71.706 | -27.794 | 0.001 | 20 | 20.8 | 23.5 | 25.1 | 20.8 | 22 | 24.1
3075.06 | -71.737 | -28.456 | 0.001 | 20 | 20.8 | 23.5 | 25.1 | 20.8 | 22 | 24.1
3076.06 | -71.677 | -25.827 | 0.001 | 20 | 20.8 | 23.4 | 25.1 | 20.7 | 22 | 24.1
3077.06 | -71.654 | -32.115 | 0.001 | 20.1 | 20.8 | 23.4 | 25.1 | 20.7 | 22 | 24.1
3078.06 | -71.646 | -22.112 | 0.001 | 20.1 | 20.8 | 23.3 | 25.1 | 20.7 | 22 | 24.1
3079.06 | -71.692 | -22.351 | 0.001 | 20.2 | 20.8 | 23.2 | 25.1 | 20.7 | 22 | 24.1
3080.06 | -71.629 | -24.337 | 0.001 | 20.2 | 20.8 | 23.2 | 25.1 | 20.7 | 22 | 24.1
3081.06 | -71.756 | -26.746 | 0.001 | 20.2 | 20.8 | 23.2 | 25.1 | 20.7 | 22 | 24.1
3082.06 | -71.638 | -22.792 | 0.001 | 20.2 | 20.8 | 23.3 | 25.1 | 20.7 | 22 | 24.1
3083.06 | -71.714 | -29.063 | 0.001 | 20.2 | 20.8 | 23.4 | 25.1 | 20.7 | 22 | 24.1
3084.06 | -71.666 | -21.928 | 0.001 | 20.1 | 20.8 | 23.4 | 25.1 | 20.7 | 22 | 24.1
3085.06 | -71.652 | -24.19 | 0.001 | 20.1 | 20.8 | 23.3 | 25 | 20.7 | 22 | 24.1
3086.06 | -71.656 | -26.213 | 0.001 | 20 | 20.8 | 23.3 | 25 | 20.7 | 22 | 24
3087.06 | -71.748 | -21.781 | 0.001 | 20 | 20.8 | 23.3 | 25 | 20.7 | 22 | 24
3088.06 | -71.727 | -28.162 | 0.001 | 20 | 20.8 | 23.3 | 25 | 20.7 | 21.9 | 24
3089.06 | -71.722 | -27.849 | 0.001 | 20 | 20.8 | 23.3 | 25 | 20.7 | 22 | 24
3090.06 | -71.701 | -23.988 | 0.001 | 20 | 20.8 | 23.4 | 25 | 20.7 | 22 | 24
3091.06 | -71.669 | -30.736 | 0.001 | 20 | 20.8 | 23.4 | 25 | 20.7 | 22 | 24
3092.06 | -71.713 | -27.426 | 0.001 | 20 | 20.8 | 23.3 | 25 | 20.7 | 22 | 24
3093.06 | -71.773 | -27.132 | 0.001 | 20.1 | 20.8 | 23.3 | 25 | 20.7 | 22 | 24
3094.06 | -71.65 | -19.188 | 0.001 | 20.1 | 20.8 | 23.3 | 25 | 20.7 | 22 | 24
3095.06 | -71.755 | -26.801 | 0.001 | 20.2 | 20.8 | 23.4 | 25 | 20.7 | 22 | 24
3096.06 | -71.822 | -25.588 | 0.001 | 20.2 | 20.7 | 23.4 | 25 | 20.7 | 21.9 | 24
3097.06 | -71.644 | -20.568 | 0.001 | 20.2 | 20.8 | 23.4 | 25 | 20.7 | 21.9 | 24
3098.06 | -71.604 | -23.381 | 0.001 | 20.2 | 20.8 | 23.3 | 25 | 20.8 | 21.9 | 24
3099.06 | -71.721 | -29.063 | 0.001 | 20.1 | 20.8 | 23.3 | 25 | 20.7 | 21.9 | 24
3100.06 | -71.783 | -24.025 | 0.001 | 20.1 | 20.8 | 23.2 | 25 | 20.7 | 22 | 24
3101.06 | -71.765 | -22.425 | 0.001 | 20.1 | 20.8 | 23.1 | 25 | 20.7 | 21.9 | 24
3102.06 | -71.721 | -32.722 | 0.001 | 20 | 20.8 | 23.1 | 24.9 | 20.7 | 21.9 | 24
3103.06 | -71.592 | -29.725 | 0.001 | 20 | 20.8 | 23.2 | 24.9 | 20.7 | 21.9 | 24
3104.06 | -71.627 | -32.649 | 0.001 | 20 | 20.8 | 23.2 | 24.9 | 20.7 | 21.9 | 24
3105.06 | -71.638 | -23.418 | 0.001 | 20 | 20.8 | 23.1 | 24.9 | 20.7 | 21.9 | 24
3106.06 | -71.774 | -25.275 | 0.001 | 20 | 20.8 | 23.1 | 24.9 | 20.7 | 21.9 | 24
3107.06 | -71.694 | -32.005 | 0.001 | 20 | 20.8 | 23.3 | 24.9 | 20.7 | 21.9 | 23.9
3108.06 | -71.585 | -26.066 | 0.001 | 20 | 20.8 | 23.3 | 24.9 | 20.7 | 22 | 24
3109.06 | -71.713 | -21.229 | 0.001 | 20 | 20.8 | 23.3 | 24.9 | 20.7 | 22 | 23.9
3110.06 | -71.747 | -17.589 | 0.001 | 20.1 | 20.8 | 23.3 | 24.9 | 20.7 | 22 | 23.9
3111.06 | -71.708 | -33.347 | 0.001 | 20.1 | 20.8 | 23.2 | 24.9 | 20.8 | 21.9 | 23.9
3112.06 | -71.654 | -24.539 | 0.001 | 20.1 | 20.8 | 23.2 | 24.9 | 20.7 | 21.9 | 23.9
3113.06 | -71.638 | -26.728 | 0.001 | 20.2 | 20.8 | 23.2 | 24.9 | 20.7 | 21.9 | 23.9
3114.06 | -71.795 | -21.505 | 0.001 | 20.2 | 20.8 | 23.2 | 24.9 | 20.7 | 21.9 | 23.9
3115.06 | -71.723 | -21.377 | 0.001 | 20.2 | 20.8 | 23.1 | 24.9 | 20.7 | 21.9 | 23.9
3116.06 | -71.626 | -22.737 | 0.001 | 20.2 | 20.8 | 23.1 | 24.9 | 20.7 | 21.9 | 23.9
3117.06 | -71.597 | -23.62 | 0.001 | 20.1 | 20.8 | 23.2 | 24.9 | 20.7 | 21.9 | 23.9
3118.06 | -71.819 | -22.002 | 0.001 | 20.1 | 20.7 | 23.2 | 25 | 20.7 | 21.9 | 23.9
3119.06 | -71.657 | -24.337 | 0.001 | 20.1 | 20.8 | 23.2 | 24.9 | 20.7 | 21.9 | 23.9
3120.06 | -71.704 | -25.017 | 0.001 | 20.1 | 20.7 | 23.1 | 24.9 | 20.7 | 21.9 | 23.9
3121.06 | -71.659 | -23.675 | 0.001 | 20 | 20.7 | 23.1 | 24.9 | 20.7 | 21.8 | 23.9
3122.06 | -71.77 | -29.541 | 0.001 | 20 | 20.8 | 23.1 | 24.9 | 20.7 | 21.8 | 23.9
3123.06 | -71.787 | -25.183 | 0.001 | 20 | 20.8 | 23.1 | 24.9 | 20.6 | 21.9 | 23.9
3124.06 | -71.718 | -24.245 | 0.001 | 20 | 20.8 | 23.1 | 24.9 | 20.6 | 21.9 | 23.9
3125.06 | -71.837 | -21.266 | 0.001 | 20 | 20.8 | 23.1 | 24.9 | 20.6 | 21.9 | 23.9
3126.06 | -71.688 | -27.904 | 0.001 | 20 | 20.8 | 23.1 | 24.9 | 20.7 | 21.9 | 23.9
3127.06 | -71.857 | -30.442 | 0.001 | 20 | 20.8 | 23.2 | 24.9 | 20.7 | 21.9 | 23.9
3128.06 | -71.596 | -25.459 | 0.001 | 20 | 20.8 | 23.2 | 24.9 | 20.7 | 21.9 | 23.9
3129.06 | -71.799 | -29.504 | 0.001 | 20.1 | 20.7 | 23.2 | 24.9 | 20.6 | 21.9 | 23.9
3130.06 | -71.612 | -31.619 | 0.001 | 20.1 | 20.8 | 23.2 | 24.9 | 20.6 | 21.9 | 23.9
3131.06 | -71.768 | -26.323 | 0.001 | 20.2 | 20.7 | 23.1 | 24.9 | 20.7 | 21.8 | 23.9
3132.06 | -71.682 | -29.467 | 0.001 | 20.2 | 20.7 | 23.1 | 24.9 | 20.7 | 21.9 | 23.9
3133.06 | -71.821 | -27.996 | 0.001 | 20.2 | 20.7 | 23.1 | 24.9 | 20.6 | 21.9 | 23.8
3134.06 | -71.7 | -26.764 | 0.001 | 20.2 | 20.7 | 23.2 | 24.9 | 20.6 | 21.9 | 23.9
3135.06 | -71.758 | -25.569 | 0.001 | 20.2 | 20.7 | 23.1 | 24.9 | 20.6 | 21.8 | 23.8
3136.06 | -71.692 | -25.036 | 0.001 | 20.1 | 20.7 | 23.2 | 24.9 | 20.6 | 21.8 | 23.8
3137.06 | -71.688 | -24.006 | 0.001 | 20.2 | 20.7 | 23.2 | 24.9 | 20.6 | 21.8 | 23.8
3138.06 | -71.642 | -30.001 | 0.001 | 20.1 | 20.7 | 23.3 | 24.9 | 20.6 | 21.8 | 23.8
3139.06 | -71.765 | -25.771 | 0.001 | 20.1 | 20.7 | 23.2 | 24.9 | 20.6 | 21.9 | 23.8
3140.06 | -71.722 | -26.838 | 0.001 | 20.1 | 20.7 | 23.3 | 24.9 | 20.6 | 21.9 | 23.8
3141.06 | -71.683 | -26.709 | 0.001 | 20 | 20.7 | 23.3 | 24.9 | 20.6 | 21.9 | 23.8
3142.06 | -71.6 | -30.277 | 0.001 | 20 | 20.7 | 23.3 | 24.9 | 20.7 | 21.8 | 23.8
3143.06 | -71.68 | -22.792 | 0.001 | 20 | 20.7 | 23.1 | 24.9 | 20.7 | 21.9 | 23.8
3144.06 | -71.757 | -22.848 | 0.001 | 20 | 20.7 | 23.1 | 24.9 | 20.7 | 21.8 | 23.8
3145.06 | -71.663 | -37.025 | 0.001 | 20 | 20.7 | 23.1 | 24.9 | 20.7 | 21.8 | 23.8
3146.06 | -71.677 | -18.968 | 0.001 | 20 | 20.7 | 23.1 | 24.9 | 20.7 | 21.9 | 23.8
3147.06 | -71.664 | -27.261 | 0.001 | 20 | 20.7 | 23 | 24.8 | 20.7 | 21.8 | 23.8
3148.06 | -71.665 | -28.695 | 0.001 | 20 | 20.7 | 22.9 | 24.8 | 20.7 | 21.9 | 23.8
3149.06 | -71.657 | -27.629 | 0.001 | 20.1 | 20.7 | 23 | 24.8 | 20.7 | 21.9 | 23.8
3150.06 | -71.668 | -31.656 | 0.001 | 20.1 | 20.7 | 23 | 24.8 | 20.7 | 21.9 | 23.8
3151.06 | -71.682 | -21.579 | 0.001 | 20.1 | 20.7 | 23.1 | 24.8 | 20.7 | 21.8 | 23.8
3152.06 | -71.753 | -15.566 | 0.001 | 20.2 | 20.7 | 23.1 | 24.8 | 20.7 | 21.8 | 23.8
3153.06 | -71.748 | -23.859 | 0.001 | 20.2 | 20.7 | 23.1 | 24.8 | 20.6 | 21.8 | 23.8
3154.06 | -71.664 | -21.082 | 0.001 | 20.2 | 20.7 | 23 | 24.8 | 20.6 | 21.8 | 23.8
3155.06 | -71.681 | -31.509 | 0.001 | 20.2 | 20.7 | 23 | 24.8 | 20.6 | 21.8 | 23.8
3156.06 | -71.771 | -30.148 | 0.001 | 20.2 | 20.7 | 23.1 | 24.8 | 20.6 | 21.8 | 23.8
3157.06 | -71.667 | -21.8 | 0.001 | 20.1 | 20.7 | 23.1 | 24.8 | 20.6 | 21.9 | 23.8
3158.06 | -71.586 | -18.306 | 0.001 | 20.1 | 20.7 | 23 | 24.8 | 20.6 | 21.8 | 23.8
3159.06 | -71.617 | -23.694 | 0.001 | 20.1 | 20.7 | 22.9 | 24.8 | 20.6 | 21.8 | 23.8
3160.06 | -71.794 | -24.742 | 0.001 | 20 | 20.7 | 22.9 | 24.8 | 20.6 | 21.8 | 23.8
3161.06 | -71.799 | -21.542 | 0.001 | 20 | 20.7 | 23 | 24.8 | 20.6 | 21.8 | 23.8
3162.06 | -71.793 | -15.989 | 0.001 | 20 | 20.7 | 23 | 24.8 | 20.6 | 21.8 | 23.7
3163.06 | -71.777 | -30.111 | 0.001 | 20 | 20.7 | 23.1 | 24.8 | 20.6 | 21.8 | 23.7
3164.06 | -71.683 | -28.732 | 0.001 | 20 | 20.7 | 23.1 | 24.8 | 20.6 | 21.8 | 23.7
3165.06 | -71.736 | -27.261 | 0.001 | 20 | 20.7 | 23.1 | 24.8 | 20.6 | 21.8 | 23.7
3166.06 | -71.741 | -31.251 | 0.001 | 20.1 | 20.7 | 23.1 | 24.8 | 20.6 | 21.8 | 23.7
3167.06 | -71.729 | -29.155 | 0.001 | 20.1 | 20.7 | 23.1 | 24.8 | 20.6 | 21.8 | 23.7
3168.06 | -71.701 | -22.59 | 0.001 | 20.1 | 20.7 | 23.2 | 24.8 | 20.6 | 21.8 | 23.7
3169.06 | -71.754 | -32.741 | 0.001 | 20.1 | 20.7 | 23.2 | 24.8 | 20.6 | 21.8 | 23.7
3170.06 | -71.76 | -29.026 | 0.001 | 20.2 | 20.7 | 23.2 | 24.8 | 20.6 | 21.8 | 23.7
3171.06 | -71.792 | -23.16 | 0.001 | 20.2 | 20.7 | 23.2 | 24.8 | 20.6 | 21.8 | 23.7
3172.06 | -71.749 | -23.933 | 0.001 | 20.2 | 20.7 | 23.1 | 24.8 | 20.6 | 21.8 | 23.7
3173.06 | -71.739 | -29.1 | 0.001 | 20.2 | 20.7 | 23.1 | 24.8 | 20.7 | 21.8 | 23.7
3174.06 | -71.796 | -30.663 | 0.001 | 20.1 | 20.7 | 23.1 | 24.8 | 20.6 | 21.8 | 23.7
3175.06 | -71.727 | -26.82 | 0.001 | 20.1 | 20.7 | 23.2 | 24.8 | 20.6 | 21.8 | 23.7
3176.06 | -71.814 | -22.039 | 0.001 | 20.1 | 20.7 | 23.2 | 24.8 | 20.6 | 21.8 | 23.7
3177.06 | -71.798 | -26.121 | 0.001 | 20 | 20.7 | 23.2 | 24.7 | 20.6 | 21.8 | 23.7
3178.06 | -71.833 | -20.531 | 0.001 | 20 | 20.7 | 23.1 | 24.7 | 20.6 | 21.9 | 23.7
3179.06 | -71.822 | -23.399 | 0.001 | 20 | 20.7 | 23.1 | 24.7 | 20.6 | 21.9 | 23.7
3180.06 | -71.746 | -24.723 | 0.001 | 20 | 20.7 | 23.1 | 24.7 | 20.7 | 21.9 | 23.7
3181.06 | -71.703 | -22.48 | 0.001 | 20 | 20.7 | 23.1 | 24.7 | 20.7 | 21.9 | 23.7
3182.06 | -71.65 | -23.087 | 0.001 | 20 | 20.7 | 23.2 | 24.7 | 20.7 | 21.9 | 23.6
3183.06 | -71.71 | -21.009 | 0.001 | 20 | 20.7 | 23.2 | 24.7 | 20.6 | 21.9 | 23.7
3184.06 | -71.722 | -20.733 | 0.001 | 20 | 20.7 | 23.2 | 24.7 | 20.6 | 21.9 | 23.6
3185.06 | -71.617 | -22.057 | 0.001 | 20.1 | 20.7 | 23.2 | 24.7 | 20.6 | 21.9 | 23.6
3186.06 | -71.814 | -22.572 | 0.001 | 20.1 | 20.7 | 23.2 | 24.7 | 20.6 | 21.9 | 23.6
3187.06 | -71.761 | -29.559 | 0.001 | 20.1 | 20.7 | 23.2 | 24.7 | 20.7 | 21.9 | 23.6
3188.06 | -71.791 | -24.208 | 0.001 | 20.2 | 20.7 | 23.3 | 24.7 | 20.7 | 21.9 | 23.6
3189.06 | -71.673 | -21.836 | 0.001 | 20.2 | 20.7 | 23.3 | 24.7 | 20.7 | 21.9 | 23.6
3190.06 | -71.732 | -19.814 | 0.001 | 20.2 | 20.7 | 23.3 | 24.7 | 20.7 | 21.9 | 23.6
3191.06 | -71.825 | -26.911 | 0.001 | 20.2 | 20.7 | 23.3 | 24.7 | 20.6 | 21.9 | 23.6
3192.06 | -71.682 | -23.896 | 0.001 | 20.2 | 20.7 | 23.2 | 24.7 | 20.6 | 21.9 | 23.6
3193.06 | -71.681 | -22.057 | 0.001 | 20.1 | 20.7 | 23.1 | 24.7 | 20.6 | 21.8 | 23.6
3194.06 | -71.727 | -18.012 | 0.001 | 20.1 | 20.7 | 23.1 | 24.7 | 20.6 | 21.8 | 23.6
3195.06 | -71.746 | -27.206 | 0.001 | 20.1 | 20.7 | 23.1 | 24.7 | 20.6 | 21.7 | 23.6
3196.06 | -71.712 | -25.771 | 0.001 | 20.1 | 20.7 | 23.1 | 24.7 | 20.6 | 21.8 | 23.6
3197.06 | -71.702 | -20.586 | 0.001 | 20 | 20.7 | 23.2 | 24.7 | 20.6 | 21.8 | 23.6
3198.06 | -71.756 | -26.01 | 0.001 | 20 | 20.7 | 23.2 | 24.7 | 20.6 | 21.8 | 23.6
3199.06 | -71.647 | -23.307 | 0.001 | 20 | 20.7 | 23.3 | 24.7 | 20.6 | 21.8 | 23.6
3200.06 | -71.771 | -28.217 | 0.001 | 20 | 20.7 | 23.2 | 24.7 | 20.6 | 21.8 | 23.6
3201.06 | -71.723 | -23.804 | 0.001 | 20 | 20.7 | 23.2 | 24.7 | 20.6 | 21.8 | 23.6
3202.06 | -71.797 | -27.151 | 0.001 | 20 | 20.7 | 23.3 | 24.7 | 20.6 | 21.8 | 23.6
3203.06 | -71.722 | -22.976 | 0.001 | 20 | 20.7 | 23.3 | 24.7 | 20.6 | 21.8 | 23.6
3204.06 | -71.665 | -25.808 | 0.001 | 20 | 20.7 | 23.3 | 24.7 | 20.6 | 21.8 | 23.6
3205.06 | -71.828 | -18.618 | 0.001 | 20 | 20.7 | 23.3 | 24.7 | 20.6 | 21.8 | 23.6
3206.06 | -71.651 | -24.668 | 0.001 | 20.1 | 20.7 | 23.2 | 24.7 | 20.6 | 21.8 | 23.5
3207.06 | -71.776 | -18.729 | 0.001 | 20.1 | 20.7 | 23.1 | 24.7 | 20.6 | 21.8 | 23.6
3208.06 | -71.708 | -22.829 | 0.001 | 20.1 | 20.7 | 23.1 | 24.7 | 20.6 | 21.8 | 23.5
3209.06 | -71.708 | -25.606 | 0.001 | 20.1 | 20.7 | 23.2 | 24.7 | 20.6 | 21.8 | 23.5
3210.06 | -71.793 | -25.183 | 0.001 | 20.2 | 20.7 | 23.2 | 24.7 | 20.6 | 21.8 | 23.5
3211.06 | -71.772 | -21.524 | 0.001 | 20.2 | 20.7 | 23.3 | 24.7 | 20.6 | 21.8 | 23.5
3212.06 | -71.687 | -24.907 | 0.001 | 20.2 | 20.7 | 23.2 | 24.7 | 20.6 | 21.8 | 23.5
3213.06 | -71.587 | -20.218 | 0.001 | 20.2 | 20.7 | 23.2 | 24.7 | 20.6 | 21.8 | 23.5
3214.06 | -71.7 | -23.694 | 0.001 | 20.2 | 20.7 | 23.2 | 24.7 | 20.5 | 21.8 | 23.5
3215.06 | -71.729 | -24.319 | 0.001 | 20.1 | 20.7 | 23.2 | 24.7 | 20.6 | 21.8 | 23.5
3216.06 | -71.838 | -19.299 | 0.001 | 20.1 | 20.7 | 23.2 | 24.7 | 20.6 | 21.8 | 23.5
3217.06 | -71.648 | -17.46 | 0.001 | 20.1 | 20.7 | 23.2 | 24.7 | 20.6 | 21.8 | 23.5
3218.06 | -71.678 | -20.163 | 0.001 | 20.1 | 20.7 | 23.2 | 24.7 | 20.6 | 21.8 | 23.5
3219.06 | -71.79 | -27.224 | 0.001 | 20.1 | 20.7 | 23.2 | 24.7 | 20.6 | 21.8 | 23.5
3220.06 | -71.715 | -18.343 | 0.001 | 20 | 20.7 | 23.2 | 24.7 | 20.6 | 21.8 | 23.5
3221.06 | -71.72 | -27.003 | 0.001 | 20 | 20.7 | 23.2 | 24.7 | 20.7 | 21.8 | 23.5
3222.06 | -71.712 | -21.027 | 0.001 | 20 | 20.7 | 23.1 | 24.7 | 20.6 | 21.8 | 23.5
3223.06 | -71.66 | -25.496 | 0.001 | 20 | 20.7 | 23.1 | 24.7 | 20.7 | 21.7 | 23.5
3224.06 | -71.601 | -20.273 | 0.001 | 20 | 20.7 | 23.1 | 24.6 | 20.6 | 21.8 | 23.5
3225.06 | -71.662 | -14.536 | 0.001 | 20 | 20.7 | 23.1 | 24.7 | 20.7 | 21.7 | 23.5
3226.06 | -71.582 | -25.22 | 0.001 | 20 | 20.7 | 23 | 24.7 | 20.7 | 21.7 | 23.5
3227.06 | -71.779 | -18.398 | 0.001 | 20 | 20.7 | 23 | 24.7 | 20.7 | 21.7 | 23.5
3228.06 | -71.678 | -22.995 | 0.001 | 20 | 20.7 | 23 | 24.7 | 20.7 | 21.7 | 23.5
3229.06 | -71.774 | -23.877 | 0.001 | 20 | 20.7 | 23 | 24.7 | 20.7 | 21.8 | 23.5
3230.06 | -71.706 | -19.519 | 0.001 | 20 | 20.7 | 22.9 | 24.7 | 20.7 | 21.7 | 23.5
3231.06 | -71.683 | -22.627 | 0.001 | 20 | 20.7 | 22.9 | 24.7 | 20.7 | 21.7 | 23.5
3232.06 | -71.802 | -25.661 | 0.001 | 20.1 | 20.7 | 22.9 | 24.7 | 20.7 | 21.7 | 23.5
3233.06 | -71.759 | -19.997 | 0.001 | 20.1 | 20.7 | 22.9 | 24.6 | 20.7 | 21.7 | 23.5
3234.06 | -71.787 | -12.955 | 0.001 | 20.1 | 20.7 | 22.9 | 24.6 | 20.7 | 21.7 | 23.5
3235.06 | -71.658 | -28.18 | 0.001 | 20.2 | 20.7 | 22.9 | 24.6 | 20.7 | 21.7 | 23.5
3236.06 | -71.687 | -21.56 | 0.001 | 20.2 | 20.7 | 22.9 | 24.6 | 20.7 | 21.7 | 23.5
3237.06 | -71.738 | -27.298 | 0.001 | 20.2 | 20.7 | 22.9 | 24.6 | 20.7 | 21.7 | 23.5
3238.06 | -71.773 | -14.977 | 0.001 | 20.1 | 20.7 | 22.9 | 24.6 | 20.7 | 21.8 | 23.5
3239.06 | -71.694 | -23.896 | 0.001 | 20.1 | 20.7 | 22.9 | 24.6 | 20.6 | 21.8 | 23.5
3240.06 | -71.772 | -23.363 | 0.001 | 20.1 | 20.7 | 22.9 | 24.6 | 20.6 | 21.7 | 23.4
3241.06 | -71.64 | -18.287 | 0.001 | 20.1 | 20.7 | 22.8 | 24.6 | 20.6 | 21.7 | 23.4
3242.06 | -71.792 | -24.778 | 0.001 | 20 | 20.7 | 22.8 | 24.7 | 20.6 | 21.7 | 23.4
3243.06 | -71.649 | -15.878 | 0.001 | 20 | 20.7 | 22.9 | 24.6 | 20.6 | 21.7 | 23.4
3244.06 | -71.694 | -25.275 | 0.001 | 20 | 20.7 | 22.9 | 24.7 | 20.6 | 21.7 | 23.4
3245.06 | -71.752 | -26.029 | 0.001 | 20 | 20.7 | 22.9 | 24.6 | 20.6 | 21.7 | 23.4
3246.06 | -71.746 | -25.496 | 0.001 | 20 | 20.7 | 22.9 | 24.6 | 20.5 | 21.7 | 23.4
3247.06 | -71.72 | -24.65 | 0.001 | 20 | 20.7 | 23 | 24.6 | 20.6 | 21.7 | 23.4
3248.06 | -71.765 | -23.087 | 0.001 | 20 | 20.7 | 22.9 | 24.6 | 20.6 | 21.7 | 23.4
3249.06 | -71.764 | -22.075 | 0.001 | 20 | 20.7 | 23 | 24.6 | 20.6 | 21.7 | 23.4
3250.06 | -71.796 | -21.046 | 0.001 | 20 | 20.7 | 23 | 24.6 | 20.6 | 21.7 | 23.4
3251.06 | -71.801 | -18.71 | 0.001 | 20 | 20.7 | 23 | 24.6 | 20.6 | 21.7 | 23.4
3252.06 | -71.791 | -21.064 | 0.001 | 20 | 20.7 | 23 | 24.6 | 20.6 | 21.7 | 23.4
3253.06 | -71.747 | -23.234 | 0.001 | 20.1 | 20.7 | 22.9 | 24.6 | 20.6 | 21.7 | 23.4
3254.06 | -71.622 | -21.119 | 0.001 | 20.1 | 20.7 | 22.9 | 24.6 | 20.6 | 21.7 | 23.4
3255.06 | -71.775 | -26.489 | 0.001 | 20.1 | 20.7 | 23 | 24.6 | 20.6 | 21.7 | 23.4
3256.06 | -71.775 | -24.337 | 0.001 | 20.2 | 20.7 | 23 | 24.6 | 20.6 | 21.7 | 23.4
3257.06 | -71.798 | -26.525 | 0.001 | 20.2 | 20.7 | 23 | 24.6 | 20.5 | 21.7 | 23.4
3258.06 | -71.827 | -17.478 | 0.001 | 20.2 | 20.7 | 23 | 24.5 | 20.5 | 21.6 | 23.4
3259.06 | -71.645 | -27.647 | 0.001 | 20.2 | 20.7 | 23.1 | 24.5 | 20.5 | 21.7 | 23.4
3260.06 | -71.768 | -18.343 | 0.001 | 20.2 | 20.7 | 23.1 | 24.5 | 20.5 | 21.7 | 23.4
3261.06 | -71.776 | -26.746 | 0.001 | 20.1 | 20.7 | 23 | 24.5 | 20.5 | 21.7 | 23.4
3262.06 | -71.724 | -27.114 | 0.001 | 20.1 | 20.7 | 23 | 24.5 | 20.5 | 21.7 | 23.4
3263.06 | -71.716 | -26.507 | 0.001 | 20.1 | 20.7 | 23 | 24.5 | 20.5 | 21.7 | 23.4
3264.06 | -71.746 | -21.248 | 0.001 | 20.1 | 20.7 | 23.1 | 24.5 | 20.5 | 21.7 | 23.4
3265.06 | -71.678 | -27.96 | 0.001 | 20 | 20.7 | 23 | 24.5 | 20.5 | 21.6 | 23.4
3266.06 | -71.868 | -26.709 | 0.001 | 20 | 20.7 | 23 | 24.5 | 20.5 | 21.6 | 23.4
3267.06 | -71.732 | -24.521 | 0.001 | 20 | 20.7 | 23 | 24.6 | 20.5 | 21.6 | 23.4
3268.06 | -71.81 | -25.974 | 0.001 | 20 | 20.6 | 23.1 | 24.6 | 20.5 | 21.7 | 23.4
3269.06 | -71.764 | -24.245 | 0.001 | 20 | 20.7 | 23.2 | 24.5 | 20.5 | 21.7 | 23.4
3270.06 | -71.803 | -20.108 | 0.001 | 20 | 20.7 | 23.2 | 24.5 | 20.5 | 21.7 | 23.4
3271.06 | -71.673 | -20.126 | 0.001 | 20.1 | 20.7 | 23.1 | 24.5 | 20.5 | 21.7 | 23.4
3272.06 | -71.739 | -17 | 0.001 | 20.1 | 20.7 | 23.1 | 24.5 | 20.5 | 21.8 | 23.4
3273.06 | -71.633 | -19.685 | 0.001 | 20.1 | 20.7 | 23.1 | 24.5 | 20.5 | 21.7 | 23.3
3274.06 | -71.803 | -19.096 | 0.001 | 20.2 | 20.7 | 23 | 24.5 | 20.5 | 21.7 | 23.3
3275.06 | -71.793 | -19.152 | 0.001 | 20.2 | 20.7 | 23 | 24.5 | 20.5 | 21.7 | 23.3
3276.06 | -71.785 | -21.726 | 0.001 | 20.2 | 20.7 | 23.1 | 24.5 | 20.6 | 21.7 | 23.3
3277.06 | -71.768 | -24.889 | 0.001 | 20.2 | 20.7 | 23.1 | 24.5 | 20.6 | 21.7 | 23.3
3278.06 | -71.712 | -10.767 | 0.001 | 20.1 | 20.7 | 23.2 | 24.5 | 20.6 | 21.7 | 23.3
3279.06 | -71.813 | -20.623 | 0.001 | 20.1 | 20.7 | 23.1 | 24.5 | 20.6 | 21.7 | 23.3
3280.06 | -71.685 | -28.052 | 0.001 | 20.1 | 20.7 | 23.1 | 24.5 | 20.6 | 21.7 | 23.3
3281.06 | -71.656 | -24.613 | 0.001 | 20 | 20.7 | 23 | 24.5 | 20.6 | 21.7 | 23.3
3282.06 | -71.749 | -16.871 | 0.001 | 20 | 20.7 | 23 | 24.5 | 20.6 | 21.7 | 23.3
3283.06 | -71.656 | -19.096 | 0.001 | 20 | 20.6 | 23 | 24.5 | 20.5 | 21.7 | 23.3
3284.06 | -71.831 | -10.932 | 0.001 | 20 | 20.6 | 23.1 | 24.5 | 20.6 | 21.7 | 23.3
3285.06 | -71.644 | -23.767 | 0.001 | 20 | 20.6 | 23.1 | 24.5 | 20.5 | 21.7 | 23.3
3286.06 | -71.666 | -13.948 | 0.001 | 20 | 20.6 | 23.1 | 24.5 | 20.5 | 21.7 | 23.3
3287.06 | -71.711 | -16.945 | 0.001 | 20.1 | 20.6 | 23 | 24.5 | 20.5 | 21.6 | 23.3
3288.06 | -71.735 | -21.579 | 0.001 | 20.1 | 20.6 | 23 | 24.5 | 20.5 | 21.6 | 23.3
3289.06 | -71.762 | -19.004 | 0.001 | 20.1 | 20.6 | 23.1 | 24.5 | 20.5 | 21.7 | 23.3
3290.06 | -71.649 | -18.269 | 0.001 | 20.2 | 20.6 | 23.1 | 24.5 | 20.5 | 21.6 | 23.3
3291.06 | -71.71 | -19.354 | 0.001 | 20.2 | 20.6 | 23.1 | 24.5 | 20.5 | 21.6 | 23.3
3292.06 | -71.704 | -15.382 | 0.001 | 20.2 | 20.6 | 23.1 | 24.5 | 20.5 | 21.6 | 23.3
3293.06 | -71.726 | -19.997 | 0.001 | 20.2 | 20.6 | 23 | 24.5 | 20.5 | 21.7 | 23.3
3294.06 | -71.661 | -18.968 | 0.001 | 20.1 | 20.6 | 23 | 24.5 | 20.5 | 21.7 | 23.3
3295.06 | -71.655 | -24.227 | 0.001 | 20.1 | 20.6 | 23.1 | 24.5 | 20.5 | 21.7 | 23.3
3296.06 | -71.712 | -14.444 | 0.001 | 20.1 | 20.7 | 23.1 | 24.5 | 20.5 | 21.7 | 23.3
3297.06 | -71.662 | -23.068 | 0.001 | 20 | 20.6 | 23 | 24.5 | 20.5 | 21.7 | 23.3
3298.06 | -71.76 | -20.623 | 0.001 | 20 | 20.6 | 23 | 24.5 | 20.5 | 21.7 | 23.3
3299.06 | -71.781 | -21.138 | 0.001 | 20 | 20.6 | 22.9 | 24.5 | 20.5 | 21.7 | 23.3
3300.06 | -71.625 | -21.542 | 0.001 | 20 | 20.6 | 22.9 | 24.5 | 20.5 | 21.7 | 23.3
3301.06 | -71.763 | -11.631 | 0.001 | 20 | 20.6 | 22.9 | 24.5 | 20.5 | 21.7 | 23.3
3302.06 | -71.646 | -20.034 | 0.001 | 20 | 20.7 | 23 | 24.5 | 20.5 | 21.7 | 23.2
3303.06 | -71.754 | -25.532 | 0.001 | 20 | 20.7 | 23.1 | 24.5 | 20.5 | 21.7 | 23.2
3304.06 | -71.729 | -17.681 | 0.001 | 20 | 20.7 | 23.1 | 24.5 | 20.5 | 21.7 | 23.3
3305.06 | -71.622 | -27.794 | 0.001 | 20.1 | 20.7 | 23.1 | 24.5 | 20.5 | 21.7 | 23.2
3306.06 | -71.659 | -14.886 | 0.001 | 20.1 | 20.7 | 23 | 24.5 | 20.5 | 21.7 | 23.2
3307.06 | -71.779 | -19.096 | 0.001 | 20.1 | 20.7 | 23 | 24.5 | 20.5 | 21.7 | 23.2
3308.06 | -71.807 | -17.644 | 0.001 | 20.1 | 20.7 | 23 | 24.5 | 20.5 | 21.7 | 23.2
3309.06 | -71.712 | -18.839 | 0.001 | 20.2 | 20.7 | 23 | 24.5 | 20.5 | 21.7 | 23.2
3310.06 | -71.8 | -18.582 | 0.001 | 20.2 | 20.7 | 23 | 24.5 | 20.5 | 21.7 | 23.2
3311.06 | -71.733 | -20.365 | 0.001 | 20.1 | 20.7 | 23 | 24.5 | 20.5 | 21.7 | 23.2
3312.06 | -71.723 | -16.081 | 0.001 | 20.1 | 20.7 | 23 | 24.5 | 20.5 | 21.7 | 23.2
3313.06 | -71.806 | -21.101 | 0.001 | 20.1 | 20.7 | 22.9 | 24.5 | 20.5 | 21.7 | 23.2
3314.06 | -71.66 | -21.726 | 0.001 | 20.1 | 20.7 | 22.9 | 24.5 | 20.5 | 21.6 | 23.2
3315.06 | -71.682 | -15.437 | 0.001 | 20.1 | 20.7 | 22.9 | 24.5 | 20.5 | 21.7 | 23.2
3316.06 | -71.783 | -18.361 | 0.001 | 20.1 | 20.7 | 22.9 | 24.5 | 20.5 | 21.6 | 23.2
3317.06 | -71.625 | -20.053 | 0.001 | 20 | 20.6 | 22.9 | 24.5 | 20.5 | 21.6 | 23.2
3318.06 | -71.537 | -22.829 | 0.001 | 20 | 20.7 | 23 | 24.4 | 20.5 | 21.7 | 23.2
3319.06 | -71.65 | -19.244 | 0.001 | 20 | 20.7 | 23.1 | 24.4 | 20.5 | 21.7 | 23.2
3320.06 | -71.685 | -18.343 | 0.001 | 20 | 20.6 | 23 | 24.4 | 20.5 | 21.7 | 23.2
3321.06 | -71.753 | -23.859 | 0.001 | 20 | 20.6 | 23 | 24.4 | 20.5 | 21.7 | 23.2
3322.06 | -71.666 | -25.753 | 0.001 | 20 | 20.6 | 23 | 24.4 | 20.5 | 21.7 | 23.2
3323.06 | -71.65 | -19.997 | 0.001 | 20 | 20.6 | 23 | 24.4 | 20.5 | 21.7 | 23.2
3324.06 | -71.698 | -22.811 | 0.001 | 20 | 20.6 | 22.9 | 24.4 | 20.5 | 21.7 | 23.2
3325.06 | -71.813 | -24.503 | 0.001 | 20 | 20.6 | 22.9 | 24.4 | 20.5 | 21.7 | 23.2
3326.06 | -71.772 | -23.583 | 0.001 | 20 | 20.6 | 22.9 | 24.4 | 20.5 | 21.6 | 23.2
3327.06 | -71.642 | -17.147 | 0.001 | 20 | 20.6 | 22.9 | 24.4 | 20.5 | 21.7 | 23.2
3328.06 | -71.633 | -15.934 | 0.001 | 20 | 20.6 | 22.8 | 24.4 | 20.5 | 21.6 | 23.2
3329.06 | -71.803 | -16.78 | 0.001 | 20 | 20.6 | 22.8 | 24.4 | 20.5 | 21.6 | 23.2
3330.06 | -71.618 | -24.19 | 0.001 | 20 | 20.6 | 22.8 | 24.4 | 20.5 | 21.6 | 23.2
3331.06 | -71.667 | -22.406 | 0.001 | 20.1 | 20.6 | 22.8 | 24.4 | 20.5 | 21.6 | 23.1
3332.06 | -71.818 | -16.485 | 0.001 | 20.1 | 20.6 | 22.9 | 24.4 | 20.5 | 21.6 | 23.2
3333.06 | -71.796 | -18.784 | 0.001 | 20.1 | 20.6 | 22.9 | 24.4 | 20.5 | 21.6 | 23.1
3334.06 | -71.661 | -19.74 | 0.001 | 20.1 | 20.6 | 22.8 | 24.4 | 20.5 | 21.6 | 23.1
3335.06 | -71.659 | -20.788 | 0.001 | 20.2 | 20.6 | 22.8 | 24.4 | 20.5 | 21.6 | 23.1
3336.06 | -71.807 | -19.501 | 0.001 | 20.1 | 20.6 | 22.9 | 24.4 | 20.5 | 21.6 | 23.1
3337.06 | -71.761 | -17.276 | 0.001 | 20.1 | 20.6 | 22.9 | 24.4 | 20.5 | 21.6 | 23.1
3338.06 | -71.835 | -20.972 | 0.001 | 20.2 | 20.6 | 22.9 | 24.4 | 20.5 | 21.6 | 23.1
3339.06 | -71.608 | -19.023 | 0.001 | 20.1 | 20.6 | 22.9 | 24.4 | 20.5 | 21.6 | 23.1
3340.06 | -71.73 | -23.436 | 0.001 | 20.1 | 20.6 | 22.9 | 24.4 | 20.5 | 21.6 | 23.1
3341.06 | -71.705 | -17.717 | 0.001 | 20.1 | 20.6 | 22.9 | 24.4 | 20.5 | 21.5 | 23.1
3342.06 | -71.788 | -19.115 | 0.001 | 20.1 | 20.6 | 22.8 | 24.3 | 20.5 | 21.5 | 23.1
3343.06 | -71.818 | -17.497 | 0.001 | 20.1 | 20.6 | 22.7 | 24.3 | 20.5 | 21.5 | 23.1
3344.06 | -71.761 | -18.177 | 0.001 | 20 | 20.6 | 22.7 | 24.3 | 20.5 | 21.6 | 23.1
3345.06 | -71.705 | -21.358 | 0.001 | 20 | 20.6 | 22.7 | 24.3 | 20.5 | 21.6 | 23.1
3346.06 | -71.807 | -22.59 | 0.001 | 20 | 20.6 | 22.7 | 24.3 | 20.5 | 21.6 | 23.1
3347.06 | -71.678 | -15.088 | 0.001 | 20 | 20.6 | 22.8 | 24.4 | 20.5 | 21.5 | 23.1
3348.06 | -71.68 | -16.449 | 0.001 | 20 | 20.6 | 22.8 | 24.3 | 20.5 | 21.6 | 23.1
3349.06 | -71.653 | -24.392 | 0.001 | 20 | 20.6 | 22.8 | 24.3 | 20.5 | 21.6 | 23.1
3350.06 | -71.676 | -17.607 | 0.001 | 20 | 20.6 | 22.9 | 24.3 | 20.5 | 21.6 | 23.1
3351.06 | -71.75 | -19.427 | 0.001 | 20 | 20.6 | 22.8 | 24.3 | 20.5 | 21.5 | 23.1
3352.06 | -71.698 | -19.133 | 0.001 | 20 | 20.6 | 22.9 | 24.3 | 20.5 | 21.5 | 23.1
3353.06 | -71.686 | -25.165 | 0.001 | 20.1 | 20.6 | 22.9 | 24.3 | 20.5 | 21.6 | 23.1
3354.06 | -71.652 | -16.338 | 0.001 | 20.1 | 20.6 | 22.8 | 24.3 | 20.5 | 21.6 | 23.1
3355.06 | -71.696 | -13.874 | 0.001 | 20.1 | 20.6 | 22.7 | 24.3 | 20.5 | 21.6 | 23.1
3356.06 | -71.718 | -12.863 | 0.001 | 20.1 | 20.6 | 22.7 | 24.3 | 20.5 | 21.6 | 23.1
3357.06 | -71.829 | -13.911 | 0.001 | 20.2 | 20.6 | 22.7 | 24.3 | 20.5 | 21.6 | 23.1
3358.06 | -71.69 | -11.465 | 0.001 | 20.1 | 20.6 | 22.8 | 24.3 | 20.5 | 21.6 | 23.1
3359.06 | -71.735 | -16.007 | 0.001 | 20.1 | 20.6 | 22.7 | 24.3 | 20.6 | 21.5 | 23.1
3360.06 | -71.646 | -19.225 | 0.001 | 20.1 | 20.6 | 22.7 | 24.4 | 20.6 | 21.5 | 23.1
3361.06 | -71.776 | -14.72 | 0.001 | 20.1 | 20.6 | 22.7 | 24.4 | 20.5 | 21.5 | 23.1
3362.06 | -71.647 | -20.328 | 0.001 | 20 | 20.6 | 22.7 | 24.4 | 20.6 | 21.5 | 23.1
3363.06 | -71.8 | -19.115 | 0.001 | 20 | 20.6 | 22.8 | 24.3 | 20.6 | 21.5 | 23
3364.06 | -71.728 | -16.614 | 0.001 | 20 | 20.6 | 22.7 | 24.3 | 20.6 | 21.6 | 23.1
3365.06 | -71.708 | -17.368 | 0.001 | 20 | 20.6 | 22.7 | 24.3 | 20.6 | 21.6 | 23
3366.06 | -71.607 | -13.727 | 0.001 | 19.9 | 20.6 | 22.8 | 24.3 | 20.6 | 21.6 | 23
3367.06 | -71.659 | -14.886 | 0.001 | 20 | 20.6 | 22.9 | 24.3 | 20.6 | 21.6 | 23
3368.06 | -71.664 | -18.692 | 0.001 | 20 | 20.6 | 22.9 | 24.3 | 20.6 | 21.6 | 23
3369.06 | -71.788 | -20.494 | 0.001 | 20 | 20.6 | 22.8 | 24.3 | 20.6 | 21.6 | 23
3370.06 | -71.748 | -15.566 | 0.001 | 20 | 20.6 | 22.9 | 24.3 | 20.6 | 21.6 | 23
3371.06 | -71.754 | -18.821 | 0.001 | 20.1 | 20.6 | 22.8 | 24.3 | 20.6 | 21.6 | 23
3372.06 | -71.778 | -16.908 | 0.001 | 20.1 | 20.6 | 22.9 | 24.3 | 20.6 | 21.5 | 23
3373.06 | -71.82 | -15.492 | 0.001 | 20.1 | 20.6 | 22.9 | 24.3 | 20.6 | 21.5 | 23
3374.06 | -71.729 | -14.628 | 0.001 | 20.1 | 20.6 | 22.9 | 24.3 | 20.6 | 21.6 | 23
3375.06 | -71.647 | -17.717 | 0.001 | 20.1 | 20.6 | 22.9 | 24.3 | 20.6 | 21.6 | 23
3376.06 | -71.787 | -12.955 | 0.001 | 20.1 | 20.6 | 22.9 | 24.3 | 20.6 | 21.6 | 23
3377.06 | -71.725 | -21.027 | 0.001 | 20.1 | 20.6 | 22.9 | 24.3 | 20.6 | 21.6 | 23
3378.06 | -71.689 | -19.703 | 0.001 | 20.1 | 20.6 | 22.8 | 24.3 | 20.5 | 21.5 | 23
3379.06 | -71.667 | -17.184 | 0.001 | 20 | 20.6 | 22.9 | 24.3 | 20.5 | 21.5 | 23
3380.06 | -71.669 | -23.087 | 0.001 | 20 | 20.6 | 22.8 | 24.3 | 20.5 | 21.5 | 23
3381.06 | -71.807 | -25.036 | 0.001 | 20 | 20.6 | 22.9 | 24.3 | 20.5 | 21.5 | 23
3382.06 | -71.729 | -17.258 | 0.001 | 20 | 20.6 | 22.8 | 24.3 | 20.5 | 21.6 | 23
3383.06 | -71.599 | -11.098 | 0.001 | 19.9 | 20.6 | 22.8 | 24.3 | 20.5 | 21.5 | 23
3384.06 | -71.778 | -17.864 | 0.001 | 20 | 20.6 | 22.8 | 24.3 | 20.6 | 21.5 | 23
3385.06 | -71.741 | -13.433 | 0.001 | 20 | 20.6 | 22.7 | 24.3 | 20.5 | 21.6 | 23
3386.06 | -71.788 | -11.851 | 0.001 | 20 | 20.6 | 22.7 | 24.3 | 20.5 | 21.6 | 23
3387.06 | -71.629 | -17.662 | 0.001 | 20 | 20.6 | 22.7 | 24.3 | 20.5 | 21.6 | 23
3388.06 | -71.83 | -17.901 | 0.001 | 20.1 | 20.6 | 22.6 | 24.3 | 20.5 | 21.5 | 23
3389.06 | -71.69 | -22.333 | 0.001 | 20.1 | 20.6 | 22.7 | 24.3 | 20.5 | 21.5 | 23
3390.06 | -71.783 | -20.053 | 0.001 | 20.1 | 20.6 | 22.7 | 24.3 | 20.6 | 21.5 | 23
3391.06 | -71.777 | -19.556 | 0.001 | 20.1 | 20.6 | 22.8 | 24.3 | 20.6 | 21.5 | 23
3392.06 | -71.822 | -15.768 | 0.001 | 20.1 | 20.6 | 22.8 | 24.3 | 20.5 | 21.5 | 23
3393.06 | -71.678 | -22.296 | 0.001 | 20.1 | 20.6 | 22.7 | 24.3 | 20.6 | 21.5 | 23
3394.06 | -71.731 | -28.291 | 0.001 | 20.1 | 20.6 | 22.6 | 24.3 | 20.5 | 21.5 | 23
3395.06 | -71.639 | -20.696 | 0.001 | 20 | 20.6 | 22.6 | 24.3 | 20.5 | 21.5 | 23
3396.06 | -71.747 | -20.089 | 0.001 | 20 | 20.6 | 22.6 | 24.3 | 20.5 | 21.5 | 23
3397.06 | -71.74 | -12.182 | 0.001 | 20 | 20.6 | 22.7 | 24.3 | 20.5 | 21.5 | 23
3398.06 | -71.712 | -16.504 | 0.001 | 20 | 20.6 | 22.8 | 24.3 | 20.5 | 21.5 | 23
3399.06 | -71.628 | -21.542 | 0.001 | 20 | 20.5 | 22.7 | 24.3 | 20.5 | 21.5 | 23
3400.06 | -71.67 | -5.507 | 0.001 | 20 | 20.6 | 22.7 | 24.3 | 20.5 | 21.4 | 23
3401.06 | -71.781 | -19.354 | 0.001 | 20 | 20.5 | 22.8 | 24.3 | 20.5 | 21.5 | 23
3402.06 | -71.636 | -22.553 | 0.001 | 20 | 20.5 | 22.8 | 24.2 | 20.6 | 21.5 | 22.9
3403.06 | -71.756 | -23.234 | 0.001 | 20.1 | 20.6 | 22.9 | 24.2 | 20.6 | 21.5 | 23
3404.06 | -71.696 | -21.524 | 0.001 | 20.1 | 20.6 | 22.9 | 24.2 | 20.5 | 21.5 | 23
3405.06 | -71.669 | -11.465 | 0.001 | 20.1 | 20.6 | 22.8 | 24.2 | 20.5 | 21.4 | 23
3406.06 | -71.791 | -16.835 | 0.001 | 20.1 | 20.6 | 22.8 | 24.2 | 20.6 | 21.4 | 22.9
3407.06 | -71.751 | -18.269 | 0.001 | 20.1 | 20.5 | 22.8 | 24.2 | 20.5 | 21.4 | 23
3408.06 | -71.639 | -21.211 | 0.001 | 20.1 | 20.5 | 22.8 | 24.2 | 20.5 | 21.4 | 22.9
3409.06 | -71.644 | -23.712 | 0.001 | 20.1 | 20.5 | 22.8 | 24.2 | 20.5 | 21.5 | 23
3410.06 | -71.687 | -16.614 | 0.001 | 20.1 | 20.6 | 22.8 | 24.2 | 20.5 | 21.5 | 22.9
3411.06 | -71.668 | -9.461 | 0.001 | 20.1 | 20.5 | 22.7 | 24.2 | 20.5 | 21.5 | 22.9
3412.06 | -71.668 | -16.945 | 0.001 | 20 | 20.6 | 22.8 | 24.2 | 20.6 | 21.5 | 22.9
3413.06 | -71.766 | -19.519 | 0.001 | 20 | 20.6 | 22.8 | 24.2 | 20.6 | 21.5 | 22.9
3414.06 | -71.713 | -12.9 | 0.001 | 20 | 20.6 | 22.7 | 24.2 | 20.6 | 21.5 | 22.9
3415.06 | -71.74 | -10.822 | 0.001 | 20 | 20.6 | 22.6 | 24.2 | 20.6 | 21.5 | 22.9
3416.06 | -71.684 | -16.743 | 0.001 | 20 | 20.6 | 22.6 | 24.2 | 20.6 | 21.5 | 22.9
3417.06 | -71.811 | -19.703 | 0.001 | 20 | 20.6 | 22.7 | 24.2 | 20.6 | 21.5 | 22.9
3418.06 | -71.644 | -25.275 | 0.001 | 20 | 20.6 | 22.7 | 24.2 | 20.6 | 21.5 | 22.9
3419.06 | -71.733 | -18.122 | 0.001 | 20 | 20.6 | 22.7 | 24.2 | 20.6 | 21.5 | 22.9
3420.06 | -71.625 | -20.108 | 0.001 | 20.1 | 20.6 | 22.7 | 24.2 | 20.6 | 21.5 | 22.9
3421.06 | -71.736 | -16.044 | 0.001 | 20.1 | 20.6 | 22.7 | 24.2 | 20.5 | 21.5 | 22.9
3422.06 | -71.628 | -18.784 | 0.001 | 20.1 | 20.6 | 22.6 | 24.2 | 20.5 | 21.5 | 22.9
3423.06 | -71.788 | -14.095 | 0.001 | 20.1 | 20.6 | 22.6 | 24.2 | 20.5 | 21.5 | 22.9
3424.06 | -71.776 | -18.968 | 0.001 | 20.2 | 20.6 | 22.6 | 24.2 | 20.5 | 21.5 | 22.9
3425.06 | -71.669 | -16.614 | 0.001 | 20.2 | 20.6 | 22.7 | 24.2 | 20.5 | 21.5 | 22.9
3426.06 | -71.679 | -16.301 | 0.001 | 20.1 | 20.6 | 22.8 | 24.2 | 20.5 | 21.5 | 22.9
3427.06 | -71.683 | -20.42 | 0.001 | 20.1 | 20.6 | 22.8 | 24.2 | 20.5 | 21.5 | 22.9
3428.06 | -71.727 | -15.511 | 0.001 | 20.1 | 20.6 | 22.8 | 24.2 | 20.5 | 21.5 | 22.9
3429.06 | -71.687 | -15.456 | 0.001 | 20 | 20.6 | 22.8 | 24.2 | 20.5 | 21.5 | 22.9
3430.06 | -71.749 | -21.524 | 0.001 | 20 | 20.6 | 22.9 | 24.1 | 20.5 | 21.5 | 22.9
3431.06 | -71.751 | -21.928 | 0.001 | 20 | 20.6 | 22.9 | 24.1 | 20.5 | 21.5 | 22.9
3432.06 | -71.779 | -15.75 | 0.001 | 20 | 20.6 | 22.9 | 24.1 | 20.5 | 21.5 | 22.9
3433.06 | -71.666 | -15.327 | 0.001 | 20 | 20.6 | 22.9 | 24.1 | 20.5 | 21.5 | 22.9
3434.06 | -71.723 | -17.864 | 0.001 | 20 | 20.6 | 22.8 | 24.1 | 20.5 | 21.5 | 22.9
3435.06 | -71.739 | -21.193 | 0.001 | 20.1 | 20.5 | 22.7 | 24.2 | 20.5 | 21.5 | 22.9
3436.06 | -71.661 | -17.846 | 0.001 | 20.1 | 20.6 | 22.8 | 24.2 | 20.5 | 21.5 | 22.9
3437.06 | -71.747 | -13.764 | 0.001 | 20.1 | 20.6 | 22.8 | 24.2 | 20.5 | 21.4 | 22.9
3438.06 | -71.799 | -18.508 | 0.001 | 20.2 | 20.6 | 22.7 | 24.1 | 20.5 | 21.4 | 22.9
3439.06 | -71.644 | -17.625 | 0.001 | 20.2 | 20.6 | 22.6 | 24.1 | 20.5 | 21.4 | 22.9
3440.06 | -71.685 | -16.908 | 0.001 | 20.1 | 20.6 | 22.7 | 24.1 | 20.5 | 21.5 | 22.9
3441.06 | -71.704 | -21.138 | 0.001 | 20.1 | 20.6 | 22.7 | 24.1 | 20.6 | 21.5 | 22.9
3442.06 | -71.721 | -12.826 | 0.001 | 20.1 | 20.6 | 22.7 | 24.1 | 20.6 | 21.5 | 22.9
3443.06 | -71.853 | -17.497 | 0.001 | 20 | 20.6 | 22.7 | 24.1 | 20.6 | 21.5 | 22.9
3444.06 | -71.562 | -17.956 | 0.001 | 20 | 20.5 | 22.6 | 24.1 | 20.5 | 21.5 | 22.9
3445.06 | -71.812 | -18.122 | 0.001 | 20 | 20.6 | 22.5 | 24.1 | 20.5 | 21.4 | 22.9
3446.06 | -71.651 | -16.577 | 0.001 | 20 | 20.5 | 22.5 | 24.1 | 20.5 | 21.4 | 22.9
3447.06 | -71.722 | -16.706 | 0.001 | 20 | 20.5 | 22.6 | 24.1 | 20.5 | 21.5 | 22.9
3448.06 | -71.693 | -16.706 | 0.001 | 20 | 20.6 | 22.5 | 24.1 | 20.6 | 21.5 | 22.9
3449.06 | -71.688 | -17.736 | 0.001 | 20 | 20.6 | 22.5 | 24.1 | 20.5 | 21.5 | 22.9
3450.06 | -71.661 | -11.226 | 0.001 | 20.1 | 20.5 | 22.6 | 24.1 | 20.5 | 21.5 | 22.9
3451.06 | -71.668 | -9.645 | 0.001 | 20.1 | 20.5 | 22.5 | 24.1 | 20.5 | 21.5 | 22.9
3452.06 | -71.799 | -11.263 | 0.001 | 20.1 | 20.6 | 22.5 | 24.1 | 20.5 | 21.4 | 22.8
3453.06 | -71.649 | -16.136 | 0.001 | 20.1 | 20.5 | 22.6 | 24.1 | 20.5 | 21.4 | 22.8
3454.06 | -71.62 | -17.092 | 0.001 | 20.2 | 20.5 | 22.6 | 24.1 | 20.5 | 21.5 | 22.8
3455.06 | -71.67 | -10.141 | 0.001 | 20.1 | 20.5 | 22.6 | 24.1 | 20.5 | 21.4 | 22.8
3456.06 | -71.739 | -15.345 | 0.001 | 20.1 | 20.5 | 22.6 | 24.1 | 20.5 | 21.4 | 22.8
3457.06 | -71.777 | -11.888 | 0.001 | 20.1 | 20.5 | 22.7 | 24.1 | 20.5 | 21.4 | 22.8
3458.06 | -71.733 | -12.605 | 0.001 | 20.1 | 20.5 | 22.7 | 24.1 | 20.5 | 21.4 | 22.8
3459.06 | -71.709 | -17.92 | 0.001 | 20 | 20.5 | 22.7 | 24.1 | 20.5 | 21.5 | 22.8
3460.06 | -71.607 | -12.826 | 0.001 | 20 | 20.5 | 22.7 | 24.1 | 20.5 | 21.5 | 22.8
3461.06 | -71.79 | -17.993 | 0.001 | 20 | 20.5 | 22.7 | 24.1 | 20.5 | 21.4 | 22.8
3462.06 | -71.694 | -15.823 | 0.001 | 20 | 20.5 | 22.7 | 24.1 | 20.5 | 21.4 | 22.8
3463.06 | -71.721 | -9.553 | 0.001 | 19.9 | 20.5 | 22.7 | 24.1 | 20.5 | 21.4 | 22.8
3464.06 | -71.778 | -17.938 | 0.001 | 20 | 20.5 | 22.7 | 24.1 | 20.5 | 21.4 | 22.8
3465.06 | -71.699 | -17.239 | 0.001 | 20 | 20.6 | 22.8 | 24.1 | 20.5 | 21.4 | 22.8
3466.06 | -71.76 | -18.545 | 0.001 | 20 | 20.6 | 22.8 | 24.1 | 20.5 | 21.4 | 22.8
3467.06 | -71.713 | -16.522 | 0.001 | 20 | 20.6 | 22.8 | 24.1 | 20.6 | 21.4 | 22.8
3468.06 | -71.768 | -18.876 | 0.001 | 20.1 | 20.6 | 22.7 | 24.1 | 20.5 | 21.5 | 22.8
3469.06 | -71.773 | -12.385 | 0.001 | 20.1 | 20.6 | 22.7 | 24.1 | 20.5 | 21.5 | 22.8
3470.06 | -71.726 | -14.977 | 0.001 | 20.1 | 20.6 | 22.7 | 24.1 | 20.5 | 21.5 | 22.8
3471.06 | -71.794 | -11.612 | 0.001 | 20.2 | 20.6 | 22.6 | 24.1 | 20.5 | 21.5 | 22.8
3472.06 | -71.745 | -27.923 | 0.001 | 20.2 | 20.6 | 22.6 | 24.1 | 20.5 | 21.5 | 22.8
3473.06 | -71.668 | -17.625 | 0.001 | 20.1 | 20.6 | 22.6 | 24.1 | 20.5 | 21.5 | 22.8
3474.06 | -71.783 | -13.948 | 0.001 | 20.1 | 20.6 | 22.6 | 24.1 | 20.5 | 21.5 | 22.8
3475.06 | -71.603 | -23.142 | 0.001 | 20.1 | 20.6 | 22.6 | 24.1 | 20.5 | 21.5 | 22.8
3476.06 | -71.73 | -10.013 | 0.001 | 20 | 20.6 | 22.6 | 24.1 | 20.5 | 21.4 | 22.8
3477.06 | -71.682 | -20.99 | 0.001 | 20 | 20.6 | 22.6 | 24.1 | 20.5 | 21.4 | 22.8
3478.06 | -71.61 | -13.562 | 0.001 | 20 | 20.6 | 22.7 | 24.1 | 20.5 | 21.4 | 22.8
3479.06 | -71.753 | -12.844 | 0.001 | 20 | 20.6 | 22.7 | 24.1 | 20.5 | 21.4 | 22.8
3480.06 | -71.7 | -11.171 | 0.001 | 20 | 20.6 | 22.6 | 24.1 | 20.5 | 21.4 | 22.8
3481.06 | -71.787 | -14.591 | 0.001 | 19.9 | 20.5 | 22.6 | 24.1 | 20.5 | 21.4 | 22.8
3482.06 | -71.599 | -20.531 | 0.001 | 20 | 20.6 | 22.6 | 24.1 | 20.5 | 21.4 | 22.8
3483.06 | -71.662 | -15.088 | 0.001 | 20 | 20.6 | 22.6 | 24.1 | 20.6 | 21.4 | 22.8
3484.06 | -71.801 | -18.306 | 0.001 | 20 | 20.6 | 22.6 | 24.1 | 20.6 | 21.4 | 22.8
3485.06 | -71.763 | -12.9 | 0.001 | 20 | 20.6 | 22.7 | 24.1 | 20.6 | 21.4 | 22.8
3486.06 | -71.687 | -19.446 | 0.001 | 20.1 | 20.5 | 22.7 | 24.1 | 20.6 | 21.4 | 22.7
3487.06 | -71.685 | -16.136 | 0.001 | 20.1 | 20.6 | 22.7 | 24.1 | 20.6 | 21.4 | 22.7
3488.06 | -71.64 | -13.267 | 0.001 | 20.1 | 20.6 | 22.8 | 24.1 | 20.6 | 21.5 | 22.7
3489.06 | -71.801 | -16.026 | 0.001 | 20.1 | 20.6 | 22.7 | 24.1 | 20.6 | 21.5 | 22.7
3490.06 | -71.679 | -11.576 | 0.001 | 20.2 | 20.6 | 22.7 | 24.1 | 20.5 | 21.4 | 22.7
3491.06 | -71.64 | -16.246 | 0.001 | 20.1 | 20.6 | 22.7 | 24.1 | 20.5 | 21.5 | 22.7
3492.06 | -71.832 | -9.387 | 0.001 | 20.1 | 20.5 | 22.7 | 24.1 | 20.5 | 21.5 | 22.7
3493.06 | -71.719 | -11.245 | 0.001 | 20.1 | 20.6 | 22.6 | 24.1 | 20.6 | 21.4 | 22.7
3494.06 | -71.679 | -9.13 | 0.001 | 20.1 | 20.6 | 22.6 | 24.1 | 20.5 | 21.4 | 22.7
3495.06 | -71.664 | -9.185 | 0.001 | 20 | 20.6 | 22.6 | 24.1 | 20.5 | 21.4 | 22.7
3496.06 | -71.753 | -12.182 | 0.001 | 20 | 20.5 | 22.6 | 24 | 20.5 | 21.4 | 22.7
3497.06 | -71.596 | -19.317 | 0.001 | 20 | 20.6 | 22.6 | 24 | 20.5 | 21.4 | 22.7
3498.06 | -71.7 | -13.083 | 0.001 | 20 | 20.6 | 22.6 | 24 | 20.5 | 21.4 | 22.7
3499.06 | -71.774 | -20.549 | 0.001 | 19.9 | 20.6 | 22.6 | 24.1 | 20.5 | 21.4 | 22.7
3500.06 | -71.64 | -17.754 | 0.001 | 20 | 20.6 | 22.6 | 24.1 | 20.5 | 21.4 | 22.7
3501.06 | -71.702 | -18.103 | 0.001 | 20 | 20.6 | 22.6 | 24.1 | 20.5 | 21.4 | 22.7
3502.06 | -71.638 | -16.265 | 0.001 | 20 | 20.6 | 22.7 | 24.1 | 20.5 | 21.4 | 22.7
3503.06 | -71.669 | -16.945 | 0.001 | 20 | 20.6 | 22.7 | 24.1 | 20.5 | 21.4 | 22.7
3504.06 | -71.77 | -11.98 | 0.001 | 20.1 | 20.6 | 22.7 | 24.1 | 20.5 | 21.4 | 22.7
3505.06 | -71.695 | -16.044 | 0.001 | 20.1 | 20.6 | 22.7 | 24.1 | 20.5 | 21.4 | 22.7
3506.06 | -71.67 | -20.954 | 0.001 | 20.1 | 20.6 | 22.7 | 24.1 | 20.5 | 21.4 | 22.7
3507.06 | -71.731 | -16.062 | 0.001 | 20.2 | 20.6 | 22.7 | 24.1 | 20.5 | 21.4 | 22.7
3508.06 | -71.654 | -15.989 | 0.001 | 20.1 | 20.6 | 22.7 | 24.1 | 20.5 | 21.4 | 22.7
3509.06 | -71.756 | -12.716 | 0.001 | 20.1 | 20.6 | 22.7 | 24.1 | 20.5 | 21.4 | 22.7
3510.06 | -71.689 | -6.905 | 0.001 | 20.1 | 20.6 | 22.7 | 24.1 | 20.5 | 21.4 | 22.7
3511.06 | -71.668 | -14.058 | 0.001 | 20 | 20.6 | 22.7 | 24 | 20.5 | 21.4 | 22.7
3512.06 | -71.674 | -18.802 | 0.001 | 20 | 20.6 | 22.8 | 24.1 | 20.5 | 21.4 | 22.7
3513.06 | -71.746 | -13.322 | 0.001 | 20 | 20.6 | 22.8 | 24.1 | 20.5 | 21.4 | 22.7
3514.06 | -71.671 | -20.181 | 0.001 | 20 | 20.6 | 22.8 | 24.1 | 20.5 | 21.4 | 22.7
3515.06 | -71.766 | -9.663 | 0.001 | 20 | 20.6 | 22.7 | 24.1 | 20.6 | 21.4 | 22.7
3516.06 | -71.682 | -15.529 | 0.001 | 20 | 20.6 | 22.7 | 24 | 20.6 | 21.4 | 22.7
3517.06 | -71.685 | -16.283 | 0.001 | 20 | 20.6 | 22.7 | 24 | 20.5 | 21.4 | 22.7
3518.06 | -71.723 | -11.741 | 0.001 | 20.1 | 20.6 | 22.7 | 24 | 20.6 | 21.4 | 22.7
3519.06 | -71.641 | -20.77 | 0.001 | 20.1 | 20.6 | 22.7 | 24 | 20.5 | 21.4 | 22.7
3520.06 | -71.683 | -20.623 | 0.001 | 20.2 | 20.6 | 22.7 | 24 | 20.5 | 21.4 | 22.7
3521.06 | -71.692 | -8.854 | 0.001 | 20.2 | 20.6 | 22.6 | 24.1 | 20.5 | 21.4 | 22.7
3522.06 | -71.794 | -14.794 | 0.001 | 20.1 | 20.6 | 22.6 | 24 | 20.5 | 21.4 | 22.7
3523.06 | -71.671 | -10.086 | 0.001 | 20.1 | 20.6 | 22.6 | 24 | 20.5 | 21.4 | 22.7
3524.06 | -71.813 | -14.959 | 0.001 | 20.1 | 20.5 | 22.6 | 24 | 20.5 | 21.4 | 22.7
3525.06 | -71.814 | -18.103 | 0.001 | 20 | 20.6 | 22.7 | 24 | 20.5 | 21.4 | 22.7
3526.06 | -71.752 | -12.826 | 0.001 | 20 | 20.6 | 22.7 | 24 | 20.6 | 21.4 | 22.7
3527.06 | -71.747 | -17.754 | 0.001 | 20 | 20.6 | 22.7 | 24 | 20.6 | 21.4 | 22.7
3528.06 | -71.66 | -15.878 | 0.001 | 20 | 20.6 | 22.6 | 24 | 20.6 | 21.4 | 22.7
3529.06 | -71.665 | -8.928 | 0.001 | 20 | 20.6 | 22.6 | 24 | 20.6 | 21.4 | 22.7
3530.06 | -71.707 | -12.624 | 0.001 | 20 | 20.6 | 22.6 | 24 | 20.5 | 21.4 | 22.7
3531.06 | -71.814 | -14.628 | 0.001 | 20.1 | 20.6 | 22.7 | 24 | 20.5 | 21.4 | 22.7
3532.06 | -71.76 | -19.152 | 0.001 | 20.1 | 20.6 | 22.7 | 24 | 20.5 | 21.4 | 22.7
3533.06 | -71.723 | -17.202 | 0.001 | 20.2 | 20.6 | 22.7 | 24 | 20.5 | 21.4 | 22.7
3534.06 | -71.691 | -17.809 | 0.001 | 20.2 | 20.6 | 22.7 | 24 | 20.5 | 21.4 | 22.7
3535.06 | -71.628 | -11.428 | 0.001 | 20.1 | 20.6 | 22.6 | 24 | 20.5 | 21.4 | 22.6
3536.06 | -71.75 | -13.378 | 0.001 | 20.1 | 20.6 | 22.6 | 24 | 20.5 | 21.4 | 22.7
3537.06 | -71.762 | -20.034 | 0.001 | 20.1 | 20.5 | 22.6 | 24 | 20.5 | 21.3 | 22.7
3538.06 | -71.632 | -13.948 | 0.001 | 20 | 20.5 | 22.6 | 24 | 20.5 | 21.4 | 22.6
3539.06 | -71.644 | -14.113 | 0.001 | 20 | 20.5 | 22.6 | 24 | 20.5 | 21.3 | 22.6
3540.06 | -71.777 | -12.642 | 0.001 | 20 | 20.5 | 22.6 | 24 | 20.5 | 21.4 | 22.6
3541.06 | -71.798 | -12.09 | 0.001 | 20 | 20.5 | 22.6 | 24 | 20.5 | 21.4 | 22.6
3542.06 | -71.752 | -12.992 | 0.001 | 20 | 20.6 | 22.6 | 24 | 20.5 | 21.4 | 22.7
3543.06 | -71.658 | -17.147 | 0.001 | 20 | 20.6 | 22.6 | 24 | 20.5 | 21.4 | 22.6
3544.06 | -71.71 | -10.491 | 0.001 | 20.1 | 20.6 | 22.6 | 24 | 20.5 | 21.4 | 22.6
3545.06 | -71.726 | -14.315 | 0.001 | 20.1 | 20.6 | 22.6 | 24 | 20.5 | 21.4 | 22.7
3546.06 | -71.678 | -10.619 | 0.001 | 20.1 | 20.6 | 22.6 | 24 | 20.5 | 21.4 | 22.6
3547.06 | -71.787 | -11.337 | 0.001 | 20.2 | 20.6 | 22.6 | 24 | 20.6 | 21.4 | 22.6
3548.06 | -71.708 | -9.994 | 0.001 | 20.2 | 20.6 | 22.6 | 24 | 20.5 | 21.4 | 22.6
3549.06 | -71.766 | -12.697 | 0.001 | 20.1 | 20.6 | 22.7 | 24 | 20.5 | 21.4 | 22.6
3550.06 | -71.756 | -14.076 | 0.001 | 20.1 | 20.6 | 22.6 | 24 | 20.5 | 21.4 | 22.6
3551.06 | -71.692 | -12.09 | 0.001 | 20.1 | 20.6 | 22.5 | 24 | 20.6 | 21.4 | 22.6
3552.06 | -71.614 | -17.607 | 0.001 | 20 | 20.6 | 22.5 | 24 | 20.5 | 21.3 | 22.6
3553.06 | -71.776 | -14.591 | 0.001 | 20 | 20.6 | 22.5 | 24 | 20.5 | 21.4 | 22.6
3554.06 | -71.654 | -16.78 | 0.001 | 20 | 20.6 | 22.6 | 24 | 20.5 | 21.4 | 22.6
3555.06 | -71.775 | -13.69 | 0.001 | 20 | 20.6 | 22.5 | 24 | 20.5 | 21.4 | 22.6
3556.06 | -71.788 | -16.963 | 0.001 | 20 | 20.6 | 22.5 | 24 | 20.5 | 21.4 | 22.6
3557.06 | -71.704 | -11.502 | 0.001 | 20 | 20.6 | 22.6 | 24 | 20.5 | 21.4 | 22.6
3558.06 | -71.754 | -10.086 | 0.001 | 20.1 | 20.6 | 22.6 | 24 | 20.5 | 21.4 | 22.6
3559.06 | -71.748 | -15.713 | 0.001 | 20.1 | 20.6 | 22.5 | 24 | 20.5 | 21.4 | 22.6
3560.06 | -71.73 | -13.653 | 0.001 | 20.2 | 20.6 | 22.5 | 24 | 20.5 | 21.4 | 22.6
3561.06 | -71.736 | -14.977 | 0.001 | 20.1 | 20.6 | 22.5 | 24 | 20.5 | 21.4 | 22.6
3562.06 | -71.688 | -15.364 | 0.001 | 20.1 | 20.6 | 22.5 | 24 | 20.5 | 21.4 | 22.6
3563.06 | -71.665 | -12.992 | 0.001 | 20.1 | 20.6 | 22.6 | 24 | 20.5 | 21.4 | 22.6
3564.06 | -71.769 | -15.198 | 0.001 | 20 | 20.5 | 22.6 | 23.9 | 20.5 | 21.4 | 22.6
3565.06 | -71.764 | -18.287 | 0.001 | 20 | 20.5 | 22.6 | 23.9 | 20.5 | 21.4 | 22.6
3566.06 | -71.678 | -15.823 | 0.001 | 20 | 20.6 | 22.6 | 23.9 | 20.5 | 21.4 | 22.6
3567.06 | -71.69 | -20.88 | 0.001 | 20 | 20.6 | 22.6 | 23.9 | 20.5 | 21.4 | 22.6
3568.06 | -71.642 | -14.665 | 0.001 | 20 | 20.5 | 22.5 | 23.9 | 20.5 | 21.4 | 22.6
3569.06 | -71.652 | -13.893 | 0.001 | 20 | 20.5 | 22.6 | 23.9 | 20.5 | 21.4 | 22.6
3570.06 | -71.687 | -17.258 | 0.001 | 20.1 | 20.5 | 22.6 | 23.9 | 20.5 | 21.4 | 22.6
3571.06 | -71.7 | -13.948 | 0.001 | 20.1 | 20.5 | 22.6 | 23.9 | 20.5 | 21.4 | 22.6
3572.06 | -71.793 | -11.888 | 0.001 | 20.2 | 20.6 | 22.5 | 23.9 | 20.5 | 21.4 | 22.6
3573.06 | -71.803 | -10.601 | 0.001 | 20.2 | 20.5 | 22.5 | 23.9 | 20.5 | 21.4 | 22.6
3574.06 | -71.742 | -14.886 | 0.001 | 20.1 | 20.5 | 22.5 | 23.9 | 20.5 | 21.4 | 22.6
3575.06 | -71.791 | -10.141 | 0.001 | 20.1 | 20.5 | 22.5 | 23.9 | 20.5 | 21.4 | 22.6
3576.06 | -71.766 | -13.525 | 0.001 | 20 | 20.5 | 22.5 | 23.9 | 20.5 | 21.3 | 22.6
3577.06 | -71.655 | -15.511 | 0.001 | 20 | 20.5 | 22.5 | 23.9 | 20.5 | 21.3 | 22.6
3578.06 | -71.772 | -5.636 | 0.001 | 20 | 20.5 | 22.6 | 23.9 | 20.6 | 21.4 | 22.6
3579.06 | -71.801 | -13.157 | 0.001 | 19.9 | 20.5 | 22.6 | 23.9 | 20.6 | 21.4 | 22.6
3580.06 | -71.708 | -21.597 | 0.001 | 20 | 20.5 | 22.6 | 23.9 | 20.5 | 21.4 | 22.6
3581.06 | -71.682 | -11.428 | 0.001 | 20 | 20.5 | 22.6 | 23.9 | 20.5 | 21.4 | 22.6
3582.06 | -71.624 | -11.428 | 0.001 | 20.1 | 20.5 | 22.6 | 23.9 | 20.5 | 21.4 | 22.6
3583.06 | -71.675 | -12.256 | 0.001 | 20.1 | 20.5 | 22.6 | 23.9 | 20.5 | 21.4 | 22.6
3584.06 | -71.703 | -7.07 | 0.001 | 20.1 | 20.5 | 22.6 | 23.9 | 20.5 | 21.4 | 22.6
3585.06 | -71.67 | -15.768 | 0.001 | 20.2 | 20.5 | 22.6 | 23.9 | 20.5 | 21.3 | 22.5
3586.06 | -71.81 | -10.601 | 0.001 | 20.1 | 20.5 | 22.6 | 23.9 | 20.5 | 21.4 | 22.6
3587.06 | -71.653 | -15.731 | 0.001 | 20.1 | 20.5 | 22.6 | 23.9 | 20.5 | 21.4 | 22.6
3588.06 | -71.806 | -9.093 | 0.001 | 20.1 | 20.5 | 22.6 | 23.9 | 20.5 | 21.4 | 22.6
3589.06 | -71.737 | -13.304 | 0.001 | 20 | 20.5 | 22.6 | 23.9 | 20.5 | 21.4 | 22.6
3590.06 | -71.755 | -3.834 | 0.001 | 20 | 20.5 | 22.6 | 23.9 | 20.5 | 21.4 | 22.6
3591.06 | -71.751 | -15.474 | 0.001 | 19.9 | 20.5 | 22.7 | 23.9 | 20.5 | 21.4 | 22.6
3592.06 | -71.673 | -15.529 | 0.001 | 20 | 20.5 | 22.6 | 23.9 | 20.5 | 21.4 | 22.6
3593.06 | -71.759 | -16.412 | 0.001 | 20 | 20.5 | 22.5 | 23.9 | 20.5 | 21.4 | 22.5
3594.06 | -71.788 | -10.436 | 0.001 | 20.1 | 20.5 | 22.5 | 23.9 | 20.5 | 21.4 | 22.6
3595.06 | -71.748 | -10.546 | 0.001 | 20.1 | 20.5 | 22.6 | 23.9 | 20.5 | 21.4 | 22.6
3596.06 | -71.771 | -16.32 | 0.001 | 20.1 | 20.5 | 22.5 | 23.9 | 20.5 | 21.4 | 22.5
3597.06 | -71.685 | -10.546 | 0.001 | 20.2 | 20.5 | 22.5 | 23.9 | 20.5 | 21.4 | 22.5
3598.06 | -71.643 | -11.668 | 0.001 | 20.1 | 20.5 | 22.5 | 23.9 | 20.5 | 21.4 | 22.5
3599.06 | -71.838 | -10.693 | 0.001 | 20.1 | 20.5 | 22.4 | 23.8 | 20.5 | 21.4 | 22.5
3600.06 | -71.72 | -15.088 | 0.001 | 20 | 20.5 | 22.4 | 23.9 | 20.5 | 21.4 | 22.5
3601.06 | -71.673 | -21.855 | 0.001 | 20 | 20.5 | 22.4 | 23.8 | 20.5 | 21.4 | 22.5
3602.06 | -71.605 | -13.782 | 0.001 | 20 | 20.5 | 22.4 | 23.8 | 20.5 | 21.3 | 22.5
3603.06 | -71.726 | -15.566 | 0.001 | 20 | 20.5 | 22.4 | 23.8 | 20.5 | 21.3 | 22.5
3604.06 | -71.772 | -18.949 | 0.001 | 20 | 20.5 | 22.4 | 23.8 | 20.5 | 21.3 | 22.5
3605.06 | -71.789 | -9.921 | 0.001 | 20.1 | 20.5 | 22.4 | 23.8 | 20.5 | 21.3 | 22.5
3606.06 | -71.59 | -18.269 | 0.001 | 20.1 | 20.5 | 22.4 | 23.8 | 20.5 | 21.3 | 22.5
3607.06 | -71.74 | -9.626 | 0.001 | 20.1 | 20.5 | 22.4 | 23.8 | 20.4 | 21.3 | 22.5
3608.06 | -71.686 | -15.125 | 0.001 | 20.1 | 20.5 | 22.4 | 23.8 | 20.4 | 21.3 | 22.5
3609.06 | -71.744 | -14.297 | 0.001 | 20.1 | 20.6 | 22.5 | 23.8 | 20.5 | 21.3 | 22.5
3610.06 | -71.758 | -10.583 | 0.001 | 20.1 | 20.5 | 22.4 | 23.8 | 20.4 | 21.3 | 22.5
3611.06 | -71.787 | -13.102 | 0.001 | 20 | 20.5 | 22.4 | 23.8 | 20.4 | 21.3 | 22.5
3612.06 | -71.665 | -6.85 | 0.001 | 20 | 20.5 | 22.4 | 23.8 | 20.4 | 21.3 | 22.5
3613.06 | -71.689 | -4.22 | 0.001 | 20 | 20.5 | 22.5 | 23.8 | 20.4 | 21.3 | 22.5
3614.06 | -71.692 | -10.675 | 0.001 | 20 | 20.5 | 22.5 | 23.9 | 20.4 | 21.3 | 22.5
3615.06 | -71.798 | -16.577 | 0.001 | 20 | 20.5 | 22.5 | 23.8 | 20.4 | 21.3 | 22.5
3616.06 | -71.734 | -17.644 | 0.001 | 20 | 20.5 | 22.6 | 23.8 | 20.5 | 21.4 | 22.5
3617.06 | -71.732 | -11.649 | 0.001 | 20.1 | 20.5 | 22.6 | 23.8 | 20.5 | 21.4 | 22.5
3618.06 | -71.627 | -22.094 | 0.001 | 20.1 | 20.5 | 22.5 | 23.8 | 20.5 | 21.4 | 22.5
3619.06 | -71.684 | -16.301 | 0.001 | 20.1 | 20.5 | 22.5 | 23.8 | 20.5 | 21.4 | 22.5
3620.06 | -71.674 | -10.84 | 0.001 | 20.1 | 20.5 | 22.5 | 23.8 | 20.4 | 21.4 | 22.5
3621.06 | -71.656 | -15.253 | 0.001 | 20.1 | 20.5 | 22.5 | 23.8 | 20.5 | 21.4 | 22.5
3622.06 | -71.722 | -13.488 | 0.001 | 20 | 20.5 | 22.5 | 23.8 | 20.5 | 21.4 | 22.5
3623.06 | -71.782 | -11.704 | 0.001 | 20 | 20.5 | 22.5 | 23.9 | 20.5 | 21.4 | 22.5
3624.06 | -71.827 | -13.028 | 0.001 | 19.9 | 20.5 | 22.6 | 23.9 | 20.5 | 21.4 | 22.5
3625.06 | -71.737 | -12.385 | 0.001 | 20 | 20.5 | 22.5 | 23.8 | 20.5 | 21.4 | 22.5
3626.06 | -71.599 | -11.631 | 0.001 | 20 | 20.5 | 22.5 | 23.8 | 20.4 | 21.4 | 22.5
3627.06 | -71.778 | -8.56 | 0.001 | 20 | 20.5 | 22.5 | 23.8 | 20.4 | 21.4 | 22.5
3628.06 | -71.7 | -14.205 | 0.001 | 20.1 | 20.5 | 22.5 | 23.8 | 20.4 | 21.4 | 22.5
3629.06 | -71.649 | -13.635 | 0.001 | 20.1 | 20.5 | 22.5 | 23.8 | 20.4 | 21.4 | 22.5
3630.06 | -71.699 | -11.226 | 0.001 | 20.1 | 20.6 | 22.5 | 23.8 | 20.5 | 21.4 | 22.5
3631.06 | -71.648 | -9.277 | 0.001 | 20.1 | 20.5 | 22.5 | 23.8 | 20.4 | 21.4 | 22.5
3632.06 | -71.625 | -16.577 | 0.001 | 20 | 20.5 | 22.5 | 23.8 | 20.4 | 21.4 | 22.5
3633.06 | -71.701 | -17.552 | 0.001 | 20 | 20.5 | 22.5 | 23.8 | 20.5 | 21.4 | 22.5
3634.06 | -71.689 | -9.424 | 0.001 | 20 | 20.5 | 22.5 | 23.8 | 20.4 | 21.4 | 22.5
3635.06 | -71.715 | -9.939 | 0.001 | 19.9 | 20.5 | 22.6 | 23.8 | 20.5 | 21.4 | 22.5
3636.06 | -71.676 | -20.678 | 0.001 | 20 | 20.5 | 22.6 | 23.8 | 20.4 | 21.4 | 22.4
3637.06 | -71.76 | -9.957 | 0.001 | 20 | 20.5 | 22.6 | 23.8 | 20.4 | 21.3 | 22.5
3638.06 | -71.838 | -15.308 | 0.001 | 20.1 | 20.5 | 22.6 | 23.8 | 20.5 | 21.3 | 22.5
3639.06 | -71.725 | -12.587 | 0.001 | 20.1 | 20.5 | 22.6 | 23.8 | 20.4 | 21.3 | 22.4
3640.06 | -71.731 | -13.194 | 0.001 | 20.1 | 20.5 | 22.6 | 23.8 | 20.5 | 21.3 | 22.4
3641.06 | -71.729 | -17.681 | 0.001 | 20.1 | 20.5 | 22.5 | 23.8 | 20.5 | 21.3 | 22.4
3642.06 | -71.553 | -8.964 | 0.001 | 20.1 | 20.5 | 22.4 | 23.8 | 20.4 | 21.3 | 22.4
3643.06 | -71.722 | -15.474 | 0.001 | 20.1 | 20.5 | 22.4 | 23.7 | 20.4 | 21.3 | 22.4
3644.06 | -71.814 | -11.447 | 0.001 | 20 | 20.5 | 22.5 | 23.7 | 20.4 | 21.3 | 22.4
3645.06 | -71.693 | -1.002 | 0.001 | 20 | 20.5 | 22.5 | 23.8 | 20.5 | 21.3 | 22.4
3646.06 | -71.75 | -11.134 | 0.001 | 20 | 20.5 | 22.5 | 23.8 | 20.4 | 21.3 | 22.4
3647.06 | -71.697 | -16.449 | 0.001 | 20 | 20.5 | 22.6 | 23.8 | 20.5 | 21.3 | 22.4
3648.06 | -71.715 | -9.112 | 0.001 | 20 | 20.5 | 22.7 | 23.8 | 20.5 | 21.3 | 22.4
3649.06 | -71.635 | -7.53 | 0.001 | 20 | 20.5 | 22.7 | 23.8 | 20.5 | 21.3 | 22.4
3650.06 | -71.722 | -13.378 | 0.001 | 20.1 | 20.5 | 22.6 | 23.8 | 20.5 | 21.4 | 22.4
3651.06 | -71.666 | -6.997 | 0.001 | 20.1 | 20.5 | 22.5 | 23.8 | 20.5 | 21.3 | 22.4
3652.06 | -71.822 | -11.116 | 0.001 | 20.1 | 20.5 | 22.6 | 23.8 | 20.5 | 21.3 | 22.4
3653.06 | -71.592 | -18.416 | 0.001 | 20.1 | 20.5 | 22.6 | 23.8 | 20.5 | 21.3 | 22.4
3654.06 | -71.689 | -16.357 | 0.001 | 20.1 | 20.5 | 22.6 | 23.8 | 20.4 | 21.3 | 22.4
3655.06 | -71.743 | -13.341 | 0.001 | 20 | 20.5 | 22.6 | 23.8 | 20.5 | 21.3 | 22.4
3656.06 | -71.807 | -10.454 | 0.001 | 20 | 20.5 | 22.6 | 23.8 | 20.5 | 21.3 | 22.4
3657.06 | -71.748 | -8.358 | 0.001 | 19.9 | 20.5 | 22.6 | 23.8 | 20.5 | 21.3 | 22.4
3658.06 | -71.727 | -15.823 | 0.001 | 19.9 | 20.5 | 22.6 | 23.8 | 20.5 | 21.3 | 22.4
3659.06 | -71.825 | -2.142 | 0.001 | 20 | 20.5 | 22.6 | 23.8 | 20.5 | 21.3 | 22.4
3660.06 | -71.712 | -11.226 | 0.001 | 20 | 20.5 | 22.6 | 23.8 | 20.5 | 21.4 | 22.4
3661.06 | -71.787 | -5.213 | 0.001 | 20.1 | 20.5 | 22.6 | 23.8 | 20.5 | 21.3 | 22.4
3662.06 | -71.79 | -14.665 | 0.001 | 20.1 | 20.5 | 22.6 | 23.8 | 20.5 | 21.3 | 22.4
3663.06 | -71.768 | -8.137 | 0.001 | 20.1 | 20.5 | 22.6 | 23.8 | 20.5 | 21.3 | 22.4
3664.06 | -71.76 | -13.322 | 0.001 | 20.1 | 20.5 | 22.6 | 23.8 | 20.5 | 21.3 | 22.4
3665.06 | -71.675 | -13.58 | 0.001 | 20.1 | 20.5 | 22.5 | 23.8 | 20.4 | 21.3 | 22.4
3666.06 | -71.826 | -15.842 | 0.001 | 20 | 20.5 | 22.5 | 23.8 | 20.5 | 21.3 | 22.4
3667.06 | -71.719 | -9.075 | 0.001 | 20 | 20.5 | 22.5 | 23.8 | 20.5 | 21.3 | 22.4
3668.06 | -71.662 | 0.101 | 0.001 | 19.9 | 20.5 | 22.5 | 23.8 | 20.5 | 21.3 | 22.4
3669.06 | -71.791 | -15.547 | 0.001 | 19.9 | 20.5 | 22.6 | 23.8 | 20.5 | 21.3 | 22.4
3670.06 | -71.743 | -9.185 | 0.001 | 20 | 20.5 | 22.6 | 23.8 | 20.5 | 21.3 | 22.4
3671.06 | -71.693 | -12.771 | 0.001 | 20.1 | 20.5 | 22.6 | 23.8 | 20.5 | 21.3 | 22.4
3672.06 | -71.746 | -2.712 | 0.001 | 20.1 | 20.5 | 22.5 | 23.8 | 20.5 | 21.3 | 22.4
3673.06 | -71.699 | -6.758 | 0.001 | 20.1 | 20.5 | 22.5 | 23.8 | 20.5 | 21.3 | 22.4
3674.06 | -71.639 | -7.861 | 0.001 | 20.2 | 20.5 | 22.5 | 23.8 | 20.5 | 21.2 | 22.4
3675.06 | -71.641 | -6.997 | 0.001 | 20.1 | 20.5 | 22.4 | 23.8 | 20.4 | 21.2 | 22.4
3676.06 | -71.635 | -3.852 | 0.001 | 20.1 | 20.5 | 22.5 | 23.8 | 20.5 | 21.3 | 22.4
3677.06 | -71.677 | -11.318 | 0.001 | 20 | 20.5 | 22.5 | 23.8 | 20.5 | 21.3 | 22.4
3678.06 | -71.667 | -1.315 | 0.001 | 20 | 20.5 | 22.5 | 23.8 | 20.5 | 21.3 | 22.4
3679.06 | -71.659 | -12.477 | 0.001 | 20 | 20.5 | 22.5 | 23.8 | 20.5 | 21.3 | 22.4
3680.06 | -71.774 | -14.757 | 0.001 | 20 | 20.5 | 22.5 | 23.8 | 20.5 | 21.3 | 22.4
3681.06 | -71.763 | -7.346 | 0.001 | 20 | 20.5 | 22.5 | 23.8 | 20.5 | 21.3 | 22.4
3682.06 | -71.703 | -12.256 | 0.001 | 20.1 | 20.5 | 22.6 | 23.8 | 20.5 | 21.3 | 22.4
3683.06 | -71.643 | -9.277 | 0.001 | 20.1 | 20.5 | 22.6 | 23.8 | 20.5 | 21.4 | 22.4
3684.06 | -71.795 | -8.431 | 0.001 | 20.2 | 20.5 | 22.5 | 23.8 | 20.5 | 21.3 | 22.4
3685.06 | -71.801 | -8.67 | 0.001 | 20.1 | 20.5 | 22.4 | 23.8 | 20.4 | 21.3 | 22.4
3686.06 | -71.647 | -11.815 | 0.001 | 20.1 | 20.5 | 22.4 | 23.8 | 20.4 | 21.3 | 22.4
3687.06 | -71.776 | -7.052 | 0.001 | 20 | 20.5 | 22.5 | 23.8 | 20.4 | 21.3 | 22.4
3688.06 | -71.626 | -3.558 | 0.001 | 20 | 20.5 | 22.5 | 23.8 | 20.4 | 21.3 | 22.4
3689.06 | -71.791 | -9.626 | 0.001 | 20 | 20.5 | 22.6 | 23.7 | 20.4 | 21.3 | 22.3
3690.06 | -71.835 | -9.259 | 0.001 | 20 | 20.5 | 22.6 | 23.7 | 20.4 | 21.3 | 22.4
3691.06 | -71.724 | -2.86 | 0.001 | 20 | 20.5 | 22.6 | 23.7 | 20.4 | 21.3 | 22.4
3692.06 | -71.779 | -7.696 | 0.001 | 20.1 | 20.5 | 22.6 | 23.7 | 20.4 | 21.3 | 22.4
3693.06 | -71.705 | -8.781 | 0.001 | 20.1 | 20.5 | 22.5 | 23.7 | 20.4 | 21.3 | 22.4
3694.06 | -71.803 | -11.87 | 0.001 | 20.2 | 20.5 | 22.5 | 23.7 | 20.4 | 21.3 | 22.4
3695.06 | -71.722 | -6.905 | 0.001 | 20.1 | 20.5 | 22.5 | 23.7 | 20.4 | 21.3 | 22.4
3696.06 | -71.649 | -3.981 | 0.001 | 20.1 | 20.5 | 22.6 | 23.7 | 20.4 | 21.3 | 22.4
3697.06 | -71.623 | -12.955 | 0.001 | 20.1 | 20.5 | 22.6 | 23.7 | 20.4 | 21.3 | 22.3
3698.06 | -71.68 | -6.923 | 0.001 | 20 | 20.5 | 22.5 | 23.8 | 20.4 | 21.3 | 22.4
3699.06 | -71.762 | -5.581 | 0.001 | 20 | 20.5 | 22.6 | 23.8 | 20.4 | 21.3 | 22.3
3700.06 | -71.752 | -11.594 | 0.001 | 20 | 20.5 | 22.6 | 23.7 | 20.4 | 21.3 | 22.3
3701.06 | -71.668 | -13.856 | 0.001 | 20 | 20.5 | 22.6 | 23.7 | 20.4 | 21.3 | 22.4
3702.06 | -71.765 | -12.955 | 0.001 | 20 | 20.5 | 22.6 | 23.7 | 20.4 | 21.3 | 22.4
3703.06 | -71.781 | -12.33 | 0.001 | 20.1 | 20.5 | 22.6 | 23.7 | 20.4 | 21.3 | 22.4
3704.06 | -71.64 | -12.293 | 0.001 | 20.1 | 20.5 | 22.6 | 23.7 | 20.4 | 21.3 | 22.3
3705.06 | -71.67 | -14.683 | 0.001 | 20.1 | 20.5 | 22.6 | 23.7 | 20.4 | 21.3 | 22.4
3706.06 | -71.855 | -12.863 | 0.001 | 20.1 | 20.5 | 22.5 | 23.7 | 20.4 | 21.3 | 22.3
3707.06 | -71.742 | -14.187 | 0.001 | 20.1 | 20.5 | 22.5 | 23.7 | 20.4 | 21.3 | 22.4
3708.06 | -71.82 | -8.302 | 0.001 | 20 | 20.5 | 22.6 | 23.7 | 20.4 | 21.3 | 22.3
3709.06 | -71.724 | -4.331 | 0.001 | 20 | 20.5 | 22.5 | 23.7 | 20.4 | 21.3 | 22.3
3710.06 | -71.671 | -6.188 | 0.001 | 19.9 | 20.5 | 22.5 | 23.7 | 20.4 | 21.3 | 22.3
3711.06 | -71.622 | -10.822 | 0.001 | 20 | 20.5 | 22.5 | 23.7 | 20.4 | 21.3 | 22.3
3712.06 | -71.655 | -8.56 | 0.001 | 20 | 20.5 | 22.5 | 23.7 | 20.4 | 21.3 | 22.3
3713.06 | -71.687 | -11.907 | 0.001 | 20.1 | 20.5 | 22.5 | 23.7 | 20.4 | 21.3 | 22.3
3714.06 | -71.834 | -8.394 | 0.001 | 20.1 | 20.5 | 22.5 | 23.7 | 20.4 | 21.3 | 22.3
3715.06 | -71.671 | -4.459 | 0.001 | 20.1 | 20.5 | 22.5 | 23.7 | 20.4 | 21.3 | 22.3
3716.06 | -71.758 | -8.946 | 0.001 | 20.1 | 20.5 | 22.5 | 23.7 | 20.4 | 21.3 | 22.3
3717.06 | -71.655 | -13.893 | 0.001 | 20.1 | 20.5 | 22.5 | 23.6 | 20.4 | 21.2 | 22.3
3718.06 | -71.702 | -10.325 | 0.001 | 20 | 20.5 | 22.5 | 23.6 | 20.4 | 21.2 | 22.3
3719.06 | -71.625 | -8.542 | 0.001 | 20 | 20.5 | 22.5 | 23.6 | 20.4 | 21.2 | 22.3
3720.06 | -71.62 | -0.598 | 0.001 | 19.9 | 20.5 | 22.5 | 23.7 | 20.4 | 21.2 | 22.3
3721.06 | -71.641 | -7.64 | 0.001 | 20 | 20.5 | 22.5 | 23.7 | 20.4 | 21.3 | 22.3
3722.06 | -71.833 | -4.275 | 0.001 | 20 | 20.5 | 22.5 | 23.6 | 20.4 | 21.3 | 22.3
3723.06 | -71.7 | -11.281 | 0.001 | 20.1 | 20.5 | 22.5 | 23.6 | 20.4 | 21.3 | 22.3
3724.06 | -71.808 | -4.956 | 0.001 | 20.1 | 20.5 | 22.5 | 23.6 | 20.4 | 21.3 | 22.3
3725.06 | -71.752 | -17.754 | 0.001 | 20.1 | 20.5 | 22.5 | 23.6 | 20.4 | 21.3 | 22.3
3726.06 | -71.759 | -10.638 | 0.001 | 20.1 | 20.5 | 22.5 | 23.6 | 20.4 | 21.3 | 22.3
3727.06 | -71.612 | -15.327 | 0.001 | 20.1 | 20.5 | 22.5 | 23.6 | 20.4 | 21.3 | 22.3
3728.06 | -71.648 | -9.112 | 0.001 | 20.1 | 20.5 | 22.5 | 23.6 | 20.4 | 21.3 | 22.3
3729.06 | -71.694 | -11.263 | 0.001 | 20 | 20.5 | 22.5 | 23.6 | 20.4 | 21.3 | 22.3
3730.06 | -71.77 | -5.728 | 0.001 | 20 | 20.5 | 22.5 | 23.6 | 20.4 | 21.2 | 22.3
3731.06 | -71.634 | -6.39 | 0.001 | 20 | 20.5 | 22.4 | 23.6 | 20.4 | 21.2 | 22.3
3732.06 | -71.711 | -15.235 | 0.001 | 20 | 20.4 | 22.4 | 23.6 | 20.4 | 21.2 | 22.3
3733.06 | -71.682 | -16.559 | 0.001 | 20 | 20.5 | 22.5 | 23.6 | 20.4 | 21.3 | 22.3
3734.06 | -71.702 | -9.167 | 0.001 | 20.1 | 20.5 | 22.4 | 23.6 | 20.4 | 21.2 | 22.3
3735.06 | -71.646 | -9.148 | 0.001 | 20.1 | 20.5 | 22.4 | 23.6 | 20.3 | 21.2 | 22.3
3736.06 | -71.66 | -11.612 | 0.001 | 20.1 | 20.5 | 22.4 | 23.6 | 20.3 | 21.2 | 22.3
3737.06 | -71.776 | -10.031 | 0.001 | 20.1 | 20.5 | 22.4 | 23.6 | 20.3 | 21.3 | 22.3
3738.06 | -71.794 | -9.13 | 0.001 | 20.1 | 20.5 | 22.4 | 23.6 | 20.3 | 21.3 | 22.3
3739.06 | -71.706 | -7.144 | 0.001 | 20 | 20.5 | 22.4 | 23.6 | 20.3 | 21.2 | 22.3
3740.06 | -71.703 | -8.799 | 0.001 | 20 | 20.5 | 22.4 | 23.6 | 20.4 | 21.2 | 22.3
3741.06 | -71.758 | -6.243 | 0.001 | 20 | 20.5 | 22.4 | 23.6 | 20.4 | 21.2 | 22.3
3742.06 | -71.635 | -8.799 | 0.001 | 19.9 | 20.5 | 22.5 | 23.6 | 20.4 | 21.2 | 22.3
3743.06 | -71.72 | -3.43 | 0.001 | 20 | 20.5 | 22.5 | 23.6 | 20.4 | 21.2 | 22.3
3744.06 | -71.69 | -11.281 | 0.001 | 20 | 20.5 | 22.5 | 23.6 | 20.4 | 21.3 | 22.3
3745.06 | -71.723 | -11.208 | 0.001 | 20.1 | 20.5 | 22.5 | 23.6 | 20.4 | 21.2 | 22.3
3746.06 | -71.711 | -4.018 | 0.001 | 20.1 | 20.5 | 22.5 | 23.6 | 20.4 | 21.2 | 22.3
3747.06 | -71.729 | -7.788 | 0.001 | 20.1 | 20.5 | 22.5 | 23.6 | 20.4 | 21.3 | 22.3
3748.06 | -71.657 | -7.236 | 0.001 | 20.1 | 20.5 | 22.5 | 23.6 | 20.4 | 21.3 | 22.3
3749.06 | -71.662 | -6.739 | 0.001 | 20.1 | 20.4 | 22.5 | 23.6 | 20.4 | 21.2 | 22.3
3750.06 | -71.763 | -5.894 | 0.001 | 20.1 | 20.5 | 22.5 | 23.6 | 20.4 | 21.3 | 22.3
3751.06 | -71.742 | -11.3 | 0.001 | 20 | 20.4 | 22.5 | 23.6 | 20.4 | 21.2 | 22.3
3752.06 | -71.813 | -16.209 | 0.001 | 20 | 20.4 | 22.5 | 23.6 | 20.4 | 21.2 | 22.3
3753.06 | -71.775 | -9.112 | 0.001 | 19.9 | 20.5 | 22.5 | 23.6 | 20.4 | 21.2 | 22.3
3754.06 | -71.688 | -10.233 | 0.001 | 19.9 | 20.5 | 22.5 | 23.6 | 20.4 | 21.2 | 22.2
3755.06 | -71.612 | -5.746 | 0.001 | 20 | 20.5 | 22.5 | 23.6 | 20.4 | 21.2 | 22.2
3756.06 | -71.721 | -5.765 | 0.001 | 20 | 20.5 | 22.4 | 23.6 | 20.4 | 21.2 | 22.2
3757.06 | -71.731 | -8.321 | 0.001 | 20.1 | 20.5 | 22.5 | 23.6 | 20.4 | 21.2 | 22.2
3758.06 | -71.767 | -3.154 | 0.001 | 20.1 | 20.5 | 22.5 | 23.6 | 20.4 | 21.3 | 22.2
3759.06 | -71.688 | -11.484 | 0.001 | 20.1 | 20.5 | 22.5 | 23.6 | 20.4 | 21.3 | 22.2
3760.06 | -71.817 | -6.905 | 0.001 | 20.1 | 20.5 | 22.4 | 23.6 | 20.3 | 21.3 | 22.2
3761.06 | -71.639 | -7.549 | 0.001 | 20.1 | 20.5 | 22.4 | 23.6 | 20.4 | 21.2 | 22.2
3762.06 | -71.889 | -7.99 | 0.001 | 20.1 | 20.5 | 22.4 | 23.6 | 20.4 | 21.2 | 22.2
3763.06 | -71.761 | -6.519 | 0.001 | 20 | 20.5 | 22.5 | 23.6 | 20.4 | 21.2 | 22.2
3764.06 | -71.809 | -15.584 | 0.001 | 20 | 20.5 | 22.4 | 23.6 | 20.4 | 21.2 | 22.2
3765.06 | -71.765 | -7.53 | 0.001 | 19.9 | 20.5 | 22.4 | 23.6 | 20.4 | 21.2 | 22.2
3766.06 | -71.696 | -16.724 | 0.001 | 19.9 | 20.5 | 22.4 | 23.6 | 20.4 | 21.2 | 22.2
3767.06 | -71.722 | -4.606 | 0.001 | 20 | 20.5 | 22.5 | 23.6 | 20.4 | 21.2 | 22.2
3768.06 | -71.824 | -4.514 | 0.001 | 20 | 20.5 | 22.5 | 23.6 | 20.4 | 21.2 | 22.2
3769.06 | -71.799 | -5.416 | 0.001 | 20.1 | 20.4 | 22.4 | 23.6 | 20.4 | 21.2 | 22.2
3770.06 | -71.782 | -6.059 | 0.001 | 20.1 | 20.5 | 22.4 | 23.6 | 20.4 | 21.2 | 22.2
3771.06 | -71.665 | -3.834 | 0.001 | 20.1 | 20.5 | 22.5 | 23.6 | 20.4 | 21.2 | 22.2
3772.06 | -71.862 | -6.28 | 0.001 | 20.1 | 20.5 | 22.5 | 23.6 | 20.4 | 21.2 | 22.2
3773.06 | -71.661 | -8.266 | 0.001 | 20.1 | 20.5 | 22.5 | 23.6 | 20.4 | 21.2 | 22.2
3774.06 | -71.802 | -6.739 | 0.001 | 20 | 20.5 | 22.5 | 23.6 | 20.4 | 21.2 | 22.2
3775.06 | -71.824 | -15.364 | 0.001 | 20 | 20.5 | 22.4 | 23.6 | 20.4 | 21.2 | 22.2
3776.06 | -71.759 | -7.677 | 0.001 | 20 | 20.5 | 22.4 | 23.6 | 20.4 | 21.2 | 22.2
3777.06 | -71.668 | -11.171 | 0.001 | 19.9 | 20.5 | 22.4 | 23.6 | 20.4 | 21.2 | 22.2
3778.06 | -71.793 | -10.73 | 0.001 | 19.9 | 20.5 | 22.5 | 23.6 | 20.4 | 21.2 | 22.2
3779.06 | -71.689 | -18.287 | 0.001 | 20 | 20.5 | 22.6 | 23.6 | 20.4 | 21.2 | 22.2
3780.06 | -71.663 | -14.426 | 0.001 | 20 | 20.5 | 22.7 | 23.6 | 20.4 | 21.3 | 22.2
3781.06 | -71.768 | -6.831 | 0.001 | 20.1 | 20.5 | 22.6 | 23.6 | 20.4 | 21.2 | 22.2
3782.06 | -71.732 | -2.584 | 0.001 | 20.1 | 20.5 | 22.6 | 23.5 | 20.4 | 21.2 | 22.2
3783.06 | -71.687 | -2.124 | 0.001 | 20.1 | 20.5 | 22.6 | 23.5 | 20.4 | 21.2 | 22.2
3784.06 | -71.659 | -5.287 | 0.001 | 20.1 | 20.5 | 22.5 | 23.6 | 20.4 | 21.2 | 22.2
3785.06 | -71.748 | -8.302 | 0.001 | 20.1 | 20.5 | 22.5 | 23.6 | 20.4 | 21.2 | 22.2
3786.06 | -71.682 | -0.855 | 0.001 | 20 | 20.5 | 22.5 | 23.6 | 20.4 | 21.2 | 22.2
3787.06 | -71.729 | -1.388 | 0.001 | 20 | 20.5 | 22.6 | 23.6 | 20.4 | 21.2 | 22.2