## Sheet1
Test Time [s] | Displacement [mm] | Penetrator Force [mm] | vCell [V] | tAmbient [C] | TC1 near positive terminal [C] | TC2 near negative terminal [C] | TC3 bottom - bottom [C] | TC4 bottom - top [C] | TC5 above punch [C] | TC6 below punch [C]
1.06 | 0.008 | 4.808 | 3.941 | 22.9 | 23 | 22.9 | 22.9 | 23 | 23 | 22.9
2.06 | 0.026 | 8.357 | 3.941 | 22.9 | 22.9 | 22.9 | 22.9 | 22.9 | 23 | 22.9
3.06 | -0.048 | 10.398 | 3.941 | 22.9 | 23 | 22.9 | 22.9 | 23 | 23 | 22.9
4.06 | -0.031 | 12.256 | 3.941 | 22.9 | 23 | 22.9 | 22.9 | 23 | 23 | 22.9
5.06 | 0.016 | 0.965 | 3.941 | 22.9 | 22.9 | 22.9 | 22.9 | 23 | 23 | 22.9
6.06 | -0.006 | 9.626 | 3.941 | 22.9 | 22.9 | 22.9 | 22.9 | 23 | 23 | 22.9
7.06 | 0.003 | 16.025 | 3.941 | 22.9 | 23 | 22.9 | 22.9 | 23 | 23 | 22.9
8.06 | -0.06 | 14.37 | 3.941 | 23 | 23 | 22.9 | 22.9 | 23 | 23 | 22.9
9.06 | 0.036 | 15.805 | 3.941 | 23 | 23 | 22.9 | 22.9 | 23 | 23 | 22.9
10.06 | -0.057 | 9.24 | 3.941 | 23 | 23 | 22.9 | 22.9 | 23 | 23 | 22.9
11.06 | -0.1 | 3.871 | 3.941 | 23.1 | 23 | 22.9 | 22.9 | 23 | 23 | 22.9
12.06 | -0.057 | 6.206 | 3.941 | 23.1 | 23 | 22.9 | 22.9 | 23 | 23 | 22.9
13.06 | -0.017 | 13.69 | 3.941 | 23.1 | 23 | 22.9 | 22.9 | 23 | 23 | 22.9
14.06 | 0.078 | 7.824 | 3.941 | 23.1 | 22.9 | 22.9 | 22.9 | 23 | 23 | 22.9
15.06 | -0.057 | 7.953 | 3.941 | 23.1 | 22.9 | 22.9 | 22.9 | 23 | 23 | 22.9
16.06 | -0.061 | 6.868 | 3.941 | 23.1 | 22.9 | 22.9 | 22.9 | 22.9 | 23 | 22.9
17.06 | -0.117 | 3.135 | 3.941 | 23.1 | 23 | 22.9 | 22.9 | 22.9 | 23 | 22.9
18.06 | -0.075 | 10.711 | 3.941 | 23.1 | 23 | 22.9 | 22.9 | 23 | 23 | 22.9
19.06 | -0.092 | 7.181 | 3.941 | 23 | 22.9 | 22.9 | 22.9 | 23 | 23 | 22.9
20.06 | -0.071 | 10.38 | 3.941 | 23 | 23 | 22.9 | 22.9 | 23 | 23 | 22.9
21.06 | 0.051 | 11.208 | 3.941 | 23 | 23 | 22.9 | 22.9 | 23 | 23 | 22.9
22.06 | 0.003 | 21.542 | 3.941 | 23 | 23 | 22.9 | 22.9 | 22.9 | 23 | 22.9
23.06 | 0.134 | 14.389 | 3.941 | 22.9 | 23 | 22.9 | 22.9 | 23 | 23 | 22.9
24.06 | 0.206 | 22.958 | 3.941 | 22.9 | 23 | 22.9 | 22.9 | 23 | 23 | 22.9
25.06 | 0.024 | 17.11 | 3.941 | 22.9 | 22.9 | 22.9 | 22.9 | 23 | 23 | 22.9
26.06 | 0.1 | 22.755 | 3.941 | 22.9 | 23 | 22.9 | 22.9 | 23 | 23 | 22.9
27.06 | 0.089 | 31.049 | 3.941 | 22.9 | 23 | 22.9 | 22.9 | 23 | 23 | 22.9
28.06 | 0.169 | 27.702 | 3.941 | 22.9 | 22.9 | 22.9 | 22.9 | 23 | 23 | 22.9
29.06 | 0.195 | 34.303 | 3.941 | 22.9 | 22.9 | 22.9 | 22.9 | 23 | 23 | 22.9
30.06 | 0.184 | 34.34 | 3.941 | 22.9 | 23 | 22.9 | 22.9 | 23 | 23 | 22.9
31.06 | 0.23 | 31.674 | 3.941 | 23 | 22.9 | 22.9 | 22.9 | 23 | 23 | 22.9
32.06 | 0.347 | 40.519 | 3.941 | 22.9 | 23 | 22.9 | 22.9 | 23 | 23 | 22.9
33.06 | 0.337 | 48.922 | 3.941 | 23 | 23 | 22.9 | 22.9 | 23 | 23 | 22.9
34.06 | 0.356 | 44.969 | 3.941 | 23 | 23 | 22.9 | 22.9 | 23 | 23 | 22.9
35.06 | 0.26 | 54.898 | 3.941 | 23.1 | 23 | 22.9 | 22.9 | 23 | 23 | 22.9
36.06 | 0.419 | 56.13 | 3.941 | 23.1 | 22.9 | 22.9 | 22.9 | 23 | 23 | 22.9
37.06 | 0.323 | 60.157 | 3.941 | 23.1 | 23 | 22.9 | 22.9 | 23 | 23 | 22.9
38.06 | 0.431 | 69.572 | 3.941 | 23.1 | 23 | 22.9 | 22.9 | 23 | 23 | 22.9
39.06 | 0.365 | 69.701 | 3.941 | 23.1 | 23 | 22.9 | 22.9 | 23 | 23 | 22.9
40.06 | 0.491 | 76.725 | 3.941 | 23.1 | 22.9 | 22.9 | 22.9 | 22.9 | 23 | 22.9
41.06 | 0.549 | 85.919 | 3.941 | 23.1 | 23 | 22.9 | 22.9 | 23 | 23 | 22.9
42.06 | 0.458 | 91.62 | 3.941 | 23.1 | 23 | 22.9 | 22.9 | 23 | 23 | 22.9
43.06 | 0.366 | 90.48 | 3.941 | 23.1 | 23 | 22.9 | 22.9 | 23 | 23 | 22.9
44.06 | 0.566 | 91.16 | 3.941 | 23.1 | 23 | 22.9 | 22.9 | 23 | 23 | 22.9
45.06 | 0.592 | 108.408 | 3.941 | 23 | 23 | 22.9 | 22.9 | 23 | 23 | 22.9
46.06 | 0.522 | 105.742 | 3.941 | 23 | 23 | 22.9 | 22.9 | 23 | 23 | 22.9
47.06 | 0.522 | 117.694 | 3.941 | 23 | 23 | 22.9 | 22.9 | 23 | 23 | 22.9
48.06 | 0.629 | 116.518 | 3.941 | 23 | 23 | 22.9 | 22.9 | 23 | 23 | 22.9
49.06 | 0.674 | 121.611 | 3.941 | 23 | 23 | 22.9 | 22.9 | 23 | 23 | 22.9
50.06 | 0.608 | 136.543 | 3.941 | 22.9 | 23 | 22.9 | 22.9 | 23 | 23 | 22.9
51.06 | 0.647 | 132.313 | 3.941 | 22.9 | 23 | 22.9 | 22.9 | 23 | 23 | 22.9
52.06 | 0.65 | 144.633 | 3.941 | 22.9 | 23 | 22.9 | 22.9 | 23 | 23 | 22.9
53.06 | 0.777 | 149.396 | 3.941 | 23 | 23 | 22.9 | 22.9 | 23 | 23 | 22.9
54.06 | 0.69 | 154.968 | 3.941 | 23 | 23 | 22.9 | 22.9 | 23 | 23 | 22.9
55.06 | 0.761 | 170.616 | 3.941 | 23 | 23 | 22.9 | 22.9 | 23 | 23 | 22.9
56.06 | 0.833 | 170.046 | 3.941 | 23 | 23 | 22.9 | 22.9 | 23 | 23 | 22.9
57.06 | 0.664 | 176.206 | 3.941 | 23 | 23 | 22.9 | 22.9 | 23 | 23 | 22.9
58.06 | 0.731 | 185.29 | 3.941 | 23 | 23 | 22.9 | 22.9 | 23 | 23 | 22.9
59.06 | 0.937 | 181.759 | 3.941 | 23.1 | 23 | 22.9 | 22.9 | 23 | 23 | 22.9
60.06 | 0.826 | 197.868 | 3.941 | 23.1 | 23 | 22.9 | 22.9 | 23 | 23 | 22.9
61.06 | 1.04 | 209.875 | 3.941 | 23.1 | 23 | 22.9 | 22.9 | 23 | 23 | 22.9
62.06 | 0.808 | 219.731 | 3.941 | 23.1 | 22.9 | 22.9 | 22.9 | 22.9 | 23 | 22.9
63.06 | 0.888 | 222.674 | 3.941 | 23.1 | 23 | 22.9 | 22.9 | 23 | 23 | 22.9
64.06 | 0.997 | 230.581 | 3.941 | 23.1 | 23 | 22.9 | 22.9 | 23 | 23 | 22.9
65.06 | 1.046 | 239.113 | 3.941 | 23.1 | 23 | 22.9 | 22.9 | 23 | 23 | 22.9
66.06 | 1.042 | 241.025 | 3.941 | 23.1 | 23 | 22.9 | 22.9 | 23 | 23 | 22.9
67.06 | 0.952 | 255.589 | 3.941 | 23.1 | 23 | 22.9 | 22.9 | 23 | 23 | 22.9
68.06 | 1.068 | 255.331 | 3.941 | 23.1 | 23 | 22.9 | 22.9 | 23 | 23 | 22.9
69.06 | 1.021 | 257.887 | 3.941 | 23 | 23 | 22.9 | 22.9 | 23 | 23 | 22.9
70.06 | 0.976 | 270.465 | 3.941 | 23 | 23 | 22.9 | 22.9 | 23 | 23 | 22.9
71.06 | 1.022 | 287.603 | 3.941 | 23 | 23 | 22.9 | 22.9 | 23 | 23 | 22.9
72.06 | 1.134 | 288.007 | 3.941 | 23 | 23 | 22.9 | 22.9 | 23 | 23 | 22.9
73.06 | 1.116 | 295.657 | 3.941 | 23 | 23 | 22.9 | 22.9 | 23 | 23 | 22.9
74.06 | 1.089 | 306.763 | 3.941 | 23 | 23 | 22.9 | 22.9 | 23 | 23 | 22.9
75.06 | 1.178 | 311.802 | 3.941 | 22.9 | 23 | 22.9 | 22.9 | 23 | 23 | 22.9
76.06 | 1.201 | 323.387 | 3.941 | 22.9 | 23 | 22.9 | 22.9 | 23 | 23 | 22.9
77.06 | 1.259 | 331.937 | 3.941 | 22.9 | 23 | 22.9 | 22.9 | 23 | 23 | 22.9
78.06 | 1.214 | 340.947 | 3.941 | 22.9 | 23 | 22.9 | 22.9 | 23 | 23 | 22.9
79.06 | 1.303 | 354.5 | 3.941 | 23 | 23 | 22.9 | 22.9 | 23 | 23 | 22.9
80.06 | 1.263 | 372.483 | 3.941 | 23 | 23 | 22.9 | 22.9 | 23 | 23 | 22.9
81.06 | 1.262 | 383.829 | 3.941 | 22.9 | 23 | 22.9 | 22.9 | 23 | 23 | 22.9
82.06 | 1.362 | 394.145 | 3.941 | 23 | 23 | 22.9 | 22.9 | 23 | 23 | 22.9
83.06 | 1.426 | 403.449 | 3.941 | 23 | 23 | 22.9 | 22.9 | 23 | 23 | 22.9
84.06 | 1.346 | 413.397 | 3.941 | 23 | 23 | 22.9 | 22.9 | 23 | 23 | 22.9
85.06 | 1.339 | 427.281 | 3.941 | 23.1 | 23 | 22.9 | 22.9 | 23 | 23 | 22.9
86.06 | 1.348 | 440.759 | 3.941 | 23.1 | 23 | 22.9 | 22.9 | 23 | 23 | 22.9
87.06 | 1.406 | 453.98 | 3.941 | 23.1 | 23 | 22.9 | 22.9 | 23 | 23 | 22.9
88.06 | 1.492 | 462.384 | 3.941 | 23.1 | 23 | 22.9 | 22.9 | 23 | 23 | 22.9
89.06 | 1.438 | 477.775 | 3.941 | 23.1 | 23 | 22.9 | 22.9 | 23 | 23 | 22.9
90.06 | 1.551 | 486.362 | 3.941 | 23.1 | 23 | 22.9 | 22.9 | 23 | 23 | 22.9
91.06 | 1.532 | 503.427 | 3.941 | 23.1 | 23 | 22.9 | 22.9 | 23 | 23 | 22.9
92.06 | 1.541 | 511.003 | 3.941 | 23.1 | 23 | 22.9 | 22.9 | 23 | 23 | 22.9
93.06 | 1.607 | 523.01 | 3.941 | 23.1 | 23 | 22.9 | 22.9 | 23 | 23 | 22.9
94.06 | 1.54 | 532.646 | 3.941 | 23 | 23 | 22.9 | 22.9 | 23 | 23.1 | 22.9
95.06 | 1.574 | 548.791 | 3.941 | 23 | 23 | 22.9 | 22.9 | 23 | 23 | 22.9
96.06 | 1.65 | 565.635 | 3.941 | 23 | 23 | 22.9 | 22.9 | 23 | 23 | 22.9
97.06 | 1.685 | 571.74 | 3.941 | 23 | 23 | 22.9 | 22.9 | 23 | 23 | 22.9
98.06 | 1.559 | 586.285 | 3.941 | 22.9 | 23 | 22.9 | 22.9 | 23 | 23 | 22.9
99.06 | 1.708 | 594.431 | 3.941 | 22.9 | 23 | 22.9 | 22.9 | 23 | 23 | 22.9
100.06 | 1.628 | 606.365 | 3.941 | 23 | 23 | 22.9 | 22.9 | 23 | 23 | 22.9
101.06 | 1.795 | 620.266 | 3.941 | 23 | 23 | 22.9 | 22.9 | 23 | 23 | 22.9
102.06 | 1.722 | 632.476 | 3.941 | 23 | 23 | 22.9 | 22.9 | 23 | 23 | 22.9
103.06 | 1.859 | 649.927 | 3.941 | 23.1 | 23 | 22.9 | 22.9 | 23 | 23 | 22.9
104.06 | 1.693 | 666.182 | 3.941 | 23.1 | 23 | 22.9 | 22.9 | 23 | 23 | 22.9
105.06 | 1.812 | 675.854 | 3.941 | 23.1 | 23 | 22.9 | 22.9 | 23 | 23.1 | 22.9
106.06 | 1.85 | 702.407 | 3.941 | 23.1 | 23 | 22.9 | 22.9 | 23 | 23.1 | 22.9
107.06 | 1.792 | 700.274 | 3.941 | 23.2 | 23 | 22.9 | 22.9 | 23 | 23.1 | 22.9
108.06 | 1.806 | 720.207 | 3.941 | 23.2 | 23 | 22.9 | 22.9 | 23 | 23.1 | 22.9
109.06 | 1.901 | 737.878 | 3.941 | 23.1 | 23 | 22.9 | 22.9 | 23 | 23 | 22.9
110.06 | 1.817 | 750.824 | 3.941 | 23.1 | 23 | 22.9 | 22.9 | 23 | 23 | 22.9
111.06 | 1.925 | 758.639 | 3.941 | 23.1 | 23 | 22.9 | 22.9 | 23 | 23 | 22.9
112.06 | 1.974 | 773.846 | 3.941 | 23 | 23 | 22.9 | 22.9 | 23 | 23 | 22.9
113.06 | 1.932 | 793.356 | 3.941 | 23 | 23 | 22.9 | 22.9 | 23 | 23 | 22.9
114.06 | 2.099 | 807.092 | 3.941 | 23 | 23 | 22.9 | 22.9 | 23 | 23 | 22.9
115.06 | 1.986 | 823.807 | 3.941 | 23 | 23 | 22.9 | 22.9 | 23 | 23 | 22.9
116.06 | 2.083 | 832.983 | 3.941 | 22.9 | 23 | 22.9 | 22.9 | 23 | 23 | 22.9
117.06 | 2.105 | 850.452 | 3.941 | 22.9 | 23 | 22.9 | 22.9 | 23 | 23.1 | 22.9
118.06 | 2.005 | 857.145 | 3.941 | 23 | 23 | 22.9 | 22.9 | 23 | 23 | 22.9
119.06 | 2.138 | 878.071 | 3.941 | 23 | 23 | 22.9 | 22.9 | 23 | 23.1 | 22.9
120.06 | 2.022 | 898.427 | 3.941 | 23 | 23 | 22.9 | 22.9 | 23 | 23.1 | 22.9
121.06 | 2.229 | 913.56 | 3.941 | 23 | 23 | 22.9 | 22.9 | 23 | 23.1 | 22.9
122.06 | 2.133 | 927.536 | 3.941 | 23.1 | 23 | 22.9 | 22.9 | 23 | 23 | 22.9
123.06 | 2.162 | 951.771 | 3.941 | 23.1 | 23 | 22.9 | 22.9 | 23 | 23.1 | 22.9
124.06 | 2.183 | 960.359 | 3.941 | 23.1 | 23 | 22.9 | 22.9 | 23 | 23 | 22.9
125.06 | 2.23 | 971.006 | 3.941 | 23.1 | 23 | 22.9 | 22.9 | 23 | 23.1 | 22.9
126.06 | 2.181 | 983.528 | 3.941 | 23.1 | 23 | 22.9 | 22.9 | 23 | 23.1 | 22.9
127.06 | 2.236 | 1003.774 | 3.941 | 23.1 | 23 | 22.9 | 22.9 | 23 | 23.1 | 22.9
128.06 | 2.304 | 1021.261 | 3.941 | 23.1 | 23 | 22.9 | 22.9 | 23 | 23.1 | 22.9
129.06 | 2.396 | 1036.027 | 3.941 | 23.1 | 23 | 22.9 | 22.9 | 23 | 23.1 | 22.9
130.06 | 2.328 | 1052.852 | 3.941 | 23.1 | 23 | 22.9 | 22.9 | 23 | 23.1 | 22.9
131.06 | 2.318 | 1072.399 | 3.941 | 23 | 23 | 22.9 | 22.9 | 23 | 23.1 | 22.9
132.06 | 2.343 | 1092.608 | 3.941 | 23 | 23 | 22.9 | 22.9 | 23 | 23 | 22.9
133.06 | 2.424 | 1114.766 | 3.941 | 23 | 23 | 22.9 | 22.9 | 23 | 23 | 22.9
134.06 | 2.455 | 1123.666 | 3.941 | 23 | 23 | 22.9 | 22.9 | 23 | 23.1 | 22.9
135.06 | 2.542 | 1139.406 | 3.941 | 22.9 | 23 | 22.9 | 22.9 | 23 | 23.1 | 23
136.06 | 2.417 | 1159.486 | 3.941 | 22.9 | 23 | 22.9 | 22.9 | 23 | 23.1 | 23
137.06 | 2.472 | 1172.082 | 3.941 | 23 | 23 | 22.9 | 22.9 | 23 | 23.1 | 22.9
138.06 | 2.568 | 1193.155 | 3.941 | 23 | 23 | 22.9 | 22.9 | 23 | 23.1 | 22.9
139.06 | 2.659 | 1219.487 | 3.941 | 23 | 23 | 22.9 | 22.9 | 23 | 23.1 | 23
140.06 | 2.645 | 1227.376 | 3.941 | 23.1 | 23 | 22.9 | 22.9 | 23 | 23.1 | 22.9
141.06 | 2.577 | 1258.581 | 3.941 | 23.1 | 23 | 22.9 | 22.9 | 23 | 23.1 | 22.9
142.06 | 2.541 | 1282.78 | 3.941 | 23.1 | 23 | 22.9 | 22.9 | 23 | 23.1 | 22.9
143.06 | 2.7 | 1285.189 | 3.941 | 23.1 | 23 | 22.9 | 22.9 | 23 | 23.1 | 22.9
144.06 | 2.707 | 1313.856 | 3.941 | 23.1 | 23 | 22.9 | 22.9 | 23 | 23.1 | 22.9
145.06 | 2.59 | 1327.298 | 3.941 | 23.1 | 23 | 22.9 | 22.9 | 23 | 23.1 | 23
146.06 | 2.635 | 1356.756 | 3.941 | 23.1 | 23 | 22.9 | 22.9 | 23 | 23.1 | 22.9
147.06 | 2.763 | 1374.887 | 3.941 | 23.1 | 23 | 22.9 | 22.9 | 23 | 23.1 | 22.9
148.06 | 2.759 | 1394.581 | 3.941 | 23.1 | 23 | 22.9 | 22.9 | 23 | 23.1 | 22.9
149.06 | 2.68 | 1415.875 | 3.941 | 23.1 | 23 | 22.9 | 22.9 | 23 | 23.1 | 22.9
150.06 | 2.678 | 1430.769 | 3.941 | 23 | 23 | 22.9 | 22.9 | 23 | 23 | 22.9
151.06 | 2.798 | 1435.624 | 3.941 | 23 | 23 | 22.9 | 22.9 | 23 | 23.1 | 22.9
152.06 | 2.755 | 1463.74 | 3.941 | 23 | 23 | 22.9 | 22.9 | 23 | 23.1 | 23
153.06 | 2.754 | 1497.004 | 3.941 | 23 | 23 | 22.9 | 22.9 | 23 | 23.1 | 22.9
154.06 | 2.918 | 1518.85 | 3.941 | 22.9 | 23 | 22.9 | 22.9 | 23 | 23.1 | 22.9
155.06 | 2.797 | 1539.04 | 3.941 | 22.9 | 23 | 22.9 | 22.9 | 23 | 23.1 | 22.9
156.06 | 2.835 | 1557.447 | 3.941 | 22.9 | 23 | 22.9 | 22.9 | 23 | 23.1 | 22.9
157.06 | 2.947 | 1579.016 | 3.941 | 22.9 | 23 | 22.9 | 22.9 | 23 | 23.1 | 23
158.06 | 2.931 | 1603.84 | 3.941 | 23 | 23 | 22.9 | 22.9 | 23 | 23.1 | 22.9
159.06 | 2.87 | 1626.274 | 3.941 | 23 | 23 | 22.9 | 22.9 | 23 | 23.1 | 23
160.06 | 2.994 | 1642.511 | 3.941 | 23 | 23 | 22.9 | 22.9 | 23 | 23.1 | 22.9
161.06 | 2.982 | 1661.175 | 3.941 | 23 | 23 | 22.9 | 22.9 | 23 | 23.1 | 23
162.06 | 3.014 | 1687.066 | 3.941 | 23.1 | 23 | 22.9 | 22.9 | 23 | 23.1 | 22.9
163.06 | 3.124 | 1710.695 | 3.941 | 23.1 | 23 | 22.9 | 22.9 | 23 | 23.1 | 22.9
164.06 | 3.098 | 1730.205 | 3.941 | 23.1 | 23 | 22.9 | 22.9 | 23 | 23.1 | 22.9
165.06 | 3.164 | 1746.479 | 3.941 | 23.1 | 23 | 22.9 | 22.9 | 23 | 23.1 | 22.9
166.06 | 3.132 | 1780.497 | 3.941 | 23.2 | 23 | 22.9 | 22.9 | 23 | 23.1 | 22.9
167.06 | 3.206 | 1789.967 | 3.941 | 23.1 | 23 | 22.9 | 22.9 | 23 | 23.1 | 23
168.06 | 3.069 | 1813.118 | 3.941 | 23.1 | 23 | 22.9 | 22.9 | 23 | 23.1 | 22.9
169.06 | 3.184 | 1819.003 | 3.941 | 23.1 | 23 | 22.9 | 22.9 | 23 | 23.1 | 22.9
170.06 | 3.152 | 1847.082 | 3.941 | 23.1 | 23 | 22.9 | 22.9 | 23 | 23.1 | 23
171.06 | 3.183 | 1864.569 | 3.941 | 23 | 23 | 22.9 | 22.9 | 23 | 23.1 | 22.9
172.06 | 3.164 | 1878.14 | 3.941 | 23 | 23 | 22.9 | 22.9 | 23 | 23.1 | 22.9
173.06 | 3.237 | 1896.068 | 3.941 | 23 | 23 | 22.9 | 22.9 | 23 | 23.1 | 23
174.06 | 3.143 | 1911.367 | 3.941 | 22.9 | 23 | 22.9 | 22.9 | 23 | 23.1 | 23
175.06 | 3.265 | 1936.044 | 3.941 | 22.9 | 23 | 22.9 | 22.9 | 23 | 23.1 | 22.9
176.06 | 3.316 | 1950.645 | 3.941 | 22.9 | 23 | 22.9 | 22.9 | 23 | 23.1 | 22.9
177.06 | 3.241 | 1951.914 | 3.941 | 22.9 | 23 | 22.9 | 22.9 | 23 | 23.1 | 22.9
178.06 | 3.442 | 1976.462 | 3.941 | 23 | 23 | 22.9 | 22.9 | 23 | 23.1 | 23
179.06 | 3.488 | 1999.006 | 3.941 | 23 | 23 | 22.9 | 22.9 | 23 | 23.1 | 23
180.06 | 3.331 | 2014.526 | 3.941 | 23 | 23 | 22.9 | 22.9 | 23 | 23.1 | 23
181.06 | 3.316 | 2026.828 | 3.941 | 23 | 23 | 22.9 | 22.9 | 23 | 23.1 | 23
182.06 | 3.512 | 2044.628 | 3.941 | 23.1 | 23 | 22.9 | 22.9 | 23 | 23.1 | 23
183.06 | 3.433 | 2057.683 | 3.941 | 23.1 | 23 | 22.9 | 22.9 | 23 | 23.1 | 23
184.06 | 3.462 | 2078.462 | 3.941 | 23.1 | 23 | 22.9 | 22.9 | 23 | 23.1 | 23
185.06 | 3.515 | 2097.329 | 3.941 | 23.1 | 23 | 22.9 | 22.9 | 23 | 23.1 | 23
186.06 | 3.54 | 2107.13 | 3.941 | 23.1 | 23 | 22.9 | 22.9 | 23 | 23.1 | 23
187.06 | 3.625 | 2119.965 | 3.941 | 23.1 | 23 | 22.9 | 22.9 | 23 | 23.1 | 23
188.06 | 3.663 | 2135.889 | 3.941 | 23.1 | 23 | 22.9 | 22.9 | 23 | 23.1 | 23
189.06 | 3.66 | 2120.093 | 3.94 | 23 | 23 | 22.9 | 22.9 | 23 | 23.1 | 23
190.06 | 3.552 | 2118.696 | 3.94 | 23 | 23 | 22.9 | 22.9 | 23 | 23.1 | 23
191.06 | 3.632 | 2080.632 | 3.94 | 23 | 23 | 22.9 | 22.9 | 23 | 23.3 | 23
192.06 | 3.62 | 1872.034 | 3.939 | 22.9 | 23 | 22.9 | 22.9 | 23 | 23.4 | 23.1
193.06 | 3.652 | 322.743 | 3.916 | 22.9 | 23 | 22.9 | 22.9 | 23 | 23.8 | 23.1
194.06 | 3.727 | 369.688 | 3.916 | 23 | 23 | 22.9 | 22.9 | 23 | 24.7 | 23.6
195.06 | 3.668 | 402.309 | 3.915 | 23 | 23 | 22.9 | 22.9 | 23 | 26.7 | 25.3
196.06 | 3.711 | 428.936 | 3.915 | 23.1 | 23 | 22.9 | 22.9 | 23 | 29.8 | 27.6
197.06 | 3.82 | 449.126 | 3.913 | 23.1 | 23 | 22.9 | 22.9 | 23 | 32.9 | 30.7
198.06 | 3.783 | 449.236 | 3.913 | 23.1 | 23 | 22.9 | 22.9 | 23 | 36.7 | 33.7
199.06 | 3.916 | 200.056 | 3.866 | 23.1 | 23 | 22.9 | 22.9 | 23 | 40.2 | 37.2
200.06 | 3.828 | 87.795 | 3.838 | 23.1 | 23 | 22.9 | 22.9 | 23 | 44 | 40
201.06 | 3.865 | 86.728 | 3.831 | 23.1 | 23 | 22.9 | 22.9 | 23 | 47 | 43.5
202.06 | 3.892 | 56.774 | 3.839 | 23.1 | 23 | 22.9 | 22.9 | 23 | 50 | 46.6
203.06 | 3.83 | 53.501 | 3.859 | 23.1 | 23 | 22.9 | 22.9 | 23 | 52.4 | 49.6
204.06 | 3.741 | 50.632 | 3.868 | 23 | 23 | 22.9 | 22.9 | 23 | 54.4 | 51.6
205.06 | 3.823 | 69.499 | 3.878 | 23 | 23 | 22.9 | 22.9 | 23 | 56.5 | 53.5
206.06 | 3.907 | 109.769 | 3.887 | 23 | 23 | 22.9 | 22.9 | 23 | 65.2 | 56.7
207.06 | 3.747 | 61.555 | 3.905 | 22.9 | 23 | 22.9 | 22.9 | 23 | 63.6 | 61.3
208.06 | 3.813 | 98.736 | 3.908 | 22.9 | 23.1 | 22.9 | 22.9 | 23 | 59.2 | 65.7
209.06 | 3.902 | 148.771 | 3.906 | 22.9 | 24.5 | 23 | 23 | 23.1 | 42.1 | 93.6
210.06 | 3.761 | 223.519 | 3.906 | 23 | 25.3 | 23.1 | 22.9 | 23.1 | 39.3 | 130.9
211.06 | 3.91 | 28.474 | 3.913 | 23 | 26.3 | 23.5 | 23.4 | 23.1 | 43.7 | 248.9
212.06 | 3.837 | 23.27 | 3.914 | 23 | 27.3 | 23.8 | 23.5 | 23.2 | 53.1 | 254.1
213.06 | 3.782 | 33.991 | 3.913 | 23.1 | 28.5 | 24.1 | 23.7 | 23.2 | 61.8 | 250.1
214.06 | 3.752 | 30.037 | 3.914 | 23.1 | 29.8 | 24.2 | 24.2 | 23.3 | 66.8 | 247.7
215.06 | 3.845 | 26.01 | 3.912 | 23.1 | 30.6 | 24.3 | 24.3 | 23.4 | 75 | 252.1
216.06 | 3.869 | 34.855 | 3.913 | 23.1 | 31.7 | 24.3 | 24.4 | 23.5 | 85.7 | 265.8
217.06 | 3.831 | 27.61 | 3.912 | 23.2 | 32.8 | 24.3 | 24.5 | 23.6 | 95.2 | 285.5
218.06 | 3.739 | 37.006 | 3.911 | 23.1 | 34.3 | 24.2 | 24.5 | 23.7 | 102.7 | 298.2
219.06 | 3.778 | 37.19 | 3.911 | 23.1 | 35.7 | 24.2 | 24.5 | 23.8 | 112.1 | 310.4
220.06 | 3.941 | 46.293 | 3.911 | 23.1 | 37.5 | 24.1 | 24.5 | 23.8 | 126.9 | 315.2
221.06 | 3.914 | 38.974 | 3.911 | 23.1 | 39 | 24.1 | 24.5 | 23.9 | 135.9 | 315.7
222.06 | 3.819 | 36.547 | 3.911 | 23 | 41.1 | 24.1 | 24.6 | 23.9 | 145.9 | 314.6
223.06 | 3.788 | 40.905 | 3.91 | 23 | 42.7 | 24.1 | 24.6 | 24 | 156.3 | 318.1
224.06 | 3.857 | 41.309 | 3.91 | 23 | 44.5 | 24.1 | 24.7 | 24 | 162.8 | 340.6
225.06 | 3.921 | 41.125 | 3.91 | 23 | 46 | 24.2 | 24.9 | 24.1 | 165.8 | 391.6
226.06 | 3.906 | 44.913 | 3.91 | 23 | 47.4 | 24.3 | 25 | 24.3 | 169.5 | 441.2
227.06 | 3.96 | 45.152 | 3.911 | 23 | 48.2 | 24.5 | 25.2 | 24.4 | 165.1 | 465.5
228.06 | 3.844 | 37.54 | 3.912 | 23 | 49 | 24.6 | 25.4 | 24.7 | 153.8 | 478.6
229.06 | 3.847 | 40.169 | 3.912 | 23 | 49.9 | 24.9 | 25.7 | 24.9 | 138.1 | 487.1
230.06 | 3.901 | 42.321 | 3.911 | 23.1 | 51.5 | 25.1 | 26 | 25.2 | 135.9 | 504.8
231.06 | 3.823 | 47.819 | 3.911 | 23.1 | 53.5 | 25.5 | 26.5 | 25.5 | 146.2 | 518.2
232.06 | 3.759 | 47.01 | 3.911 | 23.1 | 56.5 | 25.8 | 26.9 | 25.9 | 167.4 | 521.7
233.06 | 3.832 | 52.949 | 3.909 | 23.2 | 59.5 | 26.3 | 27.6 | 26.3 | 187.8 | 531.2
234.06 | 3.845 | 55.45 | 3.907 | 23.2 | 62.9 | 26.7 | 28.2 | 26.8 | 217.8 | 547.9
235.06 | 3.847 | 45.244 | 3.907 | 23.2 | 65.8 | 27.3 | 29 | 27.3 | 253.6 | 540.6
236.06 | 3.766 | 55.34 | 3.902 | 23.1 | 68.4 | 27.9 | 29.8 | 28 | 282 | 530.1
237.06 | 3.765 | 61.169 | 3.879 | 23.1 | 70.2 | 28.7 | 30.8 | 28.7 | 302 | 522.4
238.06 | 3.771 | 65.49 | 3.876 | 23.1 | 72.3 | 29.4 | 31.7 | 29.5 | 328.2 | 515.4
239.06 | 3.814 | 59.863 | 3.865 | 23 | 74.7 | 30.4 | 32.8 | 30.2 | 344.6 | 509.6
240.06 | 3.861 | 68.303 | 3.859 | 23 | 77.7 | 31.3 | 33.8 | 31.1 | 356.2 | 507
241.06 | 3.89 | 62.934 | 3.853 | 23 | 80.6 | 32.5 | 35.2 | 31.9 | 357.6 | 505.4
242.06 | 3.923 | 49.621 | 3.85 | 23 | 83.9 | 33.7 | 36.5 | 32.9 | 354.9 | 503.7
243.06 | 3.818 | 59.22 | 3.846 | 23 | 86.8 | 35 | 37.9 | 33.7 | 351.2 | 500.6
244.06 | 3.905 | 54.898 | 3.846 | 23.1 | 90.3 | 36.3 | 39.3 | 34.8 | 351.3 | 498.3
245.06 | 3.866 | 59.385 | 3.841 | 23.1 | 91.8 | 37.8 | 40.9 | 35.8 | 350.9 | 495.8
246.06 | 3.79 | 60.709 | 3.838 | 23.1 | 92.8 | 39.2 | 42.3 | 37.1 | 347.5 | 492.2
247.06 | 3.923 | 65.435 | 3.834 | 23.2 | 94 | 40.8 | 44.1 | 38.2 | 339.7 | 487.7
248.06 | 3.83 | 64.773 | 3.828 | 23.2 | 96.6 | 42.1 | 45.6 | 39.5 | 335.1 | 483.5
249.06 | 3.788 | 56.608 | 3.82 | 23.2 | 100.4 | 43.5 | 47.3 | 40.6 | 335.3 | 480.1
250.06 | 3.759 | 58.263 | 3.813 | 23.2 | 107.5 | 44.7 | 48.8 | 42 | 337.4 | 478
251.06 | 3.826 | 64.331 | 3.8 | 23.2 | 115.3 | 46.1 | 50.6 | 43.2 | 339.6 | 476.4
252.06 | 3.927 | 61.481 | 3.786 | 23.2 | 125.6 | 47.4 | 52 | 44.7 | 342.5 | 479
253.06 | 3.783 | 54.273 | 3.767 | 23.2 | 135 | 49.2 | 53.6 | 46 | 348.7 | 480.2
254.06 | 3.829 | 54.291 | 3.752 | 23.1 | 144.6 | 51.2 | 54.9 | 47.8 | 350.2 | 484
255.06 | 3.922 | 58.355 | 3.734 | 23.1 | 153.4 | 53.7 | 56.4 | 49.5 | 348.7 | 486.6
256.06 | 3.832 | 55.542 | 3.715 | 23.1 | 162.3 | 55.6 | 57.7 | 51.4 | 349.1 | 489
257.06 | 3.865 | 65.655 | 3.695 | 23.1 | 166 | 57.5 | 59.3 | 53 | 348.6 | 490.2
258.06 | 3.825 | 58.723 | 3.655 | 23.1 | 169.8 | 59.2 | 60.7 | 55.1 | 343.8 | 489.5
259.06 | 3.85 | 59.072 | 3.593 | 23.1 | 173.1 | 61 | 62.1 | 56.9 | 338.7 | 487.8
260.06 | 3.763 | 54.236 | 3.576 | 23.1 | 177.5 | 62.4 | 63.5 | 59.5 | 335.2 | 484.6
261.06 | 3.905 | 63.633 | 3.555 | 23.2 | 183.5 | 63.8 | 65.4 | 62.3 | 332.7 | 482.1
262.06 | 3.911 | 51.037 | 3.528 | 23.2 | 190.1 | 65.4 | 67.3 | 66.1 | 328.5 | 478.7
263.06 | 3.882 | 57.289 | 3.474 | 23.3 | 192.4 | 69.1 | 69.2 | 70.3 | 325.3 | 476.3
264.06 | 3.889 | 55.707 | 3.406 | 23.3 | 194.6 | 75.9 | 70.6 | 75.8 | 318.1 | 474
265.06 | 3.824 | 65.619 | 3.306 | 23.4 | 197.6 | 83.7 | 71.8 | 81.1 | 311.4 | 471.8
266.06 | 3.916 | 53.942 | 3.17 | 23.4 | 200.9 | 89.7 | 73 | 88.3 | 306.2 | 469.3
267.06 | 3.861 | 57.785 | 2.986 | 23.4 | 203.8 | 95 | 74.1 | 94.4 | 303.1 | 467.1
268.06 | 3.922 | 69.186 | 2.547 | 23.4 | 206.7 | 99.5 | 75.8 | 104.6 | 300.2 | 464.4
269.06 | 3.826 | 51.184 | 2.352 | 23.4 | 209.4 | 104 | 78 | 118.8 | 296.6 | 462
270.06 | 3.761 | 50.54 | 2.115 | 23.3 | 212.3 | 107 | 80.6 | 143.2 | 284.8 | 459.5
271.06 | 3.751 | 58.061 | 1.866 | 23.3 | 214.6 | 109.5 | 83.6 | 157.7 | 279 | 458
272.06 | 3.816 | 48.609 | 1.662 | 23.3 | 216.6 | 111.4 | 86.5 | 170 | 276.5 | 456.3
273.06 | 3.837 | 44.803 | 0.081 | 23.3 | 218 | 113.4 | 90.1 | 174.3 | 275.5 | 454.8
274.06 | 3.84 | 49.161 | 0.064 | 23.3 | 219.7 | 116.2 | 93.5 | 174 | 274.6 | 452.6
275.06 | 3.896 | 45.888 | 0.046 | 23.3 | 221 | 119 | 97.8 | 175.8 | 272.6 | 450.7
276.06 | 3.845 | 36.436 | 0.031 | 23.3 | 221.9 | 123.2 | 101.1 | 175.4 | 272.5 | 448.5
277.06 | 3.912 | 37.08 | 0.028 | 23.4 | 222.4 | 125.1 | 104.6 | 174.1 | 273.3 | 446.5
278.06 | 3.889 | 45.814 | 0.018 | 23.5 | 222.6 | 126.8 | 107.7 | 178.3 | 273.3 | 444.2
279.06 | 3.841 | 38.514 | 0.014 | 23.5 | 222.8 | 132.6 | 112.6 | 183.3 | 272.5 | 442.1
280.06 | 3.791 | 31.637 | 0.009 | 23.5 | 223.2 | 144.8 | 119.8 | 186 | 269 | 439.5
281.06 | 3.837 | 27.867 | 0.006 | 23.5 | 222.9 | 155.1 | 132.5 | 186.8 | 266.1 | 437.4
282.06 | 3.809 | 22.13 | 0.004 | 23.5 | 221.9 | 165.6 | 147.7 | 185.2 | 263.7 | 435
283.06 | 3.787 | 17.662 | 0.002 | 23.5 | 220.5 | 174.1 | 156 | 186.6 | 260.7 | 433
284.06 | 3.886 | 19.666 | 0.002 | 23.4 | 218.4 | 181.5 | 160 | 186.2 | 256.2 | 430.9
285.06 | 3.871 | 28.015 | 0.001 | 23.4 | 217.5 | 185 | 165.7 | 179.5 | 251.3 | 429.1
286.06 | 3.77 | 21.873 | 0 | 23.4 | 217.1 | 185.7 | 172.7 | 174.1 | 247.8 | 427
287.06 | 3.757 | 26.691 | 0 | 23.4 | 216.8 | 188.1 | 186.1 | 171.8 | 244.4 | 425.2
288.06 | 3.939 | 37.907 | 0 | 23.3 | 216.4 | 195.7 | 201 | 169.8 | 241.7 | 423.2
289.06 | 3.777 | 37.393 | 0 | 23.4 | 216.3 | 203.4 | 212.8 | 168.6 | 238.9 | 421.3
290.06 | 3.851 | 36.988 | 0 | 23.4 | 215.8 | 210.7 | 221.6 | 167.9 | 236.5 | 419.3
291.06 | 3.889 | 38.018 | 0 | 23.4 | 214.7 | 215.1 | 230.2 | 166.7 | 233.6 | 417.5
292.06 | 3.856 | 39.231 | -0.001 | 23.5 | 213 | 219.3 | 235 | 165.9 | 231.5 | 415.6
293.06 | 3.839 | 44.325 | -0.001 | 23.5 | 211.8 | 222.5 | 239.4 | 166.1 | 229 | 414
294.06 | 3.768 | 40.28 | -0.001 | 23.5 | 210.5 | 225.7 | 242.2 | 166.1 | 226.8 | 412.2
295.06 | 3.857 | 52.03 | -0.001 | 23.6 | 208.9 | 227.9 | 244.7 | 163.8 | 224.2 | 410.7
296.06 | 3.859 | 46.274 | -0.001 | 23.5 | 207.2 | 230.3 | 245.9 | 164 | 222.2 | 409
297.06 | 3.779 | 44.748 | -0.001 | 23.5 | 205.8 | 231.7 | 247.8 | 164.8 | 220.1 | 407.7
298.06 | 3.9 | 54.126 | -0.001 | 23.5 | 204 | 232.9 | 249.2 | 163.9 | 218.2 | 406.1
299.06 | 3.9 | 48.058 | -0.001 | 23.4 | 202.8 | 234.1 | 249.9 | 165.8 | 216.1 | 404.8
300.06 | 3.799 | 56.664 | -0.001 | 23.4 | 201.3 | 235.5 | 250.2 | 167.6 | 214.4 | 403.4
301.06 | 3.874 | 55.009 | -0.001 | 23.4 | 200.1 | 236.7 | 250.5 | 166.6 | 213.1 | 402.3
302.06 | 3.898 | 39.949 | -0.001 | 23.4 | 198.4 | 238 | 250.7 | 161.2 | 212.2 | 400.9
303.06 | 3.855 | 56.057 | -0.001 | 23.4 | 196.8 | 238.8 | 250.7 | 158.1 | 210.9 | 399.8
304.06 | 3.971 | 54.347 | -0.001 | 23.4 | 195.4 | 239.5 | 250.7 | 157.6 | 209.6 | 398.5
305.06 | 3.861 | 45.116 | -0.001 | 23.4 | 194.1 | 240.2 | 250.4 | 155.7 | 208.2 | 397.4
306.06 | 3.79 | 44.104 | -0.001 | 23.5 | 191.6 | 240.7 | 250.1 | 156 | 207.2 | 396.1
307.06 | 3.876 | 50.761 | -0.001 | 23.5 | 190.1 | 241.2 | 249 | 156.7 | 205.8 | 395.1
308.06 | 3.818 | 44.693 | 0 | 23.5 | 188.2 | 242 | 247.1 | 158.4 | 204.2 | 393.9
309.06 | 3.896 | 46.384 | -0.001 | 23.6 | 186.9 | 242.2 | 244 | 159 | 202.7 | 392.9
310.06 | 3.826 | 42.21 | -0.001 | 23.6 | 185.6 | 242.1 | 242 | 158 | 201.5 | 391.8
311.06 | 3.745 | 37.668 | -0.001 | 23.5 | 184.5 | 242.4 | 238.7 | 158.8 | 200.2 | 390.9
312.06 | 3.944 | 36.161 | 0 | 23.5 | 182.2 | 243.3 | 237.2 | 155.7 | 199.1 | 389.9
313.06 | 3.811 | 35.682 | 0 | 23.4 | 179.9 | 244 | 235.5 | 153.5 | 197.8 | 389.1
314.06 | 3.922 | 40.114 | 0 | 23.4 | 177.8 | 244.4 | 233.6 | 154.7 | 196.8 | 388.1
315.06 | 3.864 | 35.977 | 0 | 23.4 | 176.3 | 244.3 | 231.3 | 155 | 195.4 | 387.3
316.06 | 3.838 | 39.47 | 0 | 23.4 | 175.9 | 243.5 | 229.4 | 154.8 | 194.4 | 386.3
317.06 | 3.729 | 36.124 | 0 | 23.4 | 175.7 | 242.4 | 228.1 | 154 | 193.2 | 385.4
318.06 | 3.934 | 36.381 | 0 | 23.4 | 174.8 | 241.1 | 227.2 | 153.3 | 192.2 | 384.5
319.06 | 3.816 | 31.159 | 0 | 23.4 | 174.8 | 240.4 | 225.6 | 151.2 | 191 | 383.6
320.06 | 3.886 | 37.043 | 0 | 23.5 | 174.2 | 239.7 | 224.6 | 150.9 | 190 | 382.7
321.06 | 3.749 | 40.353 | 0 | 23.5 | 173.4 | 238.8 | 222.4 | 149.4 | 188.6 | 381.9
322.06 | 3.888 | 34.248 | 0 | 23.5 | 172.8 | 238 | 220.5 | 148.4 | 187.6 | 381
323.06 | 3.768 | 38.919 | 0 | 23.6 | 171.7 | 237.8 | 219 | 146.4 | 186.5 | 380.3
324.06 | 3.785 | 35.112 | 0 | 23.6 | 169.4 | 237.9 | 217.1 | 144.8 | 185.9 | 379.5
325.06 | 3.846 | 34.965 | 0 | 23.5 | 168.3 | 237.7 | 215.5 | 143.9 | 184.9 | 378.8
326.06 | 3.792 | 38.477 | 0 | 23.5 | 167.9 | 237.1 | 214.4 | 143.9 | 183.7 | 377.9
327.06 | 3.836 | 34.101 | 0 | 23.5 | 167 | 236.6 | 213.7 | 143.5 | 182.5 | 377.2
328.06 | 3.817 | 33.899 | 0 | 23.5 | 166.1 | 236.2 | 212 | 143.3 | 181.8 | 376.4
329.06 | 3.798 | 40.923 | 0 | 23.4 | 165 | 235.8 | 210.5 | 143.3 | 181 | 375.7
330.06 | 3.762 | 42.468 | 0 | 23.4 | 164.8 | 235.1 | 208.6 | 143.8 | 179.9 | 374.8
331.06 | 3.749 | 36.951 | 0 | 23.4 | 165.1 | 234 | 208.1 | 144.3 | 178.6 | 374.1
332.06 | 3.892 | 35.774 | 0 | 23.4 | 165.2 | 232.8 | 207 | 141.7 | 177.7 | 373.3
333.06 | 3.924 | 32.391 | 0 | 23.4 | 165.1 | 232.1 | 206.4 | 140.3 | 177 | 372.4
334.06 | 3.834 | 44.509 | 0 | 23.4 | 164.9 | 231.1 | 206.1 | 139.6 | 176.3 | 371.7
335.06 | 3.762 | 37.301 | 0 | 23.4 | 164.2 | 230.6 | 205.9 | 138.9 | 175.3 | 370.9
336.06 | 3.848 | 36.602 | 0 | 23.4 | 164.2 | 229.7 | 205.5 | 138.2 | 174.8 | 370.2
337.06 | 3.842 | 44.104 | 0 | 23.5 | 164.4 | 227.6 | 205 | 139.3 | 174.3 | 369.4
338.06 | 3.913 | 43.424 | 0 | 23.5 | 164.6 | 226 | 204 | 137.3 | 173.8 | 368.7
339.06 | 3.746 | 37.062 | 0 | 23.5 | 164.7 | 224.7 | 203.1 | 132.5 | 173.2 | 367.9
340.06 | 3.89 | 35.774 | 0 | 23.6 | 164 | 223.9 | 202 | 131.2 | 172.7 | 367.3
341.06 | 3.835 | 43.755 | 0 | 23.6 | 162.1 | 223.7 | 201.1 | 131 | 172.2 | 366.8
342.06 | 3.74 | 28.033 | 0 | 23.6 | 161.7 | 223.1 | 199.7 | 131.8 | 171.6 | 366.1
343.06 | 3.758 | 32.336 | 0 | 23.5 | 161.2 | 222.3 | 198 | 131.3 | 170.9 | 365.4
344.06 | 3.833 | 32.501 | 0 | 23.5 | 160.7 | 221.6 | 197.1 | 129.7 | 170 | 364.7
345.06 | 3.83 | 37.926 | 0 | 23.5 | 160 | 221.1 | 196.8 | 126.2 | 169 | 363.9
346.06 | 3.851 | 34.193 | 0 | 23.4 | 159 | 220.6 | 195.4 | 125 | 168.5 | 363.7
347.06 | 3.91 | 38.441 | 0 | 23.4 | 157.7 | 220.6 | 194.1 | 124.4 | 168.2 | 363.3
348.06 | 3.717 | 28.493 | 0 | 23.4 | 157.2 | 220.4 | 192.2 | 123.4 | 168 | 362.9
349.06 | 3.89 | 43.167 | 0 | 23.4 | 156.2 | 219.9 | 190.5 | 122 | 167.8 | 362.5
350.06 | 3.831 | 38.514 | 0 | 23.4 | 154.8 | 219.7 | 188.6 | 119.7 | 167.3 | 362
351.06 | 3.766 | 36.234 | 0 | 23.4 | 153.5 | 219.4 | 186.6 | 117.7 | 166.8 | 361.4
352.06 | 3.856 | 48.481 | 0 | 23.4 | 152.7 | 218.9 | 184.7 | 116.5 | 166.1 | 360.8
353.06 | 3.885 | 36.069 | 0 | 23.5 | 151.8 | 218.4 | 183.4 | 117.3 | 165.5 | 360.5
354.06 | 3.736 | 42.247 | 0 | 23.5 | 150.4 | 217.9 | 182.1 | 118.5 | 164.8 | 360.1
355.06 | 3.882 | 45.061 | 0 | 23.6 | 149.2 | 217.3 | 181.1 | 117.7 | 164.2 | 359.8
356.06 | 3.872 | 34.8 | 0 | 23.6 | 148.9 | 216.4 | 179.8 | 116.2 | 163.5 | 359.2
357.06 | 3.767 | 39.379 | 0 | 23.6 | 148.8 | 215.6 | 178.2 | 114.4 | 162.8 | 358.7
358.06 | 3.887 | 33.788 | 0 | 23.5 | 148.8 | 214.8 | 176.3 | 113.8 | 162.1 | 357.8
359.06 | 3.797 | 36.951 | 0 | 23.5 | 148.7 | 214.1 | 174.9 | 115 | 161 | 356.7
360.06 | 3.785 | 34.837 | 0 | 23.5 | 148.5 | 213 | 173.4 | 115.3 | 160 | 355.9
361.06 | 3.838 | 29.78 | 0 | 23.4 | 147.2 | 212.4 | 172.1 | 117.3 | 159.2 | 355.2
362.06 | 3.832 | 38.11 | 0 | 23.4 | 145.9 | 211.6 | 171.4 | 118.2 | 158.6 | 354.8
363.06 | 3.819 | 33.218 | 0 | 23.4 | 144.5 | 210.9 | 170.5 | 119.8 | 158.5 | 354.1
364.06 | 3.769 | 31.839 | 0 | 23.4 | 143.9 | 210.2 | 170.1 | 119.5 | 158.6 | 353.4
365.06 | 3.884 | 40.905 | 0 | 23.4 | 143.1 | 209.7 | 170.2 | 120.5 | 158.8 | 352.7
366.06 | 3.729 | 37.834 | 0 | 23.4 | 142.4 | 209.1 | 169.5 | 120.2 | 158.7 | 352.2
367.06 | 3.869 | 38.533 | 0 | 23.5 | 140.3 | 208.5 | 169.4 | 118.6 | 158.2 | 351.6
368.06 | 3.793 | 33.237 | 0 | 23.5 | 138.9 | 208 | 169.7 | 119.2 | 157.9 | 351.1
369.06 | 3.769 | 35.517 | 0 | 23.6 | 138.3 | 207.7 | 169.2 | 119.8 | 157.7 | 350.4
370.06 | 3.903 | 44.159 | 0 | 23.6 | 138.1 | 207 | 168.4 | 121.4 | 157.1 | 349.6
371.06 | 3.81 | 35.37 | 0 | 23.6 | 138 | 205.9 | 168.4 | 121 | 156.4 | 348.8
372.06 | 3.82 | 35.388 | 0 | 23.5 | 136.9 | 204.7 | 167.9 | 119.8 | 155.6 | 348.2
373.06 | 3.779 | 42.284 | 0 | 23.5 | 136 | 203.9 | 167.2 | 119.5 | 154.9 | 347.5
374.06 | 3.893 | 38.091 | 0 | 23.5 | 135.4 | 203.2 | 166.5 | 119.9 | 154.4 | 347.1
375.06 | 3.856 | 36.896 | 0 | 23.4 | 135.1 | 202.6 | 165.9 | 119.9 | 153.5 | 346.7
376.06 | 3.84 | 25.569 | 0 | 23.4 | 134.9 | 201.9 | 164.9 | 120.2 | 152.8 | 346.7
377.06 | 3.772 | 44.619 | 0 | 23.4 | 134.8 | 201.5 | 164.4 | 121.1 | 152.4 | 346
378.06 | 3.82 | 38.441 | 0 | 23.3 | 135.3 | 200.6 | 163.4 | 121 | 152.1 | 345.1
379.06 | 3.714 | 26.691 | 0 | 23.3 | 135.5 | 198.9 | 162.5 | 120.7 | 152.3 | 344.1
380.06 | 3.875 | 35.315 | 0 | 23.4 | 135.9 | 197.3 | 161.6 | 118.9 | 152.1 | 343.2
381.06 | 3.849 | 35.112 | 0 | 23.4 | 136.2 | 196.3 | 161.1 | 117.4 | 151.4 | 342.4
382.06 | 3.779 | 33.145 | 0 | 23.4 | 136.3 | 195.7 | 160.1 | 117 | 150.6 | 341.6
383.06 | 3.756 | 38.128 | 0 | 23.5 | 136.1 | 195 | 159.5 | 116.1 | 149.6 | 340.6
384.06 | 3.854 | 33.255 | 0 | 23.5 | 135.7 | 193.8 | 158.7 | 115.1 | 149 | 340.1
385.06 | 3.808 | 33.549 | 0 | 23.5 | 135.1 | 193.2 | 158.2 | 114.8 | 148.8 | 340
386.06 | 3.739 | 30.258 | 0 | 23.5 | 135.2 | 192.9 | 157.9 | 115 | 148.7 | 339.6
387.06 | 3.671 | 36.087 | 0 | 23.5 | 135 | 192 | 156.9 | 115.5 | 148.1 | 339
388.06 | 3.901 | 32.722 | 0 | 23.6 | 134.1 | 191.4 | 155.5 | 114.9 | 147.6 | 338.8
389.06 | 3.811 | 35.425 | 0 | 23.5 | 132.6 | 191 | 154.4 | 115.3 | 147.3 | 338.5
390.06 | 3.785 | 37.926 | 0 | 23.5 | 131.9 | 190.6 | 152.7 | 116 | 147 | 338.2
391.06 | 3.791 | 32.207 | 0 | 23.5 | 130.5 | 190.4 | 151.8 | 115.7 | 146.5 | 338.4
392.06 | 3.902 | 27.592 | 0 | 23.5 | 129.9 | 190 | 150.9 | 114.9 | 146.1 | 337.8
393.06 | 3.772 | 33.237 | 0 | 23.4 | 129.2 | 189.5 | 149.7 | 115.9 | 146.1 | 337.1
394.06 | 3.829 | 29.357 | 0 | 23.4 | 129 | 188.8 | 148.5 | 114.6 | 145.8 | 336.4
395.06 | 3.91 | 32.023 | 0 | 23.4 | 128.6 | 187.9 | 147.9 | 115 | 145.2 | 335.6
396.06 | 3.781 | 31.637 | 0 | 23.3 | 129.1 | 186.8 | 148.3 | 115.7 | 144.7 | 334.7
397.06 | 3.766 | 36.032 | 0 | 23.3 | 129.9 | 185.9 | 149.3 | 114.7 | 144.4 | 333.7
398.06 | 3.839 | 27.812 | 0 | 23.4 | 130.6 | 185 | 150.6 | 112.3 | 143.8 | 332.9
399.06 | 3.75 | 31.012 | 0 | 23.4 | 131.4 | 183.9 | 151.3 | 111.7 | 142.9 | 332
400.06 | 3.84 | 29.688 | 0 | 23.4 | 131 | 183.2 | 151.9 | 112.8 | 142.2 | 331.3
401.06 | 3.869 | 34.745 | 0 | 23.5 | 130.7 | 182.6 | 152 | 111.7 | 142.3 | 331.1
402.06 | 3.849 | 34.248 | 0 | 23.5 | 129.4 | 182.4 | 151.6 | 112.1 | 142.4 | 331
403.06 | 3.9 | 21.211 | 0 | 23.5 | 128.1 | 182.4 | 150.5 | 112.1 | 142.4 | 330.7
404.06 | 3.878 | 21.468 | 0 | 23.5 | 127.5 | 182.4 | 149.2 | 110.7 | 142.1 | 330.7
405.06 | 3.714 | 42.192 | 0 | 23.5 | 127 | 182 | 148.3 | 110 | 141.9 | 331
406.06 | 3.849 | 32.189 | 0 | 23.5 | 126.7 | 181.8 | 147.6 | 107.7 | 141.5 | 330.9
407.06 | 3.753 | 37.797 | 0 | 23.5 | 126 | 181.5 | 146.5 | 107.1 | 141.3 | 330.7
408.06 | 3.779 | 31.766 | 0 | 23.5 | 125.1 | 181.1 | 145.2 | 108.5 | 141.3 | 329.8
409.06 | 3.865 | 35.186 | 0 | 23.4 | 124.7 | 180.2 | 144.2 | 109.6 | 141.4 | 328.7
410.06 | 3.799 | 30.258 | 0 | 23.4 | 124.6 | 179.5 | 142.9 | 108.9 | 141.6 | 328.3
411.06 | 3.794 | 24.741 | 0 | 23.3 | 124.5 | 179 | 141.8 | 107.8 | 141.3 | 328.2
412.06 | 3.846 | 38.956 | 0 | 23.3 | 124.2 | 178.9 | 140.1 | 106.4 | 140.5 | 328.7
413.06 | 3.87 | 33.954 | 0 | 23.3 | 124.1 | 178.6 | 139.5 | 105.8 | 140.1 | 328.4
414.06 | 3.919 | 34.984 | 0 | 23.3 | 124.7 | 178.4 | 139.2 | 104 | 139.6 | 327.6
415.06 | 3.761 | 35.609 | 0 | 23.4 | 125.2 | 178.2 | 138.6 | 102.7 | 139.2 | 327.4
416.06 | 3.856 | 34.193 | 0 | 23.4 | 124.9 | 177.9 | 138.2 | 103.2 | 139 | 326.7
417.06 | 3.915 | 33.513 | 0 | 23.4 | 124.5 | 177.6 | 137.9 | 103.3 | 139 | 325.9
418.06 | 3.751 | 31.104 | 0 | 23.5 | 124.5 | 177.1 | 137.9 | 103.5 | 138.8 | 325.3
419.06 | 3.73 | 37.815 | 0 | 23.5 | 125 | 176.2 | 138.4 | 105 | 138 | 324.1
420.06 | 3.888 | 37.264 | 0 | 23.6 | 125.2 | 175.1 | 139 | 106 | 136.5 | 323.2
421.06 | 3.807 | 36.473 | 0 | 23.5 | 125.2 | 174.1 | 139 | 107.4 | 135.4 | 322.5
422.06 | 3.882 | 28.897 | 0 | 23.5 | 125.2 | 173.8 | 138.5 | 106.9 | 134.2 | 321.8
423.06 | 3.892 | 27.959 | 0 | 23.5 | 124.7 | 173.7 | 138.3 | 107.3 | 133.1 | 321
424.06 | 3.852 | 32.612 | 0 | 23.4 | 123.7 | 173.6 | 137.9 | 109.2 | 133.1 | 320.7
425.06 | 3.884 | 21.542 | 0 | 23.4 | 123.1 | 173.3 | 137.6 | 110 | 133.4 | 320.2
426.06 | 3.803 | 28.585 | 0 | 23.4 | 122.5 | 173.1 | 136.6 | 110.4 | 133.5 | 319.8
427.06 | 3.801 | 33.752 | 0 | 23.4 | 121.9 | 172.9 | 135.2 | 108.1 | 133.7 | 319.5
428.06 | 3.899 | 28.493 | 0 | 23.4 | 121.3 | 172.5 | 133.9 | 107 | 133.5 | 320.2
429.06 | 3.859 | 29.247 | 0 | 23.4 | 120 | 172 | 133.5 | 106.3 | 133.3 | 320.5
430.06 | 3.886 | 30.184 | 0 | 23.5 | 119.5 | 171.7 | 133 | 106.9 | 132.9 | 320
431.06 | 3.747 | 34.432 | 0 | 23.5 | 119.3 | 171 | 132.9 | 106.8 | 132.5 | 319
432.06 | 3.826 | 25.128 | 0 | 23.6 | 119.5 | 169.9 | 132.2 | 106.9 | 132 | 318.1
433.06 | 3.754 | 31.821 | 0 | 23.6 | 119.9 | 168.2 | 132 | 108.3 | 131.3 | 317.2
434.06 | 3.919 | 30.718 | 0 | 23.5 | 120.5 | 167.2 | 131.8 | 108.7 | 130.6 | 316.2
435.06 | 3.929 | 32.042 | 0 | 23.5 | 120.9 | 166.7 | 131.5 | 108.2 | 130 | 315.1
436.06 | 3.89 | 33.936 | 0 | 23.4 | 120.8 | 166.6 | 131.3 | 108 | 129.4 | 314.7
437.06 | 3.841 | 29.099 | 0 | 23.4 | 119.8 | 166.2 | 130.6 | 107.7 | 129.3 | 315
438.06 | 3.81 | 28.897 | 0 | 23.3 | 118.7 | 166 | 130.3 | 107.2 | 129.3 | 315.1
439.06 | 3.921 | 25.036 | 0 | 23.3 | 117.4 | 165.7 | 129.7 | 106.4 | 129.5 | 314.8
440.06 | 3.868 | 24.557 | 0 | 23.4 | 115.5 | 165.5 | 128.9 | 105.2 | 129.4 | 314.7
441.06 | 3.877 | 37.779 | 0 | 23.4 | 114.5 | 165.4 | 128.5 | 106.4 | 129.1 | 314
442.06 | 3.876 | 31.582 | 0 | 23.5 | 114.6 | 164.9 | 128.7 | 107.8 | 128.9 | 313.2
443.06 | 3.812 | 27.334 | 0 | 23.5 | 115.1 | 164.4 | 128.6 | 108.1 | 128.4 | 312.2
444.06 | 3.884 | 34.248 | 0 | 23.6 | 115.2 | 164 | 128.5 | 108.5 | 127.4 | 311.5
445.06 | 3.77 | 28.64 | 0 | 23.5 | 115.3 | 163.4 | 128.5 | 108.2 | 127.4 | 311.2
446.06 | 3.901 | 25.183 | 0 | 23.5 | 114.8 | 163.2 | 128.1 | 107.7 | 127.7 | 310.7
447.06 | 3.774 | 27.15 | 0 | 23.5 | 113.8 | 163.1 | 127.6 | 105.7 | 128 | 310.4
448.06 | 3.846 | 26.36 | 0 | 23.4 | 113 | 163.1 | 127.1 | 104.3 | 128.7 | 310
449.06 | 3.88 | 24.116 | 0 | 23.4 | 112.3 | 162.9 | 126.9 | 102.4 | 129.2 | 309.8
450.06 | 3.913 | 30.258 | 0 | 23.4 | 111.4 | 162.9 | 126.7 | 100.5 | 129.7 | 309.4
451.06 | 3.731 | 22.498 | 0 | 23.3 | 111.5 | 162.8 | 126.2 | 98.6 | 130 | 308.8
452.06 | 3.823 | 24.061 | 0 | 23.3 | 111.4 | 162.6 | 125.6 | 97.4 | 129.7 | 308.8
453.06 | 3.839 | 27.297 | 0 | 23.4 | 111.3 | 162.5 | 125.7 | 97.8 | 129.5 | 309
454.06 | 3.885 | 28.235 | 0 | 23.4 | 111.7 | 162 | 125.3 | 98.1 | 129.5 | 308.4
455.06 | 3.931 | 28.143 | 0 | 23.5 | 112.3 | 161.3 | 125.1 | 98.5 | 129.3 | 307.4
456.06 | 3.839 | 28.768 | 0 | 23.5 | 113.5 | 160.7 | 125.1 | 98.7 | 128.7 | 306.5
457.06 | 3.877 | 21.431 | 0 | 23.5 | 114.1 | 159.5 | 125.1 | 97.7 | 128.1 | 305.6
458.06 | 3.837 | 27.831 | 0 | 23.5 | 114.5 | 159.1 | 125.4 | 99 | 127.7 | 304.7
459.06 | 3.747 | 28.382 | 0 | 23.5 | 115 | 158.7 | 125.5 | 99.8 | 126.9 | 303.8
460.06 | 3.884 | 17.735 | 0 | 23.5 | 115.3 | 158.4 | 125.6 | 100.2 | 126.3 | 303
461.06 | 3.785 | 23.785 | 0 | 23.4 | 115.7 | 157.6 | 125.9 | 100.2 | 125.7 | 302.3
462.06 | 3.781 | 18.122 | 0 | 23.4 | 116.1 | 157.1 | 126.4 | 100.9 | 124.9 | 301.4
463.06 | 3.892 | 28.198 | 0 | 23.4 | 116.5 | 156.6 | 126.9 | 100.8 | 124.5 | 300.6
464.06 | 3.795 | 23.381 | 0 | 23.3 | 116.8 | 155.8 | 127.4 | 100.1 | 124.2 | 299.8
465.06 | 3.824 | 20.052 | 0 | 23.3 | 117.1 | 154.7 | 127.3 | 99.2 | 124 | 299.2
466.06 | 3.854 | 32.851 | 0 | 23.4 | 117.1 | 154.3 | 127.4 | 99.6 | 124 | 298.5
467.06 | 3.822 | 21.854 | 0 | 23.4 | 116 | 153.7 | 127.5 | 99.1 | 123.8 | 298
468.06 | 3.937 | 21.395 | 0 | 23.4 | 115.4 | 153.6 | 127.6 | 99.1 | 123.3 | 297.5
469.06 | 3.863 | 18.545 | 0 | 23.5 | 114.7 | 153.2 | 126.9 | 100.1 | 123 | 297.1
470.06 | 3.762 | 18.416 | 0 | 23.5 | 114.5 | 153 | 126.3 | 101.1 | 123 | 296.8
471.06 | 3.799 | 19.74 | 0 | 23.5 | 114.6 | 152.9 | 125 | 101.9 | 122.9 | 296.4
472.06 | 3.809 | 12.164 | 0 | 23.5 | 114.4 | 152.7 | 124.6 | 101.5 | 122.4 | 295.9
473.06 | 3.9 | 27.426 | 0 | 23.5 | 114.5 | 152.3 | 124.8 | 101.1 | 122.1 | 295.4
474.06 | 3.892 | 19.924 | 0 | 23.4 | 114.7 | 152.1 | 124.4 | 99.2 | 121.8 | 294.8
475.06 | 3.871 | 23.473 | 0 | 23.4 | 114.2 | 152 | 123.4 | 97.4 | 121.7 | 294.4
476.06 | 3.787 | 26.378 | 0 | 23.3 | 113 | 152 | 122.3 | 96.1 | 121.6 | 294.3
477.06 | 3.735 | 21.818 | 0 | 23.3 | 111.7 | 152.2 | 121.3 | 96.7 | 121.3 | 294.1
478.06 | 3.883 | 21.873 | 0 | 23.4 | 110.1 | 152.3 | 120.8 | 97.3 | 121.3 | 293.7
479.06 | 3.86 | 20.567 | 0 | 23.4 | 108.9 | 152.5 | 119.7 | 96.4 | 121.7 | 293.3
480.06 | 3.895 | 16.981 | 0 | 23.5 | 108.1 | 152.4 | 119 | 95.9 | 121.7 | 293.1
481.06 | 3.852 | 14.113 | 0 | 23.5 | 107.1 | 152.3 | 118.3 | 96.2 | 121.6 | 293
482.06 | 3.948 | 21.891 | 0 | 23.5 | 105.7 | 152.1 | 117.5 | 96 | 121.5 | 292.9
483.06 | 3.767 | 15.731 | 0 | 23.4 | 105.3 | 151.8 | 116.7 | 96.3 | 121.3 | 292.8
484.06 | 3.851 | 19.574 | 0 | 23.4 | 105.6 | 151.7 | 116.2 | 95 | 121.4 | 292.5
485.06 | 3.783 | 18.839 | 0 | 23.3 | 106.2 | 151.6 | 116 | 92.5 | 121.4 | 292.4
486.06 | 3.839 | 14.481 | 0 | 23.3 | 107.1 | 151.2 | 115.5 | 91.2 | 121.3 | 292
487.06 | 3.759 | 21.836 | 0 | 23.3 | 107.2 | 150.3 | 114.8 | 92.2 | 120.9 | 291.7
488.06 | 3.792 | 20.898 | 0 | 23.4 | 107.4 | 150.2 | 114.6 | 93.5 | 120 | 291.4
489.06 | 3.898 | 20.034 | 0 | 23.4 | 107.7 | 150 | 114.5 | 94.1 | 119.1 | 291.2
490.06 | 3.728 | 16.191 | 0 | 23.5 | 108.3 | 149.1 | 114 | 95 | 118 | 290.6
491.06 | 3.907 | 17.073 | 0 | 23.5 | 109.1 | 148.5 | 114.1 | 94.7 | 117.1 | 290
492.06 | 3.901 | 20.843 | 0 | 23.5 | 109.5 | 148.3 | 114.1 | 94.6 | 116.3 | 289.6
493.06 | 3.899 | 16.099 | 0 | 23.5 | 109.9 | 148.2 | 113.2 | 94.3 | 116 | 289.3
494.06 | 3.854 | 15.602 | 0 | 23.4 | 109.9 | 148.1 | 112.2 | 93.2 | 115.8 | 288.8
495.06 | 3.778 | 15.658 | 0 | 23.3 | 109.8 | 148 | 111.6 | 92.6 | 115.5 | 288.3
496.06 | 3.816 | 18.857 | 0 | 23.3 | 109.6 | 148 | 111.5 | 93.3 | 115.3 | 287.8
497.06 | 3.905 | 15.179 | 0 | 23.3 | 109.3 | 147.9 | 111.3 | 94 | 115.5 | 287.2
498.06 | 3.75 | 11.391 | 0 | 23.4 | 109.1 | 147.4 | 110.8 | 93.8 | 114.9 | 286.5
499.06 | 3.877 | 18.545 | 0 | 23.4 | 108.7 | 146.8 | 110.7 | 93.5 | 114.2 | 285.9
500.06 | 3.838 | 16.779 | 0 | 23.5 | 108.4 | 146.2 | 110.4 | 93.7 | 113.6 | 285.3
501.06 | 3.881 | 21.781 | 0 | 23.5 | 108 | 145.8 | 110.4 | 93.7 | 113.2 | 284.7
502.06 | 3.772 | 16.89 | 0 | 23.5 | 108.2 | 145.4 | 110.1 | 93.2 | 112.9 | 284
503.06 | 3.956 | 11.097 | 0 | 23.5 | 108.4 | 144.4 | 110.4 | 91.9 | 113.1 | 283.5
504.06 | 3.841 | 9.111 | 0 | 23.5 | 108.5 | 144.1 | 110 | 90.5 | 113.4 | 282.8
505.06 | 3.908 | 23.601 | 0 | 23.4 | 108.1 | 144 | 109.2 | 90.5 | 113.7 | 282.4
506.06 | 3.832 | 17.533 | 0 | 23.4 | 107.6 | 144 | 108.5 | 89.7 | 113.8 | 282
507.06 | 3.792 | 9.718 | 0 | 23.3 | 107 | 143.9 | 108 | 90.5 | 114 | 281.7
508.06 | 3.822 | 15.143 | 0 | 23.3 | 106.9 | 143.6 | 107.9 | 90.7 | 113.8 | 281.3
509.06 | 3.789 | 20.53 | 0 | 23.3 | 106.6 | 143.3 | 107.9 | 91.7 | 113.8 | 281
510.06 | 3.779 | 12.348 | 0 | 23.3 | 106.3 | 143.3 | 107.8 | 91.6 | 113.8 | 280.7
511.06 | 3.891 | 18.416 | 0 | 23.4 | 105.9 | 143.4 | 107 | 91.5 | 113.6 | 280.3
512.06 | 3.747 | 9.884 | 0 | 23.4 | 105.7 | 143.2 | 106.7 | 91.9 | 113.5 | 280
513.06 | 3.758 | 18.379 | 0 | 23.5 | 105.8 | 142.6 | 106.8 | 91.9 | 113.3 | 279.7
514.06 | 3.841 | 19.593 | 0 | 23.5 | 105.4 | 142 | 106.7 | 90.2 | 113.1 | 279.2
515.06 | 3.83 | 10.215 | 0 | 23.5 | 105.4 | 141.6 | 106.7 | 90.6 | 112.9 | 278.7
516.06 | 3.868 | 21.045 | 0 | 23.5 | 105.2 | 141.4 | 106.1 | 91.4 | 112.5 | 278.3
517.06 | 3.751 | 11.759 | 0 | 23.4 | 104.4 | 141.2 | 105.6 | 93.2 | 112.2 | 278
518.06 | 3.835 | 16.761 | 0 | 23.3 | 104 | 141.2 | 105.8 | 93.9 | 112.1 | 277.6
519.06 | 3.713 | 19.446 | 0 | 23.3 | 103.4 | 141.1 | 106.1 | 94.4 | 112.2 | 277.3
520.06 | 3.868 | 10.987 | 0 | 23.3 | 103.4 | 140 | 106 | 94.5 | 112.2 | 276.9
521.06 | 3.778 | 15.253 | 0 | 23.3 | 103.9 | 139.5 | 106.3 | 95 | 112 | 276.5
522.06 | 3.918 | 13.488 | 0 | 23.4 | 104.6 | 139.4 | 106.5 | 95.1 | 111.7 | 276
523.06 | 3.908 | 14.922 | 0 | 23.4 | 105 | 139.6 | 107 | 95.3 | 111.4 | 275.5
524.06 | 3.851 | 11.134 | 0 | 23.5 | 105.2 | 139.7 | 107.5 | 94.9 | 111.4 | 275
525.06 | 3.852 | 17.57 | 0 | 23.5 | 105.3 | 139.6 | 108.2 | 94.9 | 111.3 | 274.6
526.06 | 3.735 | 7.181 | 0 | 23.5 | 105.5 | 139.2 | 109 | 93.2 | 111 | 274.1
527.06 | 3.888 | 7.456 | 0 | 23.4 | 105.5 | 138.8 | 109.5 | 92.2 | 110.3 | 273.7
528.06 | 3.913 | 14.848 | 0 | 23.4 | 105.4 | 138.6 | 109.1 | 92 | 109.8 | 273.3
529.06 | 3.909 | 11.171 | 0 | 23.3 | 105.4 | 138.3 | 108.2 | 91.6 | 110 | 273.1
530.06 | 3.81 | 10.454 | 0 | 23.3 | 105 | 138.3 | 107.4 | 90.8 | 110.5 | 272.9
531.06 | 3.705 | 13.304 | 0 | 23.3 | 104.7 | 138.3 | 106.5 | 87.4 | 111.1 | 272.8
532.06 | 3.77 | 7.567 | 0 | 23.3 | 104.3 | 138.4 | 106.2 | 86 | 111.4 | 272.5
533.06 | 3.824 | 8.468 | 0 | 23.4 | 104.1 | 138.4 | 105.3 | 85.1 | 111.4 | 272.4
534.06 | 3.893 | 11.208 | 0 | 23.5 | 103.8 | 138.5 | 104.4 | 85.9 | 111.2 | 272.1
535.06 | 3.875 | 16.669 | 0 | 23.5 | 103.4 | 138.3 | 103.7 | 87.3 | 111.1 | 271.8
536.06 | 3.901 | 10.766 | 0 | 23.5 | 102.6 | 138.1 | 102.9 | 88.1 | 111 | 271.4
537.06 | 3.857 | 10.582 | 0 | 23.5 | 101.9 | 138 | 102.1 | 89.3 | 110.8 | 271.1
538.06 | 3.692 | -2.896 | 0 | 23.5 | 101.4 | 137.8 | 101.3 | 89.7 | 110.3 | 270.9
539.06 | 3.879 | 11.355 | 0 | 23.4 | 100.2 | 137.6 | 100.8 | 89 | 110.1 | 270.7
540.06 | 3.896 | 5.765 | 0 | 23.4 | 99.4 | 137.5 | 100 | 89.2 | 110 | 270.5
541.06 | 3.852 | 2.491 | 0 | 23.3 | 98.8 | 137.1 | 99.4 | 90.1 | 110.1 | 270.3
542.06 | 3.911 | 7.567 | 0 | 23.3 | 98.8 | 136.6 | 98.6 | 89.9 | 110.1 | 270
543.06 | 3.855 | 4.091 | 0 | 23.3 | 99 | 136.3 | 97.9 | 89.6 | 109.8 | 269.8
544.06 | 3.89 | 7.438 | 0 | 23.3 | 99.3 | 136.1 | 97.4 | 89.3 | 109.6 | 269.6
545.06 | 3.881 | 13.12 | 0 | 23.4 | 99.6 | 136 | 96.9 | 90 | 109.6 | 269.3
546.06 | 3.881 | 9.792 | 0 | 23.4 | 99.2 | 135.9 | 96.4 | 90.5 | 109.6 | 268.9
547.06 | 3.902 | 4.146 | 0 | 23.5 | 99.2 | 135.6 | 95.9 | 91.3 | 109.6 | 268.6
548.06 | 3.907 | 12.936 | 0 | 23.5 | 99.1 | 135.1 | 95.7 | 91.4 | 109.5 | 268.3
549.06 | 3.819 | 8.321 | 0 | 23.5 | 99.2 | 134.6 | 95.9 | 91.9 | 109.4 | 267.9
550.06 | 3.873 | 0.837 | 0 | 23.4 | 99.3 | 134 | 95.9 | 92.4 | 108.9 | 267.4
551.06 | 3.855 | 8.265 | 0 | 23.4 | 99.6 | 133.3 | 95.7 | 92.9 | 108.1 | 267
552.06 | 3.763 | 6.243 | 0 | 23.4 | 100 | 132.9 | 96.2 | 93.1 | 107.6 | 266.5
553.06 | 3.934 | 2.933 | 0 | 23.3 | 100 | 132.8 | 96.7 | 93.2 | 107.1 | 266.1
554.06 | 3.782 | 8.504 | 0 | 23.3 | 99.9 | 132.6 | 96.5 | 92.6 | 106.8 | 265.7
555.06 | 3.905 | 8.229 | 0 | 23.3 | 99.5 | 132.5 | 96.4 | 92.4 | 106.7 | 265.4
556.06 | 3.783 | 7.585 | 0 | 23.3 | 98.9 | 132.5 | 96.6 | 91.9 | 106.8 | 265.1
557.06 | 3.742 | 3.613 | 0 | 23.3 | 97.7 | 132.6 | 96.7 | 90.7 | 107 | 264.8
558.06 | 3.85 | 7.07 | 0 | 23.4 | 96.3 | 132.5 | 96.7 | 90.5 | 107 | 264.5
559.06 | 3.773 | -0.34 | 0 | 23.4 | 96 | 132.3 | 96.5 | 91.2 | 107.1 | 264.2
560.06 | 3.775 | 0.542 | 0 | 23.5 | 96.6 | 131.6 | 97.2 | 91.3 | 107.2 | 263.8
561.06 | 3.799 | 8.964 | 0 | 23.5 | 97.4 | 131.1 | 98.1 | 89.1 | 107.6 | 263.5
562.06 | 3.909 | 7.309 | 0 | 23.4 | 98 | 130.7 | 99 | 87.8 | 107.7 | 263
563.06 | 3.821 | -0.543 | 0 | 23.4 | 98.4 | 130.7 | 99.1 | 86.8 | 107.5 | 262.6
564.06 | 3.832 | 7.861 | 0 | 23.3 | 98.2 | 130.7 | 99.1 | 87.4 | 107.4 | 262.2
565.06 | 3.821 | 6.813 | 0 | 23.3 | 97.1 | 130.8 | 99 | 87.9 | 107.8 | 262
566.06 | 3.854 | -4.68 | 0 | 23.3 | 96.9 | 130.9 | 98.8 | 88.5 | 108 | 261.7
567.06 | 3.882 | 6.077 | 0 | 23.3 | 96.8 | 130.7 | 98.5 | 89.1 | 108 | 261.3
568.06 | 3.825 | 4.882 | 0 | 23.3 | 96 | 130.4 | 97.9 | 89.4 | 108 | 261
569.06 | 3.929 | 5.231 | 0 | 23.4 | 95.1 | 130.4 | 97.7 | 89.1 | 108.1 | 260.7
570.06 | 3.861 | 5.581 | 0 | 23.4 | 95 | 130.4 | 97.6 | 89 | 108 | 260.4
571.06 | 3.759 | 0.818 | 0 | 23.5 | 94.7 | 130.4 | 97.4 | 88.6 | 107.9 | 260.1
572.06 | 3.852 | 2.583 | 0 | 23.5 | 94 | 130.5 | 97.4 | 88.1 | 107.9 | 259.9
573.06 | 3.811 | 2.933 | 0 | 23.5 | 93.9 | 130.1 | 97.1 | 87.7 | 108.1 | 259.5
574.06 | 3.818 | 9.019 | 0 | 23.4 | 94.4 | 129.6 | 96.6 | 88.2 | 108.1 | 259.2
575.06 | 3.838 | 10.84 | 0 | 23.4 | 94.8 | 129.3 | 95.9 | 88.4 | 107.7 | 258.8
576.06 | 3.841 | 7.07 | 0 | 23.3 | 95 | 129.1 | 95.1 | 88.4 | 107.3 | 258.4
577.06 | 3.834 | -5.011 | 0 | 23.3 | 94.5 | 129 | 94.6 | 88.3 | 107.2 | 258
578.06 | 3.852 | -0.947 | 0 | 23.3 | 93.8 | 128.9 | 93.9 | 88.7 | 107.3 | 257.7
579.06 | 3.801 | 5.047 | 0 | 23.3 | 93.1 | 128.9 | 93 | 89.5 | 107.4 | 257.4
580.06 | 3.86 | 6.739 | 0 | 23.4 | 93.1 | 128.9 | 92.5 | 90.1 | 107.2 | 257.2
581.06 | 3.702 | -3.393 | 0 | 23.4 | 92.9 | 128.8 | 92.2 | 91 | 106.8 | 257
582.06 | 3.816 | 1.701 | 0 | 23.5 | 93.2 | 128.6 | 91.6 | 91.1 | 106.5 | 256.8
583.06 | 3.823 | 2.731 | 0 | 23.5 | 93.7 | 128.5 | 91 | 91.6 | 106.2 | 256.5
584.06 | 3.886 | -5.802 | 0 | 23.5 | 93.8 | 128.4 | 90.8 | 91.1 | 106.1 | 256.2
585.06 | 3.782 | -4.441 | 0 | 23.5 | 93.6 | 128.4 | 90.4 | 91.2 | 105.9 | 255.8
586.06 | 3.777 | -2.841 | 0 | 23.4 | 93.5 | 128.3 | 90 | 91.5 | 105.8 | 255.4
587.06 | 3.906 | 0.892 | 0 | 23.4 | 93.7 | 128.3 | 89.6 | 92.3 | 105.3 | 255.1
588.06 | 3.857 | -2.731 | 0 | 23.3 | 93.9 | 128.3 | 89.6 | 93.1 | 104.7 | 254.7
589.06 | 3.735 | -1.591 | 0 | 23.3 | 94 | 128 | 89.7 | 93.2 | 104.3 | 254.3
590.06 | 3.687 | -1.425 | 0 | 23.3 | 94.1 | 127.6 | 89.8 | 93.2 | 103.9 | 254
591.06 | 3.88 | -3.393 | 0 | 23.3 | 93 | 127.5 | 89.7 | 93.3 | 103.7 | 253.7
592.06 | 3.874 | 0.506 | 0 | 23.4 | 91.8 | 127.5 | 89.5 | 92.9 | 103.6 | 253.5
593.06 | 3.846 | 6.077 | 0 | 23.4 | 91.5 | 127.5 | 89.3 | 92.4 | 103.7 | 253.3
594.06 | 3.831 | -3.356 | 0 | 23.5 | 91.2 | 127.3 | 89.1 | 92 | 103.6 | 253.1
595.06 | 3.85 | 2.179 | 0 | 23.5 | 90.8 | 127.3 | 88.8 | 91.7 | 103.5 | 252.9
596.06 | 3.849 | -1.021 | 0 | 23.5 | 90.6 | 127.2 | 88.2 | 91.9 | 103.4 | 252.6
597.06 | 3.771 | -3.301 | 0 | 23.4 | 90.6 | 127 | 87.7 | 91.9 | 103.3 | 252.4
598.06 | 3.812 | -6.28 | 0 | 23.4 | 90.5 | 126.9 | 87.2 | 91.6 | 103.1 | 252.3
599.06 | 3.782 | -7.696 | 0 | 23.3 | 90 | 126.8 | 87.1 | 90.9 | 103.1 | 252
600.06 | 3.806 | -0.543 | 0 | 23.3 | 89.7 | 126.7 | 87 | 90.1 | 103.1 | 251.8
601.06 | 3.897 | -5.268 | 0 | 23.3 | 89.4 | 126.6 | 87 | 90.1 | 103 | 251.4
602.06 | 3.793 | -0.763 | 0 | 23.3 | 88.7 | 126.3 | 86.7 | 89.8 | 103 | 251.1
603.06 | 3.919 | -9.204 | 0 | 23.3 | 87.2 | 126 | 86.2 | 90.1 | 102.8 | 250.7
604.06 | 3.976 | -1.499 | 0 | 23.4 | 86.5 | 125.3 | 85.6 | 90 | 102.8 | 250.4
605.06 | 3.786 | 4.9 | 0 | 23.4 | 86.6 | 124.7 | 85.3 | 89.2 | 102.6 | 250.1
606.06 | 3.765 | 0.579 | 0 | 23.5 | 86.6 | 124.4 | 85 | 88.5 | 102.2 | 249.8
607.06 | 3.746 | -0.046 | 0 | 23.5 | 87.1 | 124.2 | 84.9 | 88.6 | 102.1 | 249.5
608.06 | 3.806 | 0.138 | 0 | 23.4 | 87.5 | 124 | 84.7 | 88.9 | 102 | 249.2
609.06 | 3.889 | -5.618 | 0 | 23.4 | 87.8 | 124 | 84.8 | 89 | 101.8 | 248.8
610.06 | 3.903 | -8.817 | 0 | 23.3 | 87.7 | 124 | 85.2 | 87.7 | 101.5 | 248.5
611.06 | 3.784 | -7.549 | 0 | 23.3 | 88 | 123.8 | 85.4 | 86.6 | 101.2 | 248.1
612.06 | 3.815 | -11.686 | 0 | 23.3 | 88.6 | 123 | 85.2 | 86.4 | 100.8 | 247.8
613.06 | 3.91 | -7.144 | 0 | 23.3 | 88.9 | 122.9 | 85.2 | 86.4 | 100.2 | 247.4
614.06 | 3.761 | -6.979 | 0 | 23.3 | 88.7 | 122.6 | 85.3 | 87.1 | 100 | 247.1
615.06 | 3.752 | -13.984 | 0 | 23.3 | 88.8 | 122.5 | 85.1 | 87.2 | 100 | 246.7
616.06 | 3.793 | -8.137 | 0 | 23.4 | 88.8 | 122.5 | 85.2 | 86.1 | 99.9 | 246.4
617.06 | 3.83 | -7.126 | 0 | 23.4 | 88.1 | 122.3 | 85.1 | 86.1 | 99.7 | 246.1
618.06 | 3.78 | -17.239 | 0 | 23.5 | 87.7 | 122.1 | 85 | 86.1 | 99.6 | 245.9
619.06 | 3.879 | -5.655 | 0 | 23.5 | 87.3 | 121.9 | 85 | 86.2 | 99.7 | 245.6
620.06 | 3.819 | -10.123 | 0 | 23.4 | 87.1 | 122 | 85.1 | 85.9 | 99.8 | 245.3
621.06 | 3.767 | -0.671 | 0 | 23.4 | 86.6 | 122 | 85.2 | 85.9 | 99.7 | 245
622.06 | 3.814 | -7.181 | 0 | 23.4 | 86.2 | 121.8 | 85.3 | 85.9 | 99.6 | 244.8
623.06 | 3.838 | -10.601 | 0 | 23.3 | 86.5 | 121.5 | 85.5 | 85.5 | 99.6 | 244.5
624.06 | 3.789 | -10.619 | 0 | 23.3 | 86.9 | 121.4 | 85.6 | 85.4 | 99.7 | 244.2
625.06 | 3.806 | -6.887 | 0 | 23.3 | 87.2 | 121.1 | 85.7 | 86 | 99.9 | 243.8
626.06 | 3.762 | -3.466 | 0 | 23.3 | 87.6 | 120.7 | 86 | 85.5 | 100 | 243.4
627.06 | 3.922 | -6.464 | 0 | 23.3 | 88.1 | 120.3 | 85.8 | 85.3 | 100 | 243
628.06 | 3.777 | -6.592 | 0 | 23.3 | 88.3 | 120.3 | 85.7 | 83.9 | 99.7 | 242.6
629.06 | 3.765 | -11.373 | 0 | 23.4 | 88.5 | 119.9 | 86.1 | 83.2 | 99.2 | 242.2
630.06 | 3.797 | -18.6 | 0 | 23.4 | 88.7 | 119.5 | 86.5 | 81.8 | 99.4 | 241.8
631.06 | 3.816 | -5.526 | 0 | 23.5 | 88.7 | 119.7 | 86.4 | 80.9 | 99.6 | 241.4
632.06 | 3.83 | -3.338 | 0 | 23.5 | 88.5 | 119.5 | 86 | 81 | 99.6 | 241.1
633.06 | 3.822 | -9.443 | 0 | 23.4 | 88.2 | 119.2 | 85.5 | 81.5 | 99.4 | 240.7
634.06 | 3.828 | -5.618 | 0 | 23.4 | 87.7 | 119.2 | 84.7 | 82.3 | 99.4 | 240.3
635.06 | 3.908 | -6.372 | 0 | 23.3 | 87.4 | 119.1 | 84.5 | 82.4 | 99.4 | 240
636.06 | 3.867 | -7.971 | 0 | 23.3 | 87.2 | 119.1 | 83.8 | 81.2 | 99.5 | 239.8
637.06 | 3.793 | -8.027 | 0 | 23.3 | 87 | 119 | 83 | 79.6 | 99.3 | 239.4
638.06 | 3.711 | -12.348 | 0 | 23.3 | 86.7 | 119 | 82.3 | 78.3 | 98.7 | 239.1
639.06 | 3.83 | -6.592 | 0 | 23.3 | 86.5 | 119.1 | 82.2 | 77.7 | 98.2 | 238.8
640.06 | 3.787 | -4.367 | 0 | 23.4 | 86.5 | 119.2 | 81.9 | 77.4 | 97.4 | 238.6
641.06 | 3.762 | -9.59 | 0 | 23.4 | 86.5 | 119.1 | 81.5 | 77.3 | 96.8 | 238.2
642.06 | 3.917 | -1.37 | 0 | 23.4 | 86.1 | 118.7 | 81.5 | 77.7 | 96.4 | 238
643.06 | 3.83 | -3.522 | 0 | 23.5 | 85.3 | 118.5 | 81.8 | 78 | 96.5 | 237.6
644.06 | 3.762 | -14.72 | 0 | 23.4 | 85.1 | 118.5 | 81.4 | 78.1 | 96.5 | 237.4
645.06 | 3.909 | -10.527 | 0 | 23.4 | 84.7 | 118.5 | 80.7 | 78.4 | 96.6 | 237.1
646.06 | 3.763 | -4.68 | 0 | 23.3 | 84.4 | 118.6 | 79.8 | 79.5 | 96.4 | 236.8
647.06 | 3.769 | -7.493 | 0 | 23.3 | 84.4 | 118.3 | 79.3 | 80.5 | 96.3 | 236.5
648.06 | 3.823 | -10.914 | 0 | 23.3 | 84.6 | 118.1 | 79.4 | 80.5 | 96.2 | 236.2
649.06 | 3.836 | -9.369 | 0 | 23.3 | 85.1 | 117.9 | 79.2 | 79.1 | 96.2 | 235.9
650.06 | 3.903 | -13.157 | 0 | 23.3 | 85.2 | 117.7 | 79 | 79 | 96.2 | 235.7
651.06 | 3.835 | -11.778 | 0 | 23.4 | 85.3 | 117.6 | 78.8 | 79.4 | 96.1 | 235.4
652.06 | 3.872 | -10.711 | 0 | 23.5 | 85.4 | 117.5 | 78.6 | 79.6 | 95.7 | 235.1
653.06 | 3.824 | -15.29 | 0 | 23.5 | 85.6 | 117.1 | 78.9 | 80.6 | 95.5 | 234.8
654.06 | 3.868 | -13.414 | 0 | 23.5 | 85.5 | 116.8 | 79.1 | 82 | 95.4 | 234.5
655.06 | 3.831 | -11.226 | 0 | 23.4 | 84.4 | 116.5 | 79.3 | 82.2 | 95.2 | 234.1
656.06 | 3.966 | -13.028 | 0 | 23.4 | 84.1 | 116.3 | 79.2 | 82.2 | 95.1 | 233.9
657.06 | 3.837 | -9.553 | 0 | 23.3 | 84.1 | 116.3 | 79.3 | 81.5 | 95.1 | 233.5
658.06 | 3.749 | -13.139 | 0 | 23.3 | 83.9 | 116.1 | 79.4 | 80.9 | 95 | 233.3
659.06 | 3.791 | -11.907 | 0 | 23.3 | 84 | 115.7 | 79.3 | 80.3 | 95 | 233
660.06 | 3.831 | -15.364 | 0 | 23.3 | 84.3 | 115.6 | 78.9 | 79.8 | 94.7 | 232.7
661.06 | 3.886 | -15.456 | 0 | 23.4 | 84.1 | 115.3 | 78.6 | 80.2 | 94.5 | 232.4
662.06 | 3.902 | -15.069 | 0 | 23.4 | 84.2 | 114.9 | 78.3 | 80.2 | 94.1 | 232.1
663.06 | 3.839 | -2.712 | 0 | 23.5 | 83.8 | 114.6 | 78.1 | 80.4 | 93.9 | 231.7
664.06 | 3.852 | -12.936 | 0 | 23.5 | 83.8 | 114.5 | 78.1 | 81.3 | 93.8 | 231.4
665.06 | 3.889 | -12.752 | 0 | 23.5 | 83.7 | 114.5 | 78.2 | 82.2 | 93.8 | 231.1
666.06 | 3.858 | -15.713 | 0 | 23.5 | 83.2 | 114.5 | 78.6 | 83.3 | 93.8 | 230.8
667.06 | 3.906 | -14.794 | 0 | 23.4 | 82.8 | 114.5 | 78.7 | 83.6 | 93.9 | 230.5
668.06 | 3.777 | -29.394 | 0 | 23.4 | 82.8 | 114.3 | 78.4 | 82.8 | 93.6 | 230.2
669.06 | 3.931 | -15.456 | 0 | 23.3 | 83.1 | 114.1 | 78.5 | 82.8 | 93.4 | 229.8
670.06 | 3.902 | -20.347 | 0 | 23.3 | 83.4 | 113.8 | 78.6 | 82.3 | 93.4 | 229.5
671.06 | 3.826 | -16.706 | 0 | 23.3 | 83.7 | 113.7 | 78.5 | 82.3 | 93.1 | 229.2
672.06 | 3.886 | -13.598 | 0 | 23.3 | 83.8 | 113.5 | 78.4 | 82 | 92.9 | 228.9
673.06 | 3.801 | -10.086 | 0 | 23.4 | 83.2 | 113.5 | 78.1 | 81.7 | 92.9 | 228.6
674.06 | 3.781 | -7.089 | 0 | 23.4 | 82.8 | 113.3 | 78.2 | 81.6 | 92.9 | 228.3
675.06 | 3.864 | -18.251 | 0 | 23.4 | 82.8 | 112.9 | 78.1 | 81.8 | 92.9 | 228
676.06 | 3.849 | -11.851 | 0 | 23.5 | 82.5 | 112.9 | 78.4 | 80.8 | 92.8 | 227.7
677.06 | 3.824 | -12.936 | 0 | 23.5 | 82.7 | 113 | 78.7 | 81.1 | 92.8 | 227.4
678.06 | 3.841 | -19.023 | 0 | 23.5 | 83 | 112.8 | 78.9 | 80.8 | 92.4 | 227.1
679.06 | 3.857 | -21.524 | 0 | 23.4 | 83.4 | 112.6 | 79 | 80.5 | 92.2 | 226.7
680.06 | 3.791 | -12.164 | 0 | 23.4 | 83.9 | 112.4 | 79.1 | 80.7 | 92.3 | 226.5
681.06 | 3.85 | -14.04 | 0 | 23.3 | 84 | 112.3 | 79.5 | 81.3 | 92.6 | 226.1
682.06 | 3.861 | -15.014 | 0 | 23.3 | 83.2 | 112.4 | 79.3 | 81.8 | 93 | 225.8
683.06 | 3.738 | -18.471 | 0 | 23.3 | 82 | 112.2 | 78.9 | 81.8 | 93.3 | 225.5
684.06 | 3.761 | -13.672 | 0 | 23.3 | 81.3 | 111.7 | 78.4 | 80.8 | 93.7 | 225.2
685.06 | 3.826 | -18.159 | 0 | 23.3 | 80.9 | 111.3 | 77.8 | 78.9 | 93.9 | 224.9
686.06 | 3.761 | -20.862 | 0 | 23.4 | 80.4 | 111.2 | 77.5 | 77.2 | 93.9 | 224.6
687.06 | 3.778 | -14.83 | 0 | 23.5 | 80.3 | 111.3 | 77.1 | 76.5 | 93.8 | 224.3
688.06 | 3.787 | -17.221 | 0 | 23.5 | 80.3 | 111.4 | 76.9 | 76.9 | 93.6 | 224
689.06 | 3.906 | -16.265 | 0 | 23.5 | 80.5 | 111.5 | 76.5 | 76.2 | 93.4 | 223.8
690.06 | 3.88 | -21.156 | 0 | 23.4 | 80.6 | 111.4 | 76.1 | 75 | 93.1 | 223.5
691.06 | 3.82 | -16.485 | 0 | 23.4 | 80.5 | 111.2 | 75.7 | 75.4 | 92.8 | 223.2
692.06 | 3.806 | -14.04 | 0 | 23.4 | 80.6 | 111.1 | 75.2 | 75.7 | 92.8 | 222.9
693.06 | 3.86 | -12.624 | 0 | 23.3 | 80.7 | 110.6 | 75 | 76.5 | 92.5 | 222.7
694.06 | 3.729 | -17.055 | 0 | 23.3 | 80.7 | 110.4 | 74.7 | 77.4 | 92.3 | 222.4
695.06 | 3.823 | -18.931 | 0 | 23.3 | 80.2 | 110.5 | 74.5 | 77.5 | 92 | 222.1
696.06 | 3.867 | -25.532 | 0 | 23.3 | 79.5 | 110.5 | 74.3 | 77.9 | 92 | 221.8
697.06 | 3.908 | -20.476 | 0 | 23.4 | 79.2 | 110.5 | 73.9 | 78 | 91.8 | 221.5
698.06 | 3.807 | -15.584 | 0 | 23.4 | 79 | 110.5 | 73.4 | 78.4 | 91.6 | 221.2
699.06 | 3.869 | -20.641 | 0 | 23.5 | 78.8 | 110.4 | 73.3 | 77.8 | 91.5 | 221
700.06 | 3.77 | -15.088 | 0 | 23.5 | 78.6 | 110.2 | 73.3 | 77.1 | 91.5 | 220.7
701.06 | 3.766 | -26.544 | 0 | 23.5 | 78.6 | 110.2 | 73.1 | 76.1 | 91.4 | 220.4
702.06 | 3.864 | -16.963 | 0 | 23.4 | 78.6 | 110.2 | 73.1 | 74.7 | 91.3 | 220.1
703.06 | 3.868 | -21.45 | 0 | 23.4 | 78.7 | 110.2 | 73.2 | 74.1 | 91.4 | 219.8
704.06 | 3.908 | -23.528 | 0 | 23.3 | 79 | 109.8 | 73.3 | 73.4 | 91.1 | 219.5
705.06 | 3.886 | -27.831 | 0 | 23.3 | 78.7 | 109.4 | 73.1 | 73.9 | 90.9 | 219.3
706.06 | 3.876 | -15.235 | 0 | 23.3 | 78.3 | 109.4 | 72.8 | 74.6 | 90.8 | 219
707.06 | 3.861 | -10.233 | 0 | 23.3 | 77.7 | 109.3 | 72.8 | 75.1 | 90.7 | 218.7
708.06 | 3.892 | -17.313 | 0 | 23.4 | 77.6 | 109.3 | 72.8 | 76.1 | 90.6 | 218.4
709.06 | 3.805 | -23.914 | 0 | 23.5 | 77.2 | 109.3 | 72.6 | 76.2 | 90.4 | 218.2
710.06 | 3.87 | -19.427 | 0 | 23.5 | 77.3 | 109.2 | 72.5 | 76.3 | 90.1 | 217.9
711.06 | 3.82 | -14.058 | 0 | 23.5 | 77.6 | 108.9 | 72.4 | 76.2 | 89.9 | 217.6
712.06 | 3.906 | -17.809 | 0 | 23.5 | 77.6 | 108.7 | 72.4 | 76.4 | 89.5 | 217.3
713.06 | 3.784 | -17.864 | 0 | 23.4 | 77.4 | 108.5 | 72.2 | 76.6 | 89.1 | 217
714.06 | 3.919 | -23.749 | 0 | 23.3 | 77.3 | 108.2 | 72.1 | 76.7 | 88.7 | 216.7
715.06 | 3.742 | -29.78 | 0 | 23.3 | 77.5 | 108 | 71.8 | 75.9 | 88.3 | 216.5
716.06 | 3.75 | -28.456 | 0 | 23.3 | 77.8 | 107.8 | 71.6 | 75.9 | 87.9 | 216.2
717.06 | 3.914 | -19.814 | 0 | 23.4 | 78.2 | 107.9 | 71.5 | 76.3 | 87.6 | 215.9
718.06 | 3.837 | -21.836 | 0 | 23.4 | 78 | 108 | 71 | 77.1 | 87.5 | 215.6
719.06 | 3.846 | -19.391 | 0 | 23.4 | 77.8 | 107.9 | 70.7 | 77.1 | 87.2 | 215.3
720.06 | 3.856 | -25.551 | 0 | 23.5 | 78.1 | 107.4 | 70.7 | 77.3 | 86.5 | 215
721.06 | 3.777 | -23.142 | 0 | 23.5 | 78.2 | 106.9 | 70.7 | 77.8 | 86.2 | 214.8
722.06 | 3.889 | -23.473 | 0 | 23.5 | 78.3 | 106.5 | 70.8 | 77.1 | 85.8 | 214.5
723.06 | 3.865 | -23.694 | 0 | 23.4 | 78.2 | 106.2 | 70.9 | 76.2 | 85.2 | 214.2
724.06 | 3.89 | -17.699 | 0 | 23.4 | 78.2 | 105.8 | 70.9 | 75.9 | 84.8 | 213.9
725.06 | 3.855 | -28.291 | 0 | 23.3 | 78.5 | 105.3 | 70.8 | 76.1 | 84.4 | 213.7
726.06 | 3.84 | -25.128 | 0 | 23.3 | 78.9 | 104.9 | 71.4 | 75.1 | 84.4 | 213.4
727.06 | 3.887 | -25.919 | 0 | 23.3 | 79.3 | 104.8 | 72.1 | 74.3 | 84.4 | 213.1
728.06 | 3.761 | -22.094 | 0 | 23.3 | 79.3 | 104.9 | 72.7 | 73.5 | 84.4 | 212.8
729.06 | 3.931 | -22.333 | 0 | 23.4 | 79.1 | 104.9 | 73.1 | 73.3 | 84.4 | 212.5
730.06 | 3.905 | -29.578 | 0 | 23.4 | 78.6 | 105.1 | 73.2 | 73.6 | 84.4 | 212.2
731.06 | 3.855 | -29.265 | 0 | 23.5 | 78.5 | 105.2 | 73.2 | 72.9 | 84.7 | 212
732.06 | 3.846 | -22.167 | 0 | 23.5 | 78.3 | 104.8 | 73.1 | 72.2 | 84.5 | 211.7
733.06 | 3.91 | -18.471 | 0 | 23.5 | 78.2 | 104.3 | 73.1 | 71.7 | 84.4 | 211.4
734.06 | 3.841 | -26.672 | 0 | 23.4 | 78.2 | 104.3 | 73.5 | 70.7 | 84.8 | 211.1
735.06 | 3.819 | -26.213 | 0 | 23.4 | 78 | 104.2 | 74.2 | 69.7 | 85.1 | 210.9
736.06 | 3.888 | -31.435 | 0 | 23.3 | 78 | 104.4 | 74.5 | 69.8 | 85.4 | 210.6
737.06 | 3.875 | -25.845 | 0 | 23.3 | 78 | 104.6 | 74 | 69.4 | 85.6 | 210.3
738.06 | 3.809 | -25.44 | 0 | 23.3 | 78 | 104.6 | 73.6 | 69.5 | 85.4 | 210
739.06 | 3.854 | -27.298 | 0 | 23.3 | 77.9 | 104.5 | 73 | 69.5 | 85.2 | 209.8
740.06 | 3.896 | -27.794 | 0 | 23.3 | 77.9 | 104 | 72.6 | 69.7 | 85.1 | 209.5
741.06 | 3.771 | -25.79 | 0 | 23.4 | 77.7 | 103.9 | 72.4 | 70.6 | 85.1 | 209.2
742.06 | 3.776 | -28.64 | 0 | 23.5 | 77.1 | 103.6 | 72.1 | 71.3 | 85.4 | 209
743.06 | 3.819 | -31.803 | 0 | 23.5 | 76.8 | 103.2 | 71.7 | 71.6 | 85.7 | 208.7
744.06 | 3.868 | -20.678 | 0 | 23.5 | 76.7 | 103.1 | 71.5 | 70.9 | 85.9 | 208.4
745.06 | 3.876 | -22.406 | 0 | 23.4 | 76.2 | 103.1 | 71.1 | 70.4 | 86.2 | 208.1
746.06 | 3.756 | -24.962 | 0 | 23.4 | 75.6 | 103.2 | 70.9 | 70.3 | 86.4 | 207.8
747.06 | 3.749 | -21.524 | 0 | 23.3 | 75.4 | 103.4 | 70.6 | 70.7 | 86.5 | 207.6
748.06 | 3.756 | -28.254 | 0 | 23.3 | 75.3 | 103.6 | 70.2 | 71.1 | 86.7 | 207.3
749.06 | 3.73 | -17.258 | 0 | 23.3 | 75 | 103.7 | 69.5 | 71.3 | 86.7 | 207
750.06 | 3.876 | -29.412 | 0 | 23.3 | 74.5 | 103.9 | 69.1 | 72 | 86.6 | 206.7
751.06 | 3.888 | -20.917 | 0 | 23.3 | 74.3 | 103.9 | 68.8 | 72.7 | 86.5 | 206.5
752.06 | 3.796 | -30.368 | 0 | 23.4 | 73.9 | 103.8 | 68.8 | 72.9 | 86.4 | 206.2
753.06 | 3.829 | -22.572 | 0 | 23.5 | 73.6 | 103.8 | 68.8 | 72.8 | 86.6 | 206
754.06 | 3.708 | -17.184 | 0 | 23.5 | 73.5 | 103.8 | 68.6 | 72.2 | 86.6 | 205.7
755.06 | 3.94 | -25.551 | 0 | 23.5 | 73.7 | 103.9 | 68.4 | 72 | 86.5 | 205.5
756.06 | 3.874 | -29.1 | 0 | 23.5 | 73.8 | 103.8 | 68.1 | 71.8 | 86.2 | 205.2
757.06 | 3.895 | -24.208 | 0 | 23.4 | 74 | 103.6 | 67.8 | 72.2 | 85.8 | 205
758.06 | 3.806 | -19.372 | 0 | 23.4 | 73.9 | 103.5 | 67.6 | 72.5 | 85.4 | 204.7
759.06 | 3.824 | -34.69 | 0 | 23.3 | 73.9 | 103.5 | 67.5 | 72.1 | 85.1 | 204.4
760.06 | 3.768 | -24.962 | 0 | 23.3 | 73.8 | 103.4 | 67.4 | 71.6 | 84.8 | 204.2
761.06 | 3.919 | -29.412 | 0 | 23.3 | 73.8 | 103.4 | 67.3 | 71.6 | 84.6 | 203.9
762.06 | 3.784 | -28.254 | 0 | 23.3 | 73.6 | 103.5 | 67 | 72.3 | 84.5 | 203.7
763.06 | 3.861 | -29.523 | 0 | 23.3 | 73.4 | 103.6 | 67 | 72.7 | 84.5 | 203.4
764.06 | 3.816 | -25.238 | 0 | 23.4 | 73.4 | 103.4 | 67 | 73.2 | 84.7 | 203.2
765.06 | 3.715 | -33.329 | 0 | 23.5 | 73.6 | 103.3 | 66.7 | 73.8 | 84.8 | 202.9
766.06 | 3.788 | -22.517 | 0 | 23.5 | 73.8 | 102.9 | 66.5 | 74 | 84.7 | 202.7
767.06 | 3.922 | -29.449 | 0 | 23.5 | 74 | 102.6 | 66.7 | 73.6 | 84.5 | 202.4
768.06 | 3.878 | -30.295 | 0 | 23.5 | 74.1 | 102 | 67 | 72.8 | 84.4 | 202.2
769.06 | 3.779 | -21.505 | 0 | 23.4 | 74 | 101.9 | 67 | 73.3 | 84.2 | 201.9
770.06 | 3.775 | -38.239 | 0 | 23.4 | 73.9 | 101.9 | 66.9 | 73.7 | 83.9 | 201.7
771.06 | 3.887 | -27.537 | 0 | 23.3 | 74 | 101.9 | 67.4 | 73.7 | 83.1 | 201.4
772.06 | 3.798 | -32.134 | 0 | 23.3 | 74.3 | 101.7 | 67.9 | 74.1 | 82.4 | 201.2
773.06 | 3.937 | -27.224 | 0 | 23.3 | 74.7 | 101.4 | 68.3 | 74 | 82 | 200.9
774.06 | 3.875 | -28.015 | 0 | 23.3 | 75 | 101 | 68.5 | 73.8 | 81.7 | 200.7
775.06 | 3.919 | -28.989 | 0 | 23.3 | 75.3 | 100.7 | 68.7 | 73.6 | 81.5 | 200.5
776.06 | 3.813 | -30.975 | 0 | 23.4 | 75.5 | 100.6 | 68.4 | 73 | 81.2 | 200.3
777.06 | 3.903 | -30.019 | 0 | 23.4 | 75.7 | 100.4 | 68.3 | 72.8 | 80.9 | 200.1
778.06 | 3.794 | -20.549 | 0 | 23.5 | 76.1 | 99.9 | 68.2 | 72.3 | 81 | 199.8
779.06 | 3.706 | -33.439 | 0 | 23.5 | 76.1 | 99.5 | 68 | 71.6 | 81.1 | 199.6
780.06 | 3.763 | -27.904 | 0 | 23.5 | 75.8 | 99.4 | 67.6 | 71.3 | 81.1 | 199.4
781.06 | 3.767 | -29.431 | 0 | 23.5 | 75.6 | 99.4 | 67.2 | 70.9 | 81.4 | 199.1
782.06 | 3.866 | -32.336 | 0 | 23.4 | 75.3 | 99.5 | 67 | 70.8 | 81.6 | 198.9
783.06 | 3.704 | -28.622 | 0 | 23.4 | 75.2 | 99.3 | 66.7 | 70.2 | 81.6 | 198.7
784.06 | 3.825 | -37.65 | 0.001 | 23.3 | 75 | 99.1 | 66.7 | 70.3 | 81.4 | 198.4
785.06 | 3.766 | -21.193 | 0 | 23.3 | 75 | 98.7 | 66.7 | 70.7 | 81.1 | 198.2
786.06 | 3.847 | -31.895 | 0 | 23.3 | 74.6 | 98.6 | 66.7 | 71.3 | 81.1 | 197.9
787.06 | 3.941 | -27.555 | 0 | 23.3 | 74.1 | 98.7 | 67 | 71.5 | 81.4 | 197.7
788.06 | 3.817 | -28.235 | 0 | 23.3 | 73.9 | 98.9 | 67 | 71.7 | 81.8 | 197.4
789.06 | 3.887 | -30.019 | 0 | 23.4 | 73.4 | 99 | 67 | 71.8 | 82.3 | 197.2
790.06 | 3.769 | -27.206 | 0 | 23.4 | 73.1 | 99.1 | 67.3 | 71.8 | 82.9 | 196.9
791.06 | 3.92 | -29.909 | 0 | 23.5 | 73.1 | 99.3 | 67.6 | 71.4 | 83.4 | 196.6
792.06 | 3.906 | -34.543 | 0 | 23.5 | 72.7 | 99.3 | 67.7 | 70.7 | 83.7 | 196.3
793.06 | 3.822 | -34.8 | 0 | 23.5 | 72.2 | 99.3 | 68 | 69.6 | 84 | 196.1
794.06 | 3.777 | -38.128 | 0 | 23.4 | 72.4 | 99.1 | 68.2 | 69.8 | 84.3 | 195.8
795.06 | 3.793 | -32.226 | 0 | 23.4 | 72.4 | 99 | 67.9 | 70.3 | 84.5 | 195.6
796.06 | 3.813 | -25.992 | 0 | 23.3 | 72.2 | 98.8 | 67.7 | 70.9 | 84.4 | 195.3
797.06 | 3.866 | -36.29 | 0 | 23.3 | 72.1 | 98.5 | 67.3 | 71.1 | 84 | 195.1
798.06 | 3.849 | -34.874 | 0 | 23.3 | 71.9 | 98.6 | 67.2 | 71.6 | 83.6 | 194.8
799.06 | 3.782 | -31.49 | 0 | 23.3 | 71.9 | 98.5 | 67.1 | 71.9 | 83.2 | 194.6
800.06 | 3.876 | -33.255 | 0 | 23.3 | 72.2 | 98.2 | 66.8 | 72.1 | 82.3 | 194.3
801.06 | 3.771 | -31.821 | 0 | 23.3 | 72.4 | 97.9 | 66.7 | 72.1 | 81.4 | 194.1
802.06 | 3.819 | -30.277 | 0 | 23.4 | 72.1 | 97.6 | 66.9 | 71.8 | 80.9 | 193.9
803.06 | 3.788 | -31.509 | 0 | 23.4 | 72.2 | 97.4 | 67.2 | 71.6 | 80.4 | 193.7
804.06 | 3.772 | -35.444 | 0 | 23.5 | 72.6 | 97.2 | 67.6 | 71.7 | 80 | 193.5
805.06 | 3.854 | -32.354 | 0.001 | 23.5 | 72.8 | 97.1 | 67.7 | 71.1 | 79.7 | 193.3
806.06 | 3.768 | -34.028 | 0 | 23.5 | 72.9 | 97.1 | 67.7 | 70.5 | 79.7 | 193
807.06 | 3.752 | -37.191 | 0 | 23.5 | 72.5 | 97.1 | 67.7 | 70.2 | 79.9 | 192.8
808.06 | 3.732 | -31.251 | 0 | 23.4 | 72.5 | 97.1 | 67.4 | 70.3 | 80.3 | 192.6
809.06 | 3.84 | -38.165 | 0 | 23.4 | 72.5 | 96.9 | 67.1 | 70.3 | 80.6 | 192.4
810.06 | 3.763 | -30.497 | 0 | 23.4 | 72.2 | 96.7 | 67 | 70.3 | 80.9 | 192.1
811.06 | 3.94 | -40.372 | 0 | 23.3 | 71.8 | 96.7 | 66.7 | 69.7 | 81.2 | 191.9
812.06 | 3.8 | -34.083 | 0 | 23.3 | 71.5 | 96.8 | 66.6 | 69 | 81.3 | 191.7
813.06 | 3.808 | -35.26 | 0 | 23.3 | 71.3 | 96.7 | 66.4 | 68.5 | 81.1 | 191.4
814.06 | 3.712 | -27.941 | 0 | 23.4 | 71 | 96.5 | 66 | 68.6 | 80.8 | 191.2
815.06 | 3.927 | -35.591 | 0 | 23.4 | 70.8 | 96.1 | 65.8 | 69.3 | 80.5 | 190.9
816.06 | 3.743 | -34.524 | 0 | 23.4 | 70.5 | 95.9 | 65.7 | 68.9 | 80.3 | 190.7
817.06 | 3.798 | -32.704 | 0 | 23.5 | 69.9 | 95.9 | 65.5 | 69 | 80.2 | 190.5
818.06 | 3.778 | -30.663 | 0 | 23.5 | 69.7 | 95.9 | 65.5 | 69.3 | 80.3 | 190.2
819.06 | 3.893 | -28.456 | 0 | 23.5 | 69.6 | 96 | 65.2 | 69.7 | 80.5 | 190
820.06 | 3.778 | -37.687 | 0 | 23.5 | 69.5 | 96.1 | 64.7 | 70.2 | 80.6 | 189.7
821.06 | 3.824 | -42.431 | 0 | 23.5 | 69.5 | 96.2 | 64.5 | 70.6 | 80.7 | 189.5
822.06 | 3.938 | -37.669 | 0 | 23.5 | 69.5 | 96.3 | 64.4 | 70.9 | 80.6 | 189.3
823.06 | 3.955 | -32.538 | 0 | 23.4 | 69.3 | 96.3 | 64.4 | 71.2 | 80.5 | 189
824.06 | 3.773 | -35.572 | 0 | 23.4 | 69.4 | 95.9 | 64.4 | 70.9 | 80.5 | 188.8
825.06 | 3.815 | -37.981 | 0 | 23.3 | 69.5 | 95.8 | 64.4 | 71.1 | 80.3 | 188.6
826.06 | 3.788 | -35.278 | 0 | 23.3 | 69.8 | 95.8 | 64.5 | 71.5 | 80 | 188.4
827.06 | 3.768 | -31.325 | 0 | 23.3 | 69.7 | 95.7 | 64.5 | 71.6 | 79.9 | 188.1
828.06 | 3.825 | -35.315 | 0 | 23.3 | 69.4 | 95.7 | 64.4 | 71.7 | 79.9 | 187.9
829.06 | 3.848 | -37.319 | 0 | 23.3 | 69.3 | 95.4 | 64.5 | 71.3 | 79.9 | 187.7
830.06 | 3.903 | -30.791 | 0 | 23.4 | 69.3 | 95.3 | 64.5 | 71.2 | 80 | 187.5
831.06 | 3.869 | -33.605 | 0 | 23.4 | 69.4 | 95.3 | 64.7 | 71.4 | 80 | 187.3
832.06 | 3.917 | -37.117 | 0 | 23.5 | 69.3 | 95.3 | 64.7 | 71.3 | 80 | 187.1
833.06 | 3.789 | -40.206 | 0 | 23.5 | 69 | 95.2 | 64.7 | 71 | 79.9 | 186.8
834.06 | 3.853 | -35.094 | 0 | 23.5 | 69 | 95.2 | 64.5 | 71 | 80 | 186.6
835.06 | 3.849 | -43.204 | 0 | 23.5 | 68.7 | 95.2 | 64.1 | 69.7 | 79.6 | 186.4
836.06 | 3.913 | -34.101 | 0 | 23.4 | 68.7 | 95.2 | 63.6 | 69.1 | 79.2 | 186.2
837.06 | 3.763 | -38.367 | 0 | 23.4 | 68.2 | 95.3 | 63.2 | 68.8 | 78.9 | 185.9
838.06 | 3.832 | -35.572 | 0 | 23.3 | 67.4 | 95.4 | 63 | 69.4 | 78.8 | 185.7
839.06 | 3.805 | -37.944 | 0 | 23.3 | 66.9 | 95.4 | 62.8 | 69.6 | 78.7 | 185.5
840.06 | 3.919 | -30.258 | 0 | 23.3 | 66.9 | 95.3 | 62.7 | 69.7 | 78.6 | 185.3
841.06 | 3.911 | -33.642 | 0.001 | 23.3 | 66.7 | 95.1 | 62.5 | 69.4 | 78.5 | 185
842.06 | 3.812 | -40.335 | 0 | 23.3 | 66.3 | 94.5 | 62.4 | 69.8 | 78.7 | 184.8
843.06 | 3.886 | -37.742 | 0 | 23.3 | 66 | 94.4 | 62.4 | 69.7 | 78.9 | 184.6
844.06 | 3.909 | -39.747 | 0 | 23.4 | 66.2 | 94.3 | 62 | 69.2 | 79 | 184.4
845.06 | 3.784 | -31.159 | 0 | 23.4 | 66.3 | 94.4 | 61.7 | 68.5 | 78.9 | 184.2
846.06 | 3.8 | -29.578 | 0 | 23.5 | 66.3 | 94.4 | 61.5 | 67.8 | 78.7 | 183.9
847.06 | 3.909 | -33.55 | 0 | 23.5 | 66 | 94.3 | 61.5 | 67.6 | 78.4 | 183.7
848.06 | 3.89 | -33.862 | 0 | 23.5 | 66.2 | 94.2 | 61.7 | 67.5 | 78.3 | 183.5
849.06 | 3.864 | -38.018 | 0 | 23.4 | 66.4 | 94 | 61.9 | 66.4 | 78 | 183.3
850.06 | 3.834 | -41.383 | 0.001 | 23.4 | 66.7 | 93.8 | 61.8 | 64.9 | 77.9 | 183
851.06 | 3.816 | -36.253 | 0 | 23.4 | 66.7 | 93.6 | 61.8 | 64.8 | 77.7 | 182.8
852.06 | 3.817 | -42.965 | 0 | 23.3 | 66.8 | 93.6 | 61.8 | 65.4 | 77.7 | 182.6
853.06 | 3.845 | -40.041 | 0 | 23.3 | 66.4 | 93.5 | 61.6 | 66.2 | 77.8 | 182.4
854.06 | 3.872 | -37.871 | 0 | 23.3 | 66.4 | 93.5 | 61.4 | 66.7 | 78 | 182.2
855.06 | 3.815 | -37.908 | 0 | 23.3 | 66.6 | 93.4 | 61.3 | 66.7 | 78.1 | 182
856.06 | 3.917 | -39.379 | 0 | 23.3 | 66.7 | 93.2 | 61.2 | 66.8 | 77.9 | 181.8
857.06 | 3.846 | -36.161 | 0 | 23.3 | 66.7 | 93.2 | 61.2 | 66.9 | 77.7 | 181.5
858.06 | 3.837 | -39.673 | 0 | 23.3 | 66.4 | 93.2 | 61.1 | 67.3 | 77.7 | 181.4
859.06 | 3.71 | -30.258 | 0 | 23.4 | 66.1 | 93.2 | 61.2 | 68 | 77.7 | 181.1
860.06 | 3.765 | -37.062 | 0 | 23.4 | 65.6 | 93.1 | 61.3 | 68 | 77.8 | 181
861.06 | 3.818 | -39.011 | 0.001 | 23.5 | 65.2 | 93 | 61.2 | 67.3 | 77.8 | 180.7
862.06 | 3.84 | -39.268 | 0 | 23.5 | 65.1 | 92.9 | 61.4 | 66.9 | 77.5 | 180.5
863.06 | 3.889 | -35.021 | 0 | 23.5 | 65.1 | 92.4 | 61.7 | 67.4 | 77.2 | 180.3
864.06 | 3.887 | -36.179 | 0 | 23.4 | 65.5 | 92.2 | 62.1 | 67.9 | 77 | 180.1
865.06 | 3.777 | -46.771 | 0 | 23.4 | 65.7 | 92.1 | 62.2 | 67.6 | 77 | 179.9
866.06 | 3.891 | -32.373 | 0 | 23.3 | 65.7 | 92.1 | 62 | 67.6 | 77 | 179.7
867.06 | 3.719 | -42.266 | 0 | 23.3 | 65.9 | 92.1 | 62 | 67.8 | 77.1 | 179.5
868.06 | 3.751 | -37.54 | 0 | 23.3 | 66.3 | 91.9 | 62.4 | 68.1 | 77.2 | 179.3
869.06 | 3.829 | -42.192 | 0.001 | 23.3 | 66 | 91.6 | 62.5 | 68.3 | 77.2 | 179.1
870.06 | 3.801 | -39.949 | 0 | 23.3 | 66 | 91.4 | 62.3 | 68.5 | 77 | 178.9
871.06 | 3.802 | -39.048 | 0 | 23.3 | 66 | 91.2 | 61.9 | 67.8 | 76.8 | 178.8
872.06 | 3.844 | -39.471 | 0 | 23.4 | 66.1 | 90.7 | 61.6 | 66.1 | 76.9 | 178.6
873.06 | 3.857 | -39.195 | 0 | 23.4 | 66.3 | 90.6 | 61.6 | 65.7 | 77 | 178.4
874.06 | 3.758 | -33.936 | 0.001 | 23.5 | 66.2 | 90.5 | 61.9 | 65.2 | 77.1 | 178.2
875.06 | 3.893 | -41.732 | 0 | 23.5 | 65.7 | 90.5 | 62.4 | 64.1 | 77.5 | 178
876.06 | 3.812 | -45.52 | 0 | 23.5 | 65.8 | 90.8 | 62.9 | 62.9 | 78 | 177.8
877.06 | 3.818 | -35.995 | 0.001 | 23.4 | 66 | 91.2 | 63.2 | 63 | 78.3 | 177.6
878.06 | 3.888 | -45.686 | 0 | 23.4 | 65.8 | 91.4 | 63.2 | 62.8 | 78.5 | 177.4
879.06 | 3.829 | -38.882 | 0 | 23.3 | 65.3 | 91.5 | 63 | 62.5 | 78.6 | 177.2
880.06 | 3.839 | -45.429 | 0.001 | 23.3 | 64.8 | 91.5 | 62.8 | 63 | 78.7 | 177
881.06 | 3.961 | -41.732 | 0 | 23.3 | 64.4 | 91.5 | 62.5 | 63.4 | 78.9 | 176.8
882.06 | 3.76 | -41.218 | 0 | 23.3 | 64.3 | 91.6 | 61.7 | 62.8 | 79 | 176.6
883.06 | 3.92 | -43.369 | 0 | 23.3 | 64.2 | 91.5 | 61.1 | 62.6 | 78.7 | 176.3
884.06 | 3.897 | -30.368 | 0 | 23.3 | 64.2 | 91.3 | 60.6 | 62.5 | 78.4 | 176.2
885.06 | 3.864 | -36.308 | 0 | 23.4 | 64.2 | 91.1 | 60.5 | 62.6 | 78.3 | 176
886.06 | 3.739 | -33.789 | 0 | 23.4 | 64.1 | 90.9 | 60.4 | 62.6 | 78.2 | 175.8
887.06 | 3.836 | -45.429 | 0 | 23.5 | 64.1 | 91 | 60 | 63 | 78 | 175.6
888.06 | 3.784 | -38.772 | 0 | 23.5 | 64.2 | 91.1 | 59.9 | 63.1 | 77.9 | 175.4
889.06 | 3.815 | -45.226 | 0 | 23.5 | 64.4 | 91.2 | 59.9 | 62.6 | 77.8 | 175.2
890.06 | 3.755 | -39.875 | 0 | 23.5 | 64.7 | 91.2 | 60.1 | 63 | 77.6 | 175
891.06 | 3.75 | -38.57 | 0 | 23.4 | 64.9 | 91 | 60.2 | 62.9 | 77.5 | 174.8
892.06 | 3.842 | -41.034 | 0.001 | 23.4 | 64.7 | 91 | 60.1 | 63.2 | 77.3 | 174.6
893.06 | 3.908 | -47.249 | 0 | 23.4 | 64.1 | 90.9 | 59.9 | 63.5 | 77.2 | 174.4
894.06 | 3.707 | -45.245 | 0 | 23.3 | 63.8 | 90.8 | 59.6 | 63.9 | 77.2 | 174.2
895.06 | 3.875 | -44.546 | 0 | 23.3 | 63.8 | 90.8 | 59.3 | 63.8 | 77 | 173.9
896.06 | 3.757 | -40.905 | 0 | 23.3 | 63.7 | 90.8 | 59 | 63.3 | 76.8 | 173.8
897.06 | 3.853 | -40.427 | 0 | 23.3 | 63.2 | 90.6 | 58.8 | 63.1 | 76.5 | 173.5
898.06 | 3.763 | -42.303 | 0 | 23.3 | 63.2 | 90.6 | 58.8 | 63.1 | 76.3 | 173.3
899.06 | 3.91 | -38.128 | 0.001 | 23.3 | 63.1 | 90.6 | 59.1 | 63 | 76.2 | 173.1
900.06 | 3.776 | -37.338 | 0 | 23.4 | 63 | 90.6 | 59.1 | 62.9 | 76.3 | 172.9
901.06 | 3.801 | -38.073 | 0 | 23.4 | 63 | 90.4 | 58.9 | 62.7 | 76.3 | 172.7
902.06 | 3.919 | -38.312 | 0 | 23.5 | 63.1 | 90.3 | 58.7 | 62.6 | 76 | 172.5
903.06 | 3.877 | -39.434 | 0 | 23.5 | 63.3 | 90.2 | 58.6 | 63.1 | 75.7 | 172.3
904.06 | 3.863 | -37.466 | 0 | 23.5 | 63.2 | 90.2 | 58.4 | 63 | 75.3 | 172.1
905.06 | 3.855 | -42.431 | 0 | 23.4 | 63.2 | 90.1 | 58.2 | 63 | 75 | 171.9
906.06 | 3.894 | -42.762 | 0 | 23.4 | 62.6 | 90 | 58.1 | 63.4 | 74.9 | 171.7
907.06 | 3.896 | -35.775 | 0 | 23.4 | 62.4 | 90.1 | 57.8 | 63.4 | 74.9 | 171.5
908.06 | 3.776 | -42.615 | 0 | 23.3 | 62.7 | 90 | 57.6 | 62.5 | 75 | 171.3
909.06 | 3.834 | -44.307 | 0.001 | 23.3 | 63 | 90.1 | 57.7 | 61.9 | 75 | 171.1
910.06 | 3.863 | -42.615 | 0 | 23.3 | 63.1 | 90.2 | 57.9 | 62.2 | 74.9 | 170.9
911.06 | 3.867 | -39.747 | 0 | 23.3 | 62.9 | 90 | 58.2 | 62.7 | 74.8 | 170.7
912.06 | 3.878 | -43.295 | 0 | 23.3 | 63 | 89.9 | 58.4 | 63.4 | 74.7 | 170.5
913.06 | 3.834 | -42.486 | 0 | 23.3 | 63 | 89.8 | 58.3 | 63.6 | 74.8 | 170.3
914.06 | 3.903 | -42.56 | 0 | 23.3 | 62.7 | 89.8 | 58.2 | 63.6 | 74.8 | 170.1
915.06 | 3.923 | -39.581 | 0 | 23.4 | 62.2 | 89.9 | 58.2 | 63.5 | 74.9 | 169.9
916.06 | 3.888 | -45.576 | 0 | 23.4 | 62 | 90 | 58.4 | 63.6 | 74.9 | 169.7
917.06 | 3.718 | -41.769 | 0 | 23.5 | 62.2 | 89.6 | 58.5 | 63.4 | 75 | 169.5
918.06 | 3.902 | -42.634 | 0 | 23.5 | 62.6 | 89.3 | 58.6 | 62.3 | 75.2 | 169.3
919.06 | 3.89 | -34.377 | 0 | 23.5 | 62.9 | 89.3 | 58.7 | 61.5 | 75.2 | 169.2
920.06 | 3.811 | -46.808 | 0 | 23.5 | 62.7 | 89.1 | 59 | 60.5 | 75 | 169
921.06 | 3.811 | -45.429 | 0 | 23.4 | 62.7 | 89 | 59 | 60.6 | 74.8 | 168.8
922.06 | 3.901 | -41.732 | 0 | 23.4 | 62.5 | 89 | 58.5 | 61 | 74.6 | 168.6
923.06 | 3.912 | -53.115 | 0 | 23.4 | 61.3 | 89 | 58 | 61.4 | 74.4 | 168.5
924.06 | 3.783 | -50.338 | 0.001 | 23.3 | 60.7 | 88.9 | 57.6 | 62.2 | 74.3 | 168.3
925.06 | 3.904 | -40.409 | 0 | 23.3 | 60.6 | 88.9 | 57.2 | 62.8 | 74.2 | 168.1
926.06 | 3.821 | -42.891 | 0 | 23.3 | 60.1 | 88.9 | 57.1 | 62.6 | 74.2 | 167.9
927.06 | 3.814 | -51.092 | 0 | 23.3 | 59.8 | 88.8 | 56.9 | 62.4 | 74.3 | 167.7
928.06 | 3.824 | -41.457 | 0 | 23.3 | 59.8 | 88.6 | 56.8 | 62.2 | 74.3 | 167.6
929.06 | 3.93 | -38.919 | 0 | 23.3 | 59.7 | 88.4 | 57 | 62.6 | 74.3 | 167.4
930.06 | 3.898 | -45.465 | 0 | 23.3 | 59.9 | 88.2 | 57 | 62.3 | 74.2 | 167.2
931.06 | 3.889 | -50.081 | 0 | 23.4 | 60 | 87.8 | 57.3 | 61.9 | 73.9 | 167
932.06 | 3.749 | -41.788 | 0 | 23.4 | 60.3 | 87.6 | 57.3 | 61.8 | 73.6 | 166.8
933.06 | 3.762 | -45.098 | 0 | 23.4 | 60.1 | 87.6 | 57.3 | 62.1 | 73.5 | 166.7
934.06 | 3.841 | -49.603 | 0.001 | 23.5 | 59.7 | 87.7 | 57.3 | 62.1 | 73.4 | 166.4
935.06 | 3.779 | -40.758 | 0 | 23.5 | 59.4 | 87.7 | 57.1 | 61.8 | 73.1 | 166.3
936.06 | 3.808 | -42.965 | 0 | 23.5 | 59.5 | 87.8 | 57 | 61.8 | 73 | 166.1
937.06 | 3.8 | -43.774 | 0.001 | 23.4 | 59.6 | 87.8 | 57.2 | 61.8 | 72.8 | 165.9
938.06 | 3.855 | -44.95 | 0.001 | 23.4 | 59.9 | 87.9 | 57.4 | 61.5 | 72.6 | 165.7
939.06 | 3.802 | -37.007 | 0.001 | 23.4 | 60.1 | 87.9 | 57.3 | 60.5 | 72.5 | 165.5
940.06 | 3.839 | -40.482 | 0 | 23.3 | 60.3 | 87.7 | 57 | 59.3 | 72 | 165.3
941.06 | 3.883 | -46.146 | 0 | 23.3 | 60.2 | 87.5 | 56.8 | 59.5 | 71.6 | 165.2
942.06 | 3.844 | -50.908 | 0 | 23.3 | 59.5 | 87.4 | 56.9 | 60.3 | 71.3 | 165
943.06 | 3.855 | -41.346 | 0 | 23.3 | 58.9 | 87.3 | 57.1 | 61.1 | 71.2 | 164.8
944.06 | 3.758 | -31.104 | 0 | 23.3 | 58.5 | 87.2 | 57.2 | 61.5 | 71.1 | 164.6
945.06 | 3.911 | -41.493 | 0.001 | 23.3 | 58.2 | 87 | 57.3 | 61.4 | 71.2 | 164.5
946.06 | 3.831 | -40.887 | 0.001 | 23.4 | 58.3 | 86.9 | 57.3 | 61.5 | 71.2 | 164.3
947.06 | 3.894 | -43.535 | 0 | 23.4 | 58.3 | 86.9 | 57.1 | 61.3 | 71.1 | 164.1
948.06 | 3.823 | -40.537 | 0.001 | 23.4 | 58.4 | 87 | 57.1 | 61 | 71.1 | 163.9
949.06 | 3.799 | -43.59 | 0 | 23.5 | 58.7 | 86.9 | 57 | 60.3 | 71.1 | 163.7
950.06 | 3.813 | -44.068 | 0.001 | 23.5 | 59.1 | 86.7 | 56.8 | 59.5 | 71 | 163.5
951.06 | 3.862 | -46.513 | 0.001 | 23.5 | 59.2 | 86.6 | 56.6 | 59.3 | 70.9 | 163.4
952.06 | 3.78 | -36.786 | 0 | 23.4 | 59.4 | 86.4 | 56.4 | 59.7 | 71 | 163.2
953.06 | 3.89 | -44.031 | 0 | 23.4 | 59.6 | 86.3 | 56.2 | 59.4 | 70.9 | 163
954.06 | 3.889 | -48.113 | 0 | 23.3 | 59.7 | 86.3 | 55.8 | 59.2 | 70.8 | 162.8
955.06 | 3.811 | -47.47 | 0.001 | 23.3 | 59.6 | 86.3 | 55.6 | 58.9 | 70.6 | 162.7
956.06 | 3.711 | -50.154 | 0 | 23.3 | 59.3 | 86.3 | 55.3 | 58.7 | 70.6 | 162.5
957.06 | 3.71 | -46.532 | 0.001 | 23.3 | 59.2 | 86.3 | 55.1 | 57.9 | 70.8 | 162.3
958.06 | 3.843 | -43.038 | 0 | 23.3 | 59.1 | 86.2 | 55.1 | 57.3 | 70.7 | 162.1
959.06 | 3.906 | -35.646 | 0 | 23.3 | 59 | 86.1 | 55.1 | 58 | 70.7 | 162
960.06 | 3.889 | -44.969 | 0 | 23.4 | 58.8 | 86.1 | 54.8 | 58.4 | 70.8 | 161.8
961.06 | 3.807 | -43.13 | 0.001 | 23.4 | 58.9 | 86 | 54.6 | 59.1 | 70.9 | 161.6
962.06 | 3.878 | -48.499 | 0 | 23.4 | 58.9 | 86 | 54.5 | 60 | 70.9 | 161.4
963.06 | 3.86 | -40.997 | 0 | 23.5 | 58.9 | 86 | 54.4 | 60.8 | 70.8 | 161.3
964.06 | 3.794 | -40.353 | 0 | 23.5 | 58.9 | 85.9 | 54.5 | 60.8 | 70.5 | 161.1
965.06 | 3.818 | -46.55 | 0.001 | 23.5 | 59 | 85.6 | 54.6 | 60.9 | 70.3 | 161
966.06 | 3.82 | -46.182 | 0 | 23.4 | 58.7 | 85.4 | 54.7 | 61.1 | 70.2 | 160.8
967.06 | 3.86 | -47.874 | 0 | 23.4 | 58.7 | 85.3 | 54.6 | 61.1 | 70.4 | 160.6
968.06 | 3.735 | -49.934 | 0.001 | 23.4 | 58.9 | 85.2 | 54.5 | 60.8 | 70.5 | 160.5
969.06 | 3.778 | -48.886 | 0.001 | 23.3 | 59.1 | 85.1 | 54.6 | 61 | 70.5 | 160.3
970.06 | 3.822 | -45.337 | 0 | 23.3 | 59.4 | 84.6 | 54.7 | 60.9 | 70.6 | 160.1
971.06 | 3.898 | -41.659 | 0 | 23.3 | 59.6 | 84.4 | 55 | 60.8 | 70.4 | 160
972.06 | 3.926 | -45.079 | 0 | 23.3 | 59.6 | 84.3 | 55.2 | 60.4 | 70.3 | 159.8
973.06 | 3.887 | -37.08 | 0 | 23.3 | 59.5 | 84.3 | 55.5 | 59.9 | 70.1 | 159.6
974.06 | 3.902 | -42.155 | 0 | 23.3 | 59 | 84.4 | 55.7 | 60.1 | 70.1 | 159.4
975.06 | 3.882 | -50.485 | 0.001 | 23.4 | 58.9 | 84.5 | 55.7 | 60.5 | 70.2 | 159.2
976.06 | 3.815 | -44.38 | 0 | 23.4 | 58.9 | 84.6 | 55.6 | 60.6 | 70.4 | 159
977.06 | 3.93 | -45.429 | 0.001 | 23.4 | 58.8 | 84.7 | 55.5 | 60.7 | 70.5 | 158.9
978.06 | 3.908 | -46.385 | 0 | 23.5 | 58.4 | 84.6 | 55.4 | 60.7 | 70.4 | 158.7
979.06 | 3.931 | -45.704 | 0 | 23.5 | 57.9 | 84.5 | 55.5 | 60.5 | 70.2 | 158.5
980.06 | 3.83 | -44.325 | 0.001 | 23.4 | 58 | 84.3 | 55.5 | 60.3 | 70.3 | 158.3
981.06 | 3.823 | -45.557 | 0 | 23.4 | 58.1 | 84.3 | 55.2 | 59.1 | 70.3 | 158.1
982.06 | 3.816 | -47.249 | 0 | 23.4 | 58.1 | 84.2 | 54.9 | 58.7 | 70.2 | 157.9
983.06 | 3.802 | -48.132 | 0 | 23.3 | 58.3 | 84.2 | 54.9 | 58.8 | 69.9 | 157.7
984.06 | 3.932 | -44.436 | 0 | 23.3 | 58.6 | 84 | 54.8 | 59.3 | 69.7 | 157.6
985.06 | 3.825 | -47.157 | 0 | 23.3 | 58.5 | 83.8 | 54.7 | 59.9 | 69.5 | 157.4
986.06 | 3.921 | -52.913 | 0 | 23.3 | 58 | 83.7 | 54.6 | 60.3 | 69.6 | 157.2
987.06 | 3.799 | -47.028 | 0 | 23.3 | 57.8 | 83.7 | 54.4 | 60.3 | 69.8 | 157.1
988.06 | 3.902 | -47.985 | 0.001 | 23.3 | 57.7 | 83.7 | 54.2 | 60.5 | 69.9 | 156.9
989.06 | 3.729 | -40.831 | 0.001 | 23.4 | 57.3 | 83.7 | 54.1 | 60.7 | 70.2 | 156.8
990.06 | 3.916 | -50.632 | 0 | 23.4 | 57.3 | 83.5 | 53.9 | 60.7 | 70.4 | 156.6
991.06 | 3.882 | -44.95 | 0 | 23.4 | 57.4 | 83.4 | 53.4 | 60.5 | 70.5 | 156.4
992.06 | 3.753 | -45.649 | 0 | 23.5 | 57.5 | 83.3 | 53.3 | 60.7 | 70.4 | 156.3
993.06 | 3.87 | -53.961 | 0 | 23.5 | 57.5 | 83.2 | 53.3 | 60.6 | 70.2 | 156.1
994.06 | 3.715 | -37.908 | 0.001 | 23.4 | 57.6 | 83.2 | 53.3 | 60.7 | 70.1 | 155.9
995.06 | 3.804 | -41.935 | 0.001 | 23.4 | 57.6 | 83.3 | 53.3 | 60.6 | 70.1 | 155.8
996.06 | 3.775 | -46.164 | 0.001 | 23.3 | 57.5 | 83.2 | 53.4 | 60.1 | 70 | 155.6
997.06 | 3.81 | -44.307 | 0.001 | 23.3 | 57.4 | 83.2 | 53.3 | 59.7 | 70 | 155.4
998.06 | 3.89 | -48.113 | 0 | 23.3 | 57.5 | 83.2 | 53.3 | 59.7 | 69.9 | 155.2
999.06 | 3.807 | -46.789 | 0 | 23.3 | 57.6 | 83.2 | 53.5 | 59.6 | 69.7 | 155.1
1000.06 | 3.88 | -46.918 | 0 | 23.3 | 57.4 | 83.1 | 53.6 | 59.9 | 69.6 | 154.9
1001.06 | 3.85 | -49.952 | 0 | 23.3 | 57.5 | 82.6 | 53.6 | 60 | 69.3 | 154.7
1002.06 | 3.741 | -43.13 | 0.001 | 23.3 | 57.6 | 82.1 | 53.6 | 59.8 | 68.8 | 154.6
1003.06 | 3.864 | -46.146 | 0 | 23.4 | 57.7 | 82 | 53.7 | 60.1 | 68.5 | 154.4
1004.06 | 3.866 | -50.688 | 0 | 23.4 | 57.7 | 81.9 | 53.7 | 60.3 | 68.4 | 154.3
1005.06 | 3.813 | -45.373 | 0.001 | 23.5 | 57.6 | 81.9 | 53.6 | 60.4 | 68.4 | 154.1
1006.06 | 3.815 | -55.138 | 0.001 | 23.5 | 57.6 | 81.8 | 53.6 | 59.4 | 68.4 | 154
1007.06 | 3.93 | -51 | 0.001 | 23.4 | 57.7 | 81.6 | 53.6 | 58.9 | 68.2 | 153.8
1008.06 | 3.895 | -49.308 | 0 | 23.4 | 57.6 | 81.4 | 53.6 | 59 | 68.2 | 153.6
1009.06 | 3.89 | -47.911 | 0 | 23.4 | 57.4 | 81.3 | 53.6 | 59.2 | 68.4 | 153.5
1010.06 | 3.817 | -45.447 | 0.001 | 23.3 | 56.4 | 81.2 | 53.8 | 59.1 | 68.5 | 153.3
1011.06 | 3.792 | -55.34 | 0.001 | 23.3 | 55.5 | 81.3 | 54.1 | 58.8 | 68.8 | 153.2
1012.06 | 3.884 | -44.178 | 0.001 | 23.3 | 55.2 | 81.5 | 54.3 | 58 | 69.1 | 153
1013.06 | 3.951 | -53.317 | 0.001 | 23.2 | 55.2 | 81.6 | 54.8 | 57.9 | 69.5 | 152.8
1014.06 | 3.902 | -44.215 | 0 | 23.3 | 55.3 | 81.8 | 54.9 | 57.5 | 69.8 | 152.6
1015.06 | 3.888 | -47.525 | 0.001 | 23.3 | 55.4 | 81.9 | 54.6 | 56.9 | 70 | 152.5
1016.06 | 3.82 | -39.103 | 0.001 | 23.3 | 55.3 | 81.9 | 54.4 | 56.7 | 69.9 | 152.3
1017.06 | 3.866 | -47.58 | 0 | 23.4 | 55.4 | 81.9 | 54.3 | 56.8 | 69.7 | 152.1
1018.06 | 3.766 | -47.065 | 0.001 | 23.4 | 55.5 | 81.9 | 54 | 57 | 69.5 | 152
1019.06 | 3.917 | -43.24 | 0.001 | 23.5 | 55.2 | 81.9 | 53.7 | 57.2 | 69.3 | 151.8
1020.06 | 3.857 | -50.927 | 0.001 | 23.5 | 55.4 | 81.9 | 53.5 | 57.6 | 69.3 | 151.6
1021.06 | 3.879 | -52.159 | 0 | 23.5 | 55.5 | 81.9 | 53.2 | 57.1 | 69.3 | 151.5
1022.06 | 3.759 | -54.089 | 0 | 23.5 | 55.6 | 81.9 | 53 | 57.2 | 68.9 | 151.3
1023.06 | 3.824 | -45.134 | 0.001 | 23.5 | 55.6 | 81.8 | 53 | 57.6 | 68.5 | 151.2
1024.06 | 3.906 | -45.815 | 0 | 23.5 | 55.8 | 81.8 | 53 | 57.5 | 68.5 | 151
1025.06 | 3.807 | -55.138 | 0.001 | 23.4 | 55.9 | 81.7 | 52.9 | 57.7 | 68.5 | 150.9
1026.06 | 3.741 | -48.132 | 0 | 23.4 | 56.1 | 81.6 | 52.8 | 57.8 | 68.4 | 150.7
1027.06 | 3.775 | -39.085 | 0 | 23.4 | 56.2 | 81.6 | 52.7 | 58.2 | 68.2 | 150.6
1028.06 | 3.859 | -41.585 | 0 | 23.3 | 56.2 | 81.5 | 52.7 | 58.2 | 68.3 | 150.4
1029.06 | 3.754 | -47.323 | 0.001 | 23.3 | 56.3 | 81.4 | 52.6 | 58.1 | 68.3 | 150.3
1030.06 | 3.781 | -44.969 | 0.001 | 23.3 | 55.7 | 81.3 | 52.4 | 58.1 | 67.9 | 150.1
1031.06 | 3.83 | -46.789 | 0 | 23.3 | 55.1 | 81.2 | 52.5 | 57.8 | 67.8 | 149.9
1032.06 | 3.804 | -42.873 | 0.001 | 23.3 | 55.2 | 81.2 | 52.4 | 57.3 | 67.8 | 149.7
1033.06 | 3.895 | -48.757 | 0 | 23.3 | 55.4 | 81.1 | 52.4 | 57.4 | 67.6 | 149.5
1034.06 | 3.738 | -51.607 | 0 | 23.4 | 55.5 | 80.8 | 52.3 | 57.5 | 67.4 | 149.4
1035.06 | 3.801 | -43.332 | 0 | 23.4 | 55.5 | 80.8 | 52.2 | 57.4 | 67.4 | 149.2
1036.06 | 3.755 | -46.844 | 0.001 | 23.4 | 55.5 | 80.8 | 52.3 | 57.4 | 67.5 | 149.1
1037.06 | 3.757 | -43.755 | 0 | 23.5 | 55.7 | 80.8 | 52.6 | 57.8 | 67.7 | 148.9
1038.06 | 3.886 | -51.956 | 0.001 | 23.5 | 55.8 | 80.6 | 52.6 | 58.4 | 67.6 | 148.7
1039.06 | 3.797 | -47.506 | 0 | 23.5 | 56 | 80.2 | 52.6 | 58.8 | 67.6 | 148.6
1040.06 | 3.846 | -44.123 | 0 | 23.4 | 56.2 | 79.7 | 52.5 | 59 | 67.4 | 148.5
1041.06 | 3.895 | -52.232 | 0.001 | 23.4 | 56.2 | 79.5 | 52.5 | 59 | 67.1 | 148.3
1042.06 | 3.931 | -55.027 | 0.001 | 23.4 | 56.2 | 79.5 | 52.5 | 59.2 | 66.8 | 148.2
1043.06 | 3.856 | -37.54 | 0.001 | 23.3 | 56.2 | 79.6 | 52.3 | 59.4 | 66.6 | 148
1044.06 | 3.775 | -47.543 | 0.001 | 23.3 | 56.1 | 79.8 | 51.9 | 59.3 | 66.4 | 147.9
1045.06 | 3.83 | -47.396 | 0.001 | 23.3 | 55.9 | 79.8 | 51.6 | 58.8 | 66.4 | 147.8
1046.06 | 3.744 | -45.612 | 0 | 23.3 | 55.7 | 79.8 | 51.2 | 58.6 | 66.4 | 147.7
1047.06 | 3.778 | -50.246 | 0.001 | 23.3 | 55.5 | 79.8 | 51.1 | 58.3 | 66.5 | 147.5
1048.06 | 3.704 | -49.897 | 0.001 | 23.3 | 55.4 | 79.8 | 51.2 | 58 | 66.5 | 147.4
1049.06 | 3.87 | -55.763 | 0.001 | 23.3 | 55 | 79.7 | 51.2 | 57.5 | 66.5 | 147.2
1050.06 | 3.934 | -55.432 | 0 | 23.4 | 54.6 | 79.6 | 51.1 | 57 | 66.5 | 147.1
1051.06 | 3.774 | -51.037 | 0 | 23.4 | 53.9 | 79.6 | 51.2 | 56.7 | 66.5 | 146.9
1052.06 | 3.789 | -52.435 | 0.001 | 23.5 | 53.8 | 79.5 | 51.4 | 56.2 | 66.4 | 146.8
1053.06 | 3.913 | -50.78 | 0 | 23.4 | 53.8 | 79.6 | 51.4 | 56.3 | 66.4 | 146.6
1054.06 | 3.931 | -42.652 | 0.001 | 23.5 | 53.9 | 79.6 | 51.5 | 56.4 | 66.2 | 146.4
1055.06 | 3.822 | -56.167 | 0 | 23.5 | 53.7 | 79.6 | 51.6 | 56.7 | 66 | 146.3
1056.06 | 3.932 | -49.088 | 0.001 | 23.4 | 53.5 | 79.5 | 51.4 | 56.8 | 65.8 | 146.1
1057.06 | 3.817 | -57.344 | 0.001 | 23.4 | 53.4 | 79.5 | 51.5 | 56.2 | 65.5 | 145.9
1058.06 | 3.749 | -48.095 | 0.001 | 23.4 | 53.5 | 79.5 | 51.7 | 56.1 | 65.5 | 145.8
1059.06 | 3.87 | -49.198 | 0.001 | 23.3 | 53.5 | 79.5 | 51.9 | 55.6 | 65.7 | 145.6
1060.06 | 3.791 | -42.762 | 0.001 | 23.3 | 53.4 | 79.5 | 52 | 55.5 | 65.8 | 145.4
1061.06 | 3.772 | -49.29 | 0.001 | 23.3 | 53.1 | 79.5 | 52 | 55.9 | 65.7 | 145.2
1062.06 | 3.775 | -48.003 | 0.001 | 23.3 | 52.8 | 79.4 | 52 | 56 | 65.7 | 145.1
1063.06 | 3.856 | -51.552 | 0 | 23.3 | 52.9 | 79 | 52.2 | 55.9 | 65.8 | 144.9
1064.06 | 3.789 | -47.745 | 0 | 23.3 | 53 | 78.8 | 52.2 | 56 | 65.8 | 144.8
1065.06 | 3.885 | -52.6 | 0.001 | 23.3 | 53.2 | 78.8 | 52 | 56.2 | 66 | 144.6
1066.06 | 3.868 | -47.856 | 0.001 | 23.4 | 53.2 | 78.7 | 51.8 | 56.4 | 66.2 | 144.5
1067.06 | 3.923 | -55.8 | 0 | 23.4 | 53.3 | 78.7 | 51.7 | 56.5 | 66.3 | 144.3
1068.06 | 3.862 | -51.35 | 0.001 | 23.5 | 53.4 | 78.5 | 51.7 | 56.5 | 66.2 | 144.1
1069.06 | 3.752 | -49.143 | 0.001 | 23.5 | 53.6 | 78.4 | 51.8 | 56.5 | 66.2 | 144
1070.06 | 3.851 | -48.371 | 0 | 23.5 | 53.6 | 78.4 | 51.9 | 56.7 | 66.1 | 143.8
1071.06 | 3.84 | -47.157 | 0.001 | 23.4 | 53.5 | 78.5 | 51.9 | 56.8 | 66.1 | 143.6
1072.06 | 3.81 | -49.492 | 0.001 | 23.5 | 53.5 | 78.6 | 52 | 56.5 | 66.2 | 143.5
1073.06 | 3.913 | -47.323 | 0 | 23.4 | 53.4 | 78.5 | 52 | 56.1 | 66.3 | 143.3
1074.06 | 3.903 | -53.906 | 0.001 | 23.4 | 53.5 | 78.4 | 52 | 55.7 | 66.1 | 143.2
1075.06 | 3.866 | -49.897 | 0.001 | 23.4 | 53.6 | 78.4 | 51.9 | 56 | 65.9 | 143
1076.06 | 3.824 | -53.979 | 0 | 23.3 | 53.8 | 78.4 | 51.8 | 56.5 | 65.8 | 142.9
1077.06 | 3.931 | -43.443 | 0.001 | 23.3 | 53.9 | 78.2 | 51.7 | 56.9 | 65.7 | 142.7
1078.06 | 3.84 | -55.321 | 0.001 | 23.3 | 53.9 | 78.1 | 51.7 | 57 | 65.4 | 142.6
1079.06 | 3.854 | -55.285 | 0.001 | 23.3 | 54.1 | 78 | 51.7 | 57.3 | 65.4 | 142.4
1080.06 | 3.807 | -53.611 | 0.001 | 23.4 | 54 | 78 | 51.7 | 57.2 | 65.5 | 142.3
1081.06 | 3.863 | -54.659 | 0.001 | 23.4 | 53.3 | 78 | 51.8 | 56.7 | 65.5 | 142.2
1082.06 | 3.827 | -49.253 | 0 | 23.5 | 53.1 | 78 | 52.1 | 56.2 | 65.3 | 142
1083.06 | 3.856 | -51.681 | 0.001 | 23.5 | 53.1 | 77.9 | 52.2 | 56 | 65.1 | 141.9
1084.06 | 3.786 | -44.803 | 0 | 23.5 | 53 | 77.8 | 52.1 | 56 | 65 | 141.7
1085.06 | 3.914 | -55.377 | 0 | 23.5 | 52.8 | 77.7 | 52.1 | 55.4 | 65.1 | 141.6
1086.06 | 3.785 | -41.788 | 0.001 | 23.4 | 52.8 | 77.8 | 52.1 | 55 | 65.1 | 141.4
1087.06 | 3.804 | -53.685 | 0.001 | 23.4 | 52.9 | 77.7 | 52.3 | 55.2 | 65.2 | 141.3
1088.06 | 3.911 | -56.848 | 0.001 | 23.4 | 53 | 77.5 | 52.3 | 55.4 | 65.3 | 141.1
1089.06 | 3.909 | -53.501 | 0.001 | 23.3 | 53.1 | 77.4 | 52.5 | 55.6 | 65.2 | 141
1090.06 | 3.902 | -53.556 | 0.001 | 23.3 | 53.4 | 77.2 | 52.7 | 55.6 | 65.1 | 140.9
1091.06 | 3.789 | -51.681 | 0.001 | 23.3 | 53.3 | 77 | 52.9 | 55.1 | 64.9 | 140.7
1092.06 | 3.912 | -51.386 | 0.001 | 23.3 | 53 | 76.9 | 52.8 | 54.9 | 64.7 | 140.6
1093.06 | 3.866 | -51.625 | 0 | 23.3 | 52.8 | 76.7 | 52.5 | 54.6 | 64.7 | 140.4
1094.06 | 3.808 | -56.921 | 0.001 | 23.3 | 52.7 | 76.6 | 52.2 | 54.6 | 64.7 | 140.3
1095.06 | 3.896 | -51.074 | 0 | 23.4 | 52.6 | 76.5 | 52 | 54.7 | 64.8 | 140.1
1096.06 | 3.725 | -53.464 | 0 | 23.4 | 52.4 | 76.4 | 51.6 | 54.7 | 64.8 | 140
1097.06 | 3.835 | -50.871 | 0 | 23.5 | 52.4 | 76.3 | 51.3 | 54.5 | 64.7 | 139.9
1098.06 | 3.878 | -56.112 | 0 | 23.5 | 52.6 | 76.3 | 51.1 | 54.4 | 64.8 | 139.7
1099.06 | 3.765 | -49.97 | 0.001 | 23.5 | 52.7 | 76.1 | 50.8 | 54.7 | 64.8 | 139.6
1100.06 | 3.911 | -51.754 | 0 | 23.4 | 52.8 | 76.1 | 50.6 | 55.3 | 64.7 | 139.5
1101.06 | 3.822 | -51.552 | 0.001 | 23.4 | 52.7 | 76.2 | 50.6 | 55.9 | 64.6 | 139.3
1102.06 | 3.886 | -55.45 | 0 | 23.4 | 52.6 | 76.3 | 50.6 | 56.3 | 64.6 | 139.2
1103.06 | 3.73 | -53.777 | 0 | 23.3 | 52.4 | 76.4 | 50.7 | 56.4 | 64.6 | 139.1
1104.06 | 3.838 | -60.397 | 0.001 | 23.3 | 52.6 | 76.4 | 50.7 | 56.2 | 64.5 | 138.9
1105.06 | 3.883 | -54.862 | 0.001 | 23.3 | 52.9 | 76.4 | 50.7 | 56.1 | 64.5 | 138.8
1106.06 | 3.929 | -51.681 | 0.001 | 23.3 | 53 | 76.3 | 50.7 | 55.8 | 64.3 | 138.7
1107.06 | 3.88 | -56.425 | 0 | 23.3 | 52.9 | 76.3 | 50.6 | 55.7 | 64.2 | 138.5
1108.06 | 3.759 | -50.393 | 0.001 | 23.4 | 52.8 | 76.3 | 50.5 | 55.5 | 64.1 | 138.4
1109.06 | 3.83 | -52.674 | 0.001 | 23.4 | 52.7 | 76.2 | 50.4 | 55.4 | 64.2 | 138.2
1110.06 | 3.888 | -52.324 | 0 | 23.5 | 52.7 | 76.2 | 50.2 | 55.2 | 64.2 | 138
1111.06 | 3.895 | -48.536 | 0.001 | 23.5 | 52.6 | 76.2 | 49.9 | 54.8 | 64.1 | 137.9
1112.06 | 3.824 | -52.821 | 0 | 23.5 | 52.5 | 76.2 | 49.8 | 54.3 | 63.9 | 137.8
1113.06 | 3.736 | -51.074 | 0.001 | 23.5 | 52.4 | 76.1 | 49.7 | 54.3 | 63.8 | 137.6
1114.06 | 3.864 | -49.474 | 0.001 | 23.4 | 52.4 | 75.9 | 49.7 | 54.6 | 63.4 | 137.5
1115.06 | 3.824 | -61.206 | 0 | 23.4 | 52.4 | 75.7 | 49.8 | 54.3 | 63.3 | 137.3
1116.06 | 3.904 | -54.935 | 0.001 | 23.3 | 52.4 | 75.7 | 49.6 | 54.5 | 63.1 | 137.2
1117.06 | 3.741 | -46.348 | 0.001 | 23.3 | 52.2 | 75.7 | 49.6 | 54.9 | 63 | 137
1118.06 | 3.83 | -57.16 | 0.001 | 23.3 | 51.9 | 75.7 | 49.7 | 55.2 | 63 | 136.9
1119.06 | 3.793 | -49.768 | 0.001 | 23.3 | 51.7 | 75.6 | 49.6 | 55.3 | 63 | 136.8
1120.06 | 3.862 | -47.01 | 0.001 | 23.3 | 51.6 | 75.6 | 49.6 | 55.3 | 63 | 136.6
1121.06 | 3.878 | -50.927 | 0 | 23.3 | 51.7 | 75.6 | 49.7 | 54.9 | 63.1 | 136.5
1122.06 | 3.756 | -52.857 | 0 | 23.4 | 51.8 | 75.5 | 49.6 | 55 | 63.3 | 136.4
1123.06 | 3.845 | -58.429 | 0.001 | 23.4 | 51.7 | 75.4 | 49.6 | 55.2 | 63.5 | 136.3
1124.06 | 3.931 | -46.458 | 0.001 | 23.5 | 51.8 | 75.2 | 49.5 | 54.7 | 63.5 | 136.1
1125.06 | 3.88 | -54.034 | 0.001 | 23.5 | 51.5 | 75 | 49.5 | 54.3 | 63.4 | 136
1126.06 | 3.845 | -48.407 | 0.001 | 23.5 | 51 | 75 | 49.6 | 53.7 | 63.4 | 135.9
1127.06 | 3.784 | -55.487 | 0.001 | 23.4 | 50.7 | 75 | 49.5 | 53.6 | 63.5 | 135.7
1128.06 | 3.939 | -52.03 | 0.001 | 23.4 | 50.8 | 74.9 | 49.4 | 53.4 | 63.7 | 135.6
1129.06 | 3.723 | -57.271 | 0 | 23.4 | 51.1 | 74.9 | 49.4 | 52.4 | 63.7 | 135.4
1130.06 | 3.76 | -48.628 | 0 | 23.3 | 51.3 | 74.7 | 49.4 | 52.1 | 63.5 | 135.3
1131.06 | 3.801 | -58.337 | 0 | 23.3 | 51.5 | 74.5 | 49.5 | 52.3 | 63.3 | 135.1
1132.06 | 3.866 | -53.446 | 0.001 | 23.3 | 51.6 | 74.4 | 49.6 | 52.8 | 63 | 135
1133.06 | 3.806 | -48.242 | 0 | 23.3 | 51.9 | 74.2 | 49.7 | 53.3 | 62.8 | 134.9
1134.06 | 3.815 | -44.601 | 0 | 23.3 | 52.2 | 73.9 | 49.7 | 53.8 | 62.5 | 134.8
1135.06 | 3.847 | -58.815 | 0.001 | 23.4 | 52.5 | 73.7 | 49.6 | 53.2 | 62.4 | 134.6
1136.06 | 3.744 | -54.751 | 0.001 | 23.4 | 52.8 | 73.6 | 49.7 | 52.8 | 62.3 | 134.5
1137.06 | 3.772 | -55.947 | 0.001 | 23.5 | 53 | 73.6 | 49.9 | 53.1 | 62.2 | 134.4
1138.06 | 3.783 | -48.757 | 0 | 23.5 | 53 | 73.6 | 50 | 53.3 | 62.1 | 134.2
1139.06 | 3.815 | -52.177 | 0.001 | 23.5 | 52.9 | 73.7 | 50 | 52.8 | 62 | 134.1
1140.06 | 3.827 | -51.074 | 0.001 | 23.4 | 52.6 | 73.7 | 49.9 | 52.6 | 61.8 | 134
1141.06 | 3.847 | -54.604 | 0.001 | 23.4 | 52.4 | 73.7 | 49.6 | 53 | 61.6 | 133.8
1142.06 | 3.824 | -54.549 | 0.001 | 23.4 | 52.4 | 73.6 | 49.4 | 53 | 61.5 | 133.7
1143.06 | 3.782 | -44.675 | 0.001 | 23.3 | 52.4 | 73.7 | 49.4 | 52.9 | 61.5 | 133.6
1144.06 | 3.869 | -50.136 | 0.001 | 23.3 | 52.5 | 73.5 | 49.4 | 53 | 61.5 | 133.4
1145.06 | 3.753 | -57.215 | 0.001 | 23.3 | 52.5 | 73.2 | 49.5 | 53 | 61.6 | 133.3
1146.06 | 3.855 | -48.922 | 0.001 | 23.3 | 52.5 | 73.1 | 49.6 | 52.6 | 61.8 | 133.1
1147.06 | 3.828 | -46.44 | 0.001 | 23.3 | 52.3 | 72.9 | 49.8 | 51.8 | 62 | 133
1148.06 | 3.771 | -54.439 | 0.001 | 23.3 | 52.1 | 72.9 | 49.8 | 51.7 | 62.2 | 132.9
1149.06 | 3.934 | -55.285 | 0.001 | 23.4 | 52.1 | 73 | 49.8 | 51.6 | 62.2 | 132.7
1150.06 | 3.89 | -50.927 | 0.001 | 23.4 | 51.9 | 72.9 | 49.8 | 51.4 | 62.2 | 132.6
1151.06 | 3.856 | -53.998 | 0 | 23.5 | 51.7 | 72.9 | 49.6 | 51.5 | 62.2 | 132.5
1152.06 | 3.806 | -48.205 | 0.001 | 23.5 | 51.7 | 72.7 | 49.4 | 51.4 | 62.4 | 132.3
1153.06 | 3.944 | -55.818 | 0.001 | 23.5 | 51.7 | 72.6 | 49 | 50.8 | 62.4 | 132.2
1154.06 | 3.796 | -54.2 | 0.001 | 23.5 | 51.6 | 72.5 | 48.8 | 50.1 | 62.3 | 132
1155.06 | 3.84 | -46.256 | 0.001 | 23.4 | 51.5 | 72.4 | 48.6 | 50.5 | 62.2 | 131.9
1156.06 | 3.889 | -52.343 | 0 | 23.4 | 51.1 | 72.4 | 48.5 | 50.7 | 62.2 | 131.8
1157.06 | 3.804 | -53.795 | 0.001 | 23.3 | 50.6 | 72.4 | 48.4 | 51.2 | 62.2 | 131.7
1158.06 | 3.882 | -58.503 | 0.001 | 23.3 | 50.3 | 72.5 | 48.3 | 51.8 | 62.2 | 131.5
1159.06 | 3.879 | -48.775 | 0.001 | 23.3 | 50.2 | 72.6 | 48.2 | 52 | 62.2 | 131.3
1160.06 | 3.899 | -52.453 | 0.001 | 23.3 | 50.2 | 72.6 | 48.1 | 52.3 | 62.1 | 131.2
1161.06 | 3.837 | -58.962 | 0.001 | 23.3 | 50.2 | 72.6 | 48.1 | 52.4 | 62.1 | 131.1
1162.06 | 3.748 | -55.321 | 0.001 | 23.3 | 50.3 | 72.7 | 48 | 52.4 | 62.2 | 130.9
1163.06 | 3.736 | -52.71 | 0.001 | 23.4 | 50.2 | 72.6 | 48.1 | 52.2 | 62.1 | 130.8
1164.06 | 3.809 | -47.341 | 0.001 | 23.4 | 50.2 | 72.5 | 48.2 | 52.3 | 61.8 | 130.6
1165.06 | 3.782 | -53.63 | 0 | 23.5 | 50.1 | 72.5 | 47.9 | 52.3 | 61.7 | 130.5
1166.06 | 3.918 | -58.374 | 0.001 | 23.5 | 50.1 | 72.5 | 47.9 | 52.6 | 61.6 | 130.3
1167.06 | 3.793 | -49.364 | 0.001 | 23.5 | 50.1 | 72.4 | 47.8 | 52.6 | 61.6 | 130.2
1168.06 | 3.884 | -52.949 | 0.001 | 23.4 | 50.2 | 72.4 | 47.8 | 52.1 | 61.5 | 130
1169.06 | 3.769 | -51.699 | 0.001 | 23.4 | 50.2 | 72.4 | 47.9 | 52.1 | 61.2 | 129.9
1170.06 | 3.772 | -54.696 | 0.001 | 23.4 | 50.3 | 72.4 | 48 | 52.2 | 60.9 | 129.7
1171.06 | 3.923 | -52.784 | 0.001 | 23.3 | 50.3 | 72.3 | 48.2 | 52.5 | 60.8 | 129.6
1172.06 | 3.779 | -59.33 | 0.001 | 23.3 | 50.2 | 72.2 | 48.2 | 52.9 | 60.8 | 129.4
1173.06 | 3.779 | -50.724 | 0 | 23.3 | 50.1 | 72 | 48.3 | 52.6 | 60.8 | 129.2
1174.06 | 3.846 | -57.675 | 0.001 | 23.3 | 50 | 71.9 | 48.4 | 52.4 | 60.8 | 129.1
1175.06 | 3.85 | -56.848 | 0.001 | 23.3 | 49.9 | 71.8 | 48.5 | 52.5 | 60.7 | 129
1176.06 | 3.776 | -51.331 | 0 | 23.3 | 50.1 | 71.8 | 48.6 | 52.6 | 60.6 | 128.8
1177.06 | 3.786 | -51.019 | 0.001 | 23.4 | 50.2 | 71.8 | 48.7 | 52.7 | 60.4 | 128.7
1178.06 | 3.862 | -61.279 | 0.001 | 23.4 | 50.3 | 71.6 | 48.6 | 53 | 60.1 | 128.6
1179.06 | 3.771 | -61.721 | 0 | 23.5 | 50.3 | 71.5 | 48.6 | 53.2 | 60 | 128.5
1180.06 | 3.895 | -58.723 | 0 | 23.5 | 50.3 | 71.3 | 48.6 | 53.2 | 59.8 | 128.3
1181.06 | 3.901 | -59.238 | 0.001 | 23.5 | 50.4 | 71.2 | 48.7 | 53 | 59.5 | 128.2
1182.06 | 3.881 | -50.927 | 0 | 23.5 | 50.3 | 71.2 | 48.6 | 53.3 | 59.5 | 128.1
1183.06 | 3.821 | -55.983 | 0.001 | 23.5 | 49.7 | 71.3 | 48.6 | 53.4 | 59.6 | 128
1184.06 | 3.798 | -54.807 | 0.001 | 23.4 | 49.4 | 71.3 | 48.5 | 53.2 | 59.9 | 127.8
1185.06 | 3.707 | -55.248 | 0.001 | 23.4 | 49.2 | 71.3 | 48.6 | 53.3 | 60.1 | 127.7
1186.06 | 3.916 | -53.06 | 0.001 | 23.3 | 49.2 | 71.2 | 48.8 | 53.2 | 60.5 | 127.6
1187.06 | 3.857 | -49.75 | 0.001 | 23.3 | 49.4 | 71.2 | 48.7 | 52.7 | 60.7 | 127.5
1188.06 | 3.771 | -55.616 | 0.001 | 23.3 | 49.4 | 71.3 | 48.5 | 51.7 | 60.6 | 127.4
1189.06 | 3.756 | -53.427 | 0.001 | 23.3 | 49.2 | 71.2 | 48.3 | 51.4 | 60.5 | 127.2
1190.06 | 3.82 | -52.379 | 0.001 | 23.3 | 49.1 | 71.2 | 48.4 | 51.5 | 60.6 | 127.1
1191.06 | 3.864 | -56.866 | 0.001 | 23.3 | 49.2 | 71.1 | 48.5 | 51.2 | 60.8 | 127
1192.06 | 3.737 | -55.616 | 0.001 | 23.3 | 49.3 | 71.1 | 48.4 | 50.8 | 60.8 | 126.9
1193.06 | 3.775 | -56.425 | 0.001 | 23.4 | 49.4 | 71.1 | 48.3 | 50.5 | 60.7 | 126.8
1194.06 | 3.886 | -52.913 | 0.001 | 23.4 | 49.5 | 71.1 | 48.2 | 50.5 | 60.5 | 126.6
1195.06 | 3.764 | -54.476 | 0.001 | 23.5 | 49.5 | 71.1 | 48 | 50.3 | 60.3 | 126.5
1196.06 | 3.905 | -47.047 | 0 | 23.5 | 49.3 | 71.2 | 47.9 | 50.2 | 60.1 | 126.4
1197.06 | 3.76 | -55.671 | 0.001 | 23.5 | 49.3 | 71.2 | 47.8 | 50.6 | 60 | 126.3
1198.06 | 3.828 | -59.68 | 0 | 23.5 | 49.4 | 71 | 47.8 | 51.2 | 59.9 | 126.1
1199.06 | 3.768 | -50.154 | 0.001 | 23.4 | 49.5 | 70.6 | 47.7 | 51.4 | 59.8 | 126
1200.06 | 3.846 | -54.604 | 0.001 | 23.4 | 49.4 | 70.5 | 47.6 | 51.1 | 59.8 | 125.9
1201.06 | 3.837 | -58.87 | 0.001 | 23.4 | 49.1 | 70.4 | 47.6 | 51 | 59.9 | 125.8
1202.06 | 3.82 | -53.427 | 0.001 | 23.3 | 48.9 | 70.5 | 47.5 | 51 | 60.1 | 125.7
1203.06 | 3.907 | -53.023 | 0 | 23.3 | 48.9 | 70.6 | 47.4 | 51 | 60.1 | 125.6
1204.06 | 3.86 | -58.392 | 0.001 | 23.3 | 48.8 | 70.6 | 47.4 | 50.7 | 60.2 | 125.4
1205.06 | 3.756 | -51.938 | 0.001 | 23.3 | 48.6 | 70.7 | 47.4 | 50.1 | 60.3 | 125.3
1206.06 | 3.742 | -58.374 | 0.001 | 23.3 | 48.5 | 70.6 | 47.5 | 49.5 | 60.4 | 125.2
1207.06 | 3.804 | -46.513 | 0 | 23.3 | 48.5 | 70.6 | 47.4 | 49.4 | 60.3 | 125
1208.06 | 3.874 | -61.978 | 0.001 | 23.4 | 48.6 | 70.6 | 47.4 | 49.9 | 60.2 | 124.9
1209.06 | 3.775 | -51.442 | 0.001 | 23.4 | 48.1 | 70.6 | 47.5 | 50.4 | 60.2 | 124.8
1210.06 | 3.927 | -49.658 | 0.001 | 23.5 | 47.4 | 70.7 | 47.5 | 50.9 | 60.2 | 124.7
1211.06 | 3.855 | -52.232 | 0.001 | 23.5 | 47.2 | 70.7 | 47.5 | 51.3 | 60.3 | 124.5
1212.06 | 3.765 | -59.845 | 0.001 | 23.5 | 47.3 | 70.9 | 47.4 | 51.6 | 60.3 | 124.4
1213.06 | 3.795 | -46.771 | 0.001 | 23.5 | 47.3 | 70.8 | 47.2 | 51.8 | 60.2 | 124.3
1214.06 | 3.81 | -57.087 | 0.001 | 23.5 | 47.4 | 70.8 | 47.1 | 51.5 | 60.3 | 124.2
1215.06 | 3.953 | -50.228 | 0.001 | 23.4 | 47.5 | 70.7 | 47.1 | 51 | 60.2 | 124
1216.06 | 3.913 | -51.552 | 0.001 | 23.4 | 47.3 | 70.7 | 47.2 | 50.5 | 60.2 | 123.9
1217.06 | 3.81 | -55.616 | 0.001 | 23.4 | 47.2 | 70.7 | 47.3 | 50.3 | 60.3 | 123.8
1218.06 | 3.89 | -55.8 | 0.001 | 23.3 | 47.3 | 70.8 | 47.4 | 50.2 | 60.5 | 123.7
1219.06 | 3.892 | -56.223 | 0.001 | 23.3 | 47.5 | 70.7 | 47.5 | 49.4 | 60.5 | 123.6
1220.06 | 3.842 | -56.719 | 0.001 | 23.3 | 47.7 | 70.7 | 47.7 | 49.2 | 60.6 | 123.4
1221.06 | 3.868 | -52.747 | 0.001 | 23.3 | 47.8 | 70.8 | 47.9 | 49.3 | 60.6 | 123.3
1222.06 | 3.862 | -49.474 | 0.001 | 23.3 | 47.6 | 70.9 | 47.7 | 49.4 | 60.5 | 123.2
1223.06 | 3.809 | -51.791 | 0 | 23.3 | 47.6 | 71 | 47.5 | 49.5 | 60.5 | 123.1
1224.06 | 3.868 | -52.6 | 0.001 | 23.4 | 47.5 | 71 | 47.3 | 49.4 | 60.4 | 122.9
1225.06 | 3.833 | -51.552 | 0.001 | 23.5 | 47.5 | 70.9 | 47.2 | 49 | 60.4 | 122.8
1226.06 | 3.808 | -49.456 | 0.001 | 23.5 | 47.4 | 70.9 | 47.1 | 49 | 60.3 | 122.7
1227.06 | 3.894 | -50.963 | 0.001 | 23.5 | 47.4 | 70.8 | 47 | 49.4 | 60.2 | 122.6
1228.06 | 3.878 | -49.842 | 0.001 | 23.5 | 47.5 | 70.7 | 46.9 | 49.6 | 60.1 | 122.4
1229.06 | 3.944 | -59.054 | 0.001 | 23.5 | 47.5 | 70.7 | 46.9 | 49.7 | 59.9 | 122.3
1230.06 | 3.928 | -53.998 | 0.001 | 23.4 | 47.8 | 70.6 | 46.9 | 49.7 | 59.9 | 122.2
1231.06 | 3.809 | -53.703 | 0.001 | 23.4 | 47.8 | 70.4 | 46.7 | 49.8 | 59.7 | 122.1
1232.06 | 3.931 | -54.751 | 0.001 | 23.4 | 47.9 | 70.3 | 46.6 | 49.8 | 59.7 | 121.9
1233.06 | 3.895 | -56.223 | 0.001 | 23.3 | 48 | 70.2 | 46.5 | 49.8 | 59.6 | 121.8
1234.06 | 3.815 | -57.16 | 0.001 | 23.3 | 48.1 | 70.1 | 46.5 | 49.7 | 59.5 | 121.7
1235.06 | 3.979 | -49.621 | 0.001 | 23.3 | 48.1 | 69.8 | 46.4 | 49.8 | 59.4 | 121.6
1236.06 | 3.816 | -54.641 | 0.001 | 23.3 | 48.1 | 69.6 | 46.4 | 49.7 | 59.1 | 121.5
1237.06 | 3.837 | -55.23 | 0.001 | 23.3 | 47.9 | 69.5 | 46.3 | 49.5 | 58.8 | 121.3
1238.06 | 3.859 | -54.126 | 0.001 | 23.4 | 47.9 | 69.4 | 46.3 | 49.5 | 58.7 | 121.2
1239.06 | 3.926 | -53.446 | 0.001 | 23.4 | 47.9 | 69.4 | 46.3 | 49.3 | 58.7 | 121.1
1240.06 | 3.819 | -57.455 | 0.001 | 23.4 | 47.8 | 69.3 | 46.4 | 49.4 | 58.6 | 120.9
1241.06 | 3.776 | -51.239 | 0.001 | 23.4 | 47.7 | 69.2 | 46.3 | 49.5 | 58.6 | 120.8
1242.06 | 3.849 | -58.447 | 0.001 | 23.5 | 47.7 | 69.3 | 46.2 | 49.6 | 58.6 | 120.7
1243.06 | 3.954 | -53.427 | 0.001 | 23.5 | 47.6 | 69.3 | 46.3 | 49.8 | 58.5 | 120.6
1244.06 | 3.762 | -57.491 | 0.001 | 23.5 | 47.6 | 69.1 | 46.3 | 49.8 | 58.4 | 120.4
1245.06 | 3.834 | -48.003 | 0.001 | 23.5 | 47.6 | 69.1 | 46.2 | 49.6 | 58.3 | 120.3
1246.06 | 3.88 | -57.381 | 0 | 23.5 | 47.4 | 69 | 46.2 | 49.3 | 58.4 | 120.2
1247.06 | 3.911 | -57.657 | 0.001 | 23.5 | 47.5 | 69 | 46.1 | 49.2 | 58.2 | 120.1
1248.06 | 3.886 | -58.3 | 0.001 | 23.5 | 47.6 | 68.9 | 45.9 | 49.4 | 58.1 | 120
1249.06 | 3.773 | -61.776 | 0.001 | 23.5 | 47.7 | 68.7 | 45.9 | 49.5 | 57.9 | 119.9
1250.06 | 3.752 | -61.279 | 0.001 | 23.4 | 47.7 | 68.5 | 45.8 | 49.8 | 57.8 | 119.7
1251.06 | 3.892 | -58.153 | 0.001 | 23.4 | 47.7 | 68.5 | 45.8 | 49.4 | 57.9 | 119.6
1252.06 | 3.876 | -58.815 | 0.001 | 23.4 | 47.8 | 68.4 | 45.6 | 48.8 | 57.9 | 119.5
1253.06 | 3.885 | -58.411 | 0.001 | 23.3 | 47.9 | 68.4 | 45.6 | 48.8 | 57.6 | 119.4
1254.06 | 3.921 | -56.553 | 0.001 | 23.3 | 47.9 | 68.5 | 45.5 | 48.8 | 57.5 | 119.3
1255.06 | 3.849 | -54.696 | 0.001 | 23.3 | 48 | 68.3 | 45.5 | 48.4 | 57.4 | 119.1
1256.06 | 3.786 | -52.508 | 0.001 | 23.3 | 47.9 | 68.3 | 45.6 | 48.5 | 57.5 | 119
1257.06 | 3.781 | -49.272 | 0.001 | 23.3 | 47.5 | 68.4 | 45.6 | 48.8 | 57.6 | 118.9
1258.06 | 3.736 | -58.613 | 0.001 | 23.3 | 47.4 | 68.4 | 45.8 | 48.9 | 57.5 | 118.8
1259.06 | 3.905 | -64.038 | 0.001 | 23.4 | 47.2 | 68.4 | 46 | 49 | 57.6 | 118.6
1260.06 | 3.851 | -60.011 | 0.001 | 23.4 | 47 | 68.3 | 46.2 | 49.2 | 57.6 | 118.5
1261.06 | 3.872 | -57.455 | 0.001 | 23.4 | 47 | 68.3 | 46.2 | 49.2 | 57.6 | 118.4
1262.06 | 3.938 | -57.675 | 0.001 | 23.5 | 47 | 68.4 | 46.3 | 49.2 | 57.6 | 118.3
1263.06 | 3.817 | -56.388 | 0.001 | 23.5 | 47.2 | 68.3 | 46.4 | 48.9 | 57.7 | 118.1
1264.06 | 3.746 | -49.86 | 0.001 | 23.5 | 47.5 | 68.1 | 46.6 | 48.3 | 57.8 | 118
1265.06 | 3.762 | -55.928 | 0.001 | 23.5 | 47.7 | 68 | 46.7 | 48.2 | 57.9 | 117.9
1266.06 | 3.897 | -52.765 | 0.001 | 23.4 | 47.8 | 68 | 46.6 | 48.3 | 58.1 | 117.8
1267.06 | 3.881 | -57.142 | 0.001 | 23.4 | 48 | 68 | 46.5 | 48.4 | 58.2 | 117.7
1268.06 | 3.761 | -56.186 | 0.001 | 23.4 | 48.1 | 68.1 | 46.4 | 48.3 | 58.3 | 117.5
1269.06 | 3.869 | -54.2 | 0.001 | 23.4 | 47.9 | 68 | 46.4 | 47.9 | 58.2 | 117.4
1270.06 | 3.827 | -49.437 | 0.001 | 23.4 | 47.8 | 68 | 46.5 | 47.9 | 58.1 | 117.3
1271.06 | 3.829 | -58.539 | 0.001 | 23.3 | 47.6 | 67.9 | 46.5 | 48.1 | 58.1 | 117.2
1272.06 | 3.856 | -49.235 | 0.001 | 23.3 | 47.7 | 68 | 46.5 | 47.8 | 58.3 | 117.1
1273.06 | 3.762 | -60.691 | 0.001 | 23.3 | 47.7 | 68.1 | 46.5 | 47.7 | 58.4 | 117
1274.06 | 3.749 | -50.467 | 0.001 | 23.3 | 47.7 | 68.2 | 46.3 | 47.6 | 58.4 | 116.8
1275.06 | 3.786 | -54.586 | 0.001 | 23.3 | 47.3 | 68.2 | 46.2 | 47.6 | 58.4 | 116.7
1276.06 | 3.91 | -61.647 | 0 | 23.3 | 47.1 | 68.3 | 46.2 | 46.8 | 58.4 | 116.6
1277.06 | 3.835 | -55.689 | 0.001 | 23.4 | 47 | 68.3 | 46.1 | 46.5 | 58.3 | 116.5
1278.06 | 3.932 | -55.671 | 0.001 | 23.4 | 46.8 | 68.2 | 46.1 | 46.6 | 58.2 | 116.4
1279.06 | 3.838 | -53.722 | 0.001 | 23.5 | 46.5 | 68.1 | 46.1 | 46.8 | 58.1 | 116.3
1280.06 | 3.879 | -59.385 | 0.001 | 23.5 | 46.1 | 68.2 | 46.1 | 46.9 | 58.2 | 116.2
1281.06 | 3.894 | -64.975 | 0.001 | 23.5 | 45.9 | 68.3 | 46.2 | 46.6 | 58.3 | 116
1282.06 | 3.775 | -55.855 | 0.001 | 23.5 | 45.9 | 68.4 | 46.3 | 46.2 | 58.5 | 115.9
1283.06 | 3.832 | -51.883 | 0.001 | 23.5 | 46.1 | 68.5 | 46.3 | 45.8 | 58.6 | 115.8
1284.06 | 3.897 | -47.819 | 0.001 | 23.5 | 46.3 | 68.5 | 46.2 | 45.8 | 58.6 | 115.7
1285.06 | 3.911 | -58.245 | 0.001 | 23.5 | 46.4 | 68.5 | 46.2 | 46 | 58.6 | 115.6
1286.06 | 3.795 | -44.73 | 0.001 | 23.4 | 46.5 | 68.5 | 46.2 | 46.3 | 58.5 | 115.5
1287.06 | 3.756 | -54.659 | 0.001 | 23.4 | 46.7 | 68.4 | 46.2 | 46.7 | 58.3 | 115.4
1288.06 | 3.861 | -54.089 | 0.001 | 23.4 | 46.8 | 68.1 | 46.2 | 46.8 | 58.2 | 115.3
1289.06 | 3.8 | -57.528 | 0.001 | 23.3 | 46.9 | 68 | 46.3 | 46.8 | 58 | 115.1
1290.06 | 3.766 | -56.737 | 0.001 | 23.3 | 47 | 67.9 | 46.2 | 47 | 57.9 | 115
1291.06 | 3.901 | -59.606 | 0.001 | 23.3 | 47.1 | 67.7 | 46.1 | 47.1 | 57.8 | 114.9
1292.06 | 3.825 | -50.743 | 0.001 | 23.3 | 47.2 | 67.6 | 46.2 | 47.2 | 57.5 | 114.8
1293.06 | 3.752 | -56.793 | 0 | 23.3 | 47.1 | 67.5 | 46.1 | 47.5 | 57.2 | 114.7
1294.06 | 3.749 | -58.429 | 0.001 | 23.4 | 46.9 | 67.3 | 46 | 47.6 | 57 | 114.6
1295.06 | 3.865 | -57.933 | 0.001 | 23.4 | 46.8 | 67.2 | 45.9 | 47.8 | 56.9 | 114.5
1296.06 | 3.789 | -60.139 | 0.001 | 23.5 | 46.7 | 66.9 | 45.7 | 47.9 | 56.8 | 114.4
1297.06 | 3.921 | -64.883 | 0.001 | 23.5 | 46.6 | 66.8 | 45.5 | 48 | 56.8 | 114.2
1298.06 | 3.861 | -53.317 | 0.001 | 23.5 | 46.4 | 66.6 | 45.5 | 48 | 56.7 | 114.1
1299.06 | 3.725 | -62.695 | 0.001 | 23.5 | 46.4 | 66.1 | 45.5 | 47.9 | 56.6 | 114
1300.06 | 3.78 | -51.938 | 0.001 | 23.5 | 46.4 | 65.8 | 45.3 | 47.9 | 56.4 | 113.9
1301.06 | 3.891 | -55.689 | 0.001 | 23.5 | 46.3 | 65.7 | 45.2 | 47.7 | 56.1 | 113.7
1302.06 | 3.889 | -58.65 | 0.001 | 23.4 | 46.2 | 65.7 | 45.2 | 47.7 | 55.7 | 113.6
1303.06 | 3.781 | -55.616 | 0.001 | 23.4 | 46.3 | 65.5 | 45.2 | 47.7 | 55.2 | 113.5
1304.06 | 3.861 | -50.963 | 0 | 23.3 | 46.3 | 65.1 | 45.3 | 47.6 | 54.9 | 113.4
1305.06 | 3.95 | -59.018 | 0.001 | 23.3 | 46.3 | 64.7 | 45.4 | 47.5 | 54.7 | 113.2
1306.06 | 3.913 | -51.294 | 0.001 | 23.3 | 46.4 | 64.4 | 45.3 | 47.6 | 54.4 | 113.1
1307.06 | 3.89 | -52.765 | 0.001 | 23.3 | 46.5 | 64.2 | 45.1 | 47.6 | 54 | 113
1308.06 | 3.8 | -52.563 | 0.001 | 23.3 | 46.5 | 64.2 | 45.1 | 47.6 | 53.6 | 112.9
1309.06 | 3.893 | -58.411 | 0.001 | 23.3 | 46.4 | 64.2 | 45.1 | 47.4 | 53.5 | 112.8
1310.06 | 3.926 | -47.139 | 0.001 | 23.4 | 46.3 | 64.1 | 45.1 | 47.5 | 53.5 | 112.7
1311.06 | 3.824 | -56.553 | 0.001 | 23.4 | 46.1 | 64.2 | 45.1 | 47.5 | 53.7 | 112.6
1312.06 | 3.734 | -57.068 | 0.001 | 23.5 | 46 | 64.3 | 45 | 47.7 | 53.9 | 112.5
1313.06 | 3.808 | -63.688 | 0.001 | 23.5 | 45.9 | 64.5 | 45 | 47.9 | 54.1 | 112.4
1314.06 | 3.745 | -57.363 | 0 | 23.5 | 45.8 | 64.6 | 44.9 | 47.8 | 54.3 | 112.3
1315.06 | 3.768 | -60.176 | 0 | 23.5 | 45.8 | 64.8 | 44.6 | 47.9 | 54.5 | 112.2
1316.06 | 3.792 | -56.664 | 0.001 | 23.5 | 45.8 | 64.8 | 44.6 | 47.8 | 54.5 | 112.1
1317.06 | 3.746 | -62.088 | 0.001 | 23.4 | 45.8 | 64.9 | 44.7 | 47.7 | 54.6 | 112
1318.06 | 3.772 | -64.056 | 0.001 | 23.4 | 45.7 | 65 | 44.7 | 47.8 | 54.5 | 111.9
1319.06 | 3.785 | -54.935 | 0.001 | 23.4 | 45.6 | 65 | 44.5 | 48 | 54.3 | 111.8
1320.06 | 3.789 | -61.003 | 0.001 | 23.3 | 45.6 | 64.9 | 44.4 | 47.9 | 54.3 | 111.7
1321.06 | 3.85 | -59.551 | 0.001 | 23.3 | 45.5 | 64.9 | 44.4 | 47.7 | 54.4 | 111.5
1322.06 | 3.782 | -55.652 | 0.001 | 23.3 | 45.3 | 64.8 | 44.4 | 47.6 | 54.5 | 111.4
1323.06 | 3.871 | -57.988 | 0.001 | 23.3 | 45.3 | 64.7 | 44.6 | 47.5 | 54.7 | 111.3
1324.06 | 3.78 | -56.057 | 0.001 | 23.4 | 45.4 | 64.6 | 44.6 | 47.5 | 54.7 | 111.2
1325.06 | 3.825 | -63.412 | 0.001 | 23.4 | 45.4 | 64.6 | 44.4 | 47.4 | 54.7 | 111.1
1326.06 | 3.931 | -52.545 | 0.001 | 23.4 | 45.2 | 64.6 | 44.2 | 47.3 | 54.8 | 111
1327.06 | 3.788 | -53.096 | 0.001 | 23.5 | 45.1 | 64.5 | 44 | 46.7 | 54.9 | 110.8
1328.06 | 3.809 | -56.553 | 0.001 | 23.5 | 45.2 | 64.6 | 43.9 | 46.4 | 55.1 | 110.7
1329.06 | 3.883 | -47.985 | 0.001 | 23.5 | 44.9 | 64.7 | 43.9 | 46.1 | 55.1 | 110.6
1330.06 | 3.85 | -59.036 | 0.001 | 23.5 | 44.8 | 64.7 | 43.8 | 45.7 | 55.2 | 110.5
1331.06 | 3.722 | -57.51 | 0.001 | 23.5 | 44.7 | 64.6 | 43.7 | 45.4 | 55.2 | 110.4
1332.06 | 3.833 | -63.302 | 0.001 | 23.5 | 44.7 | 64.6 | 43.5 | 45.5 | 55.4 | 110.3
1333.06 | 3.893 | -54.384 | 0.001 | 23.4 | 44.6 | 64.6 | 43.5 | 45.2 | 55.5 | 110.2
1334.06 | 3.759 | -55.046 | 0.001 | 23.4 | 44.5 | 64.6 | 43.6 | 44.9 | 55.6 | 110.1
1335.06 | 3.82 | -52.287 | 0.001 | 23.3 | 44.6 | 64.7 | 43.6 | 44.9 | 55.6 | 110
1336.06 | 3.891 | -53.869 | 0.001 | 23.3 | 44.7 | 64.7 | 43.6 | 45 | 55.5 | 109.9
1337.06 | 3.995 | -56.462 | 0.001 | 23.3 | 44.8 | 64.6 | 43.6 | 45 | 55.3 | 109.8
1338.06 | 3.9 | -52.526 | 0.001 | 23.3 | 44.6 | 64.5 | 43.6 | 45.1 | 55.2 | 109.7
1339.06 | 3.85 | -54.181 | 0.001 | 23.3 | 44.6 | 64.4 | 43.6 | 45.4 | 55.1 | 109.6
1340.06 | 3.805 | -52.159 | 0.001 | 23.3 | 44.5 | 64.4 | 43.5 | 45.7 | 54.9 | 109.5
1341.06 | 3.91 | -56.278 | 0 | 23.4 | 44.5 | 64.3 | 43.4 | 45.9 | 54.7 | 109.3
1342.06 | 3.814 | -50.706 | 0.001 | 23.4 | 44.6 | 64.2 | 43.4 | 45.8 | 54.5 | 109.3
1343.06 | 3.856 | -61.408 | 0.001 | 23.5 | 44.6 | 64.1 | 43.4 | 45.5 | 54.3 | 109.1
1344.06 | 3.902 | -46.366 | 0.001 | 23.5 | 44.6 | 63.7 | 43.2 | 45.7 | 54.1 | 109
1345.06 | 3.896 | -58.778 | 0.001 | 23.5 | 44.7 | 63.5 | 43.1 | 45.8 | 54 | 108.9
1346.06 | 3.773 | -56.333 | 0.001 | 23.5 | 44.7 | 63.5 | 43.1 | 45.9 | 53.8 | 108.8
1347.06 | 3.826 | -52.104 | 0.001 | 23.5 | 44.6 | 63.5 | 43 | 46.1 | 53.7 | 108.7
1348.06 | 3.797 | -58.778 | 0.001 | 23.5 | 44.5 | 63.5 | 43 | 46.1 | 53.7 | 108.6
1349.06 | 3.885 | -63.008 | 0.001 | 23.5 | 44.6 | 63.5 | 43.1 | 46.1 | 53.7 | 108.5
1350.06 | 3.791 | -54.788 | 0.001 | 23.4 | 44.7 | 63.4 | 43.3 | 46.3 | 53.6 | 108.4
1351.06 | 3.821 | -50.007 | 0.001 | 23.3 | 44.7 | 63.1 | 43.3 | 46.3 | 53.5 | 108.3
1352.06 | 3.887 | -56.223 | 0.001 | 23.3 | 44.5 | 63.1 | 43.1 | 46.3 | 53.5 | 108.2
1353.06 | 3.895 | -53.078 | 0.001 | 23.3 | 44.4 | 63 | 43 | 46.4 | 53.4 | 108.1
1354.06 | 3.879 | -57.344 | 0.001 | 23.3 | 44.2 | 63 | 43.1 | 46.3 | 53.5 | 108
1355.06 | 3.75 | -52.765 | 0.001 | 23.3 | 43.6 | 63 | 43.1 | 46.2 | 53.6 | 107.9
1356.06 | 3.886 | -52.453 | 0.001 | 23.3 | 43.4 | 63 | 43.1 | 46.2 | 53.8 | 107.8
1357.06 | 3.842 | -60.93 | 0.001 | 23.4 | 43.4 | 62.8 | 43.2 | 46.2 | 53.7 | 107.7
1358.06 | 3.855 | -54.899 | 0.001 | 23.4 | 43.5 | 62.6 | 43.2 | 45.7 | 53.8 | 107.5
1359.06 | 3.742 | -50.301 | 0.001 | 23.5 | 43.7 | 62.3 | 43 | 45.5 | 53.9 | 107.4
1360.06 | 3.772 | -54.568 | 0.001 | 23.5 | 43.7 | 62.3 | 42.9 | 45.4 | 53.9 | 107.3
1361.06 | 3.838 | -52.949 | 0.001 | 23.5 | 43.7 | 62.3 | 42.7 | 45.4 | 53.8 | 107.2
1362.06 | 3.804 | -62.235 | 0.001 | 23.5 | 43.7 | 62.3 | 42.6 | 45.4 | 53.7 | 107.1
1363.06 | 3.893 | -56.737 | 0.001 | 23.4 | 43.6 | 62.4 | 42.4 | 45.4 | 53.6 | 107
1364.06 | 3.899 | -64.001 | 0.001 | 23.4 | 43.5 | 62.4 | 42.3 | 45.1 | 53.6 | 106.9
1365.06 | 3.896 | -53.427 | 0.001 | 23.4 | 43.3 | 62.3 | 42.2 | 45.2 | 53.5 | 106.8
1366.06 | 3.838 | -58.87 | 0.001 | 23.3 | 43.2 | 62.3 | 42 | 45.2 | 53.5 | 106.7
1367.06 | 3.883 | -53.446 | 0.001 | 23.3 | 43.2 | 62.2 | 41.9 | 45.5 | 53.5 | 106.5
1368.06 | 3.793 | -57.914 | 0.001 | 23.3 | 43.3 | 62.2 | 42 | 45.7 | 53.5 | 106.4
1369.06 | 3.909 | -55.193 | 0.001 | 23.3 | 43.4 | 62 | 42.2 | 45.6 | 53.4 | 106.3
1370.06 | 3.889 | -50.412 | 0.001 | 23.3 | 43.5 | 61.9 | 42.3 | 45.6 | 53.4 | 106.3
1371.06 | 3.785 | -60.323 | 0.001 | 23.3 | 43.5 | 62 | 42.4 | 45.5 | 53.4 | 106.1
1372.06 | 3.715 | -58.061 | 0.001 | 23.4 | 43.5 | 62 | 42.3 | 45.4 | 53.4 | 106
1373.06 | 3.955 | -56.811 | 0.001 | 23.4 | 43.5 | 62 | 42.4 | 45.6 | 53.4 | 105.9
1374.06 | 3.839 | -57.215 | 0.001 | 23.5 | 43.6 | 62 | 42.4 | 45.8 | 53.2 | 105.8
1375.06 | 3.794 | -51.57 | 0.001 | 23.5 | 43.6 | 62 | 42.3 | 46 | 53 | 105.7
1376.06 | 3.761 | -58.043 | 0.001 | 23.5 | 43.5 | 62 | 42.3 | 45.9 | 52.9 | 105.6
1377.06 | 3.883 | -57.418 | 0.001 | 23.4 | 43.6 | 62 | 42.3 | 45.7 | 52.8 | 105.5
1378.06 | 3.819 | -54.42 | 0.001 | 23.4 | 43.6 | 62 | 42.4 | 45.5 | 52.7 | 105.4
1379.06 | 3.777 | -51.644 | 0.001 | 23.4 | 43.6 | 61.9 | 42.6 | 45.4 | 52.7 | 105.3
1380.06 | 3.791 | -62.419 | 0.001 | 23.4 | 43.3 | 62 | 42.6 | 45.4 | 52.7 | 105.2
1381.06 | 3.891 | -56.682 | 0.001 | 23.4 | 43.1 | 62 | 42.6 | 45.3 | 52.6 | 105.1
1382.06 | 3.799 | -51.883 | 0.001 | 23.3 | 42.9 | 62 | 42.6 | 45.3 | 52.6 | 104.9
1383.06 | 3.944 | -60.121 | 0.001 | 23.3 | 42.6 | 62 | 42.6 | 45 | 52.6 | 104.8
1384.06 | 3.857 | -56.976 | 0.001 | 23.3 | 42.4 | 62.1 | 42.5 | 44.7 | 52.6 | 104.7
1385.06 | 3.806 | -59.514 | 0.001 | 23.3 | 42.4 | 62 | 42.4 | 44.7 | 52.6 | 104.6
1386.06 | 3.805 | -57.602 | 0.001 | 23.3 | 42.5 | 62 | 42.2 | 44.7 | 52.6 | 104.4
1387.06 | 3.856 | -63.412 | 0.001 | 23.4 | 42.5 | 62 | 42 | 44.8 | 52.5 | 104.4
1388.06 | 3.872 | -59.238 | 0.001 | 23.4 | 42.3 | 61.9 | 41.9 | 44.8 | 52.5 | 104.2
1389.06 | 3.869 | -63.247 | 0.001 | 23.5 | 42.3 | 61.9 | 41.8 | 44.7 | 52.5 | 104.1
1390.06 | 3.924 | -52.104 | 0.001 | 23.5 | 42.3 | 61.7 | 41.7 | 44.8 | 52.5 | 104.1
1391.06 | 3.754 | -59.698 | 0.001 | 23.5 | 42.3 | 61.4 | 41.6 | 44.9 | 52.5 | 103.9
1392.06 | 3.835 | -60.25 | 0.001 | 23.4 | 42.4 | 61.4 | 41.5 | 44.9 | 52.4 | 103.8
1393.06 | 3.801 | -59.201 | 0.001 | 23.4 | 42.5 | 61.4 | 41.5 | 44.9 | 52.2 | 103.8
1394.06 | 3.865 | -54.181 | 0.001 | 23.4 | 42.4 | 61.3 | 41.4 | 44.8 | 52 | 103.7
1395.06 | 3.843 | -62.052 | 0.001 | 23.3 | 42.5 | 61.3 | 41.5 | 44.8 | 52 | 103.6
1396.06 | 3.72 | -57.859 | 0.001 | 23.3 | 42.5 | 61.3 | 41.5 | 44.4 | 51.9 | 103.5
1397.06 | 3.757 | -61.482 | 0.001 | 23.3 | 42.5 | 61.4 | 41.7 | 44.2 | 51.9 | 103.4
1398.06 | 3.775 | -56.223 | 0.001 | 23.3 | 42.5 | 61.5 | 41.7 | 44.2 | 52.1 | 103.2
1399.06 | 3.941 | -55.285 | 0.001 | 23.3 | 42.5 | 61.6 | 41.7 | 44.3 | 52.3 | 103.1
1400.06 | 3.8 | -64.24 | 0.001 | 23.3 | 42.6 | 61.7 | 41.7 | 43.9 | 52.5 | 103
1401.06 | 3.928 | -47.231 | 0.001 | 23.3 | 42.7 | 61.7 | 41.8 | 43.9 | 52.6 | 102.9
1402.06 | 3.784 | -57.583 | 0.001 | 23.4 | 42.6 | 61.7 | 41.8 | 43.8 | 52.5 | 102.8
1403.06 | 3.77 | -56.425 | 0.001 | 23.4 | 42.5 | 61.6 | 41.8 | 43.6 | 52.5 | 102.7
1404.06 | 3.794 | -57.804 | 0.001 | 23.5 | 42.3 | 61.5 | 41.6 | 43.6 | 52.5 | 102.6
1405.06 | 3.828 | -55.119 | 0.001 | 23.5 | 42.2 | 61.3 | 41.6 | 43.8 | 52.5 | 102.5
1406.06 | 3.842 | -55.597 | 0.001 | 23.5 | 42.2 | 61.2 | 41.5 | 43.6 | 52.7 | 102.4
1407.06 | 3.778 | -47.378 | 0.001 | 23.5 | 42.3 | 61.1 | 41.5 | 43.6 | 52.7 | 102.3
1408.06 | 3.854 | -52.729 | 0.001 | 23.5 | 42.2 | 61 | 41.6 | 43.7 | 52.6 | 102.2
1409.06 | 3.772 | -49.934 | 0.001 | 23.5 | 42.1 | 61 | 41.7 | 43.6 | 52.4 | 102.1
1410.06 | 3.8 | -56.572 | 0.001 | 23.4 | 42.1 | 61 | 41.7 | 43.5 | 52.4 | 102
1411.06 | 3.842 | -58.19 | 0.001 | 23.4 | 42.1 | 61.1 | 41.8 | 43.3 | 52.3 | 101.9
1412.06 | 3.766 | -57.786 | 0.001 | 23.4 | 42.3 | 61.1 | 41.9 | 43.4 | 52 | 101.8
1413.06 | 3.762 | -58.503 | 0.001 | 23.3 | 42.4 | 60.9 | 41.9 | 43.7 | 51.7 | 101.7
1414.06 | 3.866 | -57.105 | 0.001 | 23.3 | 42.6 | 60.7 | 41.8 | 43.6 | 51.4 | 101.6
1415.06 | 3.749 | -52.545 | 0.001 | 23.3 | 42.6 | 60.6 | 41.6 | 43.7 | 51.2 | 101.5
1416.06 | 3.917 | -62.75 | 0.001 | 23.3 | 42.6 | 60.5 | 41.6 | 43.7 | 51.1 | 101.4
1417.06 | 3.878 | -55.156 | 0.001 | 23.3 | 42.6 | 60.5 | 41.5 | 43.8 | 51.2 | 101.3
1418.06 | 3.842 | -51.35 | 0.001 | 23.3 | 42.5 | 60.6 | 41.5 | 43.5 | 51.4 | 101.2
1419.06 | 3.838 | -61.022 | 0.001 | 23.3 | 42.5 | 60.7 | 41.5 | 43.2 | 51.6 | 101.1
1420.06 | 3.915 | -60.636 | 0.001 | 23.4 | 42.4 | 60.7 | 41.5 | 43.2 | 51.8 | 101
1421.06 | 3.807 | -58.778 | 0.001 | 23.4 | 42.2 | 60.7 | 41.4 | 43.2 | 51.8 | 100.9
1422.06 | 3.721 | -53.722 | 0.001 | 23.4 | 42.1 | 60.6 | 41.1 | 43.3 | 51.9 | 100.8
1423.06 | 3.824 | -54.053 | 0.001 | 23.5 | 42 | 60.5 | 41.1 | 43.3 | 51.8 | 100.7
1424.06 | 3.84 | -54.678 | 0.001 | 23.5 | 42.1 | 60.2 | 41.1 | 43.3 | 51.5 | 100.6
1425.06 | 3.855 | -58.117 | 0.001 | 23.5 | 42 | 60.1 | 41.1 | 43.4 | 51.4 | 100.5
1426.06 | 3.774 | -59.183 | 0.001 | 23.5 | 42 | 60.1 | 41.1 | 43.4 | 51.4 | 100.4
1427.06 | 3.904 | -58.025 | 0.001 | 23.5 | 41.9 | 60 | 41.1 | 43.5 | 51.4 | 100.3
1428.06 | 3.839 | -53.188 | 0.001 | 23.5 | 41.8 | 60.1 | 41.2 | 43.4 | 51.4 | 100.2
1429.06 | 3.883 | -56.094 | 0.001 | 23.5 | 41.8 | 60.2 | 41.2 | 43.3 | 51.5 | 100.2
1430.06 | 3.752 | -49.088 | 0.001 | 23.5 | 41.9 | 60.2 | 41.4 | 43.2 | 51.5 | 100
1431.06 | 3.851 | -60.838 | 0.001 | 23.4 | 42 | 60.1 | 41.4 | 43.3 | 51.3 | 100
1432.06 | 3.823 | -59.643 | 0.001 | 23.4 | 42 | 60 | 41.2 | 43.4 | 51.2 | 99.8
1433.06 | 3.885 | -55.45 | 0.001 | 23.4 | 42.1 | 59.9 | 41.1 | 43.6 | 51 | 99.8
1434.06 | 3.757 | -60.029 | 0.001 | 23.3 | 42.1 | 59.9 | 41.2 | 43.6 | 51 | 99.7
1435.06 | 3.786 | -59.845 | 0.001 | 23.3 | 42 | 60 | 41.2 | 43.7 | 51.2 | 99.6
1436.06 | 3.909 | -58.742 | 0.001 | 23.3 | 41.7 | 60 | 41.3 | 43.7 | 51.3 | 99.5
1437.06 | 3.887 | -59.183 | 0.001 | 23.3 | 41.7 | 60 | 41.3 | 43.6 | 51.3 | 99.4
1438.06 | 3.895 | -57.583 | 0.001 | 23.3 | 41.7 | 60 | 41.4 | 43.4 | 51.2 | 99.3
1439.06 | 3.778 | -45.778 | 0.001 | 23.3 | 41.5 | 59.9 | 41.4 | 43.5 | 51.3 | 99.2
1440.06 | 3.804 | -49.879 | 0.001 | 23.4 | 41.5 | 59.8 | 41.2 | 43.6 | 51.3 | 99.1
1441.06 | 3.754 | -50.761 | 0.001 | 23.5 | 41.5 | 59.8 | 41.1 | 43.6 | 51.3 | 99
1442.06 | 3.785 | -59.44 | 0.001 | 23.5 | 41.5 | 59.6 | 41 | 43.6 | 51.2 | 98.9
1443.06 | 3.902 | -58.907 | 0.001 | 23.5 | 41.5 | 59.4 | 41 | 43.4 | 50.9 | 98.8
1444.06 | 3.9 | -56.241 | 0.001 | 23.5 | 41.5 | 59.3 | 40.9 | 43.1 | 50.7 | 98.7
1445.06 | 3.766 | -51.092 | 0.001 | 23.5 | 41.5 | 59.2 | 40.8 | 42.9 | 50.4 | 98.6
1446.06 | 3.784 | -54.108 | 0.001 | 23.5 | 41.4 | 59.2 | 40.8 | 42.8 | 50.4 | 98.5
1447.06 | 3.82 | -54.843 | 0.001 | 23.4 | 41.3 | 59.2 | 40.7 | 42.6 | 50.4 | 98.4
1448.06 | 3.736 | -57.951 | 0.001 | 23.4 | 41.3 | 59.1 | 40.7 | 42.7 | 50.4 | 98.3
1449.06 | 3.792 | -57.565 | 0.001 | 23.3 | 41.3 | 59.2 | 40.7 | 42.9 | 50.3 | 98.2
1450.06 | 3.788 | -56.756 | 0.001 | 23.3 | 41.3 | 59.2 | 40.7 | 42.6 | 50.3 | 98
1451.06 | 3.817 | -50.301 | 0.001 | 23.3 | 41.2 | 59.2 | 40.6 | 42.5 | 50.3 | 98
1452.06 | 3.932 | -54.457 | 0.001 | 23.3 | 41.1 | 59.2 | 40.4 | 42.5 | 50.2 | 97.8
1453.06 | 3.783 | -53.795 | 0.001 | 23.3 | 41.2 | 59.3 | 40.4 | 42.3 | 50.3 | 97.7
1454.06 | 3.797 | -56.829 | 0.001 | 23.3 | 41.2 | 59.4 | 40.5 | 42.3 | 50.3 | 97.6
1455.06 | 3.831 | -60.011 | 0.001 | 23.4 | 41.1 | 59.4 | 40.6 | 42.4 | 50.4 | 97.5
1456.06 | 3.814 | -49.143 | 0.001 | 23.5 | 41.1 | 59.4 | 40.5 | 42.5 | 50.5 | 97.4
1457.06 | 3.759 | -49.787 | 0.001 | 23.5 | 41 | 59.4 | 40.5 | 42.5 | 50.6 | 97.3
1458.06 | 3.785 | -61.518 | 0.001 | 23.5 | 40.9 | 59.4 | 40.5 | 42.4 | 50.7 | 97.2
1459.06 | 3.895 | -53.942 | 0.001 | 23.5 | 40.9 | 59.1 | 40.5 | 42.3 | 50.6 | 97.1
1460.06 | 3.887 | -60.654 | 0.001 | 23.4 | 41 | 59 | 40.4 | 42.5 | 50.5 | 97
1461.06 | 3.735 | -58.043 | 0.001 | 23.4 | 40.9 | 58.9 | 40.4 | 42.7 | 50.2 | 96.9
1462.06 | 3.856 | -57.73 | 0.001 | 23.4 | 40.9 | 58.9 | 40.4 | 42.7 | 50.1 | 96.8
1463.06 | 3.853 | -52.214 | 0.001 | 23.4 | 40.9 | 58.9 | 40.4 | 42.6 | 50.1 | 96.8
1464.06 | 3.942 | -49.161 | 0.001 | 23.3 | 40.9 | 58.9 | 40.2 | 42.6 | 50.1 | 96.6
1465.06 | 3.766 | -58.907 | 0.001 | 23.3 | 40.9 | 58.9 | 40.2 | 42.7 | 50.1 | 96.5
1466.06 | 3.865 | -56.553 | 0.001 | 23.3 | 40.9 | 58.9 | 40.2 | 42.6 | 50.1 | 96.4
1467.06 | 3.918 | -64.424 | 0.001 | 23.3 | 40.8 | 58.8 | 40.2 | 42.6 | 50.1 | 96.4
1468.06 | 3.855 | -57.712 | 0.001 | 23.3 | 40.8 | 58.8 | 40.2 | 42.6 | 50.1 | 96.3
1469.06 | 3.901 | -45.76 | 0.001 | 23.3 | 40.7 | 58.7 | 40 | 42.6 | 50.1 | 96.2
1470.06 | 3.83 | -53.777 | 0.001 | 23.4 | 40.5 | 58.7 | 40 | 42.6 | 50 | 96.1
1471.06 | 3.912 | -51.533 | 0.001 | 23.4 | 40.2 | 58.6 | 40 | 42.8 | 50.1 | 96
1472.06 | 3.782 | -58.098 | 0.001 | 23.4 | 40.2 | 58.5 | 40.1 | 42.8 | 50.2 | 95.9
1473.06 | 3.912 | -55.818 | 0.001 | 23.5 | 40.3 | 58.5 | 40.2 | 42.6 | 50.1 | 95.8
1474.06 | 3.92 | -58.374 | 0.001 | 23.5 | 40.3 | 58.4 | 40.3 | 42.5 | 49.9 | 95.6
1475.06 | 3.871 | -54.384 | 0.001 | 23.4 | 40.3 | 58.3 | 40.5 | 42.4 | 49.8 | 95.6
1476.06 | 3.842 | -52.821 | 0.001 | 23.4 | 40.2 | 58.2 | 40.6 | 42.5 | 49.9 | 95.4
1477.06 | 3.896 | -58.411 | 0.001 | 23.4 | 40.1 | 58.2 | 40.7 | 42.7 | 49.8 | 95.3
1478.06 | 3.872 | -64.166 | 0.001 | 23.3 | 40 | 58.2 | 40.8 | 42.8 | 49.6 | 95.2
1479.06 | 3.906 | -47.083 | 0.001 | 23.3 | 40 | 58.1 | 40.9 | 42.6 | 49.5 | 95.1
1480.06 | 3.886 | -54.862 | 0.001 | 23.3 | 40.1 | 58.2 | 41 | 42.5 | 49.6 | 95
1481.06 | 3.776 | -51.331 | 0.001 | 23.3 | 40.1 | 58.2 | 41.1 | 41.7 | 49.8 | 94.9
1482.06 | 3.831 | -50.798 | 0.001 | 23.3 | 40.2 | 58.3 | 41.2 | 41.1 | 49.8 | 94.8
1483.06 | 3.917 | -53.041 | 0.001 | 23.3 | 40.2 | 58.1 | 41.2 | 41.1 | 49.6 | 94.7
1484.06 | 3.834 | -51.901 | 0.001 | 23.4 | 40.3 | 57.9 | 41.1 | 41 | 49.6 | 94.6
1485.06 | 3.797 | -54.329 | 0.001 | 23.4 | 40.3 | 58 | 40.9 | 40.9 | 49.5 | 94.5
1486.06 | 3.919 | -55.248 | 0.001 | 23.5 | 40.3 | 58.1 | 40.7 | 41 | 49.5 | 94.4
1487.06 | 3.967 | -47.893 | 0.001 | 23.5 | 40.3 | 58.1 | 40.5 | 41.1 | 49.5 | 94.3
1488.06 | 3.822 | -51.111 | 0.001 | 23.5 | 40.3 | 58 | 40.4 | 41.1 | 49.5 | 94.2
1489.06 | 3.911 | -57.675 | 0.001 | 23.4 | 40.3 | 58 | 40.3 | 41 | 49.5 | 94.1
1490.06 | 3.83 | -52.214 | 0.001 | 23.4 | 40.3 | 57.9 | 40.3 | 41 | 49.5 | 94
1491.06 | 3.746 | -52.637 | 0.001 | 23.3 | 40.4 | 57.8 | 40.5 | 41 | 49.5 | 93.9
1492.06 | 3.799 | -50.522 | 0.001 | 23.3 | 40.4 | 57.7 | 40.5 | 41 | 49.4 | 93.8
1493.06 | 3.859 | -53.096 | 0.001 | 23.3 | 40.3 | 57.7 | 40.4 | 40.9 | 49.2 | 93.8
1494.06 | 3.752 | -55.064 | 0.001 | 23.3 | 40.3 | 57.7 | 40.4 | 41 | 49.2 | 93.7
1495.06 | 3.855 | -46.973 | 0.001 | 23.3 | 40.3 | 57.8 | 40.5 | 40.8 | 49.3 | 93.6
1496.06 | 3.891 | -54.273 | 0.001 | 23.3 | 40.2 | 57.8 | 40.6 | 40.8 | 49.5 | 93.5
1497.06 | 3.871 | -53.427 | 0.001 | 23.3 | 40 | 57.9 | 40.6 | 40.5 | 49.7 | 93.4
1498.06 | 3.743 | -59.771 | 0.001 | 23.4 | 40 | 57.9 | 40.8 | 40 | 49.9 | 93.3
1499.06 | 3.867 | -53.869 | 0.001 | 23.4 | 40.1 | 58 | 41 | 39.5 | 50.1 | 93.2
1500.06 | 3.829 | -54.494 | 0.001 | 23.5 | 40.1 | 58 | 40.8 | 39.4 | 50.2 | 93.1
1501.06 | 3.821 | -54.917 | 0.001 | 23.5 | 40.1 | 57.9 | 40.8 | 39.7 | 50.3 | 93.1
1502.06 | 3.807 | -56.535 | 0.001 | 23.5 | 40.1 | 57.9 | 40.8 | 39.9 | 50.3 | 93
1503.06 | 3.804 | -48.977 | 0.001 | 23.4 | 40.1 | 57.9 | 40.7 | 40 | 50.2 | 92.9
1504.06 | 3.869 | -60.305 | 0.001 | 23.4 | 40 | 57.9 | 40.7 | 40 | 50.1 | 92.8
1505.06 | 3.84 | -65.067 | 0.001 | 23.4 | 40 | 57.9 | 40.7 | 40 | 50.1 | 92.7
1506.06 | 3.839 | -62.456 | 0.001 | 23.3 | 39.9 | 57.8 | 40.5 | 40 | 49.9 | 92.6
1507.06 | 3.849 | -61.095 | 0.001 | 23.3 | 39.9 | 57.8 | 40.5 | 40 | 49.6 | 92.5
1508.06 | 3.922 | -59.073 | 0.001 | 23.3 | 40 | 57.8 | 40.5 | 40.2 | 49.4 | 92.4
1509.06 | 3.929 | -51.166 | 0.001 | 23.3 | 40 | 57.7 | 40.5 | 40.6 | 49.1 | 92.3
1510.06 | 3.722 | -54.126 | 0.001 | 23.3 | 40 | 57.6 | 40.5 | 40.8 | 49 | 92.2
1511.06 | 3.78 | -56.131 | 0.001 | 23.3 | 40 | 57.5 | 40.4 | 41 | 49 | 92.1
1512.06 | 3.9 | -62.548 | 0.001 | 23.3 | 40 | 57.4 | 40.2 | 41.1 | 49.1 | 92
1513.06 | 3.849 | -58.3 | 0.001 | 23.3 | 40 | 57.4 | 39.9 | 41.1 | 49.2 | 91.9
1514.06 | 3.935 | -50.081 | 0.001 | 23.4 | 39.9 | 57.4 | 39.8 | 41.1 | 49 | 91.9
1515.06 | 3.916 | -54.678 | 0.001 | 23.4 | 40 | 57.4 | 39.9 | 41.1 | 49 | 91.7
1516.06 | 3.865 | -63.743 | 0.001 | 23.4 | 39.9 | 57.5 | 40 | 41.1 | 49 | 91.6
1517.06 | 3.893 | -58.264 | 0.001 | 23.5 | 39.8 | 57.5 | 40 | 41 | 49.1 | 91.5
1518.06 | 3.89 | -52.545 | 0.001 | 23.5 | 39.9 | 57.5 | 40 | 41 | 49.2 | 91.4
1519.06 | 3.766 | -56.903 | 0.001 | 23.5 | 40 | 57.5 | 40.1 | 41.1 | 49.3 | 91.3
1520.06 | 3.884 | -55.855 | 0.001 | 23.5 | 40.1 | 57.4 | 40.2 | 41 | 49.3 | 91.2
1521.06 | 3.91 | -64.185 | 0.001 | 23.5 | 39.9 | 57.3 | 40.2 | 40.8 | 49.4 | 91.1
1522.06 | 3.814 | -54.457 | 0.001 | 23.4 | 39.8 | 57.2 | 40.1 | 40.7 | 49.4 | 91
1523.06 | 3.899 | -53.28 | 0.001 | 23.4 | 39.6 | 57.1 | 40 | 40.6 | 49.4 | 90.9
1524.06 | 3.816 | -52.324 | 0.001 | 23.4 | 39.5 | 57.1 | 39.9 | 40.7 | 49.4 | 90.8
1525.06 | 3.85 | -56.94 | 0.001 | 23.4 | 39.4 | 57.1 | 39.9 | 40.8 | 49.3 | 90.7
1526.06 | 3.829 | -55.321 | 0.001 | 23.3 | 39.5 | 57.1 | 39.9 | 40.9 | 49.2 | 90.7
1527.06 | 3.76 | -56.333 | 0.001 | 23.3 | 39.4 | 57.1 | 39.7 | 40.9 | 49.1 | 90.6
1528.06 | 3.823 | -59.054 | 0.001 | 23.3 | 39.3 | 57 | 39.6 | 40.9 | 49.1 | 90.5
1529.06 | 3.91 | -54.365 | 0.001 | 23.3 | 39.4 | 56.9 | 39.5 | 41 | 49.1 | 90.4
1530.06 | 3.79 | -49.695 | 0.001 | 23.3 | 39.2 | 56.7 | 39.6 | 41 | 49 | 90.3
1531.06 | 3.791 | -61.114 | 0.001 | 23.4 | 39 | 56.7 | 39.6 | 41 | 49.1 | 90.2
1532.06 | 3.732 | -51.166 | 0.001 | 23.4 | 38.9 | 56.7 | 39.6 | 40.8 | 49.1 | 90.1
1533.06 | 3.921 | -56.756 | 0.001 | 23.4 | 38.8 | 56.6 | 39.5 | 40.7 | 49 | 90
1534.06 | 3.804 | -47.837 | 0.001 | 23.4 | 38.9 | 56.7 | 39.5 | 40.7 | 48.8 | 89.9
1535.06 | 3.762 | -53.924 | 0.001 | 23.5 | 38.9 | 56.7 | 39.6 | 40.6 | 48.7 | 89.8
1536.06 | 3.816 | -53.354 | 0.001 | 23.5 | 38.9 | 56.7 | 39.6 | 40.6 | 48.7 | 89.8
1537.06 | 3.911 | -55.046 | 0.001 | 23.5 | 38.9 | 56.7 | 39.5 | 40.4 | 48.7 | 89.7
1538.06 | 3.826 | -58.098 | 0.001 | 23.5 | 38.9 | 56.7 | 39.7 | 40.4 | 48.7 | 89.6
1539.06 | 3.701 | -51.147 | 0.001 | 23.4 | 39 | 56.6 | 39.8 | 40.5 | 48.6 | 89.5
1540.06 | 3.853 | -59.238 | 0.001 | 23.4 | 39.1 | 56.6 | 39.8 | 40.6 | 48.7 | 89.4
1541.06 | 3.793 | -53.887 | 0.001 | 23.4 | 39 | 56.5 | 39.8 | 40.8 | 48.7 | 89.3
1542.06 | 3.879 | -57.271 | 0.001 | 23.4 | 39 | 56.5 | 39.8 | 40.9 | 48.6 | 89.3
1543.06 | 3.822 | -59.955 | 0.001 | 23.3 | 39 | 56.4 | 39.8 | 40.8 | 48.6 | 89.2
1544.06 | 3.737 | -53.262 | 0.001 | 23.3 | 39.1 | 56.3 | 39.9 | 40.8 | 48.6 | 89.1
1545.06 | 3.79 | -58.006 | 0.001 | 23.3 | 39.1 | 56.3 | 39.8 | 40.7 | 48.6 | 89
1546.06 | 3.851 | -55.45 | 0.001 | 23.3 | 39.2 | 56.2 | 39.8 | 40.7 | 48.5 | 88.9
1547.06 | 3.886 | -56.498 | 0.001 | 23.3 | 39.3 | 56.1 | 39.7 | 40.6 | 48.5 | 88.8
1548.06 | 3.917 | -57.344 | 0.001 | 23.3 | 39.3 | 56.1 | 39.7 | 40.5 | 48.5 | 88.7
1549.06 | 3.796 | -53.703 | 0.001 | 23.4 | 39.3 | 56.2 | 39.6 | 40.6 | 48.5 | 88.6
1550.06 | 3.762 | -66.263 | 0.001 | 23.4 | 39.3 | 56.2 | 39.4 | 40.7 | 48.5 | 88.6
1551.06 | 3.773 | -59.33 | 0.001 | 23.5 | 39.3 | 56.2 | 39.4 | 40.9 | 48.4 | 88.5
1552.06 | 3.9 | -58.76 | 0.001 | 23.5 | 39.3 | 56.3 | 39.5 | 41.1 | 48.3 | 88.4
1553.06 | 3.858 | -54.733 | 0.001 | 23.5 | 39.3 | 56.3 | 39.6 | 41.2 | 48.3 | 88.3
1554.06 | 3.904 | -57.694 | 0.001 | 23.5 | 39.2 | 56.2 | 39.6 | 41.2 | 48.2 | 88.2
1555.06 | 3.87 | -58.006 | 0.001 | 23.5 | 39.2 | 56 | 39.5 | 41.2 | 48.1 | 88.2
1556.06 | 3.875 | -53.593 | 0.001 | 23.5 | 39.2 | 55.8 | 39.5 | 41.2 | 48 | 88.1
1557.06 | 3.881 | -52.784 | 0.001 | 23.4 | 39.3 | 55.7 | 39.5 | 41.3 | 47.9 | 88
1558.06 | 3.839 | -53.06 | 0.001 | 23.4 | 39.2 | 55.6 | 39.4 | 41.4 | 48 | 87.9
1559.06 | 3.778 | -55.45 | 0.001 | 23.4 | 39.2 | 55.5 | 39.5 | 41 | 47.9 | 87.8
1560.06 | 3.761 | -57.969 | 0.001 | 23.3 | 39.2 | 55.5 | 39.5 | 40.4 | 47.8 | 87.7
1561.06 | 3.974 | -54.623 | 0.001 | 23.3 | 39 | 55.3 | 39.6 | 40.3 | 47.6 | 87.6
1562.06 | 3.799 | -53.501 | 0.001 | 23.3 | 39 | 55.2 | 39.7 | 40.3 | 47.6 | 87.6
1563.06 | 3.771 | -59.735 | 0.001 | 23.3 | 39.1 | 55.2 | 39.7 | 40.4 | 47.6 | 87.5
1564.06 | 3.751 | -57.62 | 0.001 | 23.3 | 39.2 | 55.3 | 39.8 | 40.5 | 47.6 | 87.4
1565.06 | 3.825 | -59.128 | 0.001 | 23.3 | 39.2 | 55.3 | 39.8 | 40.5 | 47.6 | 87.3
1566.06 | 3.775 | -57.307 | 0.001 | 23.4 | 39.2 | 55.2 | 39.8 | 40.6 | 47.6 | 87.2
1567.06 | 3.87 | -56.314 | 0.001 | 23.4 | 39.2 | 55.2 | 39.8 | 40.6 | 47.6 | 87.1
1568.06 | 3.895 | -48.26 | 0.001 | 23.4 | 39.1 | 55.2 | 39.8 | 40.5 | 47.7 | 87
1569.06 | 3.835 | -52.655 | 0.001 | 23.5 | 39 | 55.3 | 39.7 | 40.5 | 47.8 | 86.9
1570.06 | 3.771 | -57.62 | 0.001 | 23.5 | 38.9 | 55.3 | 39.6 | 40.5 | 47.8 | 86.9
1571.06 | 3.899 | -53.998 | 0.001 | 23.5 | 38.6 | 55.2 | 39.6 | 40.4 | 47.8 | 86.8
1572.06 | 3.927 | -57.896 | 0.001 | 23.5 | 38.5 | 55.2 | 39.6 | 40.3 | 47.8 | 86.7
1573.06 | 3.887 | -51.552 | 0.001 | 23.5 | 38.5 | 55.1 | 39.5 | 40.2 | 47.7 | 86.6
1574.06 | 3.876 | -55.542 | 0.001 | 23.5 | 38.5 | 55.1 | 39.5 | 39.9 | 47.5 | 86.5
1575.06 | 3.822 | -47.985 | 0.001 | 23.4 | 38.4 | 55 | 39.4 | 39.8 | 47.4 | 86.4
1576.06 | 3.793 | -57.877 | 0.001 | 23.4 | 38.4 | 55 | 39.3 | 39.5 | 47.3 | 86.3
1577.06 | 3.745 | -57.455 | 0.001 | 23.3 | 38.4 | 55 | 39.2 | 39.3 | 47.4 | 86.2
1578.06 | 3.838 | -57.62 | 0.001 | 23.3 | 38.3 | 54.9 | 39.1 | 39.4 | 47.4 | 86.1
1579.06 | 3.78 | -55.505 | 0.001 | 23.3 | 38.3 | 54.9 | 38.9 | 39.5 | 47.4 | 86
1580.06 | 3.824 | -55.689 | 0.001 | 23.3 | 38.1 | 54.8 | 38.9 | 39.7 | 47.4 | 86
1581.06 | 3.778 | -63.173 | 0.001 | 23.3 | 38 | 54.8 | 38.9 | 39.8 | 47.4 | 85.9
1582.06 | 3.83 | -56.296 | 0.001 | 23.3 | 38 | 54.8 | 38.9 | 39.9 | 47.4 | 85.8
1583.06 | 3.83 | -48.628 | 0.001 | 23.4 | 38 | 54.8 | 38.9 | 39.7 | 47.4 | 85.7
1584.06 | 3.853 | -54.457 | 0.001 | 23.4 | 38 | 54.8 | 38.8 | 39.5 | 47.3 | 85.6
1585.06 | 3.89 | -59.018 | 0.001 | 23.5 | 37.9 | 54.8 | 38.8 | 39.5 | 47.4 | 85.5
1586.06 | 3.906 | -63.633 | 0.001 | 23.5 | 37.8 | 54.8 | 38.6 | 39.5 | 47.4 | 85.4
1587.06 | 3.804 | -55.119 | 0.001 | 23.5 | 37.7 | 54.8 | 38.4 | 39.4 | 47.5 | 85.3
1588.06 | 3.969 | -60.838 | 0.001 | 23.5 | 37.8 | 54.8 | 38.3 | 39.3 | 47.5 | 85.3
1589.06 | 3.891 | -58.172 | 0.001 | 23.4 | 37.7 | 54.8 | 38.4 | 38.8 | 47.5 | 85.2
1590.06 | 3.814 | -61.059 | 0.001 | 23.4 | 37.8 | 54.7 | 38.4 | 38.7 | 47.4 | 85.1
1591.06 | 3.751 | -57.271 | 0.001 | 23.4 | 37.8 | 54.6 | 38.5 | 38.7 | 47.4 | 85
1592.06 | 3.815 | -58.705 | 0.001 | 23.3 | 37.8 | 54.6 | 38.6 | 38.7 | 47.5 | 84.9
1593.06 | 3.808 | -57.933 | 0.001 | 23.3 | 37.8 | 54.6 | 38.7 | 38.6 | 47.5 | 84.8
1594.06 | 3.914 | -54.843 | 0.001 | 23.3 | 37.7 | 54.5 | 38.7 | 38.5 | 47.5 | 84.7
1595.06 | 3.846 | -64.093 | 0.001 | 23.3 | 37.7 | 54.5 | 38.7 | 38.6 | 47.4 | 84.6
1596.06 | 3.733 | -51.239 | 0.001 | 23.3 | 37.6 | 54.5 | 38.7 | 38.7 | 47.3 | 84.5
1597.06 | 3.904 | -52.674 | 0.001 | 23.4 | 37.6 | 54.6 | 38.8 | 38.6 | 47.3 | 84.4
1598.06 | 3.811 | -49.75 | 0.001 | 23.4 | 37.6 | 54.6 | 38.7 | 38.7 | 47.1 | 84.4
1599.06 | 3.906 | -57.969 | 0.001 | 23.5 | 37.6 | 54.6 | 38.7 | 38.8 | 47.1 | 84.3
1600.06 | 3.888 | -53.244 | 0.001 | 23.5 | 37.5 | 54.6 | 38.7 | 39 | 47 | 84.2
1601.06 | 3.838 | -56.278 | 0.001 | 23.5 | 37.5 | 54.5 | 38.7 | 39.1 | 46.9 | 84.1
1602.06 | 3.743 | -45.704 | 0.001 | 23.5 | 37.5 | 54.4 | 38.5 | 39 | 46.8 | 84
1603.06 | 3.827 | -57.142 | 0.001 | 23.5 | 37.5 | 54.4 | 38.4 | 38.8 | 46.8 | 83.9
1604.06 | 3.844 | -55.23 | 0.001 | 23.4 | 37.6 | 54.3 | 38.3 | 38.7 | 46.7 | 83.8
1605.06 | 3.867 | -56.756 | 0.001 | 23.4 | 37.7 | 54.2 | 38.4 | 38.8 | 46.5 | 83.7
1606.06 | 3.899 | -48.168 | 0.001 | 23.4 | 37.7 | 54.2 | 38.5 | 38.9 | 46.3 | 83.6
1607.06 | 3.86 | -55.8 | 0.001 | 23.3 | 37.6 | 54.3 | 38.5 | 39 | 46.3 | 83.5
1608.06 | 3.832 | -54.954 | 0.001 | 23.3 | 37.5 | 54.3 | 38.5 | 38.9 | 46.4 | 83.5
1609.06 | 3.869 | -58.3 | 0.001 | 23.3 | 37.5 | 54.3 | 38.5 | 38.8 | 46.5 | 83.4
1610.06 | 3.749 | -49.088 | 0.001 | 23.3 | 37.6 | 54.2 | 38.6 | 38.6 | 46.6 | 83.3
1611.06 | 3.807 | -58.595 | 0.001 | 23.3 | 37.5 | 54.1 | 38.5 | 38.6 | 46.6 | 83.3
1612.06 | 3.865 | -56.609 | 0.001 | 23.3 | 37.5 | 54.1 | 38.5 | 38.8 | 46.7 | 83.2
1613.06 | 3.934 | -54.604 | 0.001 | 23.3 | 37.5 | 54.1 | 38.4 | 39 | 46.7 | 83.1
1614.06 | 3.867 | -58.613 | 0.001 | 23.4 | 37.4 | 54.2 | 38.4 | 39.1 | 46.7 | 83
1615.06 | 3.886 | -54.126 | 0.001 | 23.4 | 37.5 | 54.2 | 38.4 | 39.1 | 46.7 | 82.9
1616.06 | 3.854 | -54.126 | 0.001 | 23.5 | 37.5 | 54.2 | 38.2 | 39 | 46.7 | 82.9
1617.06 | 3.749 | -59.643 | 0.001 | 23.5 | 37.5 | 54.1 | 38.2 | 39.1 | 46.5 | 82.8
1618.06 | 3.815 | -57.087 | 0.001 | 23.5 | 37.4 | 54.1 | 38.2 | 39.3 | 46.5 | 82.7
1619.06 | 3.915 | -53.648 | 0.001 | 23.5 | 37.3 | 54.1 | 38.2 | 39.3 | 46.5 | 82.6
1620.06 | 3.794 | -58.705 | 0.001 | 23.5 | 37.2 | 54.1 | 38.2 | 38.9 | 46.6 | 82.5
1621.06 | 3.874 | -57.381 | 0.001 | 23.4 | 37.2 | 54.2 | 38.3 | 38.8 | 46.7 | 82.5
1622.06 | 3.868 | -52.931 | 0.001 | 23.4 | 37.2 | 54.2 | 38.2 | 38.7 | 46.8 | 82.4
1623.06 | 3.887 | -52.048 | 0.001 | 23.4 | 37.1 | 54.3 | 38.2 | 38.5 | 46.7 | 82.3
1624.06 | 3.768 | -54.935 | 0.001 | 23.3 | 37 | 54.3 | 38.2 | 38.5 | 46.7 | 82.2
1625.06 | 3.734 | -49.419 | 0.001 | 23.3 | 36.8 | 54.3 | 38.2 | 38.6 | 46.8 | 82.1
1626.06 | 3.849 | -48.996 | 0.001 | 23.3 | 36.7 | 54.2 | 38.3 | 38.7 | 46.8 | 82
1627.06 | 3.882 | -48.334 | 0.001 | 23.3 | 36.7 | 54.2 | 38.3 | 38.9 | 46.7 | 82
1628.06 | 3.774 | -51.57 | 0.001 | 23.3 | 36.7 | 54.1 | 38.4 | 39.1 | 46.7 | 81.9
1629.06 | 3.868 | -60.581 | 0.001 | 23.3 | 36.7 | 54 | 38.3 | 39.2 | 46.8 | 81.8
1630.06 | 3.91 | -54.862 | 0.001 | 23.3 | 36.8 | 53.9 | 38.3 | 38.9 | 46.8 | 81.7
1631.06 | 3.839 | -52.582 | 0.001 | 23.4 | 36.9 | 53.8 | 38.1 | 38.7 | 46.7 | 81.6
1632.06 | 3.804 | -46.955 | 0.001 | 23.4 | 37 | 53.7 | 38.1 | 38.6 | 46.7 | 81.5
1633.06 | 3.801 | -50.78 | 0.001 | 23.5 | 37.1 | 53.6 | 38 | 38.6 | 46.7 | 81.5
1634.06 | 3.718 | -50.504 | 0.001 | 23.5 | 37.2 | 53.6 | 38 | 38.6 | 46.6 | 81.4
1635.06 | 3.896 | -59.569 | 0.001 | 23.5 | 37.2 | 53.5 | 38 | 38.5 | 46.4 | 81.3
1636.06 | 3.791 | -49.235 | 0.001 | 23.5 | 37 | 53.5 | 38 | 38.5 | 46.4 | 81.2
1637.06 | 3.797 | -50.375 | 0.001 | 23.5 | 37 | 53.5 | 38 | 38.5 | 46.4 | 81.1
1638.06 | 3.777 | -61.463 | 0.001 | 23.5 | 37 | 53.5 | 37.9 | 38.3 | 46.5 | 81
1639.06 | 3.834 | -58.098 | 0.001 | 23.4 | 37 | 53.4 | 37.9 | 38.2 | 46.4 | 80.9
1640.06 | 3.922 | -56.388 | 0.001 | 23.4 | 36.8 | 53.4 | 37.8 | 38.2 | 46.2 | 80.8
1641.06 | 3.784 | -52.03 | 0.001 | 23.4 | 36.5 | 53.4 | 37.9 | 38.1 | 46.2 | 80.7
1642.06 | 3.878 | -47.58 | 0.001 | 23.3 | 36.4 | 53.4 | 37.9 | 38.2 | 46.2 | 80.6
1643.06 | 3.751 | -61.224 | 0.001 | 23.3 | 36.4 | 53.3 | 37.9 | 38.2 | 46.2 | 80.6
1644.06 | 3.911 | -52.287 | 0.001 | 23.3 | 36.3 | 53.2 | 37.9 | 38.1 | 46.3 | 80.5
1645.06 | 3.781 | -55.303 | 0.001 | 23.3 | 36.3 | 53.2 | 37.9 | 38 | 46.4 | 80.4
1646.06 | 3.844 | -52.968 | 0.001 | 23.3 | 36.4 | 53.2 | 37.9 | 37.5 | 46.6 | 80.3
1647.06 | 3.888 | -59.312 | 0.001 | 23.3 | 36.5 | 53.2 | 37.8 | 37.2 | 46.7 | 80.2
1648.06 | 3.762 | -50.32 | 0.001 | 23.4 | 36.6 | 53.2 | 37.7 | 37.3 | 46.6 | 80.1
1649.06 | 3.773 | -45.907 | 0.001 | 23.4 | 36.6 | 53.3 | 37.7 | 37.3 | 46.5 | 80
1650.06 | 3.84 | -56.388 | 0.001 | 23.5 | 36.6 | 53.3 | 37.8 | 37.4 | 46.5 | 80
1651.06 | 3.831 | -55.266 | 0.001 | 23.5 | 36.5 | 53.2 | 37.9 | 37.2 | 46.6 | 79.9
1652.06 | 3.905 | -61.978 | 0.001 | 23.5 | 36.4 | 53.2 | 38 | 36.9 | 46.6 | 79.8
1653.06 | 3.73 | -54.935 | 0.001 | 23.5 | 36.2 | 53.3 | 38 | 36.8 | 46.7 | 79.8
1654.06 | 3.829 | -55.248 | 0.001 | 23.5 | 36.1 | 53.4 | 37.9 | 36.6 | 46.8 | 79.7
1655.06 | 3.814 | -51.607 | 0.001 | 23.4 | 36.2 | 53.4 | 37.9 | 36.6 | 46.8 | 79.6
1656.06 | 3.901 | -49.842 | 0.001 | 23.4 | 36.1 | 53.4 | 37.9 | 36.8 | 46.8 | 79.5
1657.06 | 3.857 | -48.941 | 0.001 | 23.4 | 36.1 | 53.3 | 37.9 | 36.8 | 46.9 | 79.5
1658.06 | 3.814 | -56.572 | 0.001 | 23.3 | 36.1 | 53.2 | 38 | 36.7 | 46.9 | 79.4
1659.06 | 3.75 | -58.705 | 0.001 | 23.3 | 36.1 | 53.2 | 38 | 36.8 | 46.9 | 79.3
1660.06 | 3.816 | -47.764 | 0.001 | 23.3 | 36.1 | 53.1 | 38.1 | 36.8 | 46.9 | 79.2
1661.06 | 3.904 | -45.907 | 0.001 | 23.3 | 36.3 | 53 | 38.2 | 36.8 | 46.9 | 79.1
1662.06 | 3.743 | -54.218 | 0.001 | 23.3 | 36.4 | 52.9 | 38.2 | 36.6 | 47 | 79.1
1663.06 | 3.892 | -56.278 | 0.001 | 23.3 | 36.4 | 52.9 | 38 | 36.5 | 47 | 79
1664.06 | 3.847 | -59.367 | 0.001 | 23.3 | 36.5 | 52.9 | 37.9 | 36.2 | 46.9 | 78.9
1665.06 | 3.879 | -55.248 | 0.001 | 23.4 | 36.4 | 52.8 | 37.8 | 36 | 46.8 | 78.9
1666.06 | 3.761 | -49.253 | 0.001 | 23.4 | 36.5 | 52.9 | 37.7 | 36 | 46.7 | 78.8
1667.06 | 3.873 | -52.398 | 0.001 | 23.4 | 36.5 | 52.9 | 37.5 | 36.1 | 46.6 | 78.7
1668.06 | 3.715 | -57.032 | 0.001 | 23.5 | 36.6 | 52.9 | 37.4 | 36.2 | 46.4 | 78.7
1669.06 | 3.856 | -51.092 | 0.001 | 23.5 | 36.6 | 52.8 | 37.4 | 36.3 | 46.3 | 78.6
1670.06 | 3.857 | -50.375 | 0.001 | 23.5 | 36.6 | 52.8 | 37.4 | 36.5 | 46.3 | 78.5
1671.06 | 3.766 | -56.921 | 0.001 | 23.5 | 36.7 | 52.7 | 37.4 | 36.6 | 46.3 | 78.4
1672.06 | 3.76 | -56.645 | 0.001 | 23.5 | 36.7 | 52.6 | 37.4 | 36.7 | 46.1 | 78.3
1673.06 | 3.746 | -60.801 | 0.001 | 23.4 | 36.7 | 52.5 | 37.6 | 36.9 | 46 | 78.3
1674.06 | 3.769 | -57.914 | 0.001 | 23.4 | 36.8 | 52.5 | 37.6 | 37 | 45.8 | 78.2
1675.06 | 3.899 | -55.285 | 0.001 | 23.4 | 36.7 | 52.4 | 37.7 | 37.1 | 45.7 | 78.1
1676.06 | 3.787 | -57.142 | 0.001 | 23.3 | 36.7 | 52.5 | 37.7 | 37.1 | 45.7 | 78.1
1677.06 | 3.849 | -48.058 | 0.001 | 23.3 | 36.7 | 52.5 | 37.8 | 37 | 45.5 | 78
1678.06 | 3.887 | -58.08 | 0.001 | 23.3 | 36.7 | 52.5 | 37.8 | 37 | 45.5 | 77.9
1679.06 | 3.883 | -60.066 | 0.001 | 23.3 | 36.6 | 52.5 | 37.9 | 37 | 45.5 | 77.8
1680.06 | 3.723 | -58.668 | 0.001 | 23.3 | 36.5 | 52.5 | 37.9 | 37 | 45.5 | 77.7
1681.06 | 3.954 | -50.963 | 0.001 | 23.3 | 36.4 | 52.5 | 37.9 | 37 | 45.6 | 77.7
1682.06 | 3.825 | -52.655 | 0.001 | 23.3 | 36.3 | 52.5 | 37.9 | 37 | 45.6 | 77.6
1683.06 | 3.904 | -52.14 | 0.001 | 23.4 | 36.3 | 52.5 | 37.8 | 37.1 | 45.5 | 77.5
1684.06 | 3.74 | -52.159 | 0.001 | 23.4 | 36.1 | 52.4 | 37.8 | 37.2 | 45.5 | 77.4
1685.06 | 3.833 | -52.177 | 0.001 | 23.5 | 36.1 | 52.3 | 37.8 | 37.2 | 45.5 | 77.4
1686.06 | 3.907 | -52.931 | 0.001 | 23.5 | 36.1 | 52.3 | 37.9 | 37.1 | 45.5 | 77.3
1687.06 | 3.812 | -58.153 | 0.001 | 23.5 | 36.1 | 52.4 | 37.9 | 36.7 | 45.6 | 77.2
1688.06 | 3.762 | -52.545 | 0.001 | 23.4 | 36.1 | 52.4 | 37.8 | 36.6 | 45.7 | 77.1
1689.06 | 3.823 | -49.934 | 0.001 | 23.4 | 36.1 | 52.4 | 37.6 | 36.7 | 45.7 | 77.1
1690.06 | 3.819 | -51.938 | 0.001 | 23.4 | 36.1 | 52.3 | 37.6 | 36.8 | 45.6 | 77
1691.06 | 3.929 | -48.334 | 0.001 | 23.3 | 36.1 | 52.3 | 37.6 | 36.9 | 45.6 | 76.9
1692.06 | 3.857 | -52.784 | 0.001 | 23.3 | 36.1 | 52.2 | 37.6 | 36.8 | 45.6 | 76.8
1693.06 | 3.865 | -53.777 | 0.001 | 23.3 | 36.1 | 52 | 37.6 | 36.3 | 45.7 | 76.8
1694.06 | 3.91 | -51.055 | 0.001 | 23.3 | 36.1 | 51.8 | 37.6 | 36.2 | 45.6 | 76.7
1695.06 | 3.872 | -53.85 | 0.001 | 23.3 | 36.2 | 51.8 | 37.5 | 36.3 | 45.4 | 76.6
1696.06 | 3.881 | -51.276 | 0.001 | 23.3 | 36.1 | 51.8 | 37.5 | 36.4 | 45.2 | 76.6
1697.06 | 3.727 | -52.012 | 0.001 | 23.3 | 36 | 51.7 | 37.5 | 36.5 | 45.2 | 76.5
1698.06 | 3.762 | -55.505 | 0.001 | 23.4 | 36.1 | 51.7 | 37.5 | 36.5 | 45.2 | 76.4
1699.06 | 3.763 | -47.304 | 0.001 | 23.4 | 36.1 | 51.6 | 37.5 | 36.6 | 45.1 | 76.3
1700.06 | 3.91 | -50.632 | 0.001 | 23.5 | 36.1 | 51.6 | 37.5 | 36.5 | 45.1 | 76.2
1701.06 | 3.819 | -55.285 | 0.001 | 23.5 | 36.1 | 51.5 | 37.5 | 36.4 | 44.9 | 76.2
1702.06 | 3.906 | -50.21 | 0.001 | 23.5 | 36.2 | 51.5 | 37.4 | 36.5 | 44.8 | 76.1
1703.06 | 3.912 | -51.846 | 0.001 | 23.5 | 36.2 | 51.5 | 37.3 | 36.7 | 44.8 | 76
1704.06 | 3.889 | -50.78 | 0.001 | 23.4 | 36.2 | 51.4 | 37.4 | 36.8 | 44.7 | 76
1705.06 | 3.904 | -52.784 | 0.001 | 23.4 | 36.2 | 51.3 | 37.5 | 36.8 | 44.6 | 75.9
1706.06 | 3.873 | -57.436 | 0.001 | 23.4 | 36.1 | 51.2 | 37.7 | 36.8 | 44.5 | 75.8
1707.06 | 3.782 | -53.924 | 0.001 | 23.3 | 36 | 51.3 | 37.8 | 36.6 | 44.4 | 75.8
1708.06 | 3.832 | -46.826 | 0.001 | 23.3 | 36 | 51.3 | 37.8 | 36.4 | 44.6 | 75.7
1709.06 | 3.819 | -58.337 | 0.001 | 23.3 | 36 | 51.4 | 37.9 | 35.9 | 44.7 | 75.6
1710.06 | 3.795 | -55.873 | 0.001 | 23.3 | 36 | 51.4 | 37.9 | 35.6 | 44.8 | 75.5
1711.06 | 3.858 | -53.924 | 0.001 | 23.3 | 35.9 | 51.4 | 37.9 | 35.7 | 44.8 | 75.5
1712.06 | 3.867 | -59.128 | 0.001 | 23.3 | 35.9 | 51.4 | 37.9 | 35.8 | 44.9 | 75.4
1713.06 | 3.775 | -43.075 | 0.001 | 23.4 | 35.8 | 51.4 | 37.9 | 35.8 | 44.8 | 75.3
1714.06 | 3.836 | -48.021 | 0.001 | 23.4 | 35.8 | 51.4 | 37.9 | 35.9 | 44.7 | 75.2
1715.06 | 3.839 | -48.518 | 0.001 | 23.5 | 35.7 | 51.4 | 37.8 | 35.9 | 44.7 | 75.2
1716.06 | 3.846 | -49.97 | 0.001 | 23.5 | 35.7 | 51.4 | 37.7 | 35.5 | 44.6 | 75.1
1717.06 | 3.768 | -51.901 | 0.001 | 23.5 | 35.6 | 51.4 | 37.6 | 35.4 | 44.5 | 75
1718.06 | 3.732 | -55.413 | 0.001 | 23.5 | 35.6 | 51.4 | 37.6 | 35.4 | 44.4 | 75
1719.06 | 3.742 | -47.359 | 0.001 | 23.5 | 35.6 | 51.3 | 37.5 | 35.4 | 44.3 | 74.9
1720.06 | 3.836 | -54.531 | 0.001 | 23.4 | 35.6 | 51.1 | 37.5 | 35.5 | 44.1 | 74.8
1721.06 | 3.771 | -55.873 | 0.001 | 23.4 | 35.6 | 50.9 | 37.5 | 35.6 | 44 | 74.8
1722.06 | 3.791 | -47.948 | 0.001 | 23.3 | 35.5 | 50.8 | 37.5 | 35.7 | 43.9 | 74.7
1723.06 | 3.887 | -55.174 | 0.001 | 23.3 | 35.5 | 50.7 | 37.5 | 35.7 | 43.8 | 74.6
1724.06 | 3.769 | -47.12 | 0.001 | 23.3 | 35.5 | 50.6 | 37.5 | 35.7 | 43.8 | 74.5
1725.06 | 3.861 | -43.994 | 0.001 | 23.3 | 35.4 | 50.6 | 37.5 | 35.7 | 43.8 | 74.5
1726.06 | 3.83 | -51.828 | 0.001 | 23.3 | 35.3 | 50.5 | 37.4 | 35.7 | 43.8 | 74.4
1727.06 | 3.705 | -43.185 | 0.001 | 23.3 | 35.4 | 50.5 | 37.3 | 35.6 | 43.9 | 74.3
1728.06 | 3.832 | -48.132 | 0.001 | 23.4 | 35.4 | 50.6 | 37.2 | 35.4 | 44 | 74.2
1729.06 | 3.806 | -50.283 | 0.001 | 23.4 | 35.4 | 50.6 | 37.1 | 35.4 | 44.2 | 74.2
1730.06 | 3.846 | -49.069 | 0.001 | 23.5 | 35.4 | 50.6 | 37 | 35.2 | 44.3 | 74.1
1731.06 | 3.92 | -51.166 | 0.001 | 23.5 | 35.4 | 50.6 | 37 | 35.3 | 44.2 | 74
1732.06 | 3.856 | -54.273 | 0.001 | 23.5 | 35.3 | 50.7 | 37 | 35.5 | 44.2 | 73.9
1733.06 | 3.851 | -40.427 | 0.001 | 23.5 | 35.1 | 50.7 | 37 | 35.6 | 44.2 | 73.9
1734.06 | 3.797 | -52.563 | 0.001 | 23.4 | 35.1 | 50.7 | 37 | 35.7 | 44.1 | 73.8
1735.06 | 3.857 | -53.391 | 0.001 | 23.4 | 35.1 | 50.7 | 37 | 35.7 | 44 | 73.7
1736.06 | 3.777 | -58.098 | 0.001 | 23.4 | 35 | 50.6 | 36.9 | 35.5 | 44 | 73.7
1737.06 | 3.901 | -53.483 | 0.001 | 23.3 | 34.9 | 50.6 | 37 | 35.6 | 44.1 | 73.6
1738.06 | 3.888 | -43.424 | 0.001 | 23.3 | 34.9 | 50.5 | 37 | 35.6 | 44.1 | 73.5
1739.06 | 3.798 | -51.662 | 0.001 | 23.3 | 34.8 | 50.5 | 37 | 35.8 | 44.1 | 73.4
1740.06 | 3.888 | -55.211 | 0.001 | 23.3 | 34.8 | 50.4 | 37 | 35.9 | 44.1 | 73.4
1741.06 | 3.814 | -51.993 | 0.001 | 23.3 | 34.8 | 50.4 | 37 | 35.9 | 43.9 | 73.3
1742.06 | 3.932 | -56.259 | 0.001 | 23.4 | 34.8 | 50.3 | 37 | 35.8 | 43.9 | 73.2
1743.06 | 3.893 | -45.962 | 0.001 | 23.4 | 34.8 | 50.2 | 37 | 35.7 | 43.9 | 73.1
1744.06 | 3.82 | -51.828 | 0.001 | 23.5 | 34.9 | 50.1 | 37 | 35.6 | 43.9 | 73.1
1745.06 | 3.772 | -48.316 | 0.001 | 23.5 | 34.9 | 50.1 | 37 | 35.5 | 44 | 73
1746.06 | 3.797 | -51.846 | 0.001 | 23.5 | 34.9 | 50 | 37 | 35.4 | 44 | 72.9
1747.06 | 3.813 | -54.88 | 0.001 | 23.5 | 35 | 49.9 | 36.9 | 35.4 | 44.1 | 72.9
1748.06 | 3.91 | -51.129 | 0.001 | 23.5 | 35 | 49.9 | 36.7 | 35.2 | 44.2 | 72.8
1749.06 | 3.733 | -41.475 | 0.001 | 23.4 | 34.9 | 50 | 36.7 | 35.3 | 44.2 | 72.7
1750.06 | 3.861 | -47.378 | 0.001 | 23.4 | 34.9 | 50 | 36.6 | 35.3 | 44.3 | 72.7
1751.06 | 3.839 | -55.616 | 0.001 | 23.4 | 34.9 | 50.1 | 36.5 | 35.4 | 44.5 | 72.6
1752.06 | 3.808 | -53.998 | 0.001 | 23.3 | 34.8 | 50.2 | 36.4 | 35.5 | 44.6 | 72.6
1753.06 | 3.793 | -56.572 | 0.001 | 23.3 | 34.8 | 50.3 | 36.4 | 35.7 | 44.6 | 72.5
1754.06 | 3.794 | -55.616 | 0.001 | 23.3 | 34.8 | 50.3 | 36.4 | 35.8 | 44.6 | 72.4
1755.06 | 3.805 | -53.078 | 0.001 | 23.3 | 34.9 | 50.3 | 36.4 | 35.9 | 44.5 | 72.4
1756.06 | 3.817 | -48.242 | 0.001 | 23.3 | 35 | 50.2 | 36.4 | 35.9 | 44.4 | 72.3
1757.06 | 3.918 | -50.375 | 0.001 | 23.3 | 35 | 50.2 | 36.4 | 36 | 44.1 | 72.2
1758.06 | 3.795 | -51.846 | 0.001 | 23.3 | 35 | 50.1 | 36.3 | 36.1 | 44.1 | 72.2
1759.06 | 3.733 | -52.508 | 0.001 | 23.4 | 35 | 50.1 | 36.2 | 36 | 44.1 | 72.1
1760.06 | 3.753 | -55.671 | 0.001 | 23.4 | 34.9 | 50.1 | 36.1 | 35.9 | 44.1 | 72.1
1761.06 | 3.886 | -56.59 | 0.001 | 23.4 | 35 | 50 | 36 | 35.8 | 44.1 | 72
1762.06 | 3.776 | -48.757 | 0.001 | 23.5 | 35 | 49.9 | 36 | 35.8 | 44.1 | 72
1763.06 | 3.824 | -48.922 | 0.001 | 23.5 | 35 | 49.9 | 36 | 35.7 | 44 | 71.9
1764.06 | 3.889 | -53.979 | 0.001 | 23.5 | 35 | 49.9 | 36.1 | 35.8 | 44 | 71.8
1765.06 | 3.885 | -54.329 | 0.001 | 23.5 | 35.1 | 49.9 | 36.1 | 35.8 | 44 | 71.8
1766.06 | 3.844 | -54.402 | 0.001 | 23.5 | 35.1 | 50 | 36.3 | 35.9 | 44 | 71.7
1767.06 | 3.911 | -46.789 | 0.001 | 23.4 | 35.1 | 50 | 36.3 | 35.9 | 44 | 71.6
1768.06 | 3.906 | -50.32 | 0.001 | 23.4 | 35.1 | 49.9 | 36.3 | 35.7 | 43.9 | 71.6
1769.06 | 3.721 | -47.323 | 0.001 | 23.4 | 35.1 | 49.9 | 36.3 | 35.6 | 43.8 | 71.5
1770.06 | 3.895 | -50.43 | 0.001 | 23.4 | 34.9 | 49.9 | 36.3 | 35.6 | 43.8 | 71.4
1771.06 | 3.932 | -47.157 | 0.001 | 23.3 | 34.9 | 49.8 | 36.3 | 35.4 | 43.8 | 71.4
1772.06 | 3.783 | -47.654 | 0.001 | 23.3 | 34.9 | 49.7 | 36.4 | 35 | 43.7 | 71.3
1773.06 | 3.91 | -47.525 | 0.001 | 23.3 | 34.9 | 49.6 | 36.4 | 34.8 | 43.6 | 71.2
1774.06 | 3.751 | -47.525 | 0.001 | 23.3 | 34.9 | 49.5 | 36.4 | 34.8 | 43.5 | 71.2
1775.06 | 3.8 | -52.784 | 0.001 | 23.3 | 34.9 | 49.5 | 36.4 | 35 | 43.5 | 71.1
1776.06 | 3.756 | -51.736 | 0.001 | 23.3 | 34.9 | 49.5 | 36.4 | 35.2 | 43.3 | 71.1
1777.06 | 3.852 | -50.522 | 0.001 | 23.3 | 34.8 | 49.4 | 36.4 | 35.4 | 43.3 | 71
1778.06 | 3.921 | -49.143 | 0.001 | 23.3 | 34.8 | 49.4 | 36.4 | 35.6 | 43.4 | 70.9
1779.06 | 3.803 | -54.108 | 0.001 | 23.3 | 34.8 | 49.4 | 36.4 | 35.6 | 43.4 | 70.9
1780.06 | 3.912 | -49.456 | 0.001 | 23.4 | 34.8 | 49.3 | 36.3 | 35.5 | 43.4 | 70.8
1781.06 | 3.919 | -40.151 | 0.001 | 23.4 | 34.8 | 49.3 | 36.2 | 35.5 | 43.4 | 70.8
1782.06 | 3.857 | -54.089 | 0.001 | 23.4 | 34.8 | 49.3 | 36.2 | 35.5 | 43.3 | 70.7
1783.06 | 3.88 | -48.444 | 0.001 | 23.4 | 34.8 | 49.3 | 36.2 | 35.6 | 43.3 | 70.6
1784.06 | 3.85 | -53.188 | 0.001 | 23.5 | 34.8 | 49.2 | 36.3 | 35.7 | 43.3 | 70.6
1785.06 | 3.912 | -42.965 | 0.001 | 23.5 | 34.8 | 49.1 | 36.3 | 35.7 | 43.4 | 70.5
1786.06 | 3.891 | -52.729 | 0.001 | 23.5 | 34.8 | 48.8 | 36.3 | 35.7 | 43.4 | 70.4
1787.06 | 3.718 | -51.975 | 0.001 | 23.5 | 34.8 | 48.8 | 36.3 | 35.7 | 43.4 | 70.4
1788.06 | 3.818 | -48.407 | 0.001 | 23.4 | 34.8 | 48.8 | 36.3 | 35.6 | 43.4 | 70.3
1789.06 | 3.712 | -46.182 | 0.001 | 23.4 | 34.8 | 48.8 | 36.4 | 35.5 | 43.5 | 70.3
1790.06 | 3.8 | -50.706 | 0.001 | 23.4 | 34.9 | 48.9 | 36.4 | 35.4 | 43.5 | 70.2
1791.06 | 3.948 | -54.255 | 0.001 | 23.3 | 34.9 | 48.8 | 36.4 | 35.4 | 43.5 | 70.1
1792.06 | 3.936 | -46.532 | 0.001 | 23.3 | 34.9 | 48.8 | 36.6 | 35.3 | 43.4 | 70.1
1793.06 | 3.974 | -49.639 | 0.001 | 23.3 | 34.8 | 48.7 | 36.6 | 35.4 | 43.3 | 70
1794.06 | 3.85 | -50.026 | 0.001 | 23.3 | 34.7 | 48.7 | 36.6 | 35.3 | 43.2 | 69.9
1795.06 | 3.812 | -49.566 | 0.001 | 23.3 | 34.7 | 48.7 | 36.5 | 35.3 | 43.3 | 69.9
1796.06 | 3.812 | -48.628 | 0.001 | 23.3 | 34.6 | 48.7 | 36.5 | 35.2 | 43.4 | 69.8
1797.06 | 3.788 | -51.147 | 0.001 | 23.4 | 34.4 | 48.8 | 36.4 | 35.1 | 43.4 | 69.7
1798.06 | 3.855 | -40.795 | 0.001 | 23.4 | 34.3 | 48.8 | 36.3 | 35 | 43.4 | 69.7
1799.06 | 3.873 | -54.623 | 0.001 | 23.5 | 34.3 | 48.9 | 36.3 | 35.1 | 43.5 | 69.6
1800.06 | 3.784 | -47.157 | 0.001 | 23.5 | 34.2 | 49 | 36.2 | 35.2 | 43.4 | 69.6
1801.06 | 3.817 | -46.274 | 0.001 | 23.5 | 34.2 | 49.1 | 36.2 | 35.3 | 43.3 | 69.5
1802.06 | 3.884 | -55.082 | 0.001 | 23.5 | 34.1 | 49.1 | 36.1 | 35.3 | 43.3 | 69.4
1803.06 | 3.915 | -46.495 | 0.001 | 23.5 | 34.1 | 49.1 | 36.1 | 35.2 | 43.3 | 69.3
1804.06 | 3.934 | -52.343 | 0.001 | 23.4 | 34.1 | 49.2 | 36 | 35.3 | 43.2 | 69.3
1805.06 | 3.837 | -48.407 | 0.001 | 23.4 | 34.1 | 49.1 | 35.9 | 35.3 | 43.2 | 69.2
1806.06 | 3.789 | -55.726 | 0.001 | 23.4 | 34.1 | 49.1 | 35.9 | 35.2 | 43.3 | 69.2
1807.06 | 3.758 | -45.576 | 0.001 | 23.3 | 34.1 | 49 | 35.9 | 35.1 | 43.3 | 69.1
1808.06 | 3.839 | -54.145 | 0.001 | 23.3 | 34.1 | 48.9 | 36 | 35 | 43.2 | 69.1
1809.06 | 3.825 | -51.423 | 0.001 | 23.3 | 34.1 | 48.8 | 36 | 34.5 | 43.2 | 69
1810.06 | 3.74 | -58.521 | 0.001 | 23.3 | 34.2 | 48.7 | 36 | 34.4 | 43.1 | 68.9
1811.06 | 3.832 | -50.32 | 0.001 | 23.3 | 34.1 | 48.7 | 36 | 34.3 | 43.2 | 68.9
1812.06 | 3.766 | -52.379 | 0.001 | 23.4 | 34.1 | 48.7 | 35.9 | 34.2 | 43.1 | 68.8
1813.06 | 3.901 | -51.147 | 0.001 | 23.4 | 34.1 | 48.7 | 35.9 | 34.2 | 43.1 | 68.7
1814.06 | 3.781 | -47.985 | 0.001 | 23.4 | 34.1 | 48.7 | 35.8 | 34.2 | 43.1 | 68.7
1815.06 | 3.91 | -47.69 | 0.001 | 23.5 | 34.1 | 48.8 | 35.8 | 34 | 43.1 | 68.6
1816.06 | 3.942 | -53.078 | 0.001 | 23.5 | 34 | 48.8 | 35.9 | 34.2 | 43.2 | 68.5
1817.06 | 3.779 | -53.869 | 0.001 | 23.5 | 34.1 | 48.7 | 35.9 | 34.3 | 43.3 | 68.5
1818.06 | 3.811 | -42.523 | 0.001 | 23.5 | 34 | 48.6 | 35.9 | 34.5 | 43.3 | 68.4
1819.06 | 3.906 | -57.16 | 0.001 | 23.5 | 34 | 48.5 | 35.9 | 34.5 | 43.3 | 68.3
1820.06 | 3.751 | -46.826 | 0.001 | 23.5 | 34.1 | 48.6 | 35.9 | 34.6 | 43.3 | 68.3
1821.06 | 3.886 | -51.57 | 0.001 | 23.5 | 34.1 | 48.6 | 35.8 | 34.6 | 43.3 | 68.2
1822.06 | 3.917 | -46.918 | 0.001 | 23.5 | 34.1 | 48.6 | 35.7 | 34.7 | 43.2 | 68.2
1823.06 | 3.906 | -52.232 | 0.001 | 23.5 | 34.2 | 48.4 | 35.7 | 34.7 | 43.2 | 68.1
1824.06 | 3.889 | -52.6 | 0.001 | 23.4 | 34.2 | 48.3 | 35.6 | 34.6 | 43 | 68.1
1825.06 | 3.921 | -48.352 | 0.001 | 23.4 | 34.2 | 48.3 | 35.5 | 34.6 | 42.9 | 68
1826.06 | 3.861 | -58.098 | 0.001 | 23.4 | 34.2 | 48.3 | 35.5 | 34.6 | 42.8 | 68
1827.06 | 3.918 | -51.294 | 0.001 | 23.3 | 34.3 | 48.3 | 35.5 | 34.6 | 42.8 | 67.9
1828.06 | 3.901 | -46.661 | 0.001 | 23.3 | 34.2 | 48.3 | 35.5 | 34.5 | 42.8 | 67.9
1829.06 | 3.793 | -53.152 | 0.001 | 23.3 | 34.2 | 48.3 | 35.5 | 34.5 | 42.7 | 67.8
1830.06 | 3.846 | -55.524 | 0.001 | 23.3 | 34.1 | 48.4 | 35.4 | 34.4 | 42.7 | 67.8
1831.06 | 3.828 | -42.689 | 0.001 | 23.3 | 34.1 | 48.4 | 35.5 | 34.3 | 42.7 | 67.7
1832.06 | 3.804 | -53.078 | 0.001 | 23.4 | 34.1 | 48.5 | 35.5 | 34.1 | 42.7 | 67.7
1833.06 | 3.934 | -51.258 | 0.001 | 23.4 | 34.1 | 48.5 | 35.6 | 34 | 42.7 | 67.6
1834.06 | 3.753 | -47.948 | 0.001 | 23.5 | 34 | 48.5 | 35.5 | 34.1 | 42.7 | 67.5
1835.06 | 3.751 | -47.819 | 0.001 | 23.5 | 34 | 48.5 | 35.4 | 34.1 | 42.7 | 67.5
1836.06 | 3.784 | -43.056 | 0.001 | 23.5 | 34 | 48.5 | 35.3 | 34.2 | 42.6 | 67.4
1837.06 | 3.756 | -44.969 | 0.001 | 23.5 | 33.9 | 48.5 | 35.4 | 34.2 | 42.6 | 67.4
1838.06 | 3.834 | -52.471 | 0.001 | 23.5 | 33.8 | 48.4 | 35.4 | 34.1 | 42.7 | 67.3
1839.06 | 3.787 | -51.736 | 0.001 | 23.5 | 33.8 | 48.3 | 35.4 | 34.1 | 42.7 | 67.2
1840.06 | 3.91 | -42.891 | 0.001 | 23.5 | 33.9 | 48.2 | 35.5 | 34.2 | 42.7 | 67.2
1841.06 | 3.782 | -48.849 | 0.001 | 23.4 | 33.8 | 48.2 | 35.6 | 34.3 | 42.6 | 67.1
1842.06 | 3.767 | -45.281 | 0.001 | 23.4 | 33.7 | 48.2 | 35.6 | 34.4 | 42.7 | 67
1843.06 | 3.776 | -49.768 | 0.001 | 23.4 | 33.8 | 48.2 | 35.6 | 34.5 | 42.7 | 67
1844.06 | 3.895 | -51.092 | 0.001 | 23.3 | 33.7 | 48.2 | 35.6 | 34.6 | 42.7 | 66.9
1845.06 | 3.951 | -50.43 | 0.001 | 23.3 | 33.6 | 48.2 | 35.6 | 34.6 | 42.7 | 66.9
1846.06 | 3.822 | -47.396 | 0.001 | 23.3 | 33.6 | 48.2 | 35.6 | 34.6 | 42.7 | 66.8
1847.06 | 3.869 | -45.778 | 0.001 | 23.3 | 33.6 | 48.2 | 35.5 | 34.6 | 42.7 | 66.7
1848.06 | 3.81 | -43.682 | 0.001 | 23.3 | 33.7 | 48.2 | 35.6 | 34.6 | 42.6 | 66.7
1849.06 | 3.756 | -46.293 | 0.001 | 23.4 | 33.7 | 48.2 | 35.6 | 34.6 | 42.4 | 66.6
1850.06 | 3.901 | -44.436 | 0.001 | 23.4 | 33.8 | 48.2 | 35.7 | 34.5 | 42.4 | 66.6
1851.06 | 3.921 | -50.761 | 0.001 | 23.5 | 33.6 | 48.2 | 35.9 | 34.4 | 42.5 | 66.5
1852.06 | 3.788 | -55.303 | 0.001 | 23.5 | 33.5 | 48.2 | 35.9 | 34.3 | 42.6 | 66.5
1853.06 | 3.893 | -41.052 | 0.001 | 23.5 | 33.4 | 48.2 | 36 | 34.4 | 42.7 | 66.4
1854.06 | 3.854 | -47.929 | 0.001 | 23.5 | 33.4 | 48.1 | 36.1 | 34.4 | 42.7 | 66.4
1855.06 | 3.764 | -49.125 | 0.001 | 23.5 | 33.4 | 48.1 | 36.2 | 34.4 | 42.8 | 66.3
1856.06 | 3.874 | -52.913 | 0.001 | 23.5 | 33.4 | 48.1 | 36.2 | 34.2 | 42.8 | 66.3
1857.06 | 3.921 | -49.548 | 0.001 | 23.5 | 33.3 | 48.1 | 36.2 | 34 | 42.9 | 66.2
1858.06 | 3.853 | -52.03 | 0.001 | 23.4 | 33.4 | 48 | 36.1 | 33.8 | 42.8 | 66.1
1859.06 | 3.747 | -54.549 | 0.001 | 23.4 | 33.4 | 47.9 | 36 | 33.8 | 42.7 | 66.1
1860.06 | 3.706 | -41.824 | 0.001 | 23.4 | 33.4 | 47.8 | 35.9 | 33.8 | 42.7 | 66
1861.06 | 3.772 | -46.992 | 0.001 | 23.3 | 33.4 | 47.7 | 35.8 | 33.8 | 42.6 | 66
1862.06 | 3.758 | -52.508 | 0.001 | 23.3 | 33.3 | 47.6 | 35.7 | 33.7 | 42.6 | 65.9
1863.06 | 3.768 | -56.351 | 0.001 | 23.3 | 33.3 | 47.5 | 35.6 | 33.8 | 42.6 | 65.9
1864.06 | 3.927 | -49.364 | 0.001 | 23.3 | 33.4 | 47.4 | 35.6 | 33.8 | 42.5 | 65.8
1865.06 | 3.904 | -52.048 | 0.001 | 23.4 | 33.5 | 47.3 | 35.5 | 33.8 | 42.3 | 65.7
1866.06 | 3.881 | -54.347 | 0.001 | 23.4 | 33.5 | 47.3 | 35.3 | 33.9 | 42.1 | 65.7
1867.06 | 3.786 | -52.104 | 0.001 | 23.4 | 33.5 | 47.2 | 35.3 | 33.9 | 42.1 | 65.6
1868.06 | 3.75 | -48.977 | 0.001 | 23.5 | 33.5 | 47.1 | 35.3 | 33.8 | 41.9 | 65.6
1869.06 | 3.81 | -56.701 | 0.001 | 23.5 | 33.6 | 47.1 | 35.3 | 33.8 | 41.8 | 65.5
1870.06 | 3.882 | -46.311 | 0.001 | 23.5 | 33.7 | 47 | 35.4 | 34 | 41.7 | 65.5
1871.06 | 3.823 | -55.377 | 0.001 | 23.5 | 33.7 | 46.9 | 35.4 | 34.1 | 41.6 | 65.4
1872.06 | 3.742 | -51.276 | 0.001 | 23.5 | 33.7 | 46.9 | 35.4 | 34.3 | 41.5 | 65.4
1873.06 | 3.728 | -52.269 | 0.001 | 23.4 | 33.7 | 46.9 | 35.4 | 34.3 | 41.5 | 65.3
1874.06 | 3.834 | -50.706 | 0.001 | 23.4 | 33.7 | 46.9 | 35.4 | 34.2 | 41.3 | 65.3
1875.06 | 3.844 | -58.117 | 0.001 | 23.4 | 33.7 | 46.9 | 35.2 | 34.3 | 41.3 | 65.2
1876.06 | 3.848 | -49.787 | 0.001 | 23.3 | 33.6 | 46.9 | 35.2 | 34.4 | 41.3 | 65.2
1877.06 | 3.746 | -52.048 | 0.001 | 23.3 | 33.6 | 47 | 35.2 | 34.5 | 41.4 | 65.1
1878.06 | 3.872 | -40.151 | 0.001 | 23.3 | 33.6 | 47 | 35.2 | 34.5 | 41.5 | 65.1
1879.06 | 3.825 | -46.495 | 0.001 | 23.3 | 33.6 | 47 | 35.2 | 34.6 | 41.6 | 65
1880.06 | 3.888 | -49.915 | 0.001 | 23.3 | 33.6 | 46.9 | 35.1 | 34.7 | 41.6 | 64.9
1881.06 | 3.828 | -54.494 | 0.001 | 23.3 | 33.7 | 46.9 | 34.9 | 34.7 | 41.6 | 64.9
1882.06 | 3.898 | -48.389 | 0.001 | 23.4 | 33.6 | 46.9 | 34.8 | 34.6 | 41.5 | 64.9
1883.06 | 3.865 | -49.713 | 0.001 | 23.4 | 33.5 | 46.9 | 34.7 | 34.5 | 41.5 | 64.8
1884.06 | 3.767 | -45.465 | 0.001 | 23.5 | 33.5 | 46.9 | 34.6 | 34.4 | 41.5 | 64.8
1885.06 | 3.853 | -47.175 | 0.001 | 23.5 | 33.4 | 46.8 | 34.6 | 34.2 | 41.4 | 64.7
1886.06 | 3.918 | -53.225 | 0.001 | 23.5 | 33.4 | 46.8 | 34.6 | 34.2 | 41.3 | 64.7
1887.06 | 3.856 | -53.483 | 0.001 | 23.5 | 33.4 | 46.7 | 34.6 | 34.2 | 41.2 | 64.6
1888.06 | 3.79 | -51.147 | 0.001 | 23.5 | 33.4 | 46.7 | 34.7 | 34.2 | 41.2 | 64.5
1889.06 | 3.902 | -43.902 | 0.001 | 23.4 | 33.3 | 46.6 | 34.8 | 34.3 | 41.1 | 64.5
1890.06 | 3.903 | -52.784 | 0.001 | 23.4 | 33.2 | 46.6 | 34.8 | 34.3 | 41.3 | 64.4
1891.06 | 3.799 | -53.262 | 0.001 | 23.4 | 33.2 | 46.6 | 34.6 | 34.1 | 41.3 | 64.4
1892.06 | 3.932 | -49.198 | 0.001 | 23.3 | 33.2 | 46.6 | 34.6 | 34 | 41.3 | 64.3
1893.06 | 3.802 | -42.946 | 0.001 | 23.3 | 33.2 | 46.6 | 34.6 | 34 | 41.4 | 64.3
1894.06 | 3.872 | -47.194 | 0.001 | 23.3 | 33.2 | 46.6 | 34.6 | 33.7 | 41.5 | 64.3
1895.06 | 3.755 | -51.92 | 0.001 | 23.3 | 33.1 | 46.6 | 34.6 | 33.6 | 41.4 | 64.2
1896.06 | 3.916 | -47.874 | 0.001 | 23.3 | 33.1 | 46.6 | 34.6 | 33.5 | 41.5 | 64.1
1897.06 | 3.919 | -50.301 | 0.001 | 23.3 | 33.1 | 46.6 | 34.7 | 33.4 | 41.4 | 64.1
1898.06 | 3.922 | -48.224 | 0.001 | 23.4 | 33.1 | 46.6 | 34.8 | 33.3 | 41.5 | 64
1899.06 | 3.766 | -48.316 | 0.001 | 23.4 | 33.2 | 46.5 | 34.8 | 33.3 | 41.6 | 64
1900.06 | 3.77 | -39.986 | 0.001 | 23.5 | 33.2 | 46.5 | 34.7 | 33.2 | 41.6 | 63.9
1901.06 | 3.747 | -51.239 | 0.001 | 23.5 | 33.2 | 46.5 | 34.6 | 33.1 | 41.6 | 63.9
1902.06 | 3.894 | -44.362 | 0.001 | 23.5 | 33 | 46.5 | 34.6 | 33 | 41.6 | 63.8
1903.06 | 3.804 | -50.596 | 0.001 | 23.5 | 33 | 46.6 | 34.6 | 32.8 | 41.6 | 63.7
1904.06 | 3.799 | -45.612 | 0.001 | 23.5 | 33 | 46.6 | 34.6 | 32.7 | 41.7 | 63.7
1905.06 | 3.756 | -51.221 | 0.001 | 23.4 | 33 | 46.5 | 34.7 | 32.6 | 41.7 | 63.6
1906.06 | 3.81 | -42.1 | 0.001 | 23.4 | 33.1 | 46.5 | 34.7 | 32.6 | 41.7 | 63.6
1907.06 | 3.746 | -52.6 | 0.001 | 23.4 | 33.1 | 46.5 | 34.6 | 32.8 | 41.6 | 63.5
1908.06 | 3.892 | -46.146 | 0.001 | 23.3 | 33 | 46.6 | 34.5 | 32.8 | 41.6 | 63.5
1909.06 | 3.8 | -54.457 | 0.001 | 23.3 | 33 | 46.5 | 34.6 | 32.9 | 41.5 | 63.4
1910.06 | 3.942 | -52.747 | 0.001 | 23.3 | 33 | 46.5 | 34.5 | 33 | 41.5 | 63.4
1911.06 | 3.898 | -51.681 | 0.001 | 23.3 | 33.1 | 46.5 | 34.5 | 33 | 41.5 | 63.3
1912.06 | 3.924 | -44.233 | 0.001 | 23.3 | 33.1 | 46.5 | 34.5 | 33.1 | 41.4 | 63.3
1913.06 | 3.84 | -47.341 | 0.001 | 23.3 | 33.1 | 46.5 | 34.5 | 33 | 41.2 | 63.2
1914.06 | 3.791 | -56.572 | 0.001 | 23.4 | 33 | 46.4 | 34.5 | 33 | 41.2 | 63.2
1915.06 | 3.785 | -52.747 | 0.001 | 23.4 | 32.9 | 46.3 | 34.4 | 33 | 41.1 | 63.1
1916.06 | 3.746 | -48.499 | 0.001 | 23.5 | 32.9 | 46.2 | 34.4 | 32.9 | 41.2 | 63.1
1917.06 | 3.759 | -35.076 | 0.001 | 23.5 | 32.8 | 46.1 | 34.4 | 32.9 | 41.1 | 63
1918.06 | 3.79 | -51.313 | 0.001 | 23.5 | 32.7 | 46.1 | 34.4 | 32.9 | 41.1 | 62.9
1919.06 | 3.749 | -45.502 | 0.001 | 23.5 | 32.7 | 46.1 | 34.5 | 32.8 | 41.2 | 62.9
1920.06 | 3.877 | -43.167 | 0.001 | 23.4 | 32.7 | 46.1 | 34.4 | 32.7 | 41.2 | 62.8
1921.06 | 3.893 | -50.577 | 0.001 | 23.4 | 32.7 | 46.1 | 34.4 | 32.7 | 41.3 | 62.8
1922.06 | 3.771 | -45.355 | 0.001 | 23.4 | 32.7 | 46.1 | 34.4 | 32.7 | 41.2 | 62.7
1923.06 | 3.925 | -47.837 | 0.001 | 23.3 | 32.7 | 46.1 | 34.5 | 32.7 | 41.3 | 62.7
1924.06 | 3.787 | -43.939 | 0.001 | 23.3 | 32.7 | 46 | 34.6 | 32.8 | 41.3 | 62.6
1925.06 | 3.676 | -52.582 | 0.001 | 23.3 | 32.7 | 46 | 34.7 | 32.8 | 41.3 | 62.6
1926.06 | 3.836 | -48.775 | 0.001 | 23.3 | 32.7 | 45.9 | 34.7 | 32.8 | 41.3 | 62.5
1927.06 | 3.735 | -42.817 | 0.001 | 23.3 | 32.7 | 45.9 | 34.7 | 32.8 | 41.2 | 62.5
1928.06 | 3.811 | -46.863 | 0.001 | 23.3 | 32.6 | 45.9 | 34.8 | 32.8 | 41.2 | 62.4
1929.06 | 3.892 | -44.693 | 0.001 | 23.4 | 32.6 | 45.9 | 34.9 | 32.8 | 41.3 | 62.4
1930.06 | 3.858 | -39.875 | 0.001 | 23.4 | 32.5 | 45.9 | 34.9 | 32.8 | 41.3 | 62.3
1931.06 | 3.815 | -50.21 | 0.001 | 23.5 | 32.6 | 45.9 | 35 | 32.6 | 41.3 | 62.3
1932.06 | 3.877 | -41.549 | 0.001 | 23.5 | 32.6 | 45.9 | 35 | 32.5 | 41.4 | 62.2
1933.06 | 3.772 | -51.46 | 0.001 | 23.5 | 32.6 | 46 | 34.9 | 32.3 | 41.4 | 62.2
1934.06 | 3.845 | -44.16 | 0.001 | 23.5 | 32.4 | 46 | 34.9 | 32.3 | 41.3 | 62.1
1935.06 | 3.822 | -49.106 | 0.001 | 23.4 | 32.3 | 46 | 34.9 | 32.6 | 41.2 | 62.1
1936.06 | 3.772 | -51.552 | 0.001 | 23.4 | 32.3 | 46 | 35 | 32.7 | 41.2 | 62
1937.06 | 3.906 | -46.238 | 0.001 | 23.4 | 32.3 | 46 | 35.1 | 32.6 | 41.1 | 62
1938.06 | 3.8 | -52.232 | 0.001 | 23.3 | 32.3 | 46 | 35.1 | 32.6 | 41.1 | 61.9
1939.06 | 3.793 | -49.897 | 0.001 | 23.3 | 32.2 | 45.9 | 35.1 | 32.6 | 41 | 61.9
1940.06 | 3.895 | -46.495 | 0.001 | 23.3 | 32.2 | 45.9 | 35.1 | 32.5 | 41 | 61.8
1941.06 | 3.895 | -47.451 | 0.001 | 23.3 | 32.3 | 45.8 | 35 | 32.5 | 40.9 | 61.8
1942.06 | 3.893 | -42.431 | 0.001 | 23.3 | 32.4 | 45.8 | 35 | 32.6 | 40.8 | 61.7
1943.06 | 3.843 | -43.921 | 0.001 | 23.3 | 32.3 | 45.6 | 35 | 32.6 | 40.8 | 61.6
1944.06 | 3.872 | -46.035 | 0.001 | 23.4 | 32.1 | 45.6 | 35 | 32.7 | 40.8 | 61.6
1945.06 | 3.821 | -51.092 | 0.001 | 23.4 | 32.1 | 45.5 | 34.9 | 32.8 | 40.8 | 61.5
1946.06 | 3.863 | -44.454 | 0.001 | 23.4 | 32.1 | 45.5 | 34.8 | 32.8 | 40.7 | 61.5
1947.06 | 3.92 | -48.168 | 0.001 | 23.5 | 32.1 | 45.5 | 34.7 | 32.7 | 40.7 | 61.4
1948.06 | 3.836 | -44.178 | 0.001 | 23.5 | 32.2 | 45.5 | 34.6 | 32.6 | 40.7 | 61.4
1949.06 | 3.781 | -46.587 | 0.001 | 23.5 | 32.2 | 45.5 | 34.6 | 32.6 | 40.7 | 61.3
1950.06 | 3.744 | -47.47 | 0.001 | 23.5 | 32.3 | 45.4 | 34.6 | 32.7 | 40.6 | 61.3
1951.06 | 3.863 | -44.822 | 0.001 | 23.5 | 32.4 | 45.4 | 34.7 | 32.7 | 40.6 | 61.2
1952.06 | 3.813 | -40.979 | 0.001 | 23.4 | 32.3 | 45.5 | 34.8 | 32.8 | 40.6 | 61.2
1953.06 | 3.797 | -44.399 | 0.001 | 23.4 | 32.3 | 45.5 | 34.8 | 32.6 | 40.7 | 61.1
1954.06 | 3.773 | -48.444 | 0.001 | 23.4 | 32.3 | 45.5 | 34.9 | 32.4 | 40.8 | 61.1
1955.06 | 3.82 | -47.323 | 0.001 | 23.3 | 32.3 | 45.6 | 34.8 | 32.4 | 40.7 | 61
1956.06 | 3.798 | -42.615 | 0.001 | 23.3 | 32.3 | 45.5 | 34.7 | 32.3 | 40.7 | 61
1957.06 | 3.824 | -47.451 | 0.001 | 23.3 | 32.2 | 45.5 | 34.7 | 32.2 | 40.6 | 61
1958.06 | 3.733 | -45.318 | 0.001 | 23.3 | 32.1 | 45.5 | 34.7 | 32.2 | 40.6 | 60.9
1959.06 | 3.737 | -51.57 | 0.001 | 23.3 | 32 | 45.4 | 34.7 | 32 | 40.6 | 60.9
1960.06 | 3.932 | -42.082 | 0.001 | 23.3 | 31.8 | 45.3 | 34.8 | 31.9 | 40.6 | 60.8
1961.06 | 3.888 | -46.642 | 0.001 | 23.3 | 31.7 | 45.3 | 34.8 | 31.8 | 40.6 | 60.7
1962.06 | 3.904 | -50.246 | 0.001 | 23.3 | 31.6 | 45.3 | 34.7 | 31.9 | 40.6 | 60.7
1963.06 | 3.861 | -47.598 | 0.001 | 23.4 | 31.7 | 45.2 | 34.7 | 31.9 | 40.7 | 60.7
1964.06 | 3.716 | -43.516 | 0.001 | 23.4 | 31.7 | 45.2 | 34.6 | 31.9 | 40.8 | 60.6
1965.06 | 3.882 | -51.202 | 0.001 | 23.4 | 31.8 | 45.1 | 34.5 | 31.9 | 40.8 | 60.5
1966.06 | 3.831 | -42.266 | 0.001 | 23.5 | 31.9 | 45 | 34.5 | 31.9 | 40.7 | 60.5
1967.06 | 3.779 | -48.849 | 0.001 | 23.5 | 32 | 45.1 | 34.5 | 31.9 | 40.6 | 60.4
1968.06 | 3.867 | -43.498 | 0.001 | 23.5 | 32 | 45.1 | 34.5 | 32 | 40.5 | 60.4
1969.06 | 3.781 | -48.168 | 0.001 | 23.5 | 32 | 45 | 34.5 | 31.8 | 40.4 | 60.3
1970.06 | 3.903 | -53.133 | 0.001 | 23.4 | 31.9 | 44.8 | 34.5 | 31.8 | 40.2 | 60.3
1971.06 | 3.906 | -42.873 | 0.001 | 23.4 | 31.8 | 44.7 | 34.5 | 31.8 | 40.2 | 60.3
1972.06 | 3.831 | -46.973 | 0.001 | 23.4 | 31.8 | 44.7 | 34.4 | 31.7 | 40.2 | 60.2
1973.06 | 3.783 | -49.787 | 0.001 | 23.4 | 31.8 | 44.8 | 34.4 | 31.7 | 40.2 | 60.2
1974.06 | 3.754 | -51.625 | 0.001 | 23.3 | 31.8 | 44.7 | 34.4 | 31.8 | 40.3 | 60.1
1975.06 | 3.862 | -51 | 0.001 | 23.3 | 31.8 | 44.6 | 34.4 | 31.9 | 40.2 | 60.1
1976.06 | 3.945 | -47.267 | 0.001 | 23.3 | 31.8 | 44.6 | 34.5 | 31.9 | 40.1 | 60
1977.06 | 3.825 | -42.836 | 0.001 | 23.3 | 31.8 | 44.6 | 34.5 | 31.7 | 40.1 | 60
1978.06 | 3.849 | -51.681 | 0.001 | 23.3 | 31.8 | 44.6 | 34.5 | 31.6 | 40.1 | 59.9
1979.06 | 3.912 | -44.528 | 0.001 | 23.3 | 31.9 | 44.7 | 34.5 | 31.6 | 40.2 | 59.9
1980.06 | 3.789 | -40.114 | 0.001 | 23.4 | 31.9 | 44.7 | 34.5 | 31.7 | 40.2 | 59.8
1981.06 | 3.882 | -38.202 | 0.001 | 23.4 | 32 | 44.7 | 34.5 | 31.7 | 40.3 | 59.8
1982.06 | 3.803 | -49.842 | 0.001 | 23.5 | 32 | 44.8 | 34.5 | 31.8 | 40.3 | 59.7
1983.06 | 3.859 | -50.577 | 0.001 | 23.5 | 32 | 44.8 | 34.5 | 31.8 | 40.4 | 59.7
1984.06 | 3.763 | -48.738 | 0.001 | 23.5 | 32 | 44.9 | 34.4 | 31.8 | 40.4 | 59.6
1985.06 | 3.756 | -41.641 | 0.001 | 23.4 | 32 | 44.8 | 34.4 | 31.9 | 40.4 | 59.6
1986.06 | 3.797 | -52.692 | 0.001 | 23.4 | 32 | 44.7 | 34.5 | 32 | 40.4 | 59.5
1987.06 | 3.928 | -40.537 | 0.001 | 23.4 | 32 | 44.7 | 34.4 | 32.2 | 40.3 | 59.5
1988.06 | 3.765 | -48.83 | 0.001 | 23.3 | 32 | 44.7 | 34.5 | 32.3 | 40.3 | 59.4
1989.06 | 3.837 | -43.148 | 0.001 | 23.3 | 32 | 44.7 | 34.6 | 32.4 | 40.3 | 59.4
1990.06 | 3.894 | -42.137 | 0.001 | 23.3 | 32 | 44.6 | 34.6 | 32.3 | 40.2 | 59.3
1991.06 | 3.8 | -40.078 | 0.001 | 23.3 | 32 | 44.6 | 34.5 | 32.3 | 40.3 | 59.3
1992.06 | 3.905 | -44.141 | 0.001 | 23.3 | 32 | 44.7 | 34.5 | 32 | 40.3 | 59.3
1993.06 | 3.77 | -43.02 | 0.001 | 23.3 | 31.9 | 44.7 | 34.4 | 31.9 | 40.3 | 59.2
1994.06 | 3.903 | -52.269 | 0.001 | 23.4 | 31.8 | 44.7 | 34.4 | 31.9 | 40.3 | 59.2
1995.06 | 3.827 | -40.997 | 0.001 | 23.4 | 31.8 | 44.7 | 34.4 | 31.9 | 40.3 | 59.1
1996.06 | 3.833 | -49.639 | 0.001 | 23.4 | 31.8 | 44.7 | 34.3 | 31.9 | 40.4 | 59.1
1997.06 | 3.924 | -38.073 | 0.001 | 23.5 | 31.9 | 44.8 | 34.3 | 31.7 | 40.5 | 59
1998.06 | 3.842 | -45.943 | 0.001 | 23.5 | 31.9 | 44.8 | 34.3 | 31.7 | 40.5 | 59
1999.06 | 3.849 | -39.912 | 0.001 | 23.5 | 31.9 | 44.7 | 34.3 | 31.7 | 40.4 | 58.9
2000.06 | 3.865 | -46.992 | 0.001 | 23.5 | 32 | 44.7 | 34.3 | 31.7 | 40.4 | 58.9
2001.06 | 3.835 | -41.475 | 0.001 | 23.4 | 32 | 44.8 | 34.3 | 31.7 | 40.5 | 58.8
2002.06 | 3.78 | -53.777 | 0.001 | 23.4 | 31.9 | 44.7 | 34.3 | 31.7 | 40.5 | 58.8
2003.06 | 3.823 | -52.6 | 0.001 | 23.4 | 31.8 | 44.7 | 34.3 | 31.8 | 40.4 | 58.8
2004.06 | 3.766 | -47.617 | 0.001 | 23.3 | 31.8 | 44.7 | 34.2 | 31.8 | 40.3 | 58.7
2005.06 | 3.823 | -41.585 | 0.001 | 23.3 | 31.7 | 44.7 | 34.1 | 31.8 | 40.2 | 58.7
2006.06 | 3.836 | -44.491 | 0.001 | 23.3 | 31.7 | 44.7 | 34.1 | 31.8 | 40.2 | 58.6
2007.06 | 3.91 | -40.684 | 0.001 | 23.3 | 31.6 | 44.6 | 34.1 | 31.8 | 40.2 | 58.6
2008.06 | 3.816 | -45.778 | 0.001 | 23.3 | 31.6 | 44.5 | 34.1 | 31.8 | 40.2 | 58.5
2009.06 | 3.884 | -45.943 | 0.001 | 23.3 | 31.6 | 44.5 | 34.1 | 31.8 | 40.3 | 58.5
2010.06 | 3.831 | -40.795 | 0.001 | 23.3 | 31.6 | 44.5 | 34.1 | 31.8 | 40.4 | 58.5
2011.06 | 3.857 | -29.89 | 0.001 | 23.3 | 31.6 | 44.5 | 34.1 | 31.8 | 40.4 | 58.4
2012.06 | 3.805 | -49.106 | 0.001 | 23.3 | 31.7 | 44.5 | 34.1 | 32 | 40.4 | 58.4
2013.06 | 3.748 | -40.96 | 0.001 | 23.4 | 31.7 | 44.3 | 34 | 32 | 40.2 | 58.3
2014.06 | 3.934 | -43.424 | 0.001 | 23.4 | 31.7 | 44.2 | 34 | 32 | 40.1 | 58.3
2015.06 | 3.849 | -45.098 | 0.001 | 23.4 | 31.7 | 44.2 | 33.9 | 32 | 40 | 58.2
2016.06 | 3.886 | -45.116 | 0.001 | 23.5 | 31.7 | 44.2 | 33.8 | 32 | 40 | 58.2
2017.06 | 3.753 | -36.988 | 0.001 | 23.5 | 31.7 | 44.1 | 33.8 | 32 | 40 | 58.2
2018.06 | 3.86 | -47.598 | 0.001 | 23.5 | 31.6 | 44.1 | 33.9 | 32 | 39.9 | 58.1
2019.06 | 3.897 | -42.578 | 0.001 | 23.5 | 31.5 | 44 | 33.9 | 32 | 39.9 | 58.1
2020.06 | 3.773 | -53.28 | 0.001 | 23.5 | 31.5 | 44 | 33.9 | 31.9 | 39.8 | 58
2021.06 | 3.874 | -38.606 | 0.001 | 23.5 | 31.5 | 43.9 | 33.9 | 31.9 | 39.8 | 58
2022.06 | 3.937 | -43.443 | 0.001 | 23.5 | 31.4 | 43.9 | 34 | 31.9 | 39.8 | 58
2023.06 | 3.789 | -34.487 | 0.001 | 23.4 | 31.5 | 43.9 | 33.9 | 31.8 | 39.9 | 57.9
2024.06 | 3.906 | -51.497 | 0.001 | 23.4 | 31.5 | 43.9 | 33.9 | 31.8 | 39.8 | 57.9
2025.06 | 3.826 | -44.013 | 0.001 | 23.3 | 31.4 | 43.8 | 33.9 | 31.7 | 39.7 | 57.8
2026.06 | 3.89 | -44.086 | 0.001 | 23.3 | 31.3 | 43.8 | 33.8 | 31.7 | 39.6 | 57.8
2027.06 | 3.77 | -38.662 | 0.001 | 23.3 | 31.4 | 43.7 | 33.7 | 31.8 | 39.5 | 57.7
2028.06 | 3.824 | -43.351 | 0.001 | 23.3 | 31.4 | 43.7 | 33.7 | 31.8 | 39.5 | 57.7
2029.06 | 3.907 | -45.631 | 0.001 | 23.3 | 31.4 | 43.7 | 33.7 | 31.8 | 39.5 | 57.6
2030.06 | 3.812 | -43.387 | 0.001 | 23.3 | 31.4 | 43.7 | 33.7 | 31.8 | 39.6 | 57.6
2031.06 | 3.755 | -39.36 | 0.001 | 23.4 | 31.4 | 43.8 | 33.7 | 31.8 | 39.6 | 57.5
2032.06 | 3.789 | -44.307 | 0.001 | 23.4 | 31.4 | 43.8 | 33.7 | 31.7 | 39.7 | 57.5
2033.06 | 3.895 | -39.875 | 0.001 | 23.5 | 31.4 | 43.8 | 33.7 | 31.8 | 39.7 | 57.4
2034.06 | 3.71 | -43.204 | 0.001 | 23.5 | 31.5 | 43.7 | 33.7 | 31.8 | 39.6 | 57.4
2035.06 | 3.749 | -47.782 | 0.001 | 23.5 | 31.5 | 43.6 | 33.7 | 31.8 | 39.6 | 57.4
2036.06 | 3.816 | -39.581 | 0.001 | 23.5 | 31.5 | 43.6 | 33.7 | 31.8 | 39.5 | 57.3
2037.06 | 3.782 | -45.704 | 0.001 | 23.4 | 31.5 | 43.5 | 33.6 | 31.7 | 39.5 | 57.3
2038.06 | 3.867 | -52.876 | 0.001 | 23.4 | 31.5 | 43.4 | 33.5 | 31.7 | 39.4 | 57.2
2039.06 | 3.9 | -43.608 | 0.001 | 23.3 | 31.5 | 43.4 | 33.5 | 31.8 | 39.4 | 57.2
2040.06 | 3.767 | -38.919 | 0.001 | 23.3 | 31.5 | 43.3 | 33.4 | 31.8 | 39.4 | 57.1
2041.06 | 3.89 | -46.035 | 0.001 | 23.3 | 31.5 | 43.3 | 33.3 | 31.8 | 39.3 | 57.1
2042.06 | 3.826 | -47.341 | 0.001 | 23.3 | 31.5 | 43.3 | 33.3 | 31.8 | 39.3 | 57.1
2043.06 | 3.873 | -45.723 | 0.001 | 23.3 | 31.5 | 43.3 | 33.3 | 31.7 | 39.3 | 57
2044.06 | 3.77 | -36.657 | 0.001 | 23.3 | 31.6 | 43.4 | 33.4 | 31.6 | 39.4 | 57
2045.06 | 3.874 | -48.463 | 0.001 | 23.4 | 31.6 | 43.4 | 33.5 | 31.6 | 39.4 | 56.9
2046.06 | 3.788 | -38.717 | 0.001 | 23.4 | 31.6 | 43.4 | 33.5 | 31.5 | 39.4 | 56.9
2047.06 | 3.906 | -44.472 | 0.001 | 23.5 | 31.6 | 43.5 | 33.6 | 31.5 | 39.5 | 56.9
2048.06 | 3.918 | -38.864 | 0.001 | 23.5 | 31.5 | 43.6 | 33.7 | 31.4 | 39.6 | 56.8
2049.06 | 3.846 | -41.916 | 0.001 | 23.5 | 31.5 | 43.6 | 33.7 | 31.1 | 39.6 | 56.8
2050.06 | 3.8 | -41.107 | 0.001 | 23.5 | 31.5 | 43.6 | 33.8 | 31.1 | 39.6 | 56.8
2051.06 | 3.839 | -45.925 | 0.001 | 23.4 | 31.5 | 43.6 | 33.8 | 31.1 | 39.6 | 56.7
2052.06 | 3.919 | -40.004 | 0.001 | 23.4 | 31.4 | 43.6 | 33.7 | 30.9 | 39.6 | 56.7
2053.06 | 3.65 | -48.555 | 0.001 | 23.4 | 31.4 | 43.6 | 33.6 | 30.8 | 39.5 | 56.6
2054.06 | 3.946 | -41.291 | 0.001 | 23.4 | 31.4 | 43.6 | 33.7 | 30.8 | 39.5 | 56.6
2055.06 | 3.711 | -42.744 | 0.001 | 23.3 | 31.5 | 43.6 | 33.7 | 30.9 | 39.5 | 56.5
2056.06 | 3.869 | -50.283 | 0.001 | 23.3 | 31.3 | 43.6 | 33.6 | 30.9 | 39.5 | 56.5
2057.06 | 3.905 | -43.185 | 0.001 | 23.3 | 31.4 | 43.5 | 33.7 | 31 | 39.5 | 56.4
2058.06 | 3.783 | -48.26 | 0.001 | 23.3 | 31.4 | 43.4 | 33.8 | 31.1 | 39.5 | 56.4
2059.06 | 3.885 | -39.949 | 0.001 | 23.3 | 31.5 | 43.3 | 33.9 | 31.2 | 39.5 | 56.4
2060.06 | 3.778 | -43.075 | 0.001 | 23.3 | 31.5 | 43.3 | 34 | 31 | 39.6 | 56.3
2061.06 | 3.793 | -50.504 | 0.001 | 23.4 | 31.5 | 43.4 | 34 | 30.8 | 39.6 | 56.3
2062.06 | 3.83 | -49.382 | 0.001 | 23.4 | 31.4 | 43.4 | 34.1 | 30.7 | 39.6 | 56.2
2063.06 | 3.873 | -43.277 | 0.001 | 23.4 | 31.3 | 43.4 | 34.1 | 30.7 | 39.6 | 56.2
2064.06 | 3.727 | -48.021 | 0.001 | 23.5 | 31.2 | 43.3 | 34.1 | 30.8 | 39.6 | 56.2
2065.06 | 3.732 | -38.404 | 0.001 | 23.5 | 31.2 | 43.3 | 34 | 30.9 | 39.6 | 56.1
2066.06 | 3.798 | -41.181 | 0.001 | 23.5 | 31.1 | 43.3 | 34 | 31 | 39.6 | 56.1
2067.06 | 3.899 | -42.928 | 0.001 | 23.5 | 31.1 | 43.3 | 34 | 31.1 | 39.6 | 56.1
2068.06 | 3.762 | -50.191 | 0.001 | 23.5 | 31.1 | 43.2 | 33.9 | 31.2 | 39.6 | 56
2069.06 | 3.902 | -48.426 | 0.001 | 23.5 | 31.1 | 43.2 | 33.9 | 31.2 | 39.5 | 56
2070.06 | 3.822 | -42.1 | 0.001 | 23.5 | 31 | 43.2 | 33.9 | 31.1 | 39.5 | 56
2071.06 | 3.933 | -45.373 | 0.001 | 23.4 | 31 | 43.2 | 33.9 | 31.1 | 39.4 | 55.9
2072.06 | 3.766 | -49.952 | 0.001 | 23.4 | 31 | 43.2 | 33.9 | 31.1 | 39.4 | 55.9
2073.06 | 3.822 | -38.349 | 0.001 | 23.3 | 30.9 | 43.2 | 33.8 | 31.1 | 39.4 | 55.8
2074.06 | 3.82 | -49.566 | 0.001 | 23.3 | 30.9 | 43.2 | 33.8 | 31.1 | 39.3 | 55.8
2075.06 | 3.873 | -49.456 | 0.001 | 23.3 | 30.9 | 43.1 | 33.7 | 31.1 | 39.3 | 55.7
2076.06 | 3.83 | -48.904 | 0.001 | 23.3 | 31 | 43 | 33.7 | 31 | 39.2 | 55.7
2077.06 | 3.886 | -39.691 | 0.001 | 23.3 | 31 | 42.9 | 33.6 | 31 | 39.2 | 55.7
2078.06 | 3.831 | -45.337 | 0.001 | 23.3 | 30.9 | 42.9 | 33.6 | 31 | 39.2 | 55.6
2079.06 | 3.941 | -42.854 | 0.001 | 23.3 | 30.9 | 43 | 33.5 | 31 | 39.2 | 55.6
2080.06 | 3.751 | -42.413 | 0.001 | 23.4 | 31 | 42.9 | 33.4 | 31.1 | 39.1 | 55.5
2081.06 | 3.816 | -44.95 | 0.001 | 23.4 | 31 | 42.9 | 33.3 | 31 | 39 | 55.5
2082.06 | 3.875 | -46.348 | 0.001 | 23.5 | 30.9 | 42.8 | 33.3 | 30.9 | 39 | 55.5
2083.06 | 3.877 | -40.041 | 0.001 | 23.5 | 30.8 | 42.8 | 33.3 | 30.9 | 38.9 | 55.4
2084.06 | 3.817 | -36.749 | 0.001 | 23.5 | 30.8 | 42.8 | 33.3 | 31 | 38.9 | 55.4
2085.06 | 3.876 | -48.334 | 0.001 | 23.5 | 30.8 | 42.8 | 33.4 | 31.1 | 38.9 | 55.4
2086.06 | 3.854 | -36.326 | 0.001 | 23.5 | 30.8 | 42.7 | 33.4 | 31.2 | 38.9 | 55.3
2087.06 | 3.835 | -46.422 | 0.001 | 23.5 | 30.7 | 42.7 | 33.4 | 31.2 | 38.8 | 55.3
2088.06 | 3.887 | -42.799 | 0.001 | 23.4 | 30.7 | 42.7 | 33.4 | 31.2 | 38.8 | 55.2
2089.06 | 3.76 | -41.328 | 0.001 | 23.4 | 30.7 | 42.7 | 33.4 | 31.2 | 38.8 | 55.2
2090.06 | 3.804 | -40.96 | 0.001 | 23.4 | 30.7 | 42.8 | 33.4 | 31.1 | 38.9 | 55.2
2091.06 | 3.883 | -43.498 | 0.001 | 23.3 | 30.7 | 42.8 | 33.4 | 31 | 38.9 | 55.1
2092.06 | 3.74 | -43.332 | 0.001 | 23.3 | 30.7 | 42.7 | 33.5 | 30.9 | 38.9 | 55.1
2093.06 | 3.904 | -46.863 | 0.001 | 23.3 | 30.8 | 42.7 | 33.5 | 30.9 | 38.9 | 55.1
2094.06 | 3.906 | -42.321 | 0.001 | 23.3 | 30.8 | 42.7 | 33.6 | 30.9 | 39 | 55
2095.06 | 3.867 | -42.174 | 0.001 | 23.3 | 30.9 | 42.6 | 33.7 | 30.9 | 39 | 55
2096.06 | 3.751 | -44.675 | 0.001 | 23.4 | 30.9 | 42.5 | 33.8 | 31 | 39 | 54.9
2097.06 | 3.779 | -48.683 | 0.001 | 23.4 | 30.9 | 42.4 | 33.7 | 30.9 | 38.9 | 54.9
2098.06 | 3.785 | -48.113 | 0.001 | 23.4 | 30.9 | 42.4 | 33.7 | 30.9 | 38.8 | 54.8
2099.06 | 3.716 | -38.717 | 0.001 | 23.5 | 30.9 | 42.4 | 33.8 | 30.9 | 38.8 | 54.8
2100.06 | 3.916 | -44.491 | 0.001 | 23.5 | 30.8 | 42.4 | 33.8 | 30.8 | 38.7 | 54.8
2101.06 | 2.569 | -50.89 | 0.001 | 23.5 | 30.9 | 42.4 | 33.7 | 30.8 | 38.7 | 54.7
2102.06 | 2.317 | -38.22 | 0.001 | 23.5 | 30.8 | 42.4 | 33.6 | 30.8 | 38.7 | 54.6
2103.06 | 0.191 | -48.922 | 0.001 | 23.5 | 30.8 | 42.4 | 33.6 | 30.8 | 38.6 | 54.6
2104.06 | -2.367 | -45.815 | 0.001 | 23.4 | 30.8 | 42.4 | 33.6 | 30.6 | 38.6 | 54.5
2105.06 | -5.248 | -45.723 | 0.001 | 23.4 | 30.7 | 42.4 | 33.5 | 30.4 | 38.5 | 54.4
2106.06 | -10.946 | -42.652 | 0.001 | 23.4 | 30.7 | 42.4 | 33.5 | 30.4 | 38.3 | 54.4
2107.06 | -17.105 | -43.112 | 0.001 | 23.3 | 30.7 | 42.3 | 33.5 | 30.5 | 37.6 | 54.3
2108.06 | -21.757 | -42.891 | 0.001 | 23.3 | 30.7 | 42.2 | 33.5 | 30.6 | 36.9 | 54.3
2109.06 | -28.037 | -45.465 | 0.001 | 23.3 | 30.7 | 42.2 | 33.5 | 30.6 | 36.2 | 54.3
2110.06 | -30.824 | -42.174 | 0.001 | 23.3 | 30.7 | 42.1 | 33.5 | 30.5 | 35.4 | 54.3
2111.06 | -36.337 | -43.314 | 0.001 | 23.3 | 30.7 | 42.1 | 33.4 | 30.5 | 34.8 | 54.3
2112.06 | -43.479 | -43.792 | 0.001 | 23.3 | 30.7 | 42.2 | 33.4 | 30.6 | 34.1 | 54.3
2113.06 | -49.234 | -47.359 | 0.001 | 23.4 | 30.7 | 42.2 | 33.3 | 30.7 | 33.5 | 54.2
2114.06 | -52.839 | -41.88 | 0.001 | 23.4 | 30.7 | 42.2 | 33.3 | 30.8 | 33.1 | 54.2
2115.06 | -56.957 | -48.444 | 0.001 | 23.5 | 30.7 | 42.2 | 33.2 | 30.7 | 32.9 | 54.2
2116.06 | -62.549 | -51.901 | 0.001 | 23.5 | 30.6 | 42.2 | 33.2 | 30.8 | 32.6 | 54.1
2117.06 | -65.384 | -48.168 | 0.001 | 23.5 | 30.6 | 42.2 | 33.1 | 30.8 | 32.3 | 54
2118.06 | -68.774 | -46.587 | 0.001 | 23.5 | 30.6 | 42.2 | 33 | 30.8 | 31.8 | 54
2119.06 | -72.162 | -42.321 | 0.001 | 23.5 | 30.6 | 42.2 | 33 | 30.9 | 31.3 | 53.9
2120.06 | -72.301 | -48.26 | 0.001 | 23.4 | 30.6 | 42.2 | 32.9 | 30.8 | 30.7 | 53.9
2121.06 | -72.226 | -44.031 | 0.001 | 23.4 | 30.6 | 42.3 | 32.9 | 30.6 | 30.2 | 53.9
2122.06 | -72.23 | -34.947 | 0.001 | 23.4 | 30.6 | 42.3 | 32.9 | 30.6 | 29.8 | 53.8
2123.06 | -72.254 | -43.755 | 0.001 | 23.4 | 30.6 | 42.3 | 32.9 | 30.5 | 29.4 | 53.8
2124.06 | -72.211 | -38.331 | 0.001 | 23.3 | 30.6 | 42.3 | 32.9 | 30.5 | 29 | 53.7
2125.06 | -72.295 | -55.524 | 0.001 | 23.3 | 30.6 | 42.3 | 32.8 | 30.6 | 28.7 | 53.7
2126.06 | -72.177 | -41.162 | 0.001 | 23.3 | 30.5 | 42.2 | 32.8 | 30.6 | 28.3 | 53.6
2127.06 | -72.242 | -44.325 | 0.001 | 23.3 | 30.5 | 42.2 | 32.7 | 30.7 | 28.1 | 53.6
2128.06 | -72.107 | -44.969 | 0.001 | 23.3 | 30.5 | 42.1 | 32.7 | 30.7 | 27.9 | 53.5
2129.06 | -72.248 | -46.973 | 0.001 | 23.4 | 30.5 | 42.1 | 32.7 | 30.7 | 27.8 | 53.5
2130.06 | -72.253 | -45.245 | 0.001 | 23.4 | 30.5 | 42 | 32.5 | 30.6 | 27.6 | 53.4
2131.06 | -72.292 | -50.246 | 0.001 | 23.4 | 30.4 | 42 | 32.4 | 30.7 | 27.5 | 53.4
2132.06 | -72.193 | -44.638 | 0.001 | 23.5 | 30.4 | 42 | 32.4 | 30.7 | 27.4 | 53.4
2133.06 | -72.196 | -44.068 | 0.001 | 23.5 | 30.3 | 41.9 | 32.4 | 30.7 | 27.3 | 53.3
2134.06 | -72.181 | -46.605 | 0.001 | 23.5 | 30.3 | 41.9 | 32.4 | 30.7 | 27.1 | 53.3
2135.06 | -72.28 | -49.382 | 0.001 | 23.5 | 30.3 | 41.9 | 32.4 | 30.6 | 27 | 53.3
2136.06 | -72.252 | -38.846 | 0.001 | 23.5 | 30.3 | 41.9 | 32.4 | 30.5 | 26.9 | 53.2
2137.06 | -72.156 | -44.288 | 0.001 | 23.4 | 30.3 | 41.9 | 32.4 | 30.5 | 26.8 | 53.2
2138.06 | -72.145 | -45.576 | 0.001 | 23.4 | 30.3 | 41.9 | 32.4 | 30.5 | 26.7 | 53.1
2139.06 | -72.145 | -49.253 | 0.001 | 23.4 | 30.3 | 41.9 | 32.3 | 30.5 | 26.6 | 53.1
2140.06 | -72.23 | -41.53 | 0.001 | 23.3 | 30.3 | 42 | 32.4 | 30.5 | 26.5 | 53
2141.06 | -72.189 | -50.761 | 0.001 | 23.3 | 30.3 | 42 | 32.4 | 30.6 | 26.5 | 53
2142.06 | -72.248 | -43.204 | 0.001 | 23.3 | 30.3 | 42 | 32.5 | 30.5 | 26.4 | 52.9
2143.06 | -72.115 | -51.625 | 0.001 | 23.3 | 30.2 | 42 | 32.5 | 30.5 | 26.4 | 52.9
2144.06 | -72.239 | -49.695 | 0.001 | 23.3 | 30.2 | 42 | 32.5 | 30.5 | 26.4 | 52.8
2145.06 | -72.197 | -47.819 | 0.001 | 23.3 | 30.2 | 42 | 32.6 | 30.5 | 26.3 | 52.8
2146.06 | -72.248 | -44.178 | 0.001 | 23.4 | 30.2 | 41.9 | 32.6 | 30.5 | 26.2 | 52.7
2147.06 | -72.202 | -51.055 | 0.001 | 23.4 | 30.2 | 41.8 | 32.6 | 30.5 | 26.2 | 52.7
2148.06 | -72.179 | -47.69 | 0.001 | 23.5 | 30.2 | 41.8 | 32.6 | 30.4 | 26.1 | 52.6
2149.06 | -72.294 | -50.816 | 0.001 | 23.5 | 30.1 | 41.8 | 32.6 | 30.4 | 26.1 | 52.6
2150.06 | -72.208 | -48.518 | 0.001 | 23.5 | 30.2 | 41.7 | 32.6 | 30.4 | 26.1 | 52.5
2151.06 | -72.115 | -49.382 | 0.001 | 23.5 | 30.2 | 41.7 | 32.6 | 30.4 | 26.1 | 52.4
2152.06 | -72.197 | -44.38 | 0.001 | 23.5 | 30.1 | 41.7 | 32.6 | 30.4 | 26.1 | 52.4
2153.06 | -72.229 | -54.77 | 0.001 | 23.4 | 30.1 | 41.8 | 32.7 | 30.4 | 26.1 | 52.4
2154.06 | -72.131 | -48.279 | 0.001 | 23.4 | 30.1 | 41.9 | 32.8 | 30.3 | 26.2 | 52.3
2155.06 | -72.203 | -41.898 | 0.001 | 23.4 | 30.1 | 42 | 32.8 | 30.2 | 26.2 | 52.3
2156.06 | -72.132 | -41.861 | 0.001 | 23.3 | 30 | 42.1 | 32.9 | 30.2 | 26.3 | 52.2
2157.06 | -72.152 | -53.115 | 0.001 | 23.3 | 30 | 42.1 | 32.9 | 30.3 | 26.2 | 52.2
2158.06 | -72.25 | -46.697 | 0.001 | 23.3 | 30 | 42 | 32.9 | 30.3 | 26.2 | 52.1
2159.06 | -72.087 | -44.803 | 0.001 | 23.3 | 30.1 | 42 | 32.9 | 30.4 | 26.2 | 52.1
2160.06 | -72.143 | -54.108 | 0.001 | 23.3 | 30.1 | 42 | 32.8 | 30.3 | 26.2 | 52.1
2161.06 | -72.094 | -43.332 | 0.001 | 23.3 | 30 | 41.9 | 32.7 | 30.4 | 26.1 | 52.1
2162.06 | -72.262 | -50.485 | 0.001 | 23.4 | 30 | 41.9 | 32.7 | 30.4 | 26.1 | 52
2163.06 | -72.235 | -45.76 | 0.001 | 23.4 | 30 | 41.9 | 32.6 | 30.4 | 26.1 | 52
2164.06 | -72.201 | -48.849 | 0.001 | 23.5 | 30 | 41.9 | 32.6 | 30.4 | 26.1 | 52
2165.06 | -72.143 | -53.483 | 0.001 | 23.5 | 30 | 41.8 | 32.6 | 30.3 | 26.1 | 51.9
2166.06 | -72.224 | -49.217 | 0.001 | 23.5 | 30.1 | 41.8 | 32.6 | 30.4 | 26.1 | 51.9
2167.06 | -72.193 | -41.383 | 0.001 | 23.5 | 30.1 | 41.7 | 32.6 | 30.5 | 26.1 | 51.9
2168.06 | -72.105 | -47.893 | 0.001 | 23.5 | 30.1 | 41.6 | 32.6 | 30.5 | 26.1 | 51.8
2169.06 | -72.214 | -39.71 | 0.001 | 23.5 | 30.1 | 41.6 | 32.6 | 30.5 | 26 | 51.8
2170.06 | -72.084 | -43.737 | 0.001 | 23.5 | 30.1 | 41.5 | 32.6 | 30.5 | 26 | 51.7
2171.06 | -72.158 | -50.007 | 0.001 | 23.4 | 30 | 41.6 | 32.6 | 30.4 | 26.1 | 51.6
2172.06 | -72.259 | -45.888 | 0.001 | 23.4 | 30 | 41.6 | 32.6 | 30.4 | 26 | 51.6
2173.06 | -72.292 | -49.621 | 0.001 | 23.3 | 30 | 41.5 | 32.5 | 30.4 | 26 | 51.6
2174.06 | -72.138 | -54.512 | 0.001 | 23.3 | 30 | 41.5 | 32.5 | 30.5 | 26 | 51.5
2175.06 | -72.144 | -42.799 | 0.001 | 23.3 | 30 | 41.4 | 32.4 | 30.5 | 26 | 51.5
2176.06 | -72.171 | -51.938 | 0.001 | 23.3 | 29.9 | 41.4 | 32.5 | 30.5 | 25.9 | 51.5
2177.06 | -72.257 | -44.95 | 0.001 | 23.3 | 29.9 | 41.3 | 32.5 | 30.5 | 25.9 | 51.4
2178.06 | -72.176 | -49.4 | 0.001 | 23.3 | 29.9 | 41.3 | 32.5 | 30.4 | 25.9 | 51.4
2179.06 | -72.24 | -56.535 | 0.001 | 23.3 | 29.9 | 41.3 | 32.6 | 30.4 | 25.9 | 51.4
2180.06 | -72.27 | -46.789 | 0.001 | 23.4 | 30 | 41.3 | 32.6 | 30.4 | 25.9 | 51.3
2181.06 | -72.136 | -49.989 | 0.001 | 23.4 | 30 | 41.3 | 32.6 | 30.4 | 25.9 | 51.3
2182.06 | -72.147 | -45.833 | 0.001 | 23.5 | 30 | 41.3 | 32.6 | 30.3 | 25.9 | 51.3
2183.06 | -72.109 | -43.81 | 0.001 | 23.5 | 30 | 41.2 | 32.7 | 30.3 | 25.8 | 51.2
2184.06 | -72.182 | -49.529 | 0.001 | 23.5 | 30 | 41.2 | 32.7 | 30.2 | 25.9 | 51.2
2185.06 | -72.275 | -45.079 | 0.001 | 23.5 | 30 | 41.2 | 32.7 | 30.2 | 25.8 | 51.2
2186.06 | -72.171 | -42.1 | 0.001 | 23.5 | 30.1 | 41.1 | 32.6 | 30.2 | 25.9 | 51.1
2187.06 | -72.175 | -49.345 | 0.001 | 23.5 | 30 | 41.1 | 32.6 | 30.2 | 26 | 51.1
2188.06 | -72.172 | -38.128 | 0.001 | 23.5 | 30 | 41.2 | 32.5 | 30.2 | 26 | 51
2189.06 | -72.176 | -38.643 | 0.001 | 23.5 | 29.9 | 41.2 | 32.5 | 30.1 | 26 | 51
2190.06 | -72.123 | -43.957 | 0.001 | 23.4 | 29.8 | 41.2 | 32.4 | 30.1 | 26 | 50.9
2191.06 | -72.216 | -44.748 | 0.001 | 23.4 | 29.8 | 41.2 | 32.4 | 30 | 25.9 | 50.9
2192.06 | -72.145 | -52.6 | 0.001 | 23.4 | 29.8 | 41.2 | 32.3 | 29.9 | 25.9 | 50.9
2193.06 | -72.205 | -45.208 | 0.001 | 23.4 | 29.9 | 41.1 | 32.3 | 29.9 | 25.9 | 50.8
2194.06 | -72.2 | -48.316 | 0.001 | 23.3 | 30 | 41.1 | 32.3 | 29.7 | 25.9 | 50.8
2195.06 | -72.158 | -49.161 | 0.001 | 23.3 | 30 | 41.1 | 32.3 | 29.7 | 26 | 50.8
2196.06 | -72.27 | -44.528 | 0.001 | 23.3 | 30 | 41.1 | 32.3 | 29.8 | 25.9 | 50.7
2197.06 | -72.227 | -43.204 | 0.001 | 23.3 | 29.9 | 41.1 | 32.3 | 29.8 | 25.8 | 50.7
2198.06 | -72.204 | -47.047 | 0.001 | 23.4 | 29.8 | 41.1 | 32.2 | 29.9 | 25.8 | 50.7
2199.06 | -72.214 | -45.098 | 0.001 | 23.4 | 29.8 | 41.1 | 32.2 | 29.8 | 25.8 | 50.6
2200.06 | -72.228 | -48.168 | 0.001 | 23.5 | 29.8 | 41.2 | 32.2 | 29.8 | 25.8 | 50.6
2201.06 | -72.098 | -49.915 | 0.001 | 23.5 | 29.8 | 41.2 | 32.2 | 29.7 | 25.9 | 50.6
2202.06 | -72.225 | -46.127 | 0.001 | 23.5 | 29.8 | 41.2 | 32.2 | 29.8 | 25.9 | 50.5
2203.06 | -72.135 | -41.604 | 0.001 | 23.5 | 29.8 | 41.3 | 32.2 | 29.8 | 25.9 | 50.5
2204.06 | -72.106 | -48.04 | 0.001 | 23.5 | 29.8 | 41.3 | 32.1 | 29.7 | 25.9 | 50.5
2205.06 | -72.262 | -43.682 | 0.001 | 23.5 | 29.8 | 41.4 | 32.2 | 29.8 | 25.9 | 50.4
2206.06 | -72.133 | -40.629 | 0.001 | 23.4 | 29.8 | 41.4 | 32.2 | 29.8 | 25.9 | 50.4
2207.06 | -72.089 | -42.045 | 0.001 | 23.4 | 29.8 | 41.4 | 32.2 | 29.6 | 26 | 50.3
2208.06 | -72.202 | -49.934 | 0.001 | 23.3 | 29.8 | 41.4 | 32.2 | 29.6 | 26 | 50.3
2209.06 | -72.117 | -47.598 | 0.001 | 23.3 | 29.9 | 41.4 | 32.3 | 29.6 | 26 | 50.3
2210.06 | -72.186 | -45.76 | 0.001 | 23.3 | 29.9 | 41.4 | 32.2 | 29.6 | 26 | 50.2
2211.06 | -72.239 | -50.43 | 0.001 | 23.4 | 29.9 | 41.3 | 32.2 | 29.5 | 26 | 50.2
2212.06 | -72.308 | -51.828 | 0.001 | 23.4 | 29.9 | 41.2 | 32.2 | 29.4 | 26 | 50.2
2213.06 | -72.258 | -43.7 | 0.001 | 23.4 | 30 | 41.2 | 32.2 | 29.3 | 26 | 50.1
2214.06 | -72.273 | -47.065 | 0.001 | 23.4 | 29.9 | 41.1 | 32.3 | 29.3 | 26 | 50.1
2215.06 | -72.104 | -51.386 | 0.001 | 23.5 | 30 | 41 | 32.3 | 29.3 | 26 | 50.1
2216.06 | -72.257 | -41.42 | 0.001 | 23.5 | 29.9 | 40.9 | 32.3 | 29.4 | 26 | 50.1
2217.06 | -72.209 | -41.126 | 0.001 | 23.5 | 30 | 40.8 | 32.3 | 29.5 | 26 | 50
2218.06 | -72.241 | -43.001 | 0.001 | 23.5 | 30 | 40.8 | 32.3 | 29.5 | 25.9 | 50
2219.06 | -72.208 | -48.702 | 0.001 | 23.5 | 30 | 40.8 | 32.3 | 29.5 | 25.9 | 50
2220.06 | -72.266 | -39.526 | 0.001 | 23.5 | 30 | 40.7 | 32.3 | 29.5 | 26 | 49.9
2221.06 | -72.257 | -45.447 | 0.001 | 23.5 | 30 | 40.7 | 32.3 | 29.5 | 25.9 | 49.9
2222.06 | -72.22 | -55.652 | 0.001 | 23.4 | 29.9 | 40.7 | 32.3 | 29.5 | 25.9 | 49.9
2223.06 | -72.183 | -49.253 | 0.001 | 23.4 | 29.9 | 40.7 | 32.3 | 29.6 | 25.9 | 49.8
2224.06 | -72.225 | -45.851 | 0.001 | 23.3 | 29.8 | 40.7 | 32.2 | 29.4 | 25.9 | 49.8
2225.06 | -72.109 | -51.901 | 0.001 | 23.3 | 29.8 | 40.7 | 32.1 | 29.4 | 25.9 | 49.8
2226.06 | -72.209 | -42.744 | 0.001 | 23.3 | 29.7 | 40.7 | 32.1 | 29.4 | 25.8 | 49.7
2227.06 | -72.146 | -44.528 | 0.001 | 23.3 | 29.8 | 40.7 | 32.1 | 29.4 | 25.8 | 49.7
2228.06 | -72.199 | -46.385 | 0.001 | 23.3 | 29.7 | 40.7 | 32.1 | 29.4 | 25.8 | 49.7
2229.06 | -72.158 | -44.656 | 0.001 | 23.4 | 29.7 | 40.6 | 32.2 | 29.5 | 25.8 | 49.6
2230.06 | -72.25 | -46.274 | 0.001 | 23.4 | 29.6 | 40.6 | 32.1 | 29.5 | 25.7 | 49.6
2231.06 | -72.293 | -51.754 | 0.001 | 23.4 | 29.5 | 40.6 | 32.1 | 29.5 | 25.7 | 49.5
2232.06 | -72.268 | -42.873 | 0.001 | 23.5 | 29.5 | 40.6 | 32.1 | 29.5 | 25.7 | 49.5
2233.06 | -72.226 | -46.642 | 0.001 | 23.5 | 29.5 | 40.6 | 32.1 | 29.5 | 25.6 | 49.5
2234.06 | -72.179 | -46.054 | 0.001 | 23.5 | 29.5 | 40.5 | 32.1 | 29.3 | 25.6 | 49.4
2235.06 | -72.232 | -44.895 | 0.001 | 23.5 | 29.5 | 40.6 | 32.1 | 29.3 | 25.6 | 49.4
2236.06 | -72.259 | -46.881 | 0.001 | 23.5 | 29.4 | 40.6 | 32.1 | 29.4 | 25.6 | 49.4
2237.06 | -72.125 | -39.507 | 0.001 | 23.5 | 29.4 | 40.6 | 32.1 | 29.4 | 25.6 | 49.3
2238.06 | -72.145 | -45.337 | 0.001 | 23.5 | 29.4 | 40.6 | 32 | 29.4 | 25.6 | 49.3
2239.06 | -72.253 | -45.907 | 0.001 | 23.5 | 29.4 | 40.7 | 32 | 29.4 | 25.6 | 49.3
2240.06 | -72.189 | -41.475 | 0.001 | 23.4 | 29.3 | 40.7 | 32 | 29.4 | 25.5 | 49.2
2241.06 | -72.143 | -42.505 | 0.001 | 23.4 | 29.4 | 40.6 | 32 | 29.4 | 25.6 | 49.2
2242.06 | -72.124 | -56.829 | 0.001 | 23.4 | 29.4 | 40.6 | 32.1 | 29.4 | 25.6 | 49.2
2243.06 | -72.096 | -50.43 | 0.001 | 23.3 | 29.4 | 40.6 | 32.1 | 29.4 | 25.6 | 49.1
2244.06 | -72.137 | -47.856 | 0.001 | 23.3 | 29.4 | 40.5 | 32.1 | 29.4 | 25.6 | 49.1
2245.06 | -72.121 | -51.019 | 0.001 | 23.3 | 29.4 | 40.5 | 32 | 29.4 | 25.7 | 49.1
2246.06 | -72.096 | -39.14 | 0.001 | 23.3 | 29.5 | 40.5 | 32 | 29.4 | 25.7 | 49
2247.06 | -72.196 | -41.732 | 0.001 | 23.3 | 29.4 | 40.5 | 31.9 | 29.2 | 25.8 | 49
2248.06 | -72.11 | -42.468 | 0.001 | 23.3 | 29.4 | 40.5 | 31.9 | 29.2 | 25.8 | 49
2249.06 | -72.263 | -45.447 | 0.001 | 23.3 | 29.4 | 40.5 | 31.9 | 29.2 | 25.8 | 48.9
2250.06 | -72.263 | -44.252 | 0.001 | 23.3 | 29.3 | 40.5 | 31.9 | 29.3 | 25.7 | 48.9
2251.06 | -72.127 | -43.314 | 0.001 | 23.4 | 29.3 | 40.5 | 31.9 | 29.3 | 25.7 | 48.8
2252.06 | -72.131 | -36.29 | 0.001 | 23.4 | 29.3 | 40.4 | 31.8 | 29.3 | 25.7 | 48.8
2253.06 | -72.155 | -44.454 | 0.001 | 23.4 | 29.3 | 40.3 | 31.8 | 29.4 | 25.7 | 48.7
2254.06 | -72.264 | -47.58 | 0.001 | 23.4 | 29.3 | 40.2 | 31.7 | 29.4 | 25.7 | 48.7
2255.06 | -72.253 | -45.907 | 0.001 | 23.5 | 29.4 | 40.1 | 31.7 | 29.4 | 25.7 | 48.7
2256.06 | -72.109 | -40.574 | 0.001 | 23.5 | 29.5 | 40.1 | 31.7 | 29.4 | 25.7 | 48.6
2257.06 | -72.191 | -48.021 | 0.001 | 23.5 | 29.5 | 40 | 31.8 | 29.4 | 25.7 | 48.6
2258.06 | -72.178 | -46.201 | 0.001 | 23.5 | 29.5 | 40 | 31.8 | 29.4 | 25.7 | 48.6
2259.06 | -72.227 | -45.171 | 0.001 | 23.5 | 29.5 | 39.9 | 31.8 | 29.5 | 25.7 | 48.5
2260.06 | -72.194 | -46.642 | 0.001 | 23.5 | 29.5 | 39.8 | 31.8 | 29.6 | 25.6 | 48.5
2261.06 | -72.242 | -45.042 | 0.001 | 23.5 | 29.5 | 39.7 | 31.8 | 29.5 | 25.6 | 48.5
2262.06 | -72.167 | -38.496 | 0.001 | 23.5 | 29.4 | 39.7 | 31.8 | 29.5 | 25.6 | 48.5
2263.06 | -72.099 | -41.015 | 0.001 | 23.5 | 29.5 | 39.7 | 31.8 | 29.4 | 25.6 | 48.4
2264.06 | -72.113 | -41.953 | 0.001 | 23.4 | 29.5 | 39.7 | 31.8 | 29.4 | 25.6 | 48.4
2265.06 | -72.254 | -39.747 | 0.001 | 23.4 | 29.5 | 39.7 | 31.9 | 29.5 | 25.6 | 48.4
2266.06 | -72.263 | -49.989 | 0.001 | 23.4 | 29.5 | 39.8 | 32 | 29.4 | 25.6 | 48.3
2267.06 | -72.268 | -40.041 | 0.001 | 23.4 | 29.5 | 39.8 | 32 | 29.5 | 25.6 | 48.3
2268.06 | -72.181 | -44.564 | 0.001 | 23.3 | 29.4 | 39.8 | 32.1 | 29.5 | 25.7 | 48.3
2269.06 | -72.292 | -37.338 | 0.001 | 23.3 | 29.4 | 39.8 | 32.1 | 29.5 | 25.7 | 48.2
2270.06 | -72.106 | -42.505 | 0.001 | 23.3 | 29.3 | 39.7 | 32.2 | 29.5 | 25.6 | 48.2
2271.06 | -72.324 | -49.051 | 0.001 | 23.3 | 29.3 | 39.7 | 32.2 | 29.5 | 25.6 | 48.2
2272.06 | -72.15 | -47.654 | 0.001 | 23.3 | 29.3 | 39.7 | 32.2 | 29.4 | 25.6 | 48.1
2273.06 | -72.149 | -47.065 | 0.001 | 23.4 | 29.3 | 39.7 | 32.2 | 29.4 | 25.6 | 48.1
2274.06 | -72.276 | -34.101 | 0.001 | 23.4 | 29.2 | 39.7 | 32.2 | 29.3 | 25.6 | 48
2275.06 | -72.158 | -45.484 | 0.001 | 23.4 | 29.2 | 39.6 | 32.1 | 29.3 | 25.5 | 48
2276.06 | -72.168 | -43.571 | 0.001 | 23.5 | 29.2 | 39.6 | 32 | 29.3 | 25.5 | 48
2277.06 | -72.115 | -44.141 | 0.001 | 23.5 | 29.1 | 39.6 | 32 | 29.3 | 25.5 | 47.9
2278.06 | -72.225 | -51.184 | 0.001 | 23.5 | 29.1 | 39.6 | 31.9 | 29.2 | 25.5 | 47.9
2279.06 | -72.255 | -39.563 | 0.001 | 23.5 | 29.1 | 39.6 | 31.9 | 29.2 | 25.5 | 47.9
2280.06 | -72.222 | -46.477 | 0.001 | 23.5 | 29.1 | 39.5 | 31.8 | 29.2 | 25.5 | 47.9
2281.06 | -72.155 | -41.898 | 0.001 | 23.5 | 29.1 | 39.4 | 31.8 | 29.2 | 25.6 | 47.8
2282.06 | -72.178 | -50.283 | 0.001 | 23.4 | 29.2 | 39.4 | 31.8 | 29.3 | 25.6 | 47.8
2283.06 | -72.275 | -42.119 | 0.001 | 23.4 | 29.1 | 39.4 | 31.8 | 29.4 | 25.5 | 47.7
2284.06 | -72.199 | -41.107 | 0.001 | 23.4 | 29.1 | 39.5 | 31.8 | 29.4 | 25.5 | 47.7
2285.06 | -72.243 | -41.144 | 0.001 | 23.4 | 29.1 | 39.5 | 31.8 | 29.2 | 25.5 | 47.7
2286.06 | -72.135 | -43.608 | 0.001 | 23.3 | 29 | 39.5 | 31.8 | 29 | 25.5 | 47.7
2287.06 | -72.186 | -47.378 | 0.001 | 23.3 | 29 | 39.6 | 31.7 | 28.9 | 25.5 | 47.7
2288.06 | -72.247 | -39.103 | 0.001 | 23.3 | 29 | 39.6 | 31.7 | 28.9 | 25.5 | 47.6
2289.06 | -72.282 | -42.652 | 0.001 | 23.3 | 29 | 39.6 | 31.8 | 28.9 | 25.6 | 47.6
2290.06 | -72.161 | -45.502 | 0.001 | 23.3 | 29 | 39.6 | 31.8 | 28.9 | 25.6 | 47.6
2291.06 | -72.245 | -44.509 | 0.001 | 23.4 | 29 | 39.6 | 31.7 | 29 | 25.5 | 47.5
2292.06 | -72.125 | -46.992 | 0.001 | 23.4 | 29 | 39.6 | 31.6 | 29 | 25.5 | 47.5
2293.06 | -72.253 | -40.28 | 0.001 | 23.4 | 29 | 39.6 | 31.6 | 29 | 25.5 | 47.5
2294.06 | -72.15 | -38.257 | 0.001 | 23.5 | 29 | 39.6 | 31.5 | 29.1 | 25.5 | 47.5
2295.06 | -72.142 | -41.31 | 0.001 | 23.5 | 29 | 39.6 | 31.5 | 29.1 | 25.5 | 47.4
2296.06 | -72.175 | -46.072 | 0.001 | 23.5 | 29.1 | 39.6 | 31.5 | 29 | 25.5 | 47.4
2297.06 | -72.197 | -41.273 | 0.001 | 23.5 | 29.1 | 39.6 | 31.5 | 29 | 25.5 | 47.4
2298.06 | -72.159 | -41.071 | 0.001 | 23.5 | 29.1 | 39.6 | 31.5 | 29 | 25.5 | 47.4
2299.06 | -72.24 | -44.38 | 0.001 | 23.5 | 29.1 | 39.6 | 31.5 | 29.1 | 25.5 | 47.3
2300.06 | -72.205 | -44.73 | 0.001 | 23.5 | 29 | 39.5 | 31.5 | 29.1 | 25.5 | 47.3
2301.06 | -72.143 | -38.937 | 0.001 | 23.5 | 28.9 | 39.5 | 31.5 | 29.1 | 25.5 | 47.3
2302.06 | -72.318 | -47.12 | 0.001 | 23.4 | 28.9 | 39.5 | 31.6 | 29.1 | 25.5 | 47.2
2303.06 | -72.084 | -43.7 | 0.001 | 23.4 | 28.9 | 39.6 | 31.6 | 29 | 25.5 | 47.2
2304.06 | -72.16 | -44.932 | 0.001 | 23.4 | 28.9 | 39.6 | 31.7 | 29 | 25.5 | 47.2
2305.06 | -72.117 | -38.57 | 0.001 | 23.3 | 28.9 | 39.7 | 31.8 | 29 | 25.5 | 47.1
2306.06 | -72.193 | -48.996 | 0.001 | 23.3 | 28.9 | 39.8 | 31.7 | 29 | 25.5 | 47.1
2307.06 | -72.085 | -45.612 | 0.001 | 23.4 | 29 | 39.8 | 31.7 | 29.1 | 25.5 | 47.1
2308.06 | -72.209 | -42.615 | 0.001 | 23.4 | 29 | 39.9 | 31.7 | 29.1 | 25.6 | 47
2309.06 | -72.156 | -48.61 | 0.001 | 23.4 | 29 | 39.8 | 31.7 | 29.2 | 25.6 | 47
2310.06 | -72.274 | -49.051 | 0.001 | 23.4 | 29.1 | 39.8 | 31.7 | 29.2 | 25.6 | 46.9
2311.06 | -72.132 | -44.491 | 0.001 | 23.5 | 29.1 | 39.8 | 31.6 | 29.2 | 25.6 | 46.9
2312.06 | -72.288 | -43.847 | 0.001 | 23.5 | 29.1 | 39.8 | 31.6 | 29.1 | 25.6 | 46.8
2313.06 | -72.221 | -40.078 | 0.001 | 23.5 | 29.1 | 39.8 | 31.6 | 29 | 25.6 | 46.8
2314.06 | -72.173 | -39.673 | 0.001 | 23.5 | 29.1 | 39.7 | 31.7 | 29 | 25.6 | 46.8
2315.06 | -72.243 | -35.701 | 0.001 | 23.5 | 29 | 39.6 | 31.7 | 29 | 25.6 | 46.8
2316.06 | -72.117 | -36.952 | 0.001 | 23.5 | 29 | 39.6 | 31.7 | 28.8 | 25.6 | 46.7
2317.06 | -72.329 | -44.288 | 0.001 | 23.5 | 29 | 39.6 | 31.6 | 28.8 | 25.5 | 46.7
2318.06 | -72.268 | -35.241 | 0.001 | 23.4 | 29 | 39.6 | 31.6 | 28.9 | 25.5 | 46.7
2319.06 | -72.254 | -40.096 | 0.001 | 23.4 | 28.9 | 39.6 | 31.5 | 28.9 | 25.5 | 46.7
2320.06 | -72.105 | -47.654 | 0.001 | 23.4 | 28.9 | 39.5 | 31.5 | 28.8 | 25.5 | 46.7
2321.06 | -72.225 | -45.962 | 0.001 | 23.3 | 28.9 | 39.5 | 31.5 | 28.8 | 25.5 | 46.6
2322.06 | -72.124 | -42.615 | 0.001 | 23.3 | 28.9 | 39.4 | 31.5 | 28.8 | 25.5 | 46.6
2323.06 | -72.103 | -35.48 | 0.001 | 23.3 | 28.9 | 39.4 | 31.4 | 28.8 | 25.5 | 46.6
2324.06 | -72.206 | -42.597 | 0.001 | 23.3 | 28.9 | 39.3 | 31.4 | 28.7 | 25.5 | 46.6
2325.06 | -72.252 | -44.013 | 0.001 | 23.3 | 28.9 | 39.4 | 31.3 | 28.8 | 25.5 | 46.5
2326.06 | -72.19 | -36.087 | 0.001 | 23.3 | 28.9 | 39.4 | 31.3 | 28.7 | 25.4 | 46.5
2327.06 | -72.19 | -41.346 | 0.001 | 23.3 | 28.9 | 39.4 | 31.3 | 28.7 | 25.4 | 46.5
2328.06 | -72.064 | -40.721 | 0.001 | 23.4 | 28.9 | 39.4 | 31.3 | 28.7 | 25.4 | 46.4
2329.06 | -72.199 | -43.535 | 0.001 | 23.4 | 28.9 | 39.3 | 31.3 | 28.7 | 25.4 | 46.4
2330.06 | -72.257 | -41.824 | 0.001 | 23.5 | 28.8 | 39.3 | 31.3 | 28.7 | 25.4 | 46.4
2331.06 | -72.063 | -39.82 | 0.001 | 23.5 | 28.8 | 39.3 | 31.3 | 28.7 | 25.4 | 46.4
2332.06 | -72.248 | -43.81 | 0.001 | 23.5 | 28.9 | 39.3 | 31.3 | 28.6 | 25.4 | 46.3
2333.06 | -72.158 | -41.475 | 0.001 | 23.5 | 28.9 | 39.3 | 31.3 | 28.6 | 25.4 | 46.3
2334.06 | -72.271 | -42.394 | 0.001 | 23.5 | 28.9 | 39.3 | 31.3 | 28.6 | 25.4 | 46.3
2335.06 | -72.275 | -45.52 | 0.001 | 23.5 | 28.9 | 39.3 | 31.3 | 28.5 | 25.5 | 46.2
2336.06 | -72.271 | -39.986 | 0.001 | 23.5 | 28.9 | 39.3 | 31.4 | 28.5 | 25.5 | 46.2
2337.06 | -72.149 | -49.566 | 0.001 | 23.4 | 28.9 | 39.3 | 31.4 | 28.5 | 25.5 | 46.1
2338.06 | -72.249 | -48.407 | 0.001 | 23.4 | 28.8 | 39.2 | 31.4 | 28.5 | 25.5 | 46.1
2339.06 | -72.078 | -43.222 | 0.001 | 23.4 | 28.8 | 39.1 | 31.4 | 28.6 | 25.5 | 46.1
2340.06 | -72.201 | -43.075 | 0.001 | 23.3 | 28.9 | 39 | 31.5 | 28.6 | 25.5 | 46
2341.06 | -72.105 | -44.013 | 0.001 | 23.3 | 28.9 | 38.9 | 31.5 | 28.6 | 25.4 | 46
2342.06 | -72.207 | -38.478 | 0.001 | 23.3 | 28.9 | 38.9 | 31.5 | 28.6 | 25.4 | 46
2343.06 | -72.097 | -41.162 | 0.001 | 23.3 | 28.9 | 38.8 | 31.4 | 28.7 | 25.4 | 45.9
2344.06 | -72.127 | -52.03 | 0.001 | 23.3 | 28.9 | 38.7 | 31.3 | 28.7 | 25.4 | 45.9
2345.06 | -72.159 | -44.767 | 0.001 | 23.3 | 28.9 | 38.7 | 31.3 | 28.7 | 25.4 | 45.9
2346.06 | -72.125 | -42.762 | 0.001 | 23.3 | 28.9 | 38.6 | 31.2 | 28.7 | 25.3 | 45.8
2347.06 | -72.241 | -41.604 | 0.001 | 23.4 | 28.9 | 38.6 | 31.2 | 28.7 | 25.3 | 45.8
2348.06 | -72.116 | -46.146 | 0.001 | 23.4 | 28.8 | 38.5 | 31.2 | 28.7 | 25.3 | 45.7
2349.06 | -72.184 | -35.499 | 0.001 | 23.5 | 28.8 | 38.5 | 31.2 | 28.8 | 25.3 | 45.7
2350.06 | -72.133 | -40.905 | 0.001 | 23.5 | 28.8 | 38.5 | 31.2 | 28.8 | 25.3 | 45.7
2351.06 | -72.145 | -46.955 | 0.001 | 23.5 | 28.8 | 38.4 | 31.1 | 28.8 | 25.3 | 45.7
2352.06 | -72.135 | -48.279 | 0.001 | 23.5 | 28.8 | 38.4 | 31 | 28.7 | 25.3 | 45.6
2353.06 | -72.167 | -47.249 | 0.001 | 23.4 | 28.8 | 38.3 | 30.9 | 28.8 | 25.3 | 45.6
2354.06 | -72.261 | -41.898 | 0.001 | 23.4 | 28.8 | 38.3 | 30.9 | 28.7 | 25.3 | 45.6
2355.06 | -72.223 | -44.803 | 0.001 | 23.4 | 28.8 | 38.3 | 30.9 | 28.7 | 25.3 | 45.5
2356.06 | -72.204 | -43.682 | 0.001 | 23.3 | 28.8 | 38.3 | 31 | 28.7 | 25.3 | 45.5
2357.06 | -72.214 | -51.754 | 0.001 | 23.3 | 28.8 | 38.4 | 31 | 28.5 | 25.3 | 45.5
2358.06 | -72.249 | -38.643 | 0.001 | 23.3 | 28.8 | 38.4 | 31.1 | 28.4 | 25.3 | 45.4
2359.06 | -72.229 | -46.697 | 0.001 | 23.3 | 28.8 | 38.4 | 31.1 | 28.4 | 25.3 | 45.4
2360.06 | -72.239 | -43.056 | 0.001 | 23.3 | 28.7 | 38.5 | 31.1 | 28.3 | 25.3 | 45.4
2361.06 | -72.111 | -50.044 | 0.001 | 23.3 | 28.7 | 38.5 | 31.1 | 28.3 | 25.3 | 45.4
2362.06 | -72.134 | -46.789 | 0.001 | 23.3 | 28.7 | 38.5 | 31.1 | 28.3 | 25.3 | 45.4
2363.06 | -72.166 | -43.001 | 0.001 | 23.4 | 28.7 | 38.5 | 31.1 | 28.4 | 25.3 | 45.3
2364.06 | -72.12 | -46.109 | 0.001 | 23.4 | 28.7 | 38.5 | 31.1 | 28.4 | 25.3 | 45.3
2365.06 | -72.25 | -45.373 | 0.001 | 23.4 | 28.7 | 38.5 | 31.1 | 28.4 | 25.3 | 45.3
2366.06 | -72.119 | -43.387 | 0.001 | 23.5 | 28.7 | 38.5 | 31.1 | 28.4 | 25.2 | 45.2
2367.06 | -72.154 | -44.38 | 0.001 | 23.5 | 28.7 | 38.4 | 31.1 | 28.4 | 25.2 | 45.2
2368.06 | -72.052 | -37.761 | 0.001 | 23.5 | 28.7 | 38.4 | 31 | 28.3 | 25.2 | 45.2
2369.06 | -72.26 | -32.52 | 0.001 | 23.5 | 28.7 | 38.4 | 30.9 | 28.3 | 25.2 | 45.2
2370.06 | -72.231 | -48.132 | 0.001 | 23.5 | 28.7 | 38.5 | 30.9 | 28.3 | 25.2 | 45.1
2371.06 | -72.22 | -34.524 | 0.001 | 23.4 | 28.6 | 38.4 | 30.9 | 28.2 | 25.2 | 45.1
2372.06 | -72.242 | -46.881 | 0.001 | 23.4 | 28.6 | 38.4 | 30.9 | 28.2 | 25.2 | 45.1
2373.06 | -72.248 | -38.882 | 0.001 | 23.4 | 28.6 | 38.4 | 30.9 | 28.2 | 25.2 | 45.1
2374.06 | -72.127 | -42.303 | 0.001 | 23.3 | 28.6 | 38.4 | 30.8 | 28.2 | 25.2 | 45
2375.06 | -72.186 | -42.781 | 0.001 | 23.3 | 28.6 | 38.4 | 30.9 | 28.3 | 25.2 | 45
2376.06 | -72.144 | -44.895 | 0.001 | 23.3 | 28.7 | 38.4 | 30.9 | 28.3 | 25.3 | 45
2377.06 | -72.174 | -41.346 | 0.001 | 23.3 | 28.7 | 38.4 | 30.9 | 28.2 | 25.3 | 45
2378.06 | -72.17 | -35.48 | 0.001 | 23.3 | 28.7 | 38.4 | 30.9 | 28.3 | 25.3 | 44.9
2379.06 | -72.244 | -38.68 | 0.001 | 23.3 | 28.7 | 38.3 | 31 | 28.3 | 25.4 | 44.9
2380.06 | -72.221 | -37.595 | 0.001 | 23.3 | 28.7 | 38.3 | 31 | 28.3 | 25.4 | 44.9
2381.06 | -72.251 | -41.972 | 0.001 | 23.3 | 28.7 | 38.2 | 31 | 28.4 | 25.4 | 44.8
2382.06 | -72.091 | -42.321 | 0.001 | 23.3 | 28.7 | 38.2 | 31 | 28.4 | 25.4 | 44.8
2383.06 | -72.239 | -38.827 | 0.001 | 23.4 | 28.7 | 38.2 | 31 | 28.4 | 25.4 | 44.8
2384.06 | -72.153 | -39.048 | 0.001 | 23.4 | 28.6 | 38.2 | 31.1 | 28.4 | 25.4 | 44.8
2385.06 | -72.085 | -39.268 | 0.001 | 23.4 | 28.6 | 38.3 | 31.1 | 28.4 | 25.4 | 44.7
2386.06 | -72.266 | -43.774 | 0.001 | 23.5 | 28.6 | 38.3 | 31.2 | 28.5 | 25.4 | 44.7
2387.06 | -72.313 | -40.592 | 0.001 | 23.5 | 28.6 | 38.3 | 31.1 | 28.4 | 25.4 | 44.7
2388.06 | -72.23 | -37.613 | 0.001 | 23.5 | 28.5 | 38.2 | 31.2 | 28.4 | 25.4 | 44.6
2389.06 | -72.177 | -47.837 | 0.001 | 23.5 | 28.6 | 38.2 | 31.2 | 28.5 | 25.4 | 44.6
2390.06 | -72.193 | -43.571 | 0.001 | 23.4 | 28.6 | 38.3 | 31.2 | 28.5 | 25.4 | 44.5
2391.06 | -72.16 | -43.718 | 0.001 | 23.4 | 28.6 | 38.2 | 31.2 | 28.6 | 25.5 | 44.5
2392.06 | -72.154 | -37.301 | 0.001 | 23.4 | 28.6 | 38.2 | 31.2 | 28.6 | 25.4 | 44.5
2393.06 | -72.11 | -40.482 | 0.001 | 23.4 | 28.6 | 38.1 | 31.2 | 28.5 | 25.5 | 44.4
2394.06 | -72.221 | -51.147 | 0.001 | 23.3 | 28.7 | 38.1 | 31.1 | 28.5 | 25.4 | 44.4
2395.06 | -72.237 | -47.212 | 0.001 | 23.3 | 28.6 | 38.1 | 31.1 | 28.5 | 25.4 | 44.4
2396.06 | -72.225 | -34.91 | 0.001 | 23.3 | 28.5 | 38.1 | 31 | 28.5 | 25.3 | 44.4
2397.06 | -72.149 | -38.184 | 0.001 | 23.3 | 28.5 | 38 | 31 | 28.4 | 25.3 | 44.4
2398.06 | -72.243 | -48.132 | 0.001 | 23.3 | 28.5 | 38 | 31 | 28.3 | 25.3 | 44.4
2399.06 | -72.283 | -46.44 | 0.001 | 23.3 | 28.5 | 37.9 | 30.9 | 28.3 | 25.3 | 44.3
2400.06 | -72.266 | -43.038 | 0.001 | 23.3 | 28.5 | 37.8 | 30.9 | 28.2 | 25.3 | 44.3
2401.06 | -72.132 | -34.322 | 0.001 | 23.4 | 28.4 | 37.8 | 30.8 | 28.3 | 25.3 | 44.3
2402.06 | -72.186 | -41.843 | 0.001 | 23.4 | 28.4 | 37.8 | 30.7 | 28.3 | 25.3 | 44.2
2403.06 | -72.129 | -44.822 | 0.001 | 23.4 | 28.4 | 37.8 | 30.7 | 28.3 | 25.3 | 44.2
2404.06 | -72.31 | -41.751 | 0.001 | 23.5 | 28.4 | 37.8 | 30.7 | 28.4 | 25.3 | 44.2
2405.06 | -72.271 | -44.141 | 0.001 | 23.5 | 28.4 | 37.7 | 30.6 | 28.4 | 25.3 | 44.2
2406.06 | -72.159 | -44.583 | 0.001 | 23.5 | 28.4 | 37.7 | 30.5 | 28.4 | 25.3 | 44.1
2407.06 | -72.184 | -42.284 | 0.001 | 23.4 | 28.4 | 37.7 | 30.5 | 28.4 | 25.3 | 44.1
2408.06 | -72.204 | -36.161 | 0.001 | 23.4 | 28.4 | 37.8 | 30.5 | 28.4 | 25.3 | 44.1
2409.06 | -72.128 | -40.537 | 0.001 | 23.4 | 28.4 | 37.8 | 30.5 | 28.4 | 25.3 | 44
2410.06 | -72.177 | -38.827 | 0.001 | 23.3 | 28.4 | 37.8 | 30.6 | 28.4 | 25.3 | 44
2411.06 | -72.256 | -39.416 | 0.001 | 23.3 | 28.4 | 37.7 | 30.6 | 28.3 | 25.4 | 44
2412.06 | -72.23 | -41.788 | 0.001 | 23.3 | 28.5 | 37.6 | 30.7 | 28.3 | 25.4 | 43.9
2413.06 | -72.258 | -37.65 | 0.001 | 23.3 | 28.5 | 37.6 | 30.8 | 28.4 | 25.4 | 43.9
2414.06 | -72.202 | -40.85 | 0.001 | 23.3 | 28.4 | 37.6 | 30.8 | 28.3 | 25.4 | 43.9
2415.06 | -72.174 | -35.756 | 0.001 | 23.3 | 28.4 | 37.6 | 30.8 | 28.3 | 25.4 | 43.8
2416.06 | -72.269 | -37.834 | 0.001 | 23.4 | 28.4 | 37.7 | 30.8 | 28.3 | 25.4 | 43.8
2417.06 | -72.168 | -44.95 | 0.001 | 23.4 | 28.4 | 37.7 | 30.7 | 28.2 | 25.4 | 43.8
2418.06 | -72.11 | -35.333 | 0.001 | 23.4 | 28.4 | 37.8 | 30.8 | 28.2 | 25.4 | 43.8
2419.06 | -72.123 | -38.754 | 0.001 | 23.5 | 28.3 | 37.9 | 30.8 | 28.3 | 25.4 | 43.8
2420.06 | -72.116 | -39.949 | 0.001 | 23.5 | 28.3 | 37.9 | 30.8 | 28.3 | 25.4 | 43.7
2421.06 | -72.129 | -37.522 | 0.001 | 23.5 | 28.3 | 37.8 | 30.8 | 28.3 | 25.4 | 43.7
2422.06 | -72.205 | -41.42 | 0.001 | 23.5 | 28.3 | 37.9 | 30.8 | 28.3 | 25.4 | 43.7
2423.06 | -72.221 | -43.167 | 0.001 | 23.5 | 28.4 | 37.9 | 30.9 | 28.3 | 25.4 | 43.6
2424.06 | -72.255 | -31.858 | 0.001 | 23.4 | 28.4 | 37.9 | 31 | 28.1 | 25.4 | 43.6
2425.06 | -72.116 | -42.891 | 0.001 | 23.4 | 28.4 | 38 | 31 | 28 | 25.4 | 43.5
2426.06 | -72.209 | -30.129 | 0.001 | 23.4 | 28.4 | 38 | 31 | 28 | 25.4 | 43.5
2427.06 | -72.216 | -34.579 | 0.001 | 23.3 | 28.3 | 37.9 | 31 | 28 | 25.4 | 43.5
2428.06 | -72.214 | -48.095 | 0.001 | 23.3 | 28.3 | 37.9 | 31 | 28 | 25.4 | 43.5
2429.06 | -72.182 | -41.696 | 0.001 | 23.3 | 28.2 | 37.8 | 31 | 28 | 25.3 | 43.4
2430.06 | -72.199 | -38.698 | 0.001 | 23.3 | 28.2 | 37.7 | 31 | 28 | 25.3 | 43.4
2431.06 | -72.169 | -39.213 | 0.001 | 23.3 | 28.1 | 37.7 | 31 | 28 | 25.3 | 43.4
2432.06 | -72.186 | -40.353 | 0.001 | 23.3 | 28.1 | 37.7 | 30.9 | 28 | 25.2 | 43.4
2433.06 | -72.088 | -39.986 | 0.001 | 23.3 | 28.1 | 37.7 | 30.8 | 28 | 25.2 | 43.4
2434.06 | -72.272 | -44.288 | 0.001 | 23.3 | 28.1 | 37.7 | 30.8 | 28 | 25.2 | 43.4
2435.06 | -72.219 | -45.042 | 0.001 | 23.3 | 28.2 | 37.7 | 30.7 | 27.9 | 25.2 | 43.3
2436.06 | -72.215 | -39.526 | 0.001 | 23.4 | 28.2 | 37.7 | 30.7 | 27.9 | 25.2 | 43.3
2437.06 | -72.075 | -45.999 | 0.001 | 23.4 | 28.2 | 37.7 | 30.7 | 27.9 | 25.2 | 43.3
2438.06 | -72.262 | -38.606 | 0.001 | 23.4 | 28.2 | 37.7 | 30.7 | 27.9 | 25.3 | 43.3
2439.06 | -72.129 | -42.321 | 0.001 | 23.5 | 28.3 | 37.6 | 30.8 | 27.9 | 25.3 | 43.2
2440.06 | -72.271 | -40.372 | 0.001 | 23.5 | 28.3 | 37.6 | 30.9 | 28 | 25.3 | 43.2
2441.06 | -72.26 | -38.275 | 0.001 | 23.5 | 28.3 | 37.6 | 30.8 | 28 | 25.3 | 43.2
2442.06 | -72.206 | -45.263 | 0.001 | 23.5 | 28.3 | 37.6 | 30.8 | 28 | 25.2 | 43.2
2443.06 | -72.119 | -48.15 | 0.001 | 23.5 | 28.3 | 37.6 | 30.8 | 28.1 | 25.2 | 43.1
2444.06 | -72.123 | -42.284 | 0.001 | 23.5 | 28.2 | 37.7 | 30.8 | 28 | 25.2 | 43.1
2445.06 | -72.275 | -35.186 | 0.001 | 23.5 | 28.2 | 37.7 | 30.8 | 28 | 25.2 | 43.1
2446.06 | -72.135 | -35.959 | 0.001 | 23.5 | 28.2 | 37.7 | 30.8 | 27.9 | 25.2 | 43.1
2447.06 | -72.237 | -40.188 | 0.001 | 23.4 | 28.1 | 37.7 | 30.8 | 27.9 | 25.2 | 43.1
2448.06 | -72.263 | -42.284 | 0.001 | 23.4 | 28.1 | 37.7 | 30.8 | 27.9 | 25.2 | 43
2449.06 | -72.216 | -34.598 | 0.001 | 23.4 | 28.1 | 37.7 | 30.8 | 27.9 | 25.2 | 43
2450.06 | -72.267 | -37.522 | 0.001 | 23.4 | 28 | 37.7 | 30.8 | 27.9 | 25.2 | 43
2451.06 | -72.15 | -39.085 | 0.001 | 23.4 | 28 | 37.6 | 30.8 | 27.8 | 25.1 | 43
2452.06 | -72.253 | -33.789 | 0.001 | 23.4 | 28.1 | 37.5 | 30.8 | 27.9 | 25.1 | 43
2453.06 | -72.219 | -32.428 | 0.001 | 23.3 | 28.1 | 37.5 | 30.8 | 27.9 | 25.1 | 43
2454.06 | -72.164 | -41.806 | 0.001 | 23.3 | 28.1 | 37.5 | 30.8 | 27.9 | 25.1 | 42.9
2455.06 | -72.135 | -43.994 | 0.001 | 23.3 | 28.1 | 37.5 | 30.8 | 27.9 | 25.1 | 42.9
2456.06 | -72.17 | -40.887 | 0.001 | 23.3 | 28.1 | 37.5 | 30.8 | 27.9 | 25.1 | 42.9
2457.06 | -72.217 | -42.505 | 0.001 | 23.3 | 28.1 | 37.4 | 30.8 | 27.9 | 25 | 42.8
2458.06 | -72.163 | -42.523 | 0.001 | 23.3 | 28.1 | 37.4 | 30.8 | 27.9 | 25 | 42.8
2459.06 | -72.269 | -35.922 | 0.001 | 23.3 | 28 | 37.4 | 30.8 | 27.9 | 25 | 42.8
2460.06 | -72.111 | -31.637 | 0.001 | 23.3 | 28 | 37.3 | 30.7 | 27.8 | 25 | 42.7
2461.06 | -72.243 | -37.485 | 0.001 | 23.4 | 28 | 37.3 | 30.7 | 27.8 | 25 | 42.7
2462.06 | -72.292 | -44.785 | 0.001 | 23.4 | 28 | 37.2 | 30.7 | 27.9 | 25 | 42.7
2463.06 | -72.305 | -44.491 | 0.001 | 23.4 | 28 | 37.1 | 30.7 | 27.9 | 25 | 42.7
2464.06 | -72.137 | -43.387 | 0.001 | 23.5 | 28 | 37.2 | 30.7 | 27.9 | 25.1 | 42.6
2465.06 | -72.139 | -38.882 | 0.001 | 23.5 | 28 | 37.2 | 30.7 | 27.9 | 25.1 | 42.6
2466.06 | -72.156 | -34.745 | 0.001 | 23.5 | 28 | 37.2 | 30.7 | 27.9 | 25 | 42.6
2467.06 | -72.163 | -43.167 | 0.001 | 23.5 | 28 | 37.3 | 30.6 | 27.9 | 25 | 42.5
2468.06 | -72.208 | -38.993 | 0.001 | 23.5 | 28 | 37.3 | 30.7 | 27.8 | 25.1 | 42.5
2469.06 | -72.127 | -42.284 | 0.001 | 23.5 | 28 | 37.3 | 30.7 | 27.7 | 25.1 | 42.5
2470.06 | -72.17 | -39.324 | 0.001 | 23.5 | 28 | 37.4 | 30.7 | 27.6 | 25.1 | 42.5
2471.06 | -72.127 | -33.439 | 0.001 | 23.5 | 27.9 | 37.4 | 30.6 | 27.6 | 25 | 42.5
2472.06 | -72.198 | -37.908 | 0.001 | 23.5 | 27.9 | 37.3 | 30.6 | 27.6 | 25 | 42.4
2473.06 | -72.164 | -39.986 | 0.001 | 23.5 | 27.9 | 37.3 | 30.6 | 27.7 | 25 | 42.4
2474.06 | -72.236 | -36.198 | 0.001 | 23.4 | 27.9 | 37.3 | 30.6 | 27.7 | 25 | 42.4
2475.06 | -72.275 | -41.972 | 0.001 | 23.4 | 27.9 | 37.3 | 30.6 | 27.8 | 25 | 42.4
2476.06 | -72.228 | -41.972 | 0.001 | 23.4 | 27.9 | 37.3 | 30.6 | 27.7 | 25 | 42.3
2477.06 | -72.134 | -33.237 | 0.001 | 23.4 | 27.9 | 37.2 | 30.6 | 27.7 | 25 | 42.3
2478.06 | -72.23 | -41.696 | 0.001 | 23.3 | 28 | 37.1 | 30.5 | 27.7 | 25 | 42.3
2479.06 | -72.167 | -43.461 | 0.001 | 23.3 | 27.9 | 37.1 | 30.5 | 27.8 | 25 | 42.3
2480.06 | -72.266 | -42.082 | 0.001 | 23.3 | 28 | 37.1 | 30.5 | 27.8 | 25 | 42.2
2481.06 | -72.132 | -39.085 | 0.001 | 23.3 | 28 | 37 | 30.4 | 27.7 | 25 | 42.2
2482.06 | -72.109 | -41.953 | 0.001 | 23.3 | 28 | 37 | 30.4 | 27.7 | 25 | 42.2
2483.06 | -72.253 | -40.372 | 0.001 | 23.3 | 27.9 | 37 | 30.4 | 27.7 | 25 | 42.2
2484.06 | -72.086 | -30.718 | 0.001 | 23.4 | 27.9 | 37 | 30.4 | 27.7 | 25 | 42.1
2485.06 | -72.253 | -39.397 | 0.001 | 23.4 | 27.8 | 37 | 30.4 | 27.8 | 25 | 42.1
2486.06 | -72.136 | -42.615 | 0.001 | 23.4 | 27.8 | 37 | 30.4 | 27.8 | 25 | 42.1
2487.06 | -72.212 | -36.124 | 0.001 | 23.5 | 27.8 | 37.1 | 30.3 | 27.8 | 25 | 42
2488.06 | -72.133 | -34.966 | 0.001 | 23.5 | 27.8 | 37.1 | 30.3 | 27.8 | 25 | 42
2489.06 | -72.256 | -43.866 | 0.001 | 23.5 | 27.7 | 37.1 | 30.3 | 27.7 | 25 | 42
2490.06 | -72.222 | -41.953 | 0.001 | 23.5 | 27.8 | 37.2 | 30.3 | 27.6 | 25 | 42
2491.06 | -72.241 | -42.321 | 0.001 | 23.5 | 27.7 | 37.2 | 30.3 | 27.6 | 24.9 | 42
2492.06 | -72.201 | -43.424 | 0.001 | 23.5 | 27.7 | 37.2 | 30.4 | 27.7 | 24.9 | 41.9
2493.06 | -72.279 | -40.317 | 0.001 | 23.5 | 27.7 | 37.1 | 30.5 | 27.7 | 24.9 | 41.9
2494.06 | -72.191 | -40.372 | 0.001 | 23.4 | 27.7 | 37.1 | 30.5 | 27.7 | 24.9 | 41.9
2495.06 | -72.28 | -36.4 | 0.001 | 23.4 | 27.7 | 37.1 | 30.6 | 27.7 | 24.9 | 41.9
2496.06 | -72.214 | -37.338 | 0.001 | 23.4 | 27.8 | 37 | 30.6 | 27.7 | 24.9 | 41.9
2497.06 | -72.177 | -33.366 | 0.001 | 23.3 | 27.7 | 37 | 30.6 | 27.7 | 24.9 | 41.8
2498.06 | -72.216 | -39.673 | 0.001 | 23.3 | 27.7 | 37 | 30.6 | 27.7 | 24.9 | 41.8
2499.06 | -72.241 | -37.043 | 0.001 | 23.3 | 27.7 | 37 | 30.7 | 27.7 | 24.9 | 41.8
2500.06 | -72.132 | -45.649 | 0.001 | 23.3 | 27.7 | 37 | 30.7 | 27.7 | 24.9 | 41.8
2501.06 | -72.129 | -37.099 | 0.001 | 23.3 | 27.7 | 37 | 30.7 | 27.7 | 25 | 41.7
2502.06 | -72.211 | -38.275 | 0.001 | 23.4 | 27.7 | 37 | 30.7 | 27.5 | 25 | 41.7
2503.06 | -72.279 | -33.789 | 0.001 | 23.4 | 27.7 | 37.1 | 30.7 | 27.5 | 25 | 41.7
2504.06 | -72.287 | -36.841 | 0.001 | 23.4 | 27.7 | 37.1 | 30.7 | 27.4 | 25 | 41.7
2505.06 | -72.147 | -42.634 | 0.001 | 23.5 | 27.8 | 37.1 | 30.7 | 27.5 | 25 | 41.6
2506.06 | -72.25 | -30.001 | 0.001 | 23.5 | 27.8 | 37.1 | 30.6 | 27.5 | 25 | 41.6
2507.06 | -72.226 | -37.558 | 0.001 | 23.5 | 27.7 | 37.1 | 30.6 | 27.5 | 25 | 41.6
2508.06 | -72.139 | -40.022 | 0.001 | 23.5 | 27.7 | 37.1 | 30.6 | 27.5 | 25 | 41.6
2509.06 | -72.288 | -35.554 | 0.001 | 23.5 | 27.7 | 37.1 | 30.5 | 27.5 | 25 | 41.6
2510.06 | -72.257 | -41.512 | 0.001 | 23.5 | 27.7 | 37.1 | 30.5 | 27.5 | 25 | 41.5
2511.06 | -72.173 | -39.434 | 0.001 | 23.4 | 27.8 | 37.1 | 30.4 | 27.5 | 25 | 41.5
2512.06 | -72.127 | -42.854 | 0.001 | 23.4 | 27.8 | 37.1 | 30.4 | 27.5 | 25.1 | 41.5
2513.06 | -72.222 | -42.027 | 0.001 | 23.4 | 27.8 | 37.1 | 30.4 | 27.5 | 25.1 | 41.5
2514.06 | -72.195 | -47.948 | 0.001 | 23.3 | 27.8 | 37.1 | 30.4 | 27.5 | 25.1 | 41.5
2515.06 | -72.191 | -38.478 | 0.001 | 23.3 | 27.8 | 37.1 | 30.4 | 27.5 | 25.1 | 41.5
2516.06 | -72.104 | -33.991 | 0.001 | 23.3 | 27.8 | 37 | 30.4 | 27.5 | 25 | 41.4
2517.06 | -72.211 | -39.728 | 0.001 | 23.4 | 27.8 | 37 | 30.4 | 27.5 | 25 | 41.4
2518.06 | -72.27 | -32.667 | 0.001 | 23.4 | 27.8 | 37 | 30.5 | 27.5 | 25.1 | 41.4
2519.06 | -72.228 | -40.979 | 0.001 | 23.4 | 27.8 | 37 | 30.5 | 27.5 | 25.1 | 41.4
2520.06 | -72.121 | -38.312 | 0.001 | 23.5 | 27.8 | 37 | 30.5 | 27.5 | 25.1 | 41.3
2521.06 | -72.228 | -39.121 | 0.001 | 23.5 | 27.8 | 37 | 30.5 | 27.5 | 25 | 41.3
2522.06 | -72.159 | -36.86 | 0.001 | 23.5 | 27.8 | 37 | 30.5 | 27.5 | 25 | 41.3
2523.06 | -72.138 | -28.474 | 0.001 | 23.5 | 27.8 | 36.9 | 30.5 | 27.5 | 25 | 41.2
2524.06 | -72.202 | -33.164 | 0.001 | 23.5 | 27.7 | 36.9 | 30.4 | 27.5 | 25 | 41.2
2525.06 | -72.077 | -34.506 | 0.001 | 23.4 | 27.8 | 36.9 | 30.4 | 27.6 | 25 | 41.2
2526.06 | -72.222 | -39.103 | 0.001 | 23.4 | 27.8 | 36.8 | 30.3 | 27.6 | 25 | 41.1
2527.06 | -72.12 | -39.838 | 0.001 | 23.4 | 27.8 | 36.8 | 30.3 | 27.6 | 25 | 41.1
2528.06 | -72.123 | -43.351 | 0.001 | 23.3 | 27.7 | 36.8 | 30.3 | 27.6 | 25 | 41.1
2529.06 | -72.11 | -35.333 | 0.001 | 23.3 | 27.7 | 36.8 | 30.3 | 27.6 | 24.9 | 41.1
2530.06 | -72.238 | -34.653 | 0.001 | 23.3 | 27.7 | 36.8 | 30.3 | 27.6 | 24.9 | 41.1
2531.06 | -72.176 | -37.209 | 0.001 | 23.3 | 27.7 | 36.8 | 30.2 | 27.5 | 24.9 | 41
2532.06 | -72.158 | -40.004 | 0.001 | 23.3 | 27.7 | 36.7 | 30.3 | 27.5 | 25 | 41
2533.06 | -72.191 | -40.629 | 0.001 | 23.4 | 27.7 | 36.7 | 30.3 | 27.5 | 25 | 41
2534.06 | -72.076 | -41.254 | 0.001 | 23.4 | 27.7 | 36.7 | 30.4 | 27.5 | 25 | 41
2535.06 | -72.214 | -34.506 | 0.001 | 23.5 | 27.7 | 36.7 | 30.4 | 27.6 | 25 | 41
2536.06 | -72.126 | -39.434 | 0.001 | 23.5 | 27.7 | 36.7 | 30.4 | 27.6 | 24.9 | 40.9
2537.06 | -72.213 | -37.007 | 0.001 | 23.5 | 27.7 | 36.7 | 30.4 | 27.5 | 24.9 | 40.9
2538.06 | -72.106 | -35.021 | 0.001 | 23.5 | 27.6 | 36.7 | 30.4 | 27.5 | 24.9 | 40.9
2539.06 | -72.226 | -35.499 | 0.001 | 23.5 | 27.6 | 36.7 | 30.4 | 27.5 | 24.9 | 40.9
2540.06 | -72.265 | -35.094 | 0.001 | 23.4 | 27.5 | 36.7 | 30.4 | 27.4 | 24.9 | 40.9
2541.06 | -72.172 | -35.131 | 0.001 | 23.4 | 27.5 | 36.7 | 30.4 | 27.4 | 24.9 | 40.9
2542.06 | -72.255 | -39.526 | 0.001 | 23.4 | 27.6 | 36.7 | 30.4 | 27.3 | 24.9 | 40.9
2543.06 | -72.247 | -34.248 | 0.001 | 23.3 | 27.6 | 36.7 | 30.4 | 27.4 | 24.9 | 40.8
2544.06 | -72.204 | -37.374 | 0.001 | 23.3 | 27.6 | 36.7 | 30.4 | 27.4 | 24.9 | 40.8
2545.06 | -72.102 | -36.565 | 0.001 | 23.3 | 27.5 | 36.6 | 30.3 | 27.4 | 24.9 | 40.8
2546.06 | -72.208 | -42.045 | 0.001 | 23.3 | 27.6 | 36.5 | 30.3 | 27.5 | 24.9 | 40.8
2547.06 | -72.266 | -39.397 | 0.001 | 23.3 | 27.5 | 36.5 | 30.3 | 27.5 | 24.9 | 40.7
2548.06 | -72.202 | -38.533 | 0.001 | 23.3 | 27.5 | 36.5 | 30.3 | 27.5 | 24.9 | 40.7
2549.06 | -72.235 | -43.167 | 0.001 | 23.4 | 27.5 | 36.5 | 30.2 | 27.5 | 25 | 40.7
2550.06 | -72.113 | -31.987 | 0.001 | 23.4 | 27.5 | 36.5 | 30.2 | 27.4 | 25 | 40.7
2551.06 | -72.232 | -34.469 | 0.001 | 23.5 | 27.5 | 36.6 | 30.1 | 27.4 | 25 | 40.7
2552.06 | -72.27 | -39.986 | 0.001 | 23.5 | 27.5 | 36.6 | 30.1 | 27.4 | 25 | 40.6
2553.06 | -72.176 | -33.053 | 0.001 | 23.5 | 27.5 | 36.6 | 30.1 | 27.4 | 25.1 | 40.7
2554.06 | -72.188 | -32.814 | 0.001 | 23.5 | 27.5 | 36.6 | 30.1 | 27.4 | 25 | 40.6
2555.06 | -72.085 | -42.119 | 0.001 | 23.5 | 27.5 | 36.6 | 30.1 | 27.4 | 25 | 40.6
2556.06 | -72.229 | -42.725 | 0.001 | 23.5 | 27.6 | 36.5 | 30.1 | 27.4 | 25 | 40.6
2557.06 | -72.129 | -35.628 | 0.001 | 23.4 | 27.6 | 36.5 | 30.2 | 27.4 | 25 | 40.6
2558.06 | -72.225 | -33.384 | 0.001 | 23.4 | 27.6 | 36.4 | 30.2 | 27.4 | 25 | 40.6
2559.06 | -72.103 | -36.896 | 0.001 | 23.3 | 27.6 | 36.4 | 30.2 | 27.4 | 25 | 40.5
2560.06 | -72.155 | -43.774 | 0.001 | 23.3 | 27.6 | 36.5 | 30.2 | 27.4 | 24.9 | 40.5
2561.06 | -72.124 | -41.181 | 0.001 | 23.3 | 27.5 | 36.5 | 30.2 | 27.4 | 24.9 | 40.5
2562.06 | -72.244 | -36.804 | 0.001 | 23.3 | 27.5 | 36.5 | 30.2 | 27.4 | 24.9 | 40.4
2563.06 | -72.171 | -40.537 | 0.001 | 23.3 | 27.5 | 36.5 | 30.2 | 27.4 | 24.9 | 40.4
2564.06 | -72.23 | -43.406 | 0.001 | 23.4 | 27.5 | 36.5 | 30.1 | 27.3 | 24.9 | 40.4
2565.06 | -72.083 | -38.018 | 0.001 | 23.4 | 27.5 | 36.5 | 30.1 | 27.3 | 24.9 | 40.4
2566.06 | -72.122 | -38.22 | 0.001 | 23.4 | 27.5 | 36.4 | 30.1 | 27.3 | 24.9 | 40.3
2567.06 | -72.166 | -45.815 | 0.001 | 23.5 | 27.5 | 36.4 | 30.1 | 27.3 | 24.9 | 40.3
2568.06 | -72.227 | -35.701 | 0.001 | 23.5 | 27.5 | 36.4 | 30.1 | 27.3 | 24.9 | 40.3
2569.06 | -72.144 | -35.995 | 0.001 | 23.5 | 27.5 | 36.4 | 30.1 | 27.3 | 24.9 | 40.3
2570.06 | -72.161 | -43.516 | 0.001 | 23.5 | 27.5 | 36.3 | 30.1 | 27.3 | 24.9 | 40.2
2571.06 | -72.143 | -31.674 | 0.001 | 23.5 | 27.5 | 36.3 | 30.1 | 27.3 | 24.8 | 40.2
2572.06 | -72.169 | -38.551 | 0.001 | 23.5 | 27.5 | 36.2 | 30.1 | 27.3 | 24.9 | 40.2
2573.06 | -72.183 | -36.473 | 0.001 | 23.4 | 27.6 | 36.2 | 30.1 | 27.4 | 24.9 | 40.2
2574.06 | -72.242 | -35.628 | 0.001 | 23.4 | 27.6 | 36.1 | 30.1 | 27.4 | 24.9 | 40.2
2575.06 | -72.191 | -34.708 | 0.001 | 23.4 | 27.6 | 36.1 | 30.2 | 27.4 | 24.9 | 40.1
2576.06 | -72.2 | -38.698 | 0.001 | 23.3 | 27.6 | 36.1 | 30.2 | 27.4 | 24.9 | 40.1
2577.06 | -72.192 | -39.14 | 0.001 | 23.3 | 27.6 | 36.2 | 30.2 | 27.4 | 24.9 | 40.1
2578.06 | -72.208 | -34.23 | 0.001 | 23.3 | 27.6 | 36.2 | 30.2 | 27.4 | 24.9 | 40.1
2579.06 | -72.23 | -39.691 | 0.001 | 23.3 | 27.6 | 36.2 | 30.2 | 27.4 | 24.9 | 40.1
2580.06 | -72.203 | -36.473 | 0.001 | 23.3 | 27.6 | 36.2 | 30.1 | 27.4 | 24.9 | 40
2581.06 | -72.196 | -36.694 | 0.001 | 23.4 | 27.6 | 36.2 | 30.1 | 27.3 | 24.9 | 40
2582.06 | -72.117 | -35.959 | 0.001 | 23.4 | 27.6 | 36.2 | 30 | 27.3 | 24.9 | 40
2583.06 | -72.087 | -33.237 | 0.001 | 23.4 | 27.6 | 36.1 | 30 | 27.3 | 24.9 | 40
2584.06 | -72.263 | -34.818 | 0.001 | 23.5 | 27.6 | 36.1 | 30 | 27.4 | 24.8 | 40
2585.06 | -72.263 | -32.097 | 0.001 | 23.5 | 27.6 | 36.1 | 30 | 27.4 | 24.8 | 39.9
2586.06 | -72.26 | -35.664 | 0.001 | 23.5 | 27.6 | 36.1 | 30.1 | 27.4 | 24.9 | 40
2587.06 | -72.294 | -44.362 | 0.001 | 23.5 | 27.6 | 36.2 | 30.1 | 27.4 | 24.9 | 39.9
2588.06 | -72.265 | -34.745 | 0.001 | 23.5 | 27.6 | 36.2 | 30.1 | 27.3 | 24.9 | 39.9
2589.06 | -72.122 | -40.261 | 0.001 | 23.4 | 27.6 | 36.2 | 30.1 | 27.3 | 24.9 | 39.9
2590.06 | -72.229 | -38.588 | 0.001 | 23.4 | 27.5 | 36.2 | 30.1 | 27.3 | 24.9 | 39.9
2591.06 | -72.163 | -37.08 | 0.001 | 23.4 | 27.5 | 36.2 | 30.1 | 27.3 | 24.9 | 39.9
2592.06 | -72.08 | -37.154 | 0.001 | 23.3 | 27.5 | 36.2 | 30.1 | 27.3 | 24.9 | 39.8
2593.06 | -72.132 | -37.025 | 0.001 | 23.3 | 27.5 | 36.2 | 30.1 | 27.2 | 24.9 | 39.8
2594.06 | -72.165 | -41.126 | 0.001 | 23.3 | 27.5 | 36.1 | 30.2 | 27.3 | 24.9 | 39.8
2595.06 | -72.131 | -38.184 | 0.001 | 23.3 | 27.5 | 36 | 30.2 | 27.3 | 24.9 | 39.8
2596.06 | -72.267 | -35.775 | 0.001 | 23.3 | 27.4 | 36.1 | 30.2 | 27.3 | 24.9 | 39.7
2597.06 | -72.245 | -34.101 | 0.001 | 23.3 | 27.4 | 36 | 30.1 | 27.2 | 24.9 | 39.7
2598.06 | -72.259 | -31.141 | 0.001 | 23.4 | 27.4 | 36 | 30 | 27.2 | 24.9 | 39.7
2599.06 | -72.205 | -34.91 | 0.001 | 23.4 | 27.4 | 36 | 30 | 27.1 | 24.9 | 39.6
2600.06 | -72.168 | -27.868 | 0.001 | 23.5 | 27.4 | 36.1 | 30 | 27.1 | 24.9 | 39.6
2601.06 | -72.325 | -38.882 | 0.001 | 23.5 | 27.4 | 36 | 30 | 27.2 | 24.9 | 39.6
2602.06 | -72.238 | -23.197 | 0.001 | 23.5 | 27.4 | 36 | 30 | 27.2 | 24.9 | 39.6
2603.06 | -72.164 | -37.209 | 0.001 | 23.5 | 27.4 | 36 | 30 | 27.2 | 24.9 | 39.6
2604.06 | -72.191 | -34.91 | 0.001 | 23.5 | 27.4 | 36 | 30.1 | 27.2 | 24.9 | 39.6
2605.06 | -72.24 | -37.172 | 0.001 | 23.5 | 27.4 | 36 | 30.1 | 27 | 24.9 | 39.6
2606.06 | -72.23 | -36.584 | 0.001 | 23.4 | 27.4 | 35.9 | 30.2 | 26.8 | 24.9 | 39.5
2607.06 | -72.276 | -35.186 | 0.001 | 23.4 | 27.5 | 36 | 30.2 | 26.8 | 24.9 | 39.5
2608.06 | -72.142 | -45.925 | 0.001 | 23.3 | 27.5 | 36 | 30.2 | 26.9 | 25 | 39.5
2609.06 | -72.193 | -38.367 | 0.001 | 23.3 | 27.5 | 35.9 | 30.2 | 26.9 | 25 | 39.5
2610.06 | -72.112 | -38.809 | 0.001 | 23.3 | 27.5 | 35.9 | 30.2 | 26.9 | 25 | 39.4
2611.06 | -72.214 | -40.5 | 0.001 | 23.3 | 27.5 | 35.9 | 30.2 | 26.9 | 25 | 39.4
2612.06 | -72.097 | -36.492 | 0.001 | 23.3 | 27.5 | 35.9 | 30.2 | 27 | 25 | 39.4
2613.06 | -72.227 | -38.937 | 0.001 | 23.4 | 27.5 | 35.8 | 30.1 | 27 | 25 | 39.4
2614.06 | -72.178 | -41.935 | 0.001 | 23.4 | 27.5 | 35.8 | 30.1 | 27.1 | 25 | 39.4
2615.06 | -72.182 | -32.483 | 0.001 | 23.4 | 27.5 | 35.8 | 30 | 27.1 | 25 | 39.3
2616.06 | -72.236 | -34.929 | 0.001 | 23.5 | 27.5 | 35.8 | 30 | 27.1 | 24.9 | 39.3
2617.06 | -72.09 | -38.036 | 0.001 | 23.5 | 27.5 | 35.8 | 30 | 27.2 | 24.9 | 39.3
2618.06 | -72.212 | -31.03 | 0.001 | 23.5 | 27.4 | 35.8 | 30 | 27.2 | 24.9 | 39.3
2619.06 | -72.217 | -37.595 | 0.001 | 23.5 | 27.4 | 35.8 | 30 | 27.1 | 24.9 | 39.3
2620.06 | -72.11 | -37.485 | 0.001 | 23.5 | 27.4 | 35.8 | 30 | 27.1 | 24.9 | 39.3
2621.06 | -72.246 | -33.862 | 0.001 | 23.5 | 27.4 | 35.8 | 30 | 27.1 | 24.9 | 39.2
2622.06 | -72.155 | -35.241 | 0.001 | 23.4 | 27.4 | 35.8 | 30 | 27.1 | 24.9 | 39.2
2623.06 | -72.156 | -36.326 | 0.001 | 23.4 | 27.4 | 35.8 | 30 | 27.1 | 24.9 | 39.2
2624.06 | -72.092 | -30.755 | 0.001 | 23.4 | 27.4 | 35.8 | 30 | 27.1 | 24.9 | 39.2
2625.06 | -72.227 | -39.655 | 0.001 | 23.3 | 27.4 | 35.8 | 30 | 27.1 | 24.9 | 39.1
2626.06 | -72.195 | -36.124 | 0.001 | 23.3 | 27.3 | 35.8 | 30 | 27.1 | 24.8 | 39.1
2627.06 | -72.278 | -40.74 | 0.001 | 23.3 | 27.3 | 35.8 | 30 | 27.1 | 24.8 | 39.1
2628.06 | -72.216 | -32.097 | 0.001 | 23.3 | 27.3 | 35.8 | 30 | 27.1 | 24.8 | 39.1
2629.06 | -72.13 | -35.315 | 0.001 | 23.3 | 27.3 | 35.8 | 30.1 | 27.1 | 24.8 | 39.1
2630.06 | -72.149 | -38.754 | 0.001 | 23.3 | 27.3 | 35.7 | 30 | 27.1 | 24.8 | 39
2631.06 | -72.185 | -39.029 | 0.001 | 23.3 | 27.4 | 35.7 | 30 | 27.1 | 24.9 | 39
2632.06 | -72.211 | -34.285 | 0.001 | 23.4 | 27.4 | 35.7 | 29.9 | 27.1 | 24.9 | 39
2633.06 | -72.192 | -34.966 | 0.001 | 23.4 | 27.4 | 35.7 | 30 | 27.1 | 24.9 | 39
2634.06 | -72.201 | -37.54 | 0.001 | 23.5 | 27.4 | 35.7 | 30 | 27.1 | 24.9 | 39
2635.06 | -72.178 | -41.365 | 0.001 | 23.5 | 27.3 | 35.7 | 30 | 27 | 24.9 | 39
2636.06 | -72.165 | -43.259 | 0.001 | 23.5 | 27.3 | 35.7 | 30 | 26.9 | 24.9 | 38.9
2637.06 | -72.116 | -28.438 | 0.001 | 23.5 | 27.3 | 35.7 | 30 | 26.9 | 24.8 | 38.9
2638.06 | -72.243 | -30.148 | 0.001 | 23.5 | 27.3 | 35.7 | 30 | 26.9 | 24.8 | 38.9
2639.06 | -72.22 | -38.515 | 0.001 | 23.5 | 27.3 | 35.7 | 30 | 26.9 | 24.9 | 38.9
2640.06 | -72.22 | -34.156 | 0.001 | 23.4 | 27.2 | 35.6 | 29.9 | 26.9 | 24.9 | 38.9
2641.06 | -72.188 | -33.182 | 0.001 | 23.4 | 27.2 | 35.6 | 29.9 | 26.9 | 24.8 | 38.9
2642.06 | -72.142 | -38.919 | 0.001 | 23.4 | 27.2 | 35.6 | 29.9 | 26.9 | 24.8 | 38.9
2643.06 | -72.192 | -38.441 | 0.001 | 23.3 | 27.2 | 35.6 | 29.8 | 26.9 | 24.8 | 38.8
2644.06 | -72.191 | -35.554 | 0.001 | 23.3 | 27.2 | 35.6 | 29.8 | 26.9 | 24.8 | 38.8
2645.06 | -72.161 | -28.953 | 0.001 | 23.4 | 27.2 | 35.5 | 29.7 | 26.9 | 24.8 | 38.8
2646.06 | -72.125 | -28.824 | 0.001 | 23.4 | 27.2 | 35.5 | 29.7 | 26.9 | 24.8 | 38.8
2647.06 | -72.275 | -39.048 | 0.001 | 23.4 | 27.2 | 35.5 | 29.7 | 26.9 | 24.8 | 38.8
2648.06 | -72.214 | -37.172 | 0.001 | 23.5 | 27.2 | 35.5 | 29.7 | 26.8 | 24.8 | 38.8
2649.06 | -72.143 | -30.074 | 0.001 | 23.5 | 27.2 | 35.5 | 29.7 | 26.8 | 24.8 | 38.8
2650.06 | -72.317 | -36.841 | 0.001 | 23.5 | 27.2 | 35.5 | 29.8 | 26.8 | 24.8 | 38.8
2651.06 | -72.109 | -32.391 | 0.001 | 23.5 | 27.2 | 35.5 | 29.8 | 26.8 | 24.8 | 38.7
2652.06 | -72.197 | -35.499 | 0.001 | 23.5 | 27.2 | 35.4 | 29.8 | 26.9 | 24.7 | 38.7
2653.06 | -72.1 | -39.434 | 0.001 | 23.5 | 27.2 | 35.4 | 29.9 | 26.9 | 24.8 | 38.7
2654.06 | -72.098 | -38.901 | 0.001 | 23.5 | 27.2 | 35.4 | 29.8 | 26.8 | 24.7 | 38.7
2655.06 | -72.119 | -29.615 | 0.001 | 23.5 | 27.2 | 35.4 | 29.8 | 26.9 | 24.7 | 38.7
2656.06 | -72.174 | -24.778 | 0.001 | 23.4 | 27.2 | 35.4 | 29.8 | 26.9 | 24.8 | 38.6
2657.06 | -72.248 | -36.069 | 0.001 | 23.4 | 27.2 | 35.4 | 29.8 | 26.9 | 24.8 | 38.6
2658.06 | -72.178 | -34.322 | 0.001 | 23.4 | 27.2 | 35.5 | 29.9 | 26.9 | 24.8 | 38.6
2659.06 | -72.222 | -30.479 | 0.001 | 23.3 | 27.2 | 35.5 | 29.8 | 26.8 | 24.8 | 38.6
2660.06 | -72.244 | -26.231 | 0.001 | 23.3 | 27.2 | 35.5 | 29.8 | 26.8 | 24.8 | 38.5
2661.06 | -72.171 | -28.603 | 0.001 | 23.3 | 27.2 | 35.4 | 29.8 | 26.7 | 24.8 | 38.5
2662.06 | -72.154 | -37.301 | 0.001 | 23.4 | 27.2 | 35.5 | 29.8 | 26.7 | 24.8 | 38.5
2663.06 | -72.253 | -36.51 | 0.001 | 23.4 | 27.2 | 35.5 | 29.7 | 26.7 | 24.8 | 38.5
2664.06 | -72.174 | -27.702 | 0.001 | 23.5 | 27.2 | 35.4 | 29.7 | 26.7 | 24.8 | 38.5
2665.06 | -72.115 | -38.275 | 0.001 | 23.5 | 27.2 | 35.4 | 29.7 | 26.7 | 24.8 | 38.4
2666.06 | -72.111 | -31.601 | 0.001 | 23.5 | 27.2 | 35.4 | 29.6 | 26.8 | 24.8 | 38.4
2667.06 | -72.16 | -30.387 | 0.001 | 23.5 | 27.2 | 35.4 | 29.6 | 26.8 | 24.8 | 38.4
2668.06 | -72.266 | -25.459 | 0.001 | 23.5 | 27.1 | 35.4 | 29.7 | 26.8 | 24.8 | 38.4
2669.06 | -72.19 | -31.95 | 0.001 | 23.4 | 27.1 | 35.4 | 29.7 | 26.8 | 24.8 | 38.4
2670.06 | -72.187 | -36.29 | 0.001 | 23.4 | 27.1 | 35.3 | 29.7 | 26.7 | 24.8 | 38.3
2671.06 | -72.132 | -28.75 | 0.001 | 23.3 | 27.1 | 35.4 | 29.8 | 26.8 | 24.8 | 38.3
2672.06 | -72.129 | -21.983 | 0.001 | 23.3 | 27.1 | 35.4 | 29.8 | 26.8 | 24.8 | 38.3
2673.06 | -72.257 | -35.168 | 0.001 | 23.3 | 27.1 | 35.4 | 29.8 | 26.8 | 24.8 | 38.3
2674.06 | -72.154 | -31.417 | 0.001 | 23.3 | 27.1 | 35.4 | 29.8 | 26.8 | 24.8 | 38.3
2675.06 | -72.196 | -34.837 | 0.001 | 23.4 | 27.1 | 35.4 | 29.8 | 26.8 | 24.8 | 38.3
2676.06 | -72.224 | -30.166 | 0.001 | 23.4 | 27.1 | 35.4 | 29.8 | 26.8 | 24.8 | 38.2
2677.06 | -72.253 | -33.531 | 0.001 | 23.4 | 27.1 | 35.4 | 29.8 | 26.8 | 24.8 | 38.2
2678.06 | -72.132 | -32.722 | 0.001 | 23.5 | 27 | 35.4 | 29.8 | 26.8 | 24.7 | 38.2
2679.06 | -72.063 | -36.455 | 0.001 | 23.5 | 27 | 35.3 | 29.9 | 26.8 | 24.7 | 38.2
2680.06 | -72.151 | -33.053 | 0.001 | 23.5 | 27 | 35.3 | 29.9 | 26.7 | 24.7 | 38.2
2681.06 | -72.217 | -35.793 | 0.001 | 23.6 | 27.1 | 35.3 | 29.9 | 26.7 | 24.7 | 38.2
2682.06 | -72.133 | -36.804 | 0.001 | 23.5 | 27.1 | 35.3 | 29.9 | 26.7 | 24.7 | 38.2
2683.06 | -72.074 | -28.272 | 0.001 | 23.5 | 27.1 | 35.4 | 29.9 | 26.7 | 24.7 | 38.2
2684.06 | -72.116 | -29.688 | 0.001 | 23.4 | 27.1 | 35.4 | 29.9 | 26.6 | 24.7 | 38.1
2685.06 | -72.207 | -30.975 | 0.001 | 23.4 | 27.1 | 35.3 | 29.8 | 26.7 | 24.7 | 38.1
2686.06 | -72.169 | -41.549 | 0.001 | 23.4 | 27.1 | 35.4 | 29.9 | 26.7 | 24.7 | 38.1
2687.06 | -72.21 | -28.842 | 0.001 | 23.3 | 27.1 | 35.4 | 29.8 | 26.6 | 24.7 | 38.1
2688.06 | -72.104 | -30.497 | 0.001 | 23.3 | 27.1 | 35.4 | 29.8 | 26.6 | 24.8 | 38.1
2689.06 | -72.179 | -32.796 | 0.001 | 23.4 | 27.1 | 35.4 | 29.8 | 26.6 | 24.8 | 38.1
2690.06 | -72.271 | -33.366 | 0.001 | 23.4 | 27.1 | 35.4 | 29.8 | 26.6 | 24.8 | 38
2691.06 | -72.095 | -34.727 | 0.001 | 23.4 | 27 | 35.4 | 29.8 | 26.6 | 24.7 | 38
2692.06 | -72.229 | -32.851 | 0.001 | 23.5 | 27 | 35.4 | 29.8 | 26.5 | 24.7 | 38
2693.06 | -72.257 | -25.716 | 0.001 | 23.5 | 27 | 35.4 | 29.8 | 26.5 | 24.7 | 38
2694.06 | -72.248 | -33.789 | 0.001 | 23.5 | 27 | 35.4 | 29.8 | 26.5 | 24.7 | 38
2695.06 | -72.206 | -36.326 | 0.001 | 23.5 | 27 | 35.4 | 29.7 | 26.6 | 24.7 | 37.9
2696.06 | -72.148 | -34.451 | 0.001 | 23.5 | 27 | 35.3 | 29.7 | 26.6 | 24.7 | 37.9
2697.06 | -72.127 | -38.772 | 0.001 | 23.5 | 27 | 35.3 | 29.7 | 26.6 | 24.7 | 37.9
2698.06 | -72.337 | -32.814 | 0.001 | 23.5 | 27 | 35.2 | 29.7 | 26.6 | 24.7 | 37.9
2699.06 | -72.123 | -38.22 | 0.001 | 23.5 | 27 | 35.2 | 29.7 | 26.6 | 24.7 | 37.9
2700.06 | -72.194 | -36.694 | 0.001 | 23.4 | 27 | 35.2 | 29.7 | 26.6 | 24.7 | 37.9
2701.06 | -72.274 | -34.156 | 0.001 | 23.4 | 27 | 35.2 | 29.7 | 26.5 | 24.7 | 37.8
2702.06 | -72.101 | -32.538 | 0.001 | 23.4 | 27 | 35.2 | 29.7 | 26.5 | 24.7 | 37.8
2703.06 | -72.179 | -35.885 | 0.001 | 23.4 | 27 | 35.2 | 29.7 | 26.5 | 24.7 | 37.8
2704.06 | -72.234 | -32.649 | 0.001 | 23.4 | 26.9 | 35.2 | 29.7 | 26.5 | 24.7 | 37.8
2705.06 | -72.072 | -36.823 | 0.001 | 23.4 | 26.9 | 35.2 | 29.6 | 26.5 | 24.7 | 37.8
2706.06 | -72.29 | -34.929 | 0.001 | 23.5 | 26.9 | 35.2 | 29.6 | 26.6 | 24.7 | 37.8
2707.06 | -72.097 | -26.838 | 0.001 | 23.5 | 26.9 | 35.2 | 29.5 | 26.5 | 24.7 | 37.8
2708.06 | -72.254 | -33.311 | 0.001 | 23.5 | 26.9 | 35.2 | 29.5 | 26.5 | 24.7 | 37.7
2709.06 | -72.181 | -35.278 | 0.001 | 23.6 | 26.9 | 35.2 | 29.5 | 26.6 | 24.7 | 37.7
2710.06 | -72.281 | -33.035 | 0.001 | 23.6 | 26.9 | 35.2 | 29.5 | 26.5 | 24.7 | 37.7
2711.06 | -72.272 | -32.483 | 0.001 | 23.5 | 26.9 | 35.2 | 29.5 | 26.5 | 24.7 | 37.7
2712.06 | -72.285 | -35.462 | 0.001 | 23.5 | 26.9 | 35.2 | 29.5 | 26.6 | 24.7 | 37.7
2713.06 | -72.205 | -29.688 | 0.001 | 23.4 | 26.9 | 35.2 | 29.5 | 26.6 | 24.7 | 37.6
2714.06 | -72.141 | -32.152 | 0.001 | 23.4 | 26.9 | 35.2 | 29.5 | 26.6 | 24.7 | 37.6
2715.06 | -72.182 | -33.55 | 0.001 | 23.4 | 26.9 | 35.2 | 29.4 | 26.6 | 24.7 | 37.6
2716.06 | -72.184 | -27.39 | 0.001 | 23.4 | 26.9 | 35.2 | 29.4 | 26.6 | 24.7 | 37.6
2717.06 | -72.159 | -35.848 | 0.001 | 23.3 | 27 | 35.2 | 29.5 | 26.7 | 24.8 | 37.6
2718.06 | -72.135 | -34.175 | 0.001 | 23.4 | 27 | 35.2 | 29.5 | 26.6 | 24.8 | 37.6
2719.06 | -72.286 | -31.417 | 0.001 | 23.4 | 26.9 | 35.2 | 29.5 | 26.6 | 24.8 | 37.6
2720.06 | -72.275 | -36.584 | 0.001 | 23.4 | 26.9 | 35.3 | 29.5 | 26.6 | 24.8 | 37.5
2721.06 | -72.109 | -30.35 | 0.001 | 23.5 | 26.9 | 35.3 | 29.5 | 26.6 | 24.7 | 37.5
2722.06 | -72.052 | -30.277 | 0.001 | 23.5 | 26.9 | 35.2 | 29.5 | 26.6 | 24.8 | 37.5
2723.06 | -72.196 | -32.097 | 0.001 | 23.5 | 26.9 | 35.1 | 29.4 | 26.7 | 24.8 | 37.5
2724.06 | -72.157 | -32.63 | 0.001 | 23.5 | 26.9 | 35.1 | 29.5 | 26.7 | 24.8 | 37.5
2725.06 | -72.161 | -28.714 | 0.001 | 23.5 | 26.9 | 35.1 | 29.5 | 26.7 | 24.8 | 37.4
2726.06 | -72.16 | -34.818 | 0.001 | 23.5 | 26.9 | 35.1 | 29.5 | 26.8 | 24.8 | 37.4
2727.06 | -72.133 | -28.916 | 0.001 | 23.4 | 27 | 35 | 29.6 | 26.8 | 24.8 | 37.4
2728.06 | -72.245 | -39.747 | 0.001 | 23.4 | 27 | 35 | 29.6 | 26.8 | 24.8 | 37.4
2729.06 | -72.273 | -32.373 | 0.001 | 23.4 | 27 | 35 | 29.6 | 26.7 | 24.8 | 37.4
2730.06 | -72.178 | -32.023 | 0.001 | 23.3 | 27 | 35 | 29.6 | 26.7 | 24.9 | 37.4
2731.06 | -72.106 | -32.299 | 0.001 | 23.3 | 27 | 35 | 29.6 | 26.7 | 24.8 | 37.4
2732.06 | -72.102 | -32.685 | 0.001 | 23.3 | 27 | 34.9 | 29.6 | 26.7 | 24.8 | 37.3
2733.06 | -72.121 | -31.858 | 0.001 | 23.4 | 27 | 34.9 | 29.6 | 26.7 | 24.8 | 37.3
2734.06 | -72.213 | -35.811 | 0.001 | 23.4 | 27 | 34.9 | 29.6 | 26.7 | 24.8 | 37.3
2735.06 | -72.241 | -31.361 | 0.001 | 23.4 | 27 | 34.9 | 29.6 | 26.7 | 24.8 | 37.3
2736.06 | -72.14 | -31.895 | 0.001 | 23.5 | 26.9 | 34.9 | 29.6 | 26.7 | 24.8 | 37.3
2737.06 | -72.127 | -31.012 | 0.001 | 23.5 | 26.9 | 34.9 | 29.5 | 26.6 | 24.8 | 37.3
2738.06 | -72.156 | -34.727 | 0.001 | 23.5 | 26.9 | 34.9 | 29.5 | 26.6 | 24.8 | 37.3
2739.06 | -72.126 | -31.876 | 0.001 | 23.5 | 26.9 | 34.8 | 29.5 | 26.6 | 24.8 | 37.2
2740.06 | -72.227 | -36.547 | 0.001 | 23.5 | 26.9 | 34.8 | 29.4 | 26.6 | 24.8 | 37.2
2741.06 | -72.26 | -36.529 | 0.001 | 23.5 | 26.9 | 34.8 | 29.4 | 26.7 | 24.8 | 37.2
2742.06 | -72.152 | -37.393 | 0.001 | 23.5 | 26.9 | 34.7 | 29.4 | 26.7 | 24.8 | 37.2
2743.06 | -72.21 | -34.727 | 0.001 | 23.4 | 26.9 | 34.6 | 29.4 | 26.6 | 24.8 | 37.1
2744.06 | -72.153 | -31.692 | 0.001 | 23.4 | 26.9 | 34.6 | 29.3 | 26.6 | 24.8 | 37.1
2745.06 | -72.173 | -29.67 | 0.001 | 23.3 | 26.9 | 34.6 | 29.3 | 26.6 | 24.7 | 37.1
2746.06 | -72.089 | -35.628 | 0.001 | 23.3 | 26.9 | 34.6 | 29.3 | 26.6 | 24.7 | 37.1
2747.06 | -72.088 | -33.623 | 0.001 | 23.3 | 26.9 | 34.6 | 29.3 | 26.5 | 24.7 | 37
2748.06 | -72.248 | -35.517 | 0.001 | 23.3 | 26.9 | 34.6 | 29.3 | 26.5 | 24.7 | 37
2749.06 | -72.083 | -25.293 | 0.001 | 23.4 | 26.9 | 34.6 | 29.4 | 26.5 | 24.7 | 37
2750.06 | -72.137 | -30.074 | 0.001 | 23.4 | 27 | 34.6 | 29.5 | 26.5 | 24.8 | 37
2751.06 | -72.216 | -26.948 | 0.001 | 23.4 | 26.9 | 34.6 | 29.5 | 26.5 | 24.8 | 37
2752.06 | -72.126 | -36.032 | 0.001 | 23.5 | 27 | 34.6 | 29.5 | 26.5 | 24.8 | 36.9
2753.06 | -72.187 | -30.221 | 0.001 | 23.5 | 27 | 34.6 | 29.5 | 26.5 | 24.8 | 36.9
2754.06 | -72.264 | -30.019 | 0.001 | 23.5 | 27 | 34.6 | 29.5 | 26.5 | 24.7 | 36.9
2755.06 | -72.214 | -26.654 | 0.001 | 23.5 | 26.9 | 34.6 | 29.6 | 26.5 | 24.7 | 36.9
2756.06 | -72.134 | -31.288 | 0.001 | 23.5 | 26.9 | 34.6 | 29.6 | 26.5 | 24.7 | 36.9
2757.06 | -72.176 | -35.425 | 0.001 | 23.5 | 27 | 34.6 | 29.6 | 26.4 | 24.7 | 36.9
2758.06 | -72.161 | -31.858 | 0.001 | 23.5 | 27 | 34.6 | 29.6 | 26.5 | 24.7 | 36.9
2759.06 | -72.204 | -33.917 | 0.001 | 23.5 | 27 | 34.6 | 29.5 | 26.5 | 24.7 | 36.9
2760.06 | -72.288 | -26.268 | 0.001 | 23.4 | 27 | 34.6 | 29.4 | 26.5 | 24.7 | 36.9
2761.06 | -72.152 | -34.727 | 0.001 | 23.4 | 26.9 | 34.6 | 29.4 | 26.5 | 24.7 | 36.8
2762.06 | -72.252 | -29.541 | 0.001 | 23.4 | 26.9 | 34.6 | 29.4 | 26.5 | 24.7 | 36.8
2763.06 | -72.203 | -29.946 | 0.001 | 23.3 | 26.9 | 34.6 | 29.4 | 26.5 | 24.7 | 36.8
2764.06 | -72.146 | -39.967 | 0.001 | 23.3 | 26.9 | 34.6 | 29.3 | 26.6 | 24.7 | 36.8
2765.06 | -72.162 | -25.955 | 0.001 | 23.3 | 26.9 | 34.6 | 29.3 | 26.6 | 24.7 | 36.8
2766.06 | -72.251 | -29.449 | 0.001 | 23.4 | 26.9 | 34.6 | 29.3 | 26.6 | 24.7 | 36.8
2767.06 | -72.273 | -37.393 | 0.001 | 23.4 | 26.9 | 34.6 | 29.2 | 26.5 | 24.7 | 36.8
2768.06 | -72.279 | -39.177 | 0.001 | 23.4 | 26.9 | 34.6 | 29.2 | 26.5 | 24.7 | 36.8
2769.06 | -72.221 | -33.807 | 0.001 | 23.4 | 26.9 | 34.5 | 29.2 | 26.5 | 24.7 | 36.7
2770.06 | -72.266 | -31.398 | 0.001 | 23.5 | 26.9 | 34.6 | 29.3 | 26.5 | 24.8 | 36.7
2771.06 | -72.209 | -27.555 | 0.001 | 23.5 | 26.9 | 34.6 | 29.3 | 26.5 | 24.8 | 36.7
2772.06 | -72.186 | -36.455 | 0.001 | 23.5 | 26.9 | 34.5 | 29.3 | 26.5 | 24.8 | 36.7
2773.06 | -72.207 | -34.12 | 0.001 | 23.5 | 26.9 | 34.5 | 29.4 | 26.5 | 24.8 | 36.7
2774.06 | -72.096 | -37.558 | 0.001 | 23.5 | 26.9 | 34.5 | 29.4 | 26.5 | 24.8 | 36.7
2775.06 | -72.118 | -35.885 | 0.001 | 23.5 | 26.9 | 34.5 | 29.4 | 26.6 | 24.7 | 36.6
2776.06 | -72.151 | -23.785 | 0.001 | 23.4 | 26.9 | 34.4 | 29.4 | 26.6 | 24.8 | 36.6
2777.06 | -72.244 | -35.094 | 0.001 | 23.4 | 26.9 | 34.4 | 29.4 | 26.6 | 24.8 | 36.6
2778.06 | -72.131 | -29.946 | 0.001 | 23.3 | 26.8 | 34.4 | 29.4 | 26.6 | 24.8 | 36.6
2779.06 | -72.151 | -31.159 | 0.001 | 23.3 | 26.8 | 34.4 | 29.4 | 26.6 | 24.8 | 36.6
2780.06 | -72.132 | -39.36 | 0.001 | 23.3 | 26.8 | 34.5 | 29.4 | 26.6 | 24.7 | 36.5
2781.06 | -72.099 | -35.793 | 0.001 | 23.3 | 26.8 | 34.5 | 29.4 | 26.7 | 24.7 | 36.5
2782.06 | -72.123 | -33.09 | 0.001 | 23.3 | 26.8 | 34.5 | 29.3 | 26.7 | 24.7 | 36.5
2783.06 | -72.236 | -36.602 | 0.001 | 23.4 | 26.8 | 34.5 | 29.3 | 26.7 | 24.7 | 36.5
2784.06 | -72.124 | -33.237 | 0.001 | 23.4 | 26.7 | 34.5 | 29.3 | 26.6 | 24.7 | 36.5
2785.06 | -72.249 | -28.493 | 0.001 | 23.4 | 26.7 | 34.5 | 29.2 | 26.6 | 24.7 | 36.5
2786.06 | -72.246 | -25.919 | 0.001 | 23.5 | 26.7 | 34.5 | 29.2 | 26.6 | 24.7 | 36.5
2787.06 | -72.072 | -32.262 | 0.001 | 23.5 | 26.7 | 34.5 | 29.2 | 26.6 | 24.6 | 36.4
2788.06 | -72.116 | -32.667 | 0.001 | 23.5 | 26.7 | 34.6 | 29.2 | 26.5 | 24.6 | 36.4
2789.06 | -72.194 | -33.403 | 0.001 | 23.5 | 26.7 | 34.6 | 29.2 | 26.5 | 24.6 | 36.4
2790.06 | -72.12 | -30.552 | 0.001 | 23.5 | 26.7 | 34.6 | 29.3 | 26.5 | 24.6 | 36.4
2791.06 | -72.187 | -26.323 | 0.001 | 23.5 | 26.7 | 34.6 | 29.3 | 26.5 | 24.6 | 36.4
2792.06 | -72.199 | -24.392 | 0.001 | 23.5 | 26.7 | 34.5 | 29.2 | 26.6 | 24.6 | 36.4
2793.06 | -72.198 | -23.896 | 0.001 | 23.4 | 26.6 | 34.5 | 29.2 | 26.5 | 24.6 | 36.4
2794.06 | -72.156 | -34.543 | 0.001 | 23.4 | 26.6 | 34.5 | 29.2 | 26.5 | 24.5 | 36.3
2795.06 | -72.161 | -32.023 | 0.001 | 23.3 | 26.6 | 34.4 | 29.2 | 26.5 | 24.6 | 36.3
2796.06 | -72.22 | -29.909 | 0.001 | 23.3 | 26.6 | 34.4 | 29.2 | 26.5 | 24.6 | 36.3
2797.06 | -72.106 | -30.92 | 0.001 | 23.3 | 26.6 | 34.4 | 29.2 | 26.5 | 24.6 | 36.3
2798.06 | -72.235 | -24.815 | 0.001 | 23.3 | 26.6 | 34.4 | 29.2 | 26.5 | 24.6 | 36.3
2799.06 | -72.106 | -21.873 | 0.001 | 23.3 | 26.6 | 34.3 | 29.3 | 26.5 | 24.6 | 36.3
2800.06 | -72.2 | -29.927 | 0.001 | 23.4 | 26.6 | 34.3 | 29.2 | 26.5 | 24.6 | 36.3
2801.06 | -72.282 | -33.439 | 0.001 | 23.4 | 26.6 | 34.3 | 29.2 | 26.4 | 24.6 | 36.3
2802.06 | -72.237 | -31.233 | 0.001 | 23.5 | 26.6 | 34.3 | 29.1 | 26.4 | 24.6 | 36.3
2803.06 | -72.122 | -29.596 | 0.001 | 23.5 | 26.6 | 34.3 | 29.1 | 26.3 | 24.6 | 36.2
2804.06 | -72.1 | -33.973 | 0.001 | 23.5 | 26.6 | 34.3 | 29.1 | 26.3 | 24.6 | 36.2
2805.06 | -72.192 | -34.653 | 0.001 | 23.5 | 26.6 | 34.3 | 29.1 | 26.4 | 24.6 | 36.2
2806.06 | -72.152 | -28.419 | 0.001 | 23.5 | 26.6 | 34.3 | 29.1 | 26.4 | 24.6 | 36.2
2807.06 | -72.269 | -34.248 | 0.001 | 23.5 | 26.6 | 34.3 | 29.1 | 26.2 | 24.6 | 36.2
2808.06 | -72.214 | -34.69 | 0.001 | 23.4 | 26.6 | 34.4 | 29.1 | 26.2 | 24.6 | 36.2
2809.06 | -72.127 | -28.75 | 0.001 | 23.4 | 26.6 | 34.3 | 29.2 | 26.2 | 24.6 | 36.2
2810.06 | -72.203 | -27.316 | 0.001 | 23.4 | 26.6 | 34.2 | 29.2 | 26.2 | 24.6 | 36.2
2811.06 | -72.248 | -38.809 | 0.001 | 23.4 | 26.6 | 34.2 | 29.2 | 26.2 | 24.5 | 36.2
2812.06 | -72.087 | -16.375 | 0.001 | 23.3 | 26.6 | 34.2 | 29.1 | 26.3 | 24.6 | 36.1
2813.06 | -72.116 | -26.82 | 0.001 | 23.3 | 26.6 | 34.2 | 29.1 | 26.3 | 24.6 | 36.1
2814.06 | -72.182 | -38.441 | 0.001 | 23.3 | 26.6 | 34.2 | 29.1 | 26.3 | 24.5 | 36.1
2815.06 | -72.171 | -31.159 | 0.001 | 23.3 | 26.6 | 34.2 | 29 | 26.3 | 24.5 | 36.1
2816.06 | -72.118 | -26.672 | 0.001 | 23.4 | 26.6 | 34.2 | 29.1 | 26.4 | 24.5 | 36
2817.06 | -72.146 | -34.359 | 0.001 | 23.4 | 26.7 | 34.1 | 29.1 | 26.4 | 24.5 | 36
2818.06 | -72.134 | -36.29 | 0.001 | 23.4 | 26.7 | 34.1 | 29.2 | 26.4 | 24.5 | 36
2819.06 | -72.178 | -26.893 | 0.001 | 23.4 | 26.7 | 34.1 | 29.1 | 26.4 | 24.6 | 36
2820.06 | -72.265 | -27.5 | 0.001 | 23.5 | 26.6 | 34.1 | 29.1 | 26.4 | 24.6 | 36
2821.06 | -72.268 | -31.417 | 0.001 | 23.5 | 26.6 | 34.2 | 29.2 | 26.5 | 24.6 | 36
2822.06 | -72.123 | -31.748 | 0.001 | 23.5 | 26.7 | 34.2 | 29.2 | 26.5 | 24.5 | 35.9
2823.06 | -72.259 | -25.79 | 0.001 | 23.5 | 26.7 | 34.2 | 29.2 | 26.5 | 24.5 | 35.9
2824.06 | -72.143 | -29.89 | 0.001 | 23.5 | 26.7 | 34.1 | 29.2 | 26.5 | 24.6 | 35.9
2825.06 | -72.182 | -27.463 | 0.001 | 23.5 | 26.7 | 34.1 | 29.2 | 26.5 | 24.6 | 35.9
2826.06 | -72.121 | -33.439 | 0.001 | 23.4 | 26.7 | 34.1 | 29.2 | 26.5 | 24.6 | 35.9
2827.06 | -72.251 | -29.725 | 0.001 | 23.4 | 26.7 | 34 | 29.2 | 26.5 | 24.6 | 35.9
2828.06 | -72.105 | -22.112 | 0.001 | 23.4 | 26.7 | 34 | 29.2 | 26.6 | 24.6 | 35.9
2829.06 | -72.149 | -28.401 | 0.001 | 23.3 | 26.7 | 34 | 29.2 | 26.6 | 24.6 | 35.9
2830.06 | -72.179 | -28.144 | 0.001 | 23.3 | 26.7 | 34 | 29.2 | 26.6 | 24.6 | 35.8
2831.06 | -72.242 | -25.808 | 0.001 | 23.3 | 26.7 | 33.9 | 29.3 | 26.6 | 24.6 | 35.8
2832.06 | -72.215 | -28.658 | 0.001 | 23.3 | 26.7 | 33.8 | 29.2 | 26.6 | 24.6 | 35.8
2833.06 | -72.191 | -35.664 | 0.001 | 23.3 | 26.7 | 33.8 | 29.2 | 26.6 | 24.6 | 35.8
2834.06 | -72.149 | -25.238 | 0.001 | 23.3 | 26.7 | 33.8 | 29.2 | 26.6 | 24.6 | 35.8
2835.06 | -72.156 | -29.357 | 0.001 | 23.4 | 26.7 | 33.8 | 29.3 | 26.5 | 24.6 | 35.8
2836.06 | -72.219 | -28.714 | 0.001 | 23.4 | 26.7 | 33.8 | 29.3 | 26.4 | 24.6 | 35.8
2837.06 | -72.147 | -28.75 | 0.001 | 23.4 | 26.7 | 33.8 | 29.3 | 26.5 | 24.6 | 35.7
2838.06 | -72.119 | -32.115 | 0.001 | 23.5 | 26.7 | 33.7 | 29.3 | 26.5 | 24.6 | 35.7
2839.06 | -72.15 | -30.975 | 0.001 | 23.5 | 26.7 | 33.7 | 29.3 | 26.5 | 24.6 | 35.7
2840.06 | -72.152 | -36.492 | 0.001 | 23.5 | 26.6 | 33.7 | 29.3 | 26.5 | 24.6 | 35.7
2841.06 | -72.183 | -34.451 | 0.001 | 23.4 | 26.6 | 33.7 | 29.3 | 26.4 | 24.6 | 35.7
2842.06 | -72.242 | -25.054 | 0.001 | 23.4 | 26.6 | 33.7 | 29.3 | 26.4 | 24.6 | 35.7
2843.06 | -72.213 | -25.771 | 0.001 | 23.4 | 26.6 | 33.6 | 29.3 | 26.4 | 24.6 | 35.7
2844.06 | -72.14 | -35.536 | 0.001 | 23.3 | 26.6 | 33.6 | 29.2 | 26.4 | 24.6 | 35.7
2845.06 | -72.221 | -29.063 | 0.001 | 23.3 | 26.6 | 33.7 | 29.1 | 26.4 | 24.6 | 35.7
2846.06 | -72.127 | -32.207 | 0.001 | 23.3 | 26.6 | 33.7 | 29 | 26.4 | 24.6 | 35.7
2847.06 | -72.227 | -21.726 | 0.001 | 23.3 | 26.6 | 33.7 | 29 | 26.4 | 24.6 | 35.7
2848.06 | -72.257 | -30.497 | 0.001 | 23.3 | 26.6 | 33.7 | 29 | 26.4 | 24.5 | 35.6
2849.06 | -72.089 | -31.122 | 0.001 | 23.3 | 26.6 | 33.6 | 29 | 26.4 | 24.5 | 35.6
2850.06 | -72.097 | -30.755 | 0.001 | 23.4 | 26.6 | 33.6 | 29 | 26.4 | 24.5 | 35.6
2851.06 | -72.229 | -34.984 | 0.001 | 23.4 | 26.5 | 33.6 | 29 | 26.4 | 24.5 | 35.6
2852.06 | -72.118 | -32.354 | 0.001 | 23.5 | 26.5 | 33.7 | 29 | 26.3 | 24.5 | 35.6
2853.06 | -72.135 | -27.316 | 0.001 | 23.5 | 26.5 | 33.7 | 29.1 | 26.3 | 24.6 | 35.6
2854.06 | -72.189 | -29.081 | 0.001 | 23.5 | 26.6 | 33.7 | 29.1 | 26.3 | 24.6 | 35.6
2855.06 | -72.348 | -30.368 | 0.001 | 23.5 | 26.5 | 33.7 | 29.1 | 26.3 | 24.6 | 35.5
2856.06 | -72.172 | -25.827 | 0.001 | 23.5 | 26.6 | 33.7 | 29.1 | 26.3 | 24.6 | 35.5
2857.06 | -72.151 | -32.023 | 0.001 | 23.5 | 26.5 | 33.7 | 29.2 | 26.3 | 24.6 | 35.5
2858.06 | -72.18 | -28.438 | 0.001 | 23.4 | 26.5 | 33.7 | 29.2 | 26.3 | 24.6 | 35.5
2859.06 | -72.145 | -20.862 | 0.001 | 23.4 | 26.5 | 33.7 | 29.1 | 26.3 | 24.6 | 35.5
2860.06 | -72.247 | -28.548 | 0.001 | 23.3 | 26.5 | 33.8 | 29.1 | 26.4 | 24.6 | 35.5
2861.06 | -72.132 | -27.334 | 0.001 | 23.3 | 26.5 | 33.8 | 29.2 | 26.4 | 24.6 | 35.5
2862.06 | -72.25 | -28.199 | 0.001 | 23.3 | 26.5 | 33.8 | 29.1 | 26.4 | 24.6 | 35.5
2863.06 | -72.289 | -34.285 | 0.001 | 23.4 | 26.5 | 33.8 | 29.1 | 26.4 | 24.5 | 35.4
2864.06 | -72.228 | -33.844 | 0.001 | 23.3 | 26.5 | 33.8 | 29.1 | 26.4 | 24.5 | 35.4
2865.06 | -72.283 | -32.52 | 0.001 | 23.4 | 26.5 | 33.8 | 29.1 | 26.4 | 24.6 | 35.4
2866.06 | -72.209 | -30.828 | 0.001 | 23.4 | 26.5 | 33.8 | 29.1 | 26.4 | 24.5 | 35.4
2867.06 | -72.189 | -29.523 | 0.001 | 23.5 | 26.5 | 33.8 | 29.1 | 26.5 | 24.5 | 35.4
2868.06 | -72.12 | -27.022 | 0.001 | 23.5 | 26.5 | 33.8 | 29.1 | 26.4 | 24.5 | 35.3
2869.06 | -72.249 | -34.984 | 0.001 | 23.5 | 26.4 | 33.8 | 29.1 | 26.4 | 24.5 | 35.3
2870.06 | -72.176 | -32.649 | 0.001 | 23.5 | 26.4 | 33.8 | 29.2 | 26.4 | 24.5 | 35.3
2871.06 | -72.144 | -29.78 | 0.001 | 23.5 | 26.4 | 33.8 | 29.2 | 26.4 | 24.5 | 35.3
2872.06 | -72.172 | -33.274 | 0.001 | 23.5 | 26.4 | 33.8 | 29.2 | 26.4 | 24.5 | 35.3
2873.06 | -72.13 | -24.889 | 0.001 | 23.5 | 26.4 | 33.8 | 29.2 | 26.4 | 24.5 | 35.3
2874.06 | -72.29 | -25.79 | 0.001 | 23.4 | 26.5 | 33.8 | 29.2 | 26.4 | 24.5 | 35.3
2875.06 | -72.225 | -32.465 | 0.001 | 23.4 | 26.4 | 33.8 | 29.2 | 26.4 | 24.5 | 35.3
2876.06 | -72.312 | -33.678 | 0.001 | 23.4 | 26.4 | 33.8 | 29.2 | 26.4 | 24.5 | 35.2
2877.06 | -72.258 | -27.684 | 0.001 | 23.3 | 26.4 | 33.8 | 29.2 | 26.3 | 24.5 | 35.2
2878.06 | -72.145 | -25.183 | 0.001 | 23.3 | 26.4 | 33.8 | 29.2 | 26.3 | 24.5 | 35.2
2879.06 | -72.144 | -30.516 | 0.001 | 23.3 | 26.5 | 33.8 | 29.2 | 26.2 | 24.5 | 35.2
2880.06 | -72.163 | -25.882 | 0.001 | 23.3 | 26.5 | 33.8 | 29.2 | 26.2 | 24.5 | 35.2
2881.06 | -72.125 | -33.476 | 0.001 | 23.4 | 26.4 | 33.8 | 29.2 | 26.2 | 24.5 | 35.2
2882.06 | -72.232 | -23.602 | 0.001 | 23.4 | 26.4 | 33.8 | 29.2 | 26.2 | 24.5 | 35.2
2883.06 | -72.174 | -30.405 | 0.001 | 23.4 | 26.4 | 33.8 | 29.2 | 26.2 | 24.5 | 35.2
2884.06 | -72.205 | -29.578 | 0.001 | 23.5 | 26.4 | 33.8 | 29.1 | 26.2 | 24.5 | 35.2
2885.06 | -72.267 | -28.934 | 0.001 | 23.5 | 26.5 | 33.8 | 29.1 | 26.2 | 24.5 | 35.2
2886.06 | -72.154 | -32.373 | 0.001 | 23.5 | 26.5 | 33.8 | 29 | 26.2 | 24.5 | 35.1
2887.06 | -72.259 | -32.428 | 0.001 | 23.5 | 26.5 | 33.8 | 29.1 | 26.2 | 24.5 | 35.1
2888.06 | -72.236 | -29.081 | 0.001 | 23.5 | 26.5 | 33.7 | 29 | 26.2 | 24.6 | 35.1
2889.06 | -72.171 | -33.311 | 0.001 | 23.5 | 26.5 | 33.7 | 29 | 26.2 | 24.6 | 35.1
2890.06 | -72.2 | -26.139 | 0.001 | 23.5 | 26.4 | 33.7 | 29 | 26.2 | 24.6 | 35.1
2891.06 | -72.078 | -28.199 | 0.001 | 23.5 | 26.4 | 33.7 | 29 | 26.2 | 24.5 | 35.1
2892.06 | -72.107 | -32.446 | 0.001 | 23.4 | 26.4 | 33.7 | 29 | 26.2 | 24.5 | 35.1
2893.06 | -72.118 | -28.769 | 0.001 | 23.4 | 26.4 | 33.7 | 29 | 26.2 | 24.5 | 35.1
2894.06 | -72.16 | -20.825 | 0.001 | 23.4 | 26.4 | 33.6 | 29 | 26.2 | 24.5 | 35.1
2895.06 | -72.298 | -33.623 | 0.001 | 23.4 | 26.4 | 33.6 | 29 | 26.2 | 24.5 | 35
2896.06 | -72.314 | -32.446 | 0.001 | 23.3 | 26.4 | 33.6 | 29 | 26.1 | 24.5 | 35
2897.06 | -72.104 | -28.493 | 0.001 | 23.3 | 26.4 | 33.6 | 29 | 26.1 | 24.5 | 35
2898.06 | -72.154 | -28.824 | 0.001 | 23.3 | 26.4 | 33.6 | 29 | 26.1 | 24.5 | 35
2899.06 | -72.219 | -33.66 | 0.001 | 23.3 | 26.4 | 33.6 | 29 | 26.1 | 24.5 | 35
2900.06 | -72.208 | -27.996 | 0.001 | 23.4 | 26.4 | 33.6 | 29 | 26.1 | 24.5 | 35
2901.06 | -72.251 | -31.601 | 0.001 | 23.4 | 26.4 | 33.5 | 29 | 26.1 | 24.5 | 35
2902.06 | -72.123 | -36.014 | 0.001 | 23.4 | 26.4 | 33.5 | 29 | 26 | 24.5 | 35
2903.06 | -72.237 | -38.588 | 0.001 | 23.4 | 26.4 | 33.5 | 29 | 26 | 24.5 | 34.9
2904.06 | -72.226 | -33.458 | 0.001 | 23.5 | 26.4 | 33.5 | 29 | 26 | 24.5 | 34.9
2905.06 | -72.099 | -23.344 | 0.001 | 23.5 | 26.4 | 33.5 | 29 | 26.1 | 24.5 | 34.9
2906.06 | -72.22 | -32.722 | 0.001 | 23.5 | 26.4 | 33.5 | 29 | 26.1 | 24.5 | 34.9
2907.06 | -72.139 | -24.116 | 0.001 | 23.5 | 26.4 | 33.5 | 29 | 26.1 | 24.5 | 34.9
2908.06 | -72.244 | -27.408 | 0.001 | 23.5 | 26.4 | 33.5 | 29 | 26.1 | 24.5 | 34.9
2909.06 | -72.187 | -31.306 | 0.001 | 23.5 | 26.4 | 33.5 | 29 | 26.2 | 24.5 | 34.9
2910.06 | -72.256 | -26.985 | 0.001 | 23.5 | 26.4 | 33.5 | 29 | 26.2 | 24.5 | 34.9
2911.06 | -72.274 | -31.012 | 0.001 | 23.5 | 26.4 | 33.5 | 28.9 | 26.2 | 24.5 | 34.8
2912.06 | -72.255 | -32.796 | 0.001 | 23.4 | 26.4 | 33.5 | 28.9 | 26.2 | 24.5 | 34.8
2913.06 | -72.082 | -31.748 | 0.001 | 23.4 | 26.4 | 33.5 | 28.9 | 26.2 | 24.5 | 34.8
2914.06 | -72.269 | -22.075 | 0.001 | 23.4 | 26.4 | 33.5 | 28.9 | 26.2 | 24.5 | 34.8
2915.06 | -72.137 | -28.052 | 0.001 | 23.4 | 26.4 | 33.5 | 28.8 | 26.1 | 24.5 | 34.8
2916.06 | -72.177 | -30.902 | 0.001 | 23.3 | 26.3 | 33.5 | 28.8 | 26.1 | 24.5 | 34.8
2917.06 | -72.161 | -28.585 | 0.001 | 23.3 | 26.3 | 33.5 | 28.8 | 26.1 | 24.5 | 34.8
2918.06 | -72.206 | -36.621 | 0.001 | 23.3 | 26.3 | 33.4 | 28.8 | 26.1 | 24.5 | 34.7
2919.06 | -72.146 | -31.509 | 0.001 | 23.3 | 26.3 | 33.4 | 28.8 | 26.1 | 24.5 | 34.7
2920.06 | -72.217 | -26.544 | 0.001 | 23.3 | 26.4 | 33.4 | 28.8 | 26.1 | 24.5 | 34.7
2921.06 | -72.202 | -21.818 | 0.001 | 23.3 | 26.4 | 33.3 | 28.9 | 26 | 24.5 | 34.7
2922.06 | -72.099 | -33.917 | 0.001 | 23.3 | 26.4 | 33.3 | 28.9 | 26.1 | 24.5 | 34.7
2923.06 | -72.113 | -28.199 | 0.001 | 23.4 | 26.4 | 33.3 | 28.9 | 26.1 | 24.5 | 34.7
2924.06 | -72.236 | -24.447 | 0.001 | 23.4 | 26.4 | 33.2 | 28.9 | 26.1 | 24.5 | 34.7
2925.06 | -72.223 | -28.971 | 0.001 | 23.4 | 26.4 | 33.2 | 28.9 | 26.1 | 24.5 | 34.7
2926.06 | -72.262 | -30.755 | 0.001 | 23.5 | 26.4 | 33.2 | 29 | 26 | 24.5 | 34.6
2927.06 | -72.173 | -26.746 | 0.001 | 23.5 | 26.4 | 33.2 | 29 | 26 | 24.5 | 34.6
2928.06 | -72.057 | -24.999 | 0.001 | 23.5 | 26.4 | 33.2 | 29 | 26 | 24.5 | 34.6
2929.06 | -72.22 | -26.728 | 0.001 | 23.5 | 26.4 | 33.2 | 29 | 26 | 24.5 | 34.6
2930.06 | -72.206 | -28.824 | 0.001 | 23.5 | 26.4 | 33.2 | 29 | 26 | 24.5 | 34.6
2931.06 | -72.145 | -32.833 | 0.001 | 23.5 | 26.4 | 33.3 | 29 | 26 | 24.5 | 34.6
2932.06 | -72.09 | -27.978 | 0.001 | 23.5 | 26.4 | 33.3 | 29 | 26.1 | 24.5 | 34.6
2933.06 | -72.127 | -26.231 | 0.001 | 23.5 | 26.4 | 33.2 | 29 | 26.1 | 24.5 | 34.5
2934.06 | -72.233 | -26.047 | 0.001 | 23.4 | 26.3 | 33.2 | 29 | 26.1 | 24.5 | 34.5
2935.06 | -72.207 | -21.469 | 0.001 | 23.4 | 26.3 | 33.3 | 29 | 26.1 | 24.5 | 34.5
2936.06 | -72.087 | -29.909 | 0.001 | 23.3 | 26.3 | 33.3 | 29 | 26.1 | 24.5 | 34.5
2937.06 | -72.156 | -31.748 | 0.001 | 23.3 | 26.3 | 33.3 | 29 | 26.1 | 24.5 | 34.5
2938.06 | -72.144 | -29.486 | 0.001 | 23.3 | 26.3 | 33.4 | 29.1 | 26.1 | 24.5 | 34.5
2939.06 | -72.13 | -26.985 | 0.001 | 23.3 | 26.3 | 33.3 | 29.1 | 26.1 | 24.5 | 34.5
2940.06 | -72.223 | -30.516 | 0.001 | 23.4 | 26.2 | 33.3 | 29 | 26.1 | 24.5 | 34.5
2941.06 | -72.1 | -33.55 | 0.001 | 23.4 | 26.2 | 33.3 | 29 | 26 | 24.5 | 34.4
2942.06 | -72.239 | -26.231 | 0.001 | 23.5 | 26.2 | 33.3 | 29 | 26.1 | 24.5 | 34.4
2943.06 | -72.292 | -29.982 | 0.001 | 23.5 | 26.3 | 33.2 | 29 | 26.1 | 24.5 | 34.4
2944.06 | -72.158 | -31.729 | 0.001 | 23.5 | 26.2 | 33.2 | 29 | 26.1 | 24.5 | 34.4
2945.06 | -72.124 | -26.875 | 0.001 | 23.5 | 26.2 | 33.2 | 29 | 26.1 | 24.4 | 34.4
2946.06 | -72.243 | -24.153 | 0.001 | 23.6 | 26.2 | 33.2 | 29 | 26.1 | 24.4 | 34.4
2947.06 | -72.128 | -21.56 | 0.001 | 23.5 | 26.2 | 33.2 | 28.9 | 26.1 | 24.4 | 34.3
2948.06 | -72.111 | -27.96 | 0.001 | 23.5 | 26.2 | 33.2 | 28.9 | 26.1 | 24.4 | 34.3
2949.06 | -72.176 | -24.686 | 0.001 | 23.5 | 26.3 | 33.1 | 28.9 | 26.1 | 24.4 | 34.3
2950.06 | -72.221 | -27.132 | 0.001 | 23.4 | 26.3 | 33.1 | 28.8 | 26.1 | 24.4 | 34.3
2951.06 | -72.257 | -19.758 | 0.001 | 23.4 | 26.3 | 33.1 | 28.8 | 26.1 | 24.4 | 34.3
2952.06 | -72.148 | -30.148 | 0.001 | 23.4 | 26.3 | 33 | 28.8 | 26.1 | 24.5 | 34.3
2953.06 | -72.215 | -31.987 | 0.001 | 23.4 | 26.3 | 33 | 28.8 | 25.9 | 24.5 | 34.3
2954.06 | -72.254 | -26.691 | 0.001 | 23.3 | 26.3 | 33 | 28.9 | 25.9 | 24.5 | 34.3
2955.06 | -72.273 | -21.395 | 0.001 | 23.3 | 26.3 | 33.1 | 28.9 | 25.9 | 24.5 | 34.3
2956.06 | -72.054 | -21.965 | 0.001 | 23.3 | 26.3 | 33.1 | 28.9 | 25.9 | 24.5 | 34.2
2957.06 | -72.165 | -29.523 | 0.001 | 23.4 | 26.3 | 33.1 | 28.9 | 26 | 24.5 | 34.2
2958.06 | -72.195 | -30.056 | 0.001 | 23.4 | 26.3 | 33.1 | 28.9 | 26 | 24.5 | 34.2
2959.06 | -72.079 | -33.016 | 0.001 | 23.4 | 26.3 | 33.1 | 29 | 26 | 24.5 | 34.2
2960.06 | -72.174 | -29.467 | 0.001 | 23.4 | 26.3 | 33.2 | 29 | 26 | 24.5 | 34.2
2961.06 | -72.158 | -23.473 | 0.001 | 23.5 | 26.3 | 33.2 | 29 | 26 | 24.5 | 34.2
2962.06 | -72.079 | -28.64 | 0.001 | 23.5 | 26.3 | 33.3 | 29 | 26 | 24.5 | 34.2
2963.06 | -72.283 | -33.807 | 0.001 | 23.5 | 26.3 | 33.3 | 29 | 26 | 24.5 | 34.2
2964.06 | -72.239 | -28.511 | 0.001 | 23.5 | 26.3 | 33.2 | 29 | 26 | 24.5 | 34.2
2965.06 | -72.267 | -22.921 | 0.001 | 23.5 | 26.3 | 33.2 | 29 | 26 | 24.5 | 34.1
2966.06 | -72.189 | -20.108 | 0.001 | 23.5 | 26.3 | 33.2 | 28.9 | 26 | 24.5 | 34.1
2967.06 | -72.148 | -20.218 | 0.001 | 23.5 | 26.2 | 33.2 | 28.9 | 26 | 24.5 | 34.1
2968.06 | -72.178 | -21.487 | 0.001 | 23.4 | 26.2 | 33.2 | 28.9 | 26 | 24.5 | 34.1
2969.06 | -72.249 | -24.411 | 0.001 | 23.4 | 26.2 | 33.2 | 28.8 | 26 | 24.5 | 34.1
2970.06 | -72.168 | -30.589 | 0.001 | 23.3 | 26.2 | 33.2 | 28.8 | 26 | 24.5 | 34.1
2971.06 | -72.16 | -31.784 | 0.001 | 23.3 | 26.2 | 33.2 | 28.8 | 26 | 24.5 | 34.1
2972.06 | -72.113 | -25.643 | 0.001 | 23.3 | 26.2 | 33.2 | 28.8 | 26 | 24.5 | 34.1
2973.06 | -72.27 | -24.999 | 0.001 | 23.3 | 26.2 | 33.2 | 28.8 | 26 | 24.5 | 34.1
2974.06 | -72.111 | -26.378 | 0.001 | 23.3 | 26.2 | 33.2 | 28.7 | 26 | 24.5 | 34.1
2975.06 | -72.256 | -23.271 | 0.001 | 23.4 | 26.2 | 33.2 | 28.8 | 26 | 24.5 | 34.1
2976.06 | -72.231 | -24.503 | 0.001 | 23.4 | 26.2 | 33.2 | 28.8 | 26 | 24.5 | 34.1
2977.06 | -72.149 | -23.822 | 0.001 | 23.5 | 26.2 | 33.2 | 28.9 | 26 | 24.5 | 34
2978.06 | -72.191 | -29.136 | 0.001 | 23.5 | 26.2 | 33.2 | 28.9 | 26 | 24.5 | 34
2979.06 | -72.196 | -20.512 | 0.001 | 23.5 | 26.2 | 33.1 | 28.9 | 26 | 24.5 | 34
2980.06 | -72.283 | -30.424 | 0.001 | 23.5 | 26.2 | 33.1 | 28.9 | 26 | 24.5 | 34
2981.06 | -72.257 | -27.702 | 0.001 | 23.5 | 26.2 | 33.1 | 28.9 | 26 | 24.5 | 34
2982.06 | -72.208 | -31.968 | 0.001 | 23.5 | 26.2 | 33 | 28.9 | 26.1 | 24.5 | 33.9
2983.06 | -72.214 | -28.879 | 0.001 | 23.5 | 26.2 | 33 | 28.9 | 26.1 | 24.5 | 33.9
2984.06 | -72.173 | -29.486 | 0.001 | 23.4 | 26.2 | 33.1 | 28.9 | 26 | 24.5 | 33.9
2985.06 | -72.146 | -24.944 | 0.001 | 23.4 | 26.2 | 33.1 | 29 | 26 | 24.5 | 33.9
2986.06 | -72.13 | -25.422 | 0.001 | 23.4 | 26.2 | 33.1 | 29 | 26 | 24.5 | 33.9
2987.06 | -72.214 | -26.378 | 0.001 | 23.3 | 26.2 | 33.1 | 29 | 26 | 24.5 | 33.9
2988.06 | -72.151 | -25.496 | 0.001 | 23.3 | 26.2 | 33.1 | 29 | 26 | 24.5 | 33.9
2989.06 | -72.163 | -24.447 | 0.001 | 23.3 | 26.2 | 33.1 | 29 | 26 | 24.5 | 33.9
2990.06 | -72.18 | -24.926 | 0.001 | 23.4 | 26.2 | 33.1 | 29 | 26 | 24.5 | 33.8
2991.06 | -72.117 | -21.708 | 0.001 | 23.4 | 26.2 | 33.1 | 29 | 26 | 24.5 | 33.8
2992.06 | -72.193 | -19.869 | 0.001 | 23.4 | 26.2 | 33 | 29 | 26 | 24.5 | 33.8
2993.06 | -72.088 | -23.16 | 0.001 | 23.5 | 26.2 | 33 | 29 | 26 | 24.5 | 33.8
2994.06 | -72.118 | -16.816 | 0.001 | 23.5 | 26.2 | 33 | 29 | 26 | 24.5 | 33.8
2995.06 | -72.251 | -24.944 | 0.001 | 23.5 | 26.2 | 33 | 29 | 26 | 24.5 | 33.8
2996.06 | -72.22 | -26.286 | 0.001 | 23.5 | 26.2 | 33 | 29 | 25.9 | 24.4 | 33.8
2997.06 | -72.241 | -21.138 | 0.001 | 23.5 | 26.2 | 33 | 29 | 25.9 | 24.4 | 33.8
2998.06 | -72.208 | -28.346 | 0.001 | 23.5 | 26.1 | 33 | 29 | 25.9 | 24.4 | 33.8
2999.06 | -72.149 | -22.204 | 0.001 | 23.5 | 26.1 | 33 | 29 | 25.9 | 24.5 | 33.8
3000.06 | -72.266 | -26.636 | 0.001 | 23.5 | 26.1 | 33.1 | 29 | 25.9 | 24.4 | 33.8
3001.06 | -72.234 | -24.392 | 0.001 | 23.4 | 26.1 | 33.1 | 29 | 26 | 24.4 | 33.8
3002.06 | -72.096 | -29.228 | 0.001 | 23.4 | 26.1 | 33.1 | 29 | 26 | 24.4 | 33.7
3003.06 | -72.262 | -23.032 | 0.001 | 23.4 | 26.1 | 33.1 | 28.9 | 25.9 | 24.4 | 33.7
3004.06 | -72.074 | -28.787 | 0.001 | 23.4 | 26.1 | 33.1 | 28.9 | 25.9 | 24.4 | 33.7
3005.06 | -72.216 | -21.505 | 0.001 | 23.3 | 26.1 | 33.1 | 28.9 | 25.9 | 24.4 | 33.7
3006.06 | -72.211 | -27.316 | 0.001 | 23.3 | 26.1 | 33.1 | 28.8 | 25.9 | 24.4 | 33.7
3007.06 | -72.275 | -23.638 | 0.001 | 23.4 | 26.2 | 33 | 28.8 | 25.9 | 24.5 | 33.7
3008.06 | -72.162 | -22.995 | 0.001 | 23.4 | 26.2 | 33 | 28.8 | 25.9 | 24.5 | 33.7
3009.06 | -72.287 | -29.89 | 0.001 | 23.4 | 26.1 | 32.9 | 28.8 | 25.9 | 24.5 | 33.7
3010.06 | -72.231 | -21.947 | 0.001 | 23.5 | 26.1 | 32.9 | 28.8 | 25.9 | 24.4 | 33.7
3011.06 | -72.27 | -22.149 | 0.001 | 23.5 | 26.1 | 32.9 | 28.8 | 25.9 | 24.4 | 33.7
3012.06 | -72.13 | -29.651 | 0.001 | 23.5 | 26 | 32.9 | 28.8 | 25.9 | 24.4 | 33.7
3013.06 | -72.142 | -19.63 | 0.001 | 23.5 | 26 | 32.9 | 28.8 | 25.9 | 24.4 | 33.7
3014.06 | -72.099 | -22.719 | 0.001 | 23.5 | 26 | 32.9 | 28.7 | 25.9 | 24.4 | 33.7
3015.06 | -72.135 | -18.765 | 0.001 | 23.5 | 26 | 32.9 | 28.7 | 25.9 | 24.4 | 33.6
3016.06 | -72.184 | -24.208 | 0.001 | 23.5 | 26 | 32.8 | 28.7 | 25.9 | 24.4 | 33.7
3017.06 | -72.096 | -22.903 | 0.001 | 23.5 | 26 | 32.9 | 28.8 | 25.9 | 24.4 | 33.6
3018.06 | -72.16 | -28.493 | 0.001 | 23.5 | 26 | 32.9 | 28.8 | 25.9 | 24.4 | 33.6
3019.06 | -72.21 | -22.682 | 0.001 | 23.4 | 26 | 32.9 | 28.8 | 25.9 | 24.4 | 33.6
3020.06 | -72.211 | -24.116 | 0.001 | 23.4 | 26 | 32.9 | 28.8 | 25.9 | 24.5 | 33.6
3021.06 | -72.222 | -25.128 | 0.001 | 23.4 | 26 | 32.9 | 28.8 | 25.9 | 24.5 | 33.6
3022.06 | -72.298 | -27.794 | 0.001 | 23.4 | 26 | 32.8 | 28.8 | 25.9 | 24.5 | 33.6
3023.06 | -72.201 | -23.694 | 0.001 | 23.3 | 26 | 32.8 | 28.7 | 25.9 | 24.5 | 33.6
3024.06 | -72.135 | -23.804 | 0.001 | 23.3 | 26.1 | 32.9 | 28.8 | 26 | 24.5 | 33.6
3025.06 | -72.307 | -25.863 | 0.001 | 23.3 | 26.1 | 32.8 | 28.7 | 25.9 | 24.5 | 33.5
3026.06 | -72.175 | -27.904 | 0.001 | 23.4 | 26.1 | 32.8 | 28.7 | 25.9 | 24.4 | 33.5
3027.06 | -72.095 | -32.777 | 0.001 | 23.4 | 26.1 | 32.8 | 28.7 | 26 | 24.5 | 33.5
3028.06 | -72.169 | -26.911 | 0.001 | 23.4 | 26.1 | 32.8 | 28.7 | 26 | 24.5 | 33.5
3029.06 | -72.16 | -19.207 | 0.001 | 23.5 | 26.1 | 32.7 | 28.7 | 26 | 24.4 | 33.5
3030.06 | -72.179 | -25.661 | 0.001 | 23.5 | 26.1 | 32.7 | 28.7 | 25.9 | 24.4 | 33.5
3031.06 | -72.117 | -27.721 | 0.001 | 23.5 | 26.1 | 32.6 | 28.7 | 25.9 | 24.4 | 33.5
3032.06 | -72.256 | -26.36 | 0.001 | 23.6 | 26.1 | 32.6 | 28.7 | 25.9 | 24.4 | 33.5
3033.06 | -72.143 | -22.774 | 0.001 | 23.5 | 26.1 | 32.6 | 28.7 | 25.9 | 24.4 | 33.5
3034.06 | -72.186 | -25.882 | 0.001 | 23.6 | 26.1 | 32.6 | 28.7 | 25.9 | 24.4 | 33.5
3035.06 | -72.304 | -22.02 | 0.001 | 23.5 | 26.1 | 32.6 | 28.8 | 25.8 | 24.4 | 33.5
3036.06 | -72.236 | -31.858 | 0.001 | 23.5 | 26.1 | 32.6 | 28.8 | 25.8 | 24.4 | 33.4
3037.06 | -72.221 | -33.311 | 0.001 | 23.5 | 26.1 | 32.6 | 28.8 | 25.8 | 24.4 | 33.4
3038.06 | -72.178 | -24.392 | 0.001 | 23.5 | 26.1 | 32.6 | 28.7 | 25.8 | 24.4 | 33.4
3039.06 | -72.316 | -19.28 | 0.001 | 23.4 | 26.1 | 32.6 | 28.7 | 25.8 | 24.4 | 33.4
3040.06 | -72.247 | -22.627 | 0.001 | 23.4 | 26.1 | 32.6 | 28.7 | 25.8 | 24.4 | 33.4
3041.06 | -72.121 | -24.135 | 0.001 | 23.4 | 26 | 32.7 | 28.7 | 25.8 | 24.4 | 33.4
3042.06 | -72.195 | -24.999 | 0.001 | 23.4 | 26 | 32.7 | 28.7 | 25.7 | 24.4 | 33.4
3043.06 | -72.114 | -30.81 | 0.001 | 23.3 | 26.1 | 32.7 | 28.7 | 25.7 | 24.4 | 33.4
3044.06 | -72.145 | -22.02 | 0.001 | 23.3 | 26 | 32.7 | 28.7 | 25.7 | 24.4 | 33.3
3045.06 | -72.07 | -28.897 | 0.001 | 23.3 | 26 | 32.7 | 28.7 | 25.7 | 24.4 | 33.3
3046.06 | -72.108 | -21.928 | 0.001 | 23.4 | 26 | 32.7 | 28.7 | 25.7 | 24.4 | 33.3
3047.06 | -72.16 | -27.923 | 0.001 | 23.4 | 26.1 | 32.8 | 28.7 | 25.6 | 24.4 | 33.3
3048.06 | -72.11 | -26.562 | 0.001 | 23.4 | 26.1 | 32.8 | 28.7 | 25.6 | 24.4 | 33.3
3049.06 | -72.154 | -23.767 | 0.001 | 23.4 | 26 | 32.8 | 28.7 | 25.7 | 24.4 | 33.3
3050.06 | -72.236 | -27.224 | 0.001 | 23.4 | 26 | 32.8 | 28.7 | 25.7 | 24.4 | 33.3
3051.06 | -72.237 | -28.125 | 0.001 | 23.5 | 26 | 32.8 | 28.7 | 25.7 | 24.4 | 33.3
3052.06 | -72.099 | -30.589 | 0.001 | 23.5 | 26 | 32.8 | 28.7 | 25.7 | 24.4 | 33.3
3053.06 | -72.104 | -22.553 | 0.001 | 23.5 | 26 | 32.7 | 28.6 | 25.7 | 24.5 | 33.3
3054.06 | -72.218 | -26.893 | 0.001 | 23.5 | 26 | 32.7 | 28.6 | 25.7 | 24.5 | 33.2
3055.06 | -72.109 | -28.144 | 0.001 | 23.6 | 26 | 32.7 | 28.6 | 25.7 | 24.5 | 33.2
3056.06 | -72.197 | -24.834 | 0.001 | 23.5 | 26.1 | 32.7 | 28.6 | 25.6 | 24.5 | 33.2
3057.06 | -72.243 | -22.425 | 0.001 | 23.5 | 26.1 | 32.7 | 28.6 | 25.6 | 24.5 | 33.2
3058.06 | -72.196 | -30.148 | 0.001 | 23.5 | 26.1 | 32.7 | 28.6 | 25.6 | 24.5 | 33.2
3059.06 | -72.209 | -20.328 | 0.001 | 23.5 | 26.1 | 32.7 | 28.6 | 25.6 | 24.4 | 33.2
3060.06 | -72.23 | -33.182 | 0.001 | 23.4 | 26.1 | 32.7 | 28.6 | 25.6 | 24.4 | 33.2
3061.06 | -72.26 | -20.494 | 0.001 | 23.4 | 26.1 | 32.7 | 28.6 | 25.6 | 24.4 | 33.2
3062.06 | -72.121 | -27.629 | 0.001 | 23.4 | 26.1 | 32.7 | 28.6 | 25.6 | 24.5 | 33.2
3063.06 | -72.19 | -21.34 | 0.001 | 23.4 | 26.1 | 32.7 | 28.6 | 25.5 | 24.5 | 33.2
3064.06 | -72.187 | -24.172 | 0.001 | 23.3 | 26.1 | 32.8 | 28.6 | 25.5 | 24.5 | 33.2
3065.06 | -72.161 | -28.125 | 0.001 | 23.3 | 26.1 | 32.8 | 28.5 | 25.5 | 24.4 | 33.2
3066.06 | -72.127 | -23.142 | 0.001 | 23.3 | 26.1 | 32.8 | 28.5 | 25.6 | 24.4 | 33.1
3067.06 | -72.314 | -28.971 | 0.001 | 23.4 | 26.1 | 32.7 | 28.5 | 25.6 | 24.4 | 33.1
3068.06 | -72.165 | -19.758 | 0.001 | 23.4 | 26.1 | 32.7 | 28.5 | 25.6 | 24.4 | 33.1
3069.06 | -72.142 | -26.397 | 0.001 | 23.4 | 26.1 | 32.7 | 28.5 | 25.6 | 24.4 | 33.1
3070.06 | -72.101 | -18.71 | 0.001 | 23.4 | 26 | 32.7 | 28.5 | 25.6 | 24.4 | 33.1
3071.06 | -72.186 | -22.094 | 0.001 | 23.5 | 26 | 32.7 | 28.5 | 25.6 | 24.4 | 33.1
3072.06 | -72.131 | -21.119 | 0.001 | 23.5 | 26 | 32.6 | 28.4 | 25.6 | 24.4 | 33.1
3073.06 | -72.22 | -21.597 | 0.001 | 23.5 | 26 | 32.6 | 28.4 | 25.6 | 24.4 | 33.1
3074.06 | -72.243 | -23.712 | 0.001 | 23.5 | 26 | 32.6 | 28.4 | 25.6 | 24.4 | 33.1
3075.06 | -72.22 | -21.285 | 0.001 | 23.5 | 26 | 32.6 | 28.5 | 25.6 | 24.4 | 33
3076.06 | -72.151 | -22.002 | 0.001 | 23.6 | 26 | 32.6 | 28.6 | 25.6 | 24.4 | 33
3077.06 | -72.099 | -17.57 | 0.001 | 23.6 | 26 | 32.6 | 28.6 | 25.5 | 24.4 | 33
3078.06 | -72.124 | -23.344 | 0.001 | 23.5 | 26 | 32.6 | 28.6 | 25.5 | 24.4 | 33
3079.06 | -72.133 | -21.634 | 0.001 | 23.5 | 26 | 32.6 | 28.6 | 25.5 | 24.4 | 33
3080.06 | -72.192 | -22.186 | 0.001 | 23.5 | 26 | 32.6 | 28.7 | 25.6 | 24.4 | 33
3081.06 | -72.23 | -16.191 | 0.001 | 23.5 | 26 | 32.5 | 28.6 | 25.6 | 24.4 | 33
3082.06 | -72.139 | -25.477 | 0.001 | 23.4 | 26 | 32.4 | 28.6 | 25.6 | 24.4 | 33
3083.06 | -72.273 | -19.795 | 0.001 | 23.4 | 26 | 32.4 | 28.6 | 25.6 | 24.4 | 33
3084.06 | -72.143 | -24.208 | 0.001 | 23.4 | 26 | 32.4 | 28.5 | 25.6 | 24.4 | 33
3085.06 | -72.081 | -23.583 | 0.001 | 23.4 | 26 | 32.4 | 28.5 | 25.6 | 24.4 | 32.9
3086.06 | -72.22 | -26.838 | 0.001 | 23.4 | 26 | 32.4 | 28.5 | 25.6 | 24.4 | 32.9
3087.06 | -72.315 | -33.605 | 0.001 | 23.4 | 26 | 32.4 | 28.5 | 25.6 | 24.3 | 32.9
3088.06 | -72.222 | -18.949 | 0.001 | 23.3 | 26 | 32.3 | 28.5 | 25.6 | 24.3 | 32.9
3089.06 | -72.224 | -22.995 | 0.001 | 23.4 | 26 | 32.3 | 28.5 | 25.6 | 24.3 | 32.9
3090.06 | -72.113 | -27.482 | 0.001 | 23.4 | 25.9 | 32.3 | 28.5 | 25.6 | 24.3 | 32.9
3091.06 | -72.275 | -27.96 | 0.001 | 23.4 | 25.9 | 32.3 | 28.5 | 25.6 | 24.3 | 32.9
3092.06 | -72.221 | -22.645 | 0.001 | 23.4 | 26 | 32.3 | 28.5 | 25.6 | 24.3 | 32.9
3093.06 | -72.32 | -20.494 | 0.001 | 23.5 | 26 | 32.3 | 28.6 | 25.6 | 24.3 | 32.9
3094.06 | -72.234 | -26.562 | 0.001 | 23.5 | 26 | 32.3 | 28.6 | 25.6 | 24.4 | 32.9
3095.06 | -72.234 | -21.193 | 0.001 | 23.5 | 25.9 | 32.3 | 28.6 | 25.6 | 24.3 | 32.8
3096.06 | -72.211 | -27.537 | 0.001 | 23.5 | 25.9 | 32.3 | 28.6 | 25.6 | 24.3 | 32.8
3097.06 | -72.305 | -11.263 | 0.001 | 23.6 | 25.9 | 32.3 | 28.6 | 25.6 | 24.3 | 32.8
3098.06 | -72.235 | -24.264 | 0.001 | 23.6 | 25.9 | 32.3 | 28.5 | 25.6 | 24.3 | 32.8
3099.06 | -72.201 | -27.261 | 0.001 | 23.5 | 25.9 | 32.3 | 28.6 | 25.6 | 24.3 | 32.8
3100.06 | -72.155 | -18.784 | 0.001 | 23.5 | 25.9 | 32.3 | 28.6 | 25.6 | 24.3 | 32.8
3101.06 | -72.175 | -25.845 | 0.001 | 23.5 | 25.9 | 32.3 | 28.6 | 25.6 | 24.3 | 32.8
3102.06 | -72.058 | -20.31 | 0.001 | 23.5 | 25.9 | 32.3 | 28.6 | 25.6 | 24.3 | 32.8
3103.06 | -72.304 | -18.618 | 0.001 | 23.5 | 25.9 | 32.3 | 28.6 | 25.6 | 24.3 | 32.8
3104.06 | -72.14 | -28.419 | 0.001 | 23.4 | 25.9 | 32.3 | 28.6 | 25.6 | 24.3 | 32.7
3105.06 | -72.23 | -31.821 | 0.001 | 23.4 | 25.9 | 32.3 | 28.6 | 25.6 | 24.3 | 32.7
3106.06 | -72.161 | -14.738 | 0.001 | 23.4 | 25.9 | 32.3 | 28.7 | 25.6 | 24.3 | 32.7
3107.06 | -72.183 | -24.135 | 0.001 | 23.4 | 25.9 | 32.3 | 28.7 | 25.5 | 24.3 | 32.7
3108.06 | -72.252 | -24.944 | 0.001 | 23.3 | 25.9 | 32.3 | 28.8 | 25.5 | 24.4 | 32.7
3109.06 | -72.261 | -22.443 | 0.001 | 23.3 | 25.9 | 32.3 | 28.7 | 25.5 | 24.4 | 32.7
3110.06 | -72.11 | -24.374 | 0.001 | 23.3 | 25.9 | 32.3 | 28.7 | 25.5 | 24.4 | 32.7
3111.06 | -72.171 | -22.572 | 0.001 | 23.4 | 25.9 | 32.3 | 28.7 | 25.5 | 24.4 | 32.7
3112.06 | -72.119 | -23.234 | 0.001 | 23.4 | 26 | 32.2 | 28.7 | 25.5 | 24.4 | 32.7
3113.06 | -72.14 | -26.507 | 0.001 | 23.4 | 26 | 32.2 | 28.7 | 25.5 | 24.4 | 32.6
3114.06 | -72.156 | -17.35 | 0.001 | 23.5 | 26 | 32.2 | 28.7 | 25.6 | 24.4 | 32.6
3115.06 | -72.239 | -23.896 | 0.001 | 23.5 | 26 | 32.2 | 28.7 | 25.6 | 24.3 | 32.6
3116.06 | -72.177 | -26.709 | 0.001 | 23.5 | 26 | 32.1 | 28.6 | 25.6 | 24.3 | 32.6
3117.06 | -72.191 | -21.046 | 0.001 | 23.5 | 26 | 32.1 | 28.6 | 25.5 | 24.3 | 32.6
3118.06 | -72.168 | -25.698 | 0.001 | 23.5 | 26 | 32.1 | 28.6 | 25.5 | 24.3 | 32.6
3119.06 | -72.196 | -25.679 | 0.001 | 23.6 | 25.9 | 32.1 | 28.6 | 25.5 | 24.3 | 32.6
3120.06 | -72.167 | -23.804 | 0.001 | 23.5 | 25.9 | 32.1 | 28.5 | 25.5 | 24.3 | 32.6
3121.06 | -72.184 | -26.102 | 0.001 | 23.5 | 25.9 | 32.1 | 28.5 | 25.5 | 24.3 | 32.6
3122.06 | -72.141 | -29.707 | 0.001 | 23.5 | 25.9 | 32.1 | 28.5 | 25.5 | 24.3 | 32.6
3123.06 | -72.134 | -29.136 | 0.001 | 23.5 | 25.9 | 32.1 | 28.5 | 25.5 | 24.3 | 32.6
3124.06 | -72.164 | -19.427 | 0.001 | 23.4 | 25.9 | 32.1 | 28.5 | 25.5 | 24.3 | 32.6
3125.06 | -72.11 | -25.679 | 0.001 | 23.4 | 26 | 32.1 | 28.5 | 25.5 | 24.3 | 32.5
3126.06 | -72.261 | -24.852 | 0.001 | 23.4 | 26 | 32.1 | 28.5 | 25.6 | 24.3 | 32.5
3127.06 | -72.279 | -30.074 | 0.001 | 23.3 | 25.9 | 32 | 28.5 | 25.6 | 24.3 | 32.5
3128.06 | -72.129 | -14.499 | 0.001 | 23.3 | 25.9 | 32 | 28.6 | 25.6 | 24.3 | 32.5
3129.06 | -72.169 | -23.546 | 0.001 | 23.3 | 25.9 | 32 | 28.6 | 25.6 | 24.4 | 32.5
3130.06 | -72.124 | -12.238 | 0.001 | 23.4 | 25.9 | 32 | 28.6 | 25.5 | 24.4 | 32.5
3131.06 | -72.206 | -25.22 | 0.001 | 23.4 | 25.9 | 32 | 28.7 | 25.5 | 24.4 | 32.5
3132.06 | -72.168 | -27.187 | 0.001 | 23.4 | 25.9 | 32 | 28.7 | 25.5 | 24.3 | 32.5
3133.06 | -72.226 | -22.553 | 0.001 | 23.4 | 25.9 | 32 | 28.7 | 25.5 | 24.4 | 32.5
3134.06 | -72.265 | -28.107 | 0.001 | 23.5 | 25.9 | 32 | 28.7 | 25.5 | 24.4 | 32.5
3135.06 | -72.083 | -24.282 | 0.001 | 23.5 | 25.9 | 32.1 | 28.7 | 25.5 | 24.4 | 32.5
3136.06 | -72.26 | -27.151 | 0.001 | 23.5 | 25.8 | 32.1 | 28.6 | 25.5 | 24.3 | 32.5
3137.06 | -72.238 | -21.432 | 0.001 | 23.5 | 25.8 | 32.1 | 28.6 | 25.5 | 24.3 | 32.5
3138.06 | -72.244 | -19.409 | 0.001 | 23.5 | 25.8 | 32.1 | 28.5 | 25.5 | 24.3 | 32.4
3139.06 | -72.191 | -20.2 | 0.001 | 23.5 | 25.8 | 32.1 | 28.5 | 25.6 | 24.3 | 32.4
3140.06 | -72.223 | -21.45 | 0.001 | 23.5 | 25.8 | 32.1 | 28.4 | 25.5 | 24.3 | 32.4
3141.06 | -72.096 | -27.059 | 0.001 | 23.5 | 25.8 | 32 | 28.4 | 25.6 | 24.3 | 32.4
3142.06 | -72.23 | -22.204 | 0.001 | 23.5 | 25.8 | 32 | 28.4 | 25.6 | 24.3 | 32.4
3143.06 | -72.238 | -21.046 | 0.001 | 23.5 | 25.8 | 32 | 28.4 | 25.6 | 24.3 | 32.4
3144.06 | -72.137 | -25.22 | 0.001 | 23.4 | 25.9 | 32 | 28.3 | 25.5 | 24.4 | 32.4
3145.06 | -72.152 | -14.886 | 0.001 | 23.4 | 25.9 | 32 | 28.3 | 25.5 | 24.4 | 32.4
3146.06 | -72.14 | -26.948 | 0.001 | 23.4 | 25.8 | 32 | 28.3 | 25.5 | 24.4 | 32.4
3147.06 | -72.251 | -21.064 | 0.001 | 23.4 | 25.8 | 32 | 28.3 | 25.6 | 24.4 | 32.4
3148.06 | -72.208 | -23.197 | 0.001 | 23.3 | 25.8 | 32 | 28.3 | 25.5 | 24.4 | 32.4
3149.06 | -72.224 | -17.35 | 0.001 | 23.3 | 25.9 | 32.1 | 28.4 | 25.5 | 24.4 | 32.4
3150.06 | -72.145 | -22.204 | 0.001 | 23.3 | 25.8 | 32.1 | 28.4 | 25.5 | 24.4 | 32.4
3151.06 | -72.161 | -29.89 | 0.001 | 23.3 | 25.9 | 32.1 | 28.4 | 25.5 | 24.4 | 32.3
3152.06 | -72.271 | -24.245 | 0.001 | 23.3 | 25.9 | 32.1 | 28.4 | 25.5 | 24.3 | 32.3
3153.06 | -72.28 | -23.307 | 0.001 | 23.4 | 25.8 | 32 | 28.4 | 25.5 | 24.3 | 32.3
3154.06 | -72.117 | -21.818 | 0.001 | 23.4 | 25.8 | 32 | 28.4 | 25.5 | 24.3 | 32.3
3155.06 | -72.145 | -18.269 | 0.001 | 23.4 | 25.8 | 32 | 28.3 | 25.5 | 24.3 | 32.3
3156.06 | -72.084 | -21.156 | 0.001 | 23.4 | 25.8 | 32 | 28.3 | 25.4 | 24.3 | 32.3
3157.06 | -72.253 | -24.153 | 0.001 | 23.5 | 25.8 | 32 | 28.3 | 25.4 | 24.3 | 32.3
3158.06 | -72.283 | -29.21 | 0.001 | 23.5 | 25.8 | 32 | 28.3 | 25.4 | 24.3 | 32.3
3159.06 | -72.204 | -29.008 | 0.001 | 23.5 | 25.8 | 32 | 28.2 | 25.4 | 24.3 | 32.3
3160.06 | -72.146 | -20.126 | 0.001 | 23.5 | 25.8 | 32 | 28.2 | 25.4 | 24.3 | 32.3
3161.06 | -72.185 | -17.956 | 0.001 | 23.5 | 25.8 | 31.9 | 28.2 | 25.4 | 24.3 | 32.3
3162.06 | -72.131 | -22.241 | 0.001 | 23.5 | 25.8 | 31.9 | 28.1 | 25.4 | 24.3 | 32.3
3163.06 | -72.106 | -21.873 | 0.001 | 23.5 | 25.7 | 31.9 | 28.1 | 25.4 | 24.3 | 32.2
3164.06 | -72.295 | -16.246 | 0.001 | 23.5 | 25.7 | 31.9 | 28.1 | 25.5 | 24.3 | 32.2
3165.06 | -72.13 | -20.476 | 0.001 | 23.5 | 25.7 | 31.9 | 28.1 | 25.4 | 24.3 | 32.2
3166.06 | -72.258 | -28.916 | 0.001 | 23.5 | 25.7 | 31.9 | 28.1 | 25.4 | 24.3 | 32.2
3167.06 | -72.143 | -19.942 | 0.001 | 23.5 | 25.7 | 32 | 28.2 | 25.4 | 24.3 | 32.2
3168.06 | -72.219 | -22.388 | 0.001 | 23.5 | 25.7 | 31.9 | 28.2 | 25.4 | 24.3 | 32.2
3169.06 | -72.261 | -24.061 | 0.001 | 23.5 | 25.7 | 32 | 28.2 | 25.4 | 24.3 | 32.2
3170.06 | -72.11 | -21.211 | 0.001 | 23.4 | 25.7 | 31.9 | 28.1 | 25.4 | 24.3 | 32.2
3171.06 | -72.155 | -21.616 | 0.001 | 23.4 | 25.7 | 31.9 | 28.2 | 25.4 | 24.3 | 32.2
3172.06 | -72.127 | -19.887 | 0.001 | 23.4 | 25.7 | 31.9 | 28.2 | 25.4 | 24.3 | 32.2
3173.06 | -72.273 | -15.051 | 0.001 | 23.4 | 25.7 | 31.9 | 28.2 | 25.4 | 24.3 | 32.1
3174.06 | -72.268 | -20.733 | 0.001 | 23.4 | 25.7 | 31.9 | 28.2 | 25.4 | 24.3 | 32.2
3175.06 | -72.264 | -9.81 | 0.001 | 23.3 | 25.7 | 31.9 | 28.2 | 25.4 | 24.3 | 32.1
3176.06 | -72.222 | -20.954 | 0.001 | 23.3 | 25.7 | 31.9 | 28.2 | 25.4 | 24.3 | 32.2
3177.06 | -72.275 | -24.613 | 0.001 | 23.3 | 25.7 | 31.9 | 28.2 | 25.4 | 24.3 | 32.1
3178.06 | -72.192 | -15.253 | 0.001 | 23.3 | 25.7 | 31.9 | 28.2 | 25.4 | 24.3 | 32.1
3179.06 | -72.245 | -17.497 | 0.001 | 23.3 | 25.7 | 31.9 | 28.2 | 25.4 | 24.3 | 32.1
3180.06 | -72.187 | -21.377 | 0.001 | 23.3 | 25.7 | 31.9 | 28.2 | 25.4 | 24.3 | 32.1
3181.06 | -72.176 | -19.28 | 0.001 | 23.4 | 25.7 | 31.9 | 28.2 | 25.4 | 24.3 | 32.1
3182.06 | -72.259 | -23.51 | 0.001 | 23.4 | 25.6 | 32 | 28.2 | 25.4 | 24.3 | 32.1
3183.06 | -72.232 | -22.406 | 0.001 | 23.4 | 25.6 | 32 | 28.2 | 25.4 | 24.3 | 32.1
3184.06 | -72.249 | -23.877 | 0.001 | 23.5 | 25.6 | 32 | 28.2 | 25.4 | 24.3 | 32.1
3185.06 | -72.223 | -26.893 | 0.001 | 23.5 | 25.6 | 32 | 28.2 | 25.4 | 24.3 | 32.1
3186.06 | -72.131 | -21.229 | 0.001 | 23.5 | 25.6 | 32 | 28.2 | 25.4 | 24.3 | 32
3187.06 | -72.275 | -21.229 | 0.001 | 23.5 | 25.6 | 32 | 28.2 | 25.4 | 24.3 | 32
3188.06 | -72.118 | -19.427 | 0.001 | 23.5 | 25.6 | 32 | 28.2 | 25.3 | 24.3 | 32
3189.06 | -72.175 | -20.163 | 0.001 | 23.5 | 25.6 | 32 | 28.2 | 25.3 | 24.3 | 32
3190.06 | -72.211 | -14.187 | 0.001 | 23.5 | 25.6 | 32 | 28.2 | 25.3 | 24.3 | 32
3191.06 | -72.225 | -12.164 | 0.001 | 23.5 | 25.6 | 32 | 28.1 | 25.3 | 24.3 | 32
3192.06 | -72.225 | -18.471 | 0.001 | 23.5 | 25.6 | 32 | 28.2 | 25.3 | 24.3 | 32
3193.06 | -72.267 | -13.984 | 0.001 | 23.4 | 25.6 | 32 | 28.2 | 25.3 | 24.3 | 32
3194.06 | -72.241 | -17.037 | 0.001 | 23.4 | 25.6 | 32 | 28.2 | 25.2 | 24.3 | 32
3195.06 | -72.257 | -15.18 | 0.001 | 23.4 | 25.6 | 32 | 28.2 | 25.2 | 24.3 | 32
3196.06 | -72.139 | -23.785 | 0.001 | 23.4 | 25.6 | 32 | 28.1 | 25.2 | 24.3 | 32
3197.06 | -72.205 | -17.846 | 0.001 | 23.3 | 25.6 | 32 | 28.1 | 25.3 | 24.3 | 32
3198.06 | -72.262 | -16.357 | 0.001 | 23.3 | 25.6 | 32 | 28.1 | 25.2 | 24.2 | 32
3199.06 | -72.243 | -17.202 | 0.001 | 23.3 | 25.6 | 32 | 28.1 | 25.2 | 24.3 | 32
3200.06 | -72.147 | -24.686 | 0.001 | 23.3 | 25.6 | 32 | 28.1 | 25.2 | 24.3 | 32
3201.06 | -72.08 | -19.556 | 0.001 | 23.3 | 25.6 | 32 | 28.2 | 25.3 | 24.3 | 32
3202.06 | -72.227 | -21.156 | 0.001 | 23.4 | 25.7 | 31.9 | 28.2 | 25.3 | 24.3 | 32
3203.06 | -72.177 | -19.869 | 0.001 | 23.4 | 25.7 | 31.9 | 28.2 | 25.3 | 24.3 | 31.9
3204.06 | -72.168 | -19.28 | 0.001 | 23.4 | 25.6 | 31.8 | 28.2 | 25.3 | 24.3 | 31.9
3205.06 | -72.107 | -22.829 | 0.001 | 23.4 | 25.6 | 31.8 | 28.3 | 25.3 | 24.2 | 31.9
3206.06 | -72.081 | -20.476 | 0.001 | 23.5 | 25.6 | 31.8 | 28.3 | 25.3 | 24.2 | 31.9
3207.06 | -72.242 | -21.101 | 0.001 | 23.5 | 25.6 | 31.8 | 28.3 | 25.4 | 24.2 | 31.9
3208.06 | -72.192 | -24.723 | 0.001 | 23.5 | 25.6 | 31.7 | 28.2 | 25.3 | 24.2 | 31.9
3209.06 | -72.143 | -16.375 | 0.001 | 23.6 | 25.6 | 31.7 | 28.2 | 25.4 | 24.2 | 31.9
3210.06 | -72.166 | -22.112 | 0.001 | 23.6 | 25.6 | 31.7 | 28.2 | 25.4 | 24.2 | 31.9
3211.06 | -72.25 | -18.379 | 0.001 | 23.6 | 25.6 | 31.7 | 28.2 | 25.4 | 24.2 | 31.9
3212.06 | -72.133 | -17.956 | 0.001 | 23.5 | 25.6 | 31.7 | 28.2 | 25.4 | 24.2 | 31.9
3213.06 | -72.143 | -27.537 | 0.001 | 23.5 | 25.6 | 31.7 | 28.2 | 25.4 | 24.2 | 31.8
3214.06 | -72.241 | -20.862 | 0.001 | 23.5 | 25.7 | 31.7 | 28.1 | 25.4 | 24.2 | 31.8
3215.06 | -72.22 | -18.949 | 0.001 | 23.5 | 25.7 | 31.7 | 28.1 | 25.4 | 24.2 | 31.8
3216.06 | -72.247 | -10.969 | 0.001 | 23.4 | 25.7 | 31.7 | 28.2 | 25.4 | 24.2 | 31.8
3217.06 | -72.268 | -16.136 | 0.001 | 23.4 | 25.7 | 31.7 | 28.2 | 25.4 | 24.2 | 31.8
3218.06 | -72.108 | -27.5 | 0.001 | 23.4 | 25.6 | 31.7 | 28.2 | 25.4 | 24.2 | 31.8
3219.06 | -72.208 | -16.89 | 0.001 | 23.3 | 25.6 | 31.7 | 28.1 | 25.4 | 24.2 | 31.8
3220.06 | -72.071 | -25.661 | 0.001 | 23.4 | 25.6 | 31.7 | 28.1 | 25.4 | 24.2 | 31.8
3221.06 | -72.126 | -16.761 | 0.001 | 23.3 | 25.6 | 31.7 | 28.1 | 25.4 | 24.2 | 31.8
3222.06 | -72.249 | -19.795 | 0.001 | 23.3 | 25.6 | 31.7 | 28.1 | 25.4 | 24.2 | 31.8
3223.06 | -72.121 | -9.424 | 0.001 | 23.4 | 25.6 | 31.7 | 28 | 25.4 | 24.2 | 31.8
3224.06 | -72.106 | -21.469 | 0.001 | 23.4 | 25.6 | 31.7 | 28.1 | 25.4 | 24.2 | 31.8
3225.06 | -72.161 | -15.878 | 0.001 | 23.4 | 25.6 | 31.7 | 28.1 | 25.4 | 24.2 | 31.8
3226.06 | -72.205 | -11.668 | 0.001 | 23.5 | 25.6 | 31.7 | 28.1 | 25.3 | 24.2 | 31.7
3227.06 | -72.201 | -16.32 | 0.001 | 23.5 | 25.6 | 31.7 | 28.1 | 25.3 | 24.2 | 31.7
3228.06 | -72.18 | -21.303 | 0.001 | 23.5 | 25.6 | 31.7 | 28.1 | 25.3 | 24.2 | 31.7
3229.06 | -72.255 | -20.715 | 0.001 | 23.5 | 25.6 | 31.7 | 28.1 | 25.4 | 24.2 | 31.7
3230.06 | -72.2 | -18.508 | 0.001 | 23.6 | 25.6 | 31.6 | 28.1 | 25.4 | 24.2 | 31.7
3231.06 | -72.19 | -21.377 | 0.001 | 23.5 | 25.6 | 31.6 | 28.1 | 25.4 | 24.2 | 31.7
3232.06 | -72.204 | -16.688 | 0.001 | 23.5 | 25.6 | 31.6 | 28.1 | 25.4 | 24.2 | 31.7
3233.06 | -72.214 | -24.282 | 0.001 | 23.5 | 25.6 | 31.6 | 28.1 | 25.4 | 24.2 | 31.7
3234.06 | -72.17 | -18.821 | 0.001 | 23.5 | 25.6 | 31.5 | 28.1 | 25.4 | 24.2 | 31.7
3235.06 | -72.162 | -19.17 | 0.001 | 23.4 | 25.6 | 31.5 | 28.2 | 25.3 | 24.3 | 31.7
3236.06 | -72.223 | -20.531 | 0.001 | 23.4 | 25.6 | 31.5 | 28.2 | 25.3 | 24.3 | 31.7
3237.06 | -72.271 | -19.115 | 0.001 | 23.4 | 25.6 | 31.5 | 28.2 | 25.3 | 24.3 | 31.6
3238.06 | -72.163 | -19.041 | 0.001 | 23.4 | 25.6 | 31.5 | 28.2 | 25.3 | 24.3 | 31.6
3239.06 | -72.164 | -19.538 | 0.001 | 23.3 | 25.6 | 31.5 | 28.2 | 25.3 | 24.3 | 31.6
3240.06 | -72.258 | -18.582 | 0.001 | 23.3 | 25.6 | 31.6 | 28.2 | 25.3 | 24.3 | 31.6
3241.06 | -72.167 | -24.521 | 0.001 | 23.3 | 25.6 | 31.6 | 28.2 | 25.3 | 24.3 | 31.6
3242.06 | -72.23 | -23.326 | 0.001 | 23.3 | 25.6 | 31.6 | 28.2 | 25.3 | 24.3 | 31.6
3243.06 | -72.219 | -19.152 | 0.001 | 23.4 | 25.6 | 31.6 | 28.2 | 25.3 | 24.3 | 31.6
3244.06 | -72.277 | -18.067 | 0.001 | 23.3 | 25.6 | 31.6 | 28.2 | 25.3 | 24.3 | 31.6
3245.06 | -72.104 | -24.172 | 0.001 | 23.4 | 25.6 | 31.6 | 28.2 | 25.3 | 24.3 | 31.6
3246.06 | -72.135 | -20.071 | 0.001 | 23.4 | 25.6 | 31.6 | 28.2 | 25.3 | 24.3 | 31.6
3247.06 | -72.11 | -16.32 | 0.001 | 23.4 | 25.6 | 31.6 | 28.2 | 25.3 | 24.3 | 31.6
3248.06 | -72.258 | -17.221 | 0.001 | 23.5 | 25.6 | 31.6 | 28.2 | 25.3 | 24.3 | 31.6
3249.06 | -72.123 | -19.666 | 0.001 | 23.5 | 25.6 | 31.6 | 28.2 | 25.3 | 24.3 | 31.5
3250.06 | -72.198 | -18.416 | 0.001 | 23.5 | 25.6 | 31.5 | 28.2 | 25.3 | 24.3 | 31.5
3251.06 | -72.274 | -16.908 | 0.001 | 23.5 | 25.6 | 31.5 | 28.2 | 25.3 | 24.4 | 31.5
3252.06 | -72.258 | -21.597 | 0.001 | 23.5 | 25.6 | 31.6 | 28.3 | 25.3 | 24.4 | 31.5
3253.06 | -72.202 | -21.469 | 0.001 | 23.5 | 25.6 | 31.6 | 28.3 | 25.3 | 24.4 | 31.5
3254.06 | -72.103 | -17.074 | 0.001 | 23.6 | 25.6 | 31.6 | 28.2 | 25.3 | 24.4 | 31.5
3255.06 | -72.188 | -13.065 | 0.001 | 23.5 | 25.6 | 31.5 | 28.2 | 25.3 | 24.4 | 31.5
3256.06 | -72.134 | -11.52 | 0.001 | 23.5 | 25.6 | 31.5 | 28.2 | 25.3 | 24.4 | 31.5
3257.06 | -72.234 | -17.681 | 0.001 | 23.5 | 25.6 | 31.5 | 28.2 | 25.4 | 24.4 | 31.5
3258.06 | -72.301 | -15.345 | 0.001 | 23.5 | 25.6 | 31.6 | 28.2 | 25.3 | 24.4 | 31.5
3259.06 | -72.123 | -24.282 | 0.001 | 23.4 | 25.6 | 31.6 | 28.2 | 25.3 | 24.4 | 31.5
3260.06 | -72.226 | -14.849 | 0.001 | 23.4 | 25.6 | 31.6 | 28.2 | 25.3 | 24.4 | 31.5
3261.06 | -72.142 | -15.768 | 0.001 | 23.4 | 25.6 | 31.6 | 28.2 | 25.3 | 24.4 | 31.5
3262.06 | -72.215 | -18.618 | 0.001 | 23.4 | 25.6 | 31.6 | 28.1 | 25.3 | 24.4 | 31.4
3263.06 | -72.125 | -22.884 | 0.001 | 23.3 | 25.5 | 31.5 | 28.1 | 25.3 | 24.3 | 31.4
3264.06 | -72.244 | -22.094 | 0.001 | 23.3 | 25.5 | 31.5 | 28.1 | 25.3 | 24.3 | 31.4
3265.06 | -72.114 | -21.781 | 0.001 | 23.3 | 25.5 | 31.5 | 28.1 | 25.4 | 24.3 | 31.4
3266.06 | -72.212 | -16.559 | 0.001 | 23.4 | 25.5 | 31.4 | 28.1 | 25.3 | 24.3 | 31.4
3267.06 | -72.244 | -20.99 | 0.001 | 23.4 | 25.5 | 31.4 | 28.1 | 25.3 | 24.3 | 31.4
3268.06 | -72.179 | -20.31 | 0.001 | 23.4 | 25.6 | 31.4 | 28.1 | 25.3 | 24.3 | 31.4
3269.06 | -72.169 | -17.258 | 0.001 | 23.4 | 25.6 | 31.4 | 28 | 25.3 | 24.3 | 31.4
3270.06 | -72.226 | -21.928 | 0.001 | 23.5 | 25.5 | 31.4 | 28 | 25.3 | 24.3 | 31.4
3271.06 | -72.202 | -16.044 | 0.001 | 23.5 | 25.5 | 31.4 | 28 | 25.3 | 24.3 | 31.4
3272.06 | -72.125 | -21.432 | 0.001 | 23.5 | 25.5 | 31.5 | 27.9 | 25.3 | 24.3 | 31.4
3273.06 | -72.205 | -17.975 | 0.001 | 23.5 | 25.5 | 31.5 | 27.9 | 25.3 | 24.3 | 31.4
3274.06 | -72.144 | -11.999 | 0.001 | 23.6 | 25.5 | 31.5 | 27.9 | 25.3 | 24.3 | 31.4
3275.06 | -72.29 | -17.533 | 0.001 | 23.6 | 25.5 | 31.5 | 27.9 | 25.3 | 24.3 | 31.4
3276.06 | -72.062 | -17.294 | 0.001 | 23.5 | 25.5 | 31.5 | 27.9 | 25.3 | 24.3 | 31.3
3277.06 | -72.106 | -13.984 | 0.001 | 23.5 | 25.5 | 31.6 | 27.9 | 25.3 | 24.3 | 31.3
3278.06 | -72.099 | -12.955 | 0.001 | 23.5 | 25.5 | 31.5 | 28 | 25.3 | 24.3 | 31.3
3279.06 | -72.097 | -18.14 | 0.001 | 23.4 | 25.5 | 31.5 | 28 | 25.3 | 24.3 | 31.3
3280.06 | -72.09 | -23.436 | 0.001 | 23.4 | 25.5 | 31.4 | 28.1 | 25.3 | 24.3 | 31.3
3281.06 | -72.243 | -22.719 | 0.001 | 23.4 | 25.5 | 31.4 | 28.1 | 25.3 | 24.3 | 31.3
3282.06 | -72.259 | -21.193 | 0.001 | 23.4 | 25.5 | 31.4 | 28.1 | 25.3 | 24.3 | 31.3
3283.06 | -72.23 | -19.648 | 0.001 | 23.4 | 25.5 | 31.4 | 28.1 | 25.3 | 24.3 | 31.3
3284.06 | -72.146 | -19.869 | 0.001 | 23.3 | 25.5 | 31.4 | 28.1 | 25.2 | 24.3 | 31.3
3285.06 | -72.204 | -16.614 | 0.001 | 23.4 | 25.5 | 31.4 | 28.1 | 25.2 | 24.3 | 31.3
3286.06 | -72.237 | -18.012 | 0.001 | 23.4 | 25.5 | 31.4 | 28.1 | 25.2 | 24.3 | 31.2
3287.06 | -72.234 | -24.668 | 0.001 | 23.4 | 25.5 | 31.4 | 28 | 25.2 | 24.3 | 31.2
3288.06 | -72.209 | -14.297 | 0.001 | 23.4 | 25.5 | 31.5 | 28 | 25.2 | 24.3 | 31.2
3289.06 | -72.251 | -19.795 | 0.001 | 23.5 | 25.5 | 31.5 | 28 | 25.3 | 24.3 | 31.2
3290.06 | -72.178 | -17.754 | 0.001 | 23.5 | 25.5 | 31.5 | 28 | 25.2 | 24.3 | 31.2
3291.06 | -72.14 | -14.076 | 0.001 | 23.5 | 25.5 | 31.5 | 28 | 25.2 | 24.3 | 31.2
3292.06 | -72.18 | -14.481 | 0.001 | 23.5 | 25.5 | 31.5 | 28 | 25.2 | 24.2 | 31.2
3293.06 | -72.163 | -23.105 | 0.001 | 23.5 | 25.5 | 31.4 | 28 | 25.2 | 24.2 | 31.2
3294.06 | -72.252 | -10.858 | 0.001 | 23.6 | 25.5 | 31.4 | 28 | 25.2 | 24.2 | 31.2
3295.06 | -72.261 | -21.303 | 0.001 | 23.5 | 25.5 | 31.4 | 28 | 25.2 | 24.2 | 31.2
3296.06 | -72.221 | -18.048 | 0.001 | 23.5 | 25.5 | 31.4 | 28 | 25.2 | 24.2 | 31.2
3297.06 | -72.221 | -19.685 | 0.001 | 23.5 | 25.5 | 31.4 | 28 | 25.2 | 24.2 | 31.2
3298.06 | -72.279 | -14.15 | 0.001 | 23.5 | 25.5 | 31.3 | 28 | 25.2 | 24.2 | 31.2
3299.06 | -72.215 | -13.801 | 0.001 | 23.4 | 25.5 | 31.3 | 28.1 | 25.2 | 24.3 | 31.2
3300.06 | -72.229 | -14.095 | 0.001 | 23.4 | 25.6 | 31.3 | 28.1 | 25.2 | 24.2 | 31.2
3301.06 | -72.137 | -15.566 | 0.001 | 23.4 | 25.5 | 31.3 | 28.1 | 25.2 | 24.2 | 31.1
3302.06 | -72.114 | -21.836 | 0.001 | 23.4 | 25.5 | 31.3 | 28.1 | 25.2 | 24.2 | 31.1
3303.06 | -72.173 | -17.46 | 0.001 | 23.4 | 25.5 | 31.4 | 28.1 | 25.2 | 24.2 | 31.1
3304.06 | -72.162 | -17.055 | 0.001 | 23.3 | 25.5 | 31.4 | 28.1 | 25.2 | 24.3 | 31.1
3305.06 | -72.127 | -24.466 | 0.001 | 23.3 | 25.6 | 31.4 | 28.1 | 25.2 | 24.3 | 31.1
3306.06 | -72.223 | -13.267 | 0.001 | 23.3 | 25.6 | 31.4 | 28.1 | 25.1 | 24.3 | 31.1
3307.06 | -72.162 | -15.014 | 0.001 | 23.4 | 25.5 | 31.4 | 28.1 | 25.1 | 24.3 | 31.1
3308.06 | -72.153 | -13.322 | 0.001 | 23.4 | 25.5 | 31.3 | 28.1 | 25.1 | 24.3 | 31.1
3309.06 | -72.211 | -13.194 | 0.001 | 23.4 | 25.6 | 31.3 | 28.1 | 25.1 | 24.3 | 31.1
3310.06 | -72.274 | -20.807 | 0.001 | 23.5 | 25.5 | 31.3 | 28.1 | 25.1 | 24.3 | 31.1
3311.06 | -72.246 | -12.182 | 0.001 | 23.5 | 25.5 | 31.3 | 28 | 25.1 | 24.3 | 31.1
3312.06 | -72.118 | -18.159 | 0.001 | 23.5 | 25.5 | 31.3 | 27.9 | 25.1 | 24.3 | 31.1
3313.06 | -72.222 | -15.897 | 0.001 | 23.5 | 25.5 | 31.3 | 27.9 | 25.1 | 24.2 | 31.1
3314.06 | -72.238 | -16.614 | 0.001 | 23.5 | 25.5 | 31.3 | 27.9 | 25.2 | 24.2 | 31.1
3315.06 | -72.146 | -18.765 | 0.001 | 23.5 | 25.5 | 31.4 | 27.9 | 25.2 | 24.2 | 31.1
3316.06 | -72.129 | -20.273 | 0.001 | 23.5 | 25.5 | 31.4 | 27.8 | 25.2 | 24.2 | 31.1
3317.06 | -72.229 | -22.976 | 0.001 | 23.5 | 25.5 | 31.3 | 27.8 | 25.2 | 24.2 | 31.1
3318.06 | -72.109 | -16.743 | 0.001 | 23.5 | 25.5 | 31.3 | 27.9 | 25.2 | 24.2 | 31
3319.06 | -72.186 | -13.414 | 0.001 | 23.4 | 25.5 | 31.3 | 27.9 | 25.2 | 24.2 | 31
3320.06 | -72.19 | -18.416 | 0.001 | 23.4 | 25.5 | 31.3 | 27.9 | 25.2 | 24.2 | 31
3321.06 | -72.171 | -12.513 | 0.001 | 23.4 | 25.5 | 31.3 | 27.9 | 25.1 | 24.2 | 31
3322.06 | -72.134 | -23.271 | 0.001 | 23.3 | 25.5 | 31.3 | 27.9 | 25.1 | 24.2 | 31
3323.06 | -72.243 | -17.92 | 0.001 | 23.3 | 25.5 | 31.3 | 27.9 | 25.1 | 24.2 | 31
3324.06 | -72.203 | -20.935 | 0.001 | 23.3 | 25.5 | 31.3 | 27.9 | 25.2 | 24.2 | 31
3325.06 | -72.087 | -13.175 | 0.001 | 23.4 | 25.5 | 31.2 | 27.9 | 25.2 | 24.2 | 31
3326.06 | -72.09 | -14.555 | 0.001 | 23.4 | 25.5 | 31.2 | 27.9 | 25.2 | 24.2 | 31
3327.06 | -72.256 | -24.208 | 0.001 | 23.4 | 25.5 | 31.2 | 27.9 | 25.2 | 24.2 | 31
3328.06 | -72.125 | -25.33 | 0.001 | 23.5 | 25.5 | 31.2 | 27.9 | 25.2 | 24.2 | 31
3329.06 | -72.225 | -19.501 | 0.001 | 23.5 | 25.5 | 31.2 | 27.9 | 25.2 | 24.2 | 31
3330.06 | -72.197 | -18.177 | 0.001 | 23.5 | 25.5 | 31.2 | 27.9 | 25.2 | 24.2 | 31
3331.06 | -72.205 | -21.505 | 0.001 | 23.5 | 25.5 | 31.2 | 27.9 | 25.2 | 24.2 | 31
3332.06 | -72.184 | -18.71 | 0.001 | 23.5 | 25.5 | 31.2 | 28 | 25.2 | 24.2 | 31
3333.06 | -72.243 | -17.405 | 0.001 | 23.5 | 25.5 | 31.2 | 28 | 25.1 | 24.2 | 30.9
3334.06 | -72.085 | -17.221 | 0.001 | 23.5 | 25.5 | 31.2 | 28 | 25.1 | 24.2 | 30.9
3335.06 | -72.279 | -21.983 | 0.001 | 23.5 | 25.5 | 31.2 | 28 | 25.1 | 24.2 | 30.9
3336.06 | -72.159 | -17.129 | 0.001 | 23.4 | 25.5 | 31.2 | 27.9 | 25.1 | 24.2 | 30.9
3337.06 | -72.122 | -13.764 | 0.001 | 23.4 | 25.5 | 31.2 | 27.9 | 25.1 | 24.2 | 30.9
3338.06 | -72.253 | -24.797 | 0.001 | 23.4 | 25.5 | 31.2 | 27.8 | 25.1 | 24.2 | 30.9
3339.06 | -72.204 | -16.596 | 0.001 | 23.4 | 25.5 | 31.2 | 27.8 | 25.1 | 24.2 | 30.9
3340.06 | -72.176 | -14.922 | 0.001 | 23.3 | 25.5 | 31.1 | 27.7 | 25.1 | 24.2 | 30.9
3341.06 | -72.134 | -19.391 | 0.001 | 23.3 | 25.4 | 31.1 | 27.7 | 25.1 | 24.2 | 30.9
3342.06 | -72.223 | -16.154 | 0.001 | 23.3 | 25.4 | 31.1 | 27.7 | 25.1 | 24.2 | 30.9
3343.06 | -72.288 | -22.222 | 0.001 | 23.3 | 25.5 | 31.1 | 27.7 | 25.1 | 24.2 | 30.9
3344.06 | -72.096 | -13.451 | 0.001 | 23.4 | 25.5 | 31.1 | 27.7 | 25.1 | 24.2 | 30.9
3345.06 | -72.235 | -20.053 | 0.001 | 23.4 | 25.5 | 31.1 | 27.7 | 25.1 | 24.2 | 30.9
3346.06 | -72.176 | -18.306 | 0.001 | 23.4 | 25.4 | 31.1 | 27.7 | 25.1 | 24.2 | 30.9
3347.06 | -72.192 | -18.876 | 0.001 | 23.5 | 25.4 | 31.1 | 27.7 | 25.1 | 24.2 | 30.9
3348.06 | -72.219 | -14.812 | 0.001 | 23.5 | 25.4 | 31.1 | 27.8 | 25.1 | 24.2 | 30.8
3349.06 | -72.137 | -17.019 | 0.001 | 23.5 | 25.4 | 31.1 | 27.8 | 25.1 | 24.2 | 30.8
3350.06 | -72.14 | -19.372 | 0.001 | 23.5 | 25.4 | 31.1 | 27.8 | 25.1 | 24.2 | 30.8
3351.06 | -72.223 | -22.645 | 0.001 | 23.5 | 25.4 | 31.1 | 27.8 | 25.1 | 24.2 | 30.8
3352.06 | -72.148 | -14.463 | 0.001 | 23.5 | 25.4 | 31.1 | 27.7 | 25.2 | 24.2 | 30.8
3353.06 | -72.275 | -13.304 | 0.001 | 23.5 | 25.4 | 31.1 | 27.7 | 25.2 | 24.2 | 30.8
3354.06 | -72.142 | -13.231 | 0.001 | 23.4 | 25.5 | 31.1 | 27.7 | 25.2 | 24.2 | 30.8
3355.06 | -72.163 | -15.419 | 0.001 | 23.4 | 25.4 | 31 | 27.7 | 25.2 | 24.2 | 30.8
3356.06 | -72.098 | -18.747 | 0.001 | 23.4 | 25.4 | 31 | 27.7 | 25.2 | 24.1 | 30.8
3357.06 | -72.2 | -17.956 | 0.001 | 23.4 | 25.4 | 31 | 27.7 | 25.1 | 24.1 | 30.8
3358.06 | -72.264 | -13.801 | 0.001 | 23.3 | 25.4 | 31 | 27.7 | 25.1 | 24.2 | 30.8
3359.06 | -72.232 | -21.873 | 0.001 | 23.3 | 25.4 | 31 | 27.7 | 25.1 | 24.1 | 30.8
3360.06 | -72.28 | -13.083 | 0.001 | 23.3 | 25.4 | 31 | 27.8 | 25.1 | 24.1 | 30.7
3361.06 | -72.208 | -15.327 | 0.001 | 23.3 | 25.4 | 30.9 | 27.8 | 25.1 | 24.1 | 30.7
3362.06 | -72.121 | -10.344 | 0.001 | 23.3 | 25.4 | 30.9 | 27.8 | 25.1 | 24.2 | 30.7
3363.06 | -72.182 | -19.207 | 0.001 | 23.4 | 25.4 | 30.9 | 27.8 | 25.1 | 24.2 | 30.7
3364.06 | -72.172 | -27.831 | 0.001 | 23.4 | 25.4 | 30.9 | 27.8 | 25.1 | 24.2 | 30.7
3365.06 | -72.095 | -19.887 | 0.001 | 23.4 | 25.4 | 30.9 | 27.8 | 25.1 | 24.2 | 30.7
3366.06 | -72.188 | -21.671 | 0.001 | 23.4 | 25.4 | 30.8 | 27.8 | 25.1 | 24.2 | 30.7
3367.06 | -72.113 | -13.047 | 0.001 | 23.5 | 25.4 | 30.8 | 27.7 | 25.1 | 24.2 | 30.7
3368.06 | -72.213 | -22.682 | 0.001 | 23.5 | 25.4 | 30.8 | 27.7 | 25.1 | 24.2 | 30.7
3369.06 | -72.157 | -16.136 | 0.001 | 23.5 | 25.4 | 30.8 | 27.7 | 25.1 | 24.2 | 30.7
3370.06 | -72.222 | -16.651 | 0.001 | 23.5 | 25.4 | 30.8 | 27.7 | 25.1 | 24.2 | 30.7
3371.06 | -72.201 | -17.515 | 0.001 | 23.5 | 25.4 | 30.8 | 27.7 | 25.1 | 24.2 | 30.7
3372.06 | -72.212 | -11.41 | 0.001 | 23.5 | 25.4 | 30.8 | 27.7 | 25.2 | 24.2 | 30.7
3373.06 | -72.218 | -19.593 | 0.001 | 23.5 | 25.3 | 30.8 | 27.7 | 25.1 | 24.2 | 30.7
3374.06 | -72.104 | -11.723 | 0.001 | 23.5 | 25.3 | 30.9 | 27.7 | 25.1 | 24.2 | 30.7
3375.06 | -72.232 | -17.166 | 0.001 | 23.5 | 25.4 | 30.9 | 27.8 | 25.1 | 24.2 | 30.7
3376.06 | -72.146 | -12.495 | 0.001 | 23.5 | 25.3 | 30.9 | 27.8 | 25.1 | 24.2 | 30.6
3377.06 | -72.253 | -13.801 | 0.001 | 23.4 | 25.3 | 30.9 | 27.8 | 25.1 | 24.2 | 30.6
3378.06 | -72.214 | -13.929 | 0.001 | 23.4 | 25.3 | 30.9 | 27.8 | 25.1 | 24.2 | 30.6
3379.06 | -72.092 | -11.484 | 0.001 | 23.4 | 25.4 | 30.9 | 27.9 | 25.1 | 24.2 | 30.6
3380.06 | -72.161 | -14.076 | 0.001 | 23.3 | 25.4 | 30.8 | 27.9 | 25.2 | 24.3 | 30.6
3381.06 | -72.152 | -11.189 | 0.001 | 23.3 | 25.4 | 30.8 | 27.9 | 25.2 | 24.3 | 30.6
3382.06 | -72.281 | -13.451 | 0.001 | 23.3 | 25.4 | 30.8 | 27.9 | 25.2 | 24.3 | 30.6
3383.06 | -72.102 | -17.441 | 0.001 | 23.3 | 25.4 | 30.8 | 28 | 25.2 | 24.3 | 30.6
3384.06 | -72.235 | -16.596 | 0.001 | 23.4 | 25.4 | 30.8 | 27.9 | 25.2 | 24.3 | 30.6
3385.06 | -72.199 | -18.821 | 0.001 | 23.4 | 25.4 | 30.8 | 27.9 | 25.2 | 24.3 | 30.6
3386.06 | -72.15 | -18.931 | 0.001 | 23.4 | 25.4 | 30.8 | 27.9 | 25.2 | 24.3 | 30.6
3387.06 | -72.193 | -11.999 | 0.001 | 23.5 | 25.4 | 30.9 | 27.9 | 25.2 | 24.3 | 30.6
3388.06 | -72.114 | -15.419 | 0.001 | 23.5 | 25.4 | 30.9 | 27.9 | 25.1 | 24.3 | 30.6
3389.06 | -72.248 | -18.545 | 0.001 | 23.5 | 25.4 | 30.8 | 27.9 | 25.1 | 24.3 | 30.6
3390.06 | -72.272 | -10.307 | 0.001 | 23.5 | 25.4 | 30.9 | 27.9 | 25 | 24.3 | 30.5
3391.06 | -72.15 | -15.198 | 0.001 | 23.5 | 25.4 | 30.9 | 27.9 | 25 | 24.3 | 30.5
3392.06 | -72.276 | -16.816 | 0.001 | 23.5 | 25.4 | 30.9 | 27.9 | 25 | 24.3 | 30.5
3393.06 | -72.246 | -16.596 | 0.001 | 23.5 | 25.4 | 30.9 | 27.9 | 24.9 | 24.3 | 30.5
3394.06 | -72.123 | -18.048 | 0.001 | 23.4 | 25.3 | 30.9 | 27.9 | 24.9 | 24.3 | 30.5
3395.06 | -72.22 | -13.911 | 0.001 | 23.4 | 25.4 | 30.9 | 27.9 | 24.9 | 24.2 | 30.5
3396.06 | -72.153 | -22.701 | 0.001 | 23.4 | 25.3 | 30.9 | 27.9 | 24.9 | 24.3 | 30.5
3397.06 | -72.11 | -19.74 | 0.001 | 23.4 | 25.3 | 30.9 | 27.9 | 24.9 | 24.2 | 30.5
3398.06 | -72.235 | -20.053 | 0.001 | 23.3 | 25.3 | 30.9 | 27.8 | 25 | 24.3 | 30.5
3399.06 | -72.17 | -14.407 | 0.001 | 23.3 | 25.3 | 30.8 | 27.8 | 25 | 24.3 | 30.5
3400.06 | -72.285 | -19.722 | 0.001 | 23.3 | 25.3 | 30.8 | 27.8 | 25 | 24.3 | 30.5
3401.06 | -72.155 | -16.301 | 0.001 | 23.4 | 25.3 | 30.8 | 27.7 | 25 | 24.2 | 30.5
3402.06 | -72.209 | -15.198 | 0.001 | 23.4 | 25.3 | 30.8 | 27.8 | 25 | 24.2 | 30.5
3403.06 | -72.255 | -7.64 | 0.001 | 23.4 | 25.3 | 30.8 | 27.8 | 25.1 | 24.3 | 30.5
3404.06 | -72.214 | -13.543 | 0.001 | 23.5 | 25.3 | 30.8 | 27.8 | 25.1 | 24.2 | 30.5
3405.06 | -72.176 | -15.511 | 0.001 | 23.5 | 25.3 | 30.8 | 27.7 | 25.1 | 24.3 | 30.5
3406.06 | -72.248 | -18.508 | 0.001 | 23.5 | 25.3 | 30.8 | 27.7 | 25.1 | 24.3 | 30.5
3407.06 | -72.201 | -18.821 | 0.001 | 23.5 | 25.4 | 30.8 | 27.7 | 25.1 | 24.2 | 30.4
3408.06 | -72.218 | -18.968 | 0.001 | 23.5 | 25.4 | 30.8 | 27.7 | 25.1 | 24.3 | 30.5
3409.06 | -72.143 | -17.956 | 0.001 | 23.5 | 25.4 | 30.8 | 27.7 | 25.1 | 24.2 | 30.5
3410.06 | -72.177 | -12.624 | 0.001 | 23.4 | 25.3 | 30.8 | 27.7 | 25 | 24.2 | 30.5
3411.06 | -72.077 | -18.453 | 0.001 | 23.4 | 25.3 | 30.8 | 27.7 | 25 | 24.2 | 30.4
3412.06 | -72.07 | -17.975 | 0.001 | 23.4 | 25.3 | 30.8 | 27.7 | 25 | 24.2 | 30.4
3413.06 | -72.226 | -14.315 | 0.001 | 23.3 | 25.3 | 30.8 | 27.7 | 24.9 | 24.2 | 30.4
3414.06 | -72.126 | -19.391 | 0.001 | 23.3 | 25.3 | 30.8 | 27.7 | 25 | 24.2 | 30.4
3415.06 | -72.119 | -9.351 | 0.001 | 23.3 | 25.3 | 30.8 | 27.7 | 25 | 24.2 | 30.4
3416.06 | -72.081 | -15.4 | 0.001 | 23.3 | 25.3 | 30.8 | 27.7 | 25 | 24.2 | 30.4
3417.06 | -72.268 | -19.354 | 0.001 | 23.3 | 25.3 | 30.8 | 27.7 | 25 | 24.2 | 30.4
3418.06 | -72.088 | -17.625 | 0.001 | 23.4 | 25.2 | 30.8 | 27.6 | 25 | 24.2 | 30.4
3419.06 | -72.169 | -9.406 | 0.001 | 23.3 | 25.2 | 30.8 | 27.6 | 25 | 24.2 | 30.4
3420.06 | -72.213 | -17.625 | 0.001 | 23.4 | 25.3 | 30.8 | 27.6 | 25 | 24.2 | 30.4
3421.06 | -72.041 | -17.276 | 0.001 | 23.4 | 25.3 | 30.7 | 27.6 | 25 | 24.2 | 30.4
3422.06 | -72.105 | -14.095 | 0.001 | 23.4 | 25.3 | 30.7 | 27.6 | 25 | 24.2 | 30.4
3423.06 | -72.148 | -8.229 | 0.001 | 23.5 | 25.3 | 30.7 | 27.6 | 25 | 24.2 | 30.4
3424.06 | -72.164 | -16.007 | 0.001 | 23.5 | 25.3 | 30.6 | 27.6 | 25 | 24.2 | 30.4
3425.06 | -72.154 | -14.941 | 0.001 | 23.5 | 25.3 | 30.6 | 27.6 | 25 | 24.2 | 30.4
3426.06 | -72.09 | -13.874 | 0.001 | 23.5 | 25.2 | 30.6 | 27.6 | 25 | 24.2 | 30.4
3427.06 | -72.137 | -20.512 | 0.001 | 23.5 | 25.2 | 30.7 | 27.7 | 24.9 | 24.2 | 30.4
3428.06 | -72.254 | -9.24 | 0.001 | 23.5 | 25.3 | 30.7 | 27.7 | 24.9 | 24.2 | 30.3
3429.06 | -72.229 | -17.681 | 0.001 | 23.5 | 25.2 | 30.7 | 27.6 | 24.9 | 24.2 | 30.3
3430.06 | -72.315 | -20.954 | 0.001 | 23.5 | 25.3 | 30.8 | 27.7 | 24.9 | 24.2 | 30.3
3431.06 | -72.191 | -16.853 | 0.001 | 23.5 | 25.3 | 30.8 | 27.6 | 24.9 | 24.2 | 30.3
3432.06 | -72.22 | -13.801 | 0.001 | 23.5 | 25.3 | 30.8 | 27.7 | 24.9 | 24.2 | 30.3
3433.06 | -72.141 | -26.489 | 0.001 | 23.5 | 25.3 | 30.8 | 27.7 | 25 | 24.2 | 30.3
3434.06 | -72.211 | -10.178 | 0.001 | 23.5 | 25.3 | 30.8 | 27.7 | 24.9 | 24.2 | 30.3
3435.06 | -72.139 | -12.238 | 0.001 | 23.5 | 25.3 | 30.8 | 27.7 | 25 | 24.2 | 30.3
3436.06 | -72.2 | -18.821 | 0.001 | 23.5 | 25.3 | 30.8 | 27.6 | 24.9 | 24.2 | 30.3
3437.06 | -72.222 | -11.245 | 0.001 | 23.5 | 25.3 | 30.8 | 27.6 | 25 | 24.2 | 30.3
3438.06 | -72.22 | -17.019 | 0.001 | 23.5 | 25.3 | 30.7 | 27.6 | 25 | 24.2 | 30.3
3439.06 | -72.248 | -18.14 | 0.001 | 23.4 | 25.3 | 30.7 | 27.6 | 25 | 24.2 | 30.3
3440.06 | -72.125 | -15.051 | 0.001 | 23.4 | 25.3 | 30.7 | 27.6 | 25 | 24.2 | 30.3
3441.06 | -72.155 | -11.337 | 0.001 | 23.4 | 25.3 | 30.8 | 27.6 | 25 | 24.2 | 30.2
3442.06 | -72.194 | -18.306 | 0.001 | 23.4 | 25.3 | 30.8 | 27.6 | 25 | 24.2 | 30.2
3443.06 | -72.095 | -20.751 | 0.001 | 23.4 | 25.2 | 30.8 | 27.6 | 25 | 24.2 | 30.2
3444.06 | -72.204 | -15.658 | 0.001 | 23.4 | 25.2 | 30.8 | 27.6 | 25 | 24.2 | 30.2
3445.06 | -72.198 | -10.932 | 0.001 | 23.3 | 25.2 | 30.8 | 27.6 | 25 | 24.2 | 30.2
3446.06 | -72.231 | -20.402 | 0.001 | 23.3 | 25.3 | 30.7 | 27.6 | 25 | 24.2 | 30.2
3447.06 | -72.255 | -14.444 | 0.001 | 23.3 | 25.3 | 30.7 | 27.6 | 25 | 24.2 | 30.2
3448.06 | -72.181 | -16.835 | 0.001 | 23.3 | 25.3 | 30.7 | 27.6 | 25 | 24.2 | 30.2
3449.06 | -72.183 | -13.745 | 0.001 | 23.4 | 25.3 | 30.7 | 27.6 | 25 | 24.2 | 30.2
3450.06 | -72.267 | -15.768 | 0.001 | 23.4 | 25.3 | 30.7 | 27.6 | 25 | 24.2 | 30.2
3451.06 | -72.075 | -12.716 | 0.001 | 23.4 | 25.3 | 30.7 | 27.6 | 25 | 24.2 | 30.2
3452.06 | -72.281 | -19.004 | 0.001 | 23.4 | 25.2 | 30.7 | 27.5 | 25 | 24.2 | 30.2
3453.06 | -72.235 | -12.918 | 0.001 | 23.5 | 25.2 | 30.7 | 27.5 | 25 | 24.2 | 30.2
3454.06 | -72.269 | -15.253 | 0.001 | 23.5 | 25.3 | 30.7 | 27.5 | 25 | 24.2 | 30.2
3455.06 | -72.269 | 0.303 | 0.001 | 23.5 | 25.2 | 30.7 | 27.5 | 24.9 | 24.2 | 30.2
3456.06 | -72.282 | -7.916 | 0.001 | 23.6 | 25.2 | 30.7 | 27.5 | 24.9 | 24.2 | 30.2
3457.06 | -72.161 | -18.655 | 0.001 | 23.6 | 25.2 | 30.7 | 27.6 | 24.9 | 24.2 | 30.2
3458.06 | -72.111 | -20.641 | 0.001 | 23.6 | 25.2 | 30.6 | 27.5 | 25 | 24.2 | 30.2
3459.06 | -72.242 | -15.143 | 0.001 | 23.5 | 25.2 | 30.6 | 27.5 | 25 | 24.2 | 30.2
3460.06 | -72.21 | -12.716 | 0.001 | 23.5 | 25.2 | 30.7 | 27.5 | 25 | 24.2 | 30.2
3461.06 | -72.182 | -10.38 | 0.001 | 23.5 | 25.2 | 30.7 | 27.5 | 25 | 24.2 | 30.2
3462.06 | -72.262 | -16.099 | 0.001 | 23.5 | 25.1 | 30.7 | 27.5 | 25 | 24.2 | 30.2
3463.06 | -72.267 | -18.214 | 0.001 | 23.4 | 25.1 | 30.7 | 27.5 | 25 | 24.2 | 30.1
3464.06 | -72.239 | -13.58 | 0.001 | 23.4 | 25.2 | 30.7 | 27.5 | 25 | 24.2 | 30.1
3465.06 | -72.105 | -18.067 | 0.001 | 23.4 | 25.1 | 30.7 | 27.6 | 25 | 24.2 | 30.1
3466.06 | -72.168 | -14.187 | 0.001 | 23.4 | 25.1 | 30.8 | 27.6 | 25 | 24.2 | 30.1
3467.06 | -72.223 | 0.947 | 0.001 | 23.4 | 25.1 | 30.8 | 27.6 | 25 | 24.2 | 30.1
3468.06 | -72.159 | -18.195 | 0.001 | 23.3 | 25.2 | 30.8 | 27.6 | 25 | 24.2 | 30.1
3469.06 | -72.193 | -12.587 | 0.001 | 23.3 | 25.2 | 30.8 | 27.6 | 25 | 24.2 | 30.1
3470.06 | -72.214 | -12.513 | 0.001 | 23.3 | 25.2 | 30.8 | 27.6 | 25 | 24.2 | 30.1
3471.06 | -72.15 | -12.054 | 0.001 | 23.4 | 25.2 | 30.8 | 27.5 | 25 | 24.2 | 30.1
3472.06 | -72.3 | -14.886 | 0.001 | 23.4 | 25.2 | 30.8 | 27.5 | 25 | 24.2 | 30.1
3473.06 | -72.162 | -6.151 | 0.001 | 23.4 | 25.2 | 30.8 | 27.5 | 25 | 24.2 | 30.1
3474.06 | -72.246 | -10.362 | 0.001 | 23.4 | 25.2 | 30.8 | 27.5 | 25 | 24.2 | 30.1
3475.06 | -72.144 | -13.837 | 0.001 | 23.5 | 25.2 | 30.8 | 27.5 | 24.9 | 24.2 | 30.1
3476.06 | -72.277 | -17.699 | 0.001 | 23.5 | 25.2 | 30.8 | 27.4 | 24.9 | 24.2 | 30.1
3477.06 | -72.227 | -10.822 | 0.001 | 23.5 | 25.2 | 30.8 | 27.4 | 24.9 | 24.2 | 30.1
3478.06 | -72.11 | -9.443 | 0.001 | 23.5 | 25.2 | 30.8 | 27.4 | 25 | 24.2 | 30
3479.06 | -72.24 | -10.27 | 0.001 | 23.6 | 25.2 | 30.8 | 27.4 | 24.9 | 24.2 | 30
3480.06 | -72.08 | -12.844 | 0.001 | 23.6 | 25.2 | 30.8 | 27.4 | 24.9 | 24.2 | 30
3481.06 | -72.24 | -17.019 | 0.001 | 23.6 | 25.2 | 30.7 | 27.4 | 24.9 | 24.2 | 30
3482.06 | -72.178 | -13.58 | 0.001 | 23.5 | 25.1 | 30.7 | 27.4 | 25 | 24.2 | 30
3483.06 | -72.129 | -19.17 | 0.001 | 23.5 | 25.1 | 30.7 | 27.4 | 25 | 24.2 | 30
3484.06 | -72.095 | -12.55 | 0.001 | 23.5 | 25.1 | 30.7 | 27.4 | 25 | 24.2 | 30
3485.06 | -72.237 | -11.943 | 0.001 | 23.5 | 25.2 | 30.6 | 27.4 | 25 | 24.2 | 30
3486.06 | -72.164 | -13.672 | 0.001 | 23.4 | 25.2 | 30.6 | 27.4 | 25 | 24.1 | 30
3487.06 | -72.199 | -13.966 | 0.001 | 23.4 | 25.2 | 30.6 | 27.4 | 25 | 24.1 | 30
3488.06 | -72.285 | -15.621 | 0.001 | 23.4 | 25.2 | 30.6 | 27.4 | 25 | 24.1 | 30
3489.06 | -72.223 | -15.014 | 0.001 | 23.4 | 25.2 | 30.5 | 27.4 | 25 | 24.1 | 30
3490.06 | -72.201 | -13.01 | 0.001 | 23.4 | 25.2 | 30.5 | 27.4 | 25 | 24.1 | 30
3491.06 | -72.199 | -14.555 | 0.001 | 23.3 | 25.2 | 30.4 | 27.4 | 25 | 24.1 | 30
3492.06 | -72.123 | -12.605 | 0.001 | 23.3 | 25.2 | 30.4 | 27.4 | 25 | 24.1 | 30
3493.06 | -72.274 | -7.659 | 0.001 | 23.4 | 25.2 | 30.5 | 27.4 | 25 | 24.1 | 30
3494.06 | -72.252 | -16.467 | 0.001 | 23.4 | 25.2 | 30.5 | 27.4 | 24.9 | 24.2 | 30
3495.06 | -72.251 | -11.484 | 0.001 | 23.4 | 25.2 | 30.5 | 27.4 | 24.9 | 24.1 | 30
3496.06 | -72.153 | -16.724 | 0.001 | 23.4 | 25.2 | 30.5 | 27.4 | 24.9 | 24.1 | 29.9
3497.06 | -72.245 | -7.953 | 0.001 | 23.5 | 25.2 | 30.6 | 27.3 | 24.9 | 24.1 | 29.9
3498.06 | -72.148 | -12.109 | 0.001 | 23.5 | 25.2 | 30.6 | 27.3 | 25 | 24.2 | 29.9
3499.06 | -72.187 | -14.941 | 0.001 | 23.5 | 25.2 | 30.6 | 27.3 | 25 | 24.2 | 29.9
3500.06 | -72.119 | -11.723 | 0.001 | 23.5 | 25.2 | 30.6 | 27.3 | 25 | 24.2 | 29.9
3501.06 | -72.299 | -14.021 | 0.001 | 23.5 | 25.2 | 30.6 | 27.3 | 25 | 24.2 | 29.9
3502.06 | -72.245 | -10.38 | 0.001 | 23.5 | 25.2 | 30.6 | 27.3 | 24.9 | 24.2 | 29.9
3503.06 | -72.262 | -16.081 | 0.001 | 23.5 | 25.2 | 30.6 | 27.3 | 24.9 | 24.2 | 29.9
3504.06 | -72.219 | -14.205 | 0.001 | 23.5 | 25.2 | 30.6 | 27.3 | 24.9 | 24.2 | 29.9
3505.06 | -72.157 | -17.57 | 0.001 | 23.5 | 25.2 | 30.6 | 27.4 | 24.9 | 24.2 | 29.9
3506.06 | -72.166 | -15.713 | 0.001 | 23.5 | 25.2 | 30.5 | 27.4 | 24.9 | 24.2 | 29.9
3507.06 | -72.136 | -16.393 | 0.001 | 23.5 | 25.2 | 30.6 | 27.4 | 24.9 | 24.2 | 29.9
3508.06 | -72.229 | -19.63 | 0.001 | 23.5 | 25.1 | 30.6 | 27.4 | 24.9 | 24.2 | 29.9
3509.06 | -72.118 | -11.098 | 0.001 | 23.5 | 25.1 | 30.6 | 27.4 | 24.9 | 24.2 | 29.9
3510.06 | -72.172 | -15.106 | 0.001 | 23.4 | 25.1 | 30.6 | 27.4 | 24.9 | 24.2 | 29.9
3511.06 | -72.13 | -17.423 | 0.001 | 23.4 | 25.1 | 30.6 | 27.3 | 24.9 | 24.2 | 29.9
3512.06 | -72.162 | -12.403 | 0.001 | 23.4 | 25.1 | 30.6 | 27.4 | 24.9 | 24.2 | 29.9
3513.06 | -72.209 | -23.013 | 0.001 | 23.4 | 25.2 | 30.6 | 27.4 | 24.9 | 24.2 | 29.9
3514.06 | -72.117 | -19.317 | 0.001 | 23.4 | 25.2 | 30.5 | 27.4 | 24.9 | 24.2 | 29.9
3515.06 | -72.207 | -23.583 | 0.001 | 23.3 | 25.2 | 30.5 | 27.4 | 24.9 | 24.2 | 29.9
3516.06 | -72.118 | -9.755 | 0.001 | 23.3 | 25.2 | 30.5 | 27.4 | 24.9 | 24.1 | 29.8
3517.06 | -72.241 | -17.754 | 0.001 | 23.3 | 25.2 | 30.4 | 27.4 | 24.9 | 24.1 | 29.8
3518.06 | -72.089 | -15.97 | 0.001 | 23.3 | 25.2 | 30.4 | 27.4 | 24.9 | 24.1 | 29.8
3519.06 | -72.23 | -17.736 | 0.001 | 23.4 | 25.2 | 30.4 | 27.4 | 25 | 24.1 | 29.8
3520.06 | -72.135 | -12.366 | 0.001 | 23.4 | 25.2 | 30.4 | 27.3 | 25 | 24.1 | 29.8
3521.06 | -72.088 | -25.293 | 0.001 | 23.4 | 25.2 | 30.4 | 27.3 | 25 | 24.1 | 29.8
3522.06 | -72.152 | -14.702 | 0.001 | 23.4 | 25.2 | 30.4 | 27.3 | 25 | 24.1 | 29.8
3523.06 | -72.257 | -16.118 | 0.001 | 23.4 | 25.2 | 30.4 | 27.3 | 25 | 24.1 | 29.8
3524.06 | -72.192 | -16.062 | 0.001 | 23.5 | 25.2 | 30.4 | 27.3 | 25 | 24.1 | 29.8
3525.06 | -72.232 | -16.669 | 0.001 | 23.5 | 25.2 | 30.4 | 27.3 | 25 | 24.2 | 29.8
3526.06 | -72.261 | -10.16 | 0.001 | 23.5 | 25.2 | 30.4 | 27.4 | 24.9 | 24.2 | 29.8
3527.06 | -72.192 | -8.873 | 0.001 | 23.5 | 25.2 | 30.4 | 27.4 | 24.9 | 24.1 | 29.8
3528.06 | -72.242 | -15.474 | 0.001 | 23.5 | 25.2 | 30.4 | 27.4 | 24.9 | 24.1 | 29.8
3529.06 | -72.259 | -19.133 | 0.001 | 23.6 | 25.2 | 30.4 | 27.4 | 24.9 | 24.1 | 29.8
3530.06 | -72.119 | -22.351 | 0.001 | 23.5 | 25.2 | 30.4 | 27.5 | 24.9 | 24.1 | 29.8
3531.06 | -72.106 | -10.399 | 0.001 | 23.5 | 25.2 | 30.4 | 27.5 | 24.9 | 24.1 | 29.8
3532.06 | -72.156 | -10.509 | 0.001 | 23.5 | 25.2 | 30.4 | 27.5 | 24.9 | 24.1 | 29.8
3533.06 | -72.24 | -15.86 | 0.001 | 23.4 | 25.2 | 30.4 | 27.5 | 24.9 | 24.1 | 29.8
3534.06 | -72.112 | -3.669 | 0.001 | 23.4 | 25.2 | 30.4 | 27.5 | 24.9 | 24.1 | 29.8
3535.06 | -72.231 | -4.459 | 0.001 | 23.4 | 25.1 | 30.4 | 27.5 | 24.9 | 24.1 | 29.7
3536.06 | -72.221 | -15.566 | 0.001 | 23.4 | 25.1 | 30.4 | 27.5 | 24.9 | 24.1 | 29.7
3537.06 | -72.131 | -15.75 | 0.001 | 23.3 | 25.1 | 30.4 | 27.5 | 24.9 | 24.1 | 29.7
3538.06 | -72.239 | -9.884 | 0.001 | 23.3 | 25.1 | 30.4 | 27.5 | 24.9 | 24.1 | 29.7
3539.06 | -72.178 | -8.633 | 0.001 | 23.3 | 25.1 | 30.4 | 27.5 | 24.9 | 24.1 | 29.7
3540.06 | -72.18 | -15.676 | 0.001 | 23.4 | 25.1 | 30.4 | 27.5 | 24.9 | 24.1 | 29.7
3541.06 | -72.223 | -16.596 | 0.001 | 23.4 | 25.1 | 30.4 | 27.5 | 24.9 | 24.1 | 29.7
3542.06 | -72.197 | -19.133 | 0.001 | 23.4 | 25.1 | 30.4 | 27.5 | 24.9 | 24.1 | 29.7
3543.06 | -72.133 | -14.444 | 0.001 | 23.5 | 25.1 | 30.4 | 27.5 | 24.9 | 24.1 | 29.7
3544.06 | -72.118 | -11.576 | 0.001 | 23.5 | 25.1 | 30.4 | 27.5 | 24.9 | 24.1 | 29.7
3545.06 | -72.125 | -7.31 | 0.001 | 23.5 | 25.1 | 30.3 | 27.5 | 24.9 | 24.1 | 29.7
3546.06 | -72.204 | -12.918 | 0.001 | 23.5 | 25.1 | 30.3 | 27.5 | 24.9 | 24.1 | 29.7
3547.06 | -72.12 | -16.191 | 0.001 | 23.5 | 25.1 | 30.3 | 27.5 | 24.9 | 24.1 | 29.7
3548.06 | -72.192 | -12.127 | 0.001 | 23.5 | 25.1 | 30.3 | 27.4 | 24.9 | 24.1 | 29.7
3549.06 | -72.142 | -14.444 | 0.001 | 23.5 | 25.1 | 30.3 | 27.4 | 24.9 | 24.1 | 29.7
3550.06 | -72.138 | -20.476 | 0.001 | 23.5 | 25.1 | 30.3 | 27.4 | 24.9 | 24.1 | 29.7
3551.06 | -72.136 | -14.886 | 0.001 | 23.5 | 25.1 | 30.3 | 27.4 | 24.9 | 24.1 | 29.7
3552.06 | -72.139 | -17.35 | 0.001 | 23.5 | 25.1 | 30.3 | 27.4 | 24.9 | 24.1 | 29.6
3553.06 | -72.198 | -9.645 | 0.001 | 23.4 | 25.1 | 30.3 | 27.4 | 24.9 | 24.1 | 29.7
3554.06 | -72.179 | -13.396 | 0.001 | 23.4 | 25.1 | 30.3 | 27.4 | 24.9 | 24.1 | 29.6
3555.06 | -72.203 | -14.076 | 0.001 | 23.4 | 25.1 | 30.3 | 27.4 | 24.9 | 24.1 | 29.6
3556.06 | -72.192 | -12.789 | 0.001 | 23.4 | 25.1 | 30.3 | 27.4 | 24.9 | 24.1 | 29.6
3557.06 | -72.226 | -8.67 | 0.001 | 23.4 | 25.1 | 30.3 | 27.4 | 24.9 | 24.1 | 29.6
3558.06 | -72.129 | -12.936 | 0.001 | 23.3 | 25.1 | 30.3 | 27.3 | 24.9 | 24.1 | 29.6
3559.06 | -72.177 | -9.387 | 0.001 | 23.3 | 25.1 | 30.3 | 27.3 | 24.9 | 24.1 | 29.6
3560.06 | -72.163 | -11.355 | 0.001 | 23.3 | 25.1 | 30.3 | 27.3 | 24.9 | 24.1 | 29.6
3561.06 | -72.123 | -16.081 | 0.001 | 23.3 | 25.1 | 30.3 | 27.3 | 24.9 | 24.2 | 29.6
3562.06 | -72.136 | -16.32 | 0.001 | 23.4 | 25.1 | 30.3 | 27.3 | 24.9 | 24.2 | 29.6
3563.06 | -72.123 | -8.854 | 0.001 | 23.4 | 25.1 | 30.3 | 27.2 | 24.9 | 24.1 | 29.6
3564.06 | -72.312 | -6.317 | 0.001 | 23.4 | 25.1 | 30.2 | 27.3 | 24.9 | 24.2 | 29.6
3565.06 | -72.09 | -18.232 | 0.001 | 23.4 | 25.1 | 30.2 | 27.3 | 24.9 | 24.1 | 29.6
3566.06 | -72.201 | -21.781 | 0.001 | 23.5 | 25.1 | 30.2 | 27.3 | 24.9 | 24.1 | 29.6
3567.06 | -72.105 | -8.707 | 0.001 | 23.5 | 25.2 | 30.2 | 27.3 | 24.9 | 24.2 | 29.6
3568.06 | -72.095 | -17.809 | 0.001 | 23.5 | 25.1 | 30.2 | 27.2 | 24.9 | 24.2 | 29.6
3569.06 | -72.152 | -8.762 | 0.001 | 23.5 | 25.1 | 30.2 | 27.2 | 24.9 | 24.2 | 29.6
3570.06 | -72.15 | -15.713 | 0.001 | 23.5 | 25.1 | 30.2 | 27.2 | 24.9 | 24.1 | 29.6
3571.06 | -72.158 | -8.082 | 0.001 | 23.5 | 25.2 | 30.2 | 27.2 | 24.8 | 24.2 | 29.5
3572.06 | -72.158 | -11.171 | 0.001 | 23.5 | 25.2 | 30.2 | 27.3 | 24.8 | 24.2 | 29.6
3573.06 | -72.259 | -12.385 | 0.001 | 23.5 | 25.2 | 30.2 | 27.3 | 24.8 | 24.2 | 29.5
3574.06 | -72.244 | -13.139 | 0.001 | 23.5 | 25.2 | 30.2 | 27.3 | 24.8 | 24.2 | 29.5
3575.06 | -72.155 | -12.293 | 0.001 | 23.5 | 25.2 | 30.2 | 27.3 | 24.8 | 24.2 | 29.6
3576.06 | -72.098 | -7.052 | 0.001 | 23.4 | 25.2 | 30.2 | 27.3 | 24.8 | 24.2 | 29.5
3577.06 | -72.136 | -7.806 | 0.001 | 23.4 | 25.2 | 30.1 | 27.3 | 24.9 | 24.1 | 29.5
3578.06 | -72.236 | -10.527 | 0.001 | 23.4 | 25.2 | 30.1 | 27.3 | 24.9 | 24.1 | 29.5
3579.06 | -72.232 | -8.615 | 0.001 | 23.4 | 25.2 | 30.1 | 27.3 | 24.9 | 24.1 | 29.5
3580.06 | -72.14 | -13.433 | 0.001 | 23.4 | 25.2 | 30 | 27.3 | 24.8 | 24.1 | 29.5
3581.06 | -72.121 | -7.162 | 0.001 | 23.4 | 25.2 | 30 | 27.3 | 24.8 | 24.1 | 29.5
3582.06 | -72.093 | -17.772 | 0.001 | 23.3 | 25.2 | 30 | 27.3 | 24.8 | 24.1 | 29.5
3583.06 | -72.237 | -12.293 | 0.001 | 23.3 | 25.2 | 30 | 27.3 | 24.9 | 24.1 | 29.5
3584.06 | -72.096 | -10.141 | 0.001 | 23.4 | 25.1 | 30 | 27.3 | 24.9 | 24.1 | 29.5
3585.06 | -72.228 | -10.583 | 0.001 | 23.4 | 25.1 | 30.1 | 27.2 | 24.8 | 24.1 | 29.5
3586.06 | -72.204 | -17.35 | 0.001 | 23.4 | 25.1 | 30 | 27.2 | 24.8 | 24.1 | 29.5
3587.06 | -72.206 | -10.288 | 0.001 | 23.4 | 25.1 | 30 | 27.2 | 24.8 | 24.1 | 29.5
3588.06 | -72.255 | -19.979 | 0.001 | 23.4 | 25.1 | 30 | 27.2 | 24.8 | 24.1 | 29.5
3589.06 | -72.13 | -19.115 | 0.001 | 23.5 | 25.1 | 30 | 27.2 | 24.9 | 24.1 | 29.5
3590.06 | -72.138 | -11.815 | 0.001 | 23.5 | 25.1 | 30.1 | 27.2 | 24.9 | 24.1 | 29.5
3591.06 | -72.241 | -10.675 | 0.001 | 23.5 | 25.1 | 30.1 | 27.2 | 24.8 | 24.2 | 29.5
3592.06 | -72.23 | -17.019 | 0.001 | 23.5 | 25.2 | 30.1 | 27.3 | 24.9 | 24.2 | 29.5
3593.06 | -72.247 | -7.144 | 0.001 | 23.5 | 25.2 | 30.1 | 27.3 | 24.9 | 24.2 | 29.5
3594.06 | -72.247 | -16.485 | 0.001 | 23.5 | 25.2 | 30.1 | 27.3 | 24.9 | 24.1 | 29.5
3595.06 | -72.254 | -8.486 | 0.001 | 23.5 | 25.2 | 30.1 | 27.3 | 24.9 | 24.1 | 29.5
3596.06 | -72.19 | -9.13 | 0.001 | 23.5 | 25.1 | 30.1 | 27.3 | 24.9 | 24.1 | 29.5
3597.06 | -72.117 | -9.957 | 0.001 | 23.5 | 25.1 | 30.1 | 27.3 | 24.9 | 24.1 | 29.5
3598.06 | -72.275 | -9.626 | 0.001 | 23.5 | 25.1 | 30.1 | 27.3 | 24.9 | 24.1 | 29.4
3599.06 | -72.105 | -11.576 | 0.001 | 23.5 | 25.1 | 30.1 | 27.3 | 24.9 | 24.1 | 29.5
3600.06 | -72.156 | -18.14 | 0.001 | 23.4 | 25.1 | 30.1 | 27.4 | 24.9 | 24.1 | 29.4
3601.06 | -72.278 | -21.266 | 0.001 | 23.4 | 25.1 | 30.1 | 27.4 | 24.9 | 24.1 | 29.5
3602.06 | -72.137 | -12.973 | 0.001 | 23.4 | 25.1 | 30.1 | 27.4 | 24.9 | 24.1 | 29.4
3603.06 | -72.182 | -18.177 | 0.001 | 23.4 | 25.1 | 30 | 27.4 | 24.9 | 24.1 | 29.4
3604.06 | -72.123 | -14.536 | 0.001 | 23.4 | 25.1 | 30 | 27.4 | 24.9 | 24.1 | 29.4
3605.06 | -72.132 | -12.274 | 0.001 | 23.3 | 25.1 | 30 | 27.4 | 24.9 | 24.1 | 29.4
3606.06 | -72.093 | -16.209 | 0.001 | 23.4 | 25.1 | 30 | 27.4 | 24.9 | 24.1 | 29.4
3607.06 | -72.179 | -13.69 | 0.001 | 23.3 | 25.1 | 30 | 27.4 | 24.9 | 24.1 | 29.4
3608.06 | -72.103 | -11.392 | 0.001 | 23.3 | 25.1 | 30.1 | 27.4 | 24.9 | 24.1 | 29.4
3609.06 | -72.131 | -11.484 | 0.001 | 23.4 | 25.1 | 30.1 | 27.4 | 24.9 | 24.1 | 29.4
3610.06 | -72.26 | -13.139 | 0.001 | 23.4 | 25.1 | 30.1 | 27.4 | 24.9 | 24.1 | 29.4
3611.06 | -72.097 | -11.759 | 0.001 | 23.4 | 25.1 | 30 | 27.4 | 24.9 | 24.1 | 29.4
3612.06 | -72.21 | -11.631 | 0.001 | 23.4 | 25.1 | 30.1 | 27.4 | 24.9 | 24.1 | 29.4
3613.06 | -72.249 | -14.444 | 0.001 | 23.4 | 25.1 | 30.1 | 27.3 | 24.9 | 24.1 | 29.4
3614.06 | -72.219 | -14.499 | 0.001 | 23.4 | 25.1 | 30.1 | 27.3 | 24.9 | 24.1 | 29.4
3615.06 | -72.216 | -14.426 | 0.001 | 23.5 | 25.1 | 30 | 27.3 | 24.9 | 24.1 | 29.4
3616.06 | -72.097 | -10.417 | 0.001 | 23.5 | 25.1 | 30 | 27.3 | 24.8 | 24.1 | 29.4
3617.06 | -72.159 | -3.154 | 0.001 | 23.5 | 25.1 | 30 | 27.3 | 24.8 | 24.1 | 29.4
3618.06 | -72.251 | -9.534 | 0.001 | 23.5 | 25.1 | 30 | 27.3 | 24.8 | 24.1 | 29.3
3619.06 | -72.272 | -11.815 | 0.001 | 23.5 | 25.1 | 30 | 27.2 | 24.8 | 24.1 | 29.3
3620.06 | -72.24 | -15.86 | 0.001 | 23.5 | 25.1 | 29.9 | 27.2 | 24.8 | 24.1 | 29.3
3621.06 | -72.208 | -7.126 | 0.001 | 23.5 | 25.1 | 30 | 27.3 | 24.8 | 24.1 | 29.3
3622.06 | -72.092 | -9.406 | 0.001 | 23.5 | 25.1 | 29.9 | 27.3 | 24.8 | 24.1 | 29.3
3623.06 | -72.118 | -15.492 | 0.001 | 23.5 | 25.1 | 29.9 | 27.3 | 24.8 | 24.1 | 29.3
3624.06 | -72.228 | -17.368 | 0.001 | 23.5 | 25.1 | 29.9 | 27.3 | 24.8 | 24.1 | 29.3
3625.06 | -72.121 | -16.209 | 0.001 | 23.5 | 25.1 | 29.9 | 27.3 | 24.9 | 24.1 | 29.3
3626.06 | -72.207 | -12.385 | 0.001 | 23.5 | 25.1 | 29.9 | 27.3 | 24.8 | 24.1 | 29.3
3627.06 | -72.303 | -2.363 | 0.001 | 23.4 | 25.1 | 29.9 | 27.3 | 24.8 | 24.1 | 29.3
3628.06 | -72.254 | -13.782 | 0.001 | 23.4 | 25.1 | 29.9 | 27.3 | 24.8 | 24.1 | 29.3
3629.06 | -72.249 | -9.59 | 0.001 | 23.4 | 25.1 | 29.9 | 27.3 | 24.8 | 24.1 | 29.3
3630.06 | -72.134 | -11.741 | 0.001 | 23.4 | 25.1 | 29.9 | 27.3 | 24.8 | 24.1 | 29.3
3631.06 | -72.185 | -15.934 | 0.001 | 23.4 | 25.1 | 29.9 | 27.3 | 24.8 | 24.1 | 29.3
3632.06 | -72.159 | -11.3 | 0.001 | 23.4 | 25.1 | 29.9 | 27.3 | 24.8 | 24.1 | 29.3
3633.06 | -72.222 | -8.597 | 0.001 | 23.3 | 25.1 | 29.9 | 27.3 | 24.8 | 24.1 | 29.3
3634.06 | -72.183 | -9.571 | 0.001 | 23.3 | 25.1 | 29.9 | 27.3 | 24.8 | 24.1 | 29.3
3635.06 | -72.162 | -17.938 | 0.001 | 23.4 | 25.1 | 29.9 | 27.3 | 24.8 | 24.1 | 29.3
3636.06 | -72.156 | -8.615 | 0.001 | 23.4 | 25.1 | 29.9 | 27.3 | 24.7 | 24.1 | 29.3
3637.06 | -72.132 | -9.461 | 0.001 | 23.4 | 25.1 | 29.9 | 27.3 | 24.7 | 24.1 | 29.3
3638.06 | -72.199 | -13.782 | 0.001 | 23.4 | 25.1 | 29.9 | 27.3 | 24.7 | 24.1 | 29.2
3639.06 | -72.172 | -12.771 | 0.001 | 23.4 | 25.1 | 29.9 | 27.3 | 24.7 | 24.1 | 29.2
3640.06 | -72.156 | -12.513 | 0.001 | 23.5 | 25.1 | 30 | 27.3 | 24.7 | 24.1 | 29.2
3641.06 | -72.137 | -14.61 | 0.001 | 23.5 | 25.1 | 30 | 27.3 | 24.8 | 24.1 | 29.2
3642.06 | -72.2 | -7.218 | 0.001 | 23.5 | 25.1 | 30 | 27.3 | 24.8 | 24.1 | 29.2
3643.06 | -72.161 | -16.724 | 0.001 | 23.5 | 25.1 | 30 | 27.3 | 24.8 | 24.1 | 29.2
3644.06 | -72.297 | -12.513 | 0.001 | 23.5 | 25.1 | 29.9 | 27.3 | 24.8 | 24.1 | 29.2
3645.06 | -72.186 | -10.895 | 0.001 | 23.6 | 25.1 | 29.9 | 27.3 | 24.8 | 24.1 | 29.2
3646.06 | -72.207 | -18.49 | 0.001 | 23.5 | 25.1 | 30 | 27.3 | 24.8 | 24.1 | 29.2
3647.06 | -72.272 | -12.127 | 0.001 | 23.5 | 25.1 | 30 | 27.3 | 24.8 | 24.1 | 29.2
3648.06 | -72.229 | -12.421 | 0.001 | 23.5 | 25 | 30 | 27.3 | 24.8 | 24.2 | 29.2
3649.06 | -72.213 | -7.769 | 0.001 | 23.5 | 25 | 30 | 27.3 | 24.8 | 24.1 | 29.2
3650.06 | -72.285 | -10.454 | 0.001 | 23.4 | 25 | 30 | 27.3 | 24.8 | 24.1 | 29.2
3651.06 | -72.151 | -16.265 | 0.001 | 23.4 | 25 | 30 | 27.4 | 24.8 | 24.1 | 29.2
3652.06 | -72.171 | -9.148 | 0.001 | 23.4 | 25.1 | 30 | 27.4 | 24.8 | 24.2 | 29.2
3653.06 | -72.224 | -8.082 | 0.001 | 23.4 | 25.1 | 30 | 27.3 | 24.8 | 24.1 | 29.2
3654.06 | -72.204 | -14.867 | 0.001 | 23.4 | 25.1 | 30 | 27.3 | 24.8 | 24.1 | 29.2
3655.06 | -72.217 | -10.399 | 0.001 | 23.4 | 25.1 | 30 | 27.3 | 24.9 | 24.1 | 29.2
3656.06 | -72.204 | -12.569 | 0.001 | 23.4 | 25.1 | 30 | 27.2 | 24.9 | 24.1 | 29.2
3657.06 | -72.119 | -18.343 | 0.001 | 23.3 | 25.1 | 30 | 27.2 | 24.9 | 24.1 | 29.2
3658.06 | -72.161 | -10.215 | 0.001 | 23.3 | 25.1 | 30 | 27.2 | 24.8 | 24.1 | 29.2
3659.06 | -72.219 | -4.183 | 0.001 | 23.4 | 25.1 | 30 | 27.2 | 24.8 | 24.1 | 29.2
3660.06 | -72.164 | -11.355 | 0.001 | 23.4 | 25 | 30 | 27.2 | 24.8 | 24.1 | 29.1
3661.06 | -72.231 | -15.474 | 0.001 | 23.4 | 25 | 30 | 27.2 | 24.8 | 24.1 | 29.1
3662.06 | -72.315 | -14.113 | 0.001 | 23.4 | 25 | 30 | 27.2 | 24.8 | 24.1 | 29.1
3663.06 | -72.143 | -13.378 | 0.001 | 23.4 | 25 | 30 | 27.2 | 24.8 | 24.1 | 29.1
3664.06 | -72.181 | -11.741 | 0.001 | 23.4 | 25 | 30 | 27.2 | 24.8 | 24.1 | 29.1
3665.06 | -72.254 | -10.546 | 0.001 | 23.5 | 25.1 | 29.9 | 27.3 | 24.8 | 24.1 | 29.1
3666.06 | -72.158 | -13.359 | 0.001 | 23.5 | 25.1 | 29.9 | 27.3 | 24.8 | 24.1 | 29.1
3667.06 | -72.261 | -10.233 | 0.001 | 23.5 | 25.1 | 29.9 | 27.3 | 24.9 | 24.1 | 29.1
3668.06 | -72.126 | -9.59 | 0.001 | 23.6 | 25.1 | 29.9 | 27.3 | 24.8 | 24.1 | 29.1
3669.06 | -72.223 | -13.047 | 0.001 | 23.6 | 25.1 | 29.9 | 27.3 | 24.8 | 24.1 | 29.1
3670.06 | -72.194 | -17.681 | 0.001 | 23.6 | 25.1 | 29.8 | 27.3 | 24.8 | 24.1 | 29.1
3671.06 | -72.172 | -5.176 | 0.001 | 23.5 | 25.1 | 29.8 | 27.2 | 24.8 | 24.1 | 29.1
3672.06 | -72.299 | -7.493 | 0.001 | 23.5 | 25.1 | 29.8 | 27.2 | 24.8 | 24.1 | 29.1
3673.06 | -72.073 | -6.482 | 0.001 | 23.4 | 25.1 | 29.8 | 27.2 | 24.8 | 24.1 | 29.1
3674.06 | -72.257 | -16.118 | 0.001 | 23.4 | 25.1 | 29.8 | 27.2 | 24.8 | 24.1 | 29.1
3675.06 | -72.191 | -20.512 | 0.001 | 23.4 | 25.1 | 29.7 | 27.2 | 24.8 | 24.1 | 29.1
3676.06 | -72.136 | -10.049 | 0.001 | 23.4 | 25.1 | 29.7 | 27.2 | 24.8 | 24.1 | 29.1
3677.06 | -72.251 | -14.83 | 0.001 | 23.4 | 25 | 29.7 | 27.2 | 24.8 | 24.1 | 29.1
3678.06 | -72.237 | -14.757 | 0.001 | 23.4 | 25 | 29.7 | 27.1 | 24.8 | 24.1 | 29.1
3679.06 | -72.127 | -20.2 | 0.001 | 23.4 | 25 | 29.7 | 27.1 | 24.8 | 24.1 | 29.1
3680.06 | -72.153 | -15.253 | 0.001 | 23.5 | 25 | 29.7 | 27.1 | 24.8 | 24.1 | 29.1
3681.06 | -72.139 | 0.708 | 0.001 | 23.5 | 25 | 29.8 | 27.1 | 24.8 | 24.1 | 29.1
3682.06 | -72.184 | -11.428 | 0.001 | 23.6 | 25 | 29.8 | 27.1 | 24.8 | 24.1 | 29.1
3683.06 | -72.168 | -14.352 | 0.001 | 23.6 | 25 | 29.8 | 27.1 | 24.8 | 24.1 | 29.1
3684.06 | -72.188 | -9.59 | 0.001 | 23.6 | 25 | 29.8 | 27.1 | 24.8 | 24.1 | 29
3685.06 | -72.271 | -12.605 | 0.001 | 23.6 | 25 | 29.8 | 27.1 | 24.8 | 24.1 | 29
3686.06 | -72.24 | -7.328 | 0.001 | 23.5 | 25 | 29.7 | 27.1 | 24.8 | 24.1 | 29
3687.06 | -72.202 | -8.946 | 0.001 | 23.5 | 25 | 29.8 | 27.1 | 24.8 | 24.1 | 29
3688.06 | -72.22 | -6.077 | 0.001 | 23.4 | 25 | 29.7 | 27.1 | 24.8 | 24.1 | 29
3689.06 | -72.135 | -12.035 | 0.001 | 23.4 | 25 | 29.8 | 27.1 | 24.8 | 24.1 | 29
3690.06 | -72.146 | -8.284 | 0.001 | 23.4 | 25 | 29.8 | 27.1 | 24.8 | 24.1 | 29
3691.06 | -72.26 | -11.539 | 0.001 | 23.4 | 25 | 29.8 | 27.1 | 24.8 | 24.1 | 29
3692.06 | -72.155 | -12.109 | 0.001 | 23.4 | 25 | 29.7 | 27.2 | 24.9 | 24.1 | 29
3693.06 | -72.261 | -8.983 | 0.001 | 23.4 | 25 | 29.7 | 27.2 | 24.9 | 24.1 | 29
3694.06 | -72.115 | -8.817 | 0.001 | 23.4 | 25 | 29.7 | 27.2 | 24.9 | 24.1 | 29
3695.06 | -72.175 | -13.488 | 0.001 | 23.5 | 25 | 29.7 | 27.2 | 24.8 | 24.1 | 29
3696.06 | -72.151 | -10.73 | 0.001 | 23.5 | 25 | 29.7 | 27.2 | 24.8 | 24.1 | 29
3697.06 | -72.261 | -11.337 | 0.001 | 23.5 | 25 | 29.7 | 27.2 | 24.8 | 24.1 | 29
3698.06 | -72.174 | -6.317 | 0.001 | 23.6 | 25 | 29.7 | 27.2 | 24.7 | 24.1 | 29
3699.06 | -72.118 | -16.963 | 0.001 | 23.6 | 25 | 29.7 | 27.2 | 24.7 | 24.1 | 29
3700.06 | -72.116 | -15.033 | 0.001 | 23.5 | 25 | 29.7 | 27.2 | 24.7 | 24.1 | 29
3701.06 | -72.151 | -10.711 | 0.001 | 23.5 | 25 | 29.8 | 27.2 | 24.7 | 24.1 | 29
3702.06 | -72.211 | -13.525 | 0.001 | 23.5 | 25 | 29.8 | 27.2 | 24.7 | 24.1 | 29
3703.06 | -72.22 | -3.282 | 0.001 | 23.4 | 25 | 29.8 | 27.2 | 24.7 | 24.1 | 29
3704.06 | -72.258 | -11.226 | 0.001 | 23.4 | 25 | 29.8 | 27.1 | 24.7 | 24.1 | 29
3705.06 | -72.152 | -13.378 | 0.001 | 23.4 | 25 | 29.8 | 27.1 | 24.7 | 24.1 | 29
3706.06 | -72.169 | -17.846 | 0.001 | 23.4 | 25 | 29.8 | 27.1 | 24.7 | 24.1 | 29
3707.06 | -72.239 | -9.13 | 0.001 | 23.4 | 25 | 29.8 | 27.1 | 24.7 | 24.1 | 29
3708.06 | -72.141 | -19.906 | 0.001 | 23.3 | 25 | 29.8 | 27.1 | 24.7 | 24.1 | 29
3709.06 | -72.273 | -14.279 | 0.001 | 23.4 | 25 | 29.8 | 27.1 | 24.7 | 24.1 | 28.9
3710.06 | -72.316 | -14.775 | 0.001 | 23.4 | 25 | 29.8 | 27.1 | 24.7 | 24.1 | 28.9
3711.06 | -72.127 | -7.254 | 0.001 | 23.4 | 25 | 29.8 | 27.1 | 24.7 | 24.1 | 28.9
3712.06 | -72.171 | -10.031 | 0.001 | 23.5 | 25 | 29.7 | 27.1 | 24.7 | 24.1 | 28.9
3713.06 | -72.211 | -11.723 | 0.001 | 23.5 | 25 | 29.7 | 27.1 | 24.8 | 24.1 | 28.9
3714.06 | -72.178 | -12.771 | 0.001 | 23.5 | 25 | 29.7 | 27.1 | 24.8 | 24.1 | 28.9
3715.06 | -72.159 | -10.178 | 0.001 | 23.5 | 25 | 29.7 | 27.1 | 24.8 | 24.1 | 28.9
3716.06 | -72.228 | -7.512 | 0.001 | 23.5 | 25 | 29.6 | 27.1 | 24.8 | 24.1 | 28.9
3717.06 | -72.277 | -0.745 | 0.001 | 23.5 | 25 | 29.6 | 27.1 | 24.8 | 24.1 | 28.9
3718.06 | -72.087 | -6.335 | 0.001 | 23.5 | 25 | 29.6 | 27 | 24.8 | 24.1 | 28.9
3719.06 | -72.273 | -9.774 | 0.001 | 23.4 | 25 | 29.6 | 27 | 24.8 | 24.1 | 28.9
3720.06 | -72.203 | -5.93 | 0.001 | 23.4 | 25 | 29.6 | 27 | 24.8 | 24.1 | 28.9
3721.06 | -72.219 | -11.759 | 0.001 | 23.4 | 25 | 29.6 | 27 | 24.8 | 24.1 | 28.9
3722.06 | -72.182 | -7.824 | 0.001 | 23.4 | 25 | 29.6 | 27 | 24.8 | 24.1 | 28.9
3723.06 | -72.182 | -8.302 | 0.001 | 23.4 | 25 | 29.6 | 27 | 24.7 | 24.1 | 28.9
3724.06 | -72.28 | -12.569 | 0.001 | 23.4 | 25 | 29.6 | 26.9 | 24.7 | 24.1 | 28.9
3725.06 | -72.227 | -12.403 | 0.001 | 23.4 | 25 | 29.6 | 26.9 | 24.7 | 24.1 | 28.9
3726.06 | -72.262 | -10.803 | 0.001 | 23.4 | 25 | 29.6 | 26.9 | 24.7 | 24.1 | 28.9
3727.06 | -72.125 | -0.984 | 0.001 | 23.5 | 25 | 29.6 | 26.9 | 24.8 | 24.1 | 28.9
3728.06 | -72.258 | -5.728 | 0.001 | 23.5 | 25 | 29.6 | 27 | 24.8 | 24.1 | 28.9
3729.06 | -72.106 | -11.208 | 0.001 | 23.5 | 25 | 29.6 | 27 | 24.8 | 24.1 | 28.9
3730.06 | -72.175 | -15.364 | 0.001 | 23.6 | 25 | 29.6 | 27 | 24.8 | 24 | 28.9
3731.06 | -72.241 | -10.858 | 0.001 | 23.6 | 25 | 29.6 | 27 | 24.8 | 24 | 28.9
3732.06 | -72.102 | -16.504 | 0.001 | 23.6 | 25 | 29.6 | 27 | 24.8 | 24 | 28.9
3733.06 | -72.255 | -15.768 | 0.001 | 23.5 | 25 | 29.6 | 27 | 24.8 | 24 | 28.8
3734.06 | -72.197 | -8.891 | 0.001 | 23.5 | 25 | 29.6 | 27 | 24.7 | 24 | 28.8
3735.06 | -72.164 | -6.997 | 0.001 | 23.5 | 25 | 29.6 | 27.1 | 24.7 | 24 | 28.8
3736.06 | -72.105 | -4.717 | 0.001 | 23.4 | 24.9 | 29.5 | 27.1 | 24.7 | 24 | 28.8
3737.06 | -72.181 | -2.804 | 0.001 | 23.4 | 25 | 29.5 | 27 | 24.7 | 24 | 28.8
3738.06 | -72.124 | -12.679 | 0.001 | 23.4 | 25 | 29.5 | 27 | 24.7 | 24 | 28.8
3739.06 | -72.2 | -9.112 | 0.001 | 23.4 | 25 | 29.5 | 27 | 24.7 | 24 | 28.8
3740.06 | -72.133 | -5.342 | 0.001 | 23.4 | 25 | 29.5 | 27 | 24.7 | 24 | 28.8
3741.06 | -72.183 | -6.592 | 0.001 | 23.4 | 24.9 | 29.6 | 27 | 24.7 | 24 | 28.8
3742.06 | -72.268 | -11.263 | 0.001 | 23.4 | 24.9 | 29.6 | 27 | 24.7 | 24 | 28.9
3743.06 | -72.223 | -12.366 | 0.001 | 23.4 | 24.9 | 29.6 | 27 | 24.7 | 24 | 28.8
3744.06 | -72.224 | -11.52 | 0.001 | 23.5 | 24.9 | 29.6 | 27.1 | 24.7 | 24 | 28.8
3745.06 | -72.114 | -9.13 | 0.001 | 23.5 | 24.9 | 29.7 | 27.1 | 24.7 | 24 | 28.8
3746.06 | -72.141 | -10.16 | 0.001 | 23.5 | 24.9 | 29.6 | 27.1 | 24.7 | 24.1 | 28.8
3747.06 | -72.255 | -6.206 | 0.001 | 23.6 | 24.9 | 29.6 | 27 | 24.7 | 24 | 28.8
3748.06 | -72.163 | 3.098 | 0.001 | 23.6 | 24.9 | 29.6 | 27 | 24.7 | 24 | 28.8
3749.06 | -72.225 | -9.056 | 0.001 | 23.6 | 24.9 | 29.6 | 27 | 24.7 | 24 | 28.8
3750.06 | -72.231 | -6.795 | 0.001 | 23.5 | 24.9 | 29.6 | 27 | 24.7 | 24 | 28.8
3751.06 | -72.147 | -10.877 | 0.001 | 23.5 | 24.9 | 29.6 | 27 | 24.7 | 24 | 28.8
3752.06 | -72.225 | -7.144 | 0.001 | 23.5 | 24.9 | 29.6 | 27 | 24.7 | 24 | 28.8
3753.06 | -72.225 | -8.615 | 0.001 | 23.5 | 24.9 | 29.6 | 27 | 24.7 | 24 | 28.8
3754.06 | -72.242 | -3.852 | 0.001 | 23.4 | 24.9 | 29.6 | 27 | 24.7 | 24 | 28.8
3755.06 | -72.293 | -6.887 | 0.001 | 23.4 | 24.9 | 29.6 | 27 | 24.7 | 24 | 28.8
3756.06 | -72.142 | -6.133 | 0.001 | 23.4 | 24.9 | 29.5 | 27 | 24.7 | 24 | 28.8
3757.06 | -72.223 | -7.199 | 0.001 | 23.4 | 24.9 | 29.5 | 27 | 24.7 | 24 | 28.8
3758.06 | -72.076 | -8.762 | 0.001 | 23.4 | 24.9 | 29.5 | 27 | 24.7 | 24 | 28.8
3759.06 | -72.096 | -9.957 | 0.001 | 23.4 | 24.9 | 29.5 | 27 | 24.7 | 24 | 28.8
3760.06 | -72.222 | -14.224 | 0.001 | 23.4 | 25 | 29.5 | 27 | 24.7 | 24 | 28.8
3761.06 | -72.241 | -5.544 | 0.001 | 23.4 | 24.9 | 29.5 | 27 | 24.7 | 24 | 28.7
3762.06 | -72.23 | -12.955 | 0.001 | 23.5 | 24.9 | 29.5 | 26.9 | 24.7 | 24 | 28.8
3763.06 | -72.1 | -6.022 | 0.001 | 23.5 | 24.9 | 29.5 | 26.9 | 24.7 | 24 | 28.8
3764.06 | -72.246 | -16.026 | 0.001 | 23.5 | 24.9 | 29.5 | 26.9 | 24.7 | 24 | 28.8
3765.06 | -72.178 | -15.97 | 0.001 | 23.5 | 24.9 | 29.5 | 27 | 24.7 | 24.1 | 28.8
3766.06 | -72.087 | -14.849 | 0.001 | 23.6 | 24.9 | 29.5 | 27 | 24.7 | 24 | 28.8
3767.06 | -72.174 | -5.618 | 0.001 | 23.6 | 24.9 | 29.5 | 27 | 24.7 | 24 | 28.8
3768.06 | -72.133 | -14.242 | 0.001 | 23.6 | 24.9 | 29.5 | 27 | 24.7 | 24 | 28.7
3769.06 | -72.096 | -6.758 | 0.001 | 23.5 | 24.9 | 29.5 | 27 | 24.7 | 24.1 | 28.8
3770.06 | -72.182 | -10.987 | 0.001 | 23.5 | 24.9 | 29.4 | 27 | 24.7 | 24.1 | 28.7
3771.06 | -72.105 | -11.723 | 0.001 | 23.5 | 24.9 | 29.4 | 27 | 24.7 | 24 | 28.7
3772.06 | -72.147 | -13.856 | 0.001 | 23.4 | 24.9 | 29.4 | 27 | 24.7 | 24.1 | 28.7
3773.06 | -72.105 | -10.436 | 0.001 | 23.4 | 24.9 | 29.5 | 27 | 24.7 | 24.1 | 28.7
3774.06 | -72.261 | -15.308 | 0.001 | 23.4 | 24.9 | 29.4 | 27 | 24.7 | 24 | 28.7
3775.06 | -72.11 | -2.768 | 0.001 | 23.4 | 24.9 | 29.4 | 27 | 24.7 | 24.1 | 28.7
3776.06 | -72.123 | -17.35 | 0.001 | 23.4 | 24.9 | 29.3 | 27 | 24.7 | 24.1 | 28.7
3777.06 | -72.274 | -8.854 | 0.001 | 23.4 | 24.9 | 29.3 | 27 | 24.7 | 24.1 | 28.7
3778.06 | -72.277 | -6.592 | 0.001 | 23.4 | 25 | 29.3 | 27 | 24.7 | 24.1 | 28.7
3779.06 | -72.229 | -9.332 | 0.001 | 23.4 | 24.9 | 29.3 | 27 | 24.7 | 24.1 | 28.7
3780.06 | -72.234 | -10.711 | 0.001 | 23.4 | 24.9 | 29.3 | 27 | 24.7 | 24.1 | 28.7
3781.06 | -72.198 | -3.944 | 0.001 | 23.5 | 24.9 | 29.3 | 26.9 | 24.7 | 24.1 | 28.7
3782.06 | -72.139 | -9.314 | 0.001 | 23.5 | 24.9 | 29.3 | 27 | 24.7 | 24.1 | 28.7
3783.06 | -72.247 | -5.728 | 0.001 | 23.5 | 25 | 29.3 | 27 | 24.7 | 24.1 | 28.7
3784.06 | -72.209 | -10.472 | 0.001 | 23.6 | 24.9 | 29.2 | 27 | 24.7 | 24.1 | 28.7
3785.06 | -72.181 | -16.522 | 0.001 | 23.5 | 25 | 29.2 | 27.1 | 24.8 | 24.1 | 28.7
3786.06 | -72.233 | -1.775 | 0.001 | 23.5 | 25 | 29.3 | 27 | 24.8 | 24.1 | 28.7
3787.06 | -72.145 | -6.868 | 0.001 | 23.5 | 25 | 29.3 | 27 | 24.8 | 24.1 | 28.7
3788.06 | -72.271 | -13.819 | 0.001 | 23.5 | 25 | 29.3 | 27 | 24.8 | 24.1 | 28.6
3789.06 | -72.179 | -7.751 | 0.001 | 23.5 | 25 | 29.3 | 27.1 | 24.8 | 24.1 | 28.6
3790.06 | -72.059 | -6.188 | 0.001 | 23.4 | 25 | 29.3 | 27.1 | 24.8 | 24.1 | 28.7
3791.06 | -72.147 | -12.385 | 0.001 | 23.4 | 25 | 29.3 | 27.1 | 24.8 | 24.1 | 28.7
3792.06 | -72.267 | -16.963 | 0.001 | 23.4 | 25 | 29.3 | 27.1 | 24.8 | 24.1 | 28.6
3793.06 | -72.094 | -10.141 | 0.001 | 23.3 | 24.9 | 29.3 | 27.1 | 24.8 | 24.1 | 28.6
3794.06 | -72.211 | -10.013 | 0.001 | 23.3 | 24.9 | 29.3 | 27.1 | 24.8 | 24.1 | 28.6
3795.06 | -72.19 | -11.649 | 0.001 | 23.3 | 24.9 | 29.3 | 27.1 | 24.8 | 24.1 | 28.6
3796.06 | -72.277 | -9.865 | 0.001 | 23.4 | 24.9 | 29.3 | 27.1 | 24.8 | 24.1 | 28.6
3797.06 | -72.146 | -8.174 | 0.001 | 23.4 | 25 | 29.4 | 27.1 | 24.8 | 24.1 | 28.6
3798.06 | -72.128 | -3.282 | 0.001 | 23.4 | 25 | 29.4 | 27.1 | 24.8 | 24.1 | 28.6
3799.06 | -72.113 | -11.098 | 0.001 | 23.5 | 24.9 | 29.4 | 27.1 | 24.8 | 24.1 | 28.6