## Sheet1
Test Time [s] | Displacement [mm] | Penetrator Force [mm] | vCell [V] | tAmbient [C] | TC1 near positive terminal [C] | TC2 near negative terminal [C] | TC3 bottom - bottom [C] | TC4 bottom - top [C] | TC5 above punch [C] | TC6 below punch [C]
1.06 | -0.055 | 4.9 | 4.132 | 19.5 | 20.3 | 20 | 20.2 | 20.1 | 20.2 | 20.1
2.06 | -0.085 | 3.503 | 4.132 | 19.5 | 20.4 | 20 | 20.2 | 20.1 | 20.2 | 20.1
3.06 | -0.009 | 0.377 | 4.132 | 19.5 | 20.3 | 20 | 20.2 | 20.1 | 20.2 | 20.1
4.06 | -0.13 | 5.765 | 4.132 | 19.5 | 20.4 | 20 | 20.2 | 20.1 | 20.2 | 20.1
5.06 | -0.124 | 4.33 | 4.132 | 19.4 | 20.4 | 20 | 20.2 | 20.1 | 20.2 | 20.1
6.06 | -0.064 | 3.65 | 4.132 | 19.4 | 20.4 | 20 | 20.1 | 20.1 | 20.2 | 20.1
7.06 | -0.045 | -2.786 | 4.132 | 19.4 | 20.4 | 20 | 20.2 | 20.1 | 20.2 | 20.1
8.06 | 0.008 | 3.264 | 4.132 | 19.4 | 20.4 | 20 | 20.2 | 20.1 | 20.2 | 20.1
9.06 | -0.062 | -0.818 | 4.132 | 19.4 | 20.4 | 20 | 20.2 | 20.1 | 20.2 | 20.1
10.06 | -0.01 | 7.089 | 4.132 | 19.4 | 20.4 | 20 | 20.2 | 20.1 | 20.2 | 20.1
11.06 | -0.005 | 2.473 | 4.132 | 19.5 | 20.4 | 20 | 20.2 | 20.1 | 20.2 | 20.1
12.06 | -0.034 | 1.811 | 4.132 | 19.4 | 20.4 | 20 | 20.2 | 20.1 | 20.2 | 20.1
13.06 | -0.091 | 5.323 | 4.132 | 19.5 | 20.4 | 20 | 20.2 | 20.1 | 20.3 | 20.2
14.06 | 0.007 | -1.811 | 4.132 | 19.5 | 20.4 | 20 | 20.2 | 20.1 | 20.3 | 20.2
15.06 | 0.016 | 6.776 | 4.132 | 19.6 | 20.4 | 20 | 20.2 | 20.1 | 20.3 | 20.1
16.06 | -0.061 | -0.212 | 4.132 | 19.6 | 20.4 | 20 | 20.2 | 20.1 | 20.2 | 20.1
17.06 | -0.027 | 12.201 | 4.132 | 19.6 | 20.4 | 20 | 20.2 | 20.1 | 20.2 | 20.1
18.06 | 0.021 | 5.434 | 4.132 | 19.6 | 20.4 | 20 | 20.2 | 20.1 | 20.2 | 20.1
19.06 | 0.046 | 1.59 | 4.132 | 19.6 | 20.4 | 20 | 20.2 | 20.1 | 20.2 | 20.1
20.06 | -0.113 | 3.613 | 4.132 | 19.6 | 20.4 | 20 | 20.2 | 20.1 | 20.2 | 20.1
21.06 | -0.1 | -1.149 | 4.132 | 19.6 | 20.3 | 20 | 20.2 | 20.1 | 20.2 | 20.1
22.06 | 0.012 | 6.666 | 4.132 | 19.6 | 20.4 | 20 | 20.2 | 20.1 | 20.2 | 20.1
23.06 | 0.039 | 5.544 | 4.132 | 19.6 | 20.4 | 20 | 20.2 | 20.1 | 20.3 | 20.1
24.06 | 0.01 | 4.018 | 4.132 | 19.6 | 20.4 | 20 | 20.2 | 20.1 | 20.3 | 20.1
25.06 | 0.026 | 6.151 | 4.132 | 19.6 | 20.4 | 20 | 20.2 | 20.1 | 20.3 | 20.1
26.06 | -0.064 | 4.33 | 4.132 | 19.6 | 20.4 | 20 | 20.2 | 20.1 | 20.3 | 20.1
27.06 | 0.087 | 4.974 | 4.132 | 19.5 | 20.4 | 20 | 20.2 | 20.1 | 20.2 | 20.1
28.06 | 0.009 | 10.472 | 4.132 | 19.5 | 20.4 | 20 | 20.2 | 20.1 | 20.2 | 20.1
29.06 | -0.104 | -2.289 | 4.132 | 19.5 | 20.4 | 20 | 20.2 | 20.1 | 20.2 | 20.1
30.06 | 0 | 9.442 | 4.132 | 19.5 | 20.4 | 20 | 20.2 | 20.1 | 20.2 | 20.1
31.06 | -0.087 | 10.582 | 4.132 | 19.5 | 20.4 | 20 | 20.2 | 20.1 | 20.2 | 20.1
32.06 | -0.003 | 13.598 | 4.132 | 19.4 | 20.4 | 20 | 20.2 | 20.1 | 20.2 | 20.2
33.06 | -0.069 | 14.977 | 4.132 | 19.5 | 20.4 | 20 | 20.2 | 20.1 | 20.2 | 20.2
34.06 | 0.067 | 4.992 | 4.132 | 19.5 | 20.4 | 20 | 20.2 | 20.1 | 20.2 | 20.1
35.06 | 0.086 | 9.461 | 4.132 | 19.5 | 20.4 | 20 | 20.2 | 20.1 | 20.3 | 20.1
36.06 | 0.042 | 11.152 | 4.132 | 19.4 | 20.4 | 20 | 20.2 | 20.1 | 20.2 | 20.1
37.06 | 0.016 | 15.235 | 4.132 | 19.5 | 20.4 | 20 | 20.2 | 20.1 | 20.2 | 20.1
38.06 | 0.016 | 17.68 | 4.132 | 19.5 | 20.4 | 20 | 20.2 | 20.1 | 20.2 | 20.1
39.06 | 0.248 | 19.703 | 4.132 | 19.5 | 20.4 | 20 | 20.2 | 20.1 | 20.2 | 20.1
40.06 | 0.222 | 19.537 | 4.132 | 19.5 | 20.3 | 20 | 20.2 | 20.1 | 20.2 | 20.1
41.06 | 0.216 | 20.567 | 4.132 | 19.6 | 20.4 | 20 | 20.2 | 20.1 | 20.2 | 20.2
42.06 | 0.209 | 22.351 | 4.132 | 19.5 | 20.4 | 20 | 20.2 | 20.1 | 20.2 | 20.1
43.06 | 0.263 | 23.804 | 4.132 | 19.6 | 20.4 | 20 | 20.2 | 20.1 | 20.2 | 20.1
44.06 | 0.215 | 32.281 | 4.132 | 19.6 | 20.4 | 20 | 20.2 | 20.1 | 20.2 | 20.1
45.06 | 0.23 | 35.535 | 4.132 | 19.6 | 20.4 | 20 | 20.2 | 20.1 | 20.2 | 20.1
46.06 | 0.35 | 30.718 | 4.132 | 19.5 | 20.4 | 20 | 20.2 | 20.1 | 20.2 | 20.1
47.06 | 0.232 | 33.513 | 4.132 | 19.6 | 20.4 | 20 | 20.2 | 20.1 | 20.2 | 20.1
48.06 | 0.318 | 42.983 | 4.132 | 19.5 | 20.4 | 20 | 20.2 | 20.1 | 20.2 | 20.1
49.06 | 0.293 | 41.916 | 4.132 | 19.5 | 20.4 | 20 | 20.2 | 20.1 | 20.2 | 20.1
50.06 | 0.363 | 49.143 | 4.132 | 19.5 | 20.4 | 20 | 20.2 | 20.1 | 20.2 | 20.1
51.06 | 0.469 | 51.938 | 4.132 | 19.5 | 20.4 | 20 | 20.2 | 20.1 | 20.2 | 20.1
52.06 | 0.364 | 51.404 | 4.132 | 19.5 | 20.4 | 20 | 20.2 | 20.1 | 20.2 | 20.1
53.06 | 0.455 | 55.248 | 4.132 | 19.5 | 20.4 | 20 | 20.2 | 20.1 | 20.2 | 20.1
54.06 | 0.538 | 65.416 | 4.132 | 19.5 | 20.4 | 20 | 20.2 | 20.1 | 20.2 | 20.1
55.06 | 0.53 | 62.75 | 4.132 | 19.4 | 20.4 | 20 | 20.2 | 20.1 | 20.2 | 20.1
56.06 | 0.62 | 61.739 | 4.132 | 19.4 | 20.4 | 20 | 20.2 | 20.1 | 20.2 | 20.1
57.06 | 0.43 | 76.725 | 4.132 | 19.4 | 20.4 | 20 | 20.2 | 20.1 | 20.2 | 20.1
58.06 | 0.455 | 82.242 | 4.132 | 19.4 | 20.4 | 20 | 20.2 | 20.1 | 20.2 | 20.1
59.06 | 0.576 | 81.911 | 4.132 | 19.4 | 20.4 | 20 | 20.2 | 20.1 | 20.2 | 20.1
60.06 | 0.587 | 86.214 | 4.132 | 19.5 | 20.4 | 20 | 20.2 | 20.1 | 20.2 | 20.1
61.06 | 0.654 | 93.937 | 4.132 | 19.5 | 20.4 | 20 | 20.2 | 20.1 | 20.2 | 20.1
62.06 | 0.655 | 106.349 | 4.132 | 19.5 | 20.4 | 20 | 20.2 | 20.1 | 20.2 | 20.1
63.06 | 0.752 | 114.09 | 4.132 | 19.5 | 20.4 | 20 | 20.3 | 20.1 | 20.2 | 20.1
64.06 | 0.653 | 108.776 | 4.132 | 19.5 | 20.4 | 20 | 20.3 | 20.1 | 20.2 | 20.1
65.06 | 0.711 | 116.849 | 4.132 | 19.6 | 20.3 | 20 | 20.2 | 20.1 | 20.2 | 20.1
66.06 | 0.803 | 128.36 | 4.132 | 19.6 | 20.4 | 20 | 20.2 | 20.1 | 20.2 | 20.1
67.06 | 0.803 | 131.706 | 4.132 | 19.6 | 20.4 | 20 | 20.2 | 20.1 | 20.2 | 20.1
68.06 | 0.773 | 138.326 | 4.132 | 19.6 | 20.4 | 20 | 20.2 | 20.1 | 20.2 | 20.1
69.06 | 0.823 | 145.479 | 4.132 | 19.6 | 20.4 | 20 | 20.2 | 20.1 | 20.2 | 20.1
70.06 | 0.867 | 156.108 | 4.132 | 19.6 | 20.4 | 20 | 20.2 | 20.1 | 20.2 | 20.1
71.06 | 0.758 | 159.932 | 4.132 | 19.5 | 20.3 | 20 | 20.2 | 20.1 | 20.2 | 20.1
72.06 | 0.892 | 169.936 | 4.132 | 19.5 | 20.3 | 20 | 20.2 | 20.1 | 20.2 | 20.1
73.06 | 0.919 | 172.161 | 4.132 | 19.5 | 20.3 | 20 | 20.2 | 20.1 | 20.2 | 20.1
74.06 | 1.021 | 179.222 | 4.132 | 19.5 | 20.3 | 20 | 20.2 | 20.1 | 20.2 | 20.1
75.06 | 0.929 | 187.68 | 4.132 | 19.5 | 20.3 | 20 | 20.2 | 20.1 | 20.2 | 20.1
76.06 | 0.934 | 184.904 | 4.132 | 19.5 | 20.3 | 20 | 20.2 | 20.1 | 20.2 | 20.1
77.06 | 0.913 | 201.821 | 4.132 | 19.5 | 20.3 | 20 | 20.2 | 20.1 | 20.2 | 20.1
78.06 | 1.058 | 212.542 | 4.132 | 19.5 | 20.3 | 20 | 20.2 | 20.1 | 20.2 | 20.1
79.06 | 0.946 | 214.399 | 4.132 | 19.4 | 20.4 | 20 | 20.2 | 20.1 | 20.3 | 20.1
80.06 | 0.989 | 219.823 | 4.132 | 19.4 | 20.4 | 20 | 20.2 | 20.1 | 20.2 | 20.1
81.06 | 1.06 | 237.623 | 4.132 | 19.4 | 20.4 | 20 | 20.2 | 20.1 | 20.2 | 20.1
82.06 | 1.087 | 238.524 | 4.132 | 19.5 | 20.4 | 20 | 20.2 | 20.1 | 20.2 | 20.1
83.06 | 0.962 | 244.17 | 4.132 | 19.5 | 20.3 | 20 | 20.2 | 20.1 | 20.2 | 20.1
84.06 | 1.035 | 253.75 | 4.132 | 19.5 | 20.3 | 20 | 20.2 | 20.1 | 20.2 | 20.1
85.06 | 1.152 | 261.455 | 4.132 | 19.5 | 20.3 | 20 | 20.2 | 20.1 | 20.2 | 20.1
86.06 | 1.077 | 271.164 | 4.132 | 19.5 | 20.3 | 20 | 20.2 | 20.1 | 20.2 | 20.1
87.06 | 1.084 | 277.526 | 4.132 | 19.5 | 20.3 | 20 | 20.2 | 20.1 | 20.2 | 20.1
88.06 | 1.11 | 285.323 | 4.132 | 19.6 | 20.3 | 20 | 20.2 | 20.1 | 20.2 | 20.1
89.06 | 1.241 | 286.003 | 4.132 | 19.6 | 20.3 | 20 | 20.2 | 20.1 | 20.2 | 20.1
90.06 | 1.149 | 301.173 | 4.132 | 19.6 | 20.3 | 20 | 20.2 | 20.1 | 20.2 | 20.1
91.06 | 1.357 | 312.684 | 4.132 | 19.6 | 20.3 | 20 | 20.2 | 20.1 | 20.2 | 20.1
92.06 | 1.258 | 316.344 | 4.132 | 19.6 | 20.3 | 20 | 20.2 | 20.1 | 20.2 | 20.1
93.06 | 1.332 | 320.959 | 4.132 | 19.6 | 20.4 | 20 | 20.2 | 20.1 | 20.2 | 20.1
94.06 | 1.3 | 334.511 | 4.132 | 19.6 | 20.3 | 20 | 20.2 | 20.1 | 20.2 | 20.1
95.06 | 1.287 | 352.293 | 4.132 | 19.5 | 20.4 | 20 | 20.2 | 20.1 | 20.2 | 20.1
96.06 | 1.354 | 357.754 | 4.132 | 19.5 | 20.3 | 20.1 | 20.2 | 20.1 | 20.2 | 20.1
97.06 | 1.297 | 370.681 | 4.132 | 19.5 | 20.3 | 20 | 20.2 | 20.1 | 20.2 | 20.1
98.06 | 1.452 | 382.799 | 4.132 | 19.5 | 20.3 | 20.1 | 20.2 | 20.1 | 20.2 | 20.1
99.06 | 1.327 | 387.323 | 4.132 | 19.5 | 20.3 | 20 | 20.2 | 20.1 | 20.3 | 20.1
100.06 | 1.325 | 401.298 | 4.132 | 19.5 | 20.4 | 20 | 20.2 | 20.1 | 20.3 | 20.1
101.06 | 1.376 | 412.938 | 4.132 | 19.4 | 20.4 | 20 | 20.2 | 20.1 | 20.3 | 20.2
102.06 | 1.443 | 430.021 | 4.132 | 19.4 | 20.4 | 20.1 | 20.2 | 20.1 | 20.3 | 20.1
103.06 | 1.52 | 437.321 | 4.132 | 19.4 | 20.4 | 20 | 20.2 | 20.1 | 20.3 | 20.1
104.06 | 1.48 | 457.015 | 4.132 | 19.4 | 20.4 | 20 | 20.2 | 20.1 | 20.2 | 20.1
105.06 | 1.636 | 474.686 | 4.132 | 19.4 | 20.4 | 20 | 20.2 | 20.1 | 20.3 | 20.1
106.06 | 1.616 | 476.396 | 4.132 | 19.4 | 20.3 | 20 | 20.2 | 20.1 | 20.2 | 20.1
107.06 | 1.524 | 496.402 | 4.132 | 19.4 | 20.4 | 20.1 | 20.2 | 20.1 | 20.3 | 20.1
108.06 | 1.622 | 505.56 | 4.132 | 19.4 | 20.4 | 20 | 20.2 | 20.1 | 20.3 | 20.2
109.06 | 1.634 | 523.305 | 4.132 | 19.5 | 20.4 | 20 | 20.2 | 20.1 | 20.3 | 20.2
110.06 | 1.678 | 532.572 | 4.132 | 19.5 | 20.4 | 20 | 20.2 | 20.1 | 20.3 | 20.2
111.06 | 1.641 | 548.258 | 4.132 | 19.5 | 20.4 | 20 | 20.2 | 20.1 | 20.3 | 20.2
112.06 | 1.641 | 553.903 | 4.132 | 19.5 | 20.3 | 20 | 20.2 | 20.1 | 20.3 | 20.2
113.06 | 1.825 | 571.243 | 4.132 | 19.5 | 20.4 | 20 | 20.2 | 20.1 | 20.3 | 20.2
114.06 | 1.765 | 577.477 | 4.132 | 19.5 | 20.4 | 20 | 20.2 | 20.1 | 20.3 | 20.2
115.06 | 1.862 | 589.926 | 4.132 | 19.6 | 20.4 | 20 | 20.2 | 20.1 | 20.3 | 20.2
116.06 | 1.77 | 612.856 | 4.132 | 19.6 | 20.4 | 20 | 20.2 | 20.1 | 20.3 | 20.1
117.06 | 1.793 | 629.865 | 4.132 | 19.6 | 20.4 | 20.1 | 20.2 | 20.1 | 20.3 | 20.1
118.06 | 1.939 | 642.167 | 4.132 | 19.6 | 20.4 | 20 | 20.2 | 20.1 | 20.3 | 20.1
119.06 | 1.779 | 655.866 | 4.132 | 19.6 | 20.4 | 20 | 20.2 | 20.1 | 20.3 | 20.2
120.06 | 1.912 | 675.542 | 4.132 | 19.5 | 20.4 | 20 | 20.2 | 20.1 | 20.3 | 20.1
121.06 | 1.964 | 681.72 | 4.132 | 19.5 | 20.3 | 20 | 20.2 | 20.1 | 20.3 | 20.1
122.06 | 1.854 | 704.632 | 4.132 | 19.5 | 20.4 | 20 | 20.2 | 20.1 | 20.3 | 20.2
123.06 | 1.93 | 725.209 | 4.132 | 19.5 | 20.4 | 20 | 20.2 | 20.1 | 20.3 | 20.2
124.06 | 2.02 | 741.078 | 4.132 | 19.5 | 20.4 | 20.1 | 20.2 | 20.1 | 20.3 | 20.2
125.06 | 1.966 | 754.023 | 4.132 | 19.5 | 20.4 | 20 | 20.2 | 20.1 | 20.3 | 20.2
126.06 | 1.936 | 768.532 | 4.132 | 19.5 | 20.4 | 20.1 | 20.2 | 20.1 | 20.3 | 20.2
127.06 | 2.074 | 786.846 | 4.132 | 19.4 | 20.3 | 20 | 20.1 | 20.1 | 20.3 | 20.2
128.06 | 1.945 | 807.956 | 4.132 | 19.4 | 20.4 | 20 | 20.2 | 20.1 | 20.3 | 20.2
129.06 | 1.995 | 826.528 | 4.132 | 19.4 | 20.4 | 20.1 | 20.2 | 20.1 | 20.3 | 20.2
130.06 | 2.062 | 845.965 | 4.132 | 19.4 | 20.4 | 20.1 | 20.2 | 20.1 | 20.3 | 20.2
131.06 | 2.076 | 868.748 | 4.132 | 19.5 | 20.3 | 20 | 20.2 | 20.1 | 20.3 | 20.2
132.06 | 2.11 | 876.232 | 4.132 | 19.5 | 20.4 | 20.1 | 20.2 | 20.1 | 20.3 | 20.2
133.06 | 2.089 | 893.867 | 4.132 | 19.5 | 20.4 | 20 | 20.2 | 20.1 | 20.3 | 20.2
134.06 | 2.091 | 913.377 | 4.132 | 19.6 | 20.4 | 20 | 20.2 | 20.1 | 20.3 | 20.2
135.06 | 2.279 | 932.537 | 4.132 | 19.6 | 20.4 | 20.1 | 20.2 | 20.1 | 20.3 | 20.2
136.06 | 2.2 | 956.736 | 4.132 | 19.6 | 20.4 | 20.1 | 20.2 | 20.1 | 20.3 | 20.2
137.06 | 2.159 | 977.239 | 4.132 | 19.6 | 20.4 | 20.1 | 20.2 | 20.1 | 20.3 | 20.2
138.06 | 2.327 | 995.591 | 4.132 | 19.6 | 20.4 | 20.1 | 20.2 | 20.1 | 20.3 | 20.2
139.06 | 2.255 | 1013.464 | 4.132 | 19.7 | 20.4 | 20.1 | 20.2 | 20.1 | 20.3 | 20.2
140.06 | 2.267 | 1019.459 | 4.132 | 19.7 | 20.4 | 20.1 | 20.2 | 20.1 | 20.3 | 20.2
141.06 | 2.26 | 1043.989 | 4.132 | 19.7 | 20.4 | 20 | 20.2 | 20.1 | 20.3 | 20.2
142.06 | 2.206 | 1065.926 | 4.132 | 19.6 | 20.4 | 20.1 | 20.2 | 20.1 | 20.3 | 20.2
143.06 | 2.328 | 1083.395 | 4.132 | 19.6 | 20.4 | 20.1 | 20.2 | 20.1 | 20.3 | 20.1
144.06 | 2.324 | 1108.606 | 4.132 | 19.6 | 20.4 | 20.1 | 20.2 | 20.1 | 20.3 | 20.2
145.06 | 2.365 | 1127.564 | 4.132 | 19.6 | 20.5 | 20.1 | 20.2 | 20.2 | 20.4 | 20.2
146.06 | 2.357 | 1148.803 | 4.132 | 19.5 | 20.5 | 20.1 | 20.3 | 20.2 | 20.4 | 20.3
147.06 | 2.333 | 1171.531 | 4.132 | 19.5 | 20.5 | 20.1 | 20.3 | 20.2 | 20.4 | 20.3
148.06 | 2.541 | 1192.254 | 4.132 | 19.5 | 20.5 | 20.1 | 20.3 | 20.2 | 20.4 | 20.3
149.06 | 2.538 | 1202.313 | 4.132 | 19.5 | 20.5 | 20.1 | 20.2 | 20.2 | 20.4 | 20.2
150.06 | 2.445 | 1236.809 | 4.132 | 19.5 | 20.5 | 20.1 | 20.2 | 20.2 | 20.4 | 20.2
151.06 | 2.46 | 1252.274 | 4.132 | 19.5 | 20.5 | 20.1 | 20.2 | 20.2 | 20.3 | 20.2
152.06 | 2.599 | 1274.303 | 4.132 | 19.5 | 20.5 | 20.1 | 20.2 | 20.2 | 20.3 | 20.2
153.06 | 2.561 | 1299.366 | 4.132 | 19.5 | 20.5 | 20.1 | 20.2 | 20.2 | 20.3 | 20.2
154.06 | 2.669 | 1315.622 | 4.132 | 19.6 | 20.5 | 20.1 | 20.2 | 20.2 | 20.3 | 20.2
155.06 | 2.61 | 1345.411 | 4.132 | 19.6 | 20.5 | 20.1 | 20.2 | 20.2 | 20.3 | 20.2
156.06 | 2.543 | 1359.11 | 4.132 | 19.6 | 20.5 | 20.1 | 20.2 | 20.1 | 20.3 | 20.2
157.06 | 2.743 | 1392.834 | 4.132 | 19.6 | 20.5 | 20.1 | 20.2 | 20.1 | 20.3 | 20.2
158.06 | 2.58 | 1408.446 | 4.132 | 19.6 | 20.4 | 20.1 | 20.2 | 20.1 | 20.3 | 20.2
159.06 | 2.713 | 1431.266 | 4.132 | 19.6 | 20.5 | 20.1 | 20.2 | 20.1 | 20.3 | 20.2
160.06 | 2.643 | 1446.234 | 4.132 | 19.6 | 20.5 | 20.1 | 20.2 | 20.1 | 20.4 | 20.2
161.06 | 2.632 | 1474.368 | 4.132 | 19.6 | 20.5 | 20.1 | 20.2 | 20.1 | 20.4 | 20.3
162.06 | 2.826 | 1498.696 | 4.132 | 19.6 | 20.5 | 20.1 | 20.3 | 20.1 | 20.5 | 20.3
163.06 | 2.773 | 1526.959 | 4.132 | 19.5 | 20.5 | 20.1 | 20.3 | 20.1 | 20.5 | 20.3
164.06 | 2.843 | 1551.746 | 4.132 | 19.5 | 20.5 | 20.1 | 20.3 | 20.1 | 20.4 | 20.2
165.06 | 2.896 | 1564.269 | 4.132 | 19.5 | 20.5 | 20.1 | 20.2 | 20.1 | 20.4 | 20.2
166.06 | 2.928 | 1577.122 | 4.132 | 19.5 | 20.5 | 20.1 | 20.3 | 20.1 | 20.4 | 20.2
167.06 | 2.945 | 1603.528 | 4.132 | 19.5 | 20.5 | 20.1 | 20.3 | 20.1 | 20.3 | 20.2
168.06 | 2.873 | 1634.88 | 4.132 | 19.5 | 20.5 | 20.1 | 20.3 | 20.1 | 20.3 | 20.2
169.06 | 2.943 | 1656.413 | 4.132 | 19.5 | 20.5 | 20.1 | 20.3 | 20.2 | 20.4 | 20.2
170.06 | 2.986 | 1677.927 | 4.132 | 19.4 | 20.5 | 20.1 | 20.3 | 20.2 | 20.4 | 20.2
171.06 | 3.035 | 1702.99 | 4.132 | 19.5 | 20.5 | 20.1 | 20.3 | 20.2 | 20.4 | 20.2
172.06 | 2.919 | 1723.733 | 4.132 | 19.5 | 20.5 | 20.1 | 20.3 | 20.2 | 20.4 | 20.2
173.06 | 3.012 | 1751.554 | 4.132 | 19.5 | 20.4 | 20.1 | 20.2 | 20.2 | 20.3 | 20.2
174.06 | 2.939 | 1773.73 | 4.132 | 19.5 | 20.4 | 20.1 | 20.2 | 20.1 | 20.3 | 20.2
175.06 | 3.014 | 1796.385 | 4.132 | 19.5 | 20.4 | 20.1 | 20.2 | 20.1 | 20.3 | 20.2
176.06 | 3.049 | 1822.791 | 4.132 | 19.5 | 20.4 | 20.1 | 20.2 | 20.1 | 20.3 | 20.2
177.06 | 3.151 | 1836.582 | 4.132 | 19.5 | 20.4 | 20.1 | 20.2 | 20.1 | 20.3 | 20.2
178.06 | 3.183 | 1866.187 | 4.132 | 19.6 | 20.4 | 20.1 | 20.2 | 20.1 | 20.3 | 20.2
179.06 | 3.031 | 1884.98 | 4.132 | 19.6 | 20.4 | 20.1 | 20.2 | 20.1 | 20.3 | 20.2
180.06 | 3.227 | 1907.322 | 4.132 | 19.6 | 20.4 | 20.1 | 20.2 | 20.1 | 20.3 | 20.2
181.06 | 3.06 | 1940.347 | 4.132 | 19.6 | 20.4 | 20.1 | 20.2 | 20.1 | 20.3 | 20.2
182.06 | 3.146 | 1955.021 | 4.132 | 19.6 | 20.4 | 20.1 | 20.2 | 20.1 | 20.3 | 20.2
183.06 | 3.182 | 1987.403 | 4.132 | 19.6 | 20.5 | 20.1 | 20.2 | 20.1 | 20.3 | 20.2
184.06 | 3.297 | 2005.883 | 4.132 | 19.6 | 20.5 | 20.1 | 20.2 | 20.1 | 20.3 | 20.2
185.06 | 3.222 | 2030.138 | 4.132 | 19.6 | 20.5 | 20.1 | 20.2 | 20.1 | 20.3 | 20.2
186.06 | 3.281 | 2050.218 | 4.132 | 19.6 | 20.5 | 20.1 | 20.2 | 20.1 | 20.4 | 20.2
187.06 | 3.388 | 2070.647 | 4.132 | 19.6 | 20.5 | 20.1 | 20.2 | 20.1 | 20.4 | 20.2
188.06 | 3.323 | 2102.863 | 4.132 | 19.6 | 20.5 | 20.1 | 20.2 | 20.1 | 20.3 | 20.2
189.06 | 3.264 | 2128.24 | 4.132 | 19.6 | 20.5 | 20.1 | 20.2 | 20.2 | 20.4 | 20.2
190.06 | 3.372 | 2145.911 | 4.132 | 19.6 | 20.5 | 20.1 | 20.2 | 20.1 | 20.4 | 20.2
191.06 | 3.394 | 2163.012 | 4.132 | 19.6 | 20.5 | 20.1 | 20.2 | 20.2 | 20.4 | 20.2
192.06 | 3.424 | 2180.058 | 4.132 | 19.6 | 20.5 | 20.1 | 20.2 | 20.2 | 20.3 | 20.2
193.06 | 3.481 | 2183.699 | 4.132 | 19.6 | 20.5 | 20.1 | 20.2 | 20.2 | 20.3 | 20.3
194.06 | 3.484 | 2214.72 | 4.132 | 19.6 | 20.5 | 20.1 | 20.2 | 20.2 | 20.3 | 20.2
195.06 | 3.421 | 2234.156 | 4.132 | 19.6 | 20.5 | 20.1 | 20.2 | 20.2 | 20.4 | 20.3
196.06 | 3.468 | 2255.947 | 4.132 | 19.5 | 20.5 | 20.1 | 20.3 | 20.2 | 20.4 | 20.2
197.06 | 3.473 | 2283.805 | 4.132 | 19.5 | 20.5 | 20.1 | 20.3 | 20.2 | 20.3 | 20.2
198.06 | 3.488 | 2308.666 | 4.132 | 19.5 | 20.5 | 20.1 | 20.2 | 20.2 | 20.4 | 20.2
199.06 | 3.514 | 2322.788 | 4.132 | 19.5 | 20.5 | 20.1 | 20.2 | 20.2 | 20.4 | 20.2
200.06 | 3.507 | 2330.143 | 4.131 | 19.5 | 20.4 | 20.1 | 20.2 | 20.2 | 20.3 | 20.2
201.06 | 3.692 | 2357.597 | 4.132 | 19.5 | 20.5 | 20.1 | 20.2 | 20.2 | 20.4 | 20.3
202.06 | 3.643 | 2373.724 | 4.131 | 19.5 | 20.4 | 20.1 | 20.2 | 20.2 | 20.4 | 20.3
203.06 | 3.655 | 2397.261 | 4.132 | 19.5 | 20.4 | 20.1 | 20.2 | 20.2 | 20.4 | 20.3
204.06 | 3.603 | 2412.909 | 4.131 | 19.5 | 20.4 | 20.1 | 20.2 | 20.2 | 20.4 | 20.3
205.06 | 3.681 | 2419.327 | 4.13 | 19.5 | 20.4 | 20.1 | 20.2 | 20.2 | 20.5 | 20.3
206.06 | 3.622 | 2384.113 | 4.13 | 19.5 | 20.4 | 20.1 | 20.3 | 20.2 | 20.5 | 20.4
207.06 | 3.659 | 2400.736 | 4.131 | 19.6 | 20.4 | 20.1 | 20.3 | 20.2 | 20.7 | 20.5
208.06 | 3.65 | 2419.18 | 4.131 | 19.6 | 20.4 | 20.1 | 20.3 | 20.2 | 21 | 20.8
209.06 | 3.821 | 2460.222 | 4.131 | 19.6 | 20.4 | 20.1 | 20.3 | 20.2 | 21.2 | 21.1
210.06 | 3.803 | 2484.955 | 4.131 | 19.6 | 20.4 | 20.1 | 20.2 | 20.2 | 21.3 | 21.2
211.06 | 3.878 | 2503.601 | 4.13 | 19.6 | 20.5 | 20.1 | 20.3 | 20.2 | 21.4 | 21.3
212.06 | 3.898 | 2446.119 | 4.13 | 19.6 | 20.5 | 20.1 | 20.3 | 20.2 | 21.5 | 21.3
213.06 | 3.856 | 2415.024 | 4.13 | 19.6 | 20.5 | 20.1 | 20.3 | 20.2 | 21.6 | 21.4
214.06 | 3.942 | 2420.761 | 4.129 | 19.6 | 20.5 | 20.1 | 20.3 | 20.2 | 22 | 21.6
215.06 | 3.839 | 2167.241 | 4.125 | 19.6 | 20.5 | 20.1 | 20.3 | 20.2 | 22.5 | 21.9
216.06 | 3.963 | 485.038 | 4.115 | 19.6 | 20.5 | 20.1 | 20.3 | 20.2 | 23.2 | 22.3
217.06 | 4.023 | 543.366 | 4.115 | 19.6 | 20.5 | 20.1 | 20.3 | 20.2 | 26.1 | 23.4
218.06 | 3.935 | 593.364 | 4.114 | 19.6 | 20.5 | 20.1 | 20.3 | 20.2 | 30 | 26.3
219.06 | 3.896 | 605.795 | 4.112 | 19.6 | 20.5 | 20.1 | 20.3 | 20.2 | 34.1 | 29.3
220.06 | 3.999 | 616.975 | 4.111 | 19.6 | 20.5 | 20.1 | 20.3 | 20.2 | 37.4 | 32.4
221.06 | 4.056 | 201.417 | 4.116 | 19.6 | 20.5 | 20.1 | 20.3 | 20.2 | 41.1 | 35
222.06 | 4.084 | 233.559 | 4.116 | 19.6 | 20.5 | 20.1 | 20.3 | 20.2 | 44 | 37.7
223.06 | 4.052 | 260.609 | 4.116 | 19.6 | 20.5 | 20.1 | 20.3 | 20.2 | 46.7 | 39.6
224.06 | 4.125 | 285.837 | 4.115 | 19.6 | 20.5 | 20.1 | 20.3 | 20.2 | 48.2 | 41.4
225.06 | 4.058 | 313.953 | 4.115 | 19.6 | 20.5 | 20.1 | 20.3 | 20.2 | 49 | 42.8
226.06 | 4.135 | 329.583 | 4.115 | 19.6 | 20.5 | 20.1 | 20.3 | 20.2 | 49.4 | 44.1
227.06 | 4.171 | 364.025 | 4.115 | 19.5 | 20.5 | 20.1 | 20.3 | 20.2 | 49.8 | 44.9
228.06 | 4.202 | 394.126 | 4.114 | 19.5 | 20.5 | 20.1 | 20.3 | 20.2 | 50.3 | 45.6
229.06 | 4.109 | 427.906 | 4.114 | 19.5 | 20.5 | 20.1 | 20.3 | 20.2 | 50.7 | 46.3
230.06 | 4.263 | 463.028 | 4.113 | 19.5 | 20.5 | 20.1 | 20.2 | 20.2 | 50.9 | 47.1
231.06 | 4.243 | 492.1 | 4.113 | 19.5 | 20.5 | 20.1 | 20.2 | 20.2 | 51.3 | 47.7
232.06 | 4.274 | 526.504 | 4.113 | 19.5 | 20.5 | 20.1 | 20.3 | 20.2 | 51.7 | 48.3
233.06 | 4.254 | 558.39 | 4.112 | 19.5 | 20.4 | 20.1 | 20.3 | 20.2 | 52.1 | 48.9
234.06 | 4.286 | 598.035 | 4.111 | 19.5 | 20.5 | 20.1 | 20.3 | 20.2 | 52.7 | 49.3
235.06 | 4.242 | 639.059 | 4.111 | 19.5 | 20.5 | 20.1 | 20.3 | 20.2 | 53.1 | 49.5
236.06 | 4.286 | 665.63 | 4.11 | 19.5 | 20.5 | 20.1 | 20.3 | 20.2 | 53.7 | 50
237.06 | 4.398 | 694.684 | 4.109 | 19.5 | 20.5 | 20.1 | 20.3 | 20.2 | 54.4 | 50.5
238.06 | 4.435 | 732.527 | 4.11 | 19.5 | 20.5 | 20.1 | 20.3 | 20.2 | 55 | 50.9
239.06 | 4.316 | 763.493 | 4.109 | 19.5 | 20.5 | 20.1 | 20.3 | 20.2 | 55.7 | 51.3
240.06 | 4.417 | 793.779 | 4.107 | 19.5 | 20.5 | 20.1 | 20.3 | 20.2 | 56.6 | 51.9
241.06 | 4.473 | 798.431 | 4.106 | 19.6 | 20.5 | 20.1 | 20.3 | 20.2 | 57.4 | 52.7
242.06 | 4.348 | 824.579 | 4.105 | 19.6 | 20.5 | 20.1 | 20.3 | 20.2 | 57.9 | 53.3
243.06 | 4.354 | 819.578 | 4.102 | 19.6 | 20.5 | 20.1 | 20.2 | 20.2 | 58.5 | 53.7
244.06 | 4.556 | 194.981 | 4.101 | 19.6 | 20.5 | 20.1 | 20.2 | 20.2 | 59.4 | 54.4
245.06 | 4.552 | 214.215 | 4.101 | 19.6 | 20.5 | 20.1 | 20.2 | 20.2 | 60.3 | 54.8
246.06 | 4.519 | 247.24 | 4.1 | 19.6 | 20.5 | 20.1 | 20.2 | 20.2 | 61.4 | 55.6
247.06 | 4.618 | 273.683 | 4.099 | 19.6 | 20.5 | 20.1 | 20.2 | 20.2 | 62.5 | 56.1
248.06 | 4.608 | 296.448 | 4.097 | 19.6 | 20.5 | 20.1 | 20.3 | 20.2 | 63.1 | 57
249.06 | 4.604 | 323.828 | 4.097 | 19.6 | 20.5 | 20.1 | 20.2 | 20.2 | 64 | 57.8
250.06 | 4.662 | 353.985 | 4.097 | 19.6 | 20.5 | 20.1 | 20.3 | 20.2 | 64.3 | 58.6
251.06 | 4.58 | 383.847 | 4.095 | 19.6 | 20.5 | 20.1 | 20.3 | 20.2 | 64.3 | 59.1
252.06 | 4.722 | 414.997 | 4.094 | 19.6 | 20.5 | 20.1 | 20.3 | 20.2 | 64.7 | 60
253.06 | 4.684 | 453.447 | 4.095 | 19.6 | 20.5 | 20.1 | 20.3 | 20.2 | 65.8 | 60.7
254.06 | 4.786 | 478.786 | 4.094 | 19.6 | 20.5 | 20.1 | 20.3 | 20.2 | 66.7 | 61.6
255.06 | 4.728 | 513.853 | 4.091 | 19.6 | 20.5 | 20.1 | 20.3 | 20.2 | 67.8 | 62.5
256.06 | 4.703 | 530.531 | 4.09 | 19.6 | 20.5 | 20.1 | 20.3 | 20.2 | 68.7 | 63.2
257.06 | 4.69 | 561.92 | 4.09 | 19.6 | 20.5 | 20.2 | 20.3 | 20.2 | 69.5 | 64.1
258.06 | 4.738 | 590.404 | 4.089 | 19.5 | 20.5 | 20.2 | 20.3 | 20.2 | 70 | 65.1
259.06 | 4.933 | 618.611 | 4.09 | 19.5 | 20.5 | 20.2 | 20.3 | 20.2 | 70.7 | 66
260.06 | 4.936 | 638.673 | 4.088 | 19.5 | 20.5 | 20.2 | 20.3 | 20.2 | 71.3 | 67
261.06 | 4.815 | 668.499 | 4.088 | 19.5 | 20.6 | 20.2 | 20.3 | 20.2 | 72 | 67.9
262.06 | 4.946 | 695.99 | 4.087 | 19.5 | 20.6 | 20.2 | 20.3 | 20.2 | 72.5 | 68.9
263.06 | 4.96 | 716.364 | 4.088 | 19.5 | 20.6 | 20.2 | 20.3 | 20.3 | 73.2 | 69.4
264.06 | 4.873 | 735.157 | 4.087 | 19.5 | 20.6 | 20.2 | 20.3 | 20.3 | 73.6 | 70
265.06 | 4.985 | 752.699 | 4.086 | 19.4 | 20.6 | 20.2 | 20.3 | 20.3 | 74.4 | 70.8
266.06 | 4.907 | 741.685 | 4.084 | 19.4 | 20.6 | 20.2 | 20.3 | 20.3 | 75.2 | 71.5
267.06 | 4.947 | 131.136 | 4.078 | 19.4 | 20.6 | 20.2 | 20.3 | 20.3 | 76.1 | 72.5
268.06 | 5.095 | 162.397 | 4.085 | 19.4 | 20.6 | 20.2 | 20.3 | 20.3 | 76.7 | 73.1
269.06 | 5.124 | 188.508 | 4.086 | 19.4 | 20.6 | 20.3 | 20.3 | 20.3 | 77.4 | 73.7
270.06 | 5.148 | 207.301 | 4.086 | 19.4 | 20.7 | 20.3 | 20.3 | 20.4 | 78.7 | 74
271.06 | 5.07 | 225.064 | 4.084 | 19.4 | 20.7 | 20.3 | 20.3 | 20.4 | 79.1 | 74.5
272.06 | 5.031 | 242.423 | 4.086 | 19.5 | 20.8 | 20.3 | 20.4 | 20.4 | 79.6 | 74.9
273.06 | 5.157 | 266.64 | 4.085 | 19.5 | 20.8 | 20.3 | 20.4 | 20.4 | 79.7 | 75.2
274.06 | 5.201 | 287.437 | 4.085 | 19.5 | 20.8 | 20.3 | 20.4 | 20.4 | 80.1 | 75.2
275.06 | 5.203 | 309.65 | 4.085 | 19.5 | 20.8 | 20.3 | 20.4 | 20.4 | 80.4 | 75.1
276.06 | 5.139 | 338.704 | 4.084 | 19.5 | 20.8 | 20.4 | 20.4 | 20.4 | 79.9 | 75.4
277.06 | 5.225 | 357.368 | 4.083 | 19.5 | 20.8 | 20.4 | 20.4 | 20.4 | 80.3 | 75.3
278.06 | 5.204 | 389.345 | 4.084 | 19.5 | 20.8 | 20.4 | 20.4 | 20.4 | 80.7 | 75.2
279.06 | 5.3 | 411.54 | 4.083 | 19.5 | 20.9 | 20.4 | 20.4 | 20.5 | 80.6 | 75.4
280.06 | 5.296 | 449.236 | 4.082 | 19.6 | 20.9 | 20.4 | 20.5 | 20.5 | 79.6 | 75.4
281.06 | 5.186 | 467.735 | 4.081 | 19.6 | 20.9 | 20.4 | 20.5 | 20.5 | 79.8 | 75.9
282.06 | 5.258 | 502.893 | 4.08 | 19.6 | 21 | 20.5 | 20.5 | 20.5 | 80.5 | 75.8
283.06 | 5.23 | 534.521 | 4.08 | 19.7 | 21 | 20.5 | 20.5 | 20.5 | 81.4 | 75.8
284.06 | 5.391 | 561.258 | 4.079 | 19.7 | 21 | 20.5 | 20.5 | 20.6 | 82 | 76
285.06 | 5.37 | 584.06 | 4.077 | 19.7 | 21 | 20.5 | 20.5 | 20.6 | 82.1 | 76.4
286.06 | 5.492 | 621.112 | 4.078 | 19.7 | 21 | 20.5 | 20.5 | 20.6 | 82.3 | 76.5
287.06 | 5.376 | 647.72 | 4.076 | 19.7 | 21.1 | 20.6 | 20.5 | 20.6 | 82.9 | 76.5
288.06 | 5.369 | 674.163 | 4.074 | 19.7 | 21.1 | 20.6 | 20.6 | 20.7 | 83.3 | 76.8
289.06 | 5.532 | 699.391 | 4.073 | 19.7 | 21.1 | 20.6 | 20.6 | 20.7 | 83 | 77.4
290.06 | 5.549 | 716.29 | 4.07 | 19.7 | 21.2 | 20.6 | 20.6 | 20.7 | 82.7 | 78
291.06 | 5.389 | 745.528 | 4.069 | 19.7 | 21.2 | 20.7 | 20.6 | 20.8 | 83.4 | 78
292.06 | 5.469 | 768.973 | 4.071 | 19.7 | 21.2 | 20.7 | 20.6 | 20.8 | 84 | 78.5
293.06 | 5.598 | 795.857 | 4.069 | 19.7 | 21.2 | 20.7 | 20.7 | 20.8 | 83.7 | 78.8
294.06 | 5.428 | 804.095 | 4.067 | 19.7 | 21.3 | 20.8 | 20.7 | 20.8 | 84.9 | 79
295.06 | 5.515 | 796.5 | 4.067 | 19.7 | 21.3 | 20.8 | 20.7 | 20.9 | 86.1 | 79.9
296.06 | 5.531 | 789.807 | 4.065 | 19.7 | 21.3 | 20.8 | 20.7 | 20.9 | 86.6 | 80.8
297.06 | 5.687 | 784.419 | 4.066 | 19.6 | 21.3 | 20.8 | 20.7 | 20.9 | 87.1 | 81.6
298.06 | 5.54 | 775.85 | 4.065 | 19.6 | 21.4 | 20.9 | 20.7 | 21 | 87.4 | 82.4
299.06 | 5.63 | 769.819 | 4.067 | 19.6 | 21.4 | 20.9 | 20.8 | 21 | 88.2 | 83.5
300.06 | 5.635 | 761.47 | 4.066 | 19.6 | 21.4 | 20.9 | 20.8 | 21 | 88.2 | 83.8
301.06 | 5.704 | 680.746 | 4.063 | 19.6 | 21.5 | 21 | 20.8 | 21.1 | 88.4 | 84.1
302.06 | 5.749 | 255.055 | 4.066 | 19.6 | 21.5 | 21 | 20.8 | 21.1 | 89.2 | 84.4
303.06 | 5.715 | 251.948 | 4.067 | 19.5 | 21.5 | 21 | 20.9 | 21.2 | 90.2 | 84.7
304.06 | 5.683 | 245.549 | 4.066 | 19.5 | 21.5 | 21 | 20.9 | 21.2 | 90.6 | 84.9
305.06 | 5.76 | 250.017 | 4.066 | 19.5 | 21.6 | 21.1 | 20.9 | 21.3 | 90.5 | 84.9
306.06 | 5.884 | 255.331 | 4.064 | 19.5 | 21.7 | 21.1 | 21 | 21.3 | 90.1 | 84.6
307.06 | 5.822 | 258.292 | 4.067 | 19.5 | 21.7 | 21.2 | 21 | 21.3 | 90.5 | 84.5
308.06 | 5.751 | 249.686 | 4.065 | 19.5 | 21.8 | 21.2 | 21 | 21.3 | 91.1 | 84.3
309.06 | 5.846 | 250.992 | 4.064 | 19.5 | 21.8 | 21.2 | 21 | 21.4 | 91.2 | 84.5
310.06 | 5.897 | 265.408 | 4.064 | 19.5 | 21.9 | 21.3 | 21.1 | 21.4 | 91.2 | 84.2
311.06 | 6.003 | 282.344 | 4.063 | 19.5 | 21.9 | 21.3 | 21.1 | 21.5 | 91.5 | 84.6
312.06 | 5.864 | 287.364 | 4.063 | 19.5 | 21.9 | 21.4 | 21.1 | 21.5 | 91.7 | 84.5
313.06 | 6.025 | 301.56 | 4.064 | 19.6 | 22 | 21.4 | 21.1 | 21.6 | 91.8 | 84
314.06 | 6.052 | 307.885 | 4.064 | 19.5 | 22 | 21.4 | 21.1 | 21.6 | 91.9 | 83.8
315.06 | 5.937 | 290.968 | 4.064 | 19.6 | 22 | 21.4 | 21.2 | 21.7 | 91.8 | 84.3
316.06 | 6.023 | 298.452 | 4.065 | 19.6 | 22.1 | 21.5 | 21.2 | 21.7 | 91.7 | 84.6
317.06 | 6.014 | 326.77 | 4.065 | 19.6 | 22.1 | 21.5 | 21.2 | 21.7 | 92.1 | 84.8
318.06 | 6.062 | 330.153 | 4.065 | 19.6 | 22.1 | 21.6 | 21.3 | 21.8 | 92.2 | 85.2
319.06 | 6.093 | 347.31 | 4.065 | 19.6 | 22.1 | 21.6 | 21.3 | 21.8 | 92.3 | 84.9
320.06 | 6.184 | 359.943 | 4.065 | 19.6 | 22.1 | 21.7 | 21.4 | 21.9 | 92.1 | 84.9
321.06 | 6.083 | 350.951 | 4.065 | 19.6 | 22.2 | 21.7 | 21.4 | 21.9 | 91.5 | 85.3
322.06 | 6.114 | 356.191 | 4.065 | 19.6 | 22.2 | 21.8 | 21.4 | 22 | 91 | 85.5
323.06 | 6.186 | 353.433 | 4.064 | 19.7 | 22.3 | 21.8 | 21.4 | 22.1 | 90.8 | 85.3
324.06 | 6.122 | 359.133 | 4.063 | 19.7 | 22.3 | 21.8 | 21.5 | 22.1 | 90.7 | 85.4
325.06 | 6.294 | 354.058 | 4.063 | 19.7 | 22.3 | 21.9 | 21.5 | 22.2 | 90.8 | 85.5
326.06 | 6.279 | 362.315 | 4.064 | 19.7 | 22.4 | 21.9 | 21.6 | 22.2 | 91.1 | 85.6
327.06 | 6.321 | 367.702 | 4.064 | 19.7 | 22.4 | 22 | 21.6 | 22.3 | 90.7 | 86.3
328.06 | 6.322 | 376.455 | 4.064 | 19.7 | 22.5 | 22 | 21.7 | 22.4 | 89.5 | 86.6
329.06 | 6.291 | 391.423 | 4.063 | 19.6 | 22.6 | 22.1 | 21.7 | 22.4 | 89.6 | 85.9
330.06 | 6.264 | 385.649 | 4.063 | 19.6 | 22.6 | 22.1 | 21.7 | 22.4 | 89.5 | 85.6
331.06 | 6.272 | 392.269 | 4.063 | 19.7 | 22.6 | 22.2 | 21.8 | 22.5 | 89.3 | 85.8
332.06 | 6.423 | 415.181 | 4.063 | 19.6 | 22.7 | 22.2 | 21.8 | 22.6 | 88.9 | 85.6
333.06 | 6.389 | 90.369 | 4.052 | 19.6 | 22.7 | 22.3 | 21.9 | 22.7 | 89 | 85.4
334.06 | 6.34 | 100.152 | 4.055 | 19.6 | 22.7 | 22.3 | 22 | 22.7 | 88.9 | 85.5
335.06 | 6.475 | 106.257 | 4.008 | 19.6 | 23 | 22.4 | 22 | 22.8 | 88.2 | 85.3
336.06 | 6.474 | 99.729 | 4.016 | 19.7 | 26 | 22.4 | 22 | 24.4 | 70.2 | 117.5
337.06 | 6.397 | 62.29 | 3.858 | 19.6 | 48.3 | 22.7 | 22.1 | 34.5 | 73.2 | 124.7
338.06 | 6.379 | 19.593 | 3.907 | 19.6 | 94.7 | 25.7 | 26.9 | 40.2 | 126.6 | 173.3
339.06 | 6.58 | 15.29 | 3.933 | 19.6 | 155.2 | 29.5 | 31.8 | 41.4 | 159.5 | 207.1
340.06 | 6.49 | 11.005 | 3.917 | 19.9 | 192.2 | 33.8 | 33 | 41.6 | 179.4 | 222
341.06 | 6.605 | 5.746 | 3.906 | 20.1 | 212.8 | 39.8 | 33.9 | 42.1 | 203.8 | 246.3
342.06 | 6.703 | 14.481 | 3.869 | 20.2 | 219.5 | 49.2 | 35.5 | 42.2 | 236.7 | 285.3
343.06 | 6.53 | 10.877 | 3.832 | 20.3 | 223.7 | 59.4 | 38.7 | 43.1 | 257.3 | 289.1
344.06 | 6.543 | 18.802 | 3.688 | 20.4 | 228 | 81.2 | 46.2 | 45.3 | 273.2 | 269.5
345.06 | 6.78 | 8.082 | -0.048 | 21.4 | 250.9 | 136.8 | 68.9 | 50.3 | 264.8 | 265.2
346.06 | 6.678 | 15.474 | -0.002 | 23.5 | 300.9 | 212.3 | 132 | 57.8 | 251.3 | 283.1
347.06 | 6.563 | 6.592 | -0.006 | 24.7 | 364.5 | 257.3 | 153.1 | 66.4 | 309.8 | 303
348.06 | 6.652 | 11.171 | -0.003 | 25.6 | 425.9 | 283.1 | 175.3 | 71.8 | 377.9 | 360.5
349.06 | 6.673 | 13.23 | -0.005 | 26.1 | 484 | 266.2 | 168.4 | 77.9 | 424.6 | 430.5
350.06 | 6.563 | 10.123 | 0.008 | 26.2 | 521.1 | 261.4 | 166.1 | 84.5 | 445.3 | 461.2
351.06 | 6.654 | 13.966 | -0.001 | 26.2 | 541 | 264.6 | 171 | 91.4 | 453.1 | 476.7
352.06 | 6.725 | 4.845 | -0.001 | 26 | 539 | 262.7 | 167.6 | 103.2 | 382.9 | 477.7
353.06 | 6.664 | 8.67 | -0.001 | 25.7 | 536.9 | 256.3 | 162.6 | 134.3 | 399.9 | 499.4
354.06 | 6.588 | 3.963 | 0 | 25.5 | 526.3 | 243.2 | 156.1 | 164.4 | 427.8 | 520.1
355.06 | 6.712 | 4.992 | 0 | 25.4 | 522.4 | 228.1 | 150.1 | 207.2 | 438.6 | 524.7
356.06 | 6.739 | 10.674 | 0 | 25.3 | 527.2 | 213.4 | 145.3 | 261.6 | 463.6 | 528.3
357.06 | 6.718 | 1.168 | 0 | 25.2 | 534.7 | 203.1 | 141.3 | 328.1 | 481.7 | 512.7
358.06 | 6.71 | 7.475 | 0.001 | 25.2 | 539.2 | 192.9 | 137.4 | 374.9 | 504.6 | 489.8
359.06 | 6.62 | 4.698 | 0.001 | 25.2 | 544.3 | 184.6 | 134.5 | 419.7 | 514.9 | 473.9
360.06 | 6.679 | 5.415 | 0.001 | 25.2 | 555.4 | 175.6 | 130.9 | 464.5 | 523.4 | 467.1
361.06 | 6.63 | 1.977 | 0.001 | 25.2 | 566.3 | 168.8 | 128.9 | 508.3 | 520.1 | 482.1
362.06 | 6.606 | 8.449 | 0.001 | 25.1 | 571.3 | 161.9 | 127.7 | 510.1 | 498.4 | 519.8
363.06 | 6.621 | 11.447 | 0.001 | 25.1 | 555.6 | 155.7 | 126.4 | 498.4 | 487.9 | 495.8
364.06 | 6.756 | 5.654 | 0.001 | 25.1 | 532.9 | 150.9 | 125 | 502.5 | 497.6 | 471.4
365.06 | 6.757 | 5.066 | 0.001 | 25 | 508.6 | 145.7 | 123.3 | 507.3 | 503.7 | 464.4
366.06 | 6.739 | 7.144 | 0.001 | 24.8 | 487.9 | 141.8 | 121.6 | 505.1 | 515.8 | 454.6
367.06 | 6.62 | 14.499 | 0.001 | 24.7 | 468.1 | 138 | 120.5 | 497.1 | 522.3 | 451.9
368.06 | 6.688 | 8.633 | 0.001 | 24.7 | 454.6 | 134.1 | 118.8 | 477.6 | 520.4 | 439.9
369.06 | 6.665 | 6.445 | 0.001 | 24.5 | 441.1 | 129.2 | 116.9 | 456.8 | 527.6 | 450.1
370.06 | 6.648 | 12.017 | 0.001 | 24.5 | 430.7 | 125.4 | 113.7 | 437 | 530.2 | 426.4
371.06 | 6.531 | 7.64 | 0.001 | 24.5 | 419.8 | 121.6 | 110.8 | 421.9 | 539.7 | 407.3
372.06 | 6.684 | 7.144 | 0.001 | 24.4 | 411.7 | 118.8 | 107.6 | 407.5 | 540.6 | 381
373.06 | 6.555 | 6.279 | 0.001 | 24.3 | 402.6 | 115.7 | 104.6 | 397.9 | 540 | 363.9
374.06 | 6.645 | 1.425 | 0.001 | 24.2 | 394.7 | 113.3 | 101.5 | 388.7 | 539.2 | 363.6
375.06 | 6.666 | 0.23 | 0.001 | 24.2 | 386.8 | 110.9 | 99.2 | 382 | 543 | 347.7
376.06 | 6.613 | 4.79 | 0.001 | 24.2 | 380.8 | 109.4 | 96.9 | 376.5 | 545.5 | 323.2
377.06 | 6.663 | 13.212 | 0.001 | 24.1 | 374.2 | 108.3 | 95.1 | 372.1 | 539.6 | 306.3
378.06 | 6.638 | 10.601 | 0.001 | 24 | 368.3 | 107.6 | 93.5 | 367.9 | 526.5 | 295.2
379.06 | 6.607 | 7.953 | 0.001 | 23.8 | 362 | 106.8 | 92.4 | 365.6 | 499 | 284.3
380.06 | 6.566 | 9.222 | 0.001 | 23.7 | 357.3 | 105.9 | 91.5 | 366.7 | 468 | 275.2
381.06 | 6.594 | 9.902 | 0.001 | 23.6 | 353.2 | 104.7 | 90.5 | 372.7 | 430.5 | 264.6
382.06 | 6.723 | 9.038 | 0.001 | 23.5 | 350 | 103.9 | 88.7 | 374.6 | 412 | 255.8
383.06 | 6.681 | 15.216 | 0.001 | 23.4 | 347.5 | 103 | 87.6 | 374.5 | 401.2 | 246.6
384.06 | 6.659 | -2.804 | 0.001 | 23.4 | 344.8 | 102.1 | 85.6 | 375.5 | 387.8 | 233.6
385.06 | 6.676 | 8.357 | 0.001 | 23.4 | 341.9 | 101.5 | 83.8 | 377.8 | 379.9 | 224.3
386.06 | 6.603 | 6.353 | 0.001 | 23.3 | 339.2 | 101.1 | 82.7 | 376.6 | 373.7 | 218.7
387.06 | 6.676 | 5.875 | 0 | 23.3 | 336.1 | 100.5 | 81.9 | 372.4 | 369.6 | 215.3
388.06 | 6.731 | 6.353 | 0.001 | 23.2 | 333.3 | 100.1 | 81.7 | 374.9 | 365.7 | 206.9
389.06 | 6.611 | 7.42 | 0 | 23.1 | 331.1 | 99.8 | 81.6 | 376.6 | 361.6 | 200.4
390.06 | 6.749 | 3.062 | 0.001 | 23.1 | 329.1 | 99.4 | 81.3 | 387 | 356.8 | 194.3
391.06 | 6.592 | 6.61 | 0 | 23.1 | 326.9 | 99 | 81 | 389.2 | 353.3 | 190.6
392.06 | 6.54 | 3.264 | 0 | 23.1 | 324.9 | 98.7 | 80.6 | 387.8 | 350.2 | 185.5
393.06 | 6.697 | 16.264 | 0 | 23 | 322.8 | 98.1 | 79.5 | 388.5 | 348 | 183.7
394.06 | 6.673 | 5.636 | 0 | 22.9 | 320.8 | 97.3 | 78.3 | 389.6 | 345.2 | 179.3
395.06 | 6.747 | 5.139 | 0 | 22.9 | 319 | 96.4 | 77.8 | 392.8 | 342.6 | 176.8
396.06 | 6.721 | 7.512 | 0 | 22.8 | 316.9 | 95.5 | 77.2 | 400.4 | 339.3 | 173.4
397.06 | 6.678 | 5.066 | 0 | 22.8 | 313.3 | 94.5 | 76.7 | 396.5 | 336.6 | 172.6
398.06 | 6.651 | 9.553 | 0 | 22.8 | 310.4 | 93.6 | 76 | 390.2 | 333.7 | 170.1
399.06 | 6.643 | 0.377 | 0 | 22.7 | 308.6 | 92.3 | 75.5 | 380.2 | 331.3 | 168.9
400.06 | 6.705 | 5.654 | 0 | 22.7 | 306 | 91.2 | 73.8 | 365 | 328.9 | 166.3
401.06 | 6.644 | -0.267 | 0 | 22.7 | 304.2 | 90.3 | 72.7 | 366.4 | 326.8 | 165.4
402.06 | 6.675 | 2.124 | 0 | 22.6 | 303.6 | 89.5 | 72.3 | 370.2 | 324.9 | 166.7
403.06 | 6.741 | 2.069 | 0 | 22.6 | 303.1 | 88.7 | 72.2 | 373.3 | 323.2 | 167.8
404.06 | 6.609 | 1.278 | 0 | 22.5 | 302.1 | 88.1 | 71.5 | 377 | 321.4 | 167.8
405.06 | 6.624 | 1.278 | 0 | 22.5 | 300.5 | 87.6 | 71.1 | 378.3 | 319.8 | 166.2
406.06 | 6.595 | 2.491 | 0 | 22.5 | 299.4 | 86.9 | 70.7 | 369.1 | 318 | 164.7
407.06 | 6.617 | 3.668 | 0 | 22.6 | 298 | 86.4 | 70.4 | 354.2 | 316.5 | 163.4
408.06 | 6.73 | -2.97 | 0 | 22.6 | 296.7 | 85.9 | 70.8 | 319.4 | 314.7 | 162.4
409.06 | 6.644 | -6.096 | 0 | 22.5 | 294.5 | 85.3 | 71.2 | 316.3 | 313.5 | 159.3
410.06 | 6.628 | 1.443 | 0 | 22.5 | 291.7 | 84.4 | 70.7 | 314.8 | 312.1 | 158.2
411.06 | 6.568 | -11.539 | 0 | 22.5 | 290.2 | 83.2 | 70.3 | 313.4 | 310.9 | 157.7
412.06 | 6.572 | -7.236 | 0 | 22.4 | 290.3 | 82.2 | 70 | 311.6 | 309.6 | 156.3
413.06 | 6.677 | -6.979 | 0 | 22.4 | 289.6 | 81.3 | 70.1 | 310.6 | 308.6 | 155.3
414.06 | 6.717 | -6.795 | 0 | 22.3 | 289.1 | 80.7 | 70 | 310 | 307.2 | 156
415.06 | 6.694 | -0.304 | 0 | 22.3 | 288.6 | 80 | 69.8 | 309.4 | 306.1 | 157.1
416.06 | 6.635 | -9.369 | 0 | 22.3 | 288.1 | 79.4 | 70.2 | 308.7 | 304.7 | 155.8
417.06 | 6.646 | -14.812 | 0 | 22.2 | 287.8 | 78.4 | 70.2 | 307.9 | 303.8 | 153.7
418.06 | 6.73 | -11.594 | 0 | 22.2 | 287.5 | 77.3 | 69.9 | 306.8 | 302.9 | 153.9
419.06 | 6.754 | -6.684 | 0 | 22.1 | 287.2 | 76.2 | 69.8 | 305.7 | 301.9 | 153.4
420.06 | 6.671 | -10.969 | 0 | 22.1 | 286.5 | 75.4 | 69.5 | 304.4 | 301 | 153
421.06 | 6.766 | -7.107 | 0 | 22.1 | 284.9 | 74.7 | 69.4 | 303.3 | 300.1 | 151.3
422.06 | 6.698 | -16.54 | 0 | 22.1 | 283.1 | 74.1 | 69.3 | 302.6 | 299.4 | 152.1
423.06 | 6.552 | -14.315 | 0 | 22 | 283 | 73.5 | 69.2 | 302.3 | 298.9 | 151.5
424.06 | 6.54 | -17.258 | 0 | 22 | 282.7 | 72.9 | 68.2 | 301.4 | 298 | 150.9
425.06 | 6.584 | -13.341 | 0 | 22 | 282 | 71.9 | 67 | 300.5 | 297.2 | 150.2
426.06 | 6.643 | -11.006 | 0 | 21.9 | 279.3 | 71.1 | 65.9 | 299 | 296.2 | 150.4
427.06 | 6.563 | -17.294 | 0 | 21.9 | 277.9 | 70.5 | 65.7 | 296.8 | 295.6 | 151.1
428.06 | 6.696 | -18.729 | 0 | 21.9 | 276.9 | 70.2 | 65.9 | 295.2 | 295.2 | 150.4
429.06 | 6.691 | -14.168 | 0 | 21.8 | 276.4 | 69.8 | 65.9 | 294.7 | 294.7 | 150
430.06 | 6.729 | -18.453 | 0 | 21.8 | 276.1 | 69.3 | 65.4 | 294.6 | 293.6 | 150.8
431.06 | 6.711 | -19.63 | 0 | 21.8 | 275.4 | 68.9 | 64.7 | 294.4 | 292.8 | 150.1
432.06 | 6.634 | -16.044 | 0 | 21.8 | 274.8 | 68.5 | 64.8 | 293.5 | 291.9 | 149.9
433.06 | 6.681 | -20.347 | 0 | 21.8 | 273.7 | 68.2 | 65 | 293 | 291.4 | 149
434.06 | 6.625 | -23.307 | 0 | 21.7 | 273 | 68 | 65.2 | 292.3 | 290.7 | 147.1
435.06 | 6.674 | -20.181 | 0 | 21.7 | 272.3 | 67.5 | 65.5 | 291.8 | 290.3 | 147.5
436.06 | 6.627 | -19.74 | 0 | 21.7 | 271.6 | 67 | 65.2 | 291.5 | 289.6 | 148.2
437.06 | 6.715 | -19.427 | 0 | 21.7 | 270.3 | 66.4 | 64.2 | 290.7 | 288.9 | 147
438.06 | 6.644 | -17.46 | 0 | 21.7 | 269.8 | 65.7 | 63.3 | 289.5 | 288.1 | 146.9
439.06 | 6.667 | -28.75 | 0 | 21.7 | 269.4 | 65.1 | 63 | 288.5 | 287.5 | 147.2
440.06 | 6.703 | -20.181 | 0 | 21.7 | 268.5 | 64.8 | 62.8 | 287.5 | 286.8 | 144.7
441.06 | 6.744 | -22.866 | 0 | 21.7 | 267.2 | 64.8 | 62.4 | 286.6 | 285.4 | 143
442.06 | 6.646 | -26.525 | 0 | 21.7 | 265.6 | 64.8 | 61.9 | 285 | 283.7 | 140.8
443.06 | 6.673 | -29.063 | 0 | 21.7 | 264.5 | 64.9 | 61.7 | 284 | 282.8 | 138.6
444.06 | 6.547 | -25.588 | 0 | 21.7 | 263.5 | 64.8 | 61.8 | 283.3 | 282.2 | 139.7
445.06 | 6.64 | -24.337 | 0 | 21.7 | 261.3 | 64.6 | 60.7 | 283 | 281.4 | 141.6
446.06 | 6.727 | -31.233 | 0 | 21.7 | 260.1 | 64.4 | 60.3 | 282.3 | 280.9 | 143
447.06 | 6.631 | -30.479 | 0 | 21.6 | 258.1 | 64.2 | 60 | 280.8 | 279.7 | 142.9
448.06 | 6.588 | -31.619 | 0 | 21.6 | 256.1 | 63.9 | 60.3 | 279.2 | 279.1 | 140.7
449.06 | 6.692 | -31.692 | 0 | 21.6 | 256 | 63.6 | 60.2 | 278.6 | 278.6 | 140.2
450.06 | 6.663 | -29.063 | 0 | 21.6 | 256 | 63.2 | 60.4 | 278.3 | 278 | 141.5
451.06 | 6.581 | -27.095 | 0 | 21.6 | 256.2 | 62.8 | 60.6 | 277.6 | 277.1 | 142.6
452.06 | 6.738 | -34.855 | 0 | 21.6 | 256.2 | 62.6 | 60.3 | 276.6 | 276 | 143.6
453.06 | 6.673 | -28.787 | 0 | 21.6 | 254.9 | 62.3 | 61 | 276.1 | 275.3 | 144.7
454.06 | 6.738 | -29.486 | 0 | 21.6 | 253.5 | 62 | 61.5 | 275.6 | 275 | 145.4
455.06 | 6.73 | -31.067 | 0 | 21.5 | 251.8 | 61.8 | 61.6 | 274.1 | 273.8 | 145.5
456.06 | 6.629 | -27.298 | 0 | 21.5 | 250.1 | 61.8 | 61.7 | 272 | 271.7 | 144.4
457.06 | 6.694 | -28.658 | 0 | 21.5 | 249.1 | 61.8 | 61.6 | 271 | 271 | 143
458.06 | 6.626 | -41.714 | 0 | 21.4 | 246.6 | 61.8 | 60.8 | 270.8 | 269.7 | 142.3
459.06 | 6.6 | -33.586 | 0 | 21.4 | 245.5 | 61.8 | 60.5 | 270.9 | 267.9 | 142
460.06 | 6.559 | -42.045 | 0 | 21.4 | 244.7 | 61.7 | 60.6 | 271 | 266.2 | 141.1
461.06 | 6.636 | -42.045 | 0 | 21.4 | 244 | 61.6 | 60.6 | 269.7 | 264.7 | 139.4
462.06 | 6.61 | -39.158 | 0 | 21.4 | 243.5 | 61.5 | 61 | 268.5 | 264.5 | 138.5
463.06 | 6.586 | -40.813 | 0 | 21.4 | 242.5 | 61.5 | 61 | 267.6 | 264.5 | 137.3
464.06 | 6.622 | -31.141 | 0 | 21.4 | 241.1 | 61.3 | 61.2 | 267.1 | 264.6 | 135.8
465.06 | 6.584 | -32.796 | 0 | 21.4 | 241.2 | 61 | 61.2 | 267.3 | 264 | 136.3
466.06 | 6.623 | -31.453 | 0 | 21.3 | 239.3 | 60.8 | 61.1 | 267.4 | 263.8 | 135.8
467.06 | 6.587 | -36.933 | 0 | 21.3 | 238.9 | 60.6 | 60.5 | 267.4 | 263.7 | 134.8
468.06 | 6.664 | -36.05 | 0 | 21.3 | 239.6 | 60.5 | 60.5 | 266.4 | 263.2 | 135
469.06 | 6.616 | -38.165 | 0 | 21.3 | 239.6 | 60.3 | 59.6 | 265.5 | 263.2 | 135.5
470.06 | 6.557 | -42.082 | 0 | 21.2 | 239.5 | 59.8 | 59.2 | 265.2 | 263.3 | 135.8
471.06 | 6.706 | -41.585 | 0 | 21.2 | 237.8 | 58.9 | 58.8 | 265 | 262.9 | 136.7
472.06 | 6.669 | -43.59 | 0 | 21.2 | 236.2 | 58.4 | 58.6 | 263.9 | 263 | 136
473.06 | 6.624 | -36.878 | 0 | 21.2 | 237.1 | 58.1 | 57.4 | 263.1 | 263 | 134.9
474.06 | 6.735 | -37.926 | 0 | 21.2 | 238 | 58 | 57.2 | 260.8 | 262.5 | 134.8
475.06 | 6.638 | -32.667 | 0 | 21.1 | 237.9 | 58 | 57 | 258.9 | 260.5 | 134.2
476.06 | 6.618 | -38.551 | 0 | 21.1 | 236.3 | 58 | 56.5 | 258.5 | 257.3 | 133.1
477.06 | 6.613 | -41.273 | 0 | 21.1 | 234.6 | 58.1 | 55.9 | 258 | 255.2 | 131.4
478.06 | 6.562 | -39.618 | 0 | 21.1 | 233.4 | 58.1 | 55.5 | 257.8 | 255.8 | 130.9
479.06 | 6.75 | -36.584 | 0 | 21.1 | 233.7 | 57.8 | 55.5 | 258 | 256.7 | 130.8
480.06 | 6.65 | -33.826 | 0 | 21.1 | 233.5 | 57.6 | 55.4 | 257.4 | 257.1 | 130.4
481.06 | 6.642 | -45.116 | 0 | 21.1 | 233.9 | 57.6 | 55.1 | 255.3 | 257.6 | 130.1
482.06 | 6.602 | -42.247 | 0 | 21.1 | 234 | 57.5 | 54.9 | 255.1 | 257.3 | 130.4
483.06 | 6.565 | -40.372 | 0 | 21.1 | 233 | 57.3 | 54.9 | 255.5 | 256 | 131.5
484.06 | 6.723 | -38.735 | 0 | 21.1 | 232.4 | 57 | 55 | 255.9 | 255.5 | 132.1
485.06 | 6.716 | -48.04 | 0 | 21.1 | 231.3 | 56.9 | 55.4 | 255.7 | 254.5 | 132.1
486.06 | 6.636 | -39.986 | 0 | 21.1 | 229.4 | 56.8 | 55.4 | 254.9 | 254.1 | 132
487.06 | 6.629 | -43.295 | 0 | 21.1 | 229.5 | 56.9 | 54.4 | 253.5 | 254.2 | 130.9
488.06 | 6.688 | -40.022 | 0 | 21.1 | 230.1 | 57 | 53.4 | 253.3 | 254.2 | 130.3
489.06 | 6.699 | -42.358 | 0 | 21.1 | 230.3 | 57.1 | 53.4 | 252.5 | 252 | 130.9
490.06 | 6.616 | -41.218 | 0 | 21.2 | 229.5 | 57.2 | 53.3 | 250 | 249.6 | 131.2
491.06 | 6.729 | -43.075 | 0 | 21.2 | 228.1 | 57.2 | 52.7 | 248.4 | 247.1 | 130.6
492.06 | 6.75 | -49.382 | 0 | 21.2 | 226.5 | 57 | 52.4 | 248.7 | 247.1 | 130.8
493.06 | 6.628 | -42.247 | 0 | 21.2 | 225.4 | 56.8 | 52.9 | 249.2 | 247.8 | 130.9
494.06 | 6.745 | -40.225 | 0 | 21.2 | 225.2 | 56.7 | 52.9 | 249.5 | 248.3 | 131.6
495.06 | 6.622 | -42.725 | 0 | 21.1 | 225.5 | 56.5 | 52.7 | 249.6 | 248.9 | 132.3
496.06 | 6.658 | -49.731 | 0 | 21.1 | 225.4 | 56.3 | 52.6 | 249.7 | 248.3 | 133.2
497.06 | 6.721 | -43.24 | 0 | 21.1 | 224.2 | 56.2 | 52.3 | 248.6 | 246.9 | 133.9
498.06 | 6.702 | -51.294 | 0 | 21.2 | 223 | 56.3 | 52.5 | 247.8 | 247.4 | 131.9
499.06 | 6.632 | -47.175 | 0 | 21.2 | 222.7 | 56.4 | 53 | 247.2 | 248.3 | 132.7
500.06 | 6.718 | -49.327 | 0 | 21.2 | 222.7 | 56.5 | 53.4 | 246.3 | 248.7 | 133.3
501.06 | 6.597 | -45.833 | 0 | 21.2 | 223.5 | 56.5 | 53.6 | 246.1 | 248.7 | 131.5
502.06 | 6.545 | -49.29 | 0 | 21.2 | 224.2 | 56.4 | 53.7 | 246.6 | 248.6 | 130
503.06 | 6.596 | -49.125 | 0 | 21.2 | 223.8 | 56.2 | 53.5 | 247.5 | 249.1 | 129.2
504.06 | 6.725 | -49.934 | 0 | 21.2 | 223 | 56 | 53.3 | 247.7 | 248.7 | 129.2
505.06 | 6.701 | -48.444 | 0 | 21.2 | 223 | 55.7 | 53.5 | 246.9 | 247.9 | 128.6
506.06 | 6.59 | -43.406 | 0 | 21.2 | 222 | 55.5 | 53.5 | 246.8 | 247.9 | 128.6
507.06 | 6.536 | -55.983 | 0 | 21.2 | 221.5 | 55.3 | 53.7 | 246.1 | 247.7 | 129.5
508.06 | 6.697 | -43.24 | 0 | 21.1 | 220.8 | 55.3 | 53.6 | 245.1 | 247 | 129.6
509.06 | 6.671 | -46.936 | 0.001 | 21.1 | 219.8 | 55.2 | 53.1 | 243.6 | 246.5 | 129.2
510.06 | 6.649 | -46.642 | 0.001 | 21.1 | 218.1 | 54.8 | 53 | 242.5 | 245.3 | 130
511.06 | 6.734 | -43.829 | 0.001 | 21.1 | 217.7 | 54.5 | 52.7 | 241.5 | 244.4 | 130.2
512.06 | 6.607 | -47.304 | 0.001 | 21 | 218.2 | 54.3 | 52.3 | 241.1 | 244.2 | 129.8
513.06 | 6.675 | -45.851 | 0 | 21 | 217.6 | 54.2 | 52.1 | 240.3 | 243.7 | 130.1
514.06 | 6.561 | -42.376 | 0.001 | 21 | 216.9 | 54.1 | 52.4 | 240.3 | 243.1 | 130
515.06 | 6.67 | -52.949 | 0 | 21 | 216.7 | 53.9 | 52 | 241.1 | 243.5 | 129.8
516.06 | 6.617 | -44.767 | 0 | 21 | 216.7 | 53.6 | 51.3 | 241.3 | 243.7 | 130
517.06 | 6.632 | -47.856 | 0 | 21 | 216.8 | 53.4 | 50.5 | 240.1 | 243.4 | 130.3
518.06 | 6.711 | -54.108 | 0 | 21 | 216.1 | 53.3 | 50.2 | 239.6 | 243.7 | 130.1
519.06 | 6.61 | -51.055 | 0 | 21 | 216.1 | 53.3 | 49.5 | 239.7 | 243.6 | 129.9
520.06 | 6.583 | -48.83 | 0 | 21 | 215.9 | 53 | 48.6 | 240.3 | 243.4 | 130.3
521.06 | 6.645 | -47.488 | 0.001 | 20.9 | 215.8 | 52.7 | 47.7 | 240.7 | 243.3 | 128.5
522.06 | 6.612 | -49.18 | 0.001 | 20.9 | 215.5 | 52.2 | 46.9 | 240.6 | 242.8 | 127.4
523.06 | 6.582 | -45.355 | 0.001 | 20.9 | 215.2 | 51.8 | 46.6 | 240.2 | 242.7 | 127.6
524.06 | 6.752 | -49.106 | 0.001 | 20.9 | 215.9 | 51.4 | 46.9 | 239.3 | 242.6 | 128
525.06 | 6.706 | -55.708 | 0.001 | 20.9 | 217 | 51.1 | 47.1 | 237.8 | 242.6 | 127
526.06 | 6.641 | -53.63 | 0.001 | 20.9 | 217.8 | 50.9 | 47 | 236.4 | 242.6 | 126.7
527.06 | 6.558 | -48.849 | 0.001 | 20.9 | 218 | 50.8 | 47.3 | 235.7 | 242.3 | 127.8
528.06 | 6.774 | -51.515 | 0.001 | 21 | 217.9 | 50.8 | 48 | 235.3 | 241.6 | 127.3
529.06 | 6.609 | -54.2 | 0.001 | 21 | 216.9 | 50.8 | 48.6 | 234.3 | 240.5 | 127
530.06 | 6.771 | -46.605 | 0.001 | 21 | 216 | 50.9 | 49.6 | 233.4 | 239.9 | 127.1
531.06 | 6.567 | -49.842 | 0.001 | 21 | 215.3 | 50.9 | 49.5 | 233.1 | 239.6 | 126.5
532.06 | 6.645 | -46.532 | 0.001 | 21 | 214.8 | 50.9 | 49.2 | 233.5 | 239.3 | 126.2
533.06 | 6.663 | -49.492 | 0.001 | 21 | 214.4 | 50.8 | 49 | 233.9 | 239.1 | 127.6
534.06 | 6.601 | -50.154 | 0.001 | 21 | 213.6 | 50.5 | 48.8 | 233.9 | 238.9 | 128.8
535.06 | 6.705 | -51.92 | 0.001 | 21 | 213.6 | 50.3 | 48.5 | 233.2 | 238.5 | 128.2
536.06 | 6.588 | -52.563 | 0.001 | 20.9 | 212.6 | 50.1 | 48.8 | 232.7 | 237.5 | 127.7
537.06 | 6.672 | -43.204 | 0.001 | 20.9 | 211.3 | 50 | 48.8 | 232.3 | 236.7 | 128
538.06 | 6.751 | -54.31 | 0.001 | 20.9 | 210.6 | 50 | 49.5 | 231.9 | 235.8 | 128.1
539.06 | 6.71 | -49.676 | 0.001 | 20.9 | 209.6 | 50.1 | 49.9 | 231.6 | 235.2 | 126.8
540.06 | 6.756 | -51 | 0.001 | 20.8 | 209.4 | 50.2 | 50.2 | 231.6 | 235.4 | 126.5
541.06 | 6.649 | -51.202 | 0.001 | 20.8 | 209.2 | 50.3 | 49.8 | 231.8 | 235.6 | 126.8
542.06 | 6.515 | -47.028 | 0.001 | 20.8 | 208.9 | 50.2 | 49.7 | 231.8 | 235.7 | 127.7
543.06 | 6.681 | -51.423 | 0.001 | 20.8 | 208.7 | 50.3 | 49.9 | 230.8 | 235.9 | 127.1
544.06 | 6.554 | -45.355 | 0.001 | 20.8 | 208.5 | 50.3 | 50.2 | 229.7 | 235.5 | 126
545.06 | 6.623 | -54.126 | 0.001 | 20.8 | 208.9 | 50.4 | 50.4 | 229 | 235.2 | 125.2
546.06 | 6.55 | -54.531 | 0.001 | 20.8 | 209.4 | 50.4 | 50.3 | 229.1 | 235.2 | 125.7
547.06 | 6.661 | -53.464 | 0.001 | 20.8 | 209.3 | 50.5 | 50.1 | 229.3 | 234.3 | 125.6
548.06 | 6.585 | -50.467 | 0.001 | 20.8 | 208.7 | 50.5 | 49.6 | 228.6 | 232.1 | 124.8
549.06 | 6.717 | -50.283 | 0.001 | 20.8 | 208.2 | 50.6 | 49.1 | 228.1 | 230 | 124.8
550.06 | 6.642 | -49.217 | 0.001 | 20.8 | 207.5 | 50.6 | 49.2 | 228.2 | 229.4 | 125.6
551.06 | 6.656 | -54.384 | 0.001 | 20.8 | 206.6 | 50.5 | 49.6 | 228.6 | 229.4 | 125.5
552.06 | 6.721 | -55.708 | 0.001 | 20.8 | 205.9 | 50.5 | 49.9 | 228.7 | 229.9 | 124.8
553.06 | 6.623 | -52.765 | 0.001 | 20.8 | 206 | 50.3 | 50 | 228.3 | 230.1 | 123.9
554.06 | 6.702 | -48.61 | 0.001 | 20.9 | 205.8 | 50.2 | 50.2 | 228.1 | 229.9 | 123.8
555.06 | 6.664 | -55.8 | 0.001 | 20.9 | 204.8 | 50 | 50.1 | 227.8 | 229.5 | 124.9
556.06 | 6.658 | -52.6 | 0.001 | 20.9 | 204.6 | 49.8 | 50.2 | 227.8 | 229.5 | 124.7
557.06 | 6.719 | -57.363 | 0.001 | 21 | 204.5 | 49.4 | 49.8 | 227.5 | 229.7 | 124.2
558.06 | 6.613 | -47.047 | 0.001 | 21 | 204.2 | 49 | 49.4 | 226.9 | 229.9 | 125.4
559.06 | 6.754 | -53.041 | 0.001 | 21 | 204.5 | 48.7 | 49.5 | 226 | 230.1 | 127
560.06 | 6.603 | -50.78 | 0.001 | 21 | 204.7 | 48.4 | 49.4 | 225.4 | 229.8 | 125.8
561.06 | 6.694 | -53.758 | 0.001 | 21 | 204.7 | 48.2 | 49.2 | 224.8 | 229.7 | 124.5
562.06 | 6.619 | -52.747 | 0.001 | 21 | 204.4 | 48 | 49.3 | 224.5 | 229.2 | 124.4
563.06 | 6.603 | -55.082 | 0.001 | 20.9 | 203.6 | 47.9 | 49.5 | 224.1 | 228.5 | 124.7
564.06 | 6.647 | -58.19 | 0.001 | 20.9 | 202.7 | 47.9 | 49.7 | 223.7 | 227.6 | 125.2
565.06 | 6.688 | -52.287 | 0.001 | 20.9 | 201.3 | 47.9 | 50 | 223 | 226.6 | 125.7
566.06 | 6.689 | -54.696 | 0.001 | 20.9 | 199.6 | 48 | 49.9 | 222.6 | 226 | 126.1
567.06 | 6.712 | -59.992 | 0.001 | 20.8 | 198.6 | 48.2 | 49.4 | 221.7 | 225.9 | 125.4
568.06 | 6.631 | -52.986 | 0.001 | 20.8 | 198.2 | 48.3 | 48.3 | 220.9 | 225.6 | 124.4
569.06 | 6.597 | -56.278 | 0.001 | 20.8 | 197.3 | 48.4 | 47.8 | 220.5 | 225.5 | 123.3
570.06 | 6.527 | -51.478 | 0.001 | 20.8 | 196.9 | 48.4 | 47.3 | 220.6 | 225.3 | 122.7
571.06 | 6.748 | -54.899 | 0.001 | 20.8 | 196.6 | 48.4 | 47.5 | 220.4 | 225.3 | 121.9
572.06 | 6.646 | -50.908 | 0.001 | 20.8 | 196.6 | 48.5 | 47.7 | 219.3 | 224.4 | 122.5
573.06 | 6.662 | -53.611 | 0.001 | 20.8 | 195.9 | 48.6 | 47.7 | 218 | 223.4 | 121.6
574.06 | 6.591 | -66.189 | 0.001 | 20.8 | 196.1 | 48.6 | 47.5 | 217 | 223.1 | 121
575.06 | 6.596 | -55.671 | 0.001 | 20.8 | 196.7 | 48.6 | 47.2 | 216.7 | 222.8 | 120.1
576.06 | 6.583 | -56.02 | 0.001 | 20.8 | 196.2 | 48.5 | 47 | 217.1 | 222.4 | 120.3
577.06 | 6.715 | -57.197 | 0.001 | 20.8 | 195.7 | 48.4 | 46.5 | 217.6 | 222.1 | 120.5
578.06 | 6.674 | -55.579 | 0.001 | 20.8 | 195.7 | 48.4 | 46.3 | 217.8 | 221.5 | 121.7
579.06 | 6.566 | -52.287 | 0.001 | 20.8 | 195.1 | 48.3 | 46 | 217.7 | 220.1 | 121.6
580.06 | 6.663 | -58.613 | 0.001 | 20.9 | 193.9 | 48.3 | 46 | 217.5 | 218.9 | 120.6
581.06 | 6.708 | -50.816 | 0.001 | 21 | 193.1 | 48.2 | 45.9 | 217.6 | 218.3 | 121.2
582.06 | 6.71 | -51.515 | 0.001 | 21 | 192.8 | 48.1 | 45.8 | 217.4 | 217.1 | 121.5
583.06 | 6.679 | -57.657 | 0.001 | 21 | 192.8 | 48 | 45.5 | 217.1 | 216 | 121.1
584.06 | 6.578 | -58.742 | 0.001 | 21 | 192.4 | 47.9 | 45.6 | 216.7 | 215.9 | 121.6
585.06 | 6.712 | -56.866 | 0.001 | 20.9 | 191.9 | 47.8 | 45.8 | 216.3 | 216 | 121.7
586.06 | 6.765 | -54.954 | 0.001 | 21 | 191.9 | 47.7 | 46 | 216.1 | 216.3 | 122.4
587.06 | 6.678 | -55.744 | 0.001 | 21 | 192.7 | 47.6 | 46.3 | 216 | 216.8 | 123.6
588.06 | 6.678 | -56.59 | 0.001 | 21 | 193 | 47.5 | 46.3 | 215.8 | 217.2 | 123.8
589.06 | 6.721 | -57.62 | 0.001 | 20.9 | 193.1 | 47.5 | 46.2 | 215.7 | 217.4 | 123.8
590.06 | 6.69 | -56.866 | 0.001 | 20.9 | 192.8 | 47.3 | 45.9 | 215.5 | 217.2 | 122.3
591.06 | 6.665 | -58.061 | 0.001 | 20.8 | 192.3 | 47.2 | 45.4 | 215.2 | 216.8 | 121.2
592.06 | 6.651 | -52.085 | 0.001 | 20.8 | 191.4 | 47.1 | 44.8 | 214.9 | 214.7 | 121.3
593.06 | 6.534 | -51.313 | 0.001 | 20.8 | 191 | 47.1 | 44.1 | 213.9 | 212.8 | 121.3
594.06 | 6.531 | -54.88 | 0.001 | 20.7 | 190.6 | 47.1 | 43.8 | 213.2 | 212.1 | 121.9
595.06 | 6.685 | -61.04 | 0.001 | 20.7 | 190.2 | 47.1 | 43.9 | 212.5 | 212.3 | 121.1
596.06 | 6.659 | -55.156 | 0.001 | 20.7 | 189.5 | 47.1 | 43.7 | 212 | 213 | 119.6
597.06 | 6.652 | -57.032 | 0.001 | 20.7 | 189 | 47 | 43.9 | 211.1 | 213.5 | 119.8
598.06 | 6.684 | -50.908 | 0.001 | 20.7 | 189 | 46.9 | 44.2 | 209.6 | 214 | 121.1
599.06 | 6.689 | -49.308 | 0.001 | 20.7 | 189.2 | 46.9 | 44.3 | 208.8 | 214.2 | 121.5
600.06 | 6.707 | -59.974 | 0.001 | 20.7 | 189.4 | 46.8 | 44.1 | 209 | 214.5 | 121.1
601.06 | 6.699 | -51.331 | 0.001 | 20.7 | 189.5 | 46.7 | 43.8 | 209.3 | 214.9 | 119.9
602.06 | 6.727 | -57.767 | 0.001 | 20.7 | 189 | 46.6 | 43.8 | 209.8 | 215.4 | 120.2
603.06 | 6.703 | -53.611 | 0.001 | 20.8 | 189 | 46.6 | 43.7 | 210.2 | 215.7 | 119.8
604.06 | 6.543 | -58.503 | 0.001 | 20.8 | 188.8 | 46.5 | 43.9 | 210.1 | 215.6 | 119
605.06 | 6.589 | -53.942 | 0.001 | 20.8 | 187.1 | 46.5 | 44.1 | 210 | 214.6 | 120.5
606.06 | 6.742 | -56.59 | 0.001 | 20.8 | 185.3 | 46.5 | 43.9 | 209.4 | 213.3 | 121.3
607.06 | 6.696 | -60.801 | 0.001 | 20.8 | 183.4 | 46.6 | 43.6 | 208.6 | 211.6 | 121.5
608.06 | 6.705 | -59.33 | 0.001 | 20.9 | 182.1 | 46.6 | 43.5 | 206.7 | 210.5 | 120.6
609.06 | 6.662 | -54.77 | 0.001 | 20.9 | 181.2 | 46.7 | 43.7 | 205.9 | 208.9 | 119.4
610.06 | 6.577 | -53.906 | 0.001 | 20.9 | 180.1 | 46.7 | 43.6 | 205.4 | 206.9 | 119.2
611.06 | 6.693 | -56.829 | 0.001 | 20.9 | 179.3 | 46.7 | 43.5 | 205.1 | 206 | 119.1
612.06 | 6.688 | -58.282 | 0.001 | 20.8 | 178 | 46.7 | 44 | 204.3 | 205.1 | 118.6
613.06 | 6.705 | -57.914 | 0.001 | 20.8 | 177.1 | 46.8 | 44.3 | 203.4 | 205.1 | 117.9
614.06 | 6.706 | -59.771 | 0.001 | 20.8 | 177.2 | 46.8 | 43.5 | 203 | 205.7 | 116.3
615.06 | 6.692 | -56.811 | 0.001 | 20.8 | 177.5 | 46.6 | 43.2 | 203 | 206.4 | 116.3
616.06 | 6.572 | -58.337 | 0.001 | 20.7 | 177.9 | 46.4 | 42.9 | 203 | 207 | 117.1
617.06 | 6.613 | -64.571 | 0.001 | 20.7 | 177.5 | 46.1 | 42.9 | 202.9 | 207.6 | 117.1
618.06 | 6.7 | -56.296 | 0.001 | 20.7 | 178.6 | 45.9 | 42.8 | 203 | 208.2 | 117.7
619.06 | 6.592 | -59.955 | 0.001 | 20.7 | 179.3 | 45.7 | 42.5 | 202.9 | 208.3 | 117.8
620.06 | 6.577 | -57.859 | 0.001 | 20.7 | 178.9 | 45.5 | 42.3 | 202.5 | 208.6 | 117.4
621.06 | 6.747 | -59.606 | 0.001 | 20.7 | 178.6 | 45.1 | 41.9 | 202.2 | 209 | 116.8
622.06 | 6.714 | -60.599 | 0.001 | 20.7 | 178.3 | 44.6 | 41.9 | 201.8 | 209.3 | 115.8
623.06 | 6.713 | -60.029 | 0.001 | 20.7 | 178.7 | 44.1 | 42.2 | 201.3 | 209.7 | 115.2
624.06 | 6.696 | -56.866 | 0.001 | 20.7 | 178.9 | 43.7 | 42.2 | 201 | 209.9 | 114.5
625.06 | 6.623 | -58.797 | 0.001 | 20.8 | 179.3 | 43.4 | 42.1 | 200.6 | 210 | 114.3
626.06 | 6.598 | -58.19 | 0.001 | 20.8 | 180.1 | 43.3 | 42 | 200.1 | 210.1 | 115.1
627.06 | 6.595 | -57.142 | 0.001 | 20.8 | 181 | 43.4 | 41.7 | 199.5 | 209.9 | 115.5
628.06 | 6.759 | -66.925 | 0.001 | 20.8 | 180.8 | 43.5 | 41.7 | 199.3 | 209.5 | 116.1
629.06 | 6.692 | -59.882 | 0.001 | 20.8 | 181.1 | 43.7 | 42.3 | 199.4 | 209.2 | 116.9
630.06 | 6.599 | -58.539 | 0.001 | 20.8 | 181.1 | 43.9 | 42.8 | 199.6 | 208.6 | 117.6
631.06 | 6.559 | -54.42 | 0.001 | 20.8 | 180.9 | 44.1 | 43.5 | 199.9 | 208 | 117.6
632.06 | 6.71 | -64.736 | 0.001 | 20.8 | 180.3 | 44.2 | 43.7 | 200 | 207.6 | 117.8
633.06 | 6.578 | -58.08 | 0.001 | 20.8 | 179.7 | 44.2 | 43.7 | 199.5 | 207.3 | 118.5
634.06 | 6.59 | -58.245 | 0.001 | 20.8 | 179.6 | 44.1 | 43.7 | 198.2 | 206.9 | 119.2
635.06 | 6.66 | -60.25 | 0.001 | 20.9 | 179.6 | 44 | 43.7 | 196.9 | 206.7 | 118.6
636.06 | 6.687 | -62.861 | 0.001 | 20.9 | 179.4 | 43.8 | 43.1 | 196 | 206.9 | 118.7
637.06 | 6.558 | -63.228 | 0.001 | 20.8 | 179.3 | 43.4 | 42.7 | 195.7 | 206.9 | 117.8
638.06 | 6.622 | -58.117 | 0.001 | 20.8 | 178.9 | 43.1 | 42.3 | 195.6 | 206.9 | 118.5
639.06 | 6.783 | -65.362 | 0.001 | 20.8 | 178.2 | 43 | 42.7 | 195.6 | 206.6 | 119
640.06 | 6.634 | -61.665 | 0.001 | 20.8 | 177.7 | 42.9 | 43.2 | 195.3 | 206.4 | 118.5
641.06 | 6.709 | -58.503 | 0.001 | 20.8 | 177.4 | 42.9 | 43.4 | 194.6 | 206.5 | 116.7
642.06 | 6.724 | -61.996 | 0.001 | 20.8 | 177.5 | 42.8 | 43.3 | 194.2 | 206.6 | 115.3
643.06 | 6.715 | -58.521 | 0.001 | 20.8 | 176.5 | 42.8 | 43.2 | 193.5 | 206.4 | 113.1
644.06 | 6.652 | -62.897 | 0.001 | 20.8 | 175.7 | 42.8 | 42.9 | 193.1 | 206.1 | 113.4
645.06 | 6.631 | -57.841 | 0.001 | 20.7 | 175 | 42.7 | 42.9 | 192.5 | 205.9 | 113.4
646.06 | 6.719 | -62.125 | 0.001 | 20.7 | 174.4 | 42.4 | 42.9 | 192.1 | 205.8 | 113.2
647.06 | 6.686 | -65.711 | 0.001 | 20.7 | 173.9 | 42.1 | 43.1 | 192.1 | 205.9 | 113
648.06 | 6.519 | -61.831 | 0.001 | 20.7 | 173.5 | 42 | 43.1 | 192.1 | 205.9 | 112.8
649.06 | 6.737 | -63.633 | 0.001 | 20.6 | 173.5 | 41.8 | 42.5 | 191.4 | 205.5 | 112.9
650.06 | 6.688 | -58.447 | 0.001 | 20.6 | 173.8 | 41.8 | 41.9 | 191.6 | 205.4 | 111.9
651.06 | 6.636 | -57.418 | 0.001 | 20.6 | 174.5 | 41.9 | 41.5 | 191.5 | 205 | 111.7
652.06 | 6.696 | -63.67 | 0.001 | 20.6 | 174.9 | 42 | 40.8 | 190.5 | 204.6 | 110.8
653.06 | 6.677 | -59.974 | 0.001 | 20.6 | 175 | 42.1 | 40.2 | 189.9 | 204.1 | 110.9
654.06 | 6.73 | -59.349 | 0.001 | 20.6 | 174.7 | 42.3 | 39.8 | 189.9 | 203.2 | 111
655.06 | 6.624 | -67.421 | 0.001 | 20.6 | 174.4 | 42.4 | 39.9 | 189.7 | 202.3 | 110.7
656.06 | 6.615 | -63.799 | 0.001 | 20.6 | 173.6 | 42.5 | 40.3 | 189.3 | 201.6 | 111.2
657.06 | 6.675 | -60.599 | 0.001 | 20.6 | 172.6 | 42.5 | 40.6 | 189.1 | 200.9 | 111.8
658.06 | 6.641 | -64.847 | 0.001 | 20.6 | 171.8 | 42.6 | 40.6 | 189 | 200.2 | 112.3
659.06 | 6.531 | -56.756 | 0.001 | 20.6 | 171.5 | 42.7 | 40.4 | 188.7 | 199.7 | 112.2
660.06 | 6.664 | -63.284 | 0.001 | 20.6 | 171 | 42.8 | 40.3 | 188.3 | 199.1 | 112.3
661.06 | 6.585 | -62.199 | 0.001 | 20.6 | 170.1 | 42.9 | 40.7 | 188.2 | 198.1 | 112.5
662.06 | 6.589 | -63.504 | 0.001 | 20.6 | 169 | 43 | 41.1 | 188.4 | 196.8 | 112.7
663.06 | 6.609 | -61.537 | 0.001 | 20.6 | 168.7 | 42.9 | 41.4 | 188.5 | 196.3 | 113
664.06 | 6.561 | -69.021 | 0.001 | 20.6 | 168.2 | 42.8 | 41.3 | 188.2 | 196.2 | 112.1
665.06 | 6.704 | -64.81 | 0.001 | 20.6 | 167.8 | 42.6 | 41.3 | 187.9 | 196.1 | 112.1
666.06 | 6.695 | -61.868 | 0.001 | 20.6 | 167.4 | 42.6 | 41.4 | 187.6 | 195.9 | 112.3
667.06 | 6.658 | -62.199 | 0.001 | 20.6 | 167.2 | 42.6 | 41.2 | 187.3 | 195.7 | 111.7
668.06 | 6.702 | -62.806 | 0.001 | 20.6 | 166.7 | 42.4 | 40.6 | 186.6 | 195.8 | 110.5
669.06 | 6.562 | -72.919 | 0.001 | 20.6 | 166.4 | 42.2 | 39.8 | 185.5 | 195.9 | 110.4
670.06 | 6.775 | -66.759 | 0.001 | 20.6 | 166.2 | 42 | 39.3 | 184.2 | 195.9 | 108.7
671.06 | 6.712 | -66.06 | 0.001 | 20.6 | 166.6 | 41.9 | 39.2 | 183.9 | 195.8 | 107.8
672.06 | 6.752 | -64.111 | 0.001 | 20.6 | 167 | 41.8 | 39.5 | 183.8 | 195.7 | 108.6
673.06 | 6.597 | -60.139 | 0.001 | 20.6 | 167.3 | 41.8 | 39.7 | 183.8 | 195.6 | 109
674.06 | 6.713 | -64.626 | 0.001 | 20.5 | 167.6 | 42 | 39.9 | 183.8 | 195.3 | 110.2
675.06 | 6.734 | -66.134 | 0.001 | 20.5 | 167.7 | 42 | 40.4 | 183.8 | 195.1 | 110.7
676.06 | 6.68 | -73.397 | 0.001 | 20.5 | 167.6 | 42.1 | 40.8 | 183.5 | 194.9 | 110.7
677.06 | 6.593 | -68.414 | 0.001 | 20.5 | 167.3 | 42.1 | 40.7 | 183.2 | 194.5 | 111.2
678.06 | 6.64 | -65.159 | 0.001 | 20.5 | 167.1 | 42.1 | 40.4 | 182.9 | 194.2 | 111
679.06 | 5.991 | -59.974 | 0.001 | 20.4 | 166.9 | 42.2 | 40.1 | 182.2 | 194 | 110.7
680.06 | 3.278 | -66.502 | 0.001 | 20.5 | 166.5 | 42.2 | 39.8 | 181.2 | 193.3 | 111
681.06 | -3.239 | -68.543 | 0.001 | 20.5 | 166.1 | 42.2 | 39.8 | 180.7 | 192.4 | 112.7
682.06 | -10.973 | -60.893 | 0.001 | 20.5 | 165.7 | 42.2 | 40 | 180.7 | 191.7 | 117.4
683.06 | -20.364 | -65.858 | 0.001 | 20.5 | 165.5 | 42.2 | 40.3 | 180.7 | 192 | 121.6
684.06 | -25.369 | -70.418 | 0.001 | 20.5 | 163.9 | 42.2 | 40.5 | 180.2 | 193.8 | 126.4
685.06 | -35.271 | -69.848 | 0.001 | 20.5 | 162.7 | 42.1 | 41 | 180.4 | 196.7 | 130.9
686.06 | -45.032 | -67.587 | 0.001 | 20.5 | 161.9 | 42 | 41.3 | 180.6 | 199.7 | 135.6
687.06 | -52.687 | -66.925 | 0.001 | 20.6 | 161.9 | 41.9 | 41.1 | 180.9 | 201.7 | 139.5
688.06 | -56.697 | -70.749 | 0.001 | 20.6 | 161.7 | 41.8 | 40.6 | 180.5 | 203.2 | 142.9
689.06 | -63.141 | -69.462 | 0.001 | 20.6 | 161.5 | 41.7 | 40.4 | 180.2 | 203.3 | 143.9
690.06 | -68.84 | -65.012 | 0.001 | 20.6 | 161.2 | 41.7 | 40.5 | 179.8 | 203.5 | 145.4
691.06 | -71.076 | -76.247 | 0.001 | 20.6 | 161.2 | 41.7 | 40.9 | 180 | 204.5 | 146.8
692.06 | -70.971 | -73.544 | 0.001 | 20.6 | 161.4 | 41.7 | 41.1 | 180.5 | 204.5 | 147.9
693.06 | -70.969 | -71.301 | 0.001 | 20.6 | 161.5 | 41.6 | 41 | 180.7 | 204.6 | 149.4
694.06 | -71.073 | -79.447 | 0.001 | 20.6 | 161.2 | 41.4 | 41 | 180.6 | 204.5 | 149.9
695.06 | -70.953 | -76.965 | 0.001 | 20.6 | 160.3 | 41.2 | 41.1 | 180.3 | 204.8 | 151.8
696.06 | -70.996 | -81.617 | 0.001 | 20.6 | 160.1 | 40.9 | 41.1 | 179.7 | 205.1 | 152.4
697.06 | -71.011 | -77.737 | 0.001 | 20.6 | 160.1 | 40.6 | 41 | 179.1 | 204.8 | 152
698.06 | -71.039 | -73.177 | 0.001 | 20.6 | 160.2 | 40.3 | 40.8 | 178.3 | 203.9 | 151.6
699.06 | -71.063 | -78.16 | 0.001 | 20.6 | 160.2 | 40 | 40.6 | 178.1 | 201.8 | 151.9
700.06 | -71.012 | -78.123 | 0.001 | 20.5 | 160 | 39.9 | 40.8 | 178 | 200.9 | 151.9
701.06 | -71.109 | -74.74 | 0.001 | 20.5 | 159.7 | 39.8 | 40.8 | 177.6 | 199.6 | 153.1
702.06 | -70.974 | -71.283 | 0.001 | 20.5 | 159.2 | 39.7 | 40.7 | 177.4 | 198.6 | 155.7
703.06 | -70.987 | -74.887 | 0.001 | 20.5 | 158.9 | 39.8 | 40.5 | 177.5 | 198.7 | 156.6
704.06 | -71.039 | -71.338 | 0.001 | 20.5 | 158.5 | 39.8 | 40.4 | 177.7 | 200 | 155.9
705.06 | -70.975 | -80.017 | 0.001 | 20.4 | 158.3 | 39.8 | 40.2 | 177.6 | 200.7 | 155
706.06 | -70.952 | -72.864 | 0.001 | 20.4 | 158.7 | 39.9 | 40.2 | 177.1 | 200.4 | 154.3
707.06 | -71.036 | -76.615 | 0.001 | 20.4 | 158.6 | 39.8 | 40.2 | 177.1 | 200.5 | 154.2
708.06 | -71.104 | -79.429 | 0.001 | 20.4 | 158.9 | 39.6 | 40.3 | 177.2 | 200.8 | 153.8
709.06 | -70.955 | -72.698 | 0.001 | 20.4 | 158.7 | 39.6 | 40.4 | 177.1 | 200.7 | 154.3
710.06 | -71.082 | -70.345 | 0.001 | 20.4 | 158.2 | 39.7 | 40.4 | 176.7 | 200.4 | 154.9
711.06 | -70.94 | 2.252 | 0.001 | 20.4 | 158 | 39.7 | 40.2 | 176.1 | 200.9 | 155.1
712.06 | -70.962 | 8.78 | 0.001 | 20.5 | 157.5 | 39.7 | 39.6 | 175.7 | 201.6 | 154.3
713.06 | -70.939 | 6.776 | 0.001 | 20.5 | 157.1 | 39.8 | 39.3 | 175.3 | 202.3 | 153
714.06 | -71.093 | 5.066 | 0.001 | 20.5 | 156.7 | 39.8 | 39.2 | 175.1 | 202.1 | 152.2
715.06 | -71.126 | 7.99 | 0.001 | 20.5 | 156.3 | 39.9 | 38.8 | 174.5 | 201.2 | 151.7
716.06 | -70.924 | 6.463 | 0.001 | 20.5 | 155 | 40 | 38.5 | 174 | 201.1 | 151.6
717.06 | -71.025 | 8.431 | 0.001 | 20.5 | 154.7 | 40 | 38 | 173.5 | 201.7 | 150.1
718.06 | -71.036 | 8.265 | 0.001 | 20.5 | 153.9 | 40 | 37.9 | 172.4 | 200.5 | 149.3
719.06 | -70.844 | 4.827 | 0.001 | 20.5 | 153.2 | 40 | 38.4 | 172 | 199.4 | 149.8
720.06 | -70.927 | 3.245 | 0.001 | 20.5 | 152.5 | 40 | 38.7 | 171.9 | 198.3 | 150.4
721.06 | -70.938 | 6.371 | 0.001 | 20.5 | 151.9 | 39.9 | 38.8 | 171.9 | 197.1 | 151.1
722.06 | -70.758 | 1.443 | 0.001 | 20.5 | 151.6 | 39.8 | 38.5 | 172.2 | 196.7 | 152.9
723.06 | -70.863 | -1.591 | 0.001 | 20.5 | 151.3 | 39.7 | 38.2 | 172.3 | 197.9 | 153.2
724.06 | -70.92 | 2.694 | 0.001 | 20.6 | 151.5 | 39.7 | 38.3 | 172.1 | 199 | 153
725.06 | -70.785 | 0.689 | 0.001 | 20.5 | 151.7 | 39.7 | 38.5 | 171.7 | 200.7 | 152.1
726.06 | -70.716 | 3.043 | 0.001 | 20.5 | 151.8 | 39.8 | 38.6 | 171.2 | 201.5 | 150.3
727.06 | -70.859 | 7.181 | 0.001 | 20.5 | 151.8 | 39.8 | 38.7 | 170.7 | 202.4 | 149.8
728.06 | -70.764 | 5.857 | 0.001 | 20.6 | 151.5 | 40 | 38.8 | 170.1 | 202.8 | 150.2
729.06 | -70.811 | 4.974 | 0.001 | 20.5 | 150.9 | 40.1 | 38.8 | 169.6 | 202.4 | 150.6
730.06 | -70.679 | 2.271 | 0.001 | 20.6 | 149.9 | 40.2 | 38.6 | 169.6 | 202.4 | 150.3
731.06 | -70.718 | 4.9 | 0.001 | 20.5 | 149.4 | 40.4 | 38.5 | 169.4 | 202.4 | 149.6
732.06 | -70.74 | -0.009 | 0.001 | 20.5 | 148.9 | 40.5 | 38.4 | 168.5 | 202.1 | 149.5
733.06 | -70.882 | 7.401 | 0.001 | 20.5 | 148.9 | 40.6 | 38.1 | 167.9 | 201.9 | 149.7
734.06 | -70.826 | 3.062 | 0.001 | 20.5 | 149.4 | 40.6 | 37.9 | 168.1 | 201.4 | 150.4
735.06 | -70.712 | 4.514 | 0.001 | 20.5 | 149.5 | 40.7 | 37.9 | 168.4 | 201.4 | 150.2
736.06 | -70.682 | 4.864 | 0.001 | 20.5 | 149.1 | 40.6 | 38.1 | 169 | 201.2 | 150.5
737.06 | -70.785 | 6.96 | 0.001 | 20.4 | 149.1 | 40.6 | 38.1 | 169.3 | 201.1 | 150.9
738.06 | -70.588 | 1.572 | 0.001 | 20.4 | 149.1 | 40.6 | 38 | 169.2 | 201.1 | 150.7
739.06 | -70.702 | 5.047 | 0.001 | 20.4 | 148.7 | 40.6 | 38 | 168.6 | 200.6 | 149.2
740.06 | -70.65 | -1.591 | 0.001 | 20.4 | 148.5 | 40.6 | 38.1 | 168 | 200.4 | 147.1
741.06 | -70.726 | 2.436 | 0.001 | 20.4 | 148.3 | 40.6 | 37.7 | 167.4 | 200.4 | 146.7
742.06 | -70.776 | -3.301 | 0.001 | 20.4 | 148 | 40.6 | 37.5 | 167.4 | 200.4 | 145.9
743.06 | -70.77 | 4.036 | 0.001 | 20.4 | 147.7 | 40.5 | 37.4 | 167.5 | 199.6 | 145.7
744.06 | -70.682 | 0.45 | 0.001 | 20.4 | 147.2 | 40.4 | 37.7 | 167.4 | 199.6 | 145.5
745.06 | -70.676 | 7.806 | 0.001 | 20.4 | 147 | 40.3 | 37.8 | 167.3 | 199.8 | 145.2
746.06 | -70.596 | 5.25 | 0.001 | 20.4 | 146.9 | 40.2 | 37.4 | 167.1 | 199 | 146.3
747.06 | -70.769 | -3.209 | 0.001 | 20.4 | 146.5 | 40 | 36.9 | 166.8 | 198.4 | 148.9
748.06 | -70.673 | 0.597 | 0.001 | 20.4 | 146.3 | 39.7 | 36.7 | 166.4 | 198.2 | 150.3
749.06 | -70.601 | -0.818 | 0.001 | 20.5 | 146.5 | 39.6 | 36.8 | 165.9 | 197.8 | 150.4
750.06 | -70.682 | -0.414 | 0.001 | 20.5 | 146.7 | 39.6 | 37.1 | 165.6 | 197.2 | 150.7
751.06 | -70.686 | -0.377 | 0.001 | 20.5 | 146.8 | 39.5 | 37.3 | 165.4 | 196.3 | 150.4
752.06 | -70.683 | -5.121 | 0.001 | 20.5 | 146.8 | 39.5 | 37.4 | 165.1 | 195.2 | 149.9
753.06 | -70.739 | 2.05 | 0.001 | 20.5 | 146.8 | 39.5 | 37.7 | 164.8 | 194.7 | 150.5
754.06 | -70.648 | 3.742 | 0.001 | 20.5 | 146.5 | 39.6 | 38 | 164.6 | 194.1 | 150.3
755.06 | -70.607 | 0.745 | 0.001 | 20.5 | 146 | 39.6 | 38.2 | 164.4 | 193.7 | 150.5
756.06 | -70.556 | -2.05 | 0.001 | 20.5 | 145.8 | 39.4 | 38.4 | 164 | 193.6 | 150.8
757.06 | -70.579 | 2.308 | 0.001 | 20.5 | 145.1 | 39.4 | 38.7 | 163.4 | 193.4 | 150.1
758.06 | -70.655 | 3.117 | 0.001 | 20.5 | 144.2 | 39.3 | 39 | 163.1 | 194 | 149.4
759.06 | -70.628 | 1.517 | 0.001 | 20.5 | 143.9 | 39.3 | 39.2 | 163 | 194.9 | 148.6
760.06 | -70.648 | -1.922 | 0.001 | 20.5 | 143.4 | 39.4 | 39.3 | 162.9 | 194.7 | 147.9
761.06 | -70.504 | -2.087 | 0.001 | 20.5 | 142.6 | 39.5 | 39.5 | 162.3 | 195 | 146.9
762.06 | -70.61 | -0.984 | 0.001 | 20.6 | 142 | 39.6 | 39.4 | 161.9 | 195.1 | 146.8
763.06 | -70.652 | 4.312 | 0.001 | 20.6 | 141.4 | 39.7 | 39 | 161.7 | 194.5 | 146.1
764.06 | -70.592 | -2.51 | 0.001 | 20.6 | 141 | 39.6 | 38.9 | 161.2 | 193 | 145.7
765.06 | -70.551 | 3.815 | 0.001 | 20.6 | 140.4 | 39.4 | 38.8 | 160.2 | 192.6 | 145.9
766.06 | -70.605 | 1.958 | 0.001 | 20.6 | 140.2 | 39.2 | 38.7 | 159.6 | 192.3 | 145.2
767.06 | -70.547 | 5.434 | 0.001 | 20.6 | 140.2 | 39.1 | 38.4 | 159.7 | 191.2 | 146.3
768.06 | -70.533 | 3.981 | 0.001 | 20.6 | 140.5 | 39 | 37.9 | 159.8 | 190.4 | 147.4
769.06 | -70.579 | 3.429 | 0.001 | 20.6 | 140.8 | 38.9 | 37.6 | 159.2 | 189.7 | 148.1
770.06 | -70.621 | 1.609 | 0.001 | 20.6 | 140.9 | 38.7 | 37.5 | 159.1 | 189.4 | 148.4
771.06 | -70.512 | -1.628 | 0.001 | 20.6 | 140.9 | 38.6 | 37.6 | 159.1 | 189.7 | 148.1
772.06 | -70.663 | 0.064 | 0.001 | 20.6 | 140.7 | 38.4 | 37.6 | 158.9 | 189.4 | 148.4
773.06 | -70.606 | -3.779 | 0.001 | 20.6 | 140.6 | 38.3 | 37.3 | 158.7 | 188.3 | 149
774.06 | -70.534 | 0.119 | 0.001 | 20.6 | 140.6 | 38.2 | 37.3 | 158.3 | 187.1 | 149.4
775.06 | -70.53 | -6.133 | 0.001 | 20.6 | 140.8 | 38.1 | 37.2 | 157.4 | 186.8 | 150.9
776.06 | -70.692 | -5.397 | 0.001 | 20.5 | 141.1 | 38 | 37 | 157 | 186.4 | 151.9
777.06 | -70.513 | -4.514 | 0.001 | 20.5 | 141.3 | 37.9 | 36.9 | 156.6 | 185.4 | 151.8
778.06 | -70.683 | -2.896 | 0.001 | 20.6 | 141.3 | 37.8 | 36.6 | 156.2 | 184.2 | 151.4
779.06 | -70.616 | -0.966 | 0.001 | 20.5 | 141.3 | 37.7 | 36.5 | 155.9 | 183.1 | 151.6
780.06 | -70.537 | -2.308 | 0.001 | 20.5 | 141 | 37.7 | 36.5 | 155.6 | 183.1 | 151.3
781.06 | -70.588 | -1.002 | 0.001 | 20.6 | 140.7 | 37.7 | 36.4 | 155.5 | 183 | 150.6
782.06 | -70.455 | 2.308 | 0.001 | 20.6 | 140.4 | 37.7 | 36.3 | 155.7 | 182.9 | 149.4
783.06 | -70.492 | -3.246 | 0.001 | 20.6 | 140.3 | 37.6 | 36.3 | 155.6 | 182.6 | 148.2
784.06 | -70.499 | 0.524 | 0.001 | 20.6 | 140.1 | 37.6 | 36.8 | 155.6 | 182.1 | 146.8
785.06 | -70.522 | -1.848 | 0.001 | 20.6 | 139.9 | 37.6 | 37.2 | 155.6 | 181.6 | 144.9
786.06 | -70.63 | -1.278 | 0.001 | 20.6 | 139.8 | 37.7 | 37.2 | 155.1 | 181.4 | 145.2
787.06 | -70.608 | -3.687 | 0.001 | 20.6 | 139.5 | 37.7 | 36.9 | 154 | 181.7 | 144
788.06 | -70.624 | 0.873 | 0.001 | 20.6 | 139.3 | 37.8 | 36.4 | 153.1 | 182.9 | 142.7
789.06 | -70.59 | -6.169 | 0.001 | 20.6 | 139.3 | 37.7 | 35.9 | 152.7 | 183 | 141.4
790.06 | -70.547 | -2.639 | 0.001 | 20.6 | 139.1 | 37.7 | 35.5 | 152.8 | 183.1 | 140.8
791.06 | -70.496 | 1.517 | 0.001 | 20.6 | 138.8 | 37.8 | 35.5 | 152.7 | 183.1 | 141.3
792.06 | -70.448 | -3.724 | 0.001 | 20.6 | 138 | 37.9 | 35.9 | 152.4 | 182.3 | 141.8
793.06 | -70.529 | 1.848 | 0.001 | 20.6 | 137.1 | 37.9 | 36.1 | 152.6 | 181.5 | 141.6
794.06 | -70.489 | -3.135 | 0.001 | 20.7 | 136.7 | 37.8 | 36.4 | 152.9 | 181.7 | 141.4
795.06 | -70.611 | -1.572 | 0.001 | 20.7 | 136.4 | 37.6 | 36.7 | 153.1 | 181.1 | 141.2
796.06 | -70.474 | -5.029 | 0.001 | 20.7 | 135.9 | 37.6 | 36.9 | 153 | 181.2 | 140.3
797.06 | -70.51 | -7.42 | 0.001 | 20.7 | 135.5 | 37.7 | 37.4 | 152.6 | 181.2 | 138.3
798.06 | -70.645 | -3.374 | 0.001 | 20.7 | 135 | 37.8 | 38 | 152 | 180.6 | 137.2
799.06 | -70.626 | -2.161 | 0.001 | 20.7 | 133.7 | 37.9 | 38 | 151.7 | 181 | 136
800.06 | -70.68 | -3.411 | 0.001 | 20.6 | 132.7 | 38.1 | 37.7 | 151.5 | 181.8 | 135.2
801.06 | -70.52 | -0.966 | 0.001 | 20.6 | 132.2 | 38.2 | 37.3 | 150.9 | 182.5 | 134.8
802.06 | -70.651 | 0.855 | 0.001 | 20.6 | 132 | 38.3 | 37.3 | 150.1 | 182.4 | 134.5
803.06 | -70.517 | -0.855 | 0.001 | 20.6 | 131.8 | 38.3 | 37.1 | 149.7 | 181.3 | 134.3
804.06 | -70.486 | -11.796 | 0.001 | 20.5 | 131.5 | 38.2 | 37 | 149.3 | 180.9 | 134.3
805.06 | -70.47 | -10.233 | 0.001 | 20.5 | 131.6 | 38.2 | 36.9 | 149.4 | 180.5 | 134.3
806.06 | -70.662 | -2.584 | 0.001 | 20.5 | 131.9 | 38.2 | 36.7 | 149.7 | 180.2 | 134
807.06 | -70.513 | -1.352 | 0.001 | 20.5 | 132.2 | 38.1 | 36.6 | 150 | 180.3 | 132.3
808.06 | -70.637 | -3.981 | 0.001 | 20.5 | 132.2 | 38.1 | 36.2 | 150.1 | 179.4 | 133.4
809.06 | -70.619 | -5.416 | 0.001 | 20.4 | 132.1 | 38 | 35.8 | 150.4 | 178.6 | 133.8
810.06 | -70.568 | -4.147 | 0.001 | 20.4 | 131.9 | 38 | 35.8 | 150.6 | 178.4 | 134.8
811.06 | -70.659 | -3.705 | 0.001 | 20.4 | 131.8 | 38.1 | 36 | 150.1 | 178.9 | 134.8
812.06 | -70.621 | -8.008 | 0.001 | 20.4 | 131.8 | 38.1 | 36.1 | 149.7 | 179.7 | 135.7
813.06 | -70.593 | -7.696 | 0.001 | 20.4 | 131.7 | 38.2 | 36.4 | 149.9 | 180.1 | 135.9
814.06 | -70.457 | -4.68 | 0.001 | 20.4 | 131.5 | 38.2 | 36.5 | 149.4 | 179.3 | 136.5
815.06 | -70.42 | -5.894 | 0.001 | 20.4 | 131 | 38.3 | 36.6 | 148.8 | 179.3 | 135.3
816.06 | -70.591 | -6.923 | 0.001 | 20.4 | 130.3 | 38.2 | 36.8 | 148.5 | 179 | 133.9
817.06 | -70.56 | -4.036 | 0.001 | 20.4 | 129 | 38.1 | 36.8 | 148.3 | 179.2 | 133
818.06 | -70.45 | -8.211 | 0.001 | 20.4 | 128.3 | 38.2 | 36.8 | 148 | 179.6 | 132.9
819.06 | -70.581 | -4.239 | 0.001 | 20.4 | 126.9 | 38.3 | 36.8 | 147.2 | 180 | 133
820.06 | -70.479 | -8.119 | 0.001 | 20.4 | 126.2 | 38.3 | 36.7 | 146.9 | 179.5 | 134
821.06 | -70.581 | -13.212 | 0.001 | 20.4 | 125.9 | 38.4 | 36.7 | 146.4 | 178.9 | 134.4
822.06 | -70.411 | -6.923 | 0.001 | 20.4 | 125.6 | 38.4 | 36.7 | 146.2 | 179.4 | 134.7
823.06 | -70.468 | -5.158 | 0.001 | 20.4 | 124.6 | 38.5 | 36.6 | 145.9 | 179.8 | 133.5
824.06 | -70.643 | -2.087 | 0.001 | 20.4 | 124 | 38.5 | 36.6 | 146 | 179.7 | 132.2
825.06 | -70.592 | -7.181 | 0.001 | 20.4 | 123.8 | 38.5 | 36.7 | 146.3 | 178.6 | 130.7
826.06 | -70.627 | -3.172 | 0.001 | 20.4 | 123.9 | 38.5 | 36.5 | 146.6 | 178.3 | 130.6
827.06 | -70.542 | -5.673 | 0.001 | 20.5 | 123.7 | 38.5 | 36.4 | 146.6 | 178 | 130.1
828.06 | -70.62 | -1.444 | 0.001 | 20.5 | 123.5 | 38.4 | 36.3 | 146.5 | 177.4 | 129.6
829.06 | -70.505 | -5.048 | 0.001 | 20.5 | 123.8 | 38.4 | 35.8 | 146.4 | 177 | 128.5
830.06 | -70.443 | -7.898 | 0.001 | 20.5 | 123.5 | 38.3 | 35.6 | 146.5 | 177.2 | 127.8
831.06 | -70.593 | 0.8 | 0.001 | 20.5 | 123.1 | 38.3 | 35.6 | 146.5 | 176.8 | 126.6
832.06 | -70.476 | -5.783 | 0.001 | 20.5 | 122.5 | 38.3 | 35.8 | 146.1 | 176.8 | 125.8
833.06 | -70.594 | -10.73 | 0.001 | 20.5 | 122.2 | 38.3 | 35.8 | 145.5 | 176.8 | 125.7
834.06 | -70.535 | -6.041 | 0.001 | 20.5 | 122.3 | 38.3 | 35.5 | 145.5 | 175.6 | 126.3
835.06 | -70.477 | -3.797 | 0.001 | 20.5 | 122.6 | 38.3 | 35.3 | 145.7 | 174.6 | 126.8
836.06 | -70.471 | -6.648 | 0.001 | 20.5 | 122.7 | 38.3 | 35.4 | 145.8 | 173.1 | 127.1
837.06 | -70.556 | -11.999 | 0.001 | 20.5 | 122.9 | 38.2 | 35.7 | 145.8 | 172.3 | 126.8
838.06 | -70.461 | -10.141 | 0.001 | 20.5 | 123 | 38.1 | 35.9 | 145.7 | 171.2 | 126.2
839.06 | -70.538 | -10.344 | 0.001 | 20.5 | 122.8 | 38 | 35.9 | 145.6 | 170.8 | 124.9
840.06 | -70.564 | -14.904 | 0.001 | 20.5 | 122.1 | 38 | 36.1 | 145.4 | 171.1 | 123.6
841.06 | -70.611 | -15.4 | 0.001 | 20.5 | 122 | 37.9 | 36.3 | 145.4 | 170.2 | 122.5
842.06 | -70.502 | -9.24 | 0.001 | 20.5 | 121.9 | 37.8 | 36.3 | 145.3 | 169 | 123.3
843.06 | -70.468 | -9.59 | 0.001 | 20.5 | 122 | 37.7 | 36 | 145.2 | 169.1 | 122.6
844.06 | -70.595 | -11.851 | 0.001 | 20.5 | 122.2 | 37.7 | 35.9 | 145.2 | 169.4 | 121.2
845.06 | -70.429 | -3.834 | 0.001 | 20.5 | 122.3 | 37.7 | 36 | 145.2 | 169.9 | 120.2
846.06 | -70.58 | -10.822 | 0.001 | 20.5 | 122.1 | 37.7 | 36.3 | 145.2 | 170.1 | 119.4
847.06 | -70.49 | -9.884 | 0.001 | 20.5 | 121.9 | 37.7 | 36.8 | 145.1 | 170.1 | 117.9
848.06 | -70.593 | -7.07 | 0.001 | 20.5 | 121.9 | 37.6 | 36.6 | 145 | 170.1 | 116.1
849.06 | -70.443 | -13.175 | 0.001 | 20.5 | 121.5 | 37.4 | 36.2 | 144.8 | 170.4 | 115.1
850.06 | -70.583 | -0.763 | 0.001 | 20.5 | 121.2 | 37.4 | 35.6 | 144.5 | 170.2 | 115
851.06 | -70.605 | -8.413 | 0.001 | 20.5 | 121.5 | 37.4 | 35.4 | 143.7 | 169.4 | 114.3
852.06 | -70.444 | -8.817 | 0.001 | 20.5 | 121.7 | 37.4 | 35.5 | 142.8 | 169.2 | 113
853.06 | -70.492 | -12.274 | 0.001 | 20.5 | 121.8 | 37.4 | 35.7 | 142.6 | 168.5 | 113
854.06 | -70.61 | -11.116 | 0.001 | 20.4 | 121.7 | 37.4 | 35.5 | 142.9 | 167.9 | 112.7
855.06 | -70.474 | -8.229 | 0.001 | 20.4 | 121.3 | 37.4 | 35.2 | 143.1 | 168.4 | 112.7
856.06 | -70.444 | -7.696 | 0.001 | 20.4 | 121 | 37.4 | 34.9 | 143 | 168.1 | 112.7
857.06 | -70.466 | -5.581 | 0.001 | 20.4 | 120.6 | 37.3 | 34.6 | 142.8 | 168 | 112.8
858.06 | -70.603 | -7.898 | 0.001 | 20.4 | 120 | 37.3 | 34.2 | 142.3 | 168.2 | 113
859.06 | -70.602 | -6.96 | 0.001 | 20.4 | 119.4 | 37.2 | 33.9 | 141.4 | 167.8 | 114
860.06 | -70.583 | -9.792 | 0.001 | 20.4 | 118.7 | 37.3 | 33.6 | 140.6 | 167.5 | 113.2
861.06 | -70.639 | -11.41 | 0.001 | 20.4 | 118.2 | 37.3 | 33.1 | 139.6 | 167.1 | 111.6
862.06 | -70.537 | -8.928 | 0.001 | 20.4 | 117.9 | 37.4 | 32.7 | 139.4 | 166.9 | 110.8
863.06 | -70.499 | -15.051 | 0.001 | 20.4 | 117.4 | 37.4 | 32.9 | 139.4 | 166.8 | 110.7
864.06 | -70.473 | -15.989 | 0.001 | 20.4 | 117.2 | 37.5 | 33.3 | 139.3 | 166.2 | 113
865.06 | -70.557 | -13.617 | 0.001 | 20.4 | 117.1 | 37.5 | 33.6 | 139.7 | 165.6 | 112.7
866.06 | -70.492 | -13.065 | 0.001 | 20.5 | 117 | 37.5 | 33.5 | 140 | 165.1 | 112.6
867.06 | -70.593 | -10.785 | 0.001 | 20.5 | 117.3 | 37.4 | 33.3 | 139.9 | 165.2 | 112.1
868.06 | -70.377 | -9.884 | 0.001 | 20.5 | 117.7 | 37.4 | 33 | 139.9 | 165.3 | 112.1
869.06 | -70.501 | -10.858 | 0.001 | 20.5 | 117.8 | 37.4 | 32.9 | 140 | 165.6 | 112.4
870.06 | -70.526 | -14.941 | 0.001 | 20.5 | 117.9 | 37.4 | 33.1 | 140.2 | 166.1 | 112.6
871.06 | -70.513 | -8.578 | 0.001 | 20.5 | 117.9 | 37.4 | 33.5 | 140.3 | 166.3 | 112.3
872.06 | -70.52 | -8.909 | 0.001 | 20.5 | 117.7 | 37.3 | 33.6 | 140.3 | 165.5 | 112.6
873.06 | -70.408 | -7.953 | 0.001 | 20.6 | 117.5 | 37.3 | 33.6 | 140.4 | 164.8 | 111.7
874.06 | -70.491 | -18.103 | 0.001 | 20.6 | 117.3 | 37.2 | 33.4 | 140.2 | 164.3 | 112
875.06 | -70.542 | -8.394 | 0.001 | 20.6 | 117.3 | 37.1 | 33.6 | 140.1 | 163.7 | 112.1
876.06 | -70.445 | -13.01 | 0.001 | 20.5 | 117.3 | 37 | 33.8 | 139.7 | 162.5 | 110.6
877.06 | -70.5 | -12.385 | 0.001 | 20.5 | 117.1 | 36.9 | 33.7 | 139.5 | 161.3 | 110.2
878.06 | -70.525 | -16.209 | 0.001 | 20.5 | 116.8 | 36.9 | 33.4 | 139.2 | 161.2 | 110.3
879.06 | -70.584 | -14.371 | 0.001 | 20.5 | 116.5 | 36.7 | 33 | 138.9 | 161.1 | 110.5
880.06 | -70.421 | -14.04 | 0.001 | 20.5 | 115.5 | 36.7 | 33.2 | 138.4 | 161.1 | 110.7
881.06 | -70.443 | -14.977 | 0.001 | 20.5 | 114.8 | 36.7 | 33.9 | 137.7 | 160.7 | 110.6
882.06 | -70.522 | -12.844 | 0.001 | 20.5 | 114.3 | 36.7 | 34 | 137.7 | 160 | 110.1
883.06 | -70.379 | -16.357 | 0.001 | 20.5 | 114.2 | 36.8 | 34.2 | 137.6 | 159.9 | 109.5
884.06 | -70.532 | -9.774 | 0.001 | 20.5 | 114.2 | 36.7 | 34.2 | 137.4 | 159.7 | 109
885.06 | -70.454 | -14.095 | 0.001 | 20.4 | 114.5 | 36.7 | 34.3 | 137.3 | 159.6 | 108.6
886.06 | -70.595 | -11.668 | 0.001 | 20.4 | 114.7 | 36.8 | 34.3 | 137.1 | 159.1 | 108.2
887.06 | -70.542 | -6.684 | 0.001 | 20.4 | 114.7 | 36.8 | 34.2 | 137.1 | 158.9 | 107.8
888.06 | -70.538 | -12.293 | 0.001 | 20.4 | 114.6 | 36.8 | 34.1 | 137.1 | 159.3 | 107.8
889.06 | -70.526 | -15.456 | 0.001 | 20.4 | 114.5 | 36.8 | 34 | 136.9 | 159.3 | 109.4
890.06 | -70.512 | -11.392 | 0.001 | 20.4 | 114.6 | 36.9 | 33.7 | 136.6 | 159.4 | 109.8
891.06 | -70.375 | -15.529 | 0.001 | 20.4 | 114.7 | 36.9 | 33.5 | 136.5 | 159.1 | 110.2
892.06 | -70.472 | -11.851 | 0.001 | 20.4 | 113.9 | 36.9 | 33.7 | 136.4 | 158.9 | 110.7
893.06 | -70.456 | -12.035 | 0.001 | 20.4 | 112.8 | 37 | 33.9 | 136.2 | 158.3 | 112
894.06 | -70.537 | -12.035 | 0.001 | 20.4 | 112.2 | 37 | 34.1 | 136 | 157.8 | 112.9
895.06 | -70.499 | -14.205 | 0.001 | 20.4 | 112.2 | 37.1 | 34 | 135.9 | 157.9 | 113.6
896.06 | -70.506 | -13.047 | 0.001 | 20.4 | 111.9 | 37.1 | 33.8 | 135.8 | 157.4 | 115.7
897.06 | -70.569 | -14.279 | 0.001 | 20.4 | 111.2 | 37.1 | 33.9 | 135.5 | 157.4 | 116.9
898.06 | -70.424 | -13.525 | 0.001 | 20.4 | 110.5 | 37.1 | 34.1 | 135.1 | 158 | 118.3
899.06 | -70.526 | -14.297 | 0.001 | 20.4 | 110.2 | 37.2 | 34.1 | 134.6 | 158.5 | 119
900.06 | -70.452 | -11.851 | 0.001 | 20.4 | 109.6 | 37.2 | 34 | 134.1 | 158.2 | 120.8
901.06 | -70.583 | -18.214 | 0.001 | 20.4 | 109.2 | 37.2 | 34.5 | 133.6 | 157.6 | 120.9
902.06 | -70.4 | -12.44 | 0.001 | 20.4 | 108.9 | 37.1 | 34.8 | 133.5 | 157.1 | 121
903.06 | -70.54 | -19.262 | 0.001 | 20.4 | 108.9 | 37 | 34.8 | 133.8 | 157.1 | 121.1
904.06 | -70.546 | -9.59 | 0.001 | 20.4 | 109 | 36.9 | 34.6 | 134.2 | 157.3 | 119.5
905.06 | -70.596 | -15.308 | 0.001 | 20.4 | 108.7 | 36.8 | 34.6 | 134.5 | 157.2 | 119.1
906.06 | -70.597 | -17.313 | 0.001 | 20.5 | 108.5 | 36.7 | 34.5 | 134.7 | 156.9 | 117.9
907.06 | -70.588 | -19.666 | 0.001 | 20.5 | 108.5 | 36.6 | 33.9 | 134.8 | 156.4 | 118.6
908.06 | -70.557 | -13.157 | 0.001 | 20.5 | 108.4 | 36.5 | 33.5 | 134.7 | 156.1 | 118.1
909.06 | -70.601 | -24.484 | 0.001 | 20.5 | 108.5 | 36.4 | 33.3 | 134.6 | 155.7 | 116.9
910.06 | -70.638 | -21.671 | 0.001 | 20.6 | 108.8 | 36.4 | 33.1 | 134 | 155.2 | 115.9
911.06 | -70.578 | -18.655 | 0.001 | 20.6 | 108.8 | 36.4 | 33 | 133.4 | 154.7 | 116
912.06 | -70.531 | -24.76 | 0.001 | 20.6 | 108.5 | 36.4 | 33.2 | 132.9 | 154.9 | 115.6
913.06 | -70.56 | -16.246 | 0.001 | 20.6 | 108.2 | 36.4 | 33.4 | 132.6 | 155.4 | 114.6
914.06 | -70.483 | -19.906 | 0.001 | 20.6 | 107.8 | 36.4 | 33.7 | 132.5 | 155.2 | 113.9
915.06 | -70.419 | -18.674 | 0.001 | 20.6 | 107.4 | 36.4 | 34 | 132.4 | 154.5 | 114.2
916.06 | -70.488 | -15.603 | 0.001 | 20.6 | 106.7 | 36.4 | 34.4 | 132.4 | 153.8 | 113.3
917.06 | -70.598 | -11.686 | 0.001 | 20.6 | 106.2 | 36.3 | 34.2 | 132.4 | 153.5 | 111.6
918.06 | -70.566 | -16.357 | 0.001 | 20.6 | 105.8 | 36.2 | 33.9 | 132.1 | 153.4 | 109.8
919.06 | -70.45 | -20.31 | 0.001 | 20.6 | 105.2 | 36.1 | 34.1 | 131.5 | 152.8 | 110.5
920.06 | -70.649 | -22.553 | 0.001 | 20.6 | 104.9 | 36 | 34.2 | 131.3 | 152 | 110.3
921.06 | -70.496 | -13.525 | 0.001 | 20.6 | 104.8 | 35.9 | 34.1 | 131.4 | 150.5 | 109
922.06 | -70.548 | -15.253 | 0.001 | 20.5 | 104.8 | 35.8 | 34 | 131.6 | 149.6 | 107.8
923.06 | -70.525 | -21.285 | 0.001 | 20.5 | 105.2 | 35.8 | 33.9 | 131.5 | 149.1 | 106.9
924.06 | -70.43 | -15.97 | 0.001 | 20.5 | 105.4 | 35.8 | 33.8 | 131.4 | 148.6 | 105.7
925.06 | -70.593 | -19.17 | 0.001 | 20.5 | 104.9 | 35.8 | 33.8 | 131.4 | 148.6 | 105.2
926.06 | -70.565 | -14.646 | 0.001 | 20.5 | 104 | 35.8 | 33.9 | 131.5 | 148.2 | 106.3
927.06 | -70.465 | -15.823 | 0.001 | 20.5 | 103.4 | 35.8 | 34.5 | 131.3 | 147.8 | 105.9
928.06 | -70.567 | -17.497 | 0.001 | 20.5 | 103.3 | 35.9 | 34.9 | 130.9 | 147.2 | 104.4
929.06 | -70.565 | -13.672 | 0.001 | 20.5 | 103.3 | 35.9 | 34.8 | 130.7 | 146.9 | 103.9
930.06 | -70.62 | -12.348 | 0.001 | 20.4 | 103.5 | 35.8 | 34.5 | 130.6 | 147.3 | 102.8
931.06 | -70.533 | -19.262 | 0.001 | 20.4 | 103.4 | 35.8 | 34.1 | 130.6 | 147.2 | 102
932.06 | -70.508 | -21.928 | 0.001 | 20.4 | 103.5 | 35.8 | 33.7 | 130.7 | 147.2 | 103
933.06 | -70.557 | -14.224 | 0.001 | 20.4 | 103.6 | 35.7 | 33.3 | 130.4 | 146.9 | 103.1
934.06 | -70.573 | -14.168 | 0.001 | 20.4 | 103.8 | 35.7 | 33.1 | 130 | 146.1 | 102.8
935.06 | -70.493 | -13.396 | 0.001 | 20.4 | 104.1 | 35.7 | 32.8 | 129.5 | 145.5 | 103
936.06 | -70.528 | -21.377 | 0.001 | 20.4 | 104.6 | 35.7 | 32.7 | 129.3 | 145.3 | 104.4
937.06 | -70.459 | -21.395 | 0.001 | 20.4 | 104.4 | 35.8 | 32.9 | 129.5 | 145.1 | 105.8
938.06 | -70.488 | -14.794 | 0.001 | 20.4 | 103.6 | 35.8 | 33.1 | 129.4 | 145 | 107.2
939.06 | -70.613 | -21.579 | 0.001 | 20.4 | 103 | 35.9 | 33.4 | 129.2 | 144.3 | 108.4
940.06 | -70.501 | -16.853 | 0.001 | 20.4 | 102.7 | 35.9 | 33.4 | 128.8 | 144.2 | 107.4
941.06 | -70.425 | -23.583 | 0.001 | 20.4 | 102.6 | 36 | 33.3 | 128.8 | 144.3 | 106.6
942.06 | -70.49 | -23.988 | 0.001 | 20.4 | 102.3 | 36 | 33.2 | 129 | 144.6 | 105.9
943.06 | -70.479 | -19.299 | 0.001 | 20.5 | 101.9 | 36 | 33.3 | 129.1 | 144.7 | 105.1
944.06 | -70.532 | -18.674 | 0.001 | 20.5 | 100.7 | 36 | 33.4 | 128.5 | 144.9 | 103.9
945.06 | -70.569 | -20.071 | 0.001 | 20.5 | 100 | 36.1 | 33.4 | 127.9 | 145.1 | 104.3
946.06 | -70.552 | -16.651 | 0.001 | 20.5 | 99.5 | 36.1 | 33.4 | 127.7 | 145.3 | 104.7
947.06 | -70.561 | -21.579 | 0.001 | 20.6 | 99.2 | 36.2 | 33.3 | 127.3 | 145 | 106.4
948.06 | -70.494 | -17.184 | 0.001 | 20.6 | 98.9 | 36.2 | 33.5 | 127.1 | 144.7 | 107.5
949.06 | -70.503 | -20.88 | 0.001 | 20.6 | 98.6 | 36.2 | 33.6 | 127.2 | 144.1 | 107.2
950.06 | -70.637 | -19.06 | 0.001 | 20.6 | 98.4 | 36.1 | 33.9 | 127.4 | 143.4 | 106.8
951.06 | -70.547 | -15.253 | 0.001 | 20.6 | 98.2 | 36 | 34.4 | 127.3 | 142.5 | 106
952.06 | -70.518 | -16.449 | 0.001 | 20.6 | 97.3 | 35.8 | 34.6 | 127.1 | 141.8 | 105.3
953.06 | -70.559 | -17.625 | 0.001 | 20.6 | 97.3 | 35.6 | 34.6 | 126.8 | 141.3 | 104.7
954.06 | -70.589 | -13.249 | 0.001 | 20.6 | 97.2 | 35.6 | 34.4 | 126.6 | 141.3 | 105.6
955.06 | -70.419 | -23.234 | 0.001 | 20.6 | 97.1 | 35.5 | 34.4 | 126.4 | 141.6 | 105.4
956.06 | -70.474 | -16.669 | 0.001 | 20.6 | 96.7 | 35.6 | 34.6 | 126.1 | 141.7 | 105
957.06 | -70.481 | -16.173 | 0.001 | 20.6 | 95.8 | 35.6 | 34.7 | 125.9 | 141.7 | 104
958.06 | -70.481 | -17.772 | 0.001 | 20.6 | 95.1 | 35.7 | 34.8 | 125.3 | 142 | 103.7
959.06 | -70.535 | -15.327 | 0.001 | 20.6 | 94.6 | 35.8 | 35 | 125 | 141.7 | 103.2
960.06 | -70.539 | -23.638 | 0.001 | 20.6 | 94.4 | 35.9 | 34.9 | 124.7 | 141.5 | 102.3
961.06 | -70.448 | -24.245 | 0.001 | 20.6 | 94.1 | 35.9 | 34.5 | 124.5 | 141.4 | 101.8
962.06 | -70.541 | -19.262 | 0.001 | 20.5 | 93.6 | 36 | 34.3 | 124.5 | 141.4 | 101.6
963.06 | -70.563 | -21.91 | 0.001 | 20.5 | 93.7 | 36 | 34.4 | 124.3 | 141.4 | 101.7
964.06 | -70.487 | -21.689 | 0.001 | 20.5 | 93.6 | 36.1 | 35 | 124.1 | 140.7 | 101.6
965.06 | -70.55 | -23.73 | 0.001 | 20.5 | 93.7 | 36.1 | 34.8 | 122.9 | 140.4 | 100.5
966.06 | -70.443 | -26.25 | 0.001 | 20.5 | 94.2 | 36.1 | 34 | 122.2 | 139.9 | 99.2
967.06 | -70.591 | -20.328 | 0.001 | 20.5 | 94.6 | 36.1 | 33.5 | 122.3 | 138.9 | 98.2
968.06 | -70.43 | -27.187 | 0.001 | 20.4 | 95 | 36 | 33.5 | 122.5 | 138.6 | 97.8
969.06 | -70.491 | -19.777 | 0.001 | 20.4 | 95 | 35.9 | 33.7 | 122.4 | 138.7 | 98
970.06 | -70.478 | -20.715 | 0.001 | 20.4 | 94.3 | 35.9 | 34 | 122.3 | 138.6 | 98.6
971.06 | -70.372 | -25.054 | 0.001 | 20.4 | 93.8 | 35.9 | 34.2 | 121.9 | 138 | 99.3
972.06 | -70.567 | -29.228 | 0.001 | 20.4 | 93.6 | 35.9 | 34.3 | 121.4 | 138.1 | 98.5
973.06 | -70.507 | -21.781 | 0.001 | 20.4 | 93.4 | 35.9 | 34.3 | 121.2 | 138.7 | 98.5
974.06 | -70.47 | -18.949 | 0.001 | 20.3 | 93.4 | 35.8 | 34 | 121.4 | 139 | 97.4
975.06 | -70.583 | -19.758 | 0.001 | 20.4 | 93.2 | 35.7 | 33.9 | 122.1 | 139.1 | 96.6
976.06 | -70.487 | -26.121 | 0.001 | 20.3 | 93 | 35.6 | 33.8 | 122.2 | 139.5 | 95.9
977.06 | -70.522 | -23.785 | 0.001 | 20.4 | 93.1 | 35.6 | 33.8 | 122.5 | 139.7 | 95.5
978.06 | -70.557 | -26.599 | 0.001 | 20.4 | 93.3 | 35.5 | 33.8 | 122.6 | 139.6 | 95.3
979.06 | -70.412 | -21.744 | 0.001 | 20.4 | 93.4 | 35.5 | 33.8 | 122.8 | 139.8 | 95.9
980.06 | -70.545 | -23.877 | 0.001 | 20.4 | 93.4 | 35.5 | 34 | 122.5 | 139.7 | 96.3
981.06 | -70.445 | -25.422 | 0.001 | 20.4 | 93.1 | 35.5 | 34.1 | 122.6 | 139.6 | 95.9
982.06 | -70.563 | -25.44 | 0.001 | 20.5 | 93.1 | 35.5 | 33.8 | 122.5 | 138.9 | 95.5
983.06 | -70.476 | -21.469 | 0.001 | 20.5 | 92.9 | 35.5 | 33.6 | 122 | 138.5 | 95
984.06 | -70.579 | -22.572 | 0.001 | 20.5 | 92.4 | 35.4 | 34.1 | 121.6 | 138.3 | 95.1
985.06 | -70.587 | -25.109 | 0.001 | 20.5 | 92.2 | 35.3 | 34.3 | 121.5 | 137.4 | 94.4
986.06 | -70.555 | -23.785 | 0.001 | 20.5 | 91.8 | 35.2 | 34.3 | 121.4 | 137 | 94.4
987.06 | -70.599 | -25.238 | 0.001 | 20.5 | 91.1 | 35.2 | 35 | 121.1 | 136.8 | 94.4
988.06 | -70.564 | -21.174 | 0.001 | 20.5 | 90.2 | 35.2 | 35.2 | 120.6 | 136.6 | 94.6
989.06 | -70.488 | -23.988 | 0.001 | 20.5 | 89.8 | 35.2 | 35.2 | 120.4 | 136.4 | 93.7
990.06 | -70.578 | -22.848 | 0.001 | 20.5 | 89.8 | 35.2 | 35.3 | 120.6 | 135.6 | 93.9
991.06 | -70.584 | -19.299 | 0.001 | 20.5 | 89.1 | 35.2 | 35.5 | 120.4 | 135.3 | 94.5
992.06 | -70.562 | -24.227 | 0.001 | 20.4 | 88.7 | 35.3 | 35.6 | 119.7 | 135.1 | 94.8
993.06 | -70.592 | -27.537 | 0.001 | 20.5 | 88.8 | 35.3 | 35.9 | 119.3 | 134.5 | 95.7
994.06 | -70.627 | -17.35 | 0.001 | 20.5 | 89 | 35.3 | 35.8 | 119.3 | 134.4 | 94.9
995.06 | -70.54 | -21.469 | 0.001 | 20.4 | 88.9 | 35.2 | 35.6 | 119.5 | 134.3 | 94.3
996.06 | -70.515 | -19.593 | 0.001 | 20.4 | 88.7 | 35.2 | 35.7 | 119.5 | 133.9 | 93.8
997.06 | -70.548 | -26.047 | 0.001 | 20.4 | 88.4 | 35.2 | 35.5 | 119.1 | 133.6 | 93.3
998.06 | -70.507 | -19.299 | 0.001 | 20.4 | 88 | 35.2 | 35.3 | 118.7 | 133.1 | 93.1
999.06 | -70.571 | -22.37 | 0.001 | 20.4 | 88.4 | 35.2 | 35 | 118.9 | 132.6 | 92
1000.06 | -70.438 | -25.017 | 0.001 | 20.4 | 89 | 35.1 | 34.6 | 119.1 | 132.1 | 91.1
1001.06 | -70.437 | -22.167 | 0.001 | 20.4 | 89.2 | 35.1 | 34.6 | 119.1 | 131.4 | 91
1002.06 | -70.485 | -21.027 | 0.001 | 20.4 | 89.5 | 35 | 34.6 | 119 | 130.6 | 91.4
1003.06 | -70.582 | -24.337 | 0.001 | 20.4 | 89.7 | 34.9 | 34.5 | 118.8 | 130.3 | 91.8
1004.06 | -70.574 | -21.671 | 0.001 | 20.4 | 89.3 | 34.9 | 34.3 | 118.6 | 130 | 92.6
1005.06 | -70.41 | -15.566 | 0.001 | 20.4 | 88.6 | 35 | 34.2 | 118.2 | 129.4 | 92.4
1006.06 | -70.512 | -24.208 | 0.001 | 20.4 | 88.4 | 34.9 | 33.8 | 118 | 129.1 | 90.8
1007.06 | -70.547 | -15.511 | 0.001 | 20.4 | 88.2 | 34.9 | 33.3 | 118.1 | 128.9 | 90.8
1008.06 | -70.516 | -23.969 | 0.001 | 20.4 | 88.3 | 34.8 | 32.8 | 118.1 | 129 | 91.7
1009.06 | -70.461 | -24.043 | 0.001 | 20.3 | 88.7 | 34.7 | 32.6 | 118.1 | 128.7 | 91.6
1010.06 | -70.506 | -24.116 | 0.001 | 20.3 | 89.2 | 34.5 | 32.5 | 118 | 128.2 | 90.9
1011.06 | -70.504 | -28.291 | 0.001 | 20.3 | 89.7 | 34.4 | 32.6 | 117.7 | 128.3 | 90.1
1012.06 | -70.541 | -21.56 | 0.001 | 20.3 | 89.7 | 34.4 | 32.6 | 117.4 | 128.7 | 88.9
1013.06 | -70.551 | -26.525 | 0.001 | 20.3 | 89.8 | 34.3 | 32.6 | 117.2 | 128.6 | 88.5
1014.06 | -70.606 | -25.146 | 0.001 | 20.3 | 90.1 | 34.2 | 32.5 | 117 | 128.8 | 88.7
1015.06 | -70.546 | -22.756 | 0.001 | 20.3 | 90.2 | 34.3 | 32.5 | 116.8 | 129.3 | 88.9
1016.06 | -70.454 | -26.654 | 0.001 | 20.3 | 90.1 | 34.3 | 32.5 | 116.6 | 129.1 | 89.2
1017.06 | -70.434 | -24.926 | 0.001 | 20.3 | 89.8 | 34.4 | 32.7 | 116.5 | 128.9 | 88.4
1018.06 | -70.529 | -24.337 | 0.001 | 20.3 | 89.6 | 34.4 | 32.9 | 116.7 | 129 | 87.7
1019.06 | -70.592 | -22.572 | 0.001 | 20.3 | 89.3 | 34.5 | 32.9 | 116.9 | 129 | 87.9
1020.06 | -70.451 | -24.356 | 0.001 | 20.3 | 89 | 34.5 | 32.7 | 116.7 | 127.8 | 88.4
1021.06 | -70.512 | -23.914 | 0.001 | 20.4 | 88.8 | 34.4 | 32.5 | 116.3 | 127.3 | 88.4
1022.06 | -70.46 | -28.64 | 0.001 | 20.4 | 88.8 | 34.4 | 32.5 | 116.2 | 126.8 | 88
1023.06 | -70.531 | -27.518 | 0.001 | 20.4 | 88.9 | 34.4 | 32.7 | 116 | 126.4 | 86.8
1024.06 | -70.451 | -28.107 | 0.001 | 20.4 | 89 | 34.4 | 32.9 | 115.5 | 125.9 | 86.6
1025.06 | -70.501 | -16.982 | 0.001 | 20.4 | 89.1 | 34.5 | 32.8 | 115.1 | 125.6 | 86.8
1026.06 | -70.565 | -30.608 | 0.001 | 20.4 | 88.9 | 34.5 | 32.8 | 114.8 | 125.1 | 86.8
1027.06 | -70.562 | -28.75 | 0.001 | 20.4 | 88.4 | 34.5 | 32.9 | 114.9 | 125.1 | 87.5
1028.06 | -70.608 | -26.911 | 0.001 | 20.4 | 88.6 | 34.5 | 32.8 | 114.9 | 125.3 | 88
1029.06 | -70.416 | -20.935 | 0.001 | 20.4 | 88.7 | 34.5 | 32.6 | 114.8 | 125.3 | 87.8
1030.06 | -70.552 | -24.484 | 0.001 | 20.4 | 88.6 | 34.5 | 32.6 | 114.8 | 125.2 | 87
1031.06 | -70.449 | -27.886 | 0.001 | 20.4 | 88.1 | 34.4 | 32.5 | 114.7 | 125.2 | 86.7
1032.06 | -70.483 | -22.719 | 0.001 | 20.4 | 87.8 | 34.4 | 32.4 | 114.9 | 124.7 | 86.8
1033.06 | -70.524 | -20.237 | 0.001 | 20.4 | 87.5 | 34.4 | 32.5 | 115 | 124.3 | 87.4
1034.06 | -70.479 | -25.827 | 0.001 | 20.4 | 87.2 | 34.3 | 32.4 | 114.9 | 124 | 87
1035.06 | -70.568 | -22.498 | 0.001 | 20.4 | 87.2 | 34.2 | 32.1 | 114.8 | 123.6 | 86.7
1036.06 | -70.509 | -24.043 | 0.001 | 20.4 | 87.3 | 34.1 | 32.1 | 114.8 | 123.7 | 87
1037.06 | -70.533 | -21.763 | 0.001 | 20.4 | 87.5 | 34.1 | 32.2 | 114.3 | 123.6 | 87
1038.06 | -70.566 | -27.5 | 0.001 | 20.4 | 87.5 | 34.1 | 32.3 | 113.8 | 123.8 | 87
1039.06 | -70.434 | -33.917 | 0.001 | 20.4 | 87.4 | 34.2 | 32.3 | 113.5 | 124.1 | 86.8
1040.06 | -70.573 | -25.937 | 0.001 | 20.4 | 87.1 | 34.2 | 32.5 | 113.3 | 124.3 | 87.6
1041.06 | -70.448 | -31.233 | 0.001 | 20.4 | 86.6 | 34.3 | 32.4 | 113.2 | 124.4 | 91.2
1042.06 | -70.483 | -26.764 | 0.001 | 20.3 | 86.4 | 34.3 | 32.4 | 113.3 | 124.4 | 92.1
1043.06 | -70.55 | -26.194 | 0.001 | 20.3 | 86.7 | 34.4 | 32.2 | 113.8 | 124.4 | 91.9
1044.06 | -70.494 | -28.934 | 0.001 | 20.3 | 86.7 | 34.4 | 32.1 | 113.9 | 124.2 | 92.1
1045.06 | -70.585 | -25.79 | 0.001 | 20.3 | 86.8 | 34.4 | 31.9 | 114 | 124 | 92
1046.06 | -70.557 | -29.725 | 0.001 | 20.3 | 86.9 | 34.4 | 31.8 | 114 | 123.2 | 92.3
1047.06 | -70.52 | -24.356 | 0.001 | 20.3 | 86.8 | 34.3 | 31.7 | 114.1 | 122.9 | 91.2
1048.06 | -70.499 | -23.289 | 0.001 | 20.3 | 86.9 | 34.2 | 31.8 | 114.1 | 122.4 | 90.1
1049.06 | -70.491 | -29.063 | 0.001 | 20.3 | 87 | 34.1 | 31.9 | 114.1 | 121.5 | 89.6
1050.06 | -70.498 | -34.708 | 0.001 | 20.3 | 87.1 | 34 | 31.8 | 113.8 | 120.8 | 89.7
1051.06 | -70.495 | -24.631 | 0.001 | 20.3 | 87.3 | 34 | 31.5 | 113.1 | 120.7 | 89.1
1052.06 | -70.53 | -29.394 | 0.001 | 20.3 | 87.3 | 33.9 | 31.1 | 112.5 | 120.8 | 87.9
1053.06 | -70.607 | -28.438 | 0.001 | 20.4 | 87.4 | 33.9 | 30.9 | 112.1 | 120.9 | 87.6
1054.06 | -70.483 | -22.958 | 0.001 | 20.4 | 87.4 | 33.9 | 30.8 | 111.7 | 120.7 | 88.5
1055.06 | -70.6 | -26.691 | 0.001 | 20.4 | 87.3 | 34 | 30.9 | 111.3 | 120.7 | 90.8
1056.06 | -70.377 | -27.923 | 0.001 | 20.4 | 87.1 | 34 | 31.1 | 110.4 | 121.1 | 92
1057.06 | -70.589 | -26.341 | 0.001 | 20.4 | 86.7 | 34.1 | 31.1 | 110.1 | 121.4 | 91.7
1058.06 | -70.459 | -29.1 | 0.001 | 20.4 | 86 | 34.1 | 31.1 | 110 | 121.6 | 91.5
1059.06 | -70.554 | -25.514 | 0.001 | 20.4 | 85.2 | 34.1 | 31.1 | 109.8 | 121.5 | 91.9
1060.06 | -70.502 | -26.378 | 0.001 | 20.4 | 84.6 | 34.1 | 31 | 109.3 | 121.1 | 92.4
1061.06 | -70.465 | -30.185 | 0.001 | 20.4 | 84.2 | 34.2 | 31 | 109.2 | 120.5 | 91.6
1062.06 | -70.493 | -32.741 | 0.001 | 20.4 | 84 | 34.2 | 30.8 | 109.1 | 120 | 90.5
1063.06 | -70.431 | -26.544 | 0.001 | 20.4 | 83.7 | 34.2 | 30.8 | 109.2 | 119.8 | 90.2
1064.06 | -70.433 | -31.509 | 0.001 | 20.4 | 83.4 | 34.1 | 31 | 109.3 | 119.6 | 89.4
1065.06 | -70.52 | -25.863 | 0.001 | 20.4 | 83.2 | 34 | 31 | 109.4 | 119.4 | 88.6
1066.06 | -70.625 | -26.102 | 0.001 | 20.5 | 82.8 | 34 | 31.3 | 109.5 | 118.9 | 88.1
1067.06 | -70.45 | -28.401 | 0.001 | 20.5 | 82.6 | 34 | 31.7 | 109.5 | 118.5 | 87.2
1068.06 | -70.486 | -28.291 | 0.001 | 20.5 | 82.7 | 34 | 31.9 | 109.5 | 117.5 | 85.6
1069.06 | -70.478 | -27.61 | 0.001 | 20.5 | 82.8 | 34 | 31.9 | 109.5 | 116.5 | 84
1070.06 | -70.502 | -35.444 | 0.001 | 20.5 | 82.9 | 33.9 | 31.7 | 109.3 | 115.8 | 84.2
1071.06 | -70.499 | -31.784 | 0.001 | 20.5 | 83 | 33.9 | 31.6 | 109.3 | 115.7 | 83.8
1072.06 | -70.609 | -25.643 | 0.001 | 20.6 | 83.2 | 33.9 | 31.7 | 109.2 | 115.4 | 83
1073.06 | -70.435 | -32.134 | 0.001 | 20.6 | 83.5 | 33.9 | 31.8 | 109.1 | 115 | 82
1074.06 | -70.448 | -27.445 | 0.001 | 20.6 | 83.8 | 33.8 | 31.9 | 109.1 | 114.5 | 80.9
1075.06 | -70.509 | -32.023 | 0.001 | 20.5 | 84.1 | 33.7 | 31.7 | 109.2 | 114.2 | 80.2
1076.06 | -70.592 | -28.64 | 0.001 | 20.5 | 84.2 | 33.6 | 31.7 | 109.1 | 114 | 79.6
1077.06 | -70.555 | -33.826 | 0.001 | 20.5 | 83.6 | 33.6 | 31.9 | 109 | 114.2 | 79.2
1078.06 | -70.498 | -33.384 | 0.001 | 20.5 | 83 | 33.6 | 31.9 | 108.7 | 114.2 | 78.8
1079.06 | -70.568 | -26.967 | 0.001 | 20.4 | 82.8 | 33.6 | 31.8 | 108.5 | 113.7 | 78
1080.06 | -70.492 | -31.784 | 0.001 | 20.4 | 82.9 | 33.5 | 31.6 | 108.5 | 112.9 | 77.4
1081.06 | -70.561 | -34.598 | 0.001 | 20.4 | 82.8 | 33.4 | 31.6 | 108.3 | 112.5 | 77.4
1082.06 | -70.468 | -28.364 | 0.001 | 20.4 | 82.3 | 33.4 | 31.7 | 108.1 | 112.3 | 76.9
1083.06 | -70.569 | -34.524 | 0.001 | 20.4 | 81.8 | 33.3 | 31.9 | 107.9 | 112 | 77.1
1084.06 | -70.544 | -31.122 | 0.001 | 20.4 | 81.5 | 33.3 | 32.2 | 107.9 | 112.6 | 77.4
1085.06 | -70.592 | -35.425 | 0.001 | 20.4 | 80.9 | 33.2 | 32.3 | 107.8 | 113.1 | 77.8
1086.06 | -70.471 | -26.415 | 0.001 | 20.4 | 80.4 | 33.2 | 32.6 | 107.5 | 113.3 | 78
1087.06 | -70.437 | -33.311 | 0.001 | 20.4 | 80.3 | 33.2 | 32.3 | 107 | 113.7 | 77.9
1088.06 | -70.507 | -29.486 | 0.001 | 20.4 | 80 | 33.2 | 31.9 | 106.3 | 113.5 | 78.5
1089.06 | -70.532 | -31.931 | 0.001 | 20.4 | 79.9 | 33.2 | 31.4 | 105.7 | 113.4 | 79.2
1090.06 | -70.55 | -41.935 | 0.001 | 20.4 | 80.1 | 33.3 | 31.3 | 105.7 | 113.3 | 78.8
1091.06 | -70.475 | -34.359 | 0.001 | 20.4 | 80.4 | 33.3 | 31.3 | 105.7 | 113.1 | 78
1092.06 | -70.595 | -33.016 | 0.001 | 20.4 | 80.5 | 33.4 | 31.2 | 105.5 | 112.7 | 77.8
1093.06 | -70.478 | -30.883 | 0.001 | 20.4 | 80.6 | 33.4 | 31.2 | 105.5 | 112.7 | 77.9
1094.06 | -70.534 | -29.688 | 0.001 | 20.4 | 80.8 | 33.5 | 31.1 | 105.4 | 112.2 | 78.5
1095.06 | -70.507 | -30.258 | 0.001 | 20.5 | 81 | 33.5 | 30.9 | 105.4 | 112 | 78.9
1096.06 | -70.615 | -30.203 | 0.001 | 20.5 | 81.4 | 33.6 | 30.7 | 105.5 | 111.9 | 79
1097.06 | -70.555 | -33.936 | 0.001 | 20.5 | 81.5 | 33.6 | 30.6 | 105.8 | 111.3 | 78.9
1098.06 | -70.45 | -25.919 | 0.001 | 20.5 | 81.7 | 33.6 | 30.5 | 105.6 | 111.3 | 78.5
1099.06 | -70.604 | -28.088 | 0.001 | 20.5 | 82 | 33.6 | 30.6 | 105.6 | 111.1 | 78.4
1100.06 | -70.435 | -31.692 | 0.001 | 20.5 | 82.2 | 33.6 | 30.7 | 105.6 | 111.2 | 79.3
1101.06 | -70.549 | -29.651 | 0.001 | 20.5 | 82.3 | 33.6 | 31 | 105.6 | 111.6 | 80.4
1102.06 | -70.477 | -28.162 | 0.001 | 20.5 | 82.2 | 33.6 | 31.1 | 105.4 | 112.2 | 80.2
1103.06 | -70.601 | -25.955 | 0.001 | 20.5 | 81.7 | 33.6 | 31.1 | 105.3 | 112.6 | 79.9
1104.06 | -70.579 | -28.125 | 0.001 | 20.5 | 81.2 | 33.6 | 31.1 | 105.2 | 113.2 | 80.9
1105.06 | -70.504 | -26.47 | 0.001 | 20.5 | 80.5 | 33.6 | 31 | 105.1 | 113.6 | 81.1
1106.06 | -70.54 | -32.41 | 0.001 | 20.5 | 79.8 | 33.6 | 30.8 | 105.1 | 113.9 | 79.5
1107.06 | -70.495 | -30.81 | 0.001 | 20.5 | 78.9 | 33.6 | 30.6 | 105 | 114.1 | 78.7
1108.06 | -70.555 | -35.517 | 0.001 | 20.5 | 78.5 | 33.6 | 30.6 | 104.8 | 113.9 | 78.6
1109.06 | -70.555 | -24.889 | 0.001 | 20.4 | 78.4 | 33.6 | 30.6 | 104.7 | 113.1 | 78.8
1110.06 | -70.467 | -30.203 | 0.001 | 20.5 | 78.3 | 33.6 | 30.5 | 104.7 | 112.9 | 79.1
1111.06 | -70.594 | -31.306 | 0.001 | 20.5 | 78.1 | 33.6 | 30.4 | 104.7 | 112.8 | 78.2
1112.06 | -70.446 | -31.233 | 0.001 | 20.5 | 77.9 | 33.6 | 30.7 | 104.5 | 112.5 | 78.2
1113.06 | -70.533 | -32.924 | 0.001 | 20.5 | 77.5 | 33.6 | 30.8 | 104.4 | 112.3 | 78
1114.06 | -70.573 | -30.387 | 0.001 | 20.5 | 77.3 | 33.6 | 30.9 | 103.9 | 111.7 | 78.3
1115.06 | -70.486 | -28.18 | 0.001 | 20.5 | 77.3 | 33.6 | 30.9 | 103.1 | 111 | 78
1116.06 | -70.565 | -30.939 | 0.001 | 20.5 | 77.3 | 33.5 | 31.1 | 102.2 | 110.8 | 77
1117.06 | -70.508 | -29.541 | 0.001 | 20.5 | 77.1 | 33.4 | 31.3 | 101.9 | 110.7 | 76.5
1118.06 | -70.495 | -30.883 | 0.001 | 20.4 | 77 | 33.3 | 31.3 | 101.7 | 110.2 | 77.1
1119.06 | -70.532 | -28.235 | 0.001 | 20.4 | 77.3 | 33.2 | 31.2 | 101.6 | 110 | 76.7
1120.06 | -70.462 | -32.207 | 0.001 | 20.5 | 77.6 | 33.1 | 31 | 101.5 | 109.6 | 75.8
1121.06 | -70.606 | -32.759 | 0.001 | 20.5 | 77.6 | 33 | 30.9 | 101.5 | 109.5 | 76
1122.06 | -70.515 | -30.681 | 0.001 | 20.5 | 77.8 | 33 | 30.8 | 101.8 | 109.2 | 75.8
1123.06 | -70.606 | -30.718 | 0.001 | 20.5 | 77.9 | 32.9 | 30.7 | 102 | 109.2 | 75.4
1124.06 | -70.553 | -36.437 | 0.001 | 20.5 | 77.9 | 33 | 30.9 | 101.8 | 109.1 | 74.5
1125.06 | -70.599 | -32.63 | 0.001 | 20.5 | 77.9 | 33 | 31.2 | 101.7 | 108.9 | 73.8
1126.06 | -70.528 | -27.941 | 0.001 | 20.5 | 77.8 | 32.9 | 31.4 | 101.5 | 108.6 | 73.2
1127.06 | -70.464 | -27.573 | 0.001 | 20.5 | 77.6 | 32.8 | 31.4 | 101.2 | 108.4 | 72.6
1128.06 | -70.637 | -30.203 | 0.001 | 20.4 | 77.7 | 32.8 | 31.4 | 101.1 | 108.1 | 72.7
1129.06 | -70.489 | -30.074 | 0.001 | 20.4 | 77.7 | 32.6 | 31.3 | 101.2 | 108 | 72.4
1130.06 | -70.618 | -31.858 | 0.001 | 20.4 | 77.5 | 32.6 | 31.3 | 101.3 | 107.3 | 72
1131.06 | -70.534 | -32.207 | 0.001 | 20.4 | 77.4 | 32.5 | 31.5 | 101.6 | 106.9 | 71.5
1132.06 | -70.459 | -31.692 | 0.001 | 20.4 | 77.4 | 32.5 | 31.7 | 101.9 | 106.8 | 70.6
1133.06 | -70.64 | -33.439 | 0.001 | 20.4 | 77.4 | 32.5 | 31.9 | 101.9 | 106.8 | 70.4
1134.06 | -70.454 | -34.818 | 0.001 | 20.4 | 77.2 | 32.5 | 31.9 | 101.8 | 106.4 | 70
1135.06 | -70.457 | -30.166 | 0.001 | 20.4 | 77 | 32.5 | 31.8 | 101.7 | 105.9 | 71.3
1136.06 | -70.587 | -32.557 | 0.001 | 20.4 | 76.7 | 32.5 | 31.9 | 101.5 | 105.4 | 71.9
1137.06 | -70.65 | -32.465 | 0.001 | 20.3 | 76.5 | 32.5 | 31.8 | 101.2 | 105.3 | 71.8
1138.06 | -70.567 | -29.817 | 0.001 | 20.3 | 76.3 | 32.4 | 31.9 | 101.1 | 105.3 | 71.7
1139.06 | -70.479 | -32.446 | 0.001 | 20.4 | 76.3 | 32.3 | 32 | 100.9 | 105.4 | 70.8
1140.06 | -70.521 | -31.931 | 0.001 | 20.3 | 76.3 | 32.2 | 32 | 100.7 | 105.4 | 70.6
1141.06 | -70.617 | -31.104 | 0.001 | 20.3 | 76.2 | 32.2 | 31.8 | 100.3 | 104.9 | 71
1142.06 | -70.625 | -33.899 | 0.001 | 20.4 | 76.2 | 32.1 | 31.7 | 100 | 104.8 | 71.3
1143.06 | -70.504 | -24.043 | 0.001 | 20.4 | 76 | 32.1 | 32 | 100.1 | 104.7 | 70.9
1144.06 | -70.611 | -31.95 | 0.001 | 20.4 | 75.8 | 32.2 | 32.1 | 100.2 | 104.6 | 70.5
1145.06 | -70.462 | -32.152 | 0.001 | 20.4 | 75.7 | 32.2 | 32.3 | 100 | 104.5 | 71.1
1146.06 | -70.571 | -29.798 | 0.001 | 20.4 | 75.6 | 32.2 | 32.2 | 99.3 | 104.6 | 71.5
1147.06 | -70.588 | -27.482 | 0.001 | 20.4 | 75.6 | 32.3 | 32.1 | 98.9 | 104.1 | 71.8
1148.06 | -70.467 | -33.145 | 0.001 | 20.4 | 75.5 | 32.3 | 32 | 98.8 | 103.4 | 71.9
1149.06 | -70.416 | -32.06 | 0.001 | 20.4 | 75.6 | 32.3 | 31.9 | 98.7 | 103 | 72.6
1150.06 | -70.637 | -31.601 | 0.001 | 20.4 | 75.4 | 32.3 | 31.7 | 98.1 | 103.1 | 73.1
1151.06 | -70.613 | -31.38 | 0.001 | 20.4 | 75.2 | 32.3 | 31.6 | 97.8 | 103.3 | 72.5
1152.06 | -70.418 | -36.823 | 0.001 | 20.4 | 74.7 | 32.3 | 31.2 | 97.7 | 103.3 | 71.8
1153.06 | -70.467 | -34.984 | 0.001 | 20.4 | 74.5 | 32.3 | 30.8 | 97.7 | 103.4 | 71.2
1154.06 | -70.482 | -32.722 | 0.001 | 20.4 | 74.6 | 32.3 | 30.4 | 97.3 | 103.6 | 70.8
1155.06 | -70.511 | -39.287 | 0.001 | 20.4 | 74.8 | 32.3 | 30.2 | 97.3 | 103.6 | 70.6
1156.06 | -70.441 | -26.433 | 0.001 | 20.4 | 74.7 | 32.3 | 30.1 | 97.5 | 103.4 | 70.8
1157.06 | -70.621 | -26.875 | 0.001 | 20.4 | 74.7 | 32.3 | 30.1 | 97.7 | 103.3 | 71.1
1158.06 | -70.589 | -29.504 | 0.001 | 20.4 | 74.8 | 32.2 | 30 | 97.6 | 102.9 | 71.3
1159.06 | -70.407 | -37.025 | 0.001 | 20.4 | 75 | 32.2 | 29.9 | 97.3 | 102.4 | 71.4
1160.06 | -70.414 | -30.589 | 0.001 | 20.4 | 75.2 | 32.1 | 29.9 | 97 | 102 | 71.7
1161.06 | -70.43 | -32.777 | 0.001 | 20.4 | 75.3 | 32.1 | 30 | 96.8 | 101.7 | 71.7
1162.06 | -70.557 | -36.216 | 0.001 | 20.4 | 75.2 | 32 | 30 | 96.7 | 101.4 | 71.8
1163.06 | -70.559 | -37.705 | 0.001 | 20.4 | 75.2 | 32 | 30 | 96.4 | 100.9 | 71.6
1164.06 | -70.554 | -34.763 | 0.001 | 20.4 | 75.1 | 32 | 29.8 | 96.3 | 100.7 | 71.2
1165.06 | -70.424 | -27.151 | 0.001 | 20.4 | 75.1 | 32 | 29.7 | 96.7 | 100.3 | 70.9
1166.06 | -70.607 | -26.856 | 0.001 | 20.4 | 75.2 | 32 | 29.7 | 97 | 99.9 | 70.8
1167.06 | -70.499 | -33.66 | 0.001 | 20.4 | 75.1 | 32 | 29.7 | 97 | 100.1 | 70.3
1168.06 | -70.491 | -30.111 | 0.001 | 20.4 | 74.8 | 31.9 | 29.7 | 96.5 | 100.1 | 69.4
1169.06 | -70.496 | -27.371 | 0.001 | 20.4 | 74.7 | 31.9 | 29.5 | 96 | 100 | 69.3
1170.06 | -70.583 | -26.893 | 0.001 | 20.4 | 74.8 | 31.9 | 29.4 | 95.6 | 100.3 | 69.5
1171.06 | -70.475 | -26.728 | 0.001 | 20.4 | 74.8 | 31.9 | 29.4 | 95.6 | 100.3 | 70.3
1172.06 | -70.573 | -24.392 | 0.001 | 20.4 | 74.5 | 31.8 | 29.4 | 95.8 | 100.3 | 69.7
1173.06 | -70.476 | -30.552 | 0.001 | 20.4 | 74.4 | 31.7 | 29.4 | 96 | 99.9 | 69.5
1174.06 | -70.418 | -32.704 | 0.001 | 20.4 | 74.5 | 31.6 | 29.4 | 96 | 99.5 | 68.8
1175.06 | -70.499 | -30.773 | 0.001 | 20.3 | 74.6 | 31.6 | 29.5 | 95.9 | 99.3 | 68.3
1176.06 | -70.525 | -29.817 | 0.001 | 20.3 | 74.4 | 31.6 | 29.4 | 95.8 | 99.4 | 67.8
1177.06 | -70.465 | -29.854 | 0.001 | 20.3 | 73.9 | 31.7 | 29.4 | 95.7 | 99 | 68.4
1178.06 | -70.431 | -32.152 | 0.001 | 20.3 | 73.3 | 31.8 | 29.6 | 95.4 | 98.8 | 67.9
1179.06 | -70.541 | -32.115 | 0.001 | 20.3 | 73 | 31.7 | 29.7 | 95.1 | 98.5 | 67.8
1180.06 | -70.473 | -38.809 | 0.001 | 20.3 | 72.9 | 31.8 | 29.9 | 94.8 | 98.3 | 68.4
1181.06 | -70.443 | -30.442 | 0.001 | 20.3 | 72.8 | 31.8 | 30.1 | 94.3 | 98.1 | 69.2
1182.06 | -70.511 | -27.518 | 0.001 | 20.3 | 72.8 | 31.8 | 30.3 | 93.8 | 98.4 | 69.5
1183.06 | -70.489 | -31.141 | 0.001 | 20.3 | 72.7 | 31.8 | 30.3 | 93.7 | 98.8 | 69.2
1184.06 | -70.601 | -33.035 | 0.001 | 20.3 | 72.7 | 31.7 | 30.3 | 93.8 | 98.8 | 69.5
1185.06 | -70.648 | -40.74 | 0.001 | 20.2 | 72.7 | 31.7 | 30.4 | 94.1 | 98.5 | 70.3
1186.06 | -70.578 | -29.817 | 0.001 | 20.3 | 72.8 | 31.8 | 30.3 | 94.4 | 98 | 70.3
1187.06 | -70.537 | -33.127 | 0.001 | 20.3 | 73 | 31.8 | 30.3 | 94.6 | 97.5 | 70.4
1188.06 | -70.516 | -28.622 | 0.001 | 20.3 | 72.9 | 31.8 | 30.2 | 94.7 | 96.8 | 70
1189.06 | -70.562 | -29.707 | 0.001 | 20.3 | 72.7 | 31.8 | 29.8 | 94.8 | 96.5 | 69.8
1190.06 | -70.446 | -30.405 | 0.001 | 20.3 | 72.5 | 31.8 | 29.5 | 94.8 | 96.2 | 69.9
1191.06 | -70.524 | -26.36 | 0.001 | 20.3 | 72.6 | 31.8 | 29.4 | 94.6 | 96.4 | 70
1192.06 | -70.57 | -31.417 | 0.001 | 20.4 | 72.1 | 31.9 | 29.4 | 94.3 | 96.6 | 70.5
1193.06 | -70.613 | -30.056 | 0.001 | 20.4 | 71.8 | 31.9 | 29.6 | 94.1 | 96.4 | 71.2
1194.06 | -70.503 | -34.009 | 0.001 | 20.4 | 71.6 | 31.9 | 29.6 | 93.9 | 96.4 | 71.1
1195.06 | -70.583 | -28.474 | 0.001 | 20.4 | 71.5 | 31.9 | 29.4 | 93.9 | 96.7 | 70.8
1196.06 | -70.588 | -28.438 | 0.001 | 20.4 | 71.1 | 31.9 | 29.4 | 94.1 | 96.8 | 70.4
1197.06 | -70.627 | -32.354 | 0.001 | 20.4 | 70.9 | 31.9 | 29.1 | 94.3 | 96.9 | 70.4
1198.06 | -70.517 | -29.1 | 0.001 | 20.4 | 70.7 | 31.9 | 28.9 | 94.4 | 97.2 | 69.7
1199.06 | -70.511 | -32.52 | 0.001 | 20.3 | 70.6 | 31.9 | 28.9 | 94.2 | 97.1 | 69.2
1200.06 | -70.58 | -33.053 | 0.001 | 20.3 | 70.5 | 31.9 | 28.9 | 94 | 96.8 | 68.8
1201.06 | -70.442 | -33.66 | 0.001 | 20.3 | 70.5 | 31.8 | 28.8 | 93.7 | 96.6 | 68.5
1202.06 | -70.589 | -34.396 | 0.001 | 20.3 | 70.6 | 31.8 | 28.7 | 93.6 | 96.8 | 68.1
1203.06 | -70.561 | -30.221 | 0.001 | 20.3 | 70.7 | 31.8 | 28.9 | 93.8 | 96.7 | 68.6
1204.06 | -70.549 | -30.755 | 0.001 | 20.3 | 70.9 | 31.8 | 29.2 | 93.9 | 96.8 | 68.6
1205.06 | -70.499 | -29.835 | 0.001 | 20.3 | 70.8 | 31.8 | 29.5 | 94 | 96.9 | 68.7
1206.06 | -70.441 | -31.306 | 0.001 | 20.3 | 70.5 | 31.8 | 29.7 | 94.1 | 96.9 | 68.6
1207.06 | -70.547 | -27.555 | 0.001 | 20.3 | 70.3 | 31.8 | 30 | 94.1 | 96.6 | 68
1208.06 | -70.546 | -29.854 | 0.001 | 20.3 | 70.2 | 31.8 | 30.1 | 94 | 96.1 | 67.9
1209.06 | -70.431 | -31.895 | 0.001 | 20.2 | 70.1 | 31.8 | 30.1 | 93.8 | 95.3 | 67.1
1210.06 | -70.588 | -28.53 | 0.001 | 20.2 | 70.2 | 31.8 | 30 | 93.7 | 95 | 66.8
1211.06 | -70.575 | -33.495 | 0.001 | 20.3 | 70.3 | 31.8 | 29.9 | 93.4 | 94.7 | 67.1
1212.06 | -70.442 | -33.568 | 0.001 | 20.3 | 70.3 | 31.8 | 29.9 | 93.1 | 94.8 | 66.9
1213.06 | -70.429 | -24.484 | 0.001 | 20.2 | 70.4 | 31.8 | 30 | 92.9 | 94.9 | 66.9
1214.06 | -70.538 | -26.507 | 0.001 | 20.3 | 70.3 | 31.8 | 30.1 | 92.8 | 95.1 | 67.3
1215.06 | -70.635 | -34.23 | 0.001 | 20.3 | 70.3 | 31.8 | 30.1 | 92.7 | 94.7 | 67.8
1216.06 | -70.574 | -35.113 | 0.001 | 20.3 | 70.1 | 31.8 | 30.2 | 92.5 | 94.6 | 68.3
1217.06 | -70.56 | -32.207 | 0.001 | 20.3 | 70 | 31.8 | 30 | 92.6 | 94.6 | 67.8
1218.06 | -70.445 | -30.681 | 0.001 | 20.3 | 69.8 | 31.8 | 29.7 | 92.7 | 94.4 | 67.4
1219.06 | -70.562 | -28.364 | 0.001 | 20.3 | 69.6 | 31.8 | 29.4 | 92.8 | 94.4 | 66.7
1220.06 | -70.453 | -29.67 | 0.001 | 20.3 | 69.3 | 31.7 | 29.3 | 92.7 | 94.3 | 66.8
1221.06 | -70.507 | -23.73 | 0.001 | 20.3 | 69.2 | 31.7 | 29.3 | 92.5 | 94.1 | 67.1
1222.06 | -70.444 | -24.503 | 0.001 | 20.3 | 69.2 | 31.6 | 29.2 | 92.6 | 93.4 | 67.1
1223.06 | -70.472 | -28.419 | 0.001 | 20.3 | 69.2 | 31.6 | 29.2 | 92.5 | 92.9 | 67.1
1224.06 | -70.505 | -29.1 | 0.001 | 20.4 | 69.1 | 31.4 | 29.2 | 92.2 | 92.8 | 66.3
1225.06 | -70.529 | -31.692 | 0.001 | 20.4 | 69.1 | 31.3 | 29.1 | 91.9 | 92.8 | 65.9
1226.06 | -70.459 | -29.136 | 0.001 | 20.4 | 69.1 | 31.2 | 29 | 91.5 | 92.6 | 65.7
1227.06 | -70.558 | -28.934 | 0.001 | 20.4 | 69.3 | 31.1 | 29.1 | 91.1 | 92.3 | 64.9
1228.06 | -70.554 | -31.895 | 0.001 | 20.4 | 69.4 | 31 | 29.3 | 90.8 | 92.1 | 64.7
1229.06 | -70.53 | -31.95 | 0.001 | 20.4 | 69.5 | 31 | 29.3 | 90.8 | 91.5 | 65
1230.06 | -70.447 | -30.644 | 0.001 | 20.4 | 69.6 | 31 | 29.4 | 91 | 91.3 | 65.4
1231.06 | -70.502 | -26.728 | 0.001 | 20.4 | 69.3 | 31 | 29.5 | 91.2 | 91.4 | 65.6
1232.06 | -70.604 | -28.585 | 0.001 | 20.4 | 68.7 | 31.1 | 29.5 | 91.2 | 91.6 | 65.3
1233.06 | -70.544 | -35.444 | 0.001 | 20.4 | 68.1 | 31.2 | 29.4 | 91 | 91.9 | 65.6
1234.06 | -70.466 | -29.008 | 0.001 | 20.4 | 67.6 | 31.3 | 29.5 | 90.6 | 91.8 | 67.3
1235.06 | -70.525 | -30.332 | 0.001 | 20.4 | 67.4 | 31.3 | 29.7 | 90.1 | 91.5 | 67.7
1236.06 | -70.555 | -31.361 | 0.001 | 20.4 | 67.4 | 31.3 | 29.5 | 90 | 91.4 | 67.6
1237.06 | -70.496 | -27.849 | 0.001 | 20.4 | 67.2 | 31.2 | 29.5 | 90.1 | 90.9 | 66.9
1238.06 | -70.505 | -33.844 | 0.001 | 20.4 | 66.8 | 31.2 | 29.6 | 90.1 | 90.6 | 66.2
1239.06 | -70.614 | -34.028 | 0.001 | 20.4 | 66.6 | 31.2 | 29.7 | 90.1 | 90.5 | 65.5
1240.06 | -70.493 | -36.492 | 0.001 | 20.4 | 66.6 | 31.2 | 30 | 90.1 | 90.7 | 65.3
1241.06 | -70.542 | -33.807 | 0.001 | 20.4 | 66.5 | 31.2 | 30 | 90 | 90.8 | 65.1
1242.06 | -70.625 | -27.629 | 0.001 | 20.4 | 66.5 | 31.2 | 29.9 | 89.9 | 90.6 | 65.3
1243.06 | -70.588 | -36.216 | 0.001 | 20.4 | 66.7 | 31.3 | 29.9 | 89.7 | 90.7 | 66
1244.06 | -70.468 | -33.623 | 0.001 | 20.4 | 66.8 | 31.3 | 29.9 | 89.5 | 90.9 | 66.8
1245.06 | -70.547 | -26.25 | 0.001 | 20.3 | 66.3 | 31.3 | 29.9 | 89.5 | 91 | 66.7
1246.06 | -70.469 | -29.045 | 0.001 | 20.3 | 65.9 | 31.4 | 30.1 | 89.5 | 90.9 | 66.1
1247.06 | -70.583 | -38.864 | 0.001 | 20.3 | 65.6 | 31.3 | 30.1 | 89.4 | 90.4 | 66.3
1248.06 | -70.484 | -31.692 | 0.001 | 20.3 | 65.5 | 31.2 | 30 | 89.3 | 90.2 | 65.5
1249.06 | -70.493 | -35.205 | 0.001 | 20.3 | 65.7 | 31.2 | 29.9 | 89 | 89.9 | 64.8
1250.06 | -70.558 | -31.196 | 0.001 | 20.3 | 66 | 31 | 29.7 | 88.9 | 89.6 | 65.1
1251.06 | -70.49 | -28.291 | 0.001 | 20.3 | 66.2 | 30.9 | 29.6 | 88.8 | 89.5 | 64.4
1252.06 | -70.444 | -29.835 | 0.001 | 20.3 | 66.2 | 30.9 | 29.6 | 88.7 | 89.5 | 64
1253.06 | -70.463 | -33.513 | 0.001 | 20.3 | 66.5 | 30.8 | 29.4 | 88.6 | 89.4 | 63.7
1254.06 | -70.603 | -25.477 | 0.001 | 20.3 | 66.9 | 30.8 | 29.2 | 88.5 | 89.3 | 62.7
1255.06 | -70.51 | -29.412 | 0.001 | 20.3 | 67.1 | 30.7 | 29 | 88.4 | 89.3 | 62.8
1256.06 | -70.424 | -26.158 | 0.001 | 20.3 | 67 | 30.7 | 29 | 88.2 | 89 | 63
1257.06 | -70.574 | -32.667 | 0.001 | 20.3 | 67 | 30.8 | 29 | 87.9 | 88.7 | 63.1
1258.06 | -70.445 | -32.722 | 0.001 | 20.2 | 66.8 | 30.8 | 29 | 87.9 | 88.9 | 62.9
1259.06 | -70.508 | -31.49 | 0.001 | 20.2 | 66.5 | 30.8 | 28.8 | 87.9 | 88.8 | 62.8
1260.06 | -70.454 | -31.288 | 0.001 | 20.2 | 66.4 | 30.8 | 28.7 | 87.9 | 88.2 | 62.9
1261.06 | -70.465 | -34.708 | 0.001 | 20.2 | 66.6 | 30.9 | 28.6 | 88 | 87.7 | 63
1262.06 | -70.58 | -36.363 | 0.001 | 20.2 | 66.8 | 30.9 | 28.5 | 87.7 | 87.8 | 63.8
1263.06 | -70.428 | -29.1 | 0.001 | 20.2 | 66.9 | 31 | 28.5 | 87.4 | 87.6 | 64.8
1264.06 | -70.546 | -27.904 | 0.001 | 20.2 | 67 | 30.9 | 28.4 | 87.4 | 87.4 | 65.6
1265.06 | -70.574 | -27.831 | 0.001 | 20.2 | 66.8 | 30.9 | 28.4 | 87.3 | 87.3 | 65.4
1266.06 | -70.429 | -32.373 | 0.001 | 20.2 | 66.7 | 30.9 | 28.6 | 87.1 | 87.4 | 65.4
1267.06 | -70.436 | -32.207 | 0.001 | 20.2 | 66.6 | 31 | 28.9 | 86.8 | 87.6 | 65.5
1268.06 | -70.653 | -27.114 | 0.001 | 20.2 | 66.2 | 31 | 29.1 | 86.6 | 87.9 | 65.3
1269.06 | -70.594 | -30.019 | 0.001 | 20.2 | 65.7 | 31 | 29.4 | 86.5 | 88 | 65.6
1270.06 | -70.546 | -28.916 | 0.001 | 20.2 | 65 | 31.1 | 29.7 | 86.4 | 87.8 | 65.8
1271.06 | -70.427 | -25.992 | 0.001 | 20.2 | 64.4 | 31.1 | 29.9 | 86.3 | 87.6 | 66.2
1272.06 | -70.504 | -35.333 | 0.001 | 20.2 | 64.2 | 31.2 | 30 | 86.4 | 87.7 | 66.4
1273.06 | -70.511 | -26.728 | 0.001 | 20.2 | 63.9 | 31.2 | 30.2 | 86 | 87.8 | 67.6
1274.06 | -70.454 | -31.03 | 0.001 | 20.2 | 63.6 | 31.3 | 30.4 | 85.8 | 87.9 | 67.5
1275.06 | -70.579 | -29.541 | 0.001 | 20.2 | 63.4 | 31.3 | 30.5 | 85.6 | 87.7 | 66.8
1276.06 | -70.582 | -36.106 | 0.001 | 20.2 | 63.4 | 31.3 | 30.7 | 85.7 | 87.8 | 66.6
1277.06 | -70.612 | -34.855 | 0.001 | 20.2 | 63.3 | 31.2 | 30.5 | 85.9 | 87.8 | 66.1
1278.06 | -70.481 | -26.599 | 0.001 | 20.2 | 63.5 | 31.1 | 30.4 | 86 | 88.1 | 65.5
1279.06 | -70.521 | -28.53 | 0.001 | 20.2 | 63.6 | 31 | 30.2 | 86.1 | 88 | 65.3
1280.06 | -70.619 | -29.486 | 0.001 | 20.2 | 63.7 | 31 | 29.9 | 86.2 | 87.3 | 65.7
1281.06 | -70.435 | -37.209 | 0.001 | 20.3 | 63.9 | 31 | 29.6 | 86.3 | 86.9 | 66.2
1282.06 | -70.511 | -27.537 | 0.001 | 20.3 | 63.9 | 30.9 | 29.3 | 86.2 | 86.6 | 66.5
1283.06 | -70.495 | -32.41 | 0.001 | 20.3 | 63.9 | 30.9 | 29.1 | 86.1 | 86.6 | 66.1
1284.06 | -70.571 | -26.452 | 0.001 | 20.3 | 63.9 | 30.8 | 29 | 85.9 | 86.7 | 66.4
1285.06 | -70.602 | -33.697 | 0.001 | 20.3 | 63.9 | 30.8 | 29.1 | 85.8 | 86.7 | 66.1
1286.06 | -70.591 | -31.601 | 0.001 | 20.3 | 63.8 | 30.8 | 29.2 | 85.6 | 86.2 | 66.3
1287.06 | -70.444 | -30.203 | 0.001 | 20.3 | 63.7 | 30.8 | 29.2 | 85.4 | 85.8 | 65.5
1288.06 | -70.523 | -31.987 | 0.001 | 20.3 | 63.7 | 30.7 | 29 | 85.3 | 85.4 | 64.8
1289.06 | -70.617 | -30.644 | 0.001 | 20.3 | 63.7 | 30.7 | 28.8 | 85.2 | 85.3 | 63.9
1290.06 | -70.553 | -30.626 | 0.001 | 20.3 | 63.9 | 30.6 | 28.7 | 85 | 85.3 | 63.5
1291.06 | -70.57 | -31.325 | 0.001 | 20.3 | 63.9 | 30.4 | 28.8 | 84.7 | 85.2 | 62.9
1292.06 | -70.5 | -33.035 | 0.001 | 20.3 | 63.7 | 30.3 | 29.1 | 84.5 | 85 | 61.9
1293.06 | -70.539 | -36.4 | 0.001 | 20.3 | 63.6 | 30.4 | 29.2 | 84.4 | 85 | 61.3
1294.06 | -70.574 | -34.138 | 0.001 | 20.3 | 63.7 | 30.4 | 29.2 | 84.2 | 84.7 | 60.6
1295.06 | -70.615 | -32.41 | 0.001 | 20.3 | 63.8 | 30.5 | 29.1 | 84 | 84.3 | 60.5
1296.06 | -70.556 | -31.784 | 0.001 | 20.3 | 63.7 | 30.5 | 29 | 84 | 84.3 | 60.5
1297.06 | -70.533 | -24.926 | 0.001 | 20.4 | 63.6 | 30.5 | 28.9 | 84 | 84.2 | 60.7
1298.06 | -70.461 | -32.446 | 0.001 | 20.4 | 63.6 | 30.5 | 28.9 | 84 | 84.1 | 60.3
1299.06 | -70.408 | -29.1 | 0.001 | 20.4 | 63.4 | 30.4 | 28.9 | 83.8 | 84.1 | 59.3
1300.06 | -70.463 | -30.571 | 0.001 | 20.4 | 63.3 | 30.3 | 28.9 | 83.6 | 83.9 | 58.9
1301.06 | -70.516 | -27.555 | 0.001 | 20.4 | 63.2 | 30.3 | 28.9 | 83.5 | 83.7 | 58.5
1302.06 | -70.441 | -27.169 | 0.001 | 20.4 | 63.1 | 30.3 | 29 | 83.5 | 83 | 58.3
1303.06 | -70.491 | -32.961 | 0.001 | 20.3 | 63.2 | 30.3 | 29.1 | 83.3 | 82.7 | 57.8
1304.06 | -70.587 | -26.838 | 0.001 | 20.3 | 63.1 | 30.3 | 29 | 83.2 | 82.5 | 57.5
1305.06 | -70.522 | -23.62 | 0.001 | 20.3 | 63 | 30.3 | 28.9 | 83 | 82.2 | 57.5
1306.06 | -70.556 | -31.95 | 0.001 | 20.3 | 62.7 | 30.3 | 28.8 | 82.8 | 81.5 | 57
1307.06 | -70.574 | -31.619 | 0.001 | 20.3 | 62.6 | 30.3 | 28.9 | 82.7 | 81.3 | 57.2
1308.06 | -70.604 | -31.104 | 0.001 | 20.3 | 62.6 | 30.3 | 29 | 82.5 | 81.1 | 57.7
1309.06 | -70.561 | -31.196 | 0.001 | 20.3 | 62.7 | 30.3 | 28.8 | 82.2 | 80.9 | 57.7
1310.06 | -70.433 | -25.109 | 0.001 | 20.3 | 62.9 | 30.3 | 28.9 | 81.6 | 80.7 | 57.3
1311.06 | -70.458 | -24.098 | 0.001 | 20.3 | 62.8 | 30.4 | 28.9 | 81.5 | 80.6 | 57.2
1312.06 | -70.553 | -38.018 | 0.001 | 20.3 | 62.3 | 30.4 | 28.9 | 81.4 | 80.8 | 57.3
1313.06 | -70.62 | -25.201 | 0.001 | 20.3 | 61.8 | 30.5 | 29.2 | 81.2 | 81.3 | 57.6
1314.06 | -70.416 | -35.701 | 0.001 | 20.3 | 61.4 | 30.6 | 29.8 | 80.7 | 81.6 | 58.1
1315.06 | -70.614 | -32.152 | 0.001 | 20.3 | 60.8 | 30.7 | 29.9 | 80.4 | 81.6 | 58.6
1316.06 | -70.638 | -36.731 | 0.001 | 20.3 | 60.4 | 30.7 | 29.5 | 80.3 | 81.9 | 58.6
1317.06 | -70.611 | -20.733 | 0.001 | 20.3 | 60.2 | 30.8 | 29.3 | 80 | 81.6 | 58
1318.06 | -70.513 | -35.168 | 0.001 | 20.3 | 60 | 30.8 | 29.4 | 79.9 | 81 | 57.6
1319.06 | -70.48 | -29.376 | 0.001 | 20.4 | 60 | 30.8 | 29.5 | 80 | 80.5 | 57
1320.06 | -70.529 | -23.675 | 0.001 | 20.3 | 60.2 | 30.8 | 29.5 | 80.1 | 80.3 | 56.6
1321.06 | -70.464 | -32.906 | 0.001 | 20.3 | 60.5 | 30.7 | 29.4 | 80 | 80 | 55.8
1322.06 | -70.544 | -27.739 | 0.001 | 20.3 | 60.7 | 30.6 | 29.3 | 79.8 | 79.8 | 56.1
1323.06 | -70.601 | -31.122 | 0.001 | 20.3 | 60.8 | 30.5 | 29.1 | 79.7 | 79.6 | 55.8
1324.06 | -70.485 | -30.313 | 0.001 | 20.3 | 60.9 | 30.5 | 28.9 | 79.3 | 79.4 | 56
1325.06 | -70.577 | -31.417 | 0.001 | 20.3 | 61 | 30.5 | 28.8 | 79.2 | 79.3 | 56
1326.06 | -70.603 | -30.24 | 0.001 | 20.3 | 61.2 | 30.4 | 28.7 | 79.1 | 79.2 | 56.3
1327.06 | -70.556 | -32.428 | 0.001 | 20.3 | 61.3 | 30.4 | 28.8 | 79.2 | 79.4 | 56.9
1328.06 | -70.494 | -31.178 | 0.001 | 20.3 | 61.4 | 30.5 | 28.8 | 79.1 | 79.5 | 58.3
1329.06 | -70.593 | -26.047 | 0.001 | 20.3 | 61.2 | 30.5 | 28.8 | 79 | 79.5 | 59.9
1330.06 | -70.529 | -31.178 | 0.001 | 20.3 | 60.8 | 30.6 | 29.1 | 79 | 79.5 | 60.2
1331.06 | -70.484 | -31.674 | 0.001 | 20.3 | 60.5 | 30.6 | 29 | 79 | 79.8 | 59.8
1332.06 | -70.621 | -33.384 | 0.001 | 20.3 | 60.4 | 30.6 | 28.9 | 78.9 | 79.8 | 58.9
1333.06 | -70.543 | -29.357 | 0.001 | 20.3 | 60.4 | 30.6 | 28.7 | 78.8 | 79.8 | 58.3
1334.06 | -70.56 | -25.128 | 0.001 | 20.3 | 60.3 | 30.6 | 28.6 | 78.8 | 80 | 58.4
1335.06 | -70.557 | -34.396 | 0.001 | 20.3 | 60.3 | 30.6 | 28.6 | 78.7 | 80 | 58.8
1336.06 | -70.657 | -30.35 | 0.001 | 20.3 | 60.2 | 30.7 | 28.4 | 78.7 | 79.8 | 58.4
1337.06 | -70.447 | -28.346 | 0.001 | 20.3 | 60 | 30.7 | 28.3 | 78.9 | 79.7 | 57.9
1338.06 | -70.546 | -30.001 | 0.001 | 20.3 | 60 | 30.7 | 28.2 | 79.2 | 79.6 | 58.3
1339.06 | -70.398 | -36.473 | 0.001 | 20.3 | 60.2 | 30.7 | 28.1 | 79.3 | 79.8 | 59.4
1340.06 | -70.548 | -27.61 | 0.001 | 20.3 | 60.2 | 30.7 | 27.9 | 79.3 | 80 | 60.1
1341.06 | -70.493 | -29.045 | 0.001 | 20.3 | 59.8 | 30.7 | 28 | 79 | 80.2 | 60.2
1342.06 | -70.499 | -24.411 | 0.001 | 20.3 | 59.6 | 30.7 | 28.4 | 78.7 | 80.2 | 59.7
1343.06 | -70.435 | -31.509 | 0.001 | 20.3 | 59.4 | 30.7 | 28.7 | 78.5 | 79.8 | 59.5
1344.06 | -70.4 | -24.264 | 0.001 | 20.3 | 59.4 | 30.7 | 29 | 78.6 | 79.4 | 59.3
1345.06 | -70.495 | -28.603 | 0.001 | 20.2 | 59.4 | 30.7 | 29 | 78.8 | 79.3 | 59.6
1346.06 | -70.598 | -38.202 | 0.001 | 20.2 | 59.4 | 30.7 | 29 | 78.9 | 79.6 | 60.3
1347.06 | -70.509 | -28.235 | 0.001 | 20.2 | 59.2 | 30.7 | 29.1 | 79.1 | 79.8 | 61
1348.06 | -70.59 | -26.01 | 0.001 | 20.2 | 58.9 | 30.8 | 29 | 79.2 | 80 | 61.5
1349.06 | -70.482 | -31.545 | 0.001 | 20.2 | 58.5 | 30.8 | 28.9 | 79.1 | 80.2 | 62.2
1350.06 | -70.604 | -32.336 | 0.001 | 20.2 | 58.1 | 30.8 | 28.9 | 78.9 | 80.2 | 62.1
1351.06 | -70.451 | -28.235 | 0.001 | 20.2 | 58 | 30.8 | 28.8 | 78.9 | 80.1 | 62.3
1352.06 | -70.49 | -29.339 | 0.001 | 20.3 | 58.1 | 30.8 | 28.8 | 78.5 | 80 | 61.4
1353.06 | -70.52 | -27.518 | 0.001 | 20.3 | 58.2 | 30.8 | 28.9 | 78.2 | 79.9 | 61.2
1354.06 | -70.454 | -33.053 | 0.001 | 20.3 | 58.1 | 30.7 | 29 | 78.2 | 79.9 | 61.7
1355.06 | -70.471 | -21.689 | 0.001 | 20.3 | 58.1 | 30.7 | 28.8 | 78.3 | 79.5 | 61.5
1356.06 | -70.584 | -34.561 | 0.001 | 20.3 | 58.2 | 30.6 | 28.8 | 78.2 | 79.3 | 61.1
1357.06 | -70.415 | -35.113 | 0.001 | 20.3 | 58.4 | 30.5 | 28.6 | 78.1 | 79 | 61.1
1358.06 | -70.454 | -25.183 | 0.001 | 20.3 | 58.5 | 30.5 | 28.3 | 78 | 78.7 | 60.3
1359.06 | -70.484 | -38.184 | 0.001 | 20.3 | 58.4 | 30.4 | 28.1 | 78 | 78.7 | 60
1360.06 | -70.476 | -27.978 | 0.001 | 20.3 | 58.4 | 30.3 | 27.8 | 78 | 78.8 | 59.9
1361.06 | -70.444 | -27.629 | 0.001 | 20.3 | 58.5 | 30.2 | 27.6 | 77.9 | 78.8 | 59.8
1362.06 | -70.46 | -24.76 | 0.001 | 20.3 | 58.7 | 30.2 | 27.5 | 77.9 | 78.9 | 59.5
1363.06 | -70.45 | -27.482 | 0.001 | 20.3 | 58.9 | 30.1 | 27.6 | 77.9 | 78.9 | 60.1
1364.06 | -70.52 | -29.854 | 0.001 | 20.3 | 59.3 | 30.1 | 27.6 | 77.9 | 78.9 | 60.4
1365.06 | -70.505 | -23.859 | 0.001 | 20.3 | 59.5 | 30 | 27.8 | 77.9 | 78.7 | 60.9
1366.06 | -70.475 | -24.723 | 0.001 | 20.4 | 59.4 | 30 | 27.9 | 77.9 | 78.8 | 60.5
1367.06 | -70.652 | -27.831 | 0.001 | 20.4 | 59.2 | 30 | 28 | 77.9 | 78.7 | 60.4
1368.06 | -70.543 | -31.527 | 0.001 | 20.4 | 58.9 | 30.1 | 28.4 | 77.9 | 78.6 | 60.2
1369.06 | -70.438 | -22.204 | 0.001 | 20.4 | 58.7 | 30 | 28.6 | 77.8 | 78.4 | 59.7
1370.06 | -70.61 | -34.653 | 0.001 | 20.4 | 58.4 | 30 | 28.5 | 77.7 | 78.3 | 59.4
1371.06 | -70.467 | -27.242 | 0.001 | 20.4 | 58.3 | 30 | 28.4 | 77.6 | 78 | 59.2
1372.06 | -70.4 | -35.223 | 0.001 | 20.3 | 58 | 30 | 28.3 | 77.3 | 77.6 | 59.3
1373.06 | -70.581 | -25.735 | 0.001 | 20.3 | 57.8 | 30 | 28.5 | 76.8 | 77.4 | 59.3
1374.06 | -70.573 | -28.548 | 0.001 | 20.3 | 57.7 | 30 | 28.6 | 76.6 | 77.2 | 59.4
1375.06 | -70.526 | -32.741 | 0.001 | 20.4 | 57.8 | 30 | 28.6 | 76.6 | 76.8 | 59.4
1376.06 | -70.611 | -22.112 | 0.001 | 20.4 | 57.9 | 30 | 28.5 | 76.5 | 76.5 | 58.9
1377.06 | -70.461 | -26.967 | 0.001 | 20.3 | 58 | 29.9 | 28.5 | 76.5 | 76.1 | 58.6
1378.06 | -70.448 | -32.134 | 0.001 | 20.3 | 58 | 29.9 | 28.4 | 76.5 | 75.7 | 58.7
1379.06 | -70.491 | -27.5 | 0.001 | 20.4 | 58 | 29.9 | 28.2 | 76.5 | 75.7 | 59.5
1380.06 | -70.641 | -35.48 | 0.001 | 20.4 | 58.1 | 29.8 | 28.3 | 76.5 | 75.7 | 60.2
1381.06 | -70.539 | -25.257 | 0.001 | 20.4 | 57.9 | 29.8 | 28.4 | 76.6 | 75.4 | 59.3
1382.06 | -70.516 | -24.392 | 0.001 | 20.4 | 57.9 | 29.8 | 28.4 | 76.4 | 75.2 | 58
1383.06 | -70.527 | -30.81 | 0.001 | 20.4 | 57.7 | 29.8 | 28.4 | 76.4 | 74.9 | 57.8
1384.06 | -70.599 | -32.244 | 0.001 | 20.4 | 57.4 | 29.8 | 28.6 | 76.2 | 74.9 | 57.1
1385.06 | -70.599 | -27.996 | 0.001 | 20.4 | 57.3 | 29.8 | 28.9 | 76 | 75.2 | 56.8
1386.06 | -70.56 | -26.489 | 0.001 | 20.4 | 57.2 | 29.9 | 29 | 76.1 | 75 | 56.8
1387.06 | -70.432 | -30.994 | 0.001 | 20.4 | 57.1 | 29.9 | 29 | 76.1 | 74.8 | 56.7
1388.06 | -70.517 | -29.688 | 0.001 | 20.4 | 56.8 | 29.9 | 28.9 | 76 | 74.8 | 56.1
1389.06 | -70.586 | -31.858 | 0.001 | 20.4 | 56.8 | 29.9 | 28.4 | 75.6 | 74.9 | 55.6
1390.06 | -70.573 | -27.647 | 0.001 | 20.4 | 56.8 | 29.9 | 28.1 | 75.2 | 75.2 | 55.1
1391.06 | -70.574 | -33.164 | 0.001 | 20.4 | 56.8 | 30 | 28 | 75.2 | 75.3 | 55.3
1392.06 | -70.456 | -32.226 | 0.001 | 20.4 | 56.8 | 30 | 28.1 | 75.3 | 75.2 | 55.6
1393.06 | -70.548 | -26.691 | 0.001 | 20.4 | 56.8 | 29.9 | 28.6 | 75.4 | 74.9 | 55.8
1394.06 | -70.516 | -24.926 | 0.001 | 20.4 | 56.8 | 29.8 | 28.8 | 75.5 | 74.6 | 56.2
1395.06 | -70.481 | -26.084 | 0.001 | 20.4 | 56.6 | 29.7 | 28.9 | 75.4 | 74.4 | 55.8
1396.06 | -70.573 | -24.172 | 0.001 | 20.4 | 56.4 | 29.7 | 29 | 75.1 | 74.4 | 54.7
1397.06 | -70.51 | -24.852 | 0.001 | 20.4 | 56.4 | 29.7 | 29 | 74.6 | 74.2 | 54.2
1398.06 | -70.593 | -24.172 | 0.001 | 20.4 | 56.4 | 29.7 | 29 | 74.4 | 74.3 | 53.7
1399.06 | -70.564 | -26.139 | 0.001 | 20.4 | 56.4 | 29.7 | 29.1 | 74.1 | 73.8 | 53.2
1400.06 | -70.489 | -24.926 | 0.001 | 20.4 | 56.4 | 29.6 | 29.3 | 73.8 | 72.8 | 52.2
1401.06 | -70.561 | -27.04 | 0.001 | 20.4 | 56.4 | 29.6 | 29.3 | 73.6 | 72.2 | 51.9
1402.06 | -70.554 | -26.636 | 0.001 | 20.5 | 56.5 | 29.6 | 29.1 | 73.4 | 72.1 | 51.5
1403.06 | -70.629 | -31.012 | 0.001 | 20.5 | 56.4 | 29.6 | 28.9 | 73.3 | 72 | 50.8
1404.06 | -70.585 | -23.068 | 0.001 | 20.5 | 56.4 | 29.5 | 28.8 | 73.4 | 71.6 | 50.8
1405.06 | -70.438 | -27.849 | 0.001 | 20.5 | 56.4 | 29.5 | 28.5 | 73.5 | 71.3 | 50.9
1406.06 | -70.395 | -25.293 | 0.001 | 20.5 | 56.5 | 29.5 | 28.4 | 73.5 | 71.2 | 51.3
1407.06 | -70.455 | -26.378 | 0.001 | 20.5 | 56.6 | 29.5 | 28.3 | 73.5 | 71.1 | 52.1
1408.06 | -70.579 | -29.026 | 0.001 | 20.5 | 56.6 | 29.5 | 28.3 | 73.4 | 71.3 | 52.8
1409.06 | -70.428 | -27.408 | 0.001 | 20.5 | 56.4 | 29.4 | 28.4 | 73.3 | 71.5 | 52.7
1410.06 | -70.477 | -22.057 | 0.001 | 20.5 | 56.1 | 29.5 | 28.8 | 73.2 | 71.6 | 52.7
1411.06 | -70.545 | -18.784 | 0.001 | 20.5 | 56 | 29.5 | 28.7 | 73 | 71.8 | 52.7
1412.06 | -70.496 | -29.523 | 0.001 | 20.5 | 56 | 29.6 | 28.7 | 73.1 | 72 | 52.6
1413.06 | -70.514 | -28.346 | 0.001 | 20.5 | 56.1 | 29.6 | 28.5 | 73 | 72.2 | 52.6
1414.06 | -70.595 | -27.261 | 0.001 | 20.4 | 56.3 | 29.7 | 28.4 | 72.9 | 72.3 | 52.7
1415.06 | -70.544 | -31.895 | 0.001 | 20.4 | 56.4 | 29.7 | 28.3 | 72.9 | 72.4 | 52.8
1416.06 | -70.497 | -26.415 | 0.001 | 20.4 | 56.3 | 29.7 | 28.3 | 72.9 | 72.5 | 52.9
1417.06 | -70.455 | -29.449 | 0.001 | 20.4 | 56 | 29.6 | 28.3 | 72.9 | 72.7 | 53
1418.06 | -70.462 | -25.661 | 0.001 | 20.4 | 55.9 | 29.6 | 28.4 | 73 | 72.7 | 53.6
1419.06 | -70.438 | -23.179 | 0.001 | 20.3 | 55.8 | 29.6 | 28.6 | 72.9 | 72.7 | 53.7
1420.06 | -70.619 | -27.978 | 0.001 | 20.3 | 55.8 | 29.5 | 28.5 | 72.5 | 72.6 | 53.7
1421.06 | -70.538 | -29.431 | 0.001 | 20.3 | 55.8 | 29.5 | 28.5 | 71.5 | 72.4 | 53.4
1422.06 | -70.509 | -30.093 | 0.001 | 20.3 | 55.8 | 29.4 | 28.4 | 71 | 72.4 | 53.1
1423.06 | -70.496 | -27.371 | 0.001 | 20.3 | 56 | 29.4 | 28.4 | 70.5 | 72.2 | 53.3
1424.06 | -70.571 | -28.438 | 0.001 | 20.3 | 56.1 | 29.3 | 28.2 | 70.2 | 72.1 | 52.8
1425.06 | -70.561 | -27.298 | 0.001 | 20.3 | 56.3 | 29.2 | 28.1 | 70 | 72 | 52.7
1426.06 | -70.518 | -33.991 | 0.001 | 20.3 | 56.6 | 29.2 | 28 | 69.8 | 72 | 52.3
1427.06 | -70.498 | -27.757 | 0.001 | 20.3 | 56.7 | 29.2 | 27.9 | 69.6 | 72.1 | 52.1
1428.06 | -70.599 | -34.285 | 0.001 | 20.3 | 56.4 | 29.1 | 27.8 | 69.6 | 72.2 | 52
1429.06 | -70.539 | -31.803 | 0.001 | 20.3 | 56.5 | 29.1 | 27.7 | 69.5 | 72.1 | 51.5
1430.06 | -70.507 | -26.617 | 0.001 | 20.3 | 56.5 | 29.1 | 27.8 | 69.5 | 71.7 | 51
1431.06 | -70.583 | -30.994 | 0.001 | 20.3 | 56.5 | 29.1 | 28 | 69.4 | 71.6 | 51.1
1432.06 | -70.485 | -28.474 | 0.001 | 20.3 | 56.3 | 29.2 | 28.2 | 69.4 | 71.6 | 51.5
1433.06 | -70.555 | -25.036 | 0.001 | 20.3 | 56.1 | 29.2 | 28.2 | 69.2 | 71.4 | 51.5
1434.06 | -70.596 | -29.21 | 0.001 | 20.3 | 56.1 | 29.2 | 28.2 | 69 | 71.5 | 51.2
1435.06 | -70.554 | -29.063 | 0.001 | 20.3 | 55.9 | 29.2 | 28.3 | 69 | 71.8 | 50.7
1436.06 | -70.476 | -32.207 | 0.001 | 20.3 | 55.7 | 29.2 | 28.3 | 68.8 | 71.8 | 50.3
1437.06 | -70.488 | -25.955 | 0.001 | 20.3 | 55.6 | 29.1 | 28.3 | 68.7 | 71.8 | 49.9
1438.06 | -70.482 | -28.566 | 0.001 | 20.3 | 55.4 | 29.1 | 28.3 | 68.7 | 71.7 | 49.6
1439.06 | -70.493 | -26.286 | 0.001 | 20.3 | 55.4 | 29.1 | 28.3 | 68.8 | 71.8 | 49.2
1440.06 | -70.503 | -26.397 | 0.001 | 20.4 | 55.4 | 29 | 28.1 | 68.8 | 71.7 | 48.9
1441.06 | -70.629 | -29.467 | 0.001 | 20.4 | 55.2 | 29.1 | 27.9 | 68.7 | 71.5 | 49.2
1442.06 | -70.482 | -28.235 | 0.001 | 20.4 | 55 | 29.1 | 28 | 68.6 | 71.5 | 49.9
1443.06 | -70.451 | -30.939 | 0.001 | 20.4 | 54.8 | 29.2 | 28.1 | 68.7 | 71.6 | 50.4
1444.06 | -70.587 | -26.82 | 0.001 | 20.4 | 54.5 | 29.2 | 28.2 | 68.8 | 71.5 | 50.7
1445.06 | -70.608 | -27.095 | 0.001 | 20.4 | 54.5 | 29.2 | 28.2 | 69 | 71.3 | 50.7
1446.06 | -70.518 | -28.088 | 0.001 | 20.4 | 54.4 | 29.2 | 28.2 | 69.1 | 71.2 | 50.1
1447.06 | -70.457 | -22.682 | 0.001 | 20.4 | 54.2 | 29.2 | 28.3 | 69.1 | 71 | 49.8
1448.06 | -70.513 | -20.292 | 0.001 | 20.4 | 54.2 | 29.3 | 28.4 | 69.1 | 70.9 | 49.5
1449.06 | -70.521 | -25.514 | 0.001 | 20.4 | 54.2 | 29.3 | 28.5 | 69.1 | 70.6 | 49.3
1450.06 | -70.53 | -27.371 | 0.001 | 20.4 | 54.1 | 29.3 | 28.4 | 69 | 70.5 | 49.3
1451.06 | -70.573 | -25.036 | 0.001 | 20.4 | 54 | 29.2 | 28.3 | 69 | 70.4 | 49.1
1452.06 | -70.574 | -23.859 | 0.001 | 20.4 | 53.9 | 29.2 | 28.2 | 69.1 | 70.5 | 49
1453.06 | -70.545 | -32.023 | 0.001 | 20.4 | 53.8 | 29.2 | 28.2 | 69.1 | 70.3 | 48.7
1454.06 | -70.421 | -27.702 | 0.001 | 20.3 | 53.9 | 29.3 | 28.1 | 69 | 70 | 49
1455.06 | -70.544 | -16.89 | 0.001 | 20.3 | 53.9 | 29.3 | 27.9 | 68.9 | 70 | 49.3
1456.06 | -70.436 | -24.558 | 0.001 | 20.3 | 53.9 | 29.4 | 28 | 68.9 | 70.1 | 49.2
1457.06 | -70.474 | -19.483 | 0.001 | 20.3 | 54 | 29.4 | 28.2 | 68.6 | 70.1 | 48.8
1458.06 | -70.588 | -27.353 | 0.001 | 20.3 | 54 | 29.3 | 28.3 | 68.5 | 70 | 48.9
1459.06 | -70.627 | -25.183 | 0.001 | 20.3 | 53.9 | 29.3 | 28.4 | 68.5 | 69.7 | 49.7
1460.06 | -70.534 | -18.894 | 0.001 | 20.3 | 53.9 | 29.2 | 28.5 | 68.5 | 69.7 | 49.9
1461.06 | -70.51 | -26.36 | 0.001 | 20.2 | 53.5 | 29.3 | 28.6 | 68.4 | 69.6 | 49.8
1462.06 | -70.558 | -27.941 | 0.001 | 20.2 | 53.4 | 29.3 | 28.8 | 68.4 | 69.5 | 49.7
1463.06 | -70.551 | -19.28 | 0.001 | 20.2 | 53.1 | 29.3 | 28.8 | 68.4 | 69.5 | 49.4
1464.06 | -70.561 | -24.484 | 0.001 | 20.2 | 52.9 | 29.2 | 28.7 | 68.4 | 69.4 | 49.3
1465.06 | -70.478 | -19.593 | 0.001 | 20.2 | 52.9 | 29.1 | 28.5 | 68.3 | 69.4 | 49.3
1466.06 | -70.547 | -26.801 | 0.001 | 20.2 | 53.2 | 29 | 28.3 | 68.3 | 69.4 | 49.3
1467.06 | -70.542 | -23.767 | 0.001 | 20.2 | 53.4 | 29 | 28.1 | 68.2 | 69.2 | 49.7
1468.06 | -70.503 | -23.123 | 0.001 | 20.2 | 53.6 | 29 | 28 | 68 | 69 | 50.1
1469.06 | -70.564 | -24.466 | 0.001 | 20.2 | 53.8 | 29 | 28 | 67.8 | 68.8 | 50.6
1470.06 | -70.538 | -18.563 | 0.001 | 20.2 | 53.9 | 29 | 27.9 | 67.8 | 68.8 | 50.4
1471.06 | -70.464 | -25.679 | 0.001 | 20.2 | 53.9 | 29 | 27.9 | 67.8 | 68.8 | 50.1
1472.06 | -70.597 | -26.746 | 0.001 | 20.3 | 53.8 | 29 | 27.9 | 67.9 | 68.6 | 50.5
1473.06 | -70.486 | -24.778 | 0.001 | 20.3 | 53.6 | 28.9 | 27.9 | 68 | 68.4 | 50.8
1474.06 | -70.521 | -22.443 | 0.001 | 20.3 | 53.3 | 28.9 | 28.1 | 68.1 | 68.4 | 50.4
1475.06 | -70.591 | -28.787 | 0.001 | 20.3 | 53.2 | 28.9 | 28.2 | 68.1 | 68.2 | 50.2
1476.06 | -70.475 | -21.082 | 0.001 | 20.3 | 53.1 | 29 | 28.3 | 68 | 68 | 50.2
1477.06 | -70.454 | -30.332 | 0.001 | 20.3 | 53 | 29 | 28.3 | 67.9 | 67.9 | 50
1478.06 | -70.447 | -25.79 | 0.001 | 20.3 | 52.9 | 29 | 28.3 | 67.6 | 67.9 | 49.7
1479.06 | -70.546 | -22.976 | 0.001 | 20.3 | 52.8 | 29 | 28.3 | 67.4 | 67.8 | 49.3
1480.06 | -70.619 | -22.443 | 0.001 | 20.3 | 52.8 | 29 | 28.3 | 67.2 | 67.7 | 50
1481.06 | -70.54 | -26.01 | 0.001 | 20.3 | 52.9 | 29.1 | 28.3 | 67.2 | 67.7 | 50.3
1482.06 | -70.576 | -22.186 | 0.001 | 20.3 | 52.9 | 29.1 | 28.4 | 67.1 | 67.7 | 50
1483.06 | -70.561 | -30.037 | 0.001 | 20.3 | 52.9 | 29.1 | 28.2 | 67.2 | 67.5 | 49.6
1484.06 | -70.531 | -17.809 | 0.001 | 20.3 | 52.8 | 29.1 | 28.2 | 67.2 | 67.3 | 49.8
1485.06 | -70.637 | -33.108 | 0.001 | 20.3 | 52.7 | 29.1 | 28.2 | 67.3 | 67.1 | 49.9
1486.06 | -70.418 | -23.859 | 0.001 | 20.3 | 52.8 | 29.1 | 28 | 67.1 | 66.8 | 49.8
1487.06 | -70.536 | -26.268 | 0.001 | 20.3 | 52.9 | 29.1 | 27.9 | 67 | 66.3 | 50
1488.06 | -70.594 | -23.289 | 0.001 | 20.3 | 53 | 29 | 27.9 | 67 | 66.1 | 49.8
1489.06 | -70.596 | -21.524 | 0.001 | 20.3 | 53.1 | 28.9 | 27.8 | 66.9 | 66 | 49.6
1490.06 | -70.448 | -22.866 | 0.001 | 20.3 | 53.1 | 28.9 | 27.7 | 66.8 | 65.8 | 49.8
1491.06 | -70.601 | -18.453 | 0.001 | 20.3 | 53.2 | 28.9 | 27.7 | 66.7 | 65.5 | 50.1
1492.06 | -70.529 | -23.602 | 0.001 | 20.3 | 53.2 | 28.9 | 27.7 | 66.6 | 65.3 | 50.6
1493.06 | -70.597 | -26.562 | 0.001 | 20.3 | 53.3 | 28.9 | 27.7 | 66.6 | 65.3 | 50.6
1494.06 | -70.443 | -26.286 | 0.001 | 20.3 | 53.2 | 28.9 | 27.6 | 66.5 | 65.4 | 51.1
1495.06 | -70.588 | -21.174 | 0.001 | 20.3 | 53.1 | 28.9 | 27.5 | 66.2 | 65.7 | 51.5
1496.06 | -70.551 | -24.3 | 0.001 | 20.3 | 52.9 | 28.9 | 27.4 | 66.1 | 65.8 | 51.1
1497.06 | -70.596 | -22.241 | 0.001 | 20.3 | 52.6 | 28.9 | 27.3 | 66.1 | 65.9 | 51.4
1498.06 | -70.644 | -25.017 | 0.001 | 20.3 | 52.2 | 29 | 27.3 | 66.1 | 66.2 | 51.6
1499.06 | -70.601 | -24.19 | 0.001 | 20.3 | 51.9 | 29 | 27.4 | 66.1 | 66.4 | 51.4
1500.06 | -70.505 | -28.824 | 0.001 | 20.3 | 51.6 | 29 | 27.5 | 66.1 | 66.4 | 50.9
1501.06 | -70.49 | -18.674 | 0.001 | 20.3 | 51.3 | 29 | 27.6 | 66.1 | 66.2 | 50.8
1502.06 | -70.603 | -20.733 | 0.001 | 20.3 | 51.3 | 29 | 27.6 | 66.2 | 65.9 | 50.3
1503.06 | -70.558 | -28.824 | 0.001 | 20.3 | 51.3 | 29 | 27.6 | 66.3 | 65.6 | 50.3
1504.06 | -70.542 | -17.129 | 0.001 | 20.3 | 51.3 | 29 | 27.5 | 66.3 | 65.3 | 50.4
1505.06 | -70.451 | -30.718 | 0.001 | 20.3 | 51.4 | 29 | 27.4 | 66.4 | 65.4 | 50.7
1506.06 | -70.653 | -17.386 | 0.001 | 20.3 | 51.5 | 28.9 | 27.2 | 66.3 | 65.4 | 50.8
1507.06 | -70.597 | -17.754 | 0.001 | 20.3 | 51.6 | 28.9 | 27 | 66.2 | 65.2 | 51
1508.06 | -70.5 | -20.715 | 0.001 | 20.3 | 51.6 | 28.9 | 27 | 66.2 | 65.3 | 51
1509.06 | -70.515 | -20.145 | 0.001 | 20.3 | 51.5 | 28.9 | 27 | 66.2 | 65.3 | 50.8
1510.06 | -70.49 | -25.845 | 0.001 | 20.3 | 51.5 | 28.9 | 26.8 | 66.2 | 65.3 | 50.9
1511.06 | -70.478 | -27.371 | 0.001 | 20.3 | 51.5 | 28.9 | 26.8 | 66.1 | 65.4 | 50.6
1512.06 | -70.55 | -18.6 | 0.001 | 20.3 | 51.6 | 28.9 | 27 | 66 | 65.5 | 50.1
1513.06 | -70.455 | -19.887 | 0.001 | 20.3 | 51.6 | 28.9 | 27.1 | 65.8 | 65.5 | 50
1514.06 | -70.56 | -22.572 | 0.001 | 20.2 | 51.7 | 28.9 | 27.2 | 65.4 | 65.3 | 49.3
1515.06 | -70.546 | -24.595 | 0.001 | 20.2 | 51.7 | 28.9 | 27.2 | 65.2 | 65.1 | 48.9
1516.06 | -70.451 | -22.075 | 0.001 | 20.2 | 51.8 | 28.9 | 27.3 | 65.2 | 65 | 49.2
1517.06 | -70.629 | -17.681 | 0.001 | 20.2 | 51.8 | 29 | 27.3 | 65.2 | 65 | 49.7
1518.06 | -70.447 | -25.9 | 0.001 | 20.2 | 51.7 | 29 | 27.4 | 65.1 | 65 | 49.7
1519.06 | -70.462 | -25.312 | 0.001 | 20.2 | 51.5 | 29 | 27.4 | 65.2 | 65.2 | 49.6
1520.06 | -70.537 | -21.597 | 0.001 | 20.2 | 51.4 | 29 | 27.2 | 65.3 | 65.3 | 49.5
1521.06 | -70.517 | -22.535 | 0.001 | 20.2 | 51.2 | 29.1 | 27.2 | 65.3 | 65.3 | 49.6
1522.06 | -70.449 | -23.105 | 0.001 | 20.2 | 51.2 | 29.1 | 27.2 | 65.3 | 65.3 | 49.5
1523.06 | -70.566 | -19.464 | 0.001 | 20.2 | 51.2 | 29 | 27.1 | 65.3 | 65.3 | 50
1524.06 | -70.523 | -22.756 | 0.001 | 20.3 | 51.3 | 29 | 26.9 | 65.3 | 65.4 | 50.2
1525.06 | -70.622 | -20.807 | 0.001 | 20.3 | 51.1 | 29 | 26.8 | 65.4 | 65.6 | 50.4
1526.06 | -70.592 | -22.131 | 0.001 | 20.3 | 50.8 | 29 | 26.7 | 65.4 | 65.8 | 50.2
1527.06 | -70.499 | -23.528 | 0.001 | 20.3 | 50.6 | 29 | 26.7 | 65.4 | 65.9 | 50.4
1528.06 | -70.495 | -21.009 | 0.001 | 20.3 | 50.3 | 28.9 | 26.7 | 65.3 | 65.8 | 50.5
1529.06 | -70.463 | -23.473 | 0.001 | 20.3 | 50 | 28.9 | 26.7 | 65.4 | 65.8 | 50.4
1530.06 | -70.539 | -16.798 | 0.001 | 20.3 | 49.5 | 28.9 | 26.6 | 65.4 | 65.9 | 50.2
1531.06 | -70.565 | -21.34 | 0.001 | 20.3 | 49.1 | 28.9 | 26.6 | 65.4 | 65.8 | 50.3
1532.06 | -70.498 | -21.671 | 0.001 | 20.3 | 48.8 | 28.9 | 26.6 | 65.4 | 65.8 | 50.1
1533.06 | -70.581 | -22.094 | 0.001 | 20.3 | 48.4 | 28.9 | 26.6 | 65.4 | 65.8 | 49.7
1534.06 | -70.613 | -18.434 | 0.001 | 20.3 | 48.2 | 28.9 | 26.6 | 65.4 | 65.7 | 49.9
1535.06 | -70.647 | -19.795 | 0.001 | 20.3 | 48 | 28.9 | 26.5 | 65.3 | 65.6 | 49.8
1536.06 | -70.508 | -16.835 | 0.001 | 20.3 | 47.9 | 28.9 | 26.4 | 65.2 | 65.6 | 49.9
1537.06 | -70.446 | -20.016 | 0.001 | 20.3 | 48 | 28.9 | 26.4 | 65 | 65.5 | 50.7
1538.06 | -70.569 | -20.071 | 0.001 | 20.3 | 48.2 | 28.9 | 26.5 | 64.9 | 65.3 | 50.7
1539.06 | -70.561 | -24.319 | 0.001 | 20.3 | 48.4 | 28.9 | 26.5 | 64.9 | 65.1 | 50.5
1540.06 | -70.433 | -21.965 | 0.001 | 20.3 | 48.4 | 28.8 | 26.4 | 64.9 | 64.9 | 50.5
1541.06 | -70.505 | -23.234 | 0.001 | 20.3 | 48.4 | 28.8 | 26.4 | 64.8 | 64.8 | 50.6
1542.06 | -70.507 | -16.062 | 0.001 | 20.3 | 48.4 | 28.8 | 26.5 | 64.6 | 64.8 | 50.9
1543.06 | -70.579 | -23.528 | 0.001 | 20.3 | 48.4 | 28.8 | 26.6 | 64.5 | 64.6 | 51.3
1544.06 | -70.532 | -21.413 | 0.001 | 20.2 | 48.3 | 28.7 | 26.6 | 64.6 | 64.7 | 51.4
1545.06 | -70.628 | -23.179 | 0.001 | 20.2 | 48.3 | 28.7 | 26.6 | 64.6 | 64.7 | 51.3
1546.06 | -70.635 | -25.679 | 0.001 | 20.2 | 48.3 | 28.7 | 26.7 | 64.6 | 64.8 | 50.9
1547.06 | -70.528 | -18.839 | 0.001 | 20.2 | 48.3 | 28.7 | 26.8 | 64.6 | 64.8 | 50.7
1548.06 | -70.615 | -22.333 | 0.001 | 20.2 | 48.4 | 28.7 | 26.7 | 64.6 | 64.7 | 50.9
1549.06 | -70.449 | -26.838 | 0.001 | 20.2 | 48.5 | 28.7 | 26.6 | 64.5 | 64.5 | 50.9
1550.06 | -70.457 | -23.105 | 0.001 | 20.2 | 48.5 | 28.7 | 26.5 | 64.4 | 64.4 | 50.7
1551.06 | -70.44 | -18.765 | 0.001 | 20.2 | 48.6 | 28.6 | 26.4 | 64.2 | 64.2 | 50.5
1552.06 | -70.535 | -18.968 | 0.001 | 20.2 | 48.6 | 28.6 | 26.4 | 64 | 64 | 50.4
1553.06 | -70.507 | -22.186 | 0.001 | 20.2 | 48.7 | 28.6 | 26.3 | 63.9 | 63.7 | 50.1
1554.06 | -70.494 | -25.33 | 0.001 | 20.2 | 48.8 | 28.6 | 26.2 | 63.9 | 63.4 | 50.1
1555.06 | -70.627 | -21.505 | 0.001 | 20.2 | 48.6 | 28.6 | 26.3 | 63.5 | 63.4 | 49.6
1556.06 | -70.547 | -15.437 | 0.001 | 20.2 | 48.7 | 28.6 | 26.5 | 63.1 | 63.4 | 49.3
1557.06 | -70.543 | -18.214 | 0.001 | 20.2 | 48.8 | 28.6 | 26.5 | 62.9 | 63.4 | 49
1558.06 | -70.586 | -24.006 | 0.001 | 20.2 | 48.8 | 28.5 | 26.4 | 62.8 | 63.4 | 48.3
1559.06 | -70.53 | -19.777 | 0.001 | 20.3 | 48.8 | 28.5 | 26.3 | 62.7 | 63.3 | 48
1560.06 | -70.57 | -24.025 | 0.001 | 20.3 | 48.8 | 28.5 | 26.4 | 62.7 | 63.2 | 47.9
1561.06 | -70.492 | -22.664 | 0.001 | 20.3 | 48.9 | 28.5 | 26.4 | 62.6 | 63.4 | 47.6
1562.06 | -70.56 | -15.768 | 0.001 | 20.3 | 49 | 28.5 | 26.2 | 62.6 | 63.4 | 47
1563.06 | -70.547 | -25.165 | 0.001 | 20.3 | 49 | 28.5 | 26 | 62.6 | 63.1 | 46.2
1564.06 | -70.441 | -23.473 | 0.001 | 20.3 | 49.1 | 28.5 | 26 | 62.5 | 62.6 | 45.8
1565.06 | -70.575 | -14.389 | 0.001 | 20.3 | 49 | 28.5 | 26.1 | 62.3 | 62.4 | 45.6
1566.06 | -70.58 | -20.88 | 0.001 | 20.3 | 49 | 28.5 | 26.1 | 62.3 | 62.4 | 45.5
1567.06 | -70.636 | -13.396 | 0.001 | 20.3 | 48.9 | 28.5 | 26.1 | 62.2 | 62.1 | 45.7
1568.06 | -70.452 | -17.717 | 0.001 | 20.3 | 49 | 28.5 | 26.2 | 62.2 | 61.9 | 45.8
1569.06 | -70.473 | -22.278 | 0.001 | 20.3 | 48.9 | 28.5 | 26.3 | 62.2 | 61.7 | 46.1
1570.06 | -70.618 | -15.676 | 0.001 | 20.3 | 49 | 28.5 | 26.3 | 62 | 61.6 | 46.4
1571.06 | -70.519 | -19.096 | 0.001 | 20.3 | 49.2 | 28.5 | 26.3 | 61.8 | 61.6 | 46.3
1572.06 | -70.623 | -13.194 | 0.001 | 20.3 | 49.2 | 28.5 | 26.2 | 61.8 | 61.4 | 46.3
1573.06 | -70.481 | -24.65 | 0.001 | 20.3 | 49.1 | 28.5 | 26.2 | 61.9 | 61.3 | 46.2
1574.06 | -70.567 | -13.948 | 0.001 | 20.3 | 48.9 | 28.5 | 26.2 | 61.9 | 61.1 | 46.7
1575.06 | -70.518 | -20.126 | 0.001 | 20.3 | 48.9 | 28.5 | 26.2 | 61.8 | 61.1 | 46.8
1576.06 | -70.625 | -17.552 | 0.001 | 20.3 | 48.8 | 28.5 | 26.2 | 61.6 | 61 | 47.3
1577.06 | -70.594 | -20.476 | 0.001 | 20.3 | 48.8 | 28.5 | 26.2 | 61.7 | 60.9 | 47.5
1578.06 | -70.447 | -18.674 | 0.001 | 20.3 | 48.9 | 28.4 | 26.2 | 61.7 | 60.8 | 47.8
1579.06 | -70.382 | -15.823 | 0.001 | 20.3 | 48.8 | 28.4 | 26.3 | 61.6 | 60.7 | 47.6
1580.06 | -70.484 | -17.809 | 0.001 | 20.3 | 48.7 | 28.4 | 26.3 | 61.6 | 60.4 | 47.5
1581.06 | -70.495 | -14.113 | 0.001 | 20.3 | 48.7 | 28.4 | 26.4 | 61.4 | 60.2 | 47.4
1582.06 | -70.587 | -15.161 | 0.001 | 20.3 | 48.5 | 28.4 | 26.6 | 61.1 | 60.1 | 46.8
1583.06 | -70.489 | -17.662 | 0.001 | 20.3 | 48.3 | 28.5 | 27 | 60.9 | 60.1 | 46.1
1584.06 | -70.602 | -14.334 | 0.001 | 20.3 | 48.1 | 28.5 | 27.3 | 60.7 | 59.8 | 45.7
1585.06 | -70.498 | -15.235 | 0.001 | 20.3 | 47.9 | 28.6 | 27.7 | 60.5 | 59.8 | 45.3
1586.06 | -70.572 | -11.502 | 0.001 | 20.3 | 47.9 | 28.6 | 27.9 | 60.2 | 59.8 | 44.9
1587.06 | -70.553 | -13.175 | 0.001 | 20.3 | 47.8 | 28.5 | 28 | 60 | 59.8 | 44.8
1588.06 | -70.526 | -25.036 | 0.001 | 20.4 | 47.7 | 28.5 | 28 | 59.9 | 59.9 | 44.7
1589.06 | -70.614 | -13.047 | 0.001 | 20.4 | 47.8 | 28.5 | 28 | 59.8 | 60 | 44.8
1590.06 | -70.506 | -15.952 | 0.001 | 20.4 | 47.8 | 28.5 | 27.9 | 59.7 | 60 | 45.2
1591.06 | -70.477 | -21.321 | 0.001 | 20.4 | 47.9 | 28.5 | 27.7 | 59.6 | 59.9 | 45.2
1592.06 | -70.534 | -15.823 | 0.001 | 20.4 | 48 | 28.5 | 27.7 | 59.6 | 59.7 | 45
1593.06 | -70.514 | -22.278 | 0.001 | 20.4 | 48 | 28.5 | 27.7 | 59.7 | 59.7 | 44.9
1594.06 | -70.486 | -16.449 | 0.001 | 20.4 | 48.2 | 28.5 | 27.8 | 59.8 | 59.8 | 44.9
1595.06 | -70.596 | -19.391 | 0.001 | 20.4 | 48.1 | 28.4 | 28 | 59.8 | 59.8 | 44.6
1596.06 | -70.624 | -11.741 | 0.001 | 20.4 | 47.9 | 28.4 | 27.9 | 59.8 | 59.9 | 44.2
1597.06 | -70.512 | -17.221 | 0.001 | 20.4 | 47.7 | 28.4 | 28 | 59.7 | 59.9 | 44
1598.06 | -70.473 | -14.573 | 0.001 | 20.3 | 47.4 | 28.4 | 28.1 | 59.7 | 60 | 44.1
1599.06 | -70.452 | -8.542 | 0.001 | 20.3 | 47.3 | 28.5 | 28.1 | 59.6 | 59.9 | 44.3
1600.06 | -70.425 | -15.198 | 0.001 | 20.3 | 47.2 | 28.5 | 27.8 | 59.6 | 59.8 | 44.7
1601.06 | -70.551 | -15.639 | 0.001 | 20.3 | 47.1 | 28.5 | 27.7 | 59.6 | 59.8 | 45
1602.06 | -70.468 | -13.911 | 0.001 | 20.3 | 46.9 | 28.5 | 27.7 | 59.6 | 59.5 | 45.3
1603.06 | -70.57 | -16.32 | 0.001 | 20.3 | 47 | 28.5 | 27.7 | 59.4 | 59.3 | 45.2
1604.06 | -70.627 | -14.426 | 0.001 | 20.3 | 47 | 28.5 | 27.8 | 59.2 | 59.1 | 45.2
1605.06 | -70.562 | -12.238 | 0.001 | 20.2 | 47 | 28.5 | 28 | 58.8 | 58.9 | 44.9
1606.06 | -70.448 | -17.589 | 0.001 | 20.2 | 47 | 28.6 | 28.2 | 58.6 | 58.8 | 44.3
1607.06 | -70.43 | -21.321 | 0.001 | 20.2 | 47 | 28.6 | 28.3 | 58.6 | 58.6 | 44.2
1608.06 | -70.509 | -14.224 | 0.001 | 20.2 | 46.9 | 28.6 | 28.3 | 58.6 | 58.3 | 44.3
1609.06 | -70.452 | -16.632 | 0.001 | 20.2 | 46.9 | 28.6 | 28.2 | 58.5 | 58.1 | 44.3
1610.06 | -70.474 | -17.681 | 0.001 | 20.3 | 46.9 | 28.5 | 28 | 58.4 | 57.9 | 44.4
1611.06 | -70.635 | -17.202 | 0.001 | 20.3 | 46.8 | 28.5 | 27.8 | 58.3 | 57.8 | 44.1
1612.06 | -70.422 | -19.869 | 0.001 | 20.3 | 46.8 | 28.4 | 27.7 | 58.3 | 57.8 | 44.3
1613.06 | -70.554 | -17 | 0.001 | 20.3 | 46.8 | 28.4 | 27.5 | 58.4 | 57.9 | 44.6
1614.06 | -70.489 | -20.586 | 0.001 | 20.3 | 46.8 | 28.3 | 27.4 | 58.5 | 58 | 44.4
1615.06 | -70.57 | -22.186 | 0.001 | 20.3 | 46.9 | 28.3 | 27.3 | 58.7 | 58.1 | 44.2
1616.06 | -70.605 | -17.423 | 0.001 | 20.3 | 46.9 | 28.3 | 27.3 | 58.8 | 58.2 | 44.6
1617.06 | -70.546 | -19.06 | 0.001 | 20.3 | 46.7 | 28.3 | 27.2 | 58.9 | 58.2 | 44.8
1618.06 | -70.441 | -20.641 | 0.001 | 20.3 | 46.5 | 28.3 | 27.2 | 59 | 58.2 | 45.1
1619.06 | -70.583 | -15.014 | 0.001 | 20.3 | 46.6 | 28.4 | 27.3 | 59.1 | 58.1 | 45
1620.06 | -70.478 | -22.131 | 0.001 | 20.3 | 46.5 | 28.4 | 27.4 | 59 | 58 | 45.1
1621.06 | -70.462 | -14.279 | 0.001 | 20.3 | 46.4 | 28.4 | 27.3 | 59.1 | 58 | 45.1
1622.06 | -70.457 | -13.782 | 0.001 | 20.3 | 46.4 | 28.4 | 27.2 | 59 | 58 | 45.2
1623.06 | -70.47 | -24.337 | 0.001 | 20.3 | 46.4 | 28.4 | 27 | 59 | 58 | 45.6
1624.06 | -70.538 | -11.502 | 0.001 | 20.3 | 46.4 | 28.4 | 27 | 59.1 | 58.1 | 45.7
1625.06 | -70.46 | -22.112 | 0.001 | 20.2 | 46.4 | 28.3 | 27 | 59 | 58.2 | 45.4
1626.06 | -70.627 | -23.785 | 0.001 | 20.2 | 46.4 | 28.3 | 26.9 | 58.8 | 58.2 | 45.3
1627.06 | -70.55 | -20.181 | 0.001 | 20.2 | 46.5 | 28.3 | 26.9 | 58.8 | 58.3 | 45.2
1628.06 | -70.516 | -16.246 | 0.001 | 20.2 | 46.6 | 28.2 | 26.9 | 58.7 | 58.4 | 44.9
1629.06 | -70.44 | -13.506 | 0.001 | 20.2 | 46.6 | 28.2 | 27.1 | 58.7 | 58.4 | 44.7
1630.06 | -70.481 | -18.122 | 0.001 | 20.2 | 46.5 | 28.2 | 27.3 | 58.5 | 58.5 | 44.3
1631.06 | -70.619 | -14.389 | 0.001 | 20.1 | 46.4 | 28.2 | 27.4 | 58.1 | 58.4 | 44.1
1632.06 | -70.51 | -15.658 | 0.001 | 20.1 | 46.4 | 28.2 | 27.4 | 57.9 | 58.4 | 44
1633.06 | -70.479 | -18.655 | 0.001 | 20.1 | 46.3 | 28.2 | 27.5 | 57.9 | 58.4 | 44
1634.06 | -70.514 | -12.642 | 0.001 | 20.1 | 46.3 | 28.2 | 27.6 | 57.8 | 58.3 | 43.8
1635.06 | -70.547 | -20.273 | 0.001 | 20.1 | 46.3 | 28.1 | 27.5 | 57.7 | 58 | 43.6
1636.06 | -70.518 | -19.335 | 0.001 | 20.2 | 46.3 | 28.1 | 27.4 | 57.7 | 57.9 | 43.5
1637.06 | -70.598 | -18.968 | 0.001 | 20.2 | 46.4 | 28.1 | 27.2 | 57.5 | 57.9 | 43.5
1638.06 | -70.574 | -24.815 | 0.001 | 20.2 | 46.5 | 28.1 | 27.1 | 57.4 | 58 | 43.1
1639.06 | -70.482 | -15.989 | 0.001 | 20.2 | 46.5 | 28.1 | 27.1 | 57.3 | 58 | 42.9
1640.06 | -70.466 | -15.97 | 0.001 | 20.3 | 46.5 | 28.1 | 27.1 | 57.2 | 58.2 | 42.9
1641.06 | -70.416 | -7.99 | 0.001 | 20.3 | 46.4 | 28.1 | 27.2 | 57.1 | 58.3 | 43
1642.06 | -70.536 | -16.945 | 0.001 | 20.3 | 46.4 | 28.1 | 27.2 | 57 | 58.3 | 43
1643.06 | -70.533 | -15.768 | 0.001 | 20.3 | 46.4 | 28.1 | 27.3 | 56.9 | 57.9 | 42.6
1644.06 | -70.55 | -19.832 | 0.001 | 20.3 | 46.4 | 28 | 27.3 | 56.8 | 57.6 | 42.5
1645.06 | -70.41 | -15.474 | 0.001 | 20.3 | 46.3 | 28 | 27.2 | 56.5 | 57.5 | 42.5
1646.06 | -70.563 | -13.709 | 0.001 | 20.3 | 46.3 | 28 | 27.2 | 56.4 | 57.5 | 42.4
1647.06 | -70.546 | -17.239 | 0.001 | 20.2 | 46.3 | 28 | 27.1 | 56.2 | 57.2 | 42.1
1648.06 | -70.468 | -12.109 | 0.001 | 20.2 | 46.3 | 28 | 27.1 | 56 | 56.8 | 41.8
1649.06 | -70.459 | -13.562 | 0.001 | 20.2 | 46.4 | 28 | 27 | 55.9 | 56.5 | 42
1650.06 | -70.489 | -15.952 | 0.001 | 20.2 | 46.4 | 28 | 27 | 55.8 | 56.4 | 42.3
1651.06 | -70.646 | -13.837 | 0.001 | 20.2 | 46.3 | 28 | 27.1 | 55.6 | 56.4 | 42.4
1652.06 | -70.624 | -12.348 | 0.001 | 20.1 | 46.2 | 28 | 27 | 55.6 | 56.5 | 42.6
1653.06 | -70.54 | -9.479 | 0.001 | 20.1 | 46 | 28 | 27 | 55.6 | 56.5 | 42.7
1654.06 | -70.442 | -10.141 | 0.001 | 20.2 | 45.7 | 27.9 | 27 | 55.4 | 56.5 | 43
1655.06 | -70.539 | -9.81 | 0.001 | 20.2 | 45.4 | 27.9 | 26.9 | 55.3 | 56.5 | 42.8
1656.06 | -70.58 | -9.479 | 0.001 | 20.2 | 45.4 | 27.8 | 26.8 | 55.1 | 56.6 | 42.5
1657.06 | -70.511 | -9.737 | 0.001 | 20.2 | 45.3 | 27.8 | 26.8 | 55 | 56.7 | 42.4
1658.06 | -70.602 | -17.478 | 0.001 | 20.2 | 45.2 | 27.8 | 26.8 | 54.9 | 56.7 | 41.8
1659.06 | -70.471 | -17.239 | 0.001 | 20.3 | 45.1 | 27.8 | 26.9 | 54.9 | 56.6 | 41.3
1660.06 | -70.434 | -6.372 | 0.001 | 20.3 | 45 | 27.9 | 27 | 54.8 | 56.6 | 41.2
1661.06 | -70.509 | -11.962 | 0.001 | 20.3 | 45.1 | 27.9 | 27 | 54.6 | 56.6 | 41.3
1662.06 | -70.544 | -18.085 | 0.001 | 20.3 | 45.2 | 28 | 26.9 | 54.6 | 56.6 | 41.5
1663.06 | -70.477 | -7.843 | 0.001 | 20.3 | 45.3 | 27.9 | 26.8 | 54.7 | 56.6 | 41.7
1664.06 | -70.589 | -11.759 | 0.001 | 20.3 | 45.3 | 27.9 | 26.7 | 54.8 | 56.4 | 41.9
1665.06 | -70.528 | -17.166 | 0.001 | 20.3 | 45.2 | 27.9 | 26.8 | 55 | 56.2 | 42
1666.06 | -70.542 | -14.573 | 0.001 | 20.3 | 44.9 | 27.9 | 26.9 | 55.2 | 56.1 | 42.1
1667.06 | -70.471 | -7.971 | 0.001 | 20.3 | 44.7 | 27.9 | 27.3 | 55.3 | 55.9 | 42.1
1668.06 | -70.608 | -20.089 | 0.001 | 20.3 | 44.5 | 27.8 | 27.5 | 55.1 | 55.8 | 42
1669.06 | -70.619 | -8.155 | 0.001 | 20.2 | 44.3 | 27.8 | 27.4 | 54.9 | 55.9 | 41.8
1670.06 | -70.572 | -10.031 | 0.001 | 20.2 | 44.3 | 27.8 | 27.3 | 54.9 | 55.8 | 41.3
1671.06 | -70.479 | -12.311 | 0.001 | 20.2 | 44.5 | 27.8 | 27.1 | 55.1 | 55.5 | 40.9
1672.06 | -70.552 | -15.364 | 0.001 | 20.2 | 44.7 | 27.8 | 26.9 | 55.3 | 55.4 | 41
1673.06 | -70.528 | -8.633 | 0.001 | 20.1 | 44.7 | 27.8 | 26.7 | 55.3 | 55.4 | 41.1
1674.06 | -70.468 | -12.421 | 0.001 | 20.1 | 44.8 | 27.8 | 26.6 | 55.4 | 55.3 | 41.6
1675.06 | -70.56 | -13.341 | 0.001 | 20.1 | 44.9 | 27.8 | 26.5 | 55.5 | 55.2 | 41.8
1676.06 | -70.428 | -14.61 | 0.001 | 20.1 | 45 | 27.9 | 26.5 | 55.5 | 55.3 | 41.9
1677.06 | -70.464 | -10.656 | 0.001 | 20.1 | 45.1 | 27.9 | 26.5 | 55.4 | 55.4 | 41.8
1678.06 | -70.513 | -13.047 | 0.001 | 20.1 | 45.1 | 27.9 | 26.7 | 55.4 | 55.4 | 42.2
1679.06 | -70.479 | -10.914 | 0.001 | 20.2 | 45 | 27.9 | 26.8 | 55.3 | 55.5 | 42
1680.06 | -70.563 | -15.216 | 0.001 | 20.2 | 45 | 27.9 | 26.7 | 55.3 | 55.4 | 42.1
1681.06 | -70.473 | -9.626 | 0.001 | 20.2 | 44.8 | 27.9 | 26.8 | 55.3 | 55.4 | 42.8
1682.06 | -70.607 | -6.39 | 0.001 | 20.2 | 44.7 | 27.9 | 26.8 | 55.3 | 55.3 | 42.7
1683.06 | -70.408 | -11.925 | 0.001 | 20.2 | 44.6 | 27.9 | 26.8 | 55.3 | 55.1 | 42.5
1684.06 | -70.628 | -11.189 | 0.001 | 20.3 | 44.6 | 27.9 | 26.7 | 55.3 | 55 | 42.5
1685.06 | -70.586 | -4.055 | 0.001 | 20.3 | 44.6 | 28 | 26.6 | 55.2 | 54.9 | 42.7
1686.06 | -70.572 | -11.594 | 0.001 | 20.3 | 44.5 | 28 | 26.5 | 55.1 | 54.9 | 42.9
1687.06 | -70.499 | -12.789 | 0.001 | 20.3 | 44.5 | 28 | 26.5 | 55 | 55 | 42.7
1688.06 | -70.578 | -8.615 | 0.001 | 20.3 | 44.4 | 28 | 26.4 | 55 | 55.1 | 42.7
1689.06 | -70.586 | -8.67 | 0.001 | 20.3 | 44.2 | 28 | 26.5 | 55 | 55.1 | 43
1690.06 | -70.521 | -12.973 | 0.001 | 20.2 | 44.2 | 28 | 26.7 | 54.8 | 54.8 | 42.9
1691.06 | -70.53 | -8.192 | 0.001 | 20.2 | 44.1 | 28 | 26.8 | 54.9 | 54.5 | 42.7
1692.06 | -70.565 | -13.47 | 0.001 | 20.2 | 44 | 28 | 26.9 | 55 | 54.5 | 42.7
1693.06 | -70.563 | -8.928 | 0.001 | 20.2 | 43.9 | 28 | 26.9 | 55 | 54.4 | 43.1
1694.06 | -70.601 | -14.867 | 0.001 | 20.2 | 44.1 | 27.9 | 26.8 | 54.9 | 54.5 | 43.1
1695.06 | -70.61 | -11.594 | 0.001 | 20.1 | 44.1 | 27.9 | 26.7 | 54.9 | 54.6 | 43
1696.06 | -70.474 | -10.987 | 0.001 | 20.1 | 44.1 | 27.8 | 26.5 | 54.9 | 54.6 | 43.1
1697.06 | -70.656 | -6.28 | 0.001 | 20.1 | 44.1 | 27.8 | 26.5 | 54.8 | 54.7 | 43.1
1698.06 | -70.509 | -8.137 | 0.001 | 20.1 | 44.1 | 27.7 | 26.5 | 54.9 | 54.7 | 43.2
1699.06 | -70.449 | -9.075 | 0.001 | 20.1 | 44.3 | 27.6 | 26.5 | 54.9 | 54.7 | 43
1700.06 | -70.554 | -14.187 | 0.001 | 20.2 | 44.4 | 27.6 | 26.4 | 54.9 | 54.6 | 42.4
1701.06 | -70.567 | -22.241 | 0.001 | 20.2 | 44.5 | 27.5 | 26.4 | 54.9 | 54.3 | 42.2
1702.06 | -70.414 | -7.144 | 0.001 | 20.3 | 44.4 | 27.5 | 26.5 | 54.8 | 54.3 | 41.8
1703.06 | -70.495 | -10.362 | 0.001 | 20.2 | 44.3 | 27.5 | 26.8 | 54.7 | 54.3 | 41.2
1704.06 | -70.585 | -8.633 | 0.001 | 20.3 | 44.3 | 27.5 | 26.7 | 54.6 | 53.9 | 40.9
1705.06 | -70.582 | -11.245 | 0.001 | 20.3 | 44.2 | 27.5 | 26.6 | 54.3 | 53.7 | 40.9
1706.06 | -70.505 | -14.904 | 0.001 | 20.3 | 44.2 | 27.5 | 26.5 | 53.9 | 53.4 | 40.6
1707.06 | -70.461 | -12.164 | 0.001 | 20.3 | 44.2 | 27.6 | 26.5 | 53.6 | 53.4 | 40.5
1708.06 | -70.459 | -9.038 | 0.001 | 20.3 | 44.3 | 27.6 | 26.5 | 53.5 | 53.5 | 40.5
1709.06 | -70.533 | -7.898 | 0.001 | 20.3 | 44.2 | 27.7 | 26.6 | 53.5 | 53.6 | 40.5
1710.06 | -70.416 | -8.486 | 0.001 | 20.3 | 43.8 | 27.7 | 26.5 | 53.4 | 53.7 | 40.8
1711.06 | -70.545 | -4.441 | 0.001 | 20.2 | 43.2 | 27.8 | 26.6 | 53.1 | 53.7 | 40.6
1712.06 | -70.621 | -14.959 | 0.001 | 20.2 | 43 | 27.8 | 26.7 | 53 | 53.6 | 40.3
1713.06 | -70.662 | -11.502 | 0.001 | 20.2 | 43 | 27.8 | 26.5 | 52.9 | 53.6 | 39.8
1714.06 | -70.569 | -5.691 | 0.001 | 20.2 | 43 | 27.8 | 26.4 | 52.8 | 53.5 | 39.6
1715.06 | -70.616 | -11.042 | 0.001 | 20.2 | 43.2 | 27.8 | 26.5 | 52.8 | 53.3 | 39.5
1716.06 | -70.553 | -15.198 | 0.001 | 20.2 | 43.4 | 27.8 | 26.4 | 52.8 | 53.3 | 39.6
1717.06 | -70.574 | -5.36 | 0.001 | 20.2 | 43.6 | 27.8 | 26.4 | 52.8 | 53.1 | 39.8
1718.06 | -70.437 | -12.679 | 0.001 | 20.3 | 43.7 | 27.8 | 26.5 | 52.6 | 53.2 | 39.9
1719.06 | -70.644 | -9.884 | 0.001 | 20.3 | 43.9 | 27.7 | 26.4 | 52.4 | 53.3 | 39.9
1720.06 | -70.464 | -8.247 | 0.001 | 20.3 | 43.8 | 27.7 | 26.5 | 52.2 | 53.1 | 39.9
1721.06 | -70.582 | -5.342 | 0.001 | 20.3 | 43.8 | 27.8 | 26.6 | 52.1 | 53.1 | 39.8
1722.06 | -70.536 | -8.284 | 0.001 | 20.3 | 43.8 | 27.8 | 26.8 | 52.1 | 53.2 | 39.8
1723.06 | -70.46 | -11.741 | 0.001 | 20.3 | 43.9 | 27.8 | 26.9 | 52.2 | 53.2 | 39.7
1724.06 | -70.478 | -5.397 | 0.001 | 20.3 | 43.8 | 27.8 | 27.1 | 52.2 | 53.1 | 39.8
1725.06 | -70.658 | -7.401 | 0.001 | 20.3 | 43.6 | 27.8 | 27.3 | 52.3 | 52.9 | 40.1
1726.06 | -70.621 | -13.359 | 0.001 | 20.3 | 43.3 | 27.9 | 27.5 | 52.2 | 52.8 | 40.2
1727.06 | -70.547 | -9.774 | 0.001 | 20.3 | 43.2 | 27.9 | 27.6 | 52.1 | 52.7 | 40.1
1728.06 | -70.578 | -12.035 | 0.001 | 20.3 | 43.2 | 27.9 | 27.5 | 51.9 | 52.7 | 40.1
1729.06 | -70.619 | -11.337 | 0.001 | 20.3 | 43.2 | 28 | 27.4 | 51.8 | 52.7 | 40.4
1730.06 | -70.618 | -11.999 | 0.001 | 20.3 | 43.2 | 28 | 27.4 | 51.8 | 52.7 | 40
1731.06 | -70.458 | -10.27 | 0.001 | 20.3 | 43.2 | 28 | 27.4 | 52 | 52.5 | 39.7
1732.06 | -70.562 | -12.642 | 0.001 | 20.3 | 43.2 | 28 | 27.3 | 52.1 | 52.5 | 39.7
1733.06 | -70.568 | -5.25 | 0.001 | 20.2 | 43.1 | 27.9 | 27.2 | 52.1 | 52.5 | 39.6
1734.06 | -70.533 | -12.495 | 0.001 | 20.3 | 43.1 | 27.8 | 27.1 | 52 | 52.3 | 39.3
1735.06 | -70.58 | -7.512 | 0.001 | 20.3 | 43.1 | 27.8 | 27.1 | 51.9 | 52.1 | 39.4
1736.06 | -70.603 | -3.025 | 0.001 | 20.2 | 43 | 27.8 | 27.3 | 51.7 | 52.1 | 39.4
1737.06 | -70.58 | -8.468 | 0.001 | 20.2 | 42.9 | 27.7 | 27.3 | 51.5 | 52 | 39.2
1738.06 | -70.505 | -4.018 | 0.001 | 20.2 | 42.9 | 27.7 | 27.2 | 51.2 | 51.8 | 39.1
1739.06 | -70.613 | -6.114 | 0.001 | 20.2 | 42.8 | 27.6 | 27.1 | 51.1 | 51.8 | 39
1740.06 | -70.587 | -6.739 | 0.001 | 20.2 | 42.8 | 27.6 | 27.1 | 51.1 | 51.8 | 39
1741.06 | -70.602 | -2.97 | 0.001 | 20.2 | 42.8 | 27.6 | 27 | 51 | 51.7 | 38.8
1742.06 | -70.462 | -7.328 | 0.001 | 20.2 | 42.9 | 27.5 | 26.9 | 51 | 51.7 | 39
1743.06 | -70.637 | -7.438 | 0.001 | 20.2 | 42.9 | 27.5 | 26.9 | 51 | 51.8 | 39.2
1744.06 | -70.513 | -0.064 | 0.001 | 20.2 | 43 | 27.5 | 26.8 | 50.9 | 51.7 | 39.1
1745.06 | -70.506 | -6.611 | 0.001 | 20.3 | 43.1 | 27.5 | 26.8 | 50.8 | 51.6 | 38.8
1746.06 | -70.502 | -6.445 | 0.001 | 20.3 | 43.2 | 27.5 | 26.8 | 50.7 | 51.7 | 38.9
1747.06 | -70.426 | -6.335 | 0.001 | 20.3 | 43.2 | 27.5 | 26.8 | 50.6 | 51.7 | 38.9
1748.06 | -70.518 | -5.213 | 0.001 | 20.3 | 43.3 | 27.5 | 26.7 | 50.7 | 51.9 | 39
1749.06 | -70.421 | -15.069 | 0.001 | 20.3 | 43.2 | 27.4 | 26.7 | 50.8 | 51.9 | 38.9
1750.06 | -70.525 | -6.739 | 0.001 | 20.3 | 43.1 | 27.4 | 26.6 | 50.8 | 51.8 | 39
1751.06 | -70.575 | -4.993 | 0.001 | 20.3 | 43.2 | 27.4 | 26.6 | 50.8 | 51.8 | 39.2
1752.06 | -70.625 | -5.434 | 0.001 | 20.3 | 43.2 | 27.3 | 26.4 | 50.9 | 51.8 | 39.1
1753.06 | -70.688 | -7.126 | 0.001 | 20.3 | 43.2 | 27.3 | 26.3 | 50.9 | 51.9 | 39.1
1754.06 | -70.593 | -8.1 | 0.001 | 20.3 | 43.2 | 27.3 | 26 | 50.8 | 51.7 | 39.1
1755.06 | -70.518 | 0.175 | 0.001 | 20.2 | 43.2 | 27.3 | 25.9 | 50.7 | 51.7 | 39.2
1756.06 | -70.535 | -2.032 | 0.001 | 20.2 | 43.2 | 27.3 | 25.9 | 50.7 | 51.8 | 39.4
1757.06 | -70.681 | -8.781 | 0.001 | 20.2 | 43.2 | 27.4 | 26 | 50.7 | 51.9 | 39.4
1758.06 | -70.534 | -5.912 | 0.001 | 20.2 | 43.3 | 27.4 | 26.1 | 50.8 | 51.8 | 39.2
1759.06 | -70.478 | -11.226 | 0.001 | 20.2 | 43.2 | 27.4 | 26.2 | 50.9 | 51.7 | 39.2
1760.06 | -70.459 | -7.346 | 0.001 | 20.2 | 43.3 | 27.4 | 26.3 | 51 | 51.7 | 39.2
1761.06 | -70.432 | -7.714 | 0.001 | 20.2 | 43.3 | 27.5 | 26.4 | 50.9 | 51.7 | 39.2
1762.06 | -70.417 | -9.829 | 0.001 | 20.2 | 43.2 | 27.5 | 26.4 | 50.9 | 51.8 | 39.2
1763.06 | -70.486 | -11.318 | 0.001 | 20.3 | 43.1 | 27.5 | 26.4 | 50.9 | 51.8 | 39.3
1764.06 | -70.509 | -13.727 | 0.001 | 20.3 | 43 | 27.5 | 26.5 | 50.9 | 51.6 | 39.4
1765.06 | -70.484 | -11.723 | 0.001 | 20.3 | 43 | 27.5 | 26.8 | 50.9 | 51.6 | 39.6
1766.06 | -70.46 | -11.153 | 0.001 | 20.3 | 42.8 | 27.5 | 27.1 | 50.9 | 51.5 | 39.4
1767.06 | -70.558 | -2.345 | 0.001 | 20.3 | 42.7 | 27.6 | 27.5 | 51 | 51.4 | 39.3
1768.06 | -70.467 | -9.902 | 0.001 | 20.3 | 42.6 | 27.6 | 27.6 | 51 | 51.2 | 39.4
1769.06 | -70.497 | -6.721 | 0.001 | 20.3 | 42.4 | 27.7 | 27.5 | 51 | 51 | 39.8
1770.06 | -70.606 | -4.036 | 0.001 | 20.3 | 42.2 | 27.7 | 27.5 | 51.1 | 51 | 40
1771.06 | -70.454 | -3.944 | 0.001 | 20.3 | 42 | 27.7 | 27.5 | 51.1 | 50.9 | 39.6
1772.06 | -70.558 | -11.447 | 0.001 | 20.2 | 41.7 | 27.7 | 27.7 | 51.1 | 50.9 | 39.4
1773.06 | -70.599 | -6.868 | 0.001 | 20.2 | 41.5 | 27.8 | 27.7 | 51.1 | 51 | 39.6
1774.06 | -70.436 | -4.551 | 0.001 | 20.2 | 41.4 | 27.8 | 27.6 | 51.1 | 51 | 39.8
1775.06 | -70.532 | -10.509 | 0.001 | 20.1 | 41.3 | 27.8 | 27.4 | 51.2 | 50.9 | 39.7
1776.06 | -70.504 | -8.505 | 0.001 | 20.2 | 41.3 | 27.8 | 27.2 | 51.3 | 50.8 | 39.7
1777.06 | -70.542 | -1.867 | 0.001 | 20.1 | 41.4 | 27.7 | 27 | 51.3 | 50.8 | 39.7
1778.06 | -70.417 | -9.534 | 0.001 | 20.2 | 41.4 | 27.7 | 26.9 | 51.3 | 50.8 | 39.8
1779.06 | -70.471 | -13.286 | 0.001 | 20.2 | 41.5 | 27.7 | 27.1 | 51.4 | 50.7 | 39.8
1780.06 | -70.593 | -10.252 | 0.001 | 20.2 | 41.6 | 27.7 | 27.3 | 51.4 | 50.5 | 39.9
1781.06 | -70.51 | -3.558 | 0.001 | 20.2 | 41.6 | 27.6 | 27.5 | 51.3 | 50.5 | 39.8
1782.06 | -70.637 | -3.871 | 0.001 | 20.2 | 41.7 | 27.6 | 27.6 | 51.2 | 50.5 | 39.7
1783.06 | -70.585 | -8.725 | 0.001 | 20.2 | 41.7 | 27.6 | 27.6 | 51 | 50.5 | 39.6
1784.06 | -70.419 | -8.063 | 0.001 | 20.2 | 41.7 | 27.6 | 27.4 | 50.8 | 50.5 | 39.4
1785.06 | -70.594 | -1.094 | 0.001 | 20.2 | 41.7 | 27.6 | 27.4 | 50.7 | 50.5 | 39.3
1786.06 | -70.445 | -8.486 | 0.001 | 20.3 | 41.7 | 27.6 | 27.5 | 50.5 | 50.4 | 39.1
1787.06 | -70.564 | -11.006 | 0.001 | 20.3 | 41.6 | 27.6 | 27.5 | 50.3 | 50.2 | 38.8
1788.06 | -70.55 | -4.11 | 0.001 | 20.3 | 41.4 | 27.7 | 27.5 | 50.2 | 50 | 38.6
1789.06 | -70.667 | -11.153 | 0.001 | 20.3 | 41.2 | 27.7 | 27.6 | 50.1 | 50 | 38.6
1790.06 | -70.417 | -1.903 | 0.001 | 20.3 | 41.2 | 27.8 | 27.4 | 50.1 | 50 | 38.7
1791.06 | -70.557 | -8.413 | 0.001 | 20.3 | 41.2 | 27.8 | 27.3 | 50.2 | 50 | 38.7
1792.06 | -70.585 | -4.055 | 0.001 | 20.3 | 41.3 | 27.8 | 27.2 | 50.2 | 49.9 | 38.8
1793.06 | -70.634 | -2.455 | 0.001 | 20.3 | 41.2 | 27.7 | 27.2 | 50.2 | 49.7 | 38.3
1794.06 | -70.512 | -9.204 | 0.001 | 20.3 | 41.2 | 27.7 | 27.2 | 50.2 | 49.6 | 38.3
1795.06 | -70.54 | -4.459 | 0.001 | 20.3 | 41.1 | 27.7 | 27.2 | 50.1 | 49.5 | 38.6
1796.06 | -70.509 | -4.055 | 0.001 | 20.4 | 41.2 | 27.6 | 27.3 | 49.9 | 49.5 | 38.8
1797.06 | -70.53 | -7.034 | 0.001 | 20.3 | 41.2 | 27.6 | 27.4 | 49.8 | 49.5 | 38.8
1798.06 | -70.581 | -4.11 | 0.001 | 20.3 | 41.2 | 27.5 | 27.4 | 49.8 | 49.5 | 39.2
1799.06 | -70.523 | -8.358 | 0.001 | 20.3 | 41.2 | 27.5 | 27.6 | 49.8 | 49.5 | 39.2
1800.06 | -70.558 | -1.683 | 0.001 | 20.3 | 41.1 | 27.5 | 27.7 | 49.7 | 49.4 | 39.1
1801.06 | -70.601 | -5.599 | 0.001 | 20.3 | 41.1 | 27.5 | 27.7 | 49.6 | 49.3 | 39.3
1802.06 | -70.472 | -4.092 | 0.001 | 20.3 | 41.1 | 27.5 | 27.7 | 49.6 | 49.3 | 39.2
1803.06 | -70.496 | -8.321 | 0.001 | 20.2 | 41.1 | 27.5 | 27.6 | 49.3 | 49.2 | 39.3
1804.06 | -70.535 | -5.986 | 0.001 | 20.2 | 41.1 | 27.5 | 27.5 | 49.1 | 49.3 | 39
1805.06 | -70.445 | -8.008 | 0.001 | 20.2 | 41.1 | 27.4 | 27.4 | 49 | 49.3 | 38.8
1806.06 | -70.564 | -7.769 | 0.001 | 20.2 | 41.2 | 27.4 | 27.2 | 48.9 | 49.4 | 38.6
1807.06 | -70.594 | -5.103 | 0.001 | 20.2 | 41.2 | 27.4 | 27.1 | 48.8 | 49.4 | 38.3
1808.06 | -70.566 | -4.717 | 0.001 | 20.2 | 41.2 | 27.4 | 27 | 48.8 | 49.1 | 38.5
1809.06 | -70.588 | -0.524 | 0.001 | 20.2 | 41.3 | 27.4 | 26.9 | 48.9 | 49 | 38.4
1810.06 | -70.503 | -0.046 | 0.001 | 20.2 | 41.2 | 27.4 | 26.9 | 48.8 | 49 | 38.2
1811.06 | -70.65 | -3.834 | 0.001 | 20.2 | 41.2 | 27.4 | 26.9 | 48.9 | 49 | 37.9
1812.06 | -70.639 | 3.117 | 0.001 | 20.2 | 41.1 | 27.4 | 26.9 | 49 | 48.9 | 37.4
1813.06 | -70.51 | -0.984 | 0.001 | 20.2 | 41.2 | 27.4 | 26.9 | 49.1 | 48.9 | 37.2
1814.06 | -70.549 | -0.837 | 0.001 | 20.2 | 41.3 | 27.4 | 26.8 | 49.2 | 48.9 | 37.2
1815.06 | -70.602 | -6.206 | 0.001 | 20.2 | 41.4 | 27.4 | 26.8 | 49.2 | 48.9 | 37.1
1816.06 | -70.566 | -3.485 | 0.001 | 20.2 | 41.4 | 27.3 | 26.6 | 49.3 | 48.9 | 37.1
1817.06 | -70.539 | -6.611 | 0.001 | 20.3 | 41.3 | 27.3 | 26.4 | 49.3 | 48.9 | 37.2
1818.06 | -70.513 | 1.168 | 0.001 | 20.3 | 41.2 | 27.2 | 26.3 | 49.4 | 48.9 | 37.2
1819.06 | -70.661 | -3.264 | 0.001 | 20.3 | 41.2 | 27.2 | 26.3 | 49.4 | 48.8 | 37.5
1820.06 | -70.526 | -2.271 | 0.001 | 20.3 | 41.2 | 27.2 | 26.3 | 49.3 | 48.6 | 37.6
1821.06 | -70.494 | -3.393 | 0.001 | 20.3 | 41.3 | 27.2 | 26.4 | 49.2 | 48.7 | 37.8
1822.06 | -70.454 | -2.05 | 0.001 | 20.3 | 41.3 | 27.2 | 26.4 | 49.2 | 48.7 | 38.1
1823.06 | -70.604 | -4.754 | 0.001 | 20.3 | 41.3 | 27.2 | 26.4 | 49.1 | 48.6 | 38.4
1824.06 | -70.582 | -5.783 | 0.001 | 20.3 | 41.3 | 27.3 | 26.6 | 48.9 | 48.6 | 38.8
1825.06 | -70.5 | -3.613 | 0.001 | 20.3 | 41.2 | 27.3 | 26.7 | 48.9 | 48.7 | 38.8
1826.06 | -70.607 | -7.714 | 0.001 | 20.3 | 41.1 | 27.3 | 26.8 | 48.8 | 48.7 | 38.8
1827.06 | -70.465 | -5.14 | 0.001 | 20.2 | 41 | 27.3 | 26.8 | 48.7 | 48.5 | 39
1828.06 | -70.605 | -3.117 | 0.001 | 20.2 | 40.9 | 27.3 | 26.8 | 48.6 | 48.4 | 39.2
1829.06 | -70.623 | -5.949 | 0.001 | 20.2 | 40.9 | 27.4 | 26.8 | 48.6 | 48.2 | 39.4
1830.06 | -70.588 | -2.749 | 0.001 | 20.2 | 40.9 | 27.4 | 26.9 | 48.5 | 48.2 | 39.3
1831.06 | -70.558 | -6.537 | 0.001 | 20.2 | 40.8 | 27.4 | 26.8 | 48.5 | 48.2 | 39.3
1832.06 | -70.532 | -0.524 | 0.001 | 20.2 | 40.8 | 27.3 | 26.7 | 48.5 | 48.1 | 39.3
1833.06 | -70.453 | -2.069 | 0.001 | 20.2 | 40.8 | 27.3 | 26.5 | 48.5 | 48 | 39.4
1834.06 | -70.481 | -2.933 | 0.001 | 20.2 | 40.8 | 27.3 | 26.4 | 48.5 | 48.1 | 39.6
1835.06 | -70.468 | -0.469 | 0.001 | 20.3 | 40.8 | 27.3 | 26.3 | 48.4 | 48.3 | 39.6
1836.06 | -70.563 | -9.075 | 0.001 | 20.3 | 40.8 | 27.3 | 26.2 | 48.3 | 48.4 | 39.6
1837.06 | -70.575 | -9.075 | 0.001 | 20.3 | 40.8 | 27.3 | 26.1 | 48.2 | 48.5 | 39.6
1838.06 | -70.423 | 2.767 | 0.001 | 20.3 | 40.8 | 27.2 | 25.9 | 48.1 | 48.4 | 39.3
1839.06 | -70.587 | -0.009 | 0.001 | 20.3 | 40.8 | 27.2 | 25.9 | 47.9 | 48.4 | 39.4
1840.06 | -70.567 | -1.407 | 0.001 | 20.3 | 40.8 | 27.2 | 25.9 | 47.6 | 48.3 | 39.3
1841.06 | -70.438 | -5.599 | 0.001 | 20.3 | 40.8 | 27.2 | 26.1 | 47.5 | 48.4 | 39
1842.06 | -70.541 | 4.257 | 0.001 | 20.3 | 40.7 | 27.2 | 26 | 47.5 | 48.4 | 38.6
1843.06 | -70.431 | -4.919 | 0.001 | 20.3 | 40.7 | 27.1 | 25.9 | 47.6 | 48.2 | 38.3
1844.06 | -70.597 | -6.979 | 0.001 | 20.3 | 40.6 | 27.1 | 25.7 | 47.7 | 48.1 | 38
1845.06 | -70.447 | -1.867 | 0.001 | 20.2 | 40.5 | 27 | 25.4 | 47.8 | 48 | 37.8
1846.06 | -70.486 | 4.11 | 0.001 | 20.2 | 40.5 | 27 | 25.3 | 47.7 | 47.9 | 37.6
1847.06 | -70.625 | 4.992 | 0.001 | 20.2 | 40.4 | 27 | 25.2 | 47.7 | 47.9 | 37.6
1848.06 | -70.516 | -2.345 | 0.001 | 20.2 | 40.4 | 27 | 25.2 | 47.7 | 47.8 | 37.7
1849.06 | -70.572 | -2.124 | 0.001 | 20.2 | 40.4 | 27 | 25.3 | 47.7 | 47.9 | 37.8
1850.06 | -70.565 | 0.45 | 0.001 | 20.2 | 40.4 | 27 | 25.6 | 47.6 | 47.8 | 37.9
1851.06 | -70.455 | -4 | 0.001 | 20.1 | 40.4 | 27.1 | 25.8 | 47.5 | 47.7 | 37.9
1852.06 | -70.465 | -1.756 | 0.001 | 20.2 | 40.4 | 27.1 | 25.9 | 47.4 | 47.5 | 37.9
1853.06 | -70.539 | -10.344 | 0.001 | 20.2 | 40.4 | 27.2 | 25.9 | 47.3 | 47.4 | 37.9
1854.06 | -70.422 | -5.416 | 0.001 | 20.2 | 40.5 | 27.2 | 25.9 | 47.2 | 47.4 | 37.6
1855.06 | -70.584 | 2.05 | 0.001 | 20.3 | 40.6 | 27.3 | 25.9 | 47.1 | 47.4 | 37.6
1856.06 | -70.587 | 12.145 | 0.001 | 20.3 | 40.6 | 27.3 | 25.9 | 47.2 | 47.4 | 37.9
1857.06 | -70.531 | -1.168 | 0.001 | 20.3 | 40.6 | 27.3 | 25.9 | 47.4 | 47.5 | 37.8
1858.06 | -70.438 | -0.487 | 0.001 | 20.3 | 40.5 | 27.3 | 26.1 | 47.5 | 47.5 | 37.8
1859.06 | -70.551 | -4.128 | 0.001 | 20.3 | 40.5 | 27.3 | 26.1 | 47.7 | 47.6 | 37.7
1860.06 | -70.553 | -2.014 | 0.001 | 20.3 | 40.3 | 27.3 | 26 | 47.8 | 47.6 | 37.7
1861.06 | -70.466 | -0.064 | 0.001 | 20.3 | 40 | 27.2 | 26 | 47.8 | 47.7 | 37.5
1862.06 | -70.598 | 2.639 | 0.001 | 20.3 | 39.8 | 27.3 | 26.1 | 47.9 | 47.7 | 37.4
1863.06 | -70.504 | 4.661 | 0.001 | 20.3 | 39.7 | 27.3 | 26.3 | 47.8 | 47.6 | 37.5
1864.06 | -70.599 | -1.885 | 0.001 | 20.2 | 39.6 | 27.3 | 26.5 | 47.7 | 47.6 | 37.5
1865.06 | -70.563 | 3.209 | 0.001 | 20.2 | 39.5 | 27.3 | 26.6 | 47.6 | 47.6 | 37.2
1866.06 | -70.548 | -2.216 | 0.001 | 20.2 | 39.5 | 27.3 | 26.4 | 47.5 | 47.5 | 37.1
1867.06 | -70.515 | -0.046 | 0.001 | 20.2 | 39.5 | 27.3 | 26.3 | 47.5 | 47.4 | 37.3
1868.06 | -70.458 | 4.146 | 0.001 | 20.2 | 39.5 | 27.4 | 26.4 | 47.4 | 47.3 | 37.2
1869.06 | -70.605 | -0.23 | 0.001 | 20.2 | 39.5 | 27.3 | 26.4 | 47.4 | 47.1 | 37.1
1870.06 | -70.535 | -2.933 | 0.001 | 20.2 | 39.6 | 27.3 | 26.3 | 47.4 | 47 | 36.8
1871.06 | -70.466 | 0.266 | 0.001 | 20.2 | 39.6 | 27.3 | 26.2 | 47.4 | 46.9 | 36.6
1872.06 | -70.59 | 3.374 | 0.001 | 20.2 | 39.7 | 27.3 | 26.2 | 47.4 | 46.8 | 36.4
1873.06 | -70.572 | 3.227 | 0.001 | 20.2 | 39.7 | 27.3 | 26.2 | 47.3 | 46.7 | 36.5
1874.06 | -70.544 | 1.333 | 0.001 | 20.2 | 39.8 | 27.3 | 26.1 | 47.4 | 46.6 | 36.6
1875.06 | -70.573 | 6.169 | 0.001 | 20.2 | 40 | 27.3 | 26 | 47.6 | 46.5 | 36.7
1876.06 | -70.601 | 6.813 | 0.001 | 20.3 | 40.1 | 27.3 | 25.9 | 47.6 | 46.4 | 36.8
1877.06 | -70.54 | 4.551 | 0.001 | 20.3 | 40.1 | 27.3 | 25.8 | 47.6 | 46.3 | 36.8
1878.06 | -70.517 | -2.915 | 0.001 | 20.3 | 39.9 | 27.3 | 25.7 | 47.4 | 46.2 | 36.9
1879.06 | -70.593 | -0.984 | 0.001 | 20.3 | 39.9 | 27.3 | 25.8 | 47.3 | 46.2 | 36.9
1880.06 | -70.564 | 1.223 | 0.001 | 20.3 | 39.8 | 27.3 | 25.8 | 47.3 | 46.2 | 36.6
1881.06 | -70.474 | -3.54 | 0.001 | 20.3 | 39.8 | 27.2 | 25.8 | 47.2 | 46.2 | 36.6
1882.06 | -70.617 | 4.441 | 0.001 | 20.3 | 39.9 | 27.2 | 25.7 | 47.1 | 46.1 | 36.6
1883.06 | -70.509 | 0.542 | 0.001 | 20.3 | 39.9 | 27.1 | 25.7 | 47 | 46.1 | 36.6
1884.06 | -70.54 | 2.308 | 0.001 | 20.3 | 39.7 | 27.1 | 25.7 | 46.9 | 46.2 | 36.6
1885.06 | -70.477 | -2.437 | 0.001 | 20.3 | 39.6 | 27.1 | 25.8 | 46.9 | 46.1 | 36.5
1886.06 | -70.438 | 0.671 | 0.001 | 20.3 | 39.6 | 27 | 25.8 | 46.9 | 46.2 | 36.5
1887.06 | -70.427 | 5.231 | 0.001 | 20.2 | 39.6 | 27 | 25.9 | 46.9 | 46.1 | 36.4
1888.06 | -70.547 | -3.687 | 0.001 | 20.2 | 39.6 | 27 | 26 | 46.8 | 46 | 36.6
1889.06 | -70.547 | -6.114 | 0.001 | 20.2 | 39.7 | 27 | 26 | 46.8 | 46 | 36.5
1890.06 | -70.444 | 0.138 | 0.001 | 20.2 | 39.7 | 26.9 | 26 | 46.7 | 46.1 | 36.4
1891.06 | -70.492 | -0.947 | 0.001 | 20.2 | 39.7 | 26.9 | 26 | 46.6 | 45.9 | 36.5
1892.06 | -70.616 | 1.462 | 0.001 | 20.2 | 39.6 | 26.9 | 26.1 | 46.4 | 45.8 | 36.7
1893.06 | -70.51 | 0.597 | 0.001 | 20.2 | 39.5 | 26.9 | 26.2 | 46.4 | 45.8 | 36.7
1894.06 | -70.537 | 3.19 | 0.001 | 20.2 | 39.4 | 26.9 | 26.2 | 46.3 | 45.7 | 36.8
1895.06 | -70.654 | 2.988 | 0.001 | 20.2 | 39.3 | 26.9 | 26 | 46.3 | 45.7 | 36.8
1896.06 | -70.576 | 3.356 | 0.001 | 20.2 | 39.3 | 26.9 | 26 | 46.2 | 45.7 | 36.9
1897.06 | -70.569 | 4.533 | 0.001 | 20.3 | 39.3 | 26.9 | 26 | 46 | 45.8 | 37
1898.06 | -70.465 | 5.25 | 0.001 | 20.3 | 39.2 | 26.9 | 26.1 | 45.9 | 45.8 | 36.9
1899.06 | -70.609 | -1.609 | 0.001 | 20.3 | 39.1 | 27 | 26 | 45.9 | 45.7 | 36.9
1900.06 | -70.549 | -3.503 | 0.001 | 20.3 | 39.1 | 27 | 26 | 45.9 | 45.7 | 36.9
1901.06 | -70.49 | 4.312 | 0.001 | 20.3 | 39.1 | 27 | 26 | 46 | 45.8 | 37.1
1902.06 | -70.581 | -2.823 | 0.001 | 20.3 | 39.2 | 27 | 25.9 | 46.1 | 45.7 | 37.2
1903.06 | -70.437 | 5.084 | 0.001 | 20.3 | 39.3 | 27 | 25.8 | 46.2 | 45.6 | 37.3
1904.06 | -70.406 | -1.664 | 0.001 | 20.3 | 39.4 | 27 | 25.7 | 46.2 | 45.7 | 37.2
1905.06 | -70.51 | 3.043 | 0.001 | 20.3 | 39.5 | 26.9 | 25.6 | 46.2 | 45.6 | 37.3
1906.06 | -70.493 | -0.818 | 0.001 | 20.3 | 39.4 | 26.9 | 25.8 | 46.2 | 45.5 | 37.4
1907.06 | -70.597 | 0.395 | 0.001 | 20.3 | 39.3 | 26.8 | 25.9 | 46.3 | 45.4 | 37.2
1908.06 | -70.647 | -2.106 | 0.001 | 20.3 | 39.3 | 26.8 | 25.9 | 46.3 | 45.4 | 37.3
1909.06 | -70.552 | 7.364 | 0.001 | 20.2 | 39.3 | 26.8 | 25.9 | 46.3 | 45.3 | 37.4
1910.06 | -70.569 | 0.395 | 0.001 | 20.2 | 39.1 | 26.7 | 26.1 | 46.3 | 45.2 | 37.4
1911.06 | -70.518 | -3.834 | 0.001 | 20.2 | 39.1 | 26.8 | 26.3 | 46.2 | 45.1 | 37.2
1912.06 | -70.518 | -1.756 | 0.001 | 20.2 | 39 | 26.8 | 26.5 | 46.2 | 45 | 37.1
1913.06 | -70.638 | -0.267 | 0.001 | 20.2 | 38.9 | 26.8 | 26.6 | 46.1 | 45 | 37.4
1914.06 | -70.568 | 3.668 | 0.001 | 20.2 | 38.8 | 26.8 | 26.9 | 45.9 | 44.9 | 37.4
1915.06 | -70.616 | 2.216 | 0.001 | 20.2 | 38.8 | 26.8 | 27 | 45.8 | 44.8 | 37.2
1916.06 | -70.582 | 5.323 | 0.001 | 20.2 | 38.6 | 26.8 | 26.8 | 45.7 | 44.8 | 37
1917.06 | -70.546 | 4.882 | 0.001 | 20.2 | 38.6 | 26.8 | 26.7 | 45.4 | 44.8 | 36.6
1918.06 | -70.55 | 5.305 | 0.001 | 20.2 | 38.6 | 26.8 | 26.5 | 45.3 | 44.8 | 36.5
1919.06 | -70.623 | -1.811 | 0.001 | 20.2 | 38.6 | 26.8 | 26.4 | 45.2 | 44.9 | 36.5
1920.06 | -70.444 | -4 | 0.001 | 20.2 | 38.7 | 26.8 | 26.4 | 45.1 | 45 | 36.5
1921.06 | -70.473 | 0.285 | 0.001 | 20.3 | 38.7 | 26.8 | 26.3 | 45.1 | 45.1 | 36.4
1922.06 | -70.454 | 3.466 | 0.001 | 20.3 | 38.7 | 26.8 | 26.2 | 45 | 45.1 | 36.3
1923.06 | -70.508 | -1.572 | 0.001 | 20.3 | 38.7 | 26.8 | 26.2 | 45 | 45.2 | 36.2
1924.06 | -70.501 | 9.902 | 0.001 | 20.3 | 38.7 | 26.9 | 26.2 | 45.1 | 45.1 | 36.3
1925.06 | -70.554 | 0.781 | 0.001 | 20.3 | 38.7 | 26.9 | 26.3 | 45 | 45.2 | 36.2
1926.06 | -70.579 | 9.166 | 0.001 | 20.3 | 38.7 | 26.9 | 26.5 | 44.9 | 45.1 | 36.1
1927.06 | -70.473 | 5.967 | 0.001 | 20.3 | 38.6 | 26.9 | 26.5 | 44.8 | 45 | 36.2
1928.06 | -70.578 | 8.192 | 0.001 | 20.2 | 38.5 | 26.9 | 26.5 | 44.8 | 45 | 36
1929.06 | -70.462 | 2.767 | 0.001 | 20.2 | 38.5 | 27 | 26.5 | 44.8 | 45 | 36.1
1930.06 | -70.508 | 1.554 | 0.001 | 20.2 | 38.4 | 27 | 26.5 | 44.9 | 45.1 | 36.5
1931.06 | -70.594 | 1.333 | 0.001 | 20.2 | 38.4 | 27 | 26.6 | 44.9 | 45.2 | 36.6
1932.06 | -70.473 | 8.339 | 0.001 | 20.2 | 38.3 | 27 | 26.5 | 45 | 45.3 | 36.8
1933.06 | -70.484 | 2.988 | 0.001 | 20.1 | 38.2 | 27 | 26.5 | 45.1 | 45.2 | 37.2
1934.06 | -70.456 | 6.831 | 0.001 | 20.1 | 38.1 | 27 | 26.5 | 45.2 | 45.2 | 37.3
1935.06 | -70.488 | -1.425 | 0.001 | 20.1 | 38.1 | 26.9 | 26.4 | 45.3 | 45.1 | 37.4
1936.06 | -70.514 | 5.654 | 0.001 | 20.1 | 38 | 26.9 | 26.3 | 45.3 | 45.1 | 37.2
1937.06 | -70.546 | 2.988 | 0.001 | 20.1 | 37.9 | 26.9 | 26.3 | 45.2 | 45.1 | 36.8
1938.06 | -70.611 | -3.007 | 0.001 | 20.2 | 37.9 | 26.9 | 26.1 | 45.2 | 45.1 | 36.5
1939.06 | -70.457 | 6.666 | 0.001 | 20.2 | 37.8 | 26.9 | 26 | 45.2 | 45.2 | 36.3
1940.06 | -70.469 | 1.425 | 0.001 | 20.2 | 37.7 | 26.9 | 26 | 45.1 | 45.2 | 36
1941.06 | -70.46 | 3.852 | 0.001 | 20.2 | 37.7 | 26.9 | 26.1 | 45 | 45.2 | 35.7
1942.06 | -70.528 | 7.677 | 0.001 | 20.3 | 37.7 | 26.9 | 26 | 44.9 | 45.1 | 35.4
1943.06 | -70.644 | 5.25 | 0.001 | 20.3 | 37.6 | 27 | 26.1 | 44.8 | 45 | 35.4
1944.06 | -70.469 | 0.561 | 0.001 | 20.3 | 37.5 | 27 | 26.2 | 44.7 | 45 | 35.3
1945.06 | -70.613 | 5.158 | 0.001 | 20.2 | 37.5 | 27 | 26.3 | 44.5 | 44.8 | 35.3
1946.06 | -70.573 | 5.489 | 0.001 | 20.2 | 37.4 | 27 | 26.5 | 44.5 | 44.6 | 35.5
1947.06 | -70.439 | 4.036 | 0.001 | 20.2 | 37.3 | 27 | 26.7 | 44.5 | 44.6 | 35.6
1948.06 | -70.451 | 3.705 | 0.001 | 20.2 | 37.2 | 27 | 26.8 | 44.5 | 44.7 | 35.4
1949.06 | -70.562 | 0.8 | 0.001 | 20.2 | 37.1 | 27.1 | 26.9 | 44.5 | 44.7 | 35.1
1950.06 | -70.451 | 6.647 | 0.001 | 20.1 | 37 | 27.1 | 26.9 | 44.5 | 44.7 | 35
1951.06 | -70.603 | 8.652 | 0.001 | 20.1 | 37 | 27.1 | 26.8 | 44.4 | 44.7 | 34.9
1952.06 | -70.478 | 1.627 | 0.001 | 20.1 | 37.1 | 27.1 | 26.8 | 44.4 | 44.7 | 34.9
1953.06 | -70.583 | 9.976 | 0.001 | 20.1 | 37.3 | 27.1 | 26.7 | 44.1 | 44.7 | 34.9
1954.06 | -70.516 | 5.323 | 0.001 | 20.1 | 37.4 | 27 | 26.6 | 44 | 44.8 | 34.9
1955.06 | -70.502 | 8.596 | 0.001 | 20.1 | 37.6 | 27 | 26.5 | 43.9 | 44.8 | 34.9
1956.06 | -70.535 | 3.08 | 0.001 | 20.2 | 37.7 | 27 | 26.4 | 43.8 | 44.7 | 35
1957.06 | -70.46 | 1.646 | 0.001 | 20.2 | 37.8 | 27 | 26.4 | 43.6 | 44.7 | 35.4
1958.06 | -70.598 | 8.449 | 0.001 | 20.2 | 37.8 | 27 | 26.5 | 43.5 | 44.7 | 35.3
1959.06 | -70.59 | 5.434 | 0.001 | 20.2 | 37.8 | 27 | 26.6 | 43.5 | 44.7 | 35.2
1960.06 | -70.618 | 13.745 | 0.001 | 20.2 | 37.7 | 26.9 | 26.7 | 43.5 | 44.8 | 35.1
1961.06 | -70.558 | 5.985 | 0.001 | 20.2 | 37.7 | 26.9 | 26.7 | 43.6 | 44.7 | 35.2
1962.06 | -70.634 | 5.967 | 0.001 | 20.2 | 37.7 | 26.9 | 26.6 | 43.6 | 44.6 | 35.2
1963.06 | -70.591 | 7.272 | 0.001 | 20.2 | 37.7 | 26.8 | 26.6 | 43.6 | 44.5 | 35.2
1964.06 | -70.48 | 3.999 | 0.001 | 20.2 | 37.6 | 26.8 | 26.6 | 43.5 | 44.3 | 35.2
1965.06 | -70.442 | 4.643 | 0.001 | 20.2 | 37.6 | 26.7 | 26.7 | 43.5 | 44.3 | 35.4
1966.06 | -70.439 | 5.618 | 0.001 | 20.2 | 37.6 | 26.7 | 26.7 | 43.4 | 44.4 | 35.4
1967.06 | -70.608 | 6.868 | 0.001 | 20.1 | 37.6 | 26.7 | 26.7 | 43.3 | 44.4 | 35.5
1968.06 | -70.533 | 4.22 | 0.001 | 20.1 | 37.7 | 26.7 | 26.6 | 43.2 | 44.4 | 35.4
1969.06 | -70.448 | 5.857 | 0.001 | 20.1 | 37.7 | 26.7 | 26.4 | 43.1 | 44.4 | 35.5
1970.06 | -70.463 | 1.719 | 0.001 | 20.1 | 37.8 | 26.7 | 26.4 | 43.2 | 44.4 | 35.8
1971.06 | -70.44 | 8.118 | 0.001 | 20.2 | 37.7 | 26.7 | 26.4 | 43.3 | 44.4 | 35.9
1972.06 | -70.487 | 6.298 | 0.001 | 20.2 | 37.7 | 26.6 | 26.3 | 43.4 | 44.4 | 36
1973.06 | -70.592 | 7.585 | 0.001 | 20.2 | 37.7 | 26.6 | 26.4 | 43.5 | 44.3 | 36.1
1974.06 | -70.447 | 1.83 | 0.001 | 20.2 | 37.6 | 26.6 | 26.4 | 43.5 | 44.2 | 36.2
1975.06 | -70.463 | 8.063 | 0.001 | 20.2 | 37.6 | 26.6 | 26.2 | 43.5 | 44.2 | 36.4
1976.06 | -70.517 | 10.527 | 0.001 | 20.2 | 37.7 | 26.6 | 26 | 43.4 | 44.1 | 36.4
1977.06 | -70.481 | 18.6 | 0.001 | 20.3 | 37.8 | 26.6 | 25.9 | 43.4 | 44.1 | 36.5
1978.06 | -70.592 | 8.688 | 0.001 | 20.2 | 37.8 | 26.6 | 25.7 | 43.3 | 44 | 36.6
1979.06 | -70.572 | 4.606 | 0.001 | 20.3 | 37.8 | 26.6 | 25.7 | 43.3 | 44 | 36.6
1980.06 | -70.557 | 1.958 | 0.001 | 20.2 | 37.8 | 26.6 | 25.6 | 43.4 | 44 | 36.4
1981.06 | -70.471 | 7.272 | 0.001 | 20.2 | 37.9 | 26.6 | 25.5 | 43.4 | 43.9 | 36.3
1982.06 | -70.542 | 6.169 | 0.001 | 20.2 | 37.9 | 26.6 | 25.5 | 43.5 | 43.8 | 36.2
1983.06 | -70.431 | 11.373 | 0.001 | 20.2 | 37.9 | 26.6 | 25.4 | 43.6 | 43.7 | 36.1
1984.06 | -70.512 | 6.941 | 0.001 | 20.2 | 37.9 | 26.7 | 25.2 | 43.7 | 43.6 | 36
1985.06 | -70.586 | 4.974 | 0.001 | 20.1 | 37.8 | 26.6 | 25.1 | 43.8 | 43.6 | 35.9
1986.06 | -70.587 | 13.01 | 0.001 | 20.1 | 37.7 | 26.7 | 25.1 | 43.8 | 43.6 | 35.8
1987.06 | -70.459 | 5.066 | 0.001 | 20.1 | 37.7 | 26.7 | 25 | 43.8 | 43.6 | 35.9
1988.06 | -70.582 | 4.404 | 0.001 | 20.1 | 37.6 | 26.7 | 24.9 | 43.8 | 43.6 | 36
1989.06 | -70.517 | 7.603 | 0.001 | 20.1 | 37.6 | 26.6 | 25 | 43.8 | 43.6 | 35.9
1990.06 | -70.512 | 7.824 | 0.001 | 20.1 | 37.6 | 26.6 | 25.1 | 43.8 | 43.6 | 35.7
1991.06 | -70.686 | 5.82 | 0.001 | 20.1 | 37.7 | 26.6 | 25.1 | 43.7 | 43.6 | 35.7
1992.06 | -70.612 | 9.387 | 0.001 | 20.2 | 37.6 | 26.6 | 25.2 | 43.6 | 43.5 | 35.6
1993.06 | -70.444 | 9.111 | 0.001 | 20.2 | 37.6 | 26.6 | 25.3 | 43.4 | 43.4 | 35.2
1994.06 | -70.582 | 0.579 | 0.001 | 20.2 | 37.6 | 26.6 | 25.3 | 43.3 | 43.3 | 35.1
1995.06 | -70.468 | 4.33 | 0.001 | 20.2 | 37.6 | 26.6 | 25.5 | 43.3 | 43.2 | 34.9
1996.06 | -70.46 | 0.928 | 0.001 | 20.2 | 37.6 | 26.6 | 25.5 | 43.2 | 43.2 | 35
1997.06 | -70.617 | 6.188 | 0.001 | 20.2 | 37.7 | 26.6 | 25.5 | 43.3 | 43.1 | 35
1998.06 | -70.574 | 3.797 | 0.001 | 20.2 | 37.8 | 26.6 | 25.5 | 43.2 | 43 | 34.9
1999.06 | -70.475 | 1.774 | 0.001 | 20.2 | 37.7 | 26.6 | 25.5 | 43.1 | 42.9 | 34.8
2000.06 | -70.494 | 5.084 | 0.001 | 20.2 | 37.7 | 26.6 | 25.4 | 43 | 42.8 | 34.8
2001.06 | -70.574 | 6.776 | 0.001 | 20.2 | 37.6 | 26.6 | 25.5 | 42.9 | 42.7 | 34.9
2002.06 | -70.645 | 5.581 | 0.001 | 20.2 | 37.6 | 26.6 | 25.5 | 42.9 | 42.7 | 35
2003.06 | -70.455 | 10.49 | 0.001 | 20.1 | 37.5 | 26.6 | 25.5 | 42.9 | 42.8 | 34.9
2004.06 | -70.497 | 7.677 | 0.001 | 20.1 | 37.3 | 26.6 | 25.7 | 42.8 | 42.7 | 34.6
2005.06 | -70.548 | 7.787 | 0.001 | 20.1 | 37.2 | 26.7 | 25.8 | 42.8 | 42.7 | 34.3
2006.06 | -70.528 | 8.927 | 0.001 | 20.1 | 37.1 | 26.7 | 25.7 | 42.8 | 42.6 | 34.1
2007.06 | -70.464 | 6.445 | 0.001 | 20.1 | 37.2 | 26.7 | 25.7 | 42.9 | 42.6 | 34.1
2008.06 | -70.481 | 11.244 | 0.001 | 20.1 | 37.2 | 26.7 | 25.7 | 42.9 | 42.6 | 34.2
2009.06 | -70.497 | 8.486 | 0.001 | 20.1 | 37.2 | 26.7 | 25.7 | 42.9 | 42.6 | 34.3
2010.06 | -70.625 | 8.854 | 0.001 | 20.2 | 37.1 | 26.7 | 25.7 | 42.9 | 42.7 | 34.4
2011.06 | -70.589 | 10.472 | 0.001 | 20.2 | 37 | 26.8 | 25.7 | 42.9 | 42.7 | 34.7
2012.06 | -70.505 | 7.861 | 0.001 | 20.2 | 36.9 | 26.7 | 25.8 | 42.9 | 42.6 | 34.9
2013.06 | -70.476 | 13.433 | 0.001 | 20.2 | 36.9 | 26.8 | 25.7 | 42.9 | 42.6 | 34.9
2014.06 | -70.543 | 12.458 | 0.001 | 20.3 | 36.9 | 26.7 | 25.7 | 42.9 | 42.7 | 34.9
2015.06 | -70.431 | 7.236 | 0.001 | 20.3 | 36.9 | 26.7 | 25.6 | 43 | 42.7 | 35
2016.06 | -70.481 | 4.367 | 0.001 | 20.3 | 36.9 | 26.7 | 25.5 | 42.9 | 42.7 | 34.9
2017.06 | -70.452 | 11.722 | 0.001 | 20.3 | 36.9 | 26.7 | 25.5 | 42.9 | 42.7 | 34.6
2018.06 | -70.587 | 1.002 | 0.001 | 20.3 | 36.9 | 26.7 | 25.4 | 42.9 | 42.7 | 34.7
2019.06 | -70.545 | 7.971 | 0.001 | 20.3 | 36.9 | 26.7 | 25.3 | 42.9 | 42.7 | 34.7
2020.06 | -70.546 | 6.188 | 0.001 | 20.2 | 36.7 | 26.7 | 25.3 | 42.9 | 42.8 | 34.8
2021.06 | -70.625 | 5.893 | 0.001 | 20.2 | 36.4 | 26.6 | 25.2 | 42.9 | 42.8 | 34.8
2022.06 | -70.559 | 10.877 | 0.001 | 20.2 | 35.9 | 26.7 | 25.2 | 42.9 | 42.9 | 34.7
2023.06 | -70.541 | 8.799 | 0.001 | 20.2 | 35.7 | 26.7 | 25.1 | 42.8 | 43 | 34.9
2024.06 | -70.598 | 8.799 | 0.001 | 20.2 | 35.6 | 26.7 | 25.2 | 42.7 | 42.8 | 34.9
2025.06 | -70.54 | 7.787 | 0.001 | 20.2 | 35.5 | 26.7 | 25.5 | 42.6 | 42.6 | 34.7
2026.06 | -70.561 | 10.159 | 0.001 | 20.2 | 35.4 | 26.7 | 25.8 | 42.6 | 42.5 | 34.6
2027.06 | -70.427 | 8.541 | 0.001 | 20.2 | 35.5 | 26.7 | 25.8 | 42.6 | 42.4 | 34.5
2028.06 | -70.612 | 9.075 | 0.001 | 20.2 | 35.6 | 26.7 | 25.6 | 42.6 | 42.3 | 34.4
2029.06 | -70.566 | 6.243 | 0.001 | 20.2 | 35.7 | 26.7 | 25.5 | 42.6 | 42.2 | 34.5
2030.06 | -70.447 | 11.759 | 0.001 | 20.2 | 35.8 | 26.7 | 25.4 | 42.4 | 42 | 34.7
2031.06 | -70.445 | 6.61 | 0.001 | 20.2 | 35.8 | 26.7 | 25.4 | 42.4 | 42 | 35
2032.06 | -70.525 | 11.483 | 0.001 | 20.3 | 35.8 | 26.7 | 25.3 | 42.4 | 41.9 | 35.2
2033.06 | -70.543 | 5.066 | 0.001 | 20.2 | 35.9 | 26.6 | 25.3 | 42.4 | 41.8 | 35.1
2034.06 | -70.473 | 10.435 | 0.001 | 20.3 | 36 | 26.6 | 25.3 | 42.4 | 41.8 | 34.9
2035.06 | -70.417 | 2.62 | 0.001 | 20.3 | 36.1 | 26.6 | 25.3 | 42.4 | 41.8 | 34.7
2036.06 | -70.56 | 6.243 | 0.001 | 20.3 | 36.2 | 26.6 | 25.3 | 42.4 | 41.8 | 34.6
2037.06 | -70.522 | 9.902 | 0.001 | 20.3 | 36.2 | 26.5 | 25.3 | 42.3 | 41.8 | 34.6
2038.06 | -70.481 | 16.154 | 0.001 | 20.3 | 36.2 | 26.4 | 25.3 | 42.2 | 41.7 | 34.5
2039.06 | -70.427 | 11.116 | 0.001 | 20.3 | 36.1 | 26.4 | 25.4 | 42.2 | 41.7 | 34.6
2040.06 | -70.441 | 9.332 | 0.001 | 20.2 | 35.9 | 26.4 | 25.5 | 42.2 | 41.8 | 34.6
2041.06 | -70.483 | 9.222 | 0.001 | 20.2 | 35.8 | 26.4 | 25.7 | 42.3 | 41.8 | 34.5
2042.06 | -70.618 | 12.145 | 0.001 | 20.2 | 35.9 | 26.5 | 25.9 | 42.1 | 41.8 | 34.3
2043.06 | -70.552 | 13.083 | 0.001 | 20.2 | 35.8 | 26.5 | 25.9 | 42.1 | 41.7 | 34.1
2044.06 | -70.541 | 16.228 | 0.001 | 20.2 | 35.8 | 26.6 | 26.1 | 42.1 | 41.8 | 34.1
2045.06 | -70.547 | 14.131 | 0.001 | 20.2 | 35.7 | 26.6 | 26.3 | 42.1 | 41.8 | 34.1
2046.06 | -70.553 | 10.656 | 0.001 | 20.2 | 35.5 | 26.6 | 26.4 | 42.2 | 41.8 | 33.9
2047.06 | -70.505 | 2.694 | 0.001 | 20.1 | 35.6 | 26.6 | 26.4 | 42.2 | 41.9 | 33.9
2048.06 | -70.456 | 10.233 | 0.001 | 20.1 | 35.6 | 26.7 | 26.2 | 42.2 | 42 | 33.8
2049.06 | -70.482 | 10.141 | 0.001 | 20.1 | 35.6 | 26.7 | 26.2 | 42.1 | 41.9 | 33.7
2050.06 | -70.434 | 12.568 | 0.001 | 20.1 | 35.7 | 26.7 | 26.3 | 42.1 | 41.8 | 33.5
2051.06 | -70.475 | 10.674 | 0.001 | 20.1 | 35.8 | 26.7 | 26.4 | 42.1 | 41.9 | 33.5
2052.06 | -70.567 | 7.493 | 0.001 | 20.2 | 35.9 | 26.7 | 26.4 | 42.1 | 41.8 | 33.5
2053.06 | -70.606 | 8.541 | 0.001 | 20.2 | 36 | 26.7 | 26.3 | 42 | 41.8 | 33.6
2054.06 | -70.58 | 12.256 | 0.001 | 20.2 | 36 | 26.6 | 26.3 | 41.9 | 41.7 | 33.6
2055.06 | -70.467 | 14.94 | 0.001 | 20.2 | 36.1 | 26.6 | 26.1 | 41.9 | 41.6 | 33.5
2056.06 | -70.553 | 14.389 | 0.001 | 20.3 | 36.2 | 26.6 | 26 | 41.9 | 41.5 | 33.5
2057.06 | -70.483 | 5.434 | 0.001 | 20.3 | 36.2 | 26.6 | 26 | 41.9 | 41.5 | 33.5
2058.06 | -70.605 | 9.957 | 0.001 | 20.3 | 36.2 | 26.6 | 26 | 41.8 | 41.5 | 33.4
2059.06 | -70.591 | 11.906 | 0.001 | 20.3 | 36.2 | 26.6 | 26.1 | 41.7 | 41.5 | 33.4
2060.06 | -70.609 | 9.773 | 0.001 | 20.3 | 36.2 | 26.7 | 26.2 | 41.7 | 41.5 | 33.6
2061.06 | -70.608 | 7.879 | 0.001 | 20.3 | 36.1 | 26.7 | 26.1 | 41.6 | 41.4 | 33.7
2062.06 | -70.481 | 14.573 | 0.001 | 20.2 | 36.1 | 26.7 | 26.1 | 41.6 | 41.3 | 33.8
2063.06 | -70.496 | 14.444 | 0.001 | 20.2 | 36 | 26.7 | 26.2 | 41.6 | 41.2 | 34
2064.06 | -70.487 | 11.134 | 0.001 | 20.2 | 35.8 | 26.7 | 26.2 | 41.5 | 41.2 | 34.1
2065.06 | -70.48 | 6.647 | 0.001 | 20.2 | 35.7 | 26.7 | 26.3 | 41.4 | 41.2 | 34.1
2066.06 | -70.557 | 11.465 | 0.001 | 20.1 | 35.7 | 26.8 | 26.4 | 41.3 | 41.2 | 34.1
2067.06 | -70.513 | 8.247 | 0.001 | 20.1 | 35.7 | 26.8 | 26.5 | 41.2 | 41.2 | 33.9
2068.06 | -70.555 | 12.274 | 0.001 | 20.1 | 35.8 | 26.8 | 26.4 | 41.2 | 41.2 | 33.8
2069.06 | -70.582 | 12.899 | 0.001 | 20.2 | 35.9 | 26.7 | 26.3 | 41.1 | 41.1 | 33.9
2070.06 | -70.51 | 9.277 | 0.001 | 20.2 | 35.9 | 26.7 | 26.2 | 41.1 | 41 | 33.8
2071.06 | -70.472 | 8.817 | 0.001 | 20.2 | 35.9 | 26.7 | 26.2 | 41.1 | 40.9 | 33.8
2072.06 | -70.454 | 4.827 | 0.001 | 20.3 | 35.9 | 26.6 | 26.2 | 41.2 | 40.9 | 33.9
2073.06 | -70.479 | 8.596 | 0.001 | 20.3 | 35.9 | 26.6 | 26.1 | 41.2 | 40.9 | 33.9
2074.06 | -70.644 | 15.86 | 0.001 | 20.3 | 35.8 | 26.5 | 26.1 | 41.3 | 41 | 34.1
2075.06 | -70.495 | 11.759 | 0.001 | 20.3 | 35.7 | 26.5 | 26 | 41.3 | 41.1 | 34.1
2076.06 | -70.443 | 6.941 | 0.001 | 20.3 | 35.6 | 26.5 | 25.9 | 41.3 | 41.1 | 34
2077.06 | -70.46 | 14.039 | 0.001 | 20.2 | 35.6 | 26.4 | 25.8 | 41.3 | 41.1 | 34
2078.06 | -70.578 | 8.835 | 0.001 | 20.2 | 35.6 | 26.4 | 25.8 | 41.3 | 41.1 | 34.1
2079.06 | -70.577 | 10.141 | 0.001 | 20.2 | 35.5 | 26.4 | 25.8 | 41.3 | 41.1 | 34
2080.06 | -70.542 | 10.546 | 0.001 | 20.1 | 35.5 | 26.3 | 25.8 | 41.3 | 41.1 | 34.1
2081.06 | -70.59 | 6.39 | 0.001 | 20.1 | 35.5 | 26.3 | 25.7 | 41.1 | 41.2 | 34
2082.06 | -70.545 | 9.019 | 0.001 | 20.1 | 35.5 | 26.3 | 25.6 | 41 | 41.2 | 33.9
2083.06 | -70.491 | 7.07 | 0.001 | 20.1 | 35.5 | 26.3 | 25.6 | 40.9 | 41.2 | 33.8
2084.06 | -70.557 | 5.213 | 0.001 | 20.2 | 35.5 | 26.3 | 25.6 | 40.9 | 41.2 | 33.7
2085.06 | -70.524 | 11.557 | 0.001 | 20.2 | 35.5 | 26.3 | 25.6 | 40.9 | 41.1 | 33.7
2086.06 | -70.506 | 11.336 | 0.001 | 20.2 | 35.6 | 26.3 | 25.6 | 40.9 | 41.1 | 33.6
2087.06 | -70.433 | 10.343 | 0.001 | 20.2 | 35.7 | 26.2 | 25.5 | 40.9 | 40.9 | 33.6
2088.06 | -70.444 | 9.736 | 0.001 | 20.2 | 35.8 | 26.2 | 25.4 | 40.9 | 40.8 | 33.5
2089.06 | -70.533 | 9.295 | 0.001 | 20.2 | 35.8 | 26.2 | 25.3 | 40.9 | 40.7 | 33.6
2090.06 | -70.564 | 14.095 | 0.001 | 20.2 | 35.9 | 26.2 | 25.3 | 40.8 | 40.7 | 33.5
2091.06 | -70.565 | 11.41 | 0.001 | 20.3 | 35.9 | 26.2 | 25.4 | 40.8 | 40.6 | 33.4
2092.06 | -70.451 | 5.82 | 0.001 | 20.3 | 35.7 | 26.3 | 25.7 | 40.8 | 40.5 | 33.3
2093.06 | -70.619 | 20.071 | 0.001 | 20.3 | 35.5 | 26.3 | 25.8 | 40.8 | 40.4 | 33.3
2094.06 | -70.53 | 11.759 | 0.001 | 20.3 | 35.5 | 26.3 | 25.9 | 40.7 | 40.4 | 33.2
2095.06 | -70.587 | 12.072 | 0.001 | 20.3 | 35.4 | 26.4 | 25.8 | 40.7 | 40.4 | 33.2
2096.06 | -70.535 | 12.458 | 0.001 | 20.2 | 35.5 | 26.3 | 25.8 | 40.6 | 40.4 | 33.2
2097.06 | -70.573 | 19.078 | 0.001 | 20.2 | 35.5 | 26.3 | 25.8 | 40.4 | 40.3 | 33.3
2098.06 | -70.458 | 16.577 | 0.001 | 20.2 | 35.5 | 26.3 | 25.7 | 40.3 | 40.2 | 33.4
2099.06 | -70.531 | 15.676 | 0.001 | 20.2 | 35.4 | 26.3 | 25.7 | 40.2 | 40.1 | 33.3
2100.06 | -70.584 | 13.083 | 0.001 | 20.2 | 35.4 | 26.3 | 25.6 | 40.1 | 40.1 | 33.3
2101.06 | -70.429 | 16.264 | 0.001 | 20.1 | 35.5 | 26.3 | 25.6 | 40 | 40.1 | 33.3
2102.06 | -70.511 | 15.97 | 0.001 | 20.1 | 35.4 | 26.3 | 25.7 | 39.9 | 40.2 | 33.4
2103.06 | -70.517 | 12.403 | 0.001 | 20.1 | 35.4 | 26.3 | 25.9 | 40 | 40.1 | 33.5
2104.06 | -70.632 | 12.035 | 0.001 | 20.1 | 35.4 | 26.3 | 26 | 40 | 40.1 | 33.5
2105.06 | -70.532 | 17.662 | 0.001 | 20.1 | 35.3 | 26.2 | 26 | 40.1 | 40 | 33.6
2106.06 | -70.508 | 11.667 | 0.001 | 20.1 | 35.1 | 26.2 | 26.2 | 40.2 | 40.1 | 33.6
2107.06 | -70.562 | 15.878 | 0.001 | 20.1 | 35 | 26.3 | 26.4 | 40.4 | 40 | 33.5
2108.06 | -70.444 | 16.503 | 0.001 | 20.1 | 34.9 | 26.3 | 26.6 | 40.5 | 40 | 33.4
2109.06 | -70.47 | 15.989 | 0.001 | 20.2 | 34.9 | 26.3 | 26.5 | 40.6 | 39.9 | 33.4
2110.06 | -70.594 | 13.708 | 0.001 | 20.2 | 34.9 | 26.3 | 26.5 | 40.6 | 39.8 | 33.2
2111.06 | -70.455 | 16.89 | 0.001 | 20.2 | 34.9 | 26.2 | 26.4 | 40.6 | 39.9 | 33
2112.06 | -70.483 | 14.977 | 0.001 | 20.3 | 34.9 | 26.2 | 26.3 | 40.6 | 39.9 | 33.1
2113.06 | -70.502 | 18.287 | 0.001 | 20.3 | 34.9 | 26.2 | 26.2 | 40.5 | 39.9 | 33.3
2114.06 | -70.584 | 16.908 | 0.001 | 20.3 | 34.9 | 26.1 | 26.3 | 40.3 | 39.8 | 33.4
2115.06 | -70.473 | 14.315 | 0.001 | 20.3 | 34.9 | 26.1 | 26.4 | 40.2 | 39.8 | 33.5
2116.06 | -70.519 | 14.242 | 0.001 | 20.3 | 34.9 | 26.1 | 26.4 | 40.1 | 39.9 | 33.6
2117.06 | -70.504 | 20.475 | 0.001 | 20.2 | 35 | 26.1 | 26.4 | 40.1 | 39.9 | 33.4
2118.06 | -70.487 | 14.352 | 0.001 | 20.2 | 35 | 26.1 | 26.4 | 40.1 | 39.9 | 33.2
2119.06 | -70.533 | 18.894 | 0.001 | 20.2 | 35.1 | 26.1 | 26.3 | 40 | 39.7 | 33.2
2120.06 | -70.548 | 15.749 | 0.001 | 20.2 | 35.1 | 26.1 | 26.3 | 39.9 | 39.6 | 33.1
2121.06 | -70.528 | 15.786 | 0.001 | 20.2 | 35.1 | 26.1 | 26.3 | 39.8 | 39.5 | 33
2122.06 | -70.544 | 13.672 | 0.001 | 20.1 | 35 | 26.1 | 26.4 | 39.7 | 39.5 | 33.2
2123.06 | -70.421 | 13.929 | 0.001 | 20.2 | 35 | 26.2 | 26.4 | 39.7 | 39.5 | 33.3
2124.06 | -70.505 | 12.973 | 0.001 | 20.2 | 34.9 | 26.2 | 26.6 | 39.7 | 39.4 | 33.4
2125.06 | -70.584 | 20.659 | 0.001 | 20.2 | 34.8 | 26.2 | 26.6 | 39.6 | 39.3 | 33.6
2126.06 | -70.474 | 17.552 | 0.001 | 20.3 | 34.7 | 26.1 | 26.6 | 39.5 | 39.3 | 33.4
2127.06 | -70.484 | 17.588 | 0.001 | 20.3 | 34.7 | 26.2 | 26.6 | 39.3 | 39.3 | 33.3
2128.06 | -70.467 | 16.448 | 0.001 | 20.3 | 34.7 | 26.2 | 26.6 | 39.1 | 39.4 | 33.2
2129.06 | -70.624 | 15.933 | 0.001 | 20.3 | 34.7 | 26.2 | 26.5 | 39 | 39.5 | 33.2
2130.06 | -70.413 | 10.215 | 0.001 | 20.3 | 34.7 | 26.2 | 26.4 | 38.9 | 39.6 | 33.3
2131.06 | -70.467 | 13.672 | 0.001 | 20.3 | 34.6 | 26.2 | 26.4 | 38.9 | 39.6 | 33.4
2132.06 | -70.504 | 19.556 | 0.001 | 20.3 | 34.5 | 26.1 | 26.4 | 38.8 | 39.7 | 33.5
2133.06 | -70.468 | 18.416 | 0.001 | 20.2 | 34.6 | 26.1 | 26.4 | 38.9 | 39.7 | 33.5
2134.06 | -70.586 | 12.256 | 0.001 | 20.2 | 34.6 | 26.1 | 26.4 | 39 | 39.7 | 33.6
2135.06 | -70.439 | 13.745 | 0.001 | 20.2 | 34.6 | 26.1 | 26.5 | 39 | 39.7 | 33.5
2136.06 | -70.538 | 14.977 | 0.001 | 20.2 | 34.6 | 26.1 | 26.6 | 38.9 | 39.7 | 33.3
2137.06 | -70.491 | 16.706 | 0.001 | 20.2 | 34.6 | 26 | 26.5 | 38.8 | 39.8 | 33.2
2138.06 | -70.496 | 14.996 | 0.001 | 20.2 | 34.6 | 26 | 26.5 | 38.8 | 39.8 | 33
2139.06 | -70.527 | 16.025 | 0.001 | 20.2 | 34.6 | 26.1 | 26.4 | 38.8 | 39.7 | 32.9
2140.06 | -70.482 | 18.103 | 0.001 | 20.2 | 34.6 | 26.1 | 26.5 | 38.8 | 39.8 | 32.9
2141.06 | -70.447 | 14.554 | 0.001 | 20.2 | 34.6 | 26.2 | 26.6 | 38.8 | 39.8 | 32.7
2142.06 | -70.668 | 10.913 | 0.001 | 20.2 | 34.6 | 26.2 | 26.7 | 38.8 | 39.7 | 32.6
2143.06 | -70.567 | 24.227 | 0.001 | 20.2 | 34.6 | 26.3 | 26.7 | 38.9 | 39.6 | 32.5
2144.06 | -70.547 | 18.195 | 0.001 | 20.2 | 34.5 | 26.3 | 26.8 | 38.9 | 39.6 | 32.4
2145.06 | -70.504 | 15.529 | 0.001 | 20.2 | 34.6 | 26.3 | 26.8 | 39 | 39.5 | 32.2
2146.06 | -70.509 | 17.257 | 0.001 | 20.2 | 34.6 | 26.4 | 26.8 | 39.1 | 39.5 | 32.3
2147.06 | -70.595 | 19.574 | 0.001 | 20.2 | 34.5 | 26.4 | 26.8 | 39.1 | 39.5 | 32.2
2148.06 | -70.537 | 15.474 | 0.001 | 20.3 | 34.4 | 26.4 | 26.8 | 39.2 | 39.5 | 32.4
2149.06 | -70.523 | 18.214 | 0.001 | 20.3 | 34.2 | 26.4 | 26.6 | 39.2 | 39.6 | 32.4
2150.06 | -70.495 | 19.317 | 0.001 | 20.3 | 34 | 26.4 | 26.7 | 39.2 | 39.6 | 32.5
2151.06 | -70.626 | 17.993 | 0.001 | 20.3 | 33.9 | 26.5 | 26.7 | 39.1 | 39.6 | 32.4
2152.06 | -70.58 | 23.068 | 0.001 | 20.3 | 33.9 | 26.5 | 26.6 | 39.1 | 39.6 | 32.3
2153.06 | -70.611 | 18.048 | 0.001 | 20.3 | 33.9 | 26.5 | 26.5 | 39.1 | 39.6 | 32.3
2154.06 | -70.55 | 17.919 | 0.001 | 20.3 | 34 | 26.4 | 26.6 | 39.1 | 39.6 | 32.3
2155.06 | -70.575 | 16.503 | 0.001 | 20.3 | 34 | 26.4 | 26.7 | 39.1 | 39.5 | 32.4
2156.06 | -70.611 | 19.17 | 0.001 | 20.3 | 34 | 26.4 | 26.8 | 39.2 | 39.5 | 32.5
2157.06 | -70.593 | 19.023 | 0.001 | 20.2 | 34 | 26.3 | 26.6 | 39.3 | 39.5 | 32.7
2158.06 | -70.6 | 10.527 | 0.001 | 20.2 | 34 | 26.3 | 26.4 | 39.3 | 39.5 | 32.8
2159.06 | -70.587 | 13.837 | 0.001 | 20.2 | 34 | 26.3 | 26.2 | 39.3 | 39.6 | 32.8
2160.06 | -70.496 | 17.735 | 0.001 | 20.2 | 34 | 26.3 | 26 | 39.3 | 39.6 | 32.9
2161.06 | -70.457 | 14.278 | 0.001 | 20.2 | 34 | 26.3 | 25.8 | 39.3 | 39.6 | 32.9
2162.06 | -70.477 | 11.116 | 0.001 | 20.2 | 34 | 26.2 | 25.6 | 39.3 | 39.6 | 32.9
2163.06 | -70.583 | 15.915 | 0.001 | 20.2 | 34 | 26.2 | 25.5 | 39.3 | 39.5 | 33
2164.06 | -70.548 | 16.43 | 0.001 | 20.2 | 33.9 | 26.2 | 25.5 | 39.3 | 39.5 | 33.1
2165.06 | -70.558 | 15.639 | 0.001 | 20.2 | 33.8 | 26.2 | 25.6 | 39.3 | 39.6 | 33.1
2166.06 | -70.47 | 13.065 | 0.001 | 20.1 | 33.8 | 26.2 | 25.7 | 39.3 | 39.5 | 33.2
2167.06 | -70.553 | 14.186 | 0.001 | 20.2 | 33.8 | 26.2 | 25.7 | 39.4 | 39.4 | 33.2
2168.06 | -70.577 | 22.958 | 0.001 | 20.2 | 33.7 | 26.2 | 25.7 | 39.4 | 39.3 | 33.2
2169.06 | -70.467 | 20.236 | 0.001 | 20.2 | 33.7 | 26.2 | 25.6 | 39.5 | 39.3 | 33
2170.06 | -70.574 | 19.354 | 0.001 | 20.2 | 33.6 | 26.2 | 25.6 | 39.5 | 39.3 | 32.8
2171.06 | -70.513 | 11.796 | 0.001 | 20.2 | 33.6 | 26.2 | 25.7 | 39.5 | 39.3 | 32.8
2172.06 | -70.53 | 13.377 | 0.001 | 20.3 | 33.4 | 26.2 | 25.6 | 39.5 | 39.3 | 32.8
2173.06 | -70.525 | 19.574 | 0.001 | 20.3 | 33.3 | 26.2 | 25.4 | 39.6 | 39.3 | 32.8
2174.06 | -70.545 | 18.875 | 0.001 | 20.3 | 33.1 | 26.2 | 25.3 | 39.6 | 39.3 | 32.9
2175.06 | -70.587 | 19.758 | 0.001 | 20.3 | 33 | 26.2 | 25.1 | 39.7 | 39.4 | 32.9
2176.06 | -70.484 | 15.455 | 0.001 | 20.3 | 32.9 | 26.2 | 25.1 | 39.6 | 39.4 | 32.7
2177.06 | -70.449 | 20.291 | 0.001 | 20.3 | 32.8 | 26.2 | 25.3 | 39.6 | 39.3 | 32.6
2178.06 | -70.59 | 24.962 | 0.001 | 20.3 | 32.8 | 26.2 | 25.4 | 39.5 | 39.3 | 32.4
2179.06 | -70.468 | 16.062 | 0.001 | 20.2 | 32.7 | 26.1 | 25.2 | 39.5 | 39.2 | 32.3
2180.06 | -70.547 | 18.6 | 0.001 | 20.2 | 32.7 | 26.1 | 25.1 | 39.4 | 39.1 | 32.3
2181.06 | -70.609 | 16.559 | 0.001 | 20.2 | 32.8 | 26.1 | 25.2 | 39.4 | 39 | 32.3
2182.06 | -70.641 | 17.46 | 0.001 | 20.1 | 32.9 | 26.1 | 25.2 | 39.4 | 39 | 32.2
2183.06 | -70.465 | 17.073 | 0.001 | 20.1 | 33 | 26.1 | 25.2 | 39.4 | 38.9 | 32.2
2184.06 | -70.489 | 17.404 | 0.001 | 20.1 | 33.1 | 26.1 | 25.2 | 39.3 | 38.8 | 32.3
2185.06 | -70.445 | 13.359 | 0.001 | 20.1 | 33.2 | 26.1 | 25.3 | 39.3 | 38.7 | 32.3
2186.06 | -70.536 | 13.157 | 0.001 | 20.2 | 33.3 | 26.1 | 25.3 | 39.3 | 38.7 | 32.2
2187.06 | -70.464 | 11.557 | 0.001 | 20.2 | 33.3 | 26.1 | 25.2 | 39.3 | 38.6 | 32.2
2188.06 | -70.588 | 16.044 | 0.001 | 20.2 | 33.4 | 26.1 | 25.1 | 39.3 | 38.4 | 32.2
2189.06 | -70.58 | 14.94 | 0.001 | 20.2 | 33.5 | 26.1 | 25.1 | 39.3 | 38.4 | 32.2
2190.06 | -70.6 | 17.533 | 0.001 | 20.3 | 33.6 | 26.1 | 25 | 39.3 | 38.3 | 32.3
2191.06 | -70.514 | 17.165 | 0.001 | 20.3 | 33.5 | 26.1 | 25.2 | 39.3 | 38.3 | 32.4
2192.06 | -70.593 | 27.187 | 0.001 | 20.3 | 33.5 | 26.1 | 25.3 | 39.2 | 38.1 | 32.4
2193.06 | -70.573 | 20.273 | 0.001 | 20.3 | 33.5 | 26.1 | 25.4 | 39 | 38 | 32.3
2194.06 | -70.487 | 16.448 | 0.001 | 20.3 | 33.6 | 26.1 | 25.4 | 38.9 | 37.9 | 32.2
2195.06 | -70.542 | 19.243 | 0.001 | 20.2 | 33.7 | 26.1 | 25.4 | 38.7 | 37.9 | 32.2
2196.06 | -70.456 | 8.78 | 0.001 | 20.2 | 33.8 | 26.1 | 25.4 | 38.6 | 37.9 | 32.2
2197.06 | -70.537 | 12.421 | 0.001 | 20.2 | 33.9 | 26.1 | 25.4 | 38.6 | 37.9 | 32.2
2198.06 | -70.564 | 21.762 | 0.001 | 20.2 | 34 | 26.1 | 25.4 | 38.6 | 37.9 | 32.2
2199.06 | -70.433 | 22.498 | 0.001 | 20.2 | 34 | 26.1 | 25.3 | 38.6 | 37.9 | 32.2
2200.06 | -70.615 | 13.377 | 0.001 | 20.2 | 34 | 26.1 | 25.3 | 38.7 | 37.9 | 32.3
2201.06 | -70.543 | 14.15 | 0.001 | 20.2 | 33.8 | 26.1 | 25.3 | 38.7 | 38 | 32.4
2202.06 | -70.607 | 19.446 | 0.001 | 20.1 | 33.6 | 26.1 | 25.3 | 38.7 | 38.1 | 32.4
2203.06 | -70.63 | 16.651 | 0.001 | 20.2 | 33.3 | 26.1 | 25.2 | 38.6 | 38.1 | 32.3
2204.06 | -70.431 | 15.97 | 0.001 | 20.2 | 33.1 | 26.1 | 25.3 | 38.5 | 38.1 | 32.2
2205.06 | -70.581 | 19.096 | 0.001 | 20.2 | 33 | 26.1 | 25.2 | 38.5 | 38.1 | 32.1
2206.06 | -70.507 | 13.249 | 0.001 | 20.2 | 32.9 | 26.1 | 25.2 | 38.5 | 38.1 | 32.1
2207.06 | -70.45 | 18.71 | 0.001 | 20.2 | 32.7 | 26.1 | 25.3 | 38.5 | 38.2 | 32.3
2208.06 | -70.57 | 14.499 | 0.001 | 20.3 | 32.6 | 26.1 | 25.3 | 38.5 | 38.1 | 32.5
2209.06 | -70.411 | 27.775 | 0.001 | 20.3 | 32.5 | 26.1 | 25.4 | 38.5 | 38.1 | 32.6
2210.06 | -70.58 | 16.044 | 0.001 | 20.3 | 32.6 | 26.2 | 25.4 | 38.5 | 38 | 32.4
2211.06 | -70.609 | 19.924 | 0.001 | 20.3 | 32.7 | 26.2 | 25.5 | 38.6 | 38 | 32.3
2212.06 | -70.622 | 21.726 | 0.001 | 20.3 | 32.7 | 26.2 | 25.6 | 38.6 | 38 | 32.1
2213.06 | -70.526 | 13.341 | 0.001 | 20.3 | 32.7 | 26.2 | 25.7 | 38.6 | 38 | 31.9
2214.06 | -70.616 | 18.416 | 0.001 | 20.3 | 32.7 | 26.3 | 25.9 | 38.7 | 38 | 31.8
2215.06 | -70.551 | 19.225 | 0.001 | 20.2 | 32.6 | 26.3 | 26.1 | 38.6 | 38 | 31.6
2216.06 | -70.601 | 20.88 | 0.001 | 20.2 | 32.6 | 26.3 | 26.3 | 38.6 | 37.9 | 31.4
2217.06 | -70.605 | 19.023 | 0.001 | 20.2 | 32.7 | 26.3 | 26.1 | 38.5 | 37.8 | 31.4
2218.06 | -70.445 | 19.004 | 0.001 | 20.2 | 32.7 | 26.3 | 26.1 | 38.5 | 37.8 | 31.3
2219.06 | -70.557 | 13.911 | 0.001 | 20.2 | 32.7 | 26.3 | 26.1 | 38.4 | 37.8 | 31.3
2220.06 | -70.548 | 17.441 | 0.001 | 20.2 | 32.8 | 26.3 | 26.1 | 38.3 | 37.8 | 31.3
2221.06 | -70.582 | 20.052 | 0.001 | 20.2 | 32.8 | 26.3 | 26 | 38.3 | 37.7 | 31.3
2222.06 | -70.599 | 19.335 | 0.001 | 20.2 | 32.9 | 26.3 | 25.9 | 38.2 | 37.7 | 31.3
2223.06 | -70.512 | 14.076 | 0.001 | 20.2 | 33 | 26.2 | 25.8 | 38.2 | 37.7 | 31.3
2224.06 | -70.479 | 19.942 | 0.001 | 20.2 | 33.1 | 26.2 | 25.8 | 38.2 | 37.7 | 31.4
2225.06 | -70.456 | 19.482 | 0.001 | 20.2 | 33.1 | 26.2 | 25.7 | 38.2 | 37.7 | 31.3
2226.06 | -70.651 | 14.278 | 0.001 | 20.2 | 32.9 | 26.2 | 25.7 | 38.2 | 37.8 | 31.4
2227.06 | -70.533 | 14.095 | 0.001 | 20.2 | 32.8 | 26.2 | 25.9 | 38.2 | 37.8 | 31.3
2228.06 | -70.492 | 13.616 | 0.001 | 20.2 | 32.8 | 26.2 | 26.2 | 38.2 | 37.7 | 31.1
2229.06 | -70.545 | 19.225 | 0.001 | 20.2 | 32.7 | 26.2 | 26.2 | 38.2 | 37.7 | 31.1
2230.06 | -70.543 | 17.57 | 0.001 | 20.2 | 32.7 | 26.2 | 26 | 38.1 | 37.6 | 31.2
2231.06 | -70.466 | 20.31 | 0.001 | 20.3 | 32.8 | 26.2 | 26 | 38 | 37.5 | 31.1
2232.06 | -70.461 | 15.4 | 0.001 | 20.3 | 32.8 | 26.2 | 26 | 37.9 | 37.4 | 30.9
2233.06 | -70.506 | 29.522 | 0.001 | 20.3 | 32.8 | 26.3 | 26.2 | 37.9 | 37.3 | 30.9
2234.06 | -70.495 | 22.369 | 0.001 | 20.3 | 32.8 | 26.4 | 26.2 | 37.9 | 37.2 | 30.9
2235.06 | -70.562 | 12.568 | 0.001 | 20.3 | 32.8 | 26.4 | 26.2 | 37.9 | 37.1 | 31
2236.06 | -70.584 | 20.953 | 0.001 | 20.3 | 32.8 | 26.5 | 26.1 | 37.9 | 37.1 | 31
2237.06 | -70.531 | 17.165 | 0.001 | 20.2 | 32.9 | 26.5 | 26.2 | 37.9 | 37.1 | 31.1
2238.06 | -70.567 | 22.59 | 0.001 | 20.2 | 32.9 | 26.5 | 26.2 | 37.8 | 37.1 | 31
2239.06 | -70.588 | 17.588 | 0.001 | 20.2 | 32.9 | 26.4 | 26.1 | 37.8 | 37.1 | 31
2240.06 | -70.592 | 14.996 | 0.001 | 20.2 | 32.9 | 26.4 | 26 | 37.7 | 37.2 | 31
2241.06 | -70.55 | 20.163 | 0.001 | 20.2 | 32.9 | 26.4 | 25.8 | 37.6 | 37.2 | 31
2242.06 | -70.587 | 19.133 | 0.001 | 20.2 | 33 | 26.4 | 25.7 | 37.5 | 37.2 | 31
2243.06 | -70.448 | 22.59 | 0.001 | 20.1 | 33.1 | 26.3 | 25.7 | 37.5 | 37.1 | 31
2244.06 | -70.569 | 21.009 | 0.001 | 20.1 | 33.2 | 26.3 | 25.6 | 37.4 | 37.1 | 30.9
2245.06 | -70.488 | 22.351 | 0.001 | 20.1 | 33.1 | 26.3 | 25.7 | 37.4 | 37.2 | 31
2246.06 | -70.485 | 23.234 | 0.001 | 20.2 | 33 | 26.3 | 25.8 | 37.4 | 37.3 | 30.8
2247.06 | -70.565 | 25.753 | 0.001 | 20.1 | 33 | 26.4 | 25.9 | 37.3 | 37.3 | 30.5
2248.06 | -70.444 | 22.608 | 0.001 | 20.1 | 33 | 26.3 | 25.9 | 37.2 | 37.2 | 30.4
2249.06 | -70.534 | 25.44 | 0.001 | 20.1 | 32.9 | 26.3 | 25.8 | 37.1 | 37.2 | 30.3
2250.06 | -70.578 | 25.955 | 0.001 | 20.2 | 32.9 | 26.2 | 25.7 | 37 | 37 | 30.3
2251.06 | -70.492 | 18.912 | 0.001 | 20.2 | 32.7 | 26.2 | 25.8 | 37 | 37 | 30.4
2252.06 | -70.565 | 21.707 | 0.001 | 20.2 | 32.7 | 26.2 | 25.9 | 37 | 36.9 | 30.5
2253.06 | -70.541 | 19.537 | 0.001 | 20.2 | 32.7 | 26.2 | 26.1 | 37 | 36.9 | 30.5
2254.06 | -70.573 | 19.703 | 0.001 | 20.3 | 32.7 | 26.1 | 26.1 | 37 | 36.9 | 30.5
2255.06 | -70.535 | 23.031 | 0.001 | 20.3 | 32.6 | 26.1 | 26.2 | 37.1 | 37 | 30.4
2256.06 | -70.585 | 22.737 | 0.001 | 20.3 | 32.6 | 26.1 | 26.2 | 37.1 | 37 | 30.5
2257.06 | -70.443 | 17.423 | 0.001 | 20.3 | 32.6 | 26.1 | 26.3 | 37 | 37 | 30.6
2258.06 | -70.632 | 19.372 | 0.001 | 20.3 | 32.4 | 26.1 | 26.4 | 36.9 | 36.9 | 30.7
2259.06 | -70.46 | 14.003 | 0.001 | 20.3 | 32.3 | 26.2 | 26.6 | 36.9 | 36.8 | 30.7
2260.06 | -70.507 | 19.758 | 0.001 | 20.3 | 32.2 | 26.2 | 26.6 | 37 | 36.7 | 30.7
2261.06 | -70.412 | 18.747 | 0.001 | 20.3 | 32.2 | 26.2 | 26.6 | 37 | 36.7 | 30.6
2262.06 | -70.505 | 19.666 | 0.001 | 20.3 | 32.3 | 26.2 | 26.6 | 37 | 36.7 | 30.4
2263.06 | -70.452 | 24.153 | 0.001 | 20.3 | 32.3 | 26.2 | 26.6 | 37 | 36.7 | 30.5
2264.06 | -70.618 | 22.958 | 0.001 | 20.3 | 32.4 | 26.2 | 26.5 | 36.9 | 36.7 | 30.5
2265.06 | -70.5 | 25.698 | 0.001 | 20.2 | 32.4 | 26.1 | 26.4 | 36.8 | 36.7 | 30.4
2266.06 | -70.523 | 14.186 | 0.001 | 20.2 | 32.4 | 26.1 | 26.3 | 36.8 | 36.7 | 30.1
2267.06 | -70.579 | 27.169 | 0.001 | 20.2 | 32.4 | 26.1 | 26.3 | 36.7 | 36.6 | 29.9
2268.06 | -70.578 | 25.164 | 0.001 | 20.2 | 32.4 | 26.2 | 26.3 | 36.7 | 36.4 | 29.8
2269.06 | -70.503 | 17.496 | 0.001 | 20.2 | 32.4 | 26.2 | 26.4 | 36.8 | 36.4 | 29.8
2270.06 | -70.544 | 19.041 | 0.001 | 20.2 | 32.4 | 26.2 | 26.3 | 36.8 | 36.3 | 29.8
2271.06 | -70.654 | 25.385 | 0.001 | 20.2 | 32.5 | 26.2 | 26.2 | 36.7 | 36.4 | 29.8
2272.06 | -70.526 | 18.397 | 0.001 | 20.1 | 32.6 | 26.2 | 26.2 | 36.7 | 36.5 | 29.9
2273.06 | -70.523 | 16.154 | 0.001 | 20.2 | 32.6 | 26.2 | 26.1 | 36.6 | 36.4 | 30.1
2274.06 | -70.616 | 23.656 | 0.001 | 20.2 | 32.7 | 26.2 | 26.1 | 36.5 | 36.5 | 30.1
2275.06 | -70.505 | 19.133 | 0.001 | 20.2 | 32.7 | 26.1 | 26.1 | 36.5 | 36.6 | 30.1
2276.06 | -70.455 | 24.355 | 0.001 | 20.2 | 32.7 | 26.1 | 26 | 36.4 | 36.7 | 30.1
2277.06 | -70.526 | 20.659 | 0.001 | 20.3 | 32.7 | 26 | 26 | 36.4 | 36.7 | 30.2
2278.06 | -70.663 | 26.396 | 0.001 | 20.3 | 32.6 | 26 | 25.9 | 36.4 | 36.6 | 30.3
2279.06 | -70.422 | 25.514 | 0.001 | 20.3 | 32.5 | 26 | 25.8 | 36.3 | 36.7 | 30.4
2280.06 | -70.519 | 17.312 | 0.001 | 20.3 | 32.5 | 26 | 25.8 | 36.2 | 36.8 | 30.4
2281.06 | -70.501 | 20.99 | 0.001 | 20.3 | 32.5 | 25.9 | 25.7 | 36.1 | 36.7 | 30.6
2282.06 | -70.474 | 21.873 | 0.001 | 20.3 | 32.6 | 26 | 25.7 | 36 | 36.6 | 30.8
2283.06 | -70.606 | 18.508 | 0.001 | 20.3 | 32.6 | 26 | 25.6 | 35.9 | 36.5 | 30.9
2284.06 | -70.514 | 14.278 | 0.001 | 20.2 | 32.6 | 25.9 | 25.6 | 35.9 | 36.5 | 31
2285.06 | -70.595 | 14.205 | 0.001 | 20.2 | 32.6 | 25.9 | 25.7 | 35.9 | 36.5 | 31.1
2286.06 | -70.561 | 26.727 | 0.001 | 20.2 | 32.5 | 25.9 | 25.6 | 35.9 | 36.5 | 31.1
2287.06 | -70.537 | 19.666 | 0.001 | 20.2 | 32.5 | 25.9 | 25.6 | 35.9 | 36.5 | 31.2
2288.06 | -70.586 | 22.424 | 0.001 | 20.2 | 32.5 | 25.9 | 25.6 | 35.9 | 36.4 | 31
2289.06 | -70.593 | 25.955 | 0.001 | 20.2 | 32.5 | 25.9 | 25.5 | 35.9 | 36.3 | 31.1
2290.06 | -70.425 | 25.054 | 0.001 | 20.2 | 32.5 | 25.9 | 25.5 | 35.9 | 36.3 | 31.2
2291.06 | -70.524 | 24.135 | 0.001 | 20.2 | 32.6 | 25.9 | 25.5 | 36 | 36.2 | 31.3
2292.06 | -70.46 | 23.712 | 0.001 | 20.2 | 32.5 | 25.9 | 25.5 | 36.1 | 36.2 | 31.4
2293.06 | -70.626 | 26.654 | 0.001 | 20.2 | 32.5 | 26 | 25.7 | 36.1 | 36.2 | 31.2
2294.06 | -70.608 | 21.192 | 0.001 | 20.2 | 32.5 | 26 | 25.8 | 36 | 36.1 | 31.1
2295.06 | -70.5 | 22.057 | 0.001 | 20.3 | 32.5 | 26 | 25.8 | 36.1 | 36 | 31
2296.06 | -70.607 | 26.874 | 0.001 | 20.3 | 32.5 | 26 | 25.8 | 36 | 36 | 30.9
2297.06 | -70.505 | 27.316 | 0.001 | 20.3 | 32.5 | 26 | 25.7 | 36 | 36 | 30.8
2298.06 | -70.622 | 22.774 | 0.001 | 20.3 | 32.6 | 26 | 25.7 | 36 | 36 | 30.8
2299.06 | -70.557 | 23.16 | 0.001 | 20.2 | 32.7 | 26 | 25.7 | 36 | 36.1 | 30.9
2300.06 | -70.62 | 21.615 | 0.001 | 20.2 | 32.7 | 26 | 25.6 | 36.1 | 36.1 | 31
2301.06 | -70.42 | 24.024 | 0.001 | 20.2 | 32.6 | 26 | 25.6 | 36.2 | 36.1 | 30.9
2302.06 | -70.501 | 26.507 | 0.001 | 20.2 | 32.6 | 26 | 25.7 | 36.2 | 36 | 30.7
2303.06 | -70.597 | 23.638 | 0.001 | 20.2 | 32.6 | 26.1 | 25.6 | 36.2 | 36 | 30.5
2304.06 | -70.462 | 24.171 | 0.001 | 20.1 | 32.6 | 26 | 25.5 | 36.3 | 36.1 | 30.5
2305.06 | -70.409 | 21.542 | 0.001 | 20.1 | 32.7 | 26 | 25.4 | 36.3 | 36.1 | 30.4
2306.06 | -70.602 | 18.305 | 0.001 | 20.1 | 32.6 | 26 | 25.3 | 36.4 | 36.1 | 30.5
2307.06 | -70.547 | 21.266 | 0.001 | 20.1 | 32.5 | 26 | 25.3 | 36.5 | 36.1 | 30.5
2308.06 | -70.547 | 23.583 | 0.001 | 20.1 | 32.4 | 26 | 25.3 | 36.5 | 36.1 | 30.6
2309.06 | -70.642 | 19.059 | 0.001 | 20.2 | 32.4 | 26 | 25.1 | 36.6 | 36.1 | 30.7
2310.06 | -70.596 | 30.699 | 0.001 | 20.2 | 32.4 | 26 | 25.1 | 36.5 | 36.1 | 30.7
2311.06 | -70.518 | 27.316 | 0.001 | 20.2 | 32.4 | 26 | 25.1 | 36.4 | 36.2 | 30.7
2312.06 | -70.629 | 25.201 | 0.001 | 20.2 | 32.5 | 26 | 25.1 | 36.4 | 36.2 | 30.7
2313.06 | -70.465 | 21.248 | 0.001 | 20.2 | 32.4 | 25.9 | 25.2 | 36.2 | 36.3 | 30.7
2314.06 | -70.492 | 23.325 | 0.001 | 20.2 | 32.5 | 25.9 | 25.4 | 36.1 | 36.3 | 30.6
2315.06 | -70.585 | 24.852 | 0.001 | 20.3 | 32.4 | 25.9 | 25.5 | 36 | 36.3 | 30.7
2316.06 | -70.633 | 22.498 | 0.001 | 20.3 | 32.4 | 25.9 | 25.6 | 35.8 | 36.3 | 30.8
2317.06 | -70.521 | 22.829 | 0.001 | 20.3 | 32.4 | 25.9 | 25.5 | 35.7 | 36.2 | 30.8
2318.06 | -70.525 | 24.061 | 0.001 | 20.3 | 32.4 | 25.9 | 25.5 | 35.7 | 36.2 | 31
2319.06 | -70.433 | 23.785 | 0.001 | 20.3 | 32.4 | 25.9 | 25.5 | 35.8 | 36.2 | 31.1
2320.06 | -70.443 | 22.241 | 0.001 | 20.3 | 32.4 | 25.8 | 25.5 | 35.7 | 36.2 | 31.2
2321.06 | -70.628 | 29.247 | 0.001 | 20.2 | 32.4 | 25.9 | 25.5 | 35.8 | 36.2 | 31.1
2322.06 | -70.531 | 22.847 | 0.001 | 20.3 | 32.3 | 25.8 | 25.5 | 35.8 | 36.2 | 31
2323.06 | -70.408 | 27.886 | 0.001 | 20.2 | 32.2 | 25.8 | 25.5 | 35.7 | 36.2 | 31
2324.06 | -70.611 | 14.573 | 0.001 | 20.2 | 32.1 | 25.8 | 25.5 | 35.7 | 36.2 | 30.8
2325.06 | -70.438 | 22.737 | 0.001 | 20.2 | 32 | 25.8 | 25.5 | 35.7 | 36.2 | 30.7
2326.06 | -70.546 | 24.521 | 0.001 | 20.2 | 31.8 | 25.8 | 25.3 | 35.6 | 36.1 | 30.7
2327.06 | -70.517 | 27.444 | 0.001 | 20.2 | 31.6 | 25.8 | 25.1 | 35.5 | 36.1 | 30.6
2328.06 | -70.528 | 23.013 | 0.001 | 20.2 | 31.5 | 25.9 | 25.1 | 35.5 | 36.1 | 30.4
2329.06 | -70.45 | 24.061 | 0.001 | 20.2 | 31.5 | 25.9 | 25.1 | 35.5 | 35.9 | 30.4
2330.06 | -70.496 | 29.099 | 0.001 | 20.2 | 31.5 | 25.9 | 25.2 | 35.6 | 35.9 | 30.4
2331.06 | -70.465 | 27.61 | 0.001 | 20.2 | 31.5 | 25.9 | 25.2 | 35.6 | 35.9 | 30.4
2332.06 | -70.594 | 27.261 | 0.001 | 20.2 | 31.5 | 25.9 | 25.3 | 35.7 | 35.9 | 30.5
2333.06 | -70.556 | 24.649 | 0.001 | 20.1 | 31.5 | 25.9 | 25.4 | 35.7 | 35.9 | 30.6
2334.06 | -70.537 | 24.649 | 0.001 | 20.1 | 31.5 | 25.9 | 25.3 | 35.8 | 35.8 | 30.6
2335.06 | -70.493 | 23.546 | 0.001 | 20.1 | 31.5 | 25.9 | 25.2 | 35.8 | 35.8 | 30.7
2336.06 | -70.498 | 24.962 | 0.001 | 20.1 | 31.5 | 25.9 | 25.1 | 35.9 | 35.8 | 30.8
2337.06 | -70.451 | 19.464 | 0.001 | 20.1 | 31.6 | 25.9 | 25.1 | 35.8 | 35.8 | 30.8
2338.06 | -70.574 | 26.378 | 0.001 | 20.1 | 31.6 | 25.9 | 25.1 | 35.8 | 35.9 | 30.6
2339.06 | -70.522 | 25.495 | 0.001 | 20.1 | 31.6 | 25.9 | 25.2 | 35.8 | 35.8 | 30.6
2340.06 | -70.465 | 24.944 | 0.001 | 20.1 | 31.6 | 25.9 | 25.2 | 35.8 | 35.8 | 30.4
2341.06 | -70.474 | 26.819 | 0.001 | 20.1 | 31.7 | 25.9 | 25.2 | 35.8 | 35.7 | 30.3
2342.06 | -70.609 | 21.983 | 0.001 | 20.1 | 31.7 | 25.8 | 25 | 35.8 | 35.7 | 30.2
2343.06 | -70.53 | 27.205 | 0.001 | 20.1 | 31.8 | 25.8 | 24.8 | 35.8 | 35.7 | 30.2
2344.06 | -70.507 | 22.958 | 0.001 | 20.1 | 31.8 | 25.8 | 24.7 | 35.8 | 35.7 | 30.2
2345.06 | -70.554 | 26.323 | 0.001 | 20.2 | 31.9 | 25.8 | 24.6 | 35.8 | 35.6 | 30.2
2346.06 | -70.526 | 25.642 | 0.001 | 20.2 | 31.9 | 25.8 | 24.7 | 35.8 | 35.6 | 30.2
2347.06 | -70.529 | 27.684 | 0.001 | 20.2 | 31.9 | 25.8 | 24.7 | 35.7 | 35.6 | 30.2
2348.06 | -70.599 | 28.015 | 0.001 | 20.2 | 31.8 | 25.8 | 24.8 | 35.7 | 35.6 | 30.2
2349.06 | -70.59 | 20.181 | 0.001 | 20.2 | 31.8 | 25.7 | 24.8 | 35.7 | 35.5 | 30.2
2350.06 | -70.541 | 20.199 | 0.001 | 20.2 | 31.8 | 25.8 | 24.9 | 35.6 | 35.4 | 30.1
2351.06 | -70.648 | 22.774 | 0.001 | 20.2 | 31.8 | 25.8 | 25 | 35.5 | 35.3 | 30.1
2352.06 | -70.652 | 22.994 | 0.001 | 20.2 | 31.9 | 25.8 | 25 | 35.4 | 35.2 | 30
2353.06 | -70.498 | 30.718 | 0.001 | 20.2 | 31.9 | 25.8 | 25 | 35.4 | 35.2 | 29.9
2354.06 | -70.544 | 16.981 | 0.001 | 20.2 | 31.9 | 25.8 | 25 | 35.4 | 35.2 | 29.8
2355.06 | -70.601 | 26.893 | 0.001 | 20.2 | 31.9 | 25.7 | 25 | 35.4 | 35.2 | 29.9
2356.06 | -70.483 | 21.726 | 0.001 | 20.2 | 31.9 | 25.7 | 24.9 | 35.5 | 35.2 | 29.9
2357.06 | -70.478 | 30.129 | 0.001 | 20.2 | 32 | 25.7 | 24.9 | 35.4 | 35.3 | 30
2358.06 | -70.488 | 32.17 | 0.001 | 20.2 | 32 | 25.7 | 24.8 | 35.4 | 35.3 | 30
2359.06 | -70.584 | 29.099 | 0.001 | 20.2 | 32.1 | 25.7 | 24.9 | 35.4 | 35.3 | 30.1
2360.06 | -70.487 | 29.21 | 0.001 | 20.1 | 32.1 | 25.7 | 24.9 | 35.3 | 35.3 | 30.1
2361.06 | -70.496 | 28.621 | 0.001 | 20.1 | 32.2 | 25.7 | 24.9 | 35.3 | 35.3 | 30
2362.06 | -70.581 | 26.819 | 0.001 | 20.1 | 32.2 | 25.7 | 24.9 | 35.3 | 35.2 | 29.9
2363.06 | -70.47 | 31.582 | 0.001 | 20.1 | 32.2 | 25.7 | 24.9 | 35.3 | 35.2 | 29.9
2364.06 | -70.549 | 29.798 | 0.001 | 20.1 | 32.3 | 25.7 | 24.8 | 35.3 | 35.2 | 29.9
2365.06 | -70.453 | 27.132 | 0.001 | 20.1 | 32.3 | 25.7 | 24.8 | 35.4 | 35.2 | 30
2366.06 | -70.421 | 25.937 | 0.001 | 20.1 | 32.3 | 25.7 | 24.8 | 35.4 | 35.2 | 30.1
2367.06 | -70.579 | 27.959 | 0.001 | 20.2 | 32.3 | 25.7 | 24.8 | 35.4 | 35.2 | 30.1
2368.06 | -70.631 | 32.685 | 0.001 | 20.2 | 32.3 | 25.7 | 24.9 | 35.4 | 35.2 | 30.1
2369.06 | -70.4 | 31.067 | 0.001 | 20.2 | 32.2 | 25.7 | 24.9 | 35.4 | 35.1 | 30.1
2370.06 | -70.563 | 29.817 | 0.001 | 20.2 | 32 | 25.7 | 25 | 35.3 | 35.1 | 30.2
2371.06 | -70.592 | 28.529 | 0.001 | 20.3 | 31.9 | 25.7 | 25.2 | 35.3 | 35.1 | 30.3
2372.06 | -70.516 | 27.923 | 0.001 | 20.3 | 31.8 | 25.7 | 25.4 | 35.3 | 35.1 | 30.4
2373.06 | -70.517 | 31.141 | 0.001 | 20.3 | 31.8 | 25.7 | 25.5 | 35.3 | 35 | 30.2
2374.06 | -70.458 | 29.228 | 0.001 | 20.3 | 31.7 | 25.7 | 25.6 | 35.3 | 35 | 30.3
2375.06 | -70.57 | 24.539 | 0.001 | 20.3 | 31.7 | 25.7 | 25.7 | 35.3 | 35 | 30.2
2376.06 | -70.574 | 28.327 | 0.001 | 20.3 | 31.6 | 25.7 | 25.7 | 35.3 | 35 | 30.3
2377.06 | -70.501 | 32.078 | 0.001 | 20.3 | 31.6 | 25.7 | 25.8 | 35.2 | 34.9 | 30.3
2378.06 | -70.587 | 30.387 | 0.001 | 20.3 | 31.4 | 25.7 | 25.9 | 35.1 | 34.9 | 30.2
2379.06 | -70.493 | 26.341 | 0.001 | 20.3 | 31.4 | 25.7 | 26 | 35 | 34.9 | 30.3
2380.06 | -70.484 | 31.159 | 0.001 | 20.3 | 31.4 | 25.7 | 26 | 35 | 34.9 | 30.4
2381.06 | -70.563 | 26.176 | 0.001 | 20.3 | 31.4 | 25.8 | 26 | 35 | 34.8 | 30.3
2382.06 | -70.587 | 29.265 | 0.001 | 20.3 | 31.4 | 25.8 | 26 | 35 | 34.8 | 30.2
2383.06 | -70.616 | 24.815 | 0.001 | 20.2 | 31.3 | 25.7 | 25.9 | 35 | 34.8 | 30.2
2384.06 | -70.52 | 24.116 | 0.001 | 20.2 | 31.3 | 25.7 | 25.9 | 35 | 34.8 | 30.1
2385.06 | -70.614 | 26.157 | 0.001 | 20.2 | 31.3 | 25.7 | 26.1 | 34.9 | 34.7 | 29.9
2386.06 | -70.536 | 28.125 | 0.001 | 20.2 | 31.3 | 25.7 | 26.4 | 34.8 | 34.5 | 29.8
2387.06 | -70.611 | 29.191 | 0.001 | 20.2 | 31.3 | 25.8 | 26.5 | 34.8 | 34.4 | 29.6
2388.06 | -70.56 | 23.05 | 0.001 | 20.2 | 31.4 | 25.8 | 26.6 | 34.7 | 34.3 | 29.5
2389.06 | -70.488 | 26.194 | 0.001 | 20.2 | 31.4 | 25.9 | 26.5 | 34.6 | 34.2 | 29.4
2390.06 | -70.502 | 27.978 | 0.001 | 20.1 | 31.4 | 25.9 | 26.2 | 34.6 | 34.2 | 29.4
2391.06 | -70.551 | 21.358 | 0.001 | 20.1 | 31.5 | 25.9 | 26 | 34.6 | 34.1 | 29.3
2392.06 | -70.495 | 29.945 | 0.001 | 20.1 | 31.5 | 25.9 | 25.9 | 34.5 | 34.1 | 29.5
2393.06 | -70.634 | 28.217 | 0.001 | 20.1 | 31.5 | 25.8 | 25.8 | 34.5 | 34.1 | 29.4
2394.06 | -70.459 | 27.794 | 0.001 | 20.1 | 31.6 | 25.8 | 25.8 | 34.5 | 34.1 | 29.4
2395.06 | -70.574 | 26.084 | 0.001 | 20.1 | 31.6 | 25.8 | 25.6 | 34.4 | 34 | 29.4
2396.06 | -70.521 | 30.203 | 0.001 | 20.1 | 31.7 | 25.8 | 25.5 | 34.4 | 34 | 29.5
2397.06 | -70.507 | 29.394 | 0.001 | 20.1 | 31.7 | 25.8 | 25.5 | 34.4 | 34 | 29.6
2398.06 | -70.613 | 32.685 | 0.001 | 20.1 | 31.7 | 25.8 | 25.5 | 34.4 | 34.1 | 29.6
2399.06 | -70.566 | 26.065 | 0.001 | 20.1 | 31.6 | 25.8 | 25.7 | 34.4 | 34.1 | 29.5
2400.06 | -70.524 | 23.528 | 0.001 | 20.1 | 31.5 | 25.8 | 25.9 | 34.3 | 34.1 | 29.5
2401.06 | -70.536 | 25.164 | 0.001 | 20.1 | 31.5 | 25.8 | 26 | 34.3 | 34.1 | 29.5
2402.06 | -70.534 | 28.732 | 0.001 | 20.1 | 31.5 | 25.8 | 26 | 34.3 | 34.1 | 29.6
2403.06 | -70.585 | 24.502 | 0.001 | 20.1 | 31.6 | 25.9 | 25.9 | 34.3 | 34.2 | 29.6
2404.06 | -70.446 | 27.959 | 0.001 | 20.1 | 31.5 | 25.8 | 25.8 | 34.2 | 34.2 | 29.6
2405.06 | -70.598 | 28.419 | 0.001 | 20.1 | 31.4 | 25.8 | 25.8 | 34.3 | 34.2 | 29.5
2406.06 | -70.449 | 28.106 | 0.001 | 20.1 | 31.4 | 25.8 | 25.8 | 34.3 | 34.1 | 29.5
2407.06 | -70.542 | 27.849 | 0.001 | 20.1 | 31.4 | 25.8 | 25.9 | 34.3 | 34.1 | 29.5
2408.06 | -70.532 | 32.961 | 0.001 | 20.1 | 31.4 | 25.8 | 25.9 | 34.2 | 34.1 | 29.5
2409.06 | -70.497 | 27.408 | 0.001 | 20.1 | 31.4 | 25.8 | 25.9 | 34.2 | 34.1 | 29.4
2410.06 | -70.613 | 30.239 | 0.001 | 20.2 | 31.5 | 25.8 | 25.8 | 34.1 | 34.1 | 29.3
2411.06 | -70.546 | 24.576 | 0.001 | 20.2 | 31.5 | 25.7 | 25.8 | 34.1 | 34.2 | 29.3
2412.06 | -70.529 | 24.502 | 0.001 | 20.2 | 31.5 | 25.7 | 25.9 | 34 | 34.3 | 29.3
2413.06 | -70.541 | 26.212 | 0.001 | 20.2 | 31.4 | 25.7 | 26 | 34 | 34.3 | 29.2
2414.06 | -70.506 | 31.177 | 0.001 | 20.2 | 31.4 | 25.7 | 26 | 34.1 | 34.4 | 29.2
2415.06 | -70.464 | 31.196 | 0.001 | 20.2 | 31.4 | 25.7 | 25.9 | 34.1 | 34.4 | 29.2
2416.06 | -70.585 | 26.911 | 0.001 | 20.2 | 31.4 | 25.7 | 25.8 | 34.2 | 34.5 | 29.3
2417.06 | -70.566 | 32.667 | 0.001 | 20.2 | 31.4 | 25.7 | 25.7 | 34.3 | 34.5 | 29.4
2418.06 | -70.429 | 27.831 | 0.001 | 20.2 | 31.4 | 25.7 | 25.7 | 34.3 | 34.5 | 29.4
2419.06 | -70.48 | 24.116 | 0.001 | 20.2 | 31.4 | 25.6 | 25.6 | 34.3 | 34.6 | 29.4
2420.06 | -70.508 | 30.239 | 0.001 | 20.2 | 31.5 | 25.6 | 25.5 | 34.4 | 34.6 | 29.3
2421.06 | -70.459 | 26.819 | 0.001 | 20.2 | 31.5 | 25.5 | 25.4 | 34.3 | 34.6 | 29.2
2422.06 | -70.59 | 27.794 | 0.001 | 20.2 | 31.5 | 25.5 | 25.4 | 34.3 | 34.7 | 29.1
2423.06 | -70.507 | 31.38 | 0.001 | 20.2 | 31.5 | 25.5 | 25.3 | 34.3 | 34.7 | 29.1
2424.06 | -70.512 | 27.04 | 0.001 | 20.2 | 31.5 | 25.5 | 25.2 | 34.3 | 34.6 | 29.2
2425.06 | -70.525 | 30.681 | 0.001 | 20.2 | 31.4 | 25.5 | 25.2 | 34.2 | 34.6 | 29.3
2426.06 | -70.538 | 30.239 | 0.001 | 20.2 | 31.4 | 25.5 | 25.2 | 34.2 | 34.5 | 29.3
2427.06 | -70.627 | 31.894 | 0.001 | 20.1 | 31.3 | 25.5 | 25.2 | 34.2 | 34.5 | 29.4
2428.06 | -70.576 | 25.845 | 0.001 | 20.1 | 31.3 | 25.5 | 25.2 | 34.1 | 34.5 | 29.4
2429.06 | -70.493 | 27.095 | 0.001 | 20.1 | 31.2 | 25.6 | 25.2 | 34.1 | 34.5 | 29.4
2430.06 | -70.554 | 29.32 | 0.001 | 20.1 | 31.2 | 25.6 | 25.1 | 34.1 | 34.5 | 29.5
2431.06 | -70.535 | 33.513 | 0.001 | 20.1 | 31.2 | 25.6 | 25.1 | 34.1 | 34.4 | 29.4
2432.06 | -70.466 | 27.353 | 0.001 | 20.1 | 31.2 | 25.6 | 25.1 | 34.1 | 34.4 | 29.3
2433.06 | -70.415 | 26.065 | 0.001 | 20.1 | 31.1 | 25.6 | 25.2 | 34 | 34.2 | 29.2
2434.06 | -70.437 | 31.343 | 0.001 | 20.1 | 31.1 | 25.6 | 25.3 | 33.9 | 34.1 | 29.2
2435.06 | -70.547 | 23.197 | 0.001 | 20.1 | 31.1 | 25.6 | 25.3 | 33.9 | 34.1 | 29.2
2436.06 | -70.475 | 31.159 | 0.001 | 20.1 | 31.1 | 25.5 | 25.4 | 33.8 | 34.1 | 29.3
2437.06 | -70.559 | 30.129 | 0.001 | 20.1 | 31.1 | 25.5 | 25.5 | 33.8 | 34.1 | 29.2
2438.06 | -70.543 | 32.979 | 0.001 | 20.1 | 31 | 25.5 | 25.7 | 33.8 | 34 | 29.2
2439.06 | -70.423 | 25.183 | 0.001 | 20.1 | 31 | 25.6 | 25.7 | 33.8 | 34.1 | 29.2
2440.06 | -70.481 | 27.15 | 0.001 | 20.1 | 31.1 | 25.5 | 25.7 | 33.7 | 34 | 29.2
2441.06 | -70.49 | 29.633 | 0.001 | 20.1 | 31.1 | 25.5 | 25.6 | 33.7 | 34 | 29.2
2442.06 | -70.546 | 30.111 | 0.001 | 20.1 | 31.1 | 25.5 | 25.6 | 33.8 | 34 | 29.1
2443.06 | -70.479 | 38.091 | 0.001 | 20.1 | 31.1 | 25.5 | 25.5 | 33.7 | 34.1 | 29.1
2444.06 | -70.519 | 30.993 | 0.001 | 20.1 | 31.1 | 25.5 | 25.4 | 33.7 | 34.1 | 29.1
2445.06 | -70.59 | 33.347 | 0.001 | 20.1 | 31.2 | 25.5 | 25.4 | 33.6 | 34.1 | 29
2446.06 | -70.47 | 29.265 | 0.001 | 20.1 | 31.2 | 25.5 | 25.4 | 33.6 | 34.1 | 29
2447.06 | -70.556 | 28.309 | 0.001 | 20.1 | 31.1 | 25.5 | 25.3 | 33.5 | 34.1 | 28.9
2448.06 | -70.446 | 32.943 | 0.001 | 20.1 | 31.1 | 25.5 | 25.2 | 33.4 | 34.1 | 29
2449.06 | -70.583 | 27.261 | 0.001 | 20.1 | 31 | 25.5 | 25.2 | 33.4 | 34 | 28.9
2450.06 | -70.483 | 34.432 | 0.001 | 20.1 | 31 | 25.5 | 25.3 | 33.4 | 34 | 28.8
2451.06 | -70.584 | 29.945 | 0.001 | 20.1 | 31 | 25.5 | 25.2 | 33.5 | 34 | 28.8
2452.06 | -70.579 | 30.773 | 0.001 | 20.1 | 31 | 25.4 | 25.1 | 33.6 | 33.9 | 28.8
2453.06 | -70.513 | 36.712 | 0.001 | 20.1 | 31 | 25.4 | 25 | 33.6 | 34 | 28.8
2454.06 | -70.515 | 34.377 | 0.001 | 20.2 | 31 | 25.4 | 24.9 | 33.7 | 33.9 | 28.9
2455.06 | -70.503 | 31.803 | 0.001 | 20.2 | 31 | 25.4 | 24.9 | 33.7 | 33.9 | 28.8
2456.06 | -70.553 | 31.839 | 0.001 | 20.2 | 31 | 25.4 | 24.9 | 33.7 | 33.9 | 28.8
2457.06 | -70.577 | 36.639 | 0.001 | 20.2 | 31.1 | 25.4 | 24.9 | 33.7 | 33.9 | 28.8
2458.06 | -70.589 | 26.47 | 0.001 | 20.2 | 31 | 25.4 | 25 | 33.7 | 33.9 | 28.8
2459.06 | -70.612 | 30.019 | 0.001 | 20.2 | 31 | 25.4 | 25 | 33.8 | 33.9 | 28.8
2460.06 | -70.51 | 34.671 | 0.001 | 20.2 | 30.9 | 25.4 | 25.1 | 33.8 | 34 | 28.9
2461.06 | -70.604 | 26.966 | 0.001 | 20.2 | 30.8 | 25.4 | 25.1 | 33.9 | 34 | 29
2462.06 | -70.499 | 27.794 | 0.001 | 20.2 | 30.8 | 25.4 | 25.1 | 34 | 34.1 | 29
2463.06 | -70.535 | 35.48 | 0.001 | 20.2 | 30.7 | 25.4 | 25.1 | 34 | 34.1 | 29.1
2464.06 | -70.446 | 35.94 | 0.001 | 20.3 | 30.7 | 25.4 | 25 | 34.1 | 34.1 | 29.1
2465.06 | -70.546 | 29.357 | 0.001 | 20.3 | 30.7 | 25.4 | 24.9 | 34.1 | 34.1 | 29.1
2466.06 | -70.518 | 31.067 | 0.001 | 20.3 | 30.7 | 25.4 | 24.8 | 34.1 | 34.1 | 29.1
2467.06 | -70.535 | 30.092 | 0.001 | 20.3 | 30.6 | 25.4 | 24.7 | 34.1 | 34.1 | 29.1
2468.06 | -70.651 | 33.035 | 0.001 | 20.3 | 30.6 | 25.4 | 24.7 | 34.1 | 34.1 | 29.2
2469.06 | -70.553 | 30.276 | 0.001 | 20.3 | 30.5 | 25.4 | 24.8 | 34.1 | 34.1 | 29.3
2470.06 | -70.477 | 31.416 | 0.001 | 20.2 | 30.5 | 25.4 | 25 | 34.1 | 34.1 | 29.4
2471.06 | -70.528 | 38.11 | 0.001 | 20.2 | 30.5 | 25.4 | 25.1 | 34.1 | 34 | 29.3
2472.06 | -70.472 | 35.241 | 0.001 | 20.3 | 30.5 | 25.4 | 25.2 | 34.1 | 34.1 | 29.3
2473.06 | -70.625 | 33.016 | 0.001 | 20.2 | 30.5 | 25.4 | 25.2 | 34.1 | 34.1 | 29.5
2474.06 | -70.545 | 35.278 | 0.001 | 20.3 | 30.5 | 25.4 | 25.2 | 34.1 | 34.1 | 29.6
2475.06 | -70.53 | 33.862 | 0.001 | 20.2 | 30.4 | 25.4 | 25.3 | 34.2 | 34 | 29.6
2476.06 | -70.577 | 25.44 | 0.001 | 20.3 | 30.5 | 25.4 | 25.2 | 34.2 | 34.1 | 29.6
2477.06 | -70.576 | 32.409 | 0.001 | 20.3 | 30.5 | 25.4 | 25.1 | 34.3 | 34.1 | 29.5
2478.06 | -70.486 | 40.261 | 0.001 | 20.2 | 30.6 | 25.4 | 24.9 | 34.2 | 34.1 | 29.4
2479.06 | -70.521 | 31.49 | 0.001 | 20.2 | 30.6 | 25.4 | 24.8 | 34.2 | 34 | 29.3
2480.06 | -70.609 | 26.893 | 0.001 | 20.2 | 30.7 | 25.4 | 24.7 | 34.2 | 34 | 29.3
2481.06 | -70.554 | 32.704 | 0.001 | 20.2 | 30.7 | 25.4 | 24.7 | 34.2 | 33.9 | 29.3
2482.06 | -70.442 | 36.547 | 0.001 | 20.2 | 30.8 | 25.4 | 24.6 | 34.2 | 33.8 | 29.3
2483.06 | -70.434 | 30.791 | 0.001 | 20.2 | 30.8 | 25.4 | 24.6 | 34.2 | 33.7 | 29.3
2484.06 | -70.617 | 31.38 | 0.001 | 20.2 | 30.8 | 25.3 | 24.7 | 34.3 | 33.7 | 29.2
2485.06 | -70.512 | 29.522 | 0.001 | 20.2 | 30.8 | 25.3 | 24.6 | 34.3 | 33.7 | 29.2
2486.06 | -70.467 | 30.846 | 0.001 | 20.1 | 30.8 | 25.3 | 24.5 | 34.3 | 33.6 | 29.3
2487.06 | -70.601 | 33.163 | 0.001 | 20.1 | 30.7 | 25.3 | 24.4 | 34.3 | 33.6 | 29.4
2488.06 | -70.568 | 27.169 | 0.001 | 20.1 | 30.7 | 25.3 | 24.3 | 34.3 | 33.6 | 29.4
2489.06 | -70.409 | 29.302 | 0.001 | 20.1 | 30.7 | 25.3 | 24.3 | 34.3 | 33.6 | 29.5
2490.06 | -70.52 | 32.097 | 0.001 | 20.1 | 30.8 | 25.3 | 24.3 | 34.2 | 33.6 | 29.4
2491.06 | -70.573 | 34.414 | 0.001 | 20.1 | 30.7 | 25.3 | 24.3 | 34.2 | 33.6 | 29.4
2492.06 | -70.601 | 35.315 | 0.001 | 20.1 | 30.7 | 25.4 | 24.3 | 34.1 | 33.6 | 29.4
2493.06 | -70.578 | 31.067 | 0.001 | 20.1 | 30.8 | 25.4 | 24.3 | 34 | 33.6 | 29.5
2494.06 | -70.591 | 32.06 | 0.001 | 20.1 | 30.8 | 25.4 | 24.3 | 34 | 33.5 | 29.5
2495.06 | -70.513 | 37.264 | 0.001 | 20.1 | 30.7 | 25.4 | 24.4 | 33.9 | 33.5 | 29.4
2496.06 | -70.599 | 32.979 | 0.001 | 20.1 | 30.7 | 25.4 | 24.5 | 33.9 | 33.5 | 29.2
2497.06 | -70.478 | 39.544 | 0.001 | 20.1 | 30.7 | 25.4 | 24.7 | 33.9 | 33.5 | 29.1
2498.06 | -70.488 | 39.139 | 0.001 | 20.1 | 30.7 | 25.4 | 24.7 | 33.8 | 33.4 | 29.1
2499.06 | -70.484 | 31.692 | 0.001 | 20.1 | 30.7 | 25.4 | 24.8 | 33.8 | 33.3 | 29
2500.06 | -70.568 | 33.494 | 0.001 | 20.1 | 30.7 | 25.4 | 24.8 | 33.7 | 33.3 | 28.9
2501.06 | -70.557 | 26.746 | 0.001 | 20.1 | 30.7 | 25.4 | 24.7 | 33.6 | 33.3 | 28.9
2502.06 | -70.518 | 27.941 | 0.001 | 20.2 | 30.7 | 25.4 | 24.7 | 33.4 | 33.3 | 28.8
2503.06 | -70.421 | 33.292 | 0.001 | 20.2 | 30.7 | 25.4 | 24.7 | 33.4 | 33.3 | 28.7
2504.06 | -70.484 | 38.808 | 0.001 | 20.2 | 30.8 | 25.4 | 24.6 | 33.3 | 33.3 | 28.6
2505.06 | -70.427 | 30.111 | 0.001 | 20.2 | 30.8 | 25.4 | 24.6 | 33.3 | 33.2 | 28.6
2506.06 | -70.596 | 35.076 | 0.001 | 20.2 | 30.8 | 25.4 | 24.7 | 33.3 | 33.1 | 28.6
2507.06 | -70.451 | 33.513 | 0.001 | 20.2 | 30.9 | 25.4 | 24.8 | 33.3 | 33.1 | 28.6
2508.06 | -70.459 | 30.957 | 0.001 | 20.3 | 31 | 25.5 | 25 | 33.4 | 33.1 | 28.7
2509.06 | -70.491 | 33.752 | 0.001 | 20.3 | 31 | 25.5 | 25.1 | 33.4 | 33.1 | 28.7
2510.06 | -70.445 | 34.211 | 0.001 | 20.3 | 31 | 25.5 | 25.1 | 33.5 | 33.2 | 28.8
2511.06 | -70.685 | 33.954 | 0.001 | 20.3 | 31 | 25.4 | 25.1 | 33.5 | 33.2 | 28.8
2512.06 | -70.604 | 36.804 | 0.001 | 20.3 | 31 | 25.4 | 25.2 | 33.5 | 33.2 | 28.9
2513.06 | -70.477 | 37.926 | 0.001 | 20.3 | 31 | 25.4 | 25.2 | 33.4 | 33.2 | 28.9
2514.06 | -70.614 | 29.669 | 0.001 | 20.3 | 31 | 25.4 | 25.1 | 33.4 | 33.2 | 28.9
2515.06 | -70.631 | 33.862 | 0.001 | 20.3 | 31 | 25.4 | 25.1 | 33.2 | 33.2 | 28.9
2516.06 | -70.656 | 36.988 | 0.001 | 20.3 | 31 | 25.4 | 25.1 | 33.2 | 33.2 | 28.8
2517.06 | -70.531 | 39.397 | 0.001 | 20.3 | 30.9 | 25.4 | 25 | 33.1 | 33.1 | 28.8
2518.06 | -70.556 | 29.375 | 0.001 | 20.2 | 30.9 | 25.4 | 25 | 33 | 33.1 | 28.8
2519.06 | -70.615 | 28.18 | 0.001 | 20.2 | 30.9 | 25.4 | 24.9 | 33 | 33.1 | 28.9
2520.06 | -70.463 | 36.492 | 0.001 | 20.2 | 30.9 | 25.4 | 24.9 | 33 | 33 | 29
2521.06 | -70.616 | 34.837 | 0.001 | 20.2 | 30.9 | 25.4 | 24.9 | 33.1 | 33 | 29
2522.06 | -70.605 | 30.699 | 0.001 | 20.2 | 30.9 | 25.4 | 24.9 | 33.1 | 33.1 | 29
2523.06 | -70.553 | 37.907 | 0.001 | 20.2 | 30.8 | 25.4 | 24.9 | 33.1 | 33.1 | 29.1
2524.06 | -70.607 | 31.416 | 0.001 | 20.1 | 30.7 | 25.4 | 24.9 | 33.1 | 33.2 | 29.1
2525.06 | -70.552 | 36.933 | 0.001 | 20.1 | 30.7 | 25.4 | 24.9 | 33.2 | 33.2 | 29.2
2526.06 | -70.563 | 43.277 | 0.001 | 20.1 | 30.7 | 25.4 | 24.9 | 33.3 | 33.3 | 29.2
2527.06 | -70.452 | 34.45 | 0.001 | 20.1 | 30.6 | 25.4 | 25 | 33.3 | 33.3 | 29.1
2528.06 | -70.527 | 32.391 | 0.001 | 20.1 | 30.6 | 25.4 | 25.1 | 33.4 | 33.3 | 29
2529.06 | -70.544 | 36.418 | 0.001 | 20.1 | 30.6 | 25.4 | 25.2 | 33.4 | 33.2 | 28.9
2530.06 | -70.517 | 32.317 | 0.001 | 20.1 | 30.6 | 25.4 | 25.2 | 33.5 | 33.1 | 28.8
2531.06 | -70.502 | 29.633 | 0.001 | 20.1 | 30.6 | 25.4 | 25.3 | 33.5 | 33.1 | 28.9
2532.06 | -70.428 | 29.044 | 0.001 | 20.1 | 30.6 | 25.4 | 25.4 | 33.5 | 33.1 | 28.9
2533.06 | -70.508 | 34.781 | 0.001 | 20.1 | 30.5 | 25.4 | 25.5 | 33.5 | 33.1 | 28.9
2534.06 | -70.52 | 37.209 | 0.001 | 20.1 | 30.5 | 25.4 | 25.6 | 33.4 | 33.1 | 28.8
2535.06 | -70.427 | 28.676 | 0.001 | 20.1 | 30.5 | 25.4 | 25.5 | 33.3 | 33 | 28.7
2536.06 | -70.574 | 32.777 | 0.001 | 20.1 | 30.4 | 25.3 | 25.4 | 33.2 | 33 | 28.8
2537.06 | -70.597 | 34.395 | 0.001 | 20.2 | 30.5 | 25.3 | 25.2 | 33.2 | 32.9 | 28.8
2538.06 | -70.617 | 42.045 | 0.001 | 20.2 | 30.5 | 25.3 | 25.1 | 33.2 | 32.9 | 28.8
2539.06 | -70.449 | 40.132 | 0.001 | 20.2 | 30.6 | 25.3 | 25 | 33.2 | 32.9 | 28.8
2540.06 | -70.65 | 32.042 | 0.001 | 20.2 | 30.6 | 25.3 | 24.9 | 33.2 | 32.8 | 28.9
2541.06 | -70.481 | 33.88 | 0.001 | 20.2 | 30.6 | 25.3 | 24.9 | 33.2 | 32.9 | 28.9
2542.06 | -70.486 | 38.772 | 0.001 | 20.2 | 30.6 | 25.3 | 25 | 33.2 | 32.9 | 28.7
2543.06 | -70.531 | 34.965 | 0.001 | 20.2 | 30.6 | 25.3 | 25 | 33.2 | 32.9 | 28.6
2544.06 | -70.603 | 35.682 | 0.001 | 20.2 | 30.6 | 25.3 | 24.9 | 33.1 | 33 | 28.6
2545.06 | -70.514 | 34.267 | 0.001 | 20.2 | 30.6 | 25.3 | 24.8 | 33 | 33 | 28.6
2546.06 | -70.536 | 38.404 | 0.001 | 20.2 | 30.5 | 25.3 | 24.8 | 32.9 | 33.1 | 28.7
2547.06 | -70.473 | 35.738 | 0.001 | 20.2 | 30.5 | 25.3 | 24.8 | 32.9 | 33.1 | 28.6
2548.06 | -70.502 | 37.356 | 0.001 | 20.2 | 30.5 | 25.3 | 24.9 | 32.9 | 33.1 | 28.6
2549.06 | -70.573 | 32.501 | 0.001 | 20.1 | 30.5 | 25.3 | 25.2 | 32.9 | 33.1 | 28.7
2550.06 | -70.557 | 28.934 | 0.001 | 20.1 | 30.5 | 25.3 | 25.4 | 33 | 33.1 | 28.6
2551.06 | -70.562 | 35.554 | 0.001 | 20.1 | 30.5 | 25.3 | 25.6 | 33 | 33 | 28.5
2552.06 | -70.435 | 31.527 | 0.001 | 20.1 | 30.4 | 25.3 | 25.5 | 33 | 33.1 | 28.5
2553.06 | -70.589 | 34.303 | 0.001 | 20.1 | 30.4 | 25.3 | 25.4 | 32.9 | 33.1 | 28.4
2554.06 | -70.491 | 36.455 | 0.001 | 20.1 | 30.4 | 25.3 | 25.4 | 32.9 | 33 | 28.4
2555.06 | -70.459 | 33.2 | 0.001 | 20.1 | 30.4 | 25.3 | 25.3 | 32.8 | 32.9 | 28.5
2556.06 | -70.447 | 34.009 | 0.001 | 20.1 | 30.5 | 25.3 | 25.2 | 32.8 | 32.9 | 28.5
2557.06 | -70.684 | 38.073 | 0.001 | 20.1 | 30.5 | 25.3 | 25.1 | 32.8 | 32.9 | 28.5
2558.06 | -70.641 | 34.322 | 0.001 | 20.1 | 30.5 | 25.3 | 25.2 | 32.9 | 32.9 | 28.6
2559.06 | -70.569 | 35.499 | 0.001 | 20.1 | 30.5 | 25.2 | 25.2 | 32.9 | 32.8 | 28.6
2560.06 | -70.456 | 33.218 | 0.001 | 20.1 | 30.6 | 25.2 | 25.1 | 32.9 | 32.8 | 28.5
2561.06 | -70.465 | 30.662 | 0.001 | 20.1 | 30.6 | 25.2 | 25.1 | 32.8 | 32.6 | 28.3
2562.06 | -70.569 | 34.119 | 0.001 | 20.1 | 30.6 | 25.3 | 25.1 | 32.7 | 32.6 | 28.3
2563.06 | -70.58 | 36.51 | 0.001 | 20.1 | 30.6 | 25.3 | 25.2 | 32.7 | 32.5 | 28.3
2564.06 | -70.566 | 35.278 | 0.001 | 20.1 | 30.5 | 25.4 | 25.5 | 32.7 | 32.5 | 28.2
2565.06 | -70.573 | 34.689 | 0.001 | 20.1 | 30.5 | 25.4 | 25.7 | 32.6 | 32.5 | 28
2566.06 | -70.461 | 33.715 | 0.001 | 20.1 | 30.4 | 25.5 | 25.8 | 32.6 | 32.5 | 28
2567.06 | -70.479 | 31.876 | 0.001 | 20.1 | 30.3 | 25.5 | 25.7 | 32.6 | 32.4 | 28
2568.06 | -70.571 | 34.837 | 0.001 | 20.1 | 30.3 | 25.5 | 25.7 | 32.6 | 32.4 | 28
2569.06 | -70.573 | 40.997 | 0.001 | 20.1 | 30.3 | 25.6 | 25.9 | 32.6 | 32.4 | 28
2570.06 | -70.42 | 35.719 | 0.001 | 20.1 | 30.3 | 25.6 | 25.8 | 32.6 | 32.4 | 28
2571.06 | -70.593 | 32.152 | 0.001 | 20.1 | 30.3 | 25.6 | 25.7 | 32.6 | 32.3 | 27.9
2572.06 | -70.428 | 39.783 | 0.001 | 20.1 | 30.2 | 25.6 | 25.8 | 32.5 | 32.3 | 27.8
2573.06 | -70.489 | 34.984 | 0.001 | 20.1 | 30.2 | 25.6 | 25.8 | 32.6 | 32.2 | 27.8
2574.06 | -70.567 | 36.197 | 0.001 | 20.2 | 30.3 | 25.7 | 25.8 | 32.5 | 32.2 | 27.9
2575.06 | -70.607 | 32.115 | 0.001 | 20.1 | 30.3 | 25.7 | 25.9 | 32.4 | 32.1 | 28
2576.06 | -70.588 | 39.176 | 0.001 | 20.2 | 30.2 | 25.7 | 25.8 | 32.4 | 32.1 | 27.8
2577.06 | -70.564 | 29.136 | 0.001 | 20.2 | 30.2 | 25.7 | 25.7 | 32.4 | 32 | 27.7
2578.06 | -70.469 | 37.393 | 0.001 | 20.2 | 30.2 | 25.7 | 25.7 | 32.5 | 31.9 | 27.7
2579.06 | -70.48 | 38.055 | 0.001 | 20.2 | 30.1 | 25.7 | 25.6 | 32.5 | 31.9 | 27.8
2580.06 | -70.461 | 40.482 | 0.001 | 20.2 | 30.1 | 25.6 | 25.5 | 32.5 | 31.9 | 27.9
2581.06 | -70.581 | 38.551 | 0.001 | 20.2 | 30.1 | 25.6 | 25.3 | 32.5 | 31.9 | 27.9
2582.06 | -70.535 | 34.322 | 0.001 | 20.2 | 30.1 | 25.6 | 25.2 | 32.6 | 32 | 27.9
2583.06 | -70.614 | 38.404 | 0.001 | 20.2 | 30.1 | 25.6 | 25.1 | 32.6 | 32 | 28
2584.06 | -70.537 | 33.899 | 0.001 | 20.2 | 30.1 | 25.5 | 25 | 32.6 | 32 | 27.9
2585.06 | -70.57 | 37.595 | 0.001 | 20.2 | 30.1 | 25.5 | 25 | 32.6 | 32 | 27.9
2586.06 | -70.587 | 31.729 | 0.001 | 20.2 | 30.1 | 25.5 | 25.2 | 32.6 | 32.1 | 27.8
2587.06 | -70.585 | 36.179 | 0.001 | 20.2 | 30.2 | 25.5 | 25.3 | 32.6 | 32.1 | 27.8
2588.06 | -70.57 | 43.516 | 0.001 | 20.3 | 30.1 | 25.5 | 25.6 | 32.5 | 32.2 | 27.8
2589.06 | -70.498 | 42.247 | 0.001 | 20.2 | 30.1 | 25.5 | 25.8 | 32.5 | 32.2 | 28
2590.06 | -70.579 | 33.954 | 0.001 | 20.2 | 30.1 | 25.5 | 25.8 | 32.5 | 32.2 | 28
2591.06 | -70.565 | 41.695 | 0.001 | 20.3 | 30.1 | 25.5 | 25.8 | 32.6 | 32.1 | 28.1
2592.06 | -70.552 | 40.813 | 0.001 | 20.3 | 30.1 | 25.5 | 25.8 | 32.6 | 32.1 | 28.2
2593.06 | -70.478 | 33.752 | 0.001 | 20.3 | 30 | 25.5 | 25.8 | 32.6 | 32.1 | 28.3
2594.06 | -70.469 | 30.203 | 0.001 | 20.3 | 29.9 | 25.5 | 25.7 | 32.6 | 32.2 | 28.4
2595.06 | -70.589 | 36.951 | 0.001 | 20.3 | 29.8 | 25.5 | 25.8 | 32.6 | 32.2 | 28.6
2596.06 | -70.515 | 38.312 | 0.001 | 20.3 | 29.8 | 25.5 | 25.8 | 32.6 | 32.1 | 28.6
2597.06 | -70.566 | 34.432 | 0.001 | 20.2 | 29.7 | 25.5 | 25.9 | 32.6 | 32.1 | 28.6
2598.06 | -70.556 | 42.192 | 0.001 | 20.2 | 29.7 | 25.5 | 25.9 | 32.6 | 32 | 28.5
2599.06 | -70.608 | 36.473 | 0.001 | 20.2 | 29.7 | 25.4 | 25.8 | 32.6 | 32 | 28.4
2600.06 | -70.479 | 37.301 | 0.001 | 20.2 | 29.7 | 25.4 | 25.6 | 32.5 | 31.9 | 28.4
2601.06 | -70.529 | 36.4 | 0.001 | 20.2 | 29.7 | 25.4 | 25.4 | 32.5 | 31.9 | 28.3
2602.06 | -70.536 | 41.953 | 0.001 | 20.2 | 29.7 | 25.4 | 25.3 | 32.4 | 31.9 | 28.3
2603.06 | -70.495 | 39.967 | 0.001 | 20.1 | 29.8 | 25.4 | 25.3 | 32.4 | 31.9 | 28.3
2604.06 | -70.575 | 36.933 | 0.001 | 20.1 | 29.8 | 25.4 | 25.3 | 32.4 | 31.9 | 28.4
2605.06 | -70.554 | 38.569 | 0.001 | 20.1 | 29.9 | 25.3 | 25.3 | 32.4 | 32 | 28.4
2606.06 | -70.599 | 34.837 | 0.001 | 20.1 | 29.9 | 25.3 | 25.2 | 32.4 | 32 | 28.4
2607.06 | -70.448 | 44.932 | 0.001 | 20.1 | 29.9 | 25.3 | 25.2 | 32.4 | 32.1 | 28.3
2608.06 | -70.435 | 39.875 | 0.001 | 20.1 | 29.9 | 25.3 | 25.2 | 32.5 | 32 | 28.1
2609.06 | -70.559 | 40.721 | 0.001 | 20.1 | 29.9 | 25.3 | 25.2 | 32.4 | 32 | 28
2610.06 | -70.432 | 38.772 | 0.001 | 20.1 | 29.9 | 25.3 | 25.2 | 32.4 | 32 | 28
2611.06 | -70.487 | 42.321 | 0.001 | 20.1 | 29.9 | 25.3 | 25.2 | 32.4 | 32 | 28.1
2612.06 | -70.585 | 34.965 | 0.001 | 20.1 | 29.8 | 25.3 | 25.2 | 32.5 | 32.1 | 28.1
2613.06 | -70.491 | 33.641 | 0.001 | 20.1 | 29.7 | 25.3 | 25.2 | 32.6 | 32.1 | 28.3
2614.06 | -70.467 | 42.026 | 0.001 | 20.1 | 29.6 | 25.3 | 25.1 | 32.6 | 32.2 | 28.4
2615.06 | -70.567 | 40.004 | 0.001 | 20.1 | 29.6 | 25.3 | 25.1 | 32.6 | 32.2 | 28.5
2616.06 | -70.463 | 39.452 | 0.001 | 20.1 | 29.5 | 25.3 | 25.2 | 32.6 | 32.2 | 28.5
2617.06 | -70.603 | 34.561 | 0.001 | 20.1 | 29.4 | 25.3 | 25.2 | 32.6 | 32.3 | 28.6
2618.06 | -70.583 | 37.337 | 0.001 | 20.2 | 29.3 | 25.3 | 25.2 | 32.6 | 32.3 | 28.7
2619.06 | -70.492 | 32.189 | 0.001 | 20.2 | 29.3 | 25.3 | 25.2 | 32.6 | 32.3 | 28.8
2620.06 | -70.569 | 42.505 | 0.001 | 20.2 | 29.2 | 25.3 | 25.3 | 32.6 | 32.3 | 28.8
2621.06 | -70.546 | 40.096 | 0.001 | 20.2 | 29.2 | 25.3 | 25.3 | 32.6 | 32.3 | 28.9
2622.06 | -70.532 | 33.844 | 0.001 | 20.2 | 29.2 | 25.3 | 25.3 | 32.7 | 32.4 | 28.9
2623.06 | -70.633 | 40.85 | 0.001 | 20.2 | 29.1 | 25.3 | 25.4 | 32.7 | 32.3 | 28.8
2624.06 | -70.552 | 41.475 | 0.001 | 20.2 | 29.1 | 25.3 | 25.5 | 32.7 | 32.4 | 28.9
2625.06 | -70.456 | 34.616 | 0.001 | 20.2 | 29.2 | 25.2 | 25.4 | 32.6 | 32.3 | 28.8
2626.06 | -70.597 | 36.252 | 0.001 | 20.2 | 29.2 | 25.2 | 25.2 | 32.6 | 32.3 | 28.7
2627.06 | -70.505 | 34.083 | 0.001 | 20.2 | 29.3 | 25.2 | 25 | 32.6 | 32.3 | 28.7
2628.06 | -70.593 | 35.499 | 0.001 | 20.2 | 29.3 | 25.2 | 24.8 | 32.6 | 32.3 | 28.7
2629.06 | -70.598 | 41.824 | 0.001 | 20.2 | 29.4 | 25.2 | 24.7 | 32.6 | 32.3 | 28.6
2630.06 | -70.511 | 40.684 | 0.001 | 20.2 | 29.5 | 25.1 | 24.6 | 32.6 | 32.3 | 28.5
2631.06 | -70.553 | 44.159 | 0.001 | 20.2 | 29.5 | 25.1 | 24.5 | 32.5 | 32.3 | 28.4
2632.06 | -70.642 | 34.818 | 0.001 | 20.2 | 29.6 | 25.1 | 24.5 | 32.5 | 32.3 | 28.3
2633.06 | -70.584 | 39.636 | 0.001 | 20.2 | 29.6 | 25.1 | 24.6 | 32.4 | 32.3 | 28.2
2634.06 | -70.598 | 38.202 | 0.001 | 20.2 | 29.6 | 25.1 | 24.6 | 32.4 | 32.2 | 28.1
2635.06 | -70.451 | 44.215 | 0.001 | 20.2 | 29.6 | 25 | 24.6 | 32.4 | 32.2 | 28.2
2636.06 | -70.442 | 33.733 | 0.001 | 20.2 | 29.7 | 25 | 24.5 | 32.3 | 32.2 | 28.1
2637.06 | -70.475 | 38.11 | 0.001 | 20.2 | 29.7 | 25 | 24.5 | 32.3 | 32.1 | 28.1
2638.06 | -70.558 | 38.459 | 0.001 | 20.2 | 29.8 | 25 | 24.5 | 32.2 | 32 | 28
2639.06 | -70.531 | 36.032 | 0.001 | 20.2 | 29.8 | 25 | 24.6 | 32.2 | 32 | 28
2640.06 | -70.632 | 38.606 | 0.001 | 20.2 | 29.9 | 25 | 24.6 | 32.2 | 32 | 28
2641.06 | -70.552 | 41.254 | 0.001 | 20.2 | 29.9 | 25 | 24.6 | 32.2 | 31.9 | 28
2642.06 | -70.499 | 31.876 | 0.001 | 20.1 | 29.9 | 25 | 24.7 | 32.2 | 31.9 | 27.9
2643.06 | -70.615 | 32.244 | 0.001 | 20.1 | 29.9 | 25 | 24.6 | 32.2 | 32 | 27.9
2644.06 | -70.43 | 42.964 | 0.001 | 20.1 | 29.9 | 25 | 24.7 | 32.2 | 32 | 27.9
2645.06 | -70.604 | 40.096 | 0.001 | 20.1 | 29.9 | 25 | 24.7 | 32.1 | 31.9 | 27.9
2646.06 | -70.594 | 38.643 | 0.001 | 20.1 | 29.9 | 25 | 24.8 | 32.1 | 31.9 | 28
2647.06 | -70.552 | 34.965 | 0.001 | 20.1 | 29.8 | 25 | 24.8 | 32.1 | 32 | 28.1
2648.06 | -70.547 | 39.544 | 0.001 | 20.1 | 29.8 | 25.1 | 24.7 | 32 | 32 | 28.1
2649.06 | -70.627 | 40.776 | 0.001 | 20.1 | 29.7 | 25 | 24.6 | 32.1 | 32 | 28.2
2650.06 | -70.496 | 37.76 | 0.001 | 20.1 | 29.6 | 25 | 24.7 | 32 | 32 | 28.1
2651.06 | -70.53 | 32.869 | 0.001 | 20.1 | 29.6 | 24.9 | 24.7 | 32 | 32 | 28
2652.06 | -70.601 | 39.489 | 0.001 | 20.1 | 29.5 | 24.9 | 24.7 | 31.9 | 32 | 28
2653.06 | -70.615 | 38.165 | 0.001 | 20.1 | 29.5 | 24.8 | 24.6 | 31.9 | 32 | 28
2654.06 | -70.467 | 38.533 | 0.001 | 20.1 | 29.5 | 24.8 | 24.6 | 31.7 | 32 | 27.9
2655.06 | -70.651 | 49.198 | 0.001 | 20.1 | 29.5 | 24.8 | 24.6 | 31.7 | 31.9 | 27.7
2656.06 | -70.464 | 41.309 | 0.001 | 20.2 | 29.6 | 24.9 | 24.5 | 31.7 | 31.9 | 27.5
2657.06 | -70.517 | 41.787 | 0.001 | 20.2 | 29.6 | 24.9 | 24.4 | 31.7 | 31.9 | 27.4
2658.06 | -70.581 | 38.459 | 0.001 | 20.2 | 29.6 | 24.9 | 24.4 | 31.7 | 31.8 | 27.4
2659.06 | -70.559 | 38.146 | 0.001 | 20.2 | 29.6 | 25 | 24.4 | 31.7 | 31.8 | 27.4
2660.06 | -70.624 | 38.514 | 0.001 | 20.2 | 29.6 | 25 | 24.4 | 31.6 | 31.8 | 27.3
2661.06 | -70.588 | 39.195 | 0.001 | 20.2 | 29.6 | 25.1 | 24.4 | 31.6 | 31.8 | 27.2
2662.06 | -70.528 | 39.93 | 0.001 | 20.2 | 29.6 | 25.1 | 24.5 | 31.6 | 31.8 | 27.2
2663.06 | -70.484 | 36.639 | 0.001 | 20.2 | 29.5 | 25.1 | 24.8 | 31.6 | 31.7 | 27.2
2664.06 | -70.521 | 40.831 | 0.001 | 20.2 | 29.5 | 25.2 | 24.9 | 31.6 | 31.7 | 27.2
2665.06 | -70.624 | 32.244 | 0.001 | 20.2 | 29.5 | 25.2 | 24.9 | 31.6 | 31.7 | 27.3
2666.06 | -70.564 | 41.622 | 0.001 | 20.2 | 29.5 | 25.2 | 24.9 | 31.6 | 31.7 | 27.4
2667.06 | -70.596 | 41.089 | 0.001 | 20.2 | 29.6 | 25.2 | 25 | 31.5 | 31.7 | 27.4
2668.06 | -70.622 | 31.251 | 0.001 | 20.3 | 29.6 | 25.1 | 25.2 | 31.5 | 31.7 | 27.5
2669.06 | -70.564 | 34.377 | 0.001 | 20.3 | 29.6 | 25.1 | 25.3 | 31.5 | 31.7 | 27.5
2670.06 | -70.592 | 36.161 | 0.001 | 20.3 | 29.6 | 25.1 | 25.4 | 31.5 | 31.7 | 27.6
2671.06 | -70.495 | 30.239 | 0.001 | 20.3 | 29.6 | 25.1 | 25.3 | 31.5 | 31.7 | 27.6
2672.06 | -70.563 | 42.468 | 0.001 | 20.3 | 29.6 | 25 | 25.1 | 31.5 | 31.7 | 27.6
2673.06 | -70.462 | 39.618 | 0.001 | 20.3 | 29.7 | 25 | 25 | 31.5 | 31.7 | 27.6
2674.06 | -70.567 | 39.746 | 0.001 | 20.2 | 29.6 | 25 | 25 | 31.4 | 31.7 | 27.6
2675.06 | -70.515 | 48.959 | 0.001 | 20.2 | 29.4 | 25 | 25 | 31.4 | 31.7 | 27.6
2676.06 | -70.47 | 40.151 | 0.001 | 20.2 | 29.3 | 25 | 25 | 31.4 | 31.7 | 27.7
2677.06 | -70.553 | 41.162 | 0.001 | 20.2 | 29.1 | 25.1 | 25.1 | 31.4 | 31.7 | 27.7
2678.06 | -70.588 | 36.914 | 0.001 | 20.2 | 29.1 | 25.1 | 25.2 | 31.4 | 31.6 | 27.6
2679.06 | -70.511 | 38.992 | 0.001 | 20.2 | 29 | 25.1 | 25.4 | 31.5 | 31.6 | 27.6
2680.06 | -70.577 | 39.875 | 0.001 | 20.2 | 29 | 25.2 | 25.5 | 31.5 | 31.5 | 27.6
2681.06 | -70.496 | 47.764 | 0.001 | 20.2 | 29 | 25.2 | 25.5 | 31.5 | 31.4 | 27.6
2682.06 | -70.554 | 39.231 | 0.001 | 20.3 | 29 | 25.2 | 25.4 | 31.4 | 31.4 | 27.6
2683.06 | -70.53 | 36.179 | 0.001 | 20.3 | 29 | 25.2 | 25.3 | 31.4 | 31.4 | 27.7
2684.06 | -70.456 | 42.927 | 0.001 | 20.3 | 29 | 25.2 | 25.4 | 31.4 | 31.5 | 27.8
2685.06 | -70.594 | 41.585 | 0.001 | 20.3 | 29 | 25.2 | 25.5 | 31.4 | 31.5 | 27.9
2686.06 | -70.571 | 40.169 | 0.001 | 20.3 | 29 | 25.2 | 25.6 | 31.5 | 31.5 | 27.9
2687.06 | -70.669 | 38.312 | 0.001 | 20.3 | 29 | 25.2 | 25.6 | 31.6 | 31.5 | 28
2688.06 | -70.447 | 31.6 | 0.001 | 20.3 | 29 | 25.2 | 25.5 | 31.6 | 31.6 | 28
2689.06 | -70.539 | 41.493 | 0.001 | 20.3 | 29 | 25.2 | 25.5 | 31.6 | 31.6 | 28
2690.06 | -70.603 | 40.831 | 0.001 | 20.3 | 29 | 25.1 | 25.5 | 31.7 | 31.6 | 28
2691.06 | -70.467 | 41.015 | 0.001 | 20.3 | 29 | 25.1 | 25.4 | 31.8 | 31.6 | 28
2692.06 | -70.597 | 34.8 | 0.001 | 20.3 | 29 | 25.1 | 25.4 | 31.9 | 31.6 | 28
2693.06 | -70.44 | 34.267 | 0.001 | 20.3 | 28.9 | 25.1 | 25.2 | 31.9 | 31.6 | 28
2694.06 | -70.598 | 42.799 | 0.001 | 20.3 | 28.9 | 25 | 25.1 | 31.9 | 31.6 | 28
2695.06 | -70.628 | 45.502 | 0.001 | 20.3 | 28.9 | 25 | 25 | 32 | 31.5 | 27.8
2696.06 | -70.597 | 45.575 | 0.001 | 20.3 | 28.9 | 25 | 24.9 | 32 | 31.4 | 27.8
2697.06 | -70.574 | 51.607 | 0.001 | 20.3 | 29 | 25 | 24.8 | 32 | 31.4 | 27.7
2698.06 | -70.524 | 37.098 | 0.001 | 20.3 | 29 | 25 | 24.8 | 31.9 | 31.4 | 27.7
2699.06 | -70.564 | 40.978 | 0.001 | 20.3 | 29.1 | 25 | 24.7 | 31.8 | 31.4 | 27.8
2700.06 | -70.557 | 41.309 | 0.001 | 20.3 | 29.1 | 25 | 24.7 | 31.8 | 31.4 | 27.8
2701.06 | -70.604 | 40.169 | 0.001 | 20.3 | 29.1 | 25 | 24.7 | 31.8 | 31.4 | 27.8
2702.06 | -70.595 | 40.004 | 0.001 | 20.3 | 29.2 | 25.1 | 24.7 | 31.9 | 31.4 | 27.9
2703.06 | -70.658 | 44.803 | 0.001 | 20.3 | 29.1 | 25.1 | 24.6 | 31.9 | 31.3 | 27.9
2704.06 | -70.459 | 45.079 | 0.001 | 20.3 | 29.2 | 25.1 | 24.6 | 31.9 | 31.3 | 28
2705.06 | -70.665 | 47.469 | 0.001 | 20.3 | 29.2 | 25.1 | 24.7 | 31.9 | 31.3 | 28
2706.06 | -70.474 | 36.069 | 0.001 | 20.3 | 29.1 | 25.1 | 24.7 | 31.8 | 31.3 | 28
2707.06 | -70.565 | 46.348 | 0.001 | 20.3 | 29.1 | 25.1 | 24.7 | 31.8 | 31.2 | 28
2708.06 | -70.459 | 40.114 | 0.001 | 20.2 | 29.1 | 25.1 | 24.7 | 31.8 | 31.3 | 28
2709.06 | -70.481 | 45.024 | 0.001 | 20.2 | 29.1 | 25.1 | 24.8 | 31.7 | 31.2 | 27.8
2710.06 | -70.467 | 42.596 | 0.001 | 20.2 | 29.2 | 25.1 | 24.8 | 31.7 | 31.2 | 27.8
2711.06 | -70.584 | 44.068 | 0.001 | 20.2 | 29.2 | 25.1 | 24.7 | 31.6 | 31.2 | 27.7
2712.06 | -70.631 | 40.886 | 0.001 | 20.2 | 29.2 | 25 | 24.7 | 31.6 | 31.2 | 27.7
2713.06 | -70.468 | 43.387 | 0.001 | 20.2 | 29.1 | 25 | 24.6 | 31.5 | 31.2 | 27.7
2714.06 | -70.636 | 33.66 | 0.001 | 20.2 | 29 | 25 | 24.6 | 31.5 | 31.2 | 27.7
2715.06 | -70.527 | 41.548 | 0.001 | 20.2 | 29 | 25 | 24.6 | 31.5 | 31.2 | 27.7
2716.06 | -70.613 | 39.011 | 0.001 | 20.2 | 29 | 25 | 24.6 | 31.4 | 31.2 | 27.7
2717.06 | -70.616 | 50.853 | 0.001 | 20.2 | 29.1 | 25 | 24.5 | 31.3 | 31.2 | 27.6
2718.06 | -70.477 | 46.771 | 0.001 | 20.1 | 29.1 | 25.1 | 24.5 | 31.2 | 31.3 | 27.6
2719.06 | -70.596 | 42.468 | 0.001 | 20.1 | 29.1 | 25 | 24.6 | 31.2 | 31.3 | 27.6
2720.06 | -70.501 | 45.759 | 0.001 | 20.1 | 29.1 | 25 | 24.7 | 31.2 | 31.3 | 27.6
2721.06 | -70.588 | 41.033 | 0.001 | 20.1 | 29.2 | 25 | 24.8 | 31.1 | 31.3 | 27.7
2722.06 | -70.502 | 41.089 | 0.001 | 20.1 | 29.2 | 25 | 25 | 31 | 31.3 | 27.7
2723.06 | -70.484 | 45.906 | 0.001 | 20.1 | 29.2 | 25 | 25.3 | 30.9 | 31.2 | 27.8
2724.06 | -70.607 | 47.451 | 0.001 | 20.1 | 29.1 | 25 | 25.5 | 30.9 | 31.2 | 27.8
2725.06 | -70.592 | 43.645 | 0.001 | 20.1 | 29.2 | 25 | 25.5 | 30.9 | 31.2 | 27.7
2726.06 | -70.487 | 39.654 | 0.001 | 20.1 | 29.2 | 25 | 25.4 | 30.9 | 31.1 | 27.7
2727.06 | -70.618 | 46.734 | 0.001 | 20.1 | 29.2 | 25 | 25.5 | 30.8 | 31.1 | 27.7
2728.06 | -70.478 | 43.203 | 0.001 | 20.1 | 29.2 | 25 | 25.5 | 30.8 | 31.1 | 27.8
2729.06 | -70.535 | 43.093 | 0.001 | 20.1 | 29.1 | 25 | 25.6 | 30.8 | 31 | 27.8
2730.06 | -70.436 | 40.629 | 0.001 | 20.1 | 29 | 25 | 25.6 | 30.8 | 31 | 27.8
2731.06 | -70.452 | 46.66 | 0.001 | 20.1 | 29 | 25.1 | 25.6 | 30.9 | 31 | 27.8
2732.06 | -70.549 | 43.516 | 0.001 | 20.1 | 29 | 25.1 | 25.6 | 30.9 | 31.1 | 27.9
2733.06 | -70.619 | 42.192 | 0.001 | 20.1 | 29 | 25.1 | 25.5 | 30.9 | 31.1 | 27.8
2734.06 | -70.538 | 43.258 | 0.001 | 20.1 | 29 | 25.1 | 25.4 | 30.9 | 31.1 | 27.8
2735.06 | -70.501 | 42.946 | 0.001 | 20.1 | 29 | 25.1 | 25.3 | 30.8 | 31.1 | 27.7
2736.06 | -70.511 | 39.139 | 0.001 | 20.1 | 29 | 25.1 | 25.2 | 30.8 | 31.1 | 27.7
2737.06 | -70.658 | 39.875 | 0.001 | 20.1 | 29 | 25.1 | 25.1 | 30.8 | 31.1 | 27.7
2738.06 | -70.501 | 45.3 | 0.001 | 20.2 | 29 | 25.1 | 25.1 | 30.8 | 31.2 | 27.7
2739.06 | -70.54 | 40.942 | 0.001 | 20.2 | 29 | 25.1 | 25 | 30.9 | 31.2 | 27.6
2740.06 | -70.469 | 42.174 | 0.001 | 20.2 | 28.9 | 25.1 | 25 | 30.9 | 31.2 | 27.7
2741.06 | -70.451 | 46.771 | 0.001 | 20.2 | 28.9 | 25.1 | 24.9 | 30.9 | 31.2 | 27.6
2742.06 | -70.424 | 39.746 | 0.001 | 20.2 | 28.9 | 25.1 | 24.9 | 30.8 | 31.2 | 27.5
2743.06 | -70.628 | 39.949 | 0.001 | 20.2 | 28.9 | 25.1 | 24.9 | 30.8 | 31.2 | 27.6
2744.06 | -70.52 | 42.707 | 0.001 | 20.2 | 28.8 | 25.1 | 24.9 | 30.8 | 31.2 | 27.7
2745.06 | -70.581 | 45.208 | 0.001 | 20.2 | 28.7 | 25.1 | 24.8 | 30.8 | 31.2 | 27.7
2746.06 | -70.486 | 40.482 | 0.001 | 20.2 | 28.7 | 25.1 | 24.8 | 30.9 | 31.2 | 27.7
2747.06 | -70.596 | 39.213 | 0.001 | 20.2 | 28.7 | 25.1 | 24.7 | 30.9 | 31.2 | 27.7
2748.06 | -70.444 | 43.369 | 0.001 | 20.2 | 28.7 | 25.1 | 24.7 | 30.9 | 31.2 | 27.7
2749.06 | -70.468 | 41.934 | 0.001 | 20.2 | 28.7 | 25.1 | 24.7 | 30.9 | 31.2 | 27.6
2750.06 | -70.497 | 42.615 | 0.001 | 20.2 | 28.7 | 25.1 | 24.7 | 30.9 | 31.2 | 27.5
2751.06 | -70.559 | 48.278 | 0.001 | 20.2 | 28.7 | 25.1 | 24.7 | 30.9 | 31.2 | 27.5
2752.06 | -70.524 | 40.39 | 0.001 | 20.2 | 28.7 | 25.1 | 24.6 | 30.8 | 31.2 | 27.6
2753.06 | -70.559 | 45.079 | 0.001 | 20.2 | 28.7 | 25.1 | 24.6 | 30.8 | 31.2 | 27.6
2754.06 | -70.452 | 42.247 | 0.001 | 20.2 | 28.7 | 25.1 | 24.6 | 30.7 | 31.2 | 27.4
2755.06 | -70.568 | 41.806 | 0.001 | 20.2 | 28.7 | 25.1 | 24.8 | 30.7 | 31.1 | 27.3
2756.06 | -70.453 | 42.449 | 0.001 | 20.2 | 28.7 | 25.2 | 24.9 | 30.6 | 31 | 27.3
2757.06 | -70.526 | 43.185 | 0.001 | 20.2 | 28.7 | 25.2 | 24.9 | 30.5 | 31 | 27.2
2758.06 | -70.641 | 40.813 | 0.001 | 20.2 | 28.7 | 25.2 | 24.9 | 30.5 | 31 | 27.1
2759.06 | -70.518 | 38.459 | 0.001 | 20.2 | 28.7 | 25.2 | 24.9 | 30.5 | 31 | 27.1
2760.06 | -70.605 | 38.956 | 0.001 | 20.2 | 28.8 | 25.2 | 24.8 | 30.6 | 30.9 | 27.1
2761.06 | -70.497 | 43.185 | 0.001 | 20.2 | 28.8 | 25.2 | 24.7 | 30.7 | 30.9 | 27.1
2762.06 | -70.575 | 41.309 | 0.001 | 20.1 | 28.8 | 25.1 | 24.6 | 30.7 | 30.9 | 27.1
2763.06 | -70.565 | 44.307 | 0.001 | 20.1 | 28.8 | 25.1 | 24.6 | 30.8 | 30.9 | 27.1
2764.06 | -70.515 | 33.457 | 0.001 | 20.1 | 28.8 | 25.1 | 24.6 | 30.9 | 30.9 | 27.2
2765.06 | -70.41 | 46.807 | 0.001 | 20.1 | 28.8 | 25.1 | 24.7 | 31 | 30.9 | 27.2
2766.06 | -70.596 | 44.73 | 0.001 | 20.1 | 28.9 | 25.1 | 24.8 | 31 | 30.9 | 27.2
2767.06 | -70.439 | 39.415 | 0.001 | 20.1 | 28.9 | 25.1 | 24.8 | 30.9 | 30.9 | 27.2
2768.06 | -70.539 | 44.38 | 0.001 | 20.1 | 28.9 | 25.1 | 24.8 | 30.8 | 30.9 | 27.2
2769.06 | -70.556 | 39.949 | 0.001 | 20.1 | 28.9 | 25.1 | 24.7 | 30.7 | 30.9 | 27.2
2770.06 | -70.612 | 43.314 | 0.001 | 20.1 | 28.9 | 25.1 | 24.8 | 30.7 | 31 | 27.2
2771.06 | -70.602 | 45.612 | 0.001 | 20.1 | 28.9 | 25.1 | 24.8 | 30.6 | 31 | 27.2
2772.06 | -70.638 | 48.609 | 0.001 | 20.1 | 28.9 | 25.1 | 24.7 | 30.6 | 31 | 27.1
2773.06 | -70.423 | 48.168 | 0.001 | 20.1 | 29 | 25.1 | 24.8 | 30.6 | 31 | 27.2
2774.06 | -70.556 | 46.403 | 0.001 | 20.1 | 28.9 | 25.1 | 25 | 30.6 | 31.1 | 27.1
2775.06 | -70.629 | 42.265 | 0.001 | 20.1 | 28.9 | 25.1 | 25.2 | 30.6 | 31.1 | 27.1
2776.06 | -70.473 | 51.717 | 0.001 | 20.1 | 28.9 | 25.1 | 25.2 | 30.6 | 31.1 | 27.1
2777.06 | -70.492 | 47.12 | 0.001 | 20.1 | 28.9 | 25.1 | 25.2 | 30.5 | 31.2 | 27
2778.06 | -70.468 | 45.042 | 0.001 | 20 | 28.9 | 25 | 25.1 | 30.4 | 31.2 | 27
2779.06 | -70.549 | 49.143 | 0.001 | 20.1 | 28.9 | 25 | 24.9 | 30.4 | 31.1 | 27
2780.06 | -70.512 | 41.199 | 0.001 | 20.1 | 28.9 | 25 | 24.9 | 30.3 | 31.1 | 27
2781.06 | -70.57 | 45.943 | 0.001 | 20 | 28.8 | 25 | 24.7 | 30.3 | 31.1 | 27
2782.06 | -70.584 | 45.998 | 0.001 | 20.1 | 28.8 | 25 | 24.7 | 30.3 | 31.1 | 27
2783.06 | -70.564 | 44.766 | 0.001 | 20 | 28.8 | 25 | 24.7 | 30.3 | 31.1 | 27
2784.06 | -70.584 | 45.061 | 0.001 | 20 | 28.8 | 25 | 24.6 | 30.2 | 31.1 | 27
2785.06 | -70.475 | 44.748 | 0.001 | 20 | 28.8 | 25 | 24.6 | 30.2 | 31 | 27
2786.06 | -70.454 | 45.888 | 0.001 | 20 | 28.8 | 25 | 24.7 | 30.1 | 31 | 27.1
2787.06 | -70.482 | 49.731 | 0.001 | 20.1 | 28.8 | 25 | 24.7 | 30.1 | 31 | 27.1
2788.06 | -70.602 | 43.939 | 0.001 | 20.1 | 28.8 | 25 | 24.8 | 30.1 | 31 | 27.2
2789.06 | -70.571 | 39.618 | 0.001 | 20.1 | 28.8 | 25 | 24.9 | 30.1 | 30.9 | 27.2
2790.06 | -70.57 | 47.782 | 0.001 | 20.1 | 28.7 | 25 | 25 | 30.1 | 30.8 | 27.2
2791.06 | -70.669 | 43.479 | 0.001 | 20.1 | 28.8 | 25 | 25.1 | 30.1 | 30.8 | 27.1
2792.06 | -70.551 | 44.987 | 0.001 | 20.1 | 28.8 | 25.1 | 25.1 | 30.2 | 30.8 | 27.2
2793.06 | -70.5 | 38.496 | 0.001 | 20.1 | 28.7 | 25.1 | 25.1 | 30.2 | 30.8 | 27.1
2794.06 | -70.453 | 47.12 | 0.001 | 20.1 | 28.7 | 25.1 | 25.1 | 30.2 | 30.8 | 27
2795.06 | -70.552 | 41.53 | 0.001 | 20.1 | 28.7 | 25.1 | 25.1 | 30.2 | 30.8 | 27
2796.06 | -70.525 | 42.56 | 0.001 | 20.1 | 28.6 | 25.1 | 25 | 30.1 | 30.8 | 27
2797.06 | -70.539 | 50.798 | 0.001 | 20.1 | 28.6 | 25.1 | 25 | 30.2 | 30.8 | 27
2798.06 | -70.534 | 46.513 | 0.001 | 20.1 | 28.6 | 25.1 | 24.9 | 30.2 | 30.8 | 27
2799.06 | -70.47 | 50.228 | 0.001 | 20.1 | 28.6 | 25.1 | 24.9 | 30.2 | 30.8 | 26.9
2800.06 | -70.648 | 45.539 | 0.001 | 20.1 | 28.6 | 25 | 24.7 | 30.2 | 30.8 | 26.8
2801.06 | -70.52 | 38.974 | 0.001 | 20.1 | 28.6 | 25 | 24.6 | 30.2 | 30.7 | 26.8
2802.06 | -70.605 | 50.614 | 0.001 | 20.1 | 28.7 | 25 | 24.5 | 30.3 | 30.7 | 26.7
2803.06 | -70.48 | 50.485 | 0.001 | 20.2 | 28.6 | 25 | 24.6 | 30.3 | 30.7 | 26.6
2804.06 | -70.507 | 47.157 | 0.001 | 20.2 | 28.6 | 25 | 24.7 | 30.3 | 30.7 | 26.6
2805.06 | -70.498 | 46.642 | 0.001 | 20.2 | 28.7 | 25 | 24.6 | 30.4 | 30.7 | 26.6
2806.06 | -70.502 | 49.455 | 0.001 | 20.2 | 28.7 | 25 | 24.6 | 30.4 | 30.6 | 26.7
2807.06 | -70.483 | 42.56 | 0.001 | 20.2 | 28.7 | 25 | 24.5 | 30.4 | 30.6 | 26.7
2808.06 | -70.473 | 47.12 | 0.001 | 20.2 | 28.7 | 25 | 24.5 | 30.5 | 30.6 | 26.7
2809.06 | -70.605 | 44.325 | 0.001 | 20.2 | 28.7 | 25 | 24.5 | 30.5 | 30.6 | 26.8
2810.06 | -70.483 | 43.406 | 0.001 | 20.2 | 28.7 | 25 | 24.5 | 30.6 | 30.6 | 26.9
2811.06 | -70.479 | 44.987 | 0.001 | 20.2 | 28.6 | 25 | 24.5 | 30.7 | 30.7 | 27
2812.06 | -70.556 | 43.001 | 0.001 | 20.2 | 28.5 | 25 | 24.6 | 30.7 | 30.7 | 27.1
2813.06 | -70.557 | 53.298 | 0.001 | 20.2 | 28.4 | 25 | 24.8 | 30.8 | 30.7 | 27.1
2814.06 | -70.493 | 44.638 | 0.001 | 20.2 | 28.3 | 25 | 24.8 | 30.8 | 30.7 | 27.2
2815.06 | -70.577 | 45.796 | 0.001 | 20.2 | 28.3 | 25 | 24.8 | 30.8 | 30.8 | 27.2
2816.06 | -70.493 | 47.8 | 0.001 | 20.2 | 28.3 | 25 | 24.9 | 30.9 | 30.7 | 27.2
2817.06 | -70.501 | 41.033 | 0.001 | 20.2 | 28.3 | 25 | 24.9 | 30.8 | 30.7 | 27.2
2818.06 | -70.644 | 40.188 | 0.001 | 20.2 | 28.3 | 24.9 | 24.9 | 30.8 | 30.7 | 27.1
2819.06 | -70.438 | 51.349 | 0.001 | 20.2 | 28.3 | 24.9 | 24.8 | 30.8 | 30.7 | 27.1
2820.06 | -70.539 | 44.527 | 0.001 | 20.2 | 28.4 | 24.9 | 24.7 | 30.8 | 30.7 | 27.1
2821.06 | -70.462 | 45.686 | 0.001 | 20.2 | 28.4 | 24.9 | 24.7 | 30.8 | 30.6 | 27.1
2822.06 | -70.449 | 49.363 | 0.001 | 20.2 | 28.3 | 24.9 | 24.6 | 30.8 | 30.6 | 27.2
2823.06 | -70.518 | 50.412 | 0.001 | 20.2 | 28.3 | 24.8 | 24.5 | 30.7 | 30.6 | 27.2
2824.06 | -70.507 | 45.373 | 0.001 | 20.2 | 28.3 | 24.8 | 24.4 | 30.7 | 30.5 | 27.2
2825.06 | -70.519 | 46.991 | 0.001 | 20.2 | 28.3 | 24.8 | 24.4 | 30.7 | 30.5 | 27.3
2826.06 | -70.606 | 43.571 | 0.001 | 20.2 | 28.3 | 24.8 | 24.5 | 30.7 | 30.5 | 27.3
2827.06 | -70.51 | 44.913 | 0.001 | 20.2 | 28.3 | 24.7 | 24.5 | 30.7 | 30.5 | 27.3
2828.06 | -70.551 | 45.759 | 0.001 | 20.2 | 28.3 | 24.7 | 24.5 | 30.7 | 30.5 | 27.3
2829.06 | -70.504 | 52.949 | 0.001 | 20.2 | 28.4 | 24.7 | 24.6 | 30.7 | 30.4 | 27.4
2830.06 | -70.459 | 47.911 | 0.001 | 20.2 | 28.4 | 24.7 | 24.7 | 30.7 | 30.4 | 27.4
2831.06 | -70.639 | 49.198 | 0.001 | 20.1 | 28.5 | 24.7 | 24.8 | 30.7 | 30.4 | 27.4
2832.06 | -70.598 | 44.104 | 0.001 | 20.1 | 28.5 | 24.8 | 24.8 | 30.7 | 30.4 | 27.4
2833.06 | -70.504 | 51.809 | 0.001 | 20.1 | 28.5 | 24.8 | 24.6 | 30.7 | 30.3 | 27.4
2834.06 | -70.452 | 42.265 | 0.001 | 20.1 | 28.6 | 24.8 | 24.5 | 30.6 | 30.3 | 27.4
2835.06 | -70.479 | 46.715 | 0.001 | 20.1 | 28.6 | 24.8 | 24.4 | 30.6 | 30.4 | 27.4
2836.06 | -70.548 | 42.891 | 0.001 | 20.1 | 28.6 | 24.8 | 24.3 | 30.6 | 30.4 | 27.5
2837.06 | -70.527 | 44.472 | 0.001 | 20.1 | 28.6 | 24.8 | 24.2 | 30.6 | 30.4 | 27.5
2838.06 | -70.577 | 45.189 | 0.001 | 20.1 | 28.6 | 24.8 | 24.2 | 30.5 | 30.3 | 27.5
2839.06 | -70.467 | 45.447 | 0.001 | 20.1 | 28.6 | 24.8 | 24.1 | 30.6 | 30.3 | 27.5
2840.06 | -70.551 | 44.325 | 0.001 | 20 | 28.6 | 24.8 | 24.1 | 30.5 | 30.3 | 27.5
2841.06 | -70.473 | 44.325 | 0.001 | 20.1 | 28.7 | 24.8 | 24 | 30.5 | 30.3 | 27.4
2842.06 | -70.413 | 47.249 | 0.001 | 20 | 28.7 | 24.8 | 24 | 30.5 | 30.4 | 27.4
2843.06 | -70.558 | 48.793 | 0.001 | 20 | 28.7 | 24.7 | 24 | 30.5 | 30.4 | 27.3
2844.06 | -70.546 | 46.256 | 0.001 | 20.1 | 28.7 | 24.7 | 24 | 30.4 | 30.4 | 27.3
2845.06 | -70.598 | 43.718 | 0.001 | 20.1 | 28.7 | 24.7 | 24 | 30.4 | 30.4 | 27.2
2846.06 | -70.476 | 46.219 | 0.001 | 20.1 | 28.7 | 24.7 | 24.1 | 30.4 | 30.4 | 27.2
2847.06 | -70.472 | 48.573 | 0.001 | 20.1 | 28.7 | 24.8 | 24.1 | 30.4 | 30.4 | 27.2
2848.06 | -70.598 | 43.681 | 0.001 | 20.1 | 28.7 | 24.8 | 24.2 | 30.4 | 30.4 | 27.3
2849.06 | -70.611 | 46.55 | 0.001 | 20.1 | 28.8 | 24.8 | 24.3 | 30.4 | 30.4 | 27.3
2850.06 | -70.514 | 55.156 | 0.001 | 20.1 | 28.8 | 24.8 | 24.4 | 30.4 | 30.4 | 27.4
2851.06 | -70.559 | 48.609 | 0.001 | 20.1 | 28.8 | 24.8 | 24.5 | 30.3 | 30.4 | 27.4
2852.06 | -70.536 | 50.191 | 0.001 | 20.1 | 28.7 | 24.8 | 24.5 | 30.3 | 30.4 | 27.4
2853.06 | -70.62 | 48.205 | 0.001 | 20.2 | 28.7 | 24.8 | 24.5 | 30.3 | 30.4 | 27.4
2854.06 | -70.617 | 48.83 | 0.001 | 20.2 | 28.6 | 24.7 | 24.7 | 30.4 | 30.3 | 27.4
2855.06 | -70.61 | 46.072 | 0.001 | 20.2 | 28.6 | 24.7 | 24.7 | 30.4 | 30.3 | 27.3
2856.06 | -70.473 | 45.226 | 0.001 | 20.2 | 28.4 | 24.7 | 24.9 | 30.4 | 30.3 | 27.3
2857.06 | -70.47 | 46.844 | 0.001 | 20.2 | 28.3 | 24.8 | 25 | 30.4 | 30.3 | 27.2
2858.06 | -70.486 | 52.011 | 0.001 | 20.2 | 28.3 | 24.8 | 24.9 | 30.4 | 30.2 | 27.1
2859.06 | -70.601 | 50.706 | 0.001 | 20.2 | 28.3 | 24.8 | 24.9 | 30.4 | 30.2 | 27.1
2860.06 | -70.609 | 52.857 | 0.001 | 20.2 | 28.3 | 24.8 | 24.9 | 30.4 | 30.2 | 27
2861.06 | -70.597 | 50.945 | 0.001 | 20.2 | 28.3 | 24.8 | 25 | 30.4 | 30.1 | 26.9
2862.06 | -70.512 | 37.852 | 0.001 | 20.2 | 28.3 | 24.8 | 25 | 30.4 | 30.1 | 26.8
2863.06 | -70.511 | 49.915 | 0.001 | 20.3 | 28.3 | 24.8 | 25 | 30.4 | 30.1 | 26.8
2864.06 | -70.566 | 46.237 | 0.001 | 20.3 | 28.3 | 24.8 | 25 | 30.3 | 30 | 26.8
2865.06 | -70.571 | 47.525 | 0.001 | 20.3 | 28.4 | 24.8 | 25.1 | 30.3 | 30 | 26.8
2866.06 | -70.572 | 42.762 | 0.001 | 20.3 | 28.4 | 24.8 | 25.1 | 30.3 | 29.9 | 26.7
2867.06 | -70.592 | 51.662 | 0.001 | 20.3 | 28.3 | 24.8 | 25.2 | 30.3 | 29.9 | 26.7
2868.06 | -70.539 | 46.679 | 0.001 | 20.3 | 28.3 | 24.8 | 25.3 | 30.2 | 29.9 | 26.6
2869.06 | -70.56 | 47.175 | 0.001 | 20.2 | 28.3 | 24.9 | 25.3 | 30.2 | 29.9 | 26.6
2870.06 | -70.547 | 42.891 | 0.001 | 20.2 | 28.3 | 24.9 | 25.4 | 30.2 | 29.8 | 26.5
2871.06 | -70.656 | 47.561 | 0.001 | 20.2 | 28.3 | 24.8 | 25.4 | 30.2 | 29.8 | 26.5
2872.06 | -70.502 | 51.662 | 0.001 | 20.2 | 28.4 | 24.9 | 25.5 | 30.3 | 29.8 | 26.5
2873.06 | -70.509 | 49.308 | 0.001 | 20.2 | 28.4 | 24.9 | 25.4 | 30.2 | 29.7 | 26.4
2874.06 | -70.549 | 46.955 | 0.001 | 20.2 | 28.4 | 24.9 | 25.4 | 30.2 | 29.7 | 26.5
2875.06 | -70.506 | 46.513 | 0.001 | 20.1 | 28.3 | 24.9 | 25.5 | 30.2 | 29.7 | 26.6
2876.06 | -70.61 | 47.892 | 0.001 | 20.1 | 28.3 | 25 | 25.5 | 30.2 | 29.8 | 26.6
2877.06 | -70.449 | 49.363 | 0.001 | 20.1 | 28.2 | 25 | 25.6 | 30.1 | 29.8 | 26.7
2878.06 | -70.586 | 47.083 | 0.001 | 20.1 | 28.2 | 25 | 25.6 | 30.1 | 29.9 | 26.8
2879.06 | -70.507 | 47.285 | 0.001 | 20.1 | 28.1 | 25.1 | 25.6 | 30.1 | 29.9 | 26.9
2880.06 | -70.466 | 50.117 | 0.001 | 20.1 | 28.1 | 25.1 | 25.6 | 30.1 | 30 | 26.9
2881.06 | -70.597 | 52.876 | 0.001 | 20.1 | 28.1 | 25.1 | 25.5 | 30.1 | 29.9 | 26.9
2882.06 | -70.448 | 46.421 | 0.001 | 20.1 | 28.1 | 25.1 | 25.4 | 30.1 | 30 | 26.9
2883.06 | -70.402 | 45.741 | 0.001 | 20.1 | 28 | 25.1 | 25.4 | 30.1 | 30 | 27
2884.06 | -70.498 | 49.437 | 0.001 | 20.1 | 28 | 25.1 | 25.4 | 30.1 | 30 | 27
2885.06 | -70.49 | 55.468 | 0.001 | 20.1 | 28 | 25.1 | 25.5 | 30 | 30 | 26.9
2886.06 | -70.447 | 51.754 | 0.001 | 20.1 | 28 | 25.1 | 25.6 | 30 | 30 | 26.9
2887.06 | -70.479 | 48.849 | 0.001 | 20.1 | 28 | 25.1 | 25.4 | 30 | 30 | 26.8
2888.06 | -70.422 | 41.677 | 0.001 | 20.1 | 28 | 25.1 | 25.4 | 30 | 30 | 26.7
2889.06 | -70.577 | 51.055 | 0.001 | 20.1 | 28 | 25.1 | 25.4 | 30 | 30 | 26.7
2890.06 | -70.521 | 44.159 | 0.001 | 20.1 | 27.9 | 25.1 | 25.4 | 30 | 30 | 26.7
2891.06 | -70.623 | 52.912 | 0.001 | 20.1 | 27.9 | 25.1 | 25.4 | 30 | 30 | 26.6
2892.06 | -70.485 | 49.474 | 0.001 | 20.1 | 28 | 25.1 | 25.3 | 30 | 30 | 26.7
2893.06 | -70.619 | 46.403 | 0.001 | 20.1 | 28 | 25 | 25.2 | 30 | 29.9 | 26.7
2894.06 | -70.409 | 47.672 | 0.001 | 20.2 | 28 | 25 | 25.1 | 30 | 29.9 | 26.8
2895.06 | -70.477 | 47.341 | 0.001 | 20.2 | 28 | 25 | 25.1 | 29.9 | 29.9 | 26.8
2896.06 | -70.608 | 51.018 | 0.001 | 20.2 | 28 | 25 | 25.1 | 29.9 | 29.9 | 26.9
2897.06 | -70.563 | 43.902 | 0.001 | 20.2 | 28 | 25 | 25.1 | 29.9 | 29.9 | 26.8
2898.06 | -70.462 | 43.387 | 0.001 | 20.2 | 28.1 | 24.9 | 25.1 | 29.9 | 29.9 | 26.8
2899.06 | -70.542 | 43.534 | 0.001 | 20.2 | 28 | 24.9 | 25.1 | 29.9 | 29.9 | 26.8
2900.06 | -70.499 | 49.86 | 0.001 | 20.2 | 28 | 24.9 | 25.3 | 29.9 | 29.9 | 26.7
2901.06 | -70.566 | 56.774 | 0.001 | 20.2 | 28 | 24.9 | 25.3 | 29.9 | 29.9 | 26.8
2902.06 | -70.496 | 44.307 | 0.001 | 20.2 | 28 | 24.8 | 25.4 | 29.9 | 29.9 | 26.7
2903.06 | -70.546 | 49.731 | 0.001 | 20.2 | 28 | 24.8 | 25.4 | 29.9 | 29.9 | 26.7
2904.06 | -70.518 | 50.32 | 0.001 | 20.2 | 28 | 24.9 | 25.6 | 29.9 | 29.9 | 26.7
2905.06 | -70.487 | 49.419 | 0.001 | 20.2 | 28 | 24.9 | 25.7 | 29.9 | 30 | 26.7
2906.06 | -70.485 | 51.313 | 0.001 | 20.2 | 28 | 24.9 | 25.7 | 29.9 | 30 | 26.7
2907.06 | -70.55 | 44.693 | 0.001 | 20.2 | 27.9 | 24.9 | 25.7 | 29.9 | 30 | 26.7
2908.06 | -70.578 | 46.844 | 0.001 | 20.2 | 27.9 | 24.9 | 25.8 | 29.9 | 29.9 | 26.8
2909.06 | -70.481 | 45.373 | 0.001 | 20.1 | 28 | 24.9 | 25.8 | 29.8 | 29.9 | 26.8
2910.06 | -70.446 | 51.901 | 0.001 | 20.1 | 28 | 24.9 | 25.8 | 29.8 | 29.9 | 26.9
2911.06 | -70.613 | 49.106 | 0.001 | 20.1 | 28 | 24.9 | 25.7 | 29.7 | 29.9 | 26.9
2912.06 | -70.605 | 51.276 | 0.001 | 20.1 | 28 | 24.9 | 25.6 | 29.6 | 29.9 | 26.8
2913.06 | -70.563 | 45.925 | 0.001 | 20.1 | 27.9 | 24.9 | 25.5 | 29.6 | 30 | 26.7
2914.06 | -70.562 | 47.727 | 0.001 | 20.1 | 27.9 | 24.9 | 25.4 | 29.6 | 30 | 26.6
2915.06 | -70.516 | 47.469 | 0.001 | 20.1 | 27.9 | 24.8 | 25.4 | 29.6 | 30 | 26.7
2916.06 | -70.474 | 45.557 | 0.001 | 20.1 | 27.9 | 24.8 | 25.3 | 29.6 | 30 | 26.7
2917.06 | -70.473 | 46.991 | 0.001 | 20.1 | 27.9 | 24.8 | 25.3 | 29.6 | 30 | 26.7
2918.06 | -70.555 | 50.393 | 0.001 | 20.1 | 27.9 | 24.8 | 25.2 | 29.6 | 29.9 | 26.7
2919.06 | -70.636 | 44.564 | 0.001 | 20.1 | 27.9 | 24.8 | 25.2 | 29.5 | 29.9 | 26.7
2920.06 | -70.459 | 46.164 | 0.001 | 20.1 | 27.8 | 24.8 | 25.2 | 29.6 | 29.9 | 26.8
2921.06 | -70.56 | 49.29 | 0.001 | 20.2 | 27.8 | 24.8 | 25.1 | 29.6 | 29.9 | 26.9
2922.06 | -70.58 | 49.235 | 0.001 | 20.2 | 27.8 | 24.8 | 25 | 29.5 | 29.9 | 26.9
2923.06 | -70.477 | 44.877 | 0.001 | 20.2 | 27.8 | 24.8 | 24.9 | 29.5 | 29.9 | 26.8
2924.06 | -70.421 | 52.14 | 0.001 | 20.2 | 27.9 | 24.8 | 24.7 | 29.5 | 29.9 | 26.8
2925.06 | -70.593 | 48.665 | 0.001 | 20.2 | 27.9 | 24.8 | 24.7 | 29.6 | 29.9 | 26.8
2926.06 | -70.557 | 53.611 | 0.001 | 20.2 | 27.9 | 24.7 | 24.7 | 29.6 | 29.9 | 26.9
2927.06 | -70.634 | 54.163 | 0.001 | 20.2 | 27.9 | 24.7 | 24.6 | 29.6 | 29.9 | 27
2928.06 | -70.499 | 49.823 | 0.001 | 20.2 | 27.9 | 24.7 | 24.6 | 29.6 | 29.8 | 26.9
2929.06 | -70.593 | 47.837 | 0.001 | 20.2 | 27.9 | 24.7 | 24.6 | 29.6 | 29.8 | 26.9
2930.06 | -70.564 | 50.982 | 0.001 | 20.2 | 27.8 | 24.7 | 24.6 | 29.6 | 29.8 | 26.9
2931.06 | -70.56 | 51.184 | 0.001 | 20.2 | 27.8 | 24.7 | 24.6 | 29.6 | 29.8 | 26.9
2932.06 | -70.621 | 54.126 | 0.001 | 20.2 | 27.8 | 24.7 | 24.6 | 29.6 | 29.8 | 26.9
2933.06 | -70.584 | 46.219 | 0.001 | 20.2 | 27.9 | 24.7 | 24.7 | 29.6 | 29.7 | 26.8
2934.06 | -70.604 | 47.58 | 0.001 | 20.2 | 27.9 | 24.7 | 24.8 | 29.6 | 29.7 | 26.7
2935.06 | -70.484 | 54.457 | 0.001 | 20.2 | 27.9 | 24.7 | 24.8 | 29.6 | 29.6 | 26.7
2936.06 | -70.528 | 60.709 | 0.001 | 20.2 | 27.9 | 24.7 | 24.7 | 29.6 | 29.6 | 26.7
2937.06 | -70.514 | 51.092 | 0.001 | 20.2 | 28 | 24.7 | 24.7 | 29.6 | 29.6 | 26.8
2938.06 | -70.468 | 53.574 | 0.001 | 20.2 | 28 | 24.8 | 24.6 | 29.6 | 29.5 | 26.8
2939.06 | -70.555 | 50.724 | 0.001 | 20.1 | 28 | 24.8 | 24.6 | 29.5 | 29.5 | 26.9
2940.06 | -70.616 | 48.536 | 0.001 | 20.1 | 28 | 24.8 | 24.5 | 29.5 | 29.5 | 26.9
2941.06 | -70.538 | 52.82 | 0.001 | 20.1 | 28.1 | 24.8 | 24.5 | 29.5 | 29.5 | 26.8
2942.06 | -70.458 | 53.354 | 0.001 | 20.1 | 28.1 | 24.8 | 24.6 | 29.5 | 29.5 | 26.7
2943.06 | -70.456 | 45.796 | 0.001 | 20.1 | 28.1 | 24.8 | 24.5 | 29.6 | 29.5 | 26.7
2944.06 | -70.473 | 49.161 | 0.001 | 20.1 | 28.1 | 24.8 | 24.5 | 29.7 | 29.5 | 26.7
2945.06 | -70.518 | 46.624 | 0.001 | 20.1 | 28 | 24.7 | 24.5 | 29.7 | 29.5 | 26.7
2946.06 | -70.495 | 50.485 | 0.001 | 20.1 | 28 | 24.7 | 24.5 | 29.7 | 29.5 | 26.6
2947.06 | -70.622 | 49.437 | 0.001 | 20.1 | 27.9 | 24.7 | 24.6 | 29.7 | 29.5 | 26.7
2948.06 | -70.457 | 45.98 | 0.001 | 20.1 | 27.9 | 24.7 | 24.7 | 29.7 | 29.5 | 26.7
2949.06 | -70.399 | 46.384 | 0.001 | 20.1 | 27.9 | 24.7 | 24.8 | 29.7 | 29.5 | 26.8
2950.06 | -70.523 | 41.309 | 0.001 | 20.1 | 27.9 | 24.7 | 24.9 | 29.7 | 29.5 | 26.9
2951.06 | -70.481 | 46.918 | 0.001 | 20.2 | 27.9 | 24.7 | 24.9 | 29.6 | 29.5 | 26.8
2952.06 | -70.647 | 53.262 | 0.001 | 20.2 | 27.9 | 24.7 | 24.9 | 29.6 | 29.4 | 26.8
2953.06 | -70.587 | 53.979 | 0.001 | 20.2 | 27.9 | 24.8 | 25 | 29.6 | 29.4 | 26.7
2954.06 | -70.518 | 50.522 | 0.001 | 20.2 | 27.9 | 24.8 | 25 | 29.6 | 29.4 | 26.7
2955.06 | -70.594 | 58.116 | 0.001 | 20.2 | 27.8 | 24.8 | 25 | 29.6 | 29.4 | 26.7
2956.06 | -70.474 | 50.375 | 0.001 | 20.2 | 27.7 | 24.8 | 25 | 29.6 | 29.4 | 26.6
2957.06 | -70.531 | 56.388 | 0.001 | 20.2 | 27.6 | 24.8 | 24.9 | 29.7 | 29.4 | 26.7
2958.06 | -70.506 | 54.071 | 0.001 | 20.2 | 27.6 | 24.8 | 24.7 | 29.7 | 29.4 | 26.6
2959.06 | -70.651 | 56.535 | 0.001 | 20.2 | 27.5 | 24.8 | 24.7 | 29.7 | 29.3 | 26.6
2960.06 | -70.524 | 56.682 | 0.001 | 20.2 | 27.4 | 24.9 | 24.8 | 29.6 | 29.3 | 26.5
2961.06 | -70.437 | 49.032 | 0.001 | 20.2 | 27.3 | 24.8 | 24.8 | 29.6 | 29.3 | 26.5
2962.06 | -70.48 | 54.898 | 0.001 | 20.2 | 27.3 | 24.8 | 24.8 | 29.5 | 29.3 | 26.6
2963.06 | -70.495 | 49.86 | 0.001 | 20.2 | 27.3 | 24.8 | 24.8 | 29.5 | 29.3 | 26.6
2964.06 | -70.46 | 50.945 | 0.001 | 20.2 | 27.4 | 24.8 | 24.8 | 29.5 | 29.3 | 26.6
2965.06 | -70.54 | 53.869 | 0.001 | 20.2 | 27.4 | 24.8 | 24.7 | 29.6 | 29.3 | 26.5
2966.06 | -70.491 | 44.049 | 0.001 | 20.2 | 27.5 | 24.7 | 24.6 | 29.6 | 29.3 | 26.5
2967.06 | -70.521 | 50.945 | 0.001 | 20.2 | 27.5 | 24.7 | 24.5 | 29.6 | 29.3 | 26.5
2968.06 | -70.614 | 55.137 | 0.001 | 20.2 | 27.5 | 24.7 | 24.5 | 29.6 | 29.3 | 26.6
2969.06 | -70.477 | 59.367 | 0.001 | 20.2 | 27.5 | 24.7 | 24.5 | 29.5 | 29.4 | 26.7
2970.06 | -70.535 | 53.887 | 0.001 | 20.2 | 27.5 | 24.7 | 24.4 | 29.5 | 29.4 | 26.8
2971.06 | -70.489 | 50.853 | 0.001 | 20.1 | 27.5 | 24.7 | 24.4 | 29.5 | 29.4 | 26.8
2972.06 | -70.467 | 45.594 | 0.001 | 20.1 | 27.5 | 24.7 | 24.3 | 29.5 | 29.4 | 26.7
2973.06 | -70.501 | 47.764 | 0.001 | 20.1 | 27.4 | 24.6 | 24.2 | 29.5 | 29.4 | 26.7
2974.06 | -70.588 | 49.841 | 0.001 | 20.1 | 27.4 | 24.6 | 24.2 | 29.5 | 29.4 | 26.7
2975.06 | -70.528 | 57.234 | 0.001 | 20.1 | 27.4 | 24.6 | 24.2 | 29.5 | 29.4 | 26.7
2976.06 | -70.616 | 47.414 | 0.001 | 20.1 | 27.4 | 24.6 | 24.2 | 29.6 | 29.4 | 26.8
2977.06 | -70.589 | 50.908 | 0.001 | 20 | 27.3 | 24.6 | 24.2 | 29.6 | 29.4 | 26.8
2978.06 | -70.51 | 50.577 | 0.001 | 20 | 27.3 | 24.6 | 24.1 | 29.7 | 29.4 | 26.7
2979.06 | -70.478 | 57.988 | 0.001 | 20 | 27.2 | 24.6 | 24.1 | 29.7 | 29.4 | 26.7
2980.06 | -70.6 | 52.931 | 0.001 | 20 | 27.2 | 24.6 | 24.1 | 29.7 | 29.4 | 26.7
2981.06 | -70.457 | 53.869 | 0.001 | 20 | 27.2 | 24.6 | 24.1 | 29.8 | 29.4 | 26.6
2982.06 | -70.571 | 56.572 | 0.001 | 20.1 | 27.2 | 24.6 | 24 | 29.8 | 29.4 | 26.7
2983.06 | -70.599 | 47.157 | 0.001 | 20.1 | 27.3 | 24.6 | 24 | 29.7 | 29.4 | 26.7
2984.06 | -70.532 | 51.092 | 0.001 | 20.1 | 27.4 | 24.6 | 24 | 29.7 | 29.4 | 26.6
2985.06 | -70.581 | 54.089 | 0.001 | 20.1 | 27.4 | 24.6 | 24.2 | 29.7 | 29.4 | 26.6
2986.06 | -70.592 | 60.176 | 0.001 | 20.1 | 27.4 | 24.6 | 24.2 | 29.7 | 29.4 | 26.6
2987.06 | -70.518 | 52.82 | 0.001 | 20.1 | 27.4 | 24.6 | 24.4 | 29.7 | 29.4 | 26.6
2988.06 | -70.481 | 53.924 | 0.001 | 20.1 | 27.5 | 24.6 | 24.5 | 29.7 | 29.4 | 26.5
2989.06 | -70.588 | 45.263 | 0.001 | 20.1 | 27.5 | 24.6 | 24.6 | 29.7 | 29.3 | 26.5
2990.06 | -70.588 | 45.906 | 0.001 | 20.2 | 27.4 | 24.6 | 24.6 | 29.7 | 29.3 | 26.5
2991.06 | -70.461 | 58.815 | 0.001 | 20.2 | 27.4 | 24.6 | 24.6 | 29.7 | 29.3 | 26.5
2992.06 | -70.527 | 50.283 | 0.001 | 20.2 | 27.4 | 24.6 | 24.7 | 29.7 | 29.3 | 26.4
2993.06 | -70.545 | 48.389 | 0.001 | 20.2 | 27.4 | 24.6 | 24.9 | 29.7 | 29.3 | 26.4
2994.06 | -70.554 | 49.97 | 0.001 | 20.2 | 27.4 | 24.6 | 25 | 29.6 | 29.3 | 26.4
2995.06 | -70.47 | 53.004 | 0.001 | 20.2 | 27.4 | 24.6 | 25 | 29.5 | 29.3 | 26.4
2996.06 | -70.578 | 56.167 | 0.001 | 20.2 | 27.4 | 24.6 | 24.9 | 29.5 | 29.3 | 26.4
2997.06 | -70.597 | 48.352 | 0.001 | 20.2 | 27.5 | 24.6 | 24.9 | 29.5 | 29.3 | 26.4
2998.06 | -70.476 | 56.406 | 0.001 | 20.2 | 27.5 | 24.6 | 24.9 | 29.5 | 29.3 | 26.5
2999.06 | -70.535 | 52.232 | 0.001 | 20.2 | 27.5 | 24.6 | 25 | 29.5 | 29.3 | 26.5
3000.06 | -70.637 | 47.433 | 0.001 | 20.2 | 27.5 | 24.6 | 25 | 29.4 | 29.2 | 26.4
3001.06 | -70.616 | 51.772 | 0.001 | 20.2 | 27.5 | 24.6 | 25 | 29.4 | 29.2 | 26.3
3002.06 | -70.527 | 47.267 | 0.001 | 20.2 | 27.6 | 24.6 | 25 | 29.4 | 29.1 | 26.3
3003.06 | -70.475 | 51.221 | 0.001 | 20.2 | 27.6 | 24.6 | 25 | 29.3 | 29.1 | 26.4
3004.06 | -70.481 | 59.808 | 0.001 | 20.2 | 27.6 | 24.7 | 25 | 29.3 | 29.1 | 26.4
3005.06 | -70.625 | 49.161 | 0.001 | 20.2 | 27.6 | 24.7 | 25.1 | 29.3 | 29.1 | 26.4
3006.06 | -70.541 | 53.685 | 0.001 | 20.2 | 27.6 | 24.7 | 25.1 | 29.3 | 29 | 26.4
3007.06 | -70.485 | 49.989 | 0.001 | 20.2 | 27.6 | 24.7 | 25 | 29.2 | 29 | 26.4
3008.06 | -70.534 | 52.232 | 0.001 | 20.1 | 27.6 | 24.7 | 25 | 29.2 | 29 | 26.3
3009.06 | -70.523 | 54.77 | 0.001 | 20.1 | 27.6 | 24.7 | 25 | 29.2 | 28.9 | 26.2
3010.06 | -70.603 | 53.648 | 0.001 | 20.1 | 27.6 | 24.8 | 25 | 29.2 | 28.9 | 26.2
3011.06 | -70.585 | 53.28 | 0.001 | 20.1 | 27.6 | 24.7 | 25 | 29.2 | 28.9 | 26.2
3012.06 | -70.514 | 52.324 | 0.001 | 20.1 | 27.6 | 24.7 | 25 | 29.2 | 28.9 | 26.2
3013.06 | -70.555 | 55.45 | 0.001 | 20.1 | 27.6 | 24.7 | 25 | 29.2 | 28.9 | 26.2
3014.06 | -70.587 | 54.181 | 0.001 | 20.1 | 27.6 | 24.7 | 25.2 | 29.2 | 29 | 26.2
3015.06 | -70.473 | 56.241 | 0.001 | 20 | 27.6 | 24.7 | 25.3 | 29.2 | 29 | 26.2
3016.06 | -70.469 | 56.002 | 0.001 | 20.1 | 27.6 | 24.7 | 25.4 | 29.1 | 29 | 26.3
3017.06 | -70.588 | 58.852 | 0.001 | 20.1 | 27.6 | 24.7 | 25.3 | 29.1 | 29 | 26.3
3018.06 | -70.448 | 51.754 | 0.001 | 20.1 | 27.5 | 24.7 | 25.2 | 29 | 29 | 26.3
3019.06 | -70.47 | 50.871 | 0.001 | 20.1 | 27.5 | 24.6 | 25.1 | 29 | 29 | 26.4
3020.06 | -70.53 | 53.482 | 0.001 | 20.1 | 27.5 | 24.6 | 25 | 29 | 29 | 26.5
3021.06 | -70.558 | 54.88 | 0.001 | 20.1 | 27.5 | 24.6 | 25 | 29 | 29 | 26.5
3022.06 | -70.55 | 53.409 | 0.001 | 20.1 | 27.5 | 24.6 | 25 | 29 | 29.1 | 26.5
3023.06 | -70.494 | 53.611 | 0.001 | 20.2 | 27.4 | 24.6 | 25 | 29 | 29 | 26.5
3024.06 | -70.665 | 57.344 | 0.001 | 20.2 | 27.4 | 24.6 | 25.1 | 29 | 29.1 | 26.5
3025.06 | -70.663 | 52.085 | 0.001 | 20.2 | 27.5 | 24.6 | 25.1 | 29 | 29.1 | 26.5
3026.06 | -70.45 | 51.864 | 0.001 | 20.2 | 27.5 | 24.6 | 25 | 29 | 29.1 | 26.5
3027.06 | -70.544 | 51.864 | 0.001 | 20.2 | 27.5 | 24.6 | 24.9 | 29 | 29.1 | 26.5
3028.06 | -70.464 | 48.15 | 0.001 | 20.2 | 27.5 | 24.5 | 24.9 | 29 | 29.1 | 26.6
3029.06 | -70.433 | 55.082 | 0.001 | 20.3 | 27.5 | 24.6 | 24.8 | 29 | 29.1 | 26.5
3030.06 | -70.494 | 54.457 | 0.001 | 20.3 | 27.5 | 24.5 | 24.7 | 28.9 | 29.1 | 26.5
3031.06 | -70.555 | 52.085 | 0.001 | 20.3 | 27.5 | 24.5 | 24.6 | 29 | 29.1 | 26.5
3032.06 | -70.587 | 56.02 | 0.001 | 20.3 | 27.5 | 24.5 | 24.6 | 29 | 29.1 | 26.5
3033.06 | -70.582 | 57.509 | 0.001 | 20.3 | 27.5 | 24.5 | 24.5 | 29 | 29.1 | 26.4
3034.06 | -70.553 | 52.949 | 0.001 | 20.2 | 27.5 | 24.5 | 24.5 | 29.1 | 29.1 | 26.4
3035.06 | -70.589 | 55.818 | 0.001 | 20.2 | 27.5 | 24.5 | 24.6 | 29.1 | 29.1 | 26.4
3036.06 | -70.607 | 55.413 | 0.001 | 20.2 | 27.5 | 24.5 | 24.6 | 29.1 | 29.1 | 26.4
3037.06 | -70.396 | 55.579 | 0.001 | 20.2 | 27.5 | 24.5 | 24.7 | 29.1 | 29.1 | 26.4
3038.06 | -70.613 | 52.581 | 0.001 | 20.1 | 27.5 | 24.5 | 24.7 | 29.2 | 29.1 | 26.4
3039.06 | -70.469 | 54.291 | 0.001 | 20.1 | 27.5 | 24.5 | 24.7 | 29.2 | 29.1 | 26.4
3040.06 | -70.481 | 52.103 | 0.001 | 20.1 | 27.5 | 24.5 | 24.7 | 29.2 | 29.1 | 26.5
3041.06 | -70.581 | 55.965 | 0.001 | 20.1 | 27.5 | 24.5 | 24.8 | 29.3 | 29.1 | 26.5
3042.06 | -70.437 | 56.406 | 0.001 | 20.1 | 27.4 | 24.6 | 24.8 | 29.3 | 29.1 | 26.6
3043.06 | -70.593 | 51.864 | 0.001 | 20.1 | 27.4 | 24.6 | 24.9 | 29.3 | 29.1 | 26.6
3044.06 | -70.583 | 53.372 | 0.001 | 20.1 | 27.4 | 24.6 | 24.9 | 29.3 | 29.1 | 26.7
3045.06 | -70.47 | 54.512 | 0.001 | 20.1 | 27.4 | 24.6 | 24.9 | 29.3 | 29.1 | 26.7
3046.06 | -70.513 | 49.694 | 0.001 | 20.1 | 27.4 | 24.6 | 24.9 | 29.3 | 29.1 | 26.8
3047.06 | -70.545 | 55.101 | 0.001 | 20.1 | 27.3 | 24.6 | 24.9 | 29.4 | 29.1 | 26.8
3048.06 | -70.539 | 57.528 | 0.001 | 20.1 | 27.3 | 24.6 | 24.9 | 29.4 | 29.1 | 26.8
3049.06 | -70.537 | 49.143 | 0.001 | 20.1 | 27.3 | 24.7 | 25 | 29.4 | 29.1 | 26.7
3050.06 | -70.595 | 55.818 | 0.001 | 20.1 | 27.3 | 24.7 | 25.1 | 29.4 | 29.1 | 26.7
3051.06 | -70.512 | 51.092 | 0.001 | 20.2 | 27.4 | 24.7 | 25.2 | 29.4 | 29 | 26.7
3052.06 | -70.602 | 57.583 | 0.001 | 20.2 | 27.4 | 24.7 | 25.2 | 29.4 | 29 | 26.8
3053.06 | -70.478 | 51.644 | 0.001 | 20.2 | 27.4 | 24.7 | 25.1 | 29.4 | 29 | 26.7
3054.06 | -70.5 | 51 | 0.001 | 20.2 | 27.4 | 24.7 | 25.1 | 29.5 | 29 | 26.7
3055.06 | -70.491 | 55.744 | 0.001 | 20.2 | 27.4 | 24.7 | 25.2 | 29.5 | 29 | 26.8
3056.06 | -70.438 | 47.304 | 0.001 | 20.2 | 27.4 | 24.7 | 25.2 | 29.5 | 29 | 26.8
3057.06 | -70.593 | 52.784 | 0.001 | 20.2 | 27.4 | 24.7 | 25.3 | 29.4 | 29 | 26.7
3058.06 | -70.543 | 49.768 | 0.001 | 20.2 | 27.4 | 24.7 | 25.4 | 29.4 | 28.9 | 26.7
3059.06 | -70.533 | 47.892 | 0.001 | 20.2 | 27.4 | 24.7 | 25.4 | 29.4 | 28.9 | 26.7
3060.06 | -70.599 | 54.42 | 0.001 | 20.2 | 27.4 | 24.7 | 25.2 | 29.3 | 28.9 | 26.7
3061.06 | -70.587 | 53.372 | 0.001 | 20.2 | 27.4 | 24.7 | 25.1 | 29.3 | 28.9 | 26.6
3062.06 | -70.611 | 54.071 | 0.001 | 20.2 | 27.4 | 24.6 | 24.9 | 29.3 | 28.9 | 26.6
3063.06 | -70.45 | 54.181 | 0.001 | 20.2 | 27.4 | 24.6 | 24.8 | 29.3 | 28.9 | 26.7
3064.06 | -70.408 | 53.666 | 0.001 | 20.2 | 27.4 | 24.6 | 24.7 | 29.2 | 28.9 | 26.7
3065.06 | -70.499 | 50.246 | 0.001 | 20.2 | 27.4 | 24.6 | 24.7 | 29.2 | 28.9 | 26.7
3066.06 | -70.569 | 60.727 | 0.001 | 20.2 | 27.3 | 24.5 | 24.7 | 29.2 | 28.9 | 26.8
3067.06 | -70.577 | 54.549 | 0.001 | 20.2 | 27.4 | 24.6 | 24.7 | 29.2 | 28.8 | 26.8
3068.06 | -70.462 | 52.747 | 0.001 | 20.2 | 27.4 | 24.6 | 24.9 | 29.1 | 28.8 | 26.8
3069.06 | -70.626 | 51.018 | 0.001 | 20.2 | 27.3 | 24.6 | 25 | 29.1 | 28.8 | 26.7
3070.06 | -70.491 | 51.754 | 0.001 | 20.2 | 27.3 | 24.6 | 25.2 | 29.1 | 28.8 | 26.7
3071.06 | -70.627 | 51.092 | 0.001 | 20.2 | 27.3 | 24.6 | 25.2 | 29 | 28.8 | 26.7
3072.06 | -70.478 | 58.19 | 0.001 | 20.1 | 27.2 | 24.6 | 25.2 | 28.9 | 28.9 | 26.6
3073.06 | -70.576 | 51 | 0.001 | 20.1 | 27.2 | 24.6 | 25.2 | 28.8 | 28.9 | 26.6
3074.06 | -70.56 | 54.494 | 0.001 | 20.1 | 27.2 | 24.6 | 25.3 | 28.8 | 28.9 | 26.6
3075.06 | -70.609 | 53.059 | 0.001 | 20.1 | 27.2 | 24.6 | 25.3 | 28.8 | 28.9 | 26.5
3076.06 | -70.546 | 50.834 | 0.001 | 20.1 | 27.2 | 24.6 | 25.2 | 28.8 | 28.9 | 26.5
3077.06 | -70.523 | 52.802 | 0.001 | 20.1 | 27.2 | 24.6 | 25.1 | 28.7 | 28.9 | 26.5
3078.06 | -70.609 | 50.669 | 0.001 | 20.1 | 27.2 | 24.6 | 25 | 28.8 | 28.9 | 26.5
3079.06 | -70.471 | 51.735 | 0.001 | 20.1 | 27.2 | 24.5 | 24.9 | 28.7 | 28.8 | 26.5
3080.06 | -70.532 | 57.822 | 0.001 | 20.2 | 27.2 | 24.5 | 24.9 | 28.7 | 28.8 | 26.5
3081.06 | -70.543 | 51.092 | 0.001 | 20.2 | 27.2 | 24.5 | 24.9 | 28.6 | 28.7 | 26.5
3082.06 | -70.559 | 51.901 | 0.001 | 20.2 | 27.2 | 24.5 | 24.8 | 28.6 | 28.7 | 26.5
3083.06 | -70.486 | 61.187 | 0.001 | 20.2 | 27.2 | 24.5 | 24.8 | 28.6 | 28.7 | 26.5
3084.06 | -70.621 | 55.395 | 0.001 | 20.2 | 27.2 | 24.5 | 24.8 | 28.6 | 28.7 | 26.6
3085.06 | -70.457 | 50.393 | 0.001 | 20.2 | 27.2 | 24.5 | 24.8 | 28.6 | 28.7 | 26.6
3086.06 | -70.5 | 55.266 | 0.001 | 20.2 | 27.3 | 24.6 | 24.8 | 28.6 | 28.7 | 26.6
3087.06 | -70.588 | 51.735 | 0.001 | 20.2 | 27.3 | 24.5 | 24.9 | 28.6 | 28.7 | 26.5
3088.06 | -70.604 | 49.731 | 0.001 | 20.2 | 27.2 | 24.6 | 24.9 | 28.6 | 28.7 | 26.4
3089.06 | -70.392 | 55.413 | 0.001 | 20.2 | 27.3 | 24.5 | 24.9 | 28.6 | 28.7 | 26.4
3090.06 | -70.633 | 48.83 | 0.001 | 20.2 | 27.2 | 24.6 | 25 | 28.5 | 28.6 | 26.4
3091.06 | -70.531 | 47.138 | 0.001 | 20.2 | 27.2 | 24.6 | 25 | 28.6 | 28.6 | 26.3
3092.06 | -70.445 | 48.334 | 0.001 | 20.1 | 27.1 | 24.6 | 25.1 | 28.6 | 28.6 | 26.2
3093.06 | -70.593 | 53.298 | 0.001 | 20.1 | 27.1 | 24.6 | 25 | 28.6 | 28.6 | 26.2
3094.06 | -70.585 | 56.406 | 0.001 | 20.1 | 27.1 | 24.6 | 25 | 28.7 | 28.5 | 26.3
3095.06 | -70.457 | 50.191 | 0.001 | 20.1 | 27.1 | 24.6 | 24.9 | 28.7 | 28.5 | 26.2
3096.06 | -70.544 | 53.133 | 0.001 | 20.1 | 27.1 | 24.6 | 24.9 | 28.7 | 28.4 | 26.2
3097.06 | -70.621 | 57.509 | 0.001 | 20.1 | 27.1 | 24.7 | 24.9 | 28.6 | 28.4 | 26.2
3098.06 | -70.506 | 51.165 | 0.001 | 20.1 | 27.1 | 24.7 | 24.9 | 28.6 | 28.4 | 26.1
3099.06 | -70.618 | 52.802 | 0.001 | 20.1 | 27.1 | 24.7 | 24.8 | 28.6 | 28.4 | 26.1
3100.06 | -70.433 | 51.055 | 0.001 | 20.1 | 27.1 | 24.7 | 24.8 | 28.6 | 28.4 | 26.1
3101.06 | -70.581 | 47.69 | 0.001 | 20.1 | 27.2 | 24.7 | 24.7 | 28.6 | 28.4 | 26.1
3102.06 | -70.58 | 59.348 | 0.001 | 20.1 | 27.2 | 24.6 | 24.7 | 28.6 | 28.4 | 26.1
3103.06 | -70.509 | 50.025 | 0.001 | 20.1 | 27.3 | 24.6 | 24.7 | 28.6 | 28.5 | 26.1
3104.06 | -70.508 | 52.048 | 0.001 | 20.1 | 27.3 | 24.6 | 24.7 | 28.7 | 28.5 | 26.1
3105.06 | -70.625 | 56.13 | 0.001 | 20.1 | 27.3 | 24.6 | 24.7 | 28.7 | 28.5 | 26.1
3106.06 | -70.593 | 48.462 | 0.001 | 20.1 | 27.4 | 24.6 | 24.8 | 28.7 | 28.5 | 26.1
3107.06 | -70.477 | 53.28 | 0.001 | 20.1 | 27.4 | 24.6 | 24.8 | 28.7 | 28.5 | 26.1
3108.06 | -70.419 | 55.284 | 0.001 | 20.1 | 27.3 | 24.6 | 24.7 | 28.8 | 28.5 | 26.1
3109.06 | -70.463 | 54.255 | 0.001 | 20.1 | 27.2 | 24.6 | 24.7 | 28.8 | 28.5 | 26.2
3110.06 | -70.528 | 55.873 | 0.001 | 20.1 | 27.2 | 24.6 | 24.7 | 28.8 | 28.6 | 26.2
3111.06 | -70.481 | 46.329 | 0.001 | 20.1 | 27.1 | 24.6 | 24.8 | 28.8 | 28.6 | 26.2
3112.06 | -70.607 | 53.74 | 0.001 | 20.2 | 27.1 | 24.6 | 24.9 | 28.8 | 28.6 | 26.1
3113.06 | -70.487 | 57.785 | 0.001 | 20.2 | 27 | 24.5 | 24.8 | 28.7 | 28.6 | 26.1
3114.06 | -70.601 | 56.094 | 0.001 | 20.2 | 27 | 24.5 | 24.8 | 28.7 | 28.6 | 26
3115.06 | -70.576 | 50.908 | 0.001 | 20.2 | 27 | 24.5 | 24.8 | 28.7 | 28.6 | 26
3116.06 | -70.575 | 56.516 | 0.001 | 20.2 | 26.9 | 24.5 | 24.8 | 28.7 | 28.6 | 25.9
3117.06 | -70.505 | 50.393 | 0.001 | 20.2 | 26.9 | 24.5 | 24.8 | 28.7 | 28.6 | 25.9
3118.06 | -70.606 | 51.68 | 0.001 | 20.2 | 26.9 | 24.5 | 24.8 | 28.7 | 28.6 | 25.9
3119.06 | -70.655 | 48.867 | 0.001 | 20.3 | 26.9 | 24.5 | 24.7 | 28.7 | 28.6 | 25.8
3120.06 | -70.406 | 46.384 | 0.001 | 20.3 | 26.9 | 24.5 | 24.6 | 28.7 | 28.5 | 25.9
3121.06 | -70.491 | 52.306 | 0.001 | 20.3 | 26.8 | 24.5 | 24.5 | 28.7 | 28.6 | 25.9
3122.06 | -70.622 | 46.366 | 0.001 | 20.3 | 26.8 | 24.5 | 24.5 | 28.7 | 28.6 | 25.9
3123.06 | -70.597 | 57.197 | 0.001 | 20.3 | 26.8 | 24.5 | 24.5 | 28.7 | 28.6 | 25.9
3124.06 | -70.527 | 52.71 | 0.001 | 20.2 | 26.8 | 24.5 | 24.4 | 28.7 | 28.6 | 26
3125.06 | -70.638 | 54.089 | 0.001 | 20.2 | 26.9 | 24.5 | 24.3 | 28.7 | 28.6 | 26
3126.06 | -70.49 | 53.317 | 0.001 | 20.2 | 26.9 | 24.5 | 24.2 | 28.7 | 28.6 | 26
3127.06 | -70.542 | 52.545 | 0.001 | 20.2 | 27 | 24.5 | 24.3 | 28.6 | 28.6 | 26
3128.06 | -70.629 | 54.898 | 0.001 | 20.2 | 27 | 24.5 | 24.3 | 28.6 | 28.5 | 26.1
3129.06 | -70.562 | 57.307 | 0.001 | 20.2 | 27.1 | 24.5 | 24.3 | 28.7 | 28.5 | 26.2
3130.06 | -70.427 | 49.529 | 0.001 | 20.1 | 27.1 | 24.5 | 24.3 | 28.7 | 28.5 | 26.1
3131.06 | -70.556 | 51.938 | 0.001 | 20.1 | 27.1 | 24.5 | 24.3 | 28.7 | 28.5 | 26.1
3132.06 | -70.503 | 52.857 | 0.001 | 20.1 | 27.2 | 24.5 | 24.3 | 28.7 | 28.5 | 26.1
3133.06 | -70.588 | 44.969 | 0.001 | 20.1 | 27.2 | 24.5 | 24.3 | 28.7 | 28.5 | 26.1
3134.06 | -70.471 | 51.644 | 0.001 | 20.1 | 27.2 | 24.5 | 24.2 | 28.7 | 28.6 | 26.1
3135.06 | -70.576 | 48.021 | 0.001 | 20.1 | 27.3 | 24.6 | 24.2 | 28.7 | 28.6 | 26.1
3136.06 | -70.636 | 54.788 | 0.001 | 20.1 | 27.2 | 24.6 | 24.2 | 28.7 | 28.6 | 26.2
3137.06 | -70.429 | 50.117 | 0.001 | 20.1 | 27.3 | 24.6 | 24.2 | 28.7 | 28.6 | 26.2
3138.06 | -70.616 | 53.243 | 0.001 | 20.1 | 27.2 | 24.6 | 24.2 | 28.7 | 28.6 | 26.2
3139.06 | -70.493 | 56.149 | 0.001 | 20.1 | 27.2 | 24.6 | 24.2 | 28.7 | 28.6 | 26.1
3140.06 | -70.466 | 50.43 | 0.001 | 20.1 | 27.2 | 24.5 | 24.2 | 28.6 | 28.5 | 26
3141.06 | -70.591 | 52.214 | 0.001 | 20.2 | 27.2 | 24.5 | 24.2 | 28.6 | 28.5 | 26
3142.06 | -70.513 | 57.417 | 0.001 | 20.2 | 27.2 | 24.4 | 24.2 | 28.6 | 28.5 | 26
3143.06 | -70.514 | 53.593 | 0.001 | 20.2 | 27.1 | 24.4 | 24.2 | 28.6 | 28.5 | 26
3144.06 | -70.462 | 49.841 | 0.001 | 20.3 | 27 | 24.4 | 24.2 | 28.6 | 28.5 | 26
3145.06 | -70.615 | 55.505 | 0.001 | 20.3 | 27 | 24.4 | 24.2 | 28.6 | 28.5 | 25.9
3146.06 | -70.519 | 54.751 | 0.001 | 20.3 | 26.9 | 24.4 | 24.3 | 28.5 | 28.5 | 25.9
3147.06 | -70.531 | 50.687 | 0.001 | 20.3 | 26.9 | 24.4 | 24.3 | 28.4 | 28.5 | 25.9
3148.06 | -70.482 | 52.287 | 0.001 | 20.3 | 26.9 | 24.4 | 24.3 | 28.3 | 28.5 | 25.9
3149.06 | -70.5 | 57.454 | 0.001 | 20.3 | 26.9 | 24.4 | 24.4 | 28.3 | 28.5 | 26
3150.06 | -70.478 | 47.102 | 0.001 | 20.3 | 26.9 | 24.4 | 24.6 | 28.3 | 28.5 | 25.9
3151.06 | -70.458 | 54.181 | 0.001 | 20.3 | 26.9 | 24.4 | 24.7 | 28.4 | 28.5 | 26
3152.06 | -70.496 | 53.758 | 0.001 | 20.3 | 26.9 | 24.5 | 24.7 | 28.3 | 28.5 | 26
3153.06 | -70.531 | 48.849 | 0.001 | 20.2 | 26.8 | 24.4 | 24.7 | 28.3 | 28.5 | 26
3154.06 | -70.595 | 55.928 | 0.001 | 20.2 | 26.8 | 24.4 | 24.7 | 28.4 | 28.5 | 25.9
3155.06 | -70.546 | 53.464 | 0.001 | 20.2 | 26.8 | 24.4 | 24.8 | 28.4 | 28.5 | 25.9
3156.06 | -70.647 | 50.779 | 0.001 | 20.2 | 26.8 | 24.4 | 24.8 | 28.4 | 28.5 | 25.8
3157.06 | -70.446 | 58.852 | 0.001 | 20.2 | 26.8 | 24.4 | 24.8 | 28.4 | 28.4 | 25.8
3158.06 | -70.573 | 47.856 | 0.001 | 20.1 | 26.8 | 24.4 | 24.8 | 28.4 | 28.4 | 25.8
3159.06 | -70.499 | 55.799 | 0.001 | 20.1 | 26.8 | 24.4 | 24.8 | 28.4 | 28.5 | 25.9
3160.06 | -70.664 | 53.482 | 0.001 | 20.1 | 26.8 | 24.4 | 24.9 | 28.4 | 28.4 | 25.8
3161.06 | -70.49 | 57.473 | 0.001 | 20.1 | 26.8 | 24.4 | 25.1 | 28.4 | 28.4 | 25.8
3162.06 | -70.598 | 55.211 | 0.001 | 20.1 | 26.9 | 24.4 | 25.1 | 28.4 | 28.3 | 25.7
3163.06 | -70.574 | 52.747 | 0.001 | 20.1 | 26.9 | 24.4 | 25.2 | 28.3 | 28.3 | 25.7
3164.06 | -70.626 | 48.683 | 0.001 | 20.1 | 26.9 | 24.5 | 25.1 | 28.3 | 28.3 | 25.8
3165.06 | -70.529 | 57.381 | 0.001 | 20.1 | 26.9 | 24.5 | 25 | 28.3 | 28.3 | 25.8
3166.06 | -70.539 | 48.977 | 0.001 | 20.1 | 26.9 | 24.5 | 25.1 | 28.4 | 28.3 | 25.8
3167.06 | -70.537 | 49.474 | 0.001 | 20.1 | 26.9 | 24.5 | 25.1 | 28.4 | 28.3 | 25.9
3168.06 | -70.628 | 57.583 | 0.001 | 20.1 | 26.9 | 24.5 | 25 | 28.4 | 28.3 | 25.9
3169.06 | -70.517 | 58.098 | 0.001 | 20.1 | 27 | 24.5 | 24.9 | 28.4 | 28.3 | 25.9
3170.06 | -70.59 | 52.986 | 0.001 | 20.2 | 27 | 24.5 | 24.8 | 28.4 | 28.3 | 25.9
3171.06 | -70.475 | 51.57 | 0.001 | 20.2 | 27 | 24.5 | 24.7 | 28.5 | 28.3 | 26
3172.06 | -70.639 | 49.529 | 0.001 | 20.2 | 27 | 24.5 | 24.6 | 28.5 | 28.3 | 26
3173.06 | -70.565 | 53.924 | 0.001 | 20.2 | 27 | 24.5 | 24.7 | 28.5 | 28.3 | 26.1
3174.06 | -70.578 | 50.798 | 0.001 | 20.2 | 27 | 24.5 | 24.7 | 28.6 | 28.3 | 26.1
3175.06 | -70.439 | 59.845 | 0.001 | 20.2 | 26.9 | 24.4 | 24.6 | 28.6 | 28.3 | 26.2
3176.06 | -70.531 | 52.637 | 0.001 | 20.2 | 26.9 | 24.4 | 24.6 | 28.5 | 28.3 | 26.2
3177.06 | -70.59 | 54.126 | 0.001 | 20.2 | 27 | 24.4 | 24.6 | 28.6 | 28.3 | 26.2
3178.06 | -70.499 | 52.912 | 0.001 | 20.2 | 27 | 24.4 | 24.7 | 28.6 | 28.3 | 26.2
3179.06 | -70.592 | 49.639 | 0.001 | 20.2 | 26.9 | 24.4 | 24.7 | 28.6 | 28.3 | 26.1
3180.06 | -70.474 | 55.689 | 0.001 | 20.2 | 26.9 | 24.4 | 24.6 | 28.5 | 28.3 | 26.1
3181.06 | -70.608 | 55.689 | 0.001 | 20.2 | 26.9 | 24.3 | 24.6 | 28.5 | 28.3 | 26
3182.06 | -70.619 | 54.439 | 0.001 | 20.2 | 27 | 24.3 | 24.5 | 28.4 | 28.3 | 26
3183.06 | -70.505 | 49.143 | 0.001 | 20.2 | 27 | 24.3 | 24.5 | 28.4 | 28.3 | 25.9
3184.06 | -70.565 | 51.423 | 0.001 | 20.2 | 27 | 24.3 | 24.5 | 28.3 | 28.3 | 25.9
3185.06 | -70.63 | 57.951 | 0.001 | 20.2 | 27 | 24.3 | 24.4 | 28.3 | 28.3 | 25.9
3186.06 | -70.58 | 48.665 | 0.001 | 20.2 | 27 | 24.3 | 24.5 | 28.3 | 28.3 | 25.9
3187.06 | -70.607 | 55.854 | 0.001 | 20.2 | 27 | 24.3 | 24.6 | 28.3 | 28.3 | 25.9
3188.06 | -70.507 | 50.853 | 0.001 | 20.2 | 27 | 24.4 | 24.7 | 28.3 | 28.3 | 25.9
3189.06 | -70.55 | 51.625 | 0.001 | 20.2 | 27 | 24.4 | 24.7 | 28.2 | 28.3 | 25.8
3190.06 | -70.508 | 56.075 | 0.001 | 20.2 | 27 | 24.4 | 24.7 | 28.2 | 28.3 | 25.8
3191.06 | -70.528 | 56.351 | 0.001 | 20.2 | 27 | 24.4 | 24.7 | 28.1 | 28.3 | 25.7
3192.06 | -70.476 | 48.315 | 0.001 | 20.2 | 27 | 24.3 | 24.7 | 28.1 | 28.3 | 25.7
3193.06 | -70.6 | 49.621 | 0.001 | 20.1 | 26.9 | 24.3 | 24.7 | 28 | 28.3 | 25.6
3194.06 | -70.577 | 52.526 | 0.001 | 20.1 | 26.9 | 24.3 | 24.7 | 28 | 28.3 | 25.6
3195.06 | -70.634 | 55.928 | 0.001 | 20.1 | 26.9 | 24.3 | 24.7 | 28.1 | 28.3 | 25.6
3196.06 | -70.471 | 49.676 | 0.001 | 20.1 | 26.9 | 24.3 | 24.7 | 28.2 | 28.3 | 25.6
3197.06 | -70.566 | 52.931 | 0.001 | 20.1 | 26.9 | 24.3 | 24.8 | 28.2 | 28.3 | 25.6
3198.06 | -70.476 | 48.536 | 0.001 | 20.1 | 26.9 | 24.3 | 24.9 | 28.3 | 28.3 | 25.7
3199.06 | -70.569 | 43.773 | 0.001 | 20.1 | 26.8 | 24.3 | 25 | 28.3 | 28.3 | 25.7
3200.06 | -70.538 | 51.294 | 0.001 | 20.1 | 26.8 | 24.3 | 25 | 28.4 | 28.3 | 25.7
3201.06 | -70.494 | 52.526 | 0.001 | 20.1 | 26.8 | 24.3 | 25 | 28.4 | 28.3 | 25.8
3202.06 | -70.468 | 50.264 | 0.001 | 20.1 | 26.8 | 24.3 | 25 | 28.4 | 28.3 | 25.8
3203.06 | -70.616 | 49.933 | 0.001 | 20.1 | 26.8 | 24.3 | 25 | 28.4 | 28.3 | 25.8
3204.06 | -70.553 | 54.714 | 0.001 | 20.1 | 26.8 | 24.3 | 25 | 28.4 | 28.2 | 25.9
3205.06 | -70.616 | 55.321 | 0.001 | 20.1 | 26.8 | 24.2 | 25 | 28.4 | 28.2 | 25.9
3206.06 | -70.455 | 49.75 | 0.001 | 20.2 | 26.8 | 24.2 | 25.1 | 28.3 | 28.2 | 25.9
3207.06 | -70.63 | 56.13 | 0.001 | 20.2 | 26.8 | 24.2 | 25.2 | 28.3 | 28.2 | 25.9
3208.06 | -70.541 | 46.127 | 0.001 | 20.2 | 26.8 | 24.3 | 25.2 | 28.3 | 28.2 | 25.8
3209.06 | -70.561 | 48.683 | 0.001 | 20.2 | 26.8 | 24.3 | 25.2 | 28.3 | 28.1 | 25.7
3210.06 | -70.449 | 55.248 | 0.001 | 20.2 | 26.8 | 24.4 | 25.2 | 28.3 | 28.1 | 25.6
3211.06 | -70.505 | 50.706 | 0.001 | 20.2 | 26.8 | 24.4 | 25.2 | 28.3 | 28 | 25.7
3212.06 | -70.49 | 56.884 | 0.001 | 20.2 | 26.8 | 24.5 | 25.2 | 28.2 | 28 | 25.7
3213.06 | -70.487 | 57.491 | 0.001 | 20.2 | 26.8 | 24.5 | 25.2 | 28.2 | 28 | 25.7
3214.06 | -70.647 | 56.866 | 0.001 | 20.2 | 26.8 | 24.5 | 25.1 | 28.2 | 28 | 25.8
3215.06 | -70.65 | 54.99 | 0.001 | 20.2 | 26.8 | 24.4 | 25 | 28.1 | 28 | 25.8
3216.06 | -70.562 | 55.137 | 0.001 | 20.1 | 26.7 | 24.4 | 24.9 | 28.1 | 28.1 | 25.8
3217.06 | -70.479 | 51.717 | 0.001 | 20.1 | 26.7 | 24.4 | 24.8 | 28.1 | 28.1 | 25.7
3218.06 | -70.591 | 53.464 | 0.001 | 20.1 | 26.7 | 24.4 | 24.8 | 28.1 | 28.1 | 25.7
3219.06 | -70.58 | 52.912 | 0.001 | 20.1 | 26.7 | 24.3 | 24.7 | 28.1 | 28.1 | 25.8
3220.06 | -70.648 | 51.699 | 0.001 | 20.1 | 26.7 | 24.3 | 24.7 | 28.2 | 28.1 | 25.8
3221.06 | -70.603 | 56.02 | 0.001 | 20.1 | 26.7 | 24.3 | 24.8 | 28.2 | 28.2 | 25.9
3222.06 | -70.532 | 51.846 | 0.001 | 20.1 | 26.7 | 24.3 | 24.8 | 28.2 | 28.2 | 25.9
3223.06 | -70.557 | 51.423 | 0.001 | 20 | 26.7 | 24.3 | 24.8 | 28.2 | 28.2 | 25.9
3224.06 | -70.58 | 48.996 | 0.001 | 20 | 26.7 | 24.3 | 24.9 | 28.2 | 28.2 | 25.8
3225.06 | -70.568 | 58.043 | 0.001 | 20 | 26.8 | 24.3 | 25 | 28.2 | 28.2 | 25.8
3226.06 | -70.47 | 56.185 | 0.001 | 20 | 26.8 | 24.3 | 25.1 | 28.2 | 28.2 | 25.8
3227.06 | -70.544 | 57.27 | 0.001 | 20 | 26.7 | 24.3 | 25.1 | 28.2 | 28.2 | 25.8
3228.06 | -70.533 | 54.641 | 0.001 | 20 | 26.7 | 24.3 | 25.1 | 28.2 | 28.2 | 25.8
3229.06 | -70.594 | 53.372 | 0.001 | 20 | 26.7 | 24.3 | 25.2 | 28.2 | 28.2 | 25.8
3230.06 | -70.468 | 54.181 | 0.001 | 20 | 26.8 | 24.3 | 25.2 | 28.2 | 28.1 | 25.7
3231.06 | -70.461 | 58.374 | 0.001 | 20 | 26.8 | 24.3 | 25.3 | 28.2 | 28.1 | 25.7
3232.06 | -70.525 | 51.496 | 0.001 | 20.1 | 26.8 | 24.3 | 25.3 | 28.2 | 28 | 25.7
3233.06 | -70.53 | 57.583 | 0.001 | 20.1 | 26.8 | 24.3 | 25.2 | 28.2 | 28 | 25.6
3234.06 | -70.68 | 53.721 | 0.001 | 20.1 | 26.8 | 24.3 | 25.1 | 28.2 | 28 | 25.7
3235.06 | -70.461 | 52.802 | 0.001 | 20.1 | 26.9 | 24.3 | 25.1 | 28.2 | 28 | 25.7
3236.06 | -70.567 | 54.494 | 0.001 | 20.1 | 26.9 | 24.3 | 25 | 28.2 | 28 | 25.7
3237.06 | -70.626 | 55.946 | 0.001 | 20.1 | 26.9 | 24.3 | 24.9 | 28.2 | 28 | 25.8
3238.06 | -70.544 | 57.565 | 0.001 | 20.1 | 26.8 | 24.3 | 24.9 | 28.3 | 28 | 25.8
3239.06 | -70.608 | 49.658 | 0.001 | 20.1 | 26.8 | 24.3 | 24.9 | 28.3 | 28.1 | 25.9
3240.06 | -70.585 | 64.037 | 0.001 | 20.1 | 26.8 | 24.3 | 25 | 28.3 | 28.1 | 25.9
3241.06 | -70.521 | 54.843 | 0.001 | 20.2 | 26.8 | 24.3 | 25 | 28.4 | 28.1 | 25.9
3242.06 | -70.478 | 60.746 | 0.001 | 20.2 | 26.9 | 24.3 | 25 | 28.4 | 28.1 | 25.9
3243.06 | -70.575 | 54.714 | 0.001 | 20.2 | 26.9 | 24.3 | 25.1 | 28.4 | 28.1 | 25.9
3244.06 | -70.51 | 53.813 | 0.001 | 20.2 | 26.9 | 24.3 | 25.1 | 28.4 | 28.1 | 25.9
3245.06 | -70.607 | 51.754 | 0.001 | 20.2 | 26.9 | 24.4 | 25.2 | 28.4 | 28.1 | 25.9
3246.06 | -70.661 | 51.239 | 0.001 | 20.2 | 26.9 | 24.4 | 25.3 | 28.4 | 28.1 | 25.9
3247.06 | -70.541 | 53.17 | 0.001 | 20.2 | 26.9 | 24.4 | 25.3 | 28.4 | 28.1 | 25.9
3248.06 | -70.508 | 59.551 | 0.001 | 20.2 | 26.9 | 24.4 | 25.3 | 28.4 | 28.1 | 25.9
3249.06 | -70.446 | 56.755 | 0.001 | 20.2 | 27 | 24.4 | 25.3 | 28.3 | 28.1 | 25.9
3250.06 | -70.576 | 51.883 | 0.001 | 20.2 | 27 | 24.4 | 25.4 | 28.3 | 28.1 | 25.8
3251.06 | -70.562 | 55.34 | 0.001 | 20.3 | 26.9 | 24.3 | 25.4 | 28.2 | 28 | 25.8
3252.06 | -70.499 | 61.684 | 0.001 | 20.3 | 27 | 24.4 | 25.3 | 28.3 | 28 | 25.7
3253.06 | -70.578 | 54.953 | 0.001 | 20.3 | 26.9 | 24.4 | 25.2 | 28.3 | 28 | 25.6
3254.06 | -70.48 | 53.538 | 0.001 | 20.2 | 26.9 | 24.3 | 25.1 | 28.3 | 28 | 25.6
3255.06 | -70.615 | 62.198 | 0.001 | 20.2 | 26.9 | 24.3 | 25.1 | 28.3 | 28 | 25.6
3256.06 | -70.46 | 57.877 | 0.001 | 20.2 | 26.9 | 24.3 | 25 | 28.3 | 28 | 25.6
3257.06 | -70.501 | 60.231 | 0.001 | 20.2 | 26.9 | 24.3 | 25 | 28.3 | 28 | 25.7
3258.06 | -70.406 | 58.852 | 0.001 | 20.2 | 26.9 | 24.3 | 25.1 | 28.4 | 28 | 25.7
3259.06 | -70.666 | 57.877 | 0.001 | 20.2 | 26.9 | 24.3 | 25.1 | 28.3 | 28 | 25.7
3260.06 | -70.468 | 53.979 | 0.001 | 20.2 | 26.9 | 24.3 | 25.2 | 28.2 | 28 | 25.7
3261.06 | -70.499 | 55.763 | 0.001 | 20.2 | 26.9 | 24.3 | 25.1 | 28.1 | 27.9 | 25.6
3262.06 | -70.528 | 56.424 | 0.001 | 20.2 | 27 | 24.3 | 25 | 28.1 | 27.9 | 25.7
3263.06 | -70.629 | 58.502 | 0.001 | 20.1 | 27 | 24.3 | 24.9 | 28.1 | 27.9 | 25.7
3264.06 | -70.615 | 54.806 | 0.001 | 20.1 | 27 | 24.4 | 24.9 | 28.1 | 27.9 | 25.7
3265.06 | -70.578 | 50.54 | 0.001 | 20.1 | 27 | 24.4 | 24.8 | 28.1 | 27.9 | 25.7
3266.06 | -70.475 | 52.066 | 0.001 | 20.1 | 27 | 24.4 | 24.6 | 28.1 | 27.9 | 25.7
3267.06 | -70.566 | 56.811 | 0.001 | 20.1 | 26.9 | 24.3 | 24.5 | 28.1 | 27.9 | 25.7
3268.06 | -70.49 | 54.457 | 0.001 | 20.1 | 26.9 | 24.3 | 24.4 | 28.1 | 27.9 | 25.7
3269.06 | -70.555 | 62.125 | 0.001 | 20.1 | 26.9 | 24.3 | 24.4 | 28.1 | 27.9 | 25.6
3270.06 | -70.532 | 63.706 | 0.001 | 20.1 | 26.9 | 24.3 | 24.3 | 28.1 | 27.9 | 25.5
3271.06 | -70.447 | 53.446 | 0.001 | 20.1 | 26.8 | 24.2 | 24.2 | 28.1 | 27.9 | 25.5
3272.06 | -70.621 | 54.88 | 0.001 | 20.1 | 26.8 | 24.2 | 24.1 | 28 | 27.9 | 25.3
3273.06 | -70.611 | 59.128 | 0.001 | 20.1 | 26.8 | 24.2 | 24 | 28 | 27.9 | 25.3
3274.06 | -70.49 | 56.903 | 0.001 | 20.1 | 26.8 | 24.2 | 24 | 27.9 | 27.8 | 25.2
3275.06 | -70.555 | 60.58 | 0.001 | 20.2 | 26.7 | 24.2 | 24 | 27.9 | 27.8 | 25.2
3276.06 | -70.507 | 53.887 | 0.001 | 20.2 | 26.7 | 24.2 | 24 | 27.8 | 27.8 | 25.2
3277.06 | -70.474 | 54.53 | 0.001 | 20.2 | 26.8 | 24.2 | 24 | 27.8 | 27.8 | 25.3
3278.06 | -70.542 | 56.112 | 0.001 | 20.2 | 26.8 | 24.2 | 24 | 27.8 | 27.8 | 25.3
3279.06 | -70.506 | 55.229 | 0.001 | 20.2 | 26.8 | 24.2 | 24 | 27.8 | 27.8 | 25.3
3280.06 | -70.5 | 54.604 | 0.001 | 20.2 | 26.8 | 24.2 | 24 | 27.8 | 27.8 | 25.3
3281.06 | -70.513 | 60.599 | 0.001 | 20.2 | 26.9 | 24.2 | 24 | 27.8 | 27.8 | 25.3
3282.06 | -70.634 | 57.252 | 0.001 | 20.2 | 26.9 | 24.2 | 24 | 27.8 | 27.8 | 25.4
3283.06 | -70.479 | 56.094 | 0.001 | 20.2 | 26.9 | 24.2 | 24 | 27.8 | 27.8 | 25.4
3284.06 | -70.541 | 55.634 | 0.001 | 20.2 | 26.9 | 24.2 | 24 | 27.8 | 27.8 | 25.4
3285.06 | -70.589 | 61.003 | 0.001 | 20.1 | 26.9 | 24.2 | 24.1 | 27.8 | 27.8 | 25.4
3286.06 | -70.545 | 55.119 | 0.001 | 20.1 | 26.8 | 24.2 | 24.1 | 27.8 | 27.8 | 25.4
3287.06 | -70.64 | 55.891 | 0.001 | 20.1 | 26.8 | 24.2 | 24.2 | 27.8 | 27.8 | 25.4
3288.06 | -70.495 | 53.574 | 0.001 | 20.1 | 26.8 | 24.2 | 24.2 | 27.8 | 27.8 | 25.5
3289.06 | -70.462 | 51.147 | 0.001 | 20.1 | 26.7 | 24.2 | 24.3 | 27.8 | 27.8 | 25.5
3290.06 | -70.545 | 62.125 | 0.001 | 20.1 | 26.7 | 24.2 | 24.4 | 27.8 | 27.8 | 25.6
3291.06 | -70.598 | 54.273 | 0.001 | 20.1 | 26.7 | 24.3 | 24.4 | 27.8 | 27.8 | 25.6
3292.06 | -70.519 | 55.321 | 0.001 | 20.1 | 26.7 | 24.3 | 24.4 | 27.8 | 27.8 | 25.6
3293.06 | -70.524 | 47.616 | 0.001 | 20.1 | 26.6 | 24.3 | 24.3 | 27.8 | 27.8 | 25.6
3294.06 | -70.491 | 54.898 | 0.001 | 20.1 | 26.5 | 24.3 | 24.2 | 27.8 | 27.8 | 25.6
3295.06 | -70.54 | 55.763 | 0.001 | 20.1 | 26.5 | 24.4 | 24.2 | 27.8 | 27.9 | 25.6
3296.06 | -70.639 | 56.755 | 0.001 | 20.1 | 26.4 | 24.4 | 24.2 | 27.8 | 27.9 | 25.5
3297.06 | -70.544 | 58.944 | 0.001 | 20.1 | 26.4 | 24.4 | 24.3 | 27.9 | 27.9 | 25.5
3298.06 | -70.453 | 57.16 | 0.001 | 20.1 | 26.4 | 24.4 | 24.3 | 27.9 | 27.9 | 25.6
3299.06 | -70.468 | 58.833 | 0.001 | 20.1 | 26.5 | 24.4 | 24.2 | 27.9 | 27.8 | 25.5
3300.06 | -70.481 | 57.234 | 0.001 | 20.2 | 26.5 | 24.3 | 24.2 | 27.9 | 27.8 | 25.5
3301.06 | -70.54 | 56.903 | 0.001 | 20.2 | 26.5 | 24.3 | 24.2 | 27.9 | 27.8 | 25.5
3302.06 | -70.502 | 61.132 | 0.001 | 20.2 | 26.5 | 24.3 | 24.2 | 27.9 | 27.8 | 25.5
3303.06 | -70.624 | 60.268 | 0.001 | 20.2 | 26.5 | 24.3 | 24.2 | 27.9 | 27.8 | 25.5
3304.06 | -70.451 | 55.579 | 0.001 | 20.2 | 26.5 | 24.3 | 24.2 | 27.9 | 27.8 | 25.5
3305.06 | -70.504 | 55.211 | 0.001 | 20.2 | 26.5 | 24.3 | 24.1 | 27.9 | 27.8 | 25.5
3306.06 | -70.554 | 62.474 | 0.001 | 20.2 | 26.5 | 24.3 | 24.1 | 28 | 27.8 | 25.5
3307.06 | -70.558 | 51.423 | 0.001 | 20.2 | 26.4 | 24.3 | 24.1 | 28 | 27.8 | 25.6
3308.06 | -70.551 | 57.013 | 0.001 | 20.2 | 26.3 | 24.3 | 24.1 | 28 | 27.8 | 25.6
3309.06 | -70.611 | 50.117 | 0.001 | 20.2 | 26.3 | 24.3 | 24.2 | 27.9 | 27.8 | 25.5
3310.06 | -70.498 | 61.757 | 0.001 | 20.2 | 26.3 | 24.3 | 24.3 | 27.9 | 27.8 | 25.5
3311.06 | -70.518 | 55.689 | 0.001 | 20.2 | 26.3 | 24.3 | 24.3 | 27.9 | 27.7 | 25.4
3312.06 | -70.589 | 54.494 | 0.001 | 20.2 | 26.4 | 24.3 | 24.5 | 27.9 | 27.7 | 25.3
3313.06 | -70.478 | 54.089 | 0.001 | 20.2 | 26.4 | 24.3 | 24.5 | 27.9 | 27.7 | 25.3
3314.06 | -70.579 | 52.894 | 0.001 | 20.2 | 26.5 | 24.3 | 24.5 | 27.9 | 27.7 | 25.3
3315.06 | -70.494 | 59.403 | 0.001 | 20.2 | 26.5 | 24.3 | 24.5 | 27.9 | 27.7 | 25.3
3316.06 | -70.423 | 54.383 | 0.001 | 20.2 | 26.5 | 24.3 | 24.5 | 27.9 | 27.7 | 25.3
3317.06 | -70.549 | 49.235 | 0.001 | 20.2 | 26.5 | 24.3 | 24.4 | 27.9 | 27.7 | 25.4
3318.06 | -70.578 | 59.109 | 0.001 | 20.2 | 26.5 | 24.3 | 24.5 | 27.9 | 27.7 | 25.4
3319.06 | -70.652 | 61.316 | 0.001 | 20.2 | 26.5 | 24.3 | 24.6 | 27.9 | 27.7 | 25.4
3320.06 | -70.584 | 64.442 | 0.001 | 20.2 | 26.5 | 24.3 | 24.6 | 27.9 | 27.7 | 25.5
3321.06 | -70.512 | 55.542 | 0.001 | 20.1 | 26.6 | 24.3 | 24.6 | 27.9 | 27.8 | 25.5
3322.06 | -70.513 | 56.443 | 0.001 | 20.2 | 26.6 | 24.3 | 24.5 | 27.9 | 27.8 | 25.5
3323.06 | -70.505 | 56.296 | 0.001 | 20.1 | 26.6 | 24.3 | 24.3 | 27.9 | 27.8 | 25.5
3324.06 | -70.591 | 56.241 | 0.001 | 20.1 | 26.6 | 24.4 | 24.1 | 27.9 | 27.8 | 25.5
3325.06 | -70.617 | 58.741 | 0.001 | 20.1 | 26.6 | 24.4 | 24 | 27.8 | 27.8 | 25.5
3326.06 | -70.6 | 50.779 | 0.001 | 20.1 | 26.6 | 24.4 | 24 | 27.8 | 27.8 | 25.6
3327.06 | -70.587 | 65.692 | 0.001 | 20.1 | 26.6 | 24.4 | 24 | 27.8 | 27.8 | 25.6
3328.06 | -70.549 | 50.651 | 0.001 | 20.1 | 26.6 | 24.4 | 24 | 27.8 | 27.8 | 25.6
3329.06 | -70.484 | 55.045 | 0.001 | 20.1 | 26.6 | 24.4 | 24 | 27.7 | 27.9 | 25.6
3330.06 | -70.518 | 51.331 | 0.001 | 20.1 | 26.6 | 24.4 | 24.1 | 27.7 | 27.8 | 25.5
3331.06 | -70.615 | 59.495 | 0.001 | 20.1 | 26.6 | 24.4 | 24.1 | 27.7 | 27.8 | 25.4
3332.06 | -70.608 | 58.925 | 0.001 | 20.1 | 26.6 | 24.4 | 24.1 | 27.6 | 27.8 | 25.4
3333.06 | -70.592 | 50.044 | 0.001 | 20.1 | 26.6 | 24.4 | 24 | 27.6 | 27.8 | 25.4
3334.06 | -70.491 | 56.204 | 0.001 | 20.1 | 26.6 | 24.4 | 24 | 27.6 | 27.8 | 25.5
3335.06 | -70.569 | 58.3 | 0.001 | 20.1 | 26.5 | 24.4 | 24 | 27.6 | 27.8 | 25.5
3336.06 | -70.628 | 64.81 | 0.001 | 20.1 | 26.5 | 24.4 | 24.1 | 27.6 | 27.8 | 25.5
3337.06 | -70.522 | 55.229 | 0.001 | 20.1 | 26.4 | 24.4 | 24.1 | 27.6 | 27.8 | 25.5
3338.06 | -70.465 | 61.481 | 0.001 | 20.1 | 26.4 | 24.4 | 24.3 | 27.6 | 27.8 | 25.5
3339.06 | -70.474 | 60.268 | 0.001 | 20.1 | 26.4 | 24.4 | 24.5 | 27.6 | 27.8 | 25.5
3340.06 | -70.495 | 59.992 | 0.001 | 20.1 | 26.4 | 24.4 | 24.6 | 27.6 | 27.8 | 25.4
3341.06 | -70.498 | 55.671 | 0.001 | 20.1 | 26.4 | 24.4 | 24.7 | 27.5 | 27.8 | 25.4
3342.06 | -70.537 | 59.109 | 0.001 | 20.1 | 26.4 | 24.5 | 24.7 | 27.5 | 27.8 | 25.4
3343.06 | -70.548 | 57.344 | 0.001 | 20.1 | 26.4 | 24.4 | 24.6 | 27.4 | 27.8 | 25.5
3344.06 | -70.466 | 61.169 | 0.001 | 20.1 | 26.4 | 24.5 | 24.6 | 27.4 | 27.8 | 25.6
3345.06 | -70.619 | 61.518 | 0.001 | 20.1 | 26.4 | 24.4 | 24.6 | 27.3 | 27.8 | 25.6
3346.06 | -70.643 | 58.263 | 0.001 | 20.2 | 26.5 | 24.4 | 24.5 | 27.3 | 27.8 | 25.6
3347.06 | -70.479 | 58.539 | 0.001 | 20.2 | 26.5 | 24.4 | 24.5 | 27.3 | 27.8 | 25.6
3348.06 | -70.567 | 64.571 | 0.001 | 20.2 | 26.5 | 24.4 | 24.5 | 27.3 | 27.8 | 25.6
3349.06 | -70.584 | 62.07 | 0.001 | 20.2 | 26.5 | 24.4 | 24.4 | 27.3 | 27.7 | 25.6
3350.06 | -70.614 | 58.208 | 0.001 | 20.2 | 26.5 | 24.4 | 24.3 | 27.3 | 27.7 | 25.6
3351.06 | -70.512 | 52.453 | 0.001 | 20.2 | 26.5 | 24.4 | 24.3 | 27.3 | 27.7 | 25.6
3352.06 | -70.562 | 57.657 | 0.001 | 20.2 | 26.5 | 24.4 | 24.4 | 27.3 | 27.7 | 25.7
3353.06 | -70.638 | 60.249 | 0.001 | 20.2 | 26.5 | 24.4 | 24.5 | 27.3 | 27.7 | 25.6
3354.06 | -70.525 | 57.748 | 0.001 | 20.2 | 26.5 | 24.4 | 24.4 | 27.3 | 27.7 | 25.6
3355.06 | -70.573 | 58.135 | 0.001 | 20.2 | 26.5 | 24.4 | 24.4 | 27.3 | 27.7 | 25.6
3356.06 | -70.618 | 56.627 | 0.001 | 20.2 | 26.5 | 24.4 | 24.4 | 27.3 | 27.7 | 25.6
3357.06 | -70.524 | 62.106 | 0.001 | 20.2 | 26.5 | 24.4 | 24.3 | 27.3 | 27.7 | 25.7
3358.06 | -70.638 | 57.123 | 0.001 | 20.2 | 26.5 | 24.3 | 24.3 | 27.4 | 27.6 | 25.6
3359.06 | -70.58 | 64.497 | 0.001 | 20.2 | 26.5 | 24.3 | 24.3 | 27.4 | 27.6 | 25.6
3360.06 | -70.512 | 61.003 | 0.001 | 20.2 | 26.5 | 24.3 | 24.3 | 27.4 | 27.6 | 25.7
3361.06 | -70.518 | 56.369 | 0.001 | 20.2 | 26.5 | 24.3 | 24.3 | 27.4 | 27.6 | 25.7
3362.06 | -70.604 | 59.22 | 0.001 | 20.2 | 26.5 | 24.3 | 24.4 | 27.5 | 27.6 | 25.7
3363.06 | -70.478 | 55.781 | 0.001 | 20.2 | 26.5 | 24.3 | 24.5 | 27.5 | 27.6 | 25.6
3364.06 | -70.475 | 63.945 | 0.001 | 20.1 | 26.5 | 24.4 | 24.6 | 27.6 | 27.6 | 25.6
3365.06 | -70.585 | 54.347 | 0.001 | 20.1 | 26.4 | 24.4 | 24.7 | 27.6 | 27.5 | 25.5
3366.06 | -70.577 | 61.022 | 0.001 | 20.1 | 26.4 | 24.4 | 24.8 | 27.6 | 27.5 | 25.6
3367.06 | -70.462 | 58.374 | 0.001 | 20.1 | 26.4 | 24.4 | 24.9 | 27.7 | 27.6 | 25.6
3368.06 | -70.607 | 60.452 | 0.001 | 20.1 | 26.4 | 24.4 | 25 | 27.7 | 27.6 | 25.6
3369.06 | -70.546 | 60.452 | 0.001 | 20.1 | 26.4 | 24.4 | 24.9 | 27.7 | 27.6 | 25.6
3370.06 | -70.476 | 55.763 | 0.001 | 20.1 | 26.4 | 24.4 | 24.9 | 27.7 | 27.6 | 25.7
3371.06 | -70.542 | 60.672 | 0.001 | 20.1 | 26.5 | 24.4 | 25 | 27.7 | 27.6 | 25.7
3372.06 | -70.464 | 57.197 | 0.001 | 20.1 | 26.5 | 24.4 | 25.1 | 27.7 | 27.6 | 25.6
3373.06 | -70.529 | 55.027 | 0.001 | 20.1 | 26.5 | 24.4 | 25.2 | 27.7 | 27.7 | 25.5
3374.06 | -70.652 | 60.029 | 0.001 | 20.1 | 26.5 | 24.4 | 25.2 | 27.7 | 27.7 | 25.5
3375.06 | -70.496 | 63.853 | 0.001 | 20.1 | 26.5 | 24.4 | 25.2 | 27.7 | 27.7 | 25.5
3376.06 | -70.619 | 54.696 | 0.001 | 20.1 | 26.4 | 24.4 | 25.1 | 27.7 | 27.6 | 25.5
3377.06 | -70.649 | 60.985 | 0.001 | 20.1 | 26.4 | 24.4 | 25.2 | 27.8 | 27.7 | 25.6
3378.06 | -70.548 | 54.917 | 0.001 | 20.2 | 26.4 | 24.4 | 25.2 | 27.8 | 27.7 | 25.5
3379.06 | -70.583 | 60.801 | 0.001 | 20.2 | 26.3 | 24.4 | 25.3 | 27.7 | 27.7 | 25.4
3380.06 | -70.622 | 61.077 | 0.001 | 20.2 | 26.3 | 24.5 | 25.4 | 27.7 | 27.6 | 25.4
3381.06 | -70.574 | 51.735 | 0.001 | 20.2 | 26.3 | 24.5 | 25.3 | 27.7 | 27.6 | 25.4
3382.06 | -70.599 | 56.572 | 0.001 | 20.2 | 26.4 | 24.5 | 25.3 | 27.6 | 27.6 | 25.5
3383.06 | -70.614 | 56.02 | 0.001 | 20.2 | 26.4 | 24.5 | 25.2 | 27.6 | 27.6 | 25.5
3384.06 | -70.508 | 55.284 | 0.001 | 20.2 | 26.4 | 24.5 | 25.2 | 27.6 | 27.6 | 25.5
3385.06 | -70.585 | 60.157 | 0.001 | 20.2 | 26.4 | 24.5 | 25.3 | 27.7 | 27.7 | 25.5
3386.06 | -70.625 | 63.761 | 0.001 | 20.2 | 26.4 | 24.5 | 25.2 | 27.7 | 27.7 | 25.5
3387.06 | -70.608 | 59.79 | 0.001 | 20.2 | 26.4 | 24.5 | 25.2 | 27.7 | 27.6 | 25.4
3388.06 | -70.559 | 59.826 | 0.001 | 20.2 | 26.4 | 24.5 | 25.2 | 27.7 | 27.6 | 25.4
3389.06 | -70.534 | 57.638 | 0.001 | 20.2 | 26.4 | 24.5 | 25.1 | 27.7 | 27.6 | 25.4
3390.06 | -70.586 | 62.235 | 0.001 | 20.2 | 26.4 | 24.4 | 25 | 27.6 | 27.6 | 25.4
3391.06 | -70.431 | 54.843 | 0.001 | 20.2 | 26.5 | 24.4 | 24.8 | 27.6 | 27.6 | 25.5
3392.06 | -70.44 | 61.187 | 0.001 | 20.2 | 26.5 | 24.3 | 24.7 | 27.5 | 27.6 | 25.5
3393.06 | -70.517 | 51.938 | 0.001 | 20.2 | 26.5 | 24.3 | 24.5 | 27.5 | 27.6 | 25.5
3394.06 | -70.536 | 62.695 | 0.001 | 20.2 | 26.5 | 24.3 | 24.4 | 27.4 | 27.6 | 25.5
3395.06 | -70.56 | 59.054 | 0.001 | 20.1 | 26.5 | 24.3 | 24.3 | 27.4 | 27.6 | 25.5
3396.06 | -70.647 | 58.41 | 0.001 | 20.1 | 26.5 | 24.3 | 24.3 | 27.3 | 27.6 | 25.5
3397.06 | -70.622 | 60.727 | 0.001 | 20.1 | 26.5 | 24.3 | 24.3 | 27.3 | 27.6 | 25.5
3398.06 | -70.515 | 60.194 | 0.001 | 20.1 | 26.5 | 24.3 | 24.3 | 27.3 | 27.6 | 25.5
3399.06 | -70.514 | 62.989 | 0.001 | 20.1 | 26.5 | 24.2 | 24.3 | 27.3 | 27.6 | 25.4
3400.06 | -70.524 | 56.388 | 0.001 | 20.1 | 26.5 | 24.2 | 24.2 | 27.3 | 27.6 | 25.4
3401.06 | -70.589 | 60.727 | 0.001 | 20.1 | 26.6 | 24.2 | 24.3 | 27.3 | 27.6 | 25.3
3402.06 | -70.662 | 65.159 | 0.001 | 20.1 | 26.5 | 24.2 | 24.4 | 27.3 | 27.5 | 25.3
3403.06 | -70.59 | 59.367 | 0.001 | 20.1 | 26.6 | 24.2 | 24.5 | 27.3 | 27.5 | 25.2
3404.06 | -70.607 | 55.101 | 0.001 | 20.1 | 26.6 | 24.2 | 24.6 | 27.3 | 27.5 | 25.2
3405.06 | -70.603 | 57.086 | 0.001 | 20.1 | 26.6 | 24.2 | 24.6 | 27.3 | 27.5 | 25.3
3406.06 | -70.528 | 61.702 | 0.001 | 20.1 | 26.6 | 24.2 | 24.7 | 27.4 | 27.5 | 25.2
3407.06 | -70.6 | 59.477 | 0.001 | 20.1 | 26.6 | 24.2 | 24.8 | 27.4 | 27.5 | 25.3
3408.06 | -70.515 | 61.923 | 0.001 | 20.1 | 26.6 | 24.2 | 24.8 | 27.4 | 27.5 | 25.3
3409.06 | -70.637 | 63.228 | 0.001 | 20.1 | 26.6 | 24.2 | 24.8 | 27.4 | 27.5 | 25.4
3410.06 | -70.531 | 60.231 | 0.001 | 20.1 | 26.5 | 24.2 | 24.9 | 27.4 | 27.5 | 25.4
3411.06 | -70.603 | 57.73 | 0.001 | 20.1 | 26.5 | 24.2 | 25 | 27.4 | 27.5 | 25.4
3412.06 | -70.57 | 56.627 | 0.001 | 20.1 | 26.5 | 24.2 | 25 | 27.4 | 27.5 | 25.4
3413.06 | -70.481 | 58.907 | 0.001 | 20.1 | 26.4 | 24.2 | 25.1 | 27.4 | 27.5 | 25.4
3414.06 | -70.499 | 59.164 | 0.001 | 20.1 | 26.4 | 24.2 | 25 | 27.4 | 27.5 | 25.4
3415.06 | -70.656 | 56.627 | 0.001 | 20.2 | 26.4 | 24.3 | 25 | 27.4 | 27.6 | 25.4
3416.06 | -70.494 | 60.139 | 0.001 | 20.2 | 26.4 | 24.3 | 24.9 | 27.3 | 27.6 | 25.3
3417.06 | -70.489 | 59.367 | 0.001 | 20.2 | 26.4 | 24.3 | 24.8 | 27.3 | 27.6 | 25.3
3418.06 | -70.523 | 58.889 | 0.001 | 20.2 | 26.4 | 24.3 | 24.7 | 27.3 | 27.6 | 25.3
3419.06 | -70.532 | 62.088 | 0.001 | 20.2 | 26.4 | 24.3 | 24.6 | 27.3 | 27.6 | 25.4
3420.06 | -70.589 | 53.942 | 0.001 | 20.2 | 26.4 | 24.3 | 24.6 | 27.3 | 27.6 | 25.4
3421.06 | -70.568 | 60.966 | 0.001 | 20.2 | 26.4 | 24.3 | 24.5 | 27.3 | 27.6 | 25.4
3422.06 | -70.493 | 59.863 | 0.001 | 20.2 | 26.3 | 24.3 | 24.5 | 27.4 | 27.5 | 25.5
3423.06 | -70.584 | 66.042 | 0.001 | 20.2 | 26.3 | 24.3 | 24.5 | 27.4 | 27.6 | 25.5
3424.06 | -70.602 | 58.613 | 0.001 | 20.2 | 26.3 | 24.3 | 24.5 | 27.4 | 27.5 | 25.3
3425.06 | -70.423 | 55.781 | 0.001 | 20.2 | 26.3 | 24.3 | 24.5 | 27.4 | 27.5 | 25.2
3426.06 | -70.537 | 61.702 | 0.001 | 20.2 | 26.3 | 24.3 | 24.5 | 27.4 | 27.5 | 25.1
3427.06 | -70.635 | 54.604 | 0.001 | 20.2 | 26.3 | 24.3 | 24.6 | 27.4 | 27.5 | 25
3428.06 | -70.518 | 61.003 | 0.001 | 20.2 | 26.3 | 24.3 | 24.6 | 27.4 | 27.4 | 25
3429.06 | -70.53 | 63.853 | 0.001 | 20.2 | 26.4 | 24.3 | 24.6 | 27.3 | 27.4 | 25
3430.06 | -70.645 | 61.261 | 0.001 | 20.2 | 26.3 | 24.3 | 24.5 | 27.3 | 27.4 | 25
3431.06 | -70.47 | 62.419 | 0.001 | 20.2 | 26.4 | 24.3 | 24.4 | 27.3 | 27.4 | 25
3432.06 | -70.481 | 60.599 | 0.001 | 20.2 | 26.4 | 24.4 | 24.4 | 27.3 | 27.4 | 25
3433.06 | -70.527 | 68.984 | 0.001 | 20.1 | 26.4 | 24.4 | 24.3 | 27.3 | 27.4 | 24.9
3434.06 | -70.479 | 58.466 | 0.001 | 20.1 | 26.4 | 24.4 | 24.2 | 27.3 | 27.4 | 25
3435.06 | -70.583 | 60.691 | 0.001 | 20.1 | 26.3 | 24.4 | 24.1 | 27.3 | 27.4 | 25
3436.06 | -70.639 | 61.426 | 0.001 | 20.1 | 26.3 | 24.4 | 24.1 | 27.3 | 27.4 | 25
3437.06 | -70.494 | 59.918 | 0.001 | 20.1 | 26.3 | 24.4 | 24.2 | 27.3 | 27.4 | 25.1
3438.06 | -70.639 | 58.76 | 0.001 | 20.1 | 26.3 | 24.4 | 24.3 | 27.3 | 27.4 | 25.1
3439.06 | -70.514 | 61.665 | 0.001 | 20.1 | 26.3 | 24.4 | 24.4 | 27.3 | 27.4 | 25.1
3440.06 | -70.642 | 59.238 | 0.001 | 20.1 | 26.2 | 24.4 | 24.5 | 27.3 | 27.4 | 25.2
3441.06 | -70.478 | 54.42 | 0.001 | 20.1 | 26.2 | 24.4 | 24.4 | 27.3 | 27.4 | 25.2
3442.06 | -70.587 | 62.346 | 0.001 | 20.1 | 26.2 | 24.4 | 24.5 | 27.3 | 27.4 | 25.2
3443.06 | -70.579 | 57.528 | 0.001 | 20.1 | 26.2 | 24.5 | 24.5 | 27.3 | 27.4 | 25.1
3444.06 | -70.498 | 64.368 | 0.001 | 20.1 | 26.2 | 24.5 | 24.7 | 27.2 | 27.4 | 25
3445.06 | -70.418 | 58.76 | 0.001 | 20.1 | 26.2 | 24.5 | 24.7 | 27.2 | 27.3 | 25
3446.06 | -70.638 | 57.123 | 0.001 | 20.1 | 26.2 | 24.5 | 24.7 | 27.1 | 27.3 | 25
3447.06 | -70.407 | 60.213 | 0.001 | 20.1 | 26.2 | 24.5 | 24.7 | 27.1 | 27.3 | 25.1
3448.06 | -70.48 | 64.387 | 0.001 | 20.2 | 26.2 | 24.5 | 24.7 | 27.2 | 27.3 | 25.1
3449.06 | -70.517 | 56.094 | 0.001 | 20.2 | 26.2 | 24.4 | 24.7 | 27.2 | 27.3 | 25
3450.06 | -70.432 | 60.874 | 0.001 | 20.2 | 26.2 | 24.4 | 24.6 | 27.2 | 27.3 | 24.9
3451.06 | -70.568 | 58.135 | 0.001 | 20.2 | 26.2 | 24.4 | 24.6 | 27.3 | 27.3 | 25
3452.06 | -70.537 | 56.075 | 0.001 | 20.2 | 26.1 | 24.4 | 24.5 | 27.3 | 27.3 | 25
3453.06 | -70.554 | 55.689 | 0.001 | 20.2 | 26 | 24.4 | 24.3 | 27.3 | 27.3 | 25.1
3454.06 | -70.616 | 58.061 | 0.001 | 20.2 | 25.9 | 24.4 | 24.2 | 27.3 | 27.3 | 25.1
3455.06 | -70.528 | 53.262 | 0.001 | 20.2 | 25.8 | 24.4 | 24.1 | 27.3 | 27.3 | 25.1
3456.06 | -70.568 | 57.509 | 0.001 | 20.2 | 25.8 | 24.4 | 24.2 | 27.3 | 27.3 | 25.1
3457.06 | -70.52 | 58.447 | 0.001 | 20.2 | 25.8 | 24.4 | 24.3 | 27.4 | 27.3 | 25.1
3458.06 | -70.565 | 60.084 | 0.001 | 20.2 | 25.8 | 24.4 | 24.4 | 27.4 | 27.3 | 25.1
3459.06 | -70.519 | 57.914 | 0.001 | 20.2 | 25.8 | 24.4 | 24.4 | 27.4 | 27.3 | 25.1
3460.06 | -70.515 | 59.275 | 0.001 | 20.2 | 25.8 | 24.4 | 24.6 | 27.4 | 27.3 | 25.1
3461.06 | -70.499 | 56.351 | 0.001 | 20.2 | 25.9 | 24.4 | 24.6 | 27.4 | 27.3 | 25.1
3462.06 | -70.533 | 61.353 | 0.001 | 20.2 | 25.9 | 24.4 | 24.6 | 27.4 | 27.2 | 25.1
3463.06 | -70.492 | 61.592 | 0.001 | 20.2 | 25.9 | 24.4 | 24.6 | 27.3 | 27.2 | 25.1
3464.06 | -70.482 | 59.367 | 0.001 | 20.2 | 25.9 | 24.4 | 24.6 | 27.3 | 27.2 | 25
3465.06 | -70.575 | 56.682 | 0.001 | 20.2 | 25.9 | 24.4 | 24.6 | 27.2 | 27.2 | 24.9
3466.06 | -70.499 | 49.86 | 0.001 | 20.2 | 26 | 24.3 | 24.5 | 27.2 | 27.2 | 24.8
3467.06 | -70.602 | 60.139 | 0.001 | 20.2 | 26 | 24.3 | 24.4 | 27.2 | 27.1 | 24.8
3468.06 | -70.604 | 54.77 | 0.001 | 20.2 | 26.1 | 24.3 | 24.4 | 27.2 | 27.1 | 24.7
3469.06 | -70.479 | 57.068 | 0.001 | 20.2 | 26.1 | 24.3 | 24.4 | 27.2 | 27.1 | 24.7
3470.06 | -70.53 | 60.801 | 0.001 | 20.2 | 26.1 | 24.3 | 24.6 | 27.1 | 27.1 | 24.6
3471.06 | -70.525 | 62.29 | 0.001 | 20.2 | 26.2 | 24.4 | 24.7 | 27.1 | 27.1 | 24.7
3472.06 | -70.622 | 63.099 | 0.001 | 20.1 | 26.2 | 24.4 | 24.7 | 27.1 | 27.1 | 24.7
3473.06 | -70.649 | 59.256 | 0.001 | 20.1 | 26.2 | 24.4 | 24.6 | 27.2 | 27.1 | 24.8
3474.06 | -70.449 | 63.651 | 0.001 | 20.1 | 26.2 | 24.4 | 24.5 | 27.2 | 27.1 | 24.8
3475.06 | -70.648 | 60.452 | 0.001 | 20.1 | 26.2 | 24.4 | 24.5 | 27.2 | 27.1 | 24.8
3476.06 | -70.654 | 54.052 | 0.001 | 20.1 | 26.2 | 24.3 | 24.4 | 27.1 | 27.1 | 24.9
3477.06 | -70.484 | 65.233 | 0.001 | 20.1 | 26.2 | 24.3 | 24.4 | 27.1 | 27.1 | 24.9
3478.06 | -70.504 | 64.773 | 0.001 | 20.1 | 26.2 | 24.3 | 24.3 | 27.2 | 27.2 | 25
3479.06 | -70.577 | 58.962 | 0.001 | 20.1 | 26.1 | 24.3 | 24.2 | 27.2 | 27.2 | 25
3480.06 | -70.459 | 68.267 | 0.001 | 20.1 | 26.1 | 24.3 | 24.2 | 27.2 | 27.2 | 25.1
3481.06 | -70.5 | 60.194 | 0.001 | 20.1 | 26 | 24.2 | 24.2 | 27.2 | 27.2 | 25.1
3482.06 | -70.475 | 63.853 | 0.001 | 20.1 | 26 | 24.2 | 24.2 | 27.2 | 27.2 | 25.1
3483.06 | -70.501 | 71.668 | 0.001 | 20.1 | 25.9 | 24.2 | 24.2 | 27.3 | 27.3 | 25.1
3484.06 | -70.575 | 66.869 | 0.001 | 20.1 | 25.8 | 24.2 | 24 | 27.4 | 27.3 | 25.1
3485.06 | -70.609 | 64.846 | 0.001 | 20.1 | 25.8 | 24.2 | 23.9 | 27.4 | 27.3 | 25.1
3486.06 | -70.597 | 64.773 | 0.001 | 20.1 | 25.7 | 24.2 | 23.8 | 27.3 | 27.3 | 25
3487.06 | -70.467 | 60.121 | 0.001 | 20.1 | 25.6 | 24.2 | 23.8 | 27.3 | 27.3 | 25
3488.06 | -70.478 | 62.732 | 0.001 | 20.2 | 25.6 | 24.2 | 23.7 | 27.4 | 27.3 | 25.1
3489.06 | -70.437 | 56.314 | 0.001 | 20.2 | 25.5 | 24.2 | 23.6 | 27.3 | 27.2 | 25.1
3490.06 | -70.66 | 66.262 | 0.001 | 20.2 | 25.5 | 24.2 | 23.6 | 27.3 | 27.2 | 25.1
3491.06 | -70.651 | 63.357 | 0.001 | 20.2 | 25.5 | 24.3 | 23.7 | 27.3 | 27.2 | 25.1
3492.06 | -70.658 | 58.208 | 0.001 | 20.2 | 25.5 | 24.2 | 23.7 | 27.3 | 27.2 | 25.1
3493.06 | -70.58 | 58.833 | 0.001 | 20.2 | 25.5 | 24.2 | 23.7 | 27.3 | 27.2 | 25.1
3494.06 | -70.603 | 67.108 | 0.001 | 20.2 | 25.5 | 24.2 | 23.8 | 27.3 | 27.1 | 25.1
3495.06 | -70.603 | 59.477 | 0.001 | 20.2 | 25.5 | 24.2 | 23.8 | 27.2 | 27.1 | 25.1
3496.06 | -70.505 | 62.198 | 0.001 | 20.2 | 25.5 | 24.2 | 23.9 | 27.2 | 27.1 | 25.1
3497.06 | -70.574 | 64.644 | 0.001 | 20.2 | 25.6 | 24.2 | 24 | 27.2 | 27.1 | 25.1
3498.06 | -70.614 | 63.688 | 0.001 | 20.2 | 25.6 | 24.3 | 24.1 | 27.2 | 27.1 | 25
3499.06 | -70.573 | 67.88 | 0.001 | 20.2 | 25.7 | 24.2 | 24.1 | 27.2 | 27.1 | 25.1
3500.06 | -70.563 | 64.81 | 0.001 | 20.2 | 25.7 | 24.2 | 24.1 | 27.2 | 27.1 | 25.1
3501.06 | -70.64 | 64.479 | 0.001 | 20.2 | 25.8 | 24.3 | 24.2 | 27.2 | 27.1 | 25
3502.06 | -70.642 | 64.442 | 0.001 | 20.2 | 25.8 | 24.3 | 24.3 | 27.2 | 27.1 | 25
3503.06 | -70.427 | 53.574 | 0.001 | 20.2 | 25.8 | 24.3 | 24.4 | 27.1 | 27.1 | 25.1
3504.06 | -70.469 | 66.63 | 0.001 | 20.2 | 25.9 | 24.3 | 24.5 | 27.2 | 27.1 | 25.1
3505.06 | -70.458 | 55.248 | 0.001 | 20.2 | 25.9 | 24.3 | 24.6 | 27.2 | 27.1 | 25.1
3506.06 | -70.565 | 62.272 | 0.001 | 20.2 | 25.9 | 24.3 | 24.7 | 27.2 | 27.1 | 25.1
3507.06 | -70.583 | 64.515 | 0.001 | 20.2 | 26 | 24.3 | 24.8 | 27.1 | 27 | 25.1
3508.06 | -70.611 | 63.853 | 0.001 | 20.2 | 26 | 24.3 | 24.7 | 27.1 | 27 | 25.1
3509.06 | -70.498 | 62.732 | 0.001 | 20.2 | 26 | 24.3 | 24.7 | 27 | 27 | 25.1
3510.06 | -70.53 | 65.435 | 0.001 | 20.2 | 26 | 24.3 | 24.6 | 27 | 27 | 25.1
3511.06 | -70.625 | 68.873 | 0.001 | 20.2 | 26 | 24.3 | 24.6 | 27 | 27 | 25.1
3512.06 | -70.448 | 67.053 | 0.001 | 20.1 | 26.1 | 24.3 | 24.7 | 27 | 27 | 25.1
3513.06 | -70.564 | 67.218 | 0.001 | 20.1 | 26.1 | 24.3 | 24.7 | 27 | 27 | 25.1
3514.06 | -70.649 | 63.265 | 0.001 | 20.1 | 26.1 | 24.3 | 24.7 | 27 | 27 | 25.1
3515.06 | -70.616 | 57.62 | 0.001 | 20.1 | 26.1 | 24.3 | 24.8 | 27 | 27 | 25.2
3516.06 | -70.491 | 63.191 | 0.001 | 20.1 | 26.1 | 24.3 | 24.9 | 27 | 27 | 25.2
3517.06 | -70.582 | 62.64 | 0.001 | 20.1 | 26.1 | 24.3 | 24.9 | 27 | 27 | 25.1
3518.06 | -70.46 | 71.613 | 0.001 | 20.1 | 26.1 | 24.3 | 24.9 | 27 | 26.9 | 25.1
3519.06 | -70.45 | 58.19 | 0.001 | 20.1 | 26.1 | 24.3 | 24.8 | 27 | 26.9 | 25.1
3520.06 | -70.564 | 62.051 | 0.001 | 20.1 | 26.1 | 24.3 | 24.8 | 26.9 | 26.9 | 25.1
3521.06 | -70.636 | 64.515 | 0.001 | 20.2 | 26.1 | 24.3 | 24.8 | 26.9 | 26.9 | 25.1
3522.06 | -70.485 | 65.233 | 0.001 | 20.2 | 26.1 | 24.3 | 24.7 | 26.9 | 26.9 | 25.1
3523.06 | -70.464 | 65.159 | 0.001 | 20.2 | 26.1 | 24.3 | 24.7 | 26.9 | 26.9 | 25.1
3524.06 | -70.542 | 64.019 | 0.001 | 20.2 | 26.1 | 24.3 | 24.6 | 26.9 | 26.9 | 25.1
3525.06 | -70.583 | 66.483 | 0.001 | 20.2 | 26 | 24.3 | 24.6 | 26.9 | 26.9 | 25
3526.06 | -70.441 | 62.051 | 0.001 | 20.2 | 26 | 24.3 | 24.4 | 27 | 26.9 | 25
3527.06 | -70.523 | 65.729 | 0.001 | 20.2 | 26 | 24.3 | 24.3 | 27 | 26.9 | 25
3528.06 | -70.444 | 62.695 | 0.001 | 20.2 | 26 | 24.2 | 24.2 | 27.1 | 26.8 | 25
3529.06 | -70.578 | 67.163 | 0.001 | 20.2 | 26 | 24.2 | 24.2 | 27.1 | 26.8 | 24.9
3530.06 | -70.639 | 59.698 | 0.001 | 20.2 | 26 | 24.2 | 24.1 | 27.1 | 26.8 | 24.9
3531.06 | -70.686 | 64.607 | 0.001 | 20.2 | 26 | 24.2 | 24.1 | 27 | 26.8 | 24.9
3532.06 | -70.546 | 71.043 | 0.001 | 20.2 | 26 | 24.2 | 24.1 | 27 | 26.8 | 24.9
3533.06 | -70.61 | 68.818 | 0.001 | 20.2 | 26 | 24.2 | 24.1 | 26.9 | 26.9 | 24.9
3534.06 | -70.526 | 60.746 | 0.001 | 20.2 | 26 | 24.2 | 24.1 | 26.9 | 26.9 | 24.8
3535.06 | -70.512 | 65.196 | 0.001 | 20.2 | 26 | 24.1 | 24.1 | 26.8 | 26.9 | 24.9
3536.06 | -70.511 | 63.761 | 0.001 | 20.2 | 26 | 24.1 | 24.1 | 26.8 | 26.9 | 24.9
3537.06 | -70.445 | 59.79 | 0.001 | 20.2 | 26 | 24.1 | 24.1 | 26.8 | 27 | 24.8
3538.06 | -70.614 | 67.476 | 0.001 | 20.1 | 26 | 24.1 | 24.1 | 26.7 | 27 | 24.8
3539.06 | -70.569 | 63.394 | 0.001 | 20.1 | 26 | 24.1 | 24 | 26.7 | 27 | 24.8
3540.06 | -70.457 | 65.361 | 0.001 | 20.1 | 26 | 24.1 | 24 | 26.7 | 27 | 24.8
3541.06 | -70.536 | 64.589 | 0.001 | 20.1 | 26 | 24.1 | 24 | 26.7 | 27.1 | 24.8
3542.06 | -70.533 | 64.074 | 0.001 | 20.1 | 26 | 24.1 | 23.9 | 26.7 | 27.1 | 24.8
3543.06 | -70.487 | 63.909 | 0.001 | 20.1 | 26 | 24.1 | 23.9 | 26.7 | 27.1 | 24.9
3544.06 | -70.457 | 66.906 | 0.001 | 20.1 | 26 | 24.1 | 23.9 | 26.7 | 27.1 | 24.9
3545.06 | -70.602 | 60.157 | 0.001 | 20.1 | 26 | 24.1 | 24 | 26.7 | 27.1 | 24.9
3546.06 | -70.597 | 67.807 | 0.001 | 20.1 | 26 | 24.1 | 24.1 | 26.7 | 27.1 | 24.9
3547.06 | -70.594 | 58.153 | 0.001 | 20.1 | 26 | 24.1 | 24.1 | 26.8 | 27.1 | 24.8
3548.06 | -70.638 | 66.704 | 0.001 | 20.1 | 25.9 | 24.1 | 24.2 | 26.9 | 27.1 | 24.9
3549.06 | -70.512 | 66.998 | 0.001 | 20.1 | 25.9 | 24.1 | 24.2 | 26.9 | 27.1 | 24.9
3550.06 | -70.52 | 63.302 | 0.001 | 20.1 | 25.9 | 24.1 | 24.3 | 27 | 27.1 | 24.9
3551.06 | -70.552 | 62.787 | 0.001 | 20.2 | 25.8 | 24.1 | 24.4 | 27 | 27.1 | 24.9
3552.06 | -70.525 | 69.057 | 0.001 | 20.2 | 25.8 | 24.1 | 24.4 | 27 | 27.1 | 24.9
3553.06 | -70.647 | 58.815 | 0.001 | 20.2 | 25.8 | 24.1 | 24.5 | 26.9 | 27 | 24.8
3554.06 | -70.471 | 63.136 | 0.001 | 20.2 | 25.8 | 24.1 | 24.5 | 26.8 | 27 | 24.7
3555.06 | -70.597 | 62.713 | 0.001 | 20.2 | 25.8 | 24.1 | 24.5 | 26.8 | 27 | 24.7
3556.06 | -70.49 | 65.085 | 0.001 | 20.2 | 25.8 | 24.2 | 24.5 | 26.8 | 27 | 24.7
3557.06 | -70.451 | 57.05 | 0.001 | 20.2 | 25.9 | 24.2 | 24.6 | 26.8 | 27 | 24.7
3558.06 | -70.468 | 60.102 | 0.001 | 20.2 | 25.9 | 24.2 | 24.6 | 26.8 | 27 | 24.8
3559.06 | -70.632 | 62.842 | 0.001 | 20.2 | 25.9 | 24.2 | 24.6 | 26.8 | 27 | 24.8
3560.06 | -70.626 | 71.172 | 0.001 | 20.2 | 25.9 | 24.3 | 24.6 | 26.8 | 27 | 24.8
3561.06 | -70.637 | 63.32 | 0.001 | 20.2 | 25.9 | 24.3 | 24.7 | 26.7 | 27 | 24.8
3562.06 | -70.485 | 62.382 | 0.001 | 20.2 | 25.9 | 24.3 | 24.7 | 26.8 | 27 | 24.7
3563.06 | -70.632 | 67.476 | 0.001 | 20.2 | 25.9 | 24.3 | 24.7 | 26.8 | 27 | 24.7
3564.06 | -70.549 | 67.053 | 0.001 | 20.1 | 25.8 | 24.4 | 24.6 | 26.8 | 27 | 24.8
3565.06 | -70.525 | 66.704 | 0.001 | 20.1 | 25.9 | 24.4 | 24.6 | 26.8 | 27 | 24.8
3566.06 | -70.484 | 63.78 | 0.001 | 20.1 | 25.9 | 24.4 | 24.8 | 26.8 | 27 | 24.9
3567.06 | -70.62 | 63.541 | 0.001 | 20.1 | 25.9 | 24.4 | 24.9 | 26.8 | 27 | 24.9
3568.06 | -70.55 | 63.578 | 0.001 | 20.1 | 25.9 | 24.4 | 24.9 | 26.8 | 27 | 24.8
3569.06 | -70.625 | 65.159 | 0.001 | 20.1 | 25.9 | 24.4 | 24.8 | 26.8 | 27 | 24.8
3570.06 | -70.631 | 62.713 | 0.001 | 20.1 | 25.9 | 24.3 | 24.7 | 26.8 | 26.9 | 24.9
3571.06 | -70.528 | 62.732 | 0.001 | 20.1 | 25.9 | 24.3 | 24.7 | 26.8 | 26.9 | 24.9
3572.06 | -70.73 | 67.972 | 0.001 | 20.1 | 25.9 | 24.3 | 24.6 | 26.8 | 26.9 | 24.9
3573.06 | -70.567 | 67.09 | 0.001 | 20.1 | 26 | 24.3 | 24.5 | 26.8 | 26.9 | 24.9
3574.06 | -70.633 | 62.787 | 0.001 | 20.1 | 25.9 | 24.3 | 24.5 | 26.8 | 27 | 24.9
3575.06 | -70.521 | 64.387 | 0.001 | 20.1 | 26 | 24.3 | 24.5 | 26.7 | 27 | 24.9
3576.06 | -70.629 | 64.479 | 0.001 | 20.1 | 26 | 24.2 | 24.5 | 26.7 | 27 | 25
3577.06 | -70.608 | 71.448 | 0.001 | 20.1 | 26 | 24.2 | 24.6 | 26.7 | 27 | 25.1
3578.06 | -70.667 | 64.736 | 0.001 | 20.2 | 26 | 24.2 | 24.6 | 26.7 | 27 | 25.1
3579.06 | -70.461 | 65.453 | 0.001 | 20.2 | 26 | 24.2 | 24.6 | 26.6 | 27 | 25
3580.06 | -70.655 | 63.927 | 0.001 | 20.2 | 26 | 24.2 | 24.5 | 26.6 | 27 | 25
3581.06 | -70.516 | 64.24 | 0.001 | 20.2 | 26 | 24.2 | 24.4 | 26.6 | 27 | 25.1
3582.06 | -70.526 | 60.874 | 0.001 | 20.2 | 25.9 | 24.2 | 24.4 | 26.6 | 27 | 25.1
3583.06 | -70.522 | 64.626 | 0.001 | 20.2 | 25.9 | 24.2 | 24.4 | 26.6 | 27 | 25.1
3584.06 | -70.494 | 60.948 | 0.001 | 20.2 | 25.9 | 24.2 | 24.4 | 26.6 | 27 | 25.1
3585.06 | -70.503 | 59.569 | 0.001 | 20.2 | 25.9 | 24.2 | 24.4 | 26.6 | 27 | 25.2
3586.06 | -70.545 | 62.805 | 0.001 | 20.2 | 25.9 | 24.2 | 24.4 | 26.6 | 27 | 25.2
3587.06 | -70.65 | 63.78 | 0.001 | 20.1 | 25.9 | 24.2 | 24.4 | 26.6 | 27 | 25.2
3588.06 | -70.593 | 60.249 | 0.001 | 20.1 | 25.8 | 24.2 | 24.4 | 26.6 | 27 | 25.1
3589.06 | -70.558 | 61.831 | 0.001 | 20.1 | 25.8 | 24.2 | 24.3 | 26.6 | 26.9 | 25.1
3590.06 | -70.519 | 60.911 | 0.001 | 20.1 | 25.8 | 24.2 | 24.3 | 26.5 | 27 | 25.1
3591.06 | -70.51 | 73.599 | 0.001 | 20.1 | 25.8 | 24.2 | 24.2 | 26.5 | 26.9 | 25.1
3592.06 | -70.642 | 60.102 | 0.001 | 20.1 | 25.8 | 24.2 | 24.2 | 26.5 | 27 | 25.1
3593.06 | -70.507 | 65.674 | 0.001 | 20.1 | 25.8 | 24.2 | 24.2 | 26.5 | 27 | 25
3594.06 | -70.497 | 56.903 | 0.001 | 20.1 | 25.8 | 24.2 | 24.3 | 26.5 | 26.9 | 24.9
3595.06 | -70.63 | 65.931 | 0.001 | 20.1 | 25.8 | 24.2 | 24.4 | 26.5 | 26.9 | 24.8
3596.06 | -70.479 | 61.592 | 0.001 | 20.1 | 25.8 | 24.2 | 24.5 | 26.5 | 26.9 | 24.8
3597.06 | -70.57 | 60.157 | 0.001 | 20.1 | 25.8 | 24.3 | 24.6 | 26.5 | 26.8 | 24.7
3598.06 | -70.585 | 65.6 | 0.001 | 20.1 | 25.8 | 24.3 | 24.7 | 26.5 | 26.8 | 24.7
3599.06 | -70.505 | 60.525 | 0.001 | 20.1 | 25.9 | 24.3 | 24.8 | 26.5 | 26.8 | 24.8
3600.06 | -70.604 | 60.58 | 0.001 | 20.1 | 25.9 | 24.3 | 24.7 | 26.6 | 26.8 | 24.7
3601.06 | -70.644 | 66.704 | 0.001 | 20.1 | 25.9 | 24.3 | 24.6 | 26.6 | 26.8 | 24.8
3602.06 | -70.514 | 65.711 | 0.001 | 20.2 | 25.9 | 24.2 | 24.6 | 26.6 | 26.8 | 24.8
3603.06 | -70.532 | 63.449 | 0.001 | 20.2 | 25.9 | 24.2 | 24.6 | 26.6 | 26.8 | 24.8
3604.06 | -70.648 | 70.547 | 0.001 | 20.2 | 26 | 24.2 | 24.6 | 26.7 | 26.8 | 24.9
3605.06 | -70.612 | 63.081 | 0.001 | 20.2 | 26 | 24.2 | 24.7 | 26.7 | 26.9 | 24.9
3606.06 | -70.574 | 68.487 | 0.001 | 20.2 | 26 | 24.2 | 24.7 | 26.7 | 26.9 | 24.9
3607.06 | -70.579 | 66.446 | 0.001 | 20.2 | 26 | 24.2 | 24.7 | 26.7 | 26.9 | 24.9
3608.06 | -70.517 | 66.023 | 0.001 | 20.2 | 26 | 24.2 | 24.7 | 26.7 | 26.9 | 24.9
3609.06 | -70.547 | 65.472 | 0.001 | 20.2 | 26 | 24.1 | 24.7 | 26.7 | 26.9 | 24.9
3610.06 | -70.661 | 62.327 | 0.001 | 20.2 | 25.9 | 24.1 | 24.7 | 26.7 | 26.9 | 24.9
3611.06 | -70.435 | 61.61 | 0.001 | 20.2 | 25.9 | 24.1 | 24.7 | 26.7 | 26.9 | 24.8
3612.06 | -70.545 | 67.825 | 0.001 | 20.2 | 25.9 | 24.1 | 24.7 | 26.7 | 26.9 | 24.8
3613.06 | -70.578 | 63.964 | 0.001 | 20.2 | 25.9 | 24 | 24.6 | 26.7 | 26.9 | 24.8
3614.06 | -70.611 | 61.647 | 0.001 | 20.2 | 25.9 | 24 | 24.5 | 26.7 | 26.9 | 24.7
3615.06 | -70.611 | 67.917 | 0.001 | 20.2 | 25.9 | 24 | 24.5 | 26.7 | 26.8 | 24.6
3616.06 | -70.563 | 68.432 | 0.001 | 20.2 | 25.9 | 24 | 24.4 | 26.7 | 26.8 | 24.7
3617.06 | -70.602 | 68.8 | 0.001 | 20.2 | 25.9 | 24 | 24.4 | 26.7 | 26.8 | 24.7
3618.06 | -70.583 | 69.26 | 0.001 | 20.2 | 25.9 | 24 | 24.4 | 26.6 | 26.8 | 24.7
3619.06 | -70.555 | 64.368 | 0.001 | 20.2 | 25.9 | 24.1 | 24.3 | 26.6 | 26.8 | 24.7
3620.06 | -70.523 | 67.016 | 0.001 | 20.2 | 25.8 | 24.1 | 24.3 | 26.6 | 26.7 | 24.7
3621.06 | -70.626 | 63.504 | 0.001 | 20.2 | 25.8 | 24 | 24.2 | 26.6 | 26.7 | 24.7
3622.06 | -70.558 | 56.149 | 0.001 | 20.2 | 25.8 | 24 | 24.2 | 26.6 | 26.7 | 24.7
3623.06 | -70.537 | 63.522 | 0.001 | 20.1 | 25.7 | 24 | 24.2 | 26.6 | 26.7 | 24.7
3624.06 | -70.497 | 64.607 | 0.001 | 20.2 | 25.7 | 24 | 24.2 | 26.6 | 26.7 | 24.7
3625.06 | -70.55 | 63.945 | 0.001 | 20.2 | 25.6 | 24 | 24.1 | 26.6 | 26.7 | 24.7
3626.06 | -70.538 | 66.409 | 0.001 | 20.1 | 25.6 | 24 | 24.1 | 26.6 | 26.7 | 24.7
3627.06 | -70.553 | 68.818 | 0.001 | 20.1 | 25.6 | 23.9 | 24.1 | 26.6 | 26.7 | 24.7
3628.06 | -70.496 | 62.566 | 0.001 | 20.1 | 25.6 | 23.9 | 24.1 | 26.6 | 26.7 | 24.7
3629.06 | -70.5 | 63.283 | 0.001 | 20.1 | 25.6 | 23.9 | 24.1 | 26.6 | 26.6 | 24.6
3630.06 | -70.526 | 62.768 | 0.001 | 20.1 | 25.6 | 23.9 | 24 | 26.5 | 26.6 | 24.6
3631.06 | -70.587 | 66.556 | 0.001 | 20.1 | 25.6 | 23.9 | 24 | 26.5 | 26.6 | 24.6
3632.06 | -70.482 | 60.047 | 0.001 | 20.1 | 25.7 | 23.9 | 24 | 26.5 | 26.6 | 24.6
3633.06 | -70.605 | 66.078 | 0.001 | 20.1 | 25.7 | 23.9 | 24 | 26.5 | 26.6 | 24.6
3634.06 | -70.484 | 67.66 | 0.001 | 20.1 | 25.8 | 23.9 | 23.9 | 26.5 | 26.6 | 24.6
3635.06 | -70.516 | 66.17 | 0.001 | 20.1 | 25.8 | 23.9 | 23.9 | 26.4 | 26.6 | 24.6
3636.06 | -70.43 | 63.651 | 0.001 | 20.1 | 25.8 | 23.9 | 23.8 | 26.4 | 26.6 | 24.5
3637.06 | -70.538 | 64.184 | 0.001 | 20.1 | 25.8 | 23.9 | 23.8 | 26.4 | 26.6 | 24.6
3638.06 | -70.483 | 65.472 | 0.001 | 20.1 | 25.8 | 23.9 | 23.7 | 26.4 | 26.5 | 24.6
3639.06 | -70.544 | 63.155 | 0.001 | 20.1 | 25.8 | 23.9 | 23.6 | 26.5 | 26.6 | 24.6
3640.06 | -70.482 | 64.975 | 0.001 | 20.1 | 25.8 | 24 | 23.6 | 26.4 | 26.6 | 24.7
3641.06 | -70.558 | 59.642 | 0.001 | 20.1 | 25.8 | 24 | 23.5 | 26.4 | 26.6 | 24.6
3642.06 | -70.529 | 63.136 | 0.001 | 20.1 | 25.8 | 24 | 23.6 | 26.4 | 26.6 | 24.7
3643.06 | -70.646 | 61.702 | 0.001 | 20 | 25.8 | 24 | 23.7 | 26.5 | 26.6 | 24.7
3644.06 | -70.605 | 64.699 | 0.001 | 20 | 25.8 | 24 | 23.7 | 26.5 | 26.6 | 24.7
3645.06 | -70.587 | 63.67 | 0.001 | 20 | 25.8 | 24 | 23.8 | 26.5 | 26.6 | 24.7
3646.06 | -70.646 | 67.476 | 0.001 | 20.1 | 25.7 | 24 | 23.8 | 26.5 | 26.6 | 24.7
3647.06 | -70.506 | 65.049 | 0.001 | 20 | 25.7 | 24.1 | 23.7 | 26.6 | 26.6 | 24.7
3648.06 | -70.496 | 65.343 | 0.001 | 20 | 25.8 | 24.1 | 23.7 | 26.6 | 26.6 | 24.7
3649.06 | -70.543 | 61.867 | 0.001 | 20.1 | 25.7 | 24.1 | 23.7 | 26.6 | 26.7 | 24.7
3650.06 | -70.561 | 61.003 | 0.001 | 20.1 | 25.7 | 24.1 | 23.7 | 26.7 | 26.7 | 24.8
3651.06 | -70.485 | 61.518 | 0.001 | 20.1 | 25.6 | 24.1 | 23.7 | 26.7 | 26.7 | 24.8
3652.06 | -70.558 | 64.35 | 0.001 | 20.1 | 25.6 | 24.1 | 23.8 | 26.7 | 26.7 | 24.8
3653.06 | -70.499 | 62.75 | 0.001 | 20.1 | 25.5 | 24 | 23.8 | 26.7 | 26.7 | 24.8
3654.06 | -70.465 | 62.106 | 0.001 | 20.1 | 25.4 | 24.1 | 23.8 | 26.7 | 26.7 | 24.8
3655.06 | -70.568 | 65.159 | 0.001 | 20.1 | 25.4 | 24.1 | 23.7 | 26.7 | 26.7 | 24.7
3656.06 | -70.53 | 66.998 | 0.001 | 20.1 | 25.4 | 24.1 | 23.7 | 26.7 | 26.7 | 24.8
3657.06 | -70.592 | 63.265 | 0.001 | 20.1 | 25.3 | 24.1 | 23.8 | 26.7 | 26.7 | 24.8
3658.06 | -70.56 | 62.934 | 0.001 | 20.2 | 25.4 | 24.1 | 23.8 | 26.7 | 26.7 | 24.8
3659.06 | -70.489 | 65.03 | 0.001 | 20.2 | 25.4 | 24.1 | 23.8 | 26.7 | 26.7 | 24.8
3660.06 | -70.508 | 59.753 | 0.001 | 20.2 | 25.4 | 24.1 | 23.8 | 26.7 | 26.7 | 24.8
3661.06 | -70.474 | 66.887 | 0.001 | 20.2 | 25.4 | 24.1 | 23.8 | 26.7 | 26.7 | 24.9
3662.06 | -70.522 | 70.694 | 0.001 | 20.2 | 25.4 | 24.1 | 23.8 | 26.7 | 26.7 | 24.9
3663.06 | -70.544 | 68.542 | 0.001 | 20.2 | 25.4 | 24.1 | 23.9 | 26.8 | 26.7 | 24.9
3664.06 | -70.521 | 60.378 | 0.001 | 20.2 | 25.4 | 24 | 23.9 | 26.8 | 26.7 | 25
3665.06 | -70.567 | 63.945 | 0.001 | 20.1 | 25.5 | 24 | 23.9 | 26.8 | 26.7 | 25
3666.06 | -70.615 | 60.948 | 0.001 | 20.1 | 25.5 | 24 | 23.9 | 26.7 | 26.7 | 25
3667.06 | -70.48 | 70.933 | 0.001 | 20.1 | 25.5 | 24 | 24 | 26.7 | 26.7 | 25
3668.06 | -70.674 | 69.039 | 0.001 | 20.1 | 25.6 | 24 | 23.9 | 26.7 | 26.7 | 25
3669.06 | -70.566 | 71.779 | 0.001 | 20.1 | 25.6 | 24 | 23.9 | 26.7 | 26.7 | 25
3670.06 | -70.575 | 62.585 | 0.001 | 20.1 | 25.6 | 24 | 23.9 | 26.7 | 26.7 | 24.9
3671.06 | -70.502 | 69.149 | 0.001 | 20.1 | 25.6 | 24 | 24 | 26.6 | 26.7 | 24.9
3672.06 | -70.492 | 65.711 | 0.001 | 20.1 | 25.7 | 24 | 24 | 26.6 | 26.7 | 24.9
3673.06 | -70.499 | 66.851 | 0.001 | 20.1 | 25.7 | 24 | 24 | 26.6 | 26.7 | 24.8
3674.06 | -70.519 | 59.459 | 0.001 | 20.1 | 25.7 | 23.9 | 24 | 26.6 | 26.7 | 24.8
3675.06 | -70.511 | 64.883 | 0.001 | 20.1 | 25.7 | 24 | 24.1 | 26.6 | 26.7 | 24.8
3676.06 | -70.591 | 57.767 | 0.001 | 20.1 | 25.8 | 24 | 24 | 26.6 | 26.7 | 24.7
3677.06 | -70.559 | 63.651 | 0.001 | 20.1 | 25.8 | 24 | 24 | 26.6 | 26.7 | 24.7
3678.06 | -70.601 | 64.46 | 0.001 | 20 | 25.7 | 24.1 | 23.9 | 26.6 | 26.7 | 24.7
3679.06 | -70.645 | 65.416 | 0.001 | 20.1 | 25.8 | 24.1 | 23.9 | 26.6 | 26.7 | 24.7
3680.06 | -70.534 | 64.736 | 0.001 | 20.1 | 25.7 | 24 | 23.9 | 26.6 | 26.7 | 24.7
3681.06 | -70.515 | 67.439 | 0.001 | 20.1 | 25.7 | 24 | 23.9 | 26.6 | 26.7 | 24.8
3682.06 | -70.626 | 70.087 | 0.001 | 20.1 | 25.7 | 24.1 | 23.9 | 26.6 | 26.6 | 24.8
3683.06 | -70.512 | 69.002 | 0.001 | 20.1 | 25.7 | 24.1 | 23.9 | 26.6 | 26.7 | 24.9
3684.06 | -70.535 | 64.718 | 0.001 | 20.1 | 25.7 | 24.1 | 23.9 | 26.6 | 26.7 | 24.9
3685.06 | -70.611 | 60.562 | 0.001 | 20.1 | 25.7 | 24.1 | 24 | 26.5 | 26.7 | 24.9
3686.06 | -70.517 | 67.439 | 0.001 | 20.1 | 25.6 | 24.1 | 24 | 26.5 | 26.7 | 24.9
3687.06 | -70.643 | 70.4 | 0.001 | 20.1 | 25.6 | 24.1 | 24 | 26.5 | 26.6 | 24.9
3688.06 | -70.548 | 66.097 | 0.001 | 20.2 | 25.6 | 24.1 | 24.1 | 26.5 | 26.6 | 24.8
3689.06 | -70.649 | 68.634 | 0.001 | 20.2 | 25.6 | 24.1 | 24 | 26.5 | 26.6 | 24.8
3690.06 | -70.498 | 72.183 | 0.001 | 20.2 | 25.5 | 24.1 | 24 | 26.5 | 26.6 | 24.8
3691.06 | -70.645 | 65.38 | 0.001 | 20.2 | 25.5 | 24.1 | 24 | 26.5 | 26.6 | 24.8
3692.06 | -70.586 | 63.596 | 0.001 | 20.2 | 25.5 | 24.1 | 24 | 26.5 | 26.6 | 24.9
3693.06 | -70.628 | 65.692 | 0.001 | 20.2 | 25.5 | 24.1 | 24 | 26.5 | 26.6 | 24.9
3694.06 | -70.617 | 69.885 | 0.001 | 20.2 | 25.5 | 24 | 24.1 | 26.5 | 26.6 | 24.8
3695.06 | -70.448 | 68.248 | 0.001 | 20.2 | 25.6 | 24.1 | 24.2 | 26.5 | 26.6 | 24.9
3696.06 | -70.573 | 68.561 | 0.001 | 20.1 | 25.6 | 24.1 | 24.2 | 26.6 | 26.6 | 24.8
3697.06 | -70.626 | 65.398 | 0.001 | 20.2 | 25.6 | 24.1 | 24.2 | 26.6 | 26.6 | 24.8
3698.06 | -70.526 | 72.091 | 0.001 | 20.2 | 25.7 | 24.1 | 24.2 | 26.6 | 26.5 | 24.8
3699.06 | -70.494 | 64.405 | 0.001 | 20.2 | 25.7 | 24 | 24.3 | 26.6 | 26.5 | 24.8
3700.06 | -70.665 | 67.991 | 0.001 | 20.2 | 25.7 | 24 | 24.4 | 26.7 | 26.6 | 24.8
3701.06 | -70.637 | 66.317 | 0.001 | 20.2 | 25.7 | 24 | 24.5 | 26.7 | 26.6 | 24.9
3702.06 | -70.496 | 70.179 | 0.001 | 20.2 | 25.7 | 24 | 24.6 | 26.8 | 26.6 | 24.9
3703.06 | -70.617 | 67.163 | 0.001 | 20.2 | 25.7 | 24 | 24.6 | 26.8 | 26.6 | 24.9
3704.06 | -70.657 | 65.508 | 0.001 | 20.2 | 25.7 | 24 | 24.7 | 26.8 | 26.6 | 25
3705.06 | -70.501 | 61.739 | 0.001 | 20.2 | 25.7 | 24 | 24.8 | 26.8 | 26.6 | 25
3706.06 | -70.475 | 65.876 | 0.001 | 20.2 | 25.7 | 24 | 24.9 | 26.8 | 26.6 | 25
3707.06 | -70.463 | 69.995 | 0.001 | 20.2 | 25.8 | 24 | 24.9 | 26.8 | 26.6 | 25
3708.06 | -70.618 | 70.253 | 0.001 | 20.2 | 25.8 | 24 | 24.9 | 26.8 | 26.6 | 25
3709.06 | -70.518 | 67.108 | 0.001 | 20.2 | 25.8 | 24 | 25 | 26.8 | 26.6 | 25
3710.06 | -70.485 | 69.057 | 0.001 | 20.1 | 25.8 | 24 | 24.9 | 26.8 | 26.6 | 25
3711.06 | -70.66 | 66.869 | 0.001 | 20.2 | 25.8 | 24 | 24.8 | 26.7 | 26.6 | 25
3712.06 | -70.626 | 70.069 | 0.001 | 20.1 | 25.8 | 24 | 24.8 | 26.7 | 26.6 | 25
3713.06 | -70.483 | 66.612 | 0.001 | 20.1 | 25.8 | 24.1 | 24.8 | 26.6 | 26.5 | 24.9
3714.06 | -70.487 | 67.605 | 0.001 | 20.2 | 25.8 | 24.1 | 24.8 | 26.6 | 26.5 | 25
3715.06 | -70.648 | 71.098 | 0.001 | 20.2 | 25.8 | 24.1 | 24.9 | 26.6 | 26.5 | 25
3716.06 | -70.572 | 64.791 | 0.001 | 20.1 | 25.8 | 24.1 | 25 | 26.6 | 26.5 | 25
3717.06 | -70.64 | 64.442 | 0.001 | 20.1 | 25.8 | 24.2 | 25.1 | 26.5 | 26.6 | 25
3718.06 | -70.539 | 68.763 | 0.001 | 20.1 | 25.8 | 24.2 | 25.1 | 26.5 | 26.5 | 24.9
3719.06 | -70.528 | 65.619 | 0.001 | 20.1 | 25.8 | 24.2 | 25.1 | 26.5 | 26.5 | 24.9
3720.06 | -70.605 | 65.049 | 0.001 | 20.1 | 25.8 | 24.2 | 25 | 26.5 | 26.5 | 24.9
3721.06 | -70.614 | 66.575 | 0.001 | 20.1 | 25.8 | 24.3 | 25 | 26.5 | 26.5 | 24.9
3722.06 | -70.587 | 63.522 | 0.001 | 20.1 | 25.8 | 24.3 | 25 | 26.5 | 26.5 | 24.9
3723.06 | -70.499 | 64.221 | 0.001 | 20.1 | 25.8 | 24.3 | 25.1 | 26.5 | 26.5 | 24.9
3724.06 | -70.495 | 64.938 | 0.001 | 20.1 | 25.7 | 24.3 | 25 | 26.5 | 26.5 | 24.9
3725.06 | -70.656 | 71.025 | 0.001 | 20.1 | 25.7 | 24.3 | 25 | 26.5 | 26.5 | 25
3726.06 | -70.568 | 65.012 | 0.001 | 20.1 | 25.7 | 24.3 | 25 | 26.4 | 26.5 | 25
3727.06 | -70.622 | 67.733 | 0.001 | 20 | 25.7 | 24.3 | 24.9 | 26.4 | 26.5 | 24.9
3728.06 | -70.501 | 67.421 | 0.001 | 20 | 25.7 | 24.2 | 24.6 | 26.4 | 26.5 | 24.8
3729.06 | -70.583 | 66.299 | 0.001 | 20 | 25.7 | 24.2 | 24.5 | 26.3 | 26.4 | 24.8
3730.06 | -70.517 | 68.726 | 0.001 | 20 | 25.7 | 24.1 | 24.3 | 26.3 | 26.4 | 24.8
3731.06 | -70.624 | 71.779 | 0.001 | 20.1 | 25.7 | 24.1 | 24.3 | 26.3 | 26.4 | 24.7
3732.06 | -70.636 | 70.584 | 0.001 | 20 | 25.7 | 24.1 | 24.2 | 26.3 | 26.3 | 24.7
3733.06 | -70.52 | 67.108 | 0.001 | 20 | 25.8 | 24.1 | 24.2 | 26.3 | 26.3 | 24.8
3734.06 | -70.535 | 60.709 | 0.001 | 20 | 25.8 | 24.1 | 24.3 | 26.3 | 26.4 | 24.7
3735.06 | -70.552 | 69.866 | 0.001 | 20 | 25.8 | 24.1 | 24.4 | 26.3 | 26.4 | 24.7
3736.06 | -70.591 | 67.531 | 0.001 | 20 | 25.8 | 24.1 | 24.4 | 26.3 | 26.4 | 24.7
3737.06 | -70.563 | 68.929 | 0.001 | 20 | 25.8 | 24.1 | 24.4 | 26.4 | 26.4 | 24.6
3738.06 | -70.513 | 62.474 | 0.001 | 20 | 25.8 | 24.1 | 24.4 | 26.4 | 26.4 | 24.6
3739.06 | -70.6 | 64.81 | 0.001 | 20.1 | 25.8 | 24.1 | 24.4 | 26.4 | 26.4 | 24.6
3740.06 | -70.528 | 67.991 | 0.001 | 20.1 | 25.8 | 24.1 | 24.3 | 26.4 | 26.4 | 24.6
3741.06 | -70.493 | 70.161 | 0.001 | 20.1 | 25.8 | 24.1 | 24.2 | 26.4 | 26.4 | 24.7
3742.06 | -70.656 | 71.393 | 0.001 | 20.1 | 25.8 | 24 | 24.2 | 26.4 | 26.4 | 24.7
3743.06 | -70.575 | 59.514 | 0.001 | 20.1 | 25.8 | 24 | 24.1 | 26.3 | 26.4 | 24.7
3744.06 | -70.566 | 64.92 | 0.001 | 20.1 | 25.7 | 24 | 24.1 | 26.3 | 26.4 | 24.7
3745.06 | -70.53 | 67.972 | 0.001 | 20.1 | 25.7 | 24 | 24.1 | 26.3 | 26.4 | 24.6
3746.06 | -70.424 | 71.981 | 0.001 | 20.1 | 25.7 | 24 | 24.1 | 26.2 | 26.4 | 24.6
3747.06 | -70.548 | 68.781 | 0.001 | 20.1 | 25.7 | 24 | 24.1 | 26.3 | 26.4 | 24.7
3748.06 | -70.452 | 65.214 | 0.001 | 20.1 | 25.7 | 24 | 24.1 | 26.3 | 26.5 | 24.8
3749.06 | -70.451 | 68.34 | 0.001 | 20.1 | 25.7 | 24 | 24.1 | 26.3 | 26.5 | 24.8
3750.06 | -70.637 | 67.586 | 0.001 | 20.1 | 25.6 | 24 | 24.1 | 26.3 | 26.5 | 24.8
3751.06 | -70.658 | 67.936 | 0.001 | 20.1 | 25.6 | 24 | 24.1 | 26.3 | 26.5 | 24.8
3752.06 | -70.483 | 67.917 | 0.001 | 20.1 | 25.6 | 24 | 24.1 | 26.4 | 26.5 | 24.8
3753.06 | -70.539 | 73.544 | 0.001 | 20.1 | 25.6 | 24 | 24 | 26.4 | 26.5 | 24.9
3754.06 | -70.447 | 74.169 | 0.001 | 20.1 | 25.6 | 24 | 24 | 26.4 | 26.5 | 24.9
3755.06 | -70.664 | 65.067 | 0.001 | 20.1 | 25.6 | 24 | 24 | 26.4 | 26.5 | 24.9
3756.06 | -70.564 | 66.005 | 0.001 | 20.1 | 25.6 | 24 | 24 | 26.4 | 26.5 | 24.9
3757.06 | -70.557 | 67.991 | 0.001 | 20.1 | 25.6 | 24 | 24 | 26.4 | 26.6 | 24.9
3758.06 | -70.629 | 67.494 | 0.001 | 20.1 | 25.6 | 24 | 24 | 26.4 | 26.6 | 24.9
3759.06 | -70.555 | 64.24 | 0.001 | 20.2 | 25.6 | 24 | 24.1 | 26.5 | 26.6 | 24.9
3760.06 | -70.489 | 68.8 | 0.001 | 20.2 | 25.6 | 24 | 24 | 26.5 | 26.6 | 24.8
3761.06 | -70.641 | 63.761 | 0.001 | 20.2 | 25.6 | 24 | 23.9 | 26.4 | 26.5 | 24.8
3762.06 | -70.597 | 69.149 | 0.001 | 20.2 | 25.6 | 24 | 23.9 | 26.4 | 26.5 | 24.8
3763.06 | -70.512 | 64.938 | 0.001 | 20.2 | 25.6 | 24 | 23.9 | 26.4 | 26.5 | 24.8
3764.06 | -70.603 | 62.511 | 0.001 | 20.2 | 25.7 | 24 | 24 | 26.4 | 26.5 | 24.8
3765.06 | -70.641 | 64.571 | 0.001 | 20.2 | 25.7 | 24 | 24 | 26.4 | 26.5 | 24.8
3766.06 | -70.442 | 64.571 | 0.001 | 20.2 | 25.7 | 24 | 24 | 26.5 | 26.5 | 24.8
3767.06 | -70.546 | 68.23 | 0.001 | 20.2 | 25.7 | 24 | 24 | 26.5 | 26.4 | 24.7
3768.06 | -70.544 | 70.197 | 0.001 | 20.2 | 25.6 | 24 | 24 | 26.5 | 26.4 | 24.7
3769.06 | -70.451 | 63.78 | 0.001 | 20.2 | 25.7 | 24 | 24 | 26.5 | 26.4 | 24.7
3770.06 | -70.514 | 68.708 | 0.001 | 20.2 | 25.7 | 24 | 23.9 | 26.5 | 26.4 | 24.7
3771.06 | -70.627 | 69.811 | 0.001 | 20.2 | 25.7 | 24 | 23.9 | 26.5 | 26.4 | 24.7
3772.06 | -70.456 | 67.494 | 0.001 | 20.2 | 25.7 | 24 | 23.8 | 26.5 | 26.5 | 24.7
3773.06 | -70.51 | 65.398 | 0.001 | 20.2 | 25.7 | 24 | 23.9 | 26.5 | 26.5 | 24.7
3774.06 | -70.635 | 65.582 | 0.001 | 20.2 | 25.7 | 24 | 23.9 | 26.5 | 26.5 | 24.8
3775.06 | -70.54 | 69.112 | 0.001 | 20.2 | 25.7 | 24 | 23.9 | 26.5 | 26.5 | 24.8
3776.06 | -70.614 | 63.78 | 0.001 | 20.2 | 25.7 | 24 | 23.9 | 26.4 | 26.5 | 24.8
3777.06 | -70.567 | 65.416 | 0.001 | 20.2 | 25.8 | 24 | 23.9 | 26.4 | 26.5 | 24.8
3778.06 | -70.626 | 65.453 | 0.001 | 20.2 | 25.8 | 24 | 23.9 | 26.4 | 26.5 | 24.8
3779.06 | -70.563 | 65.435 | 0.001 | 20.2 | 25.8 | 24 | 23.9 | 26.4 | 26.5 | 24.7
3780.06 | -70.52 | 67.458 | 0.001 | 20.1 | 25.8 | 24 | 23.8 | 26.4 | 26.5 | 24.7
3781.06 | -70.497 | 73.176 | 0.001 | 20.1 | 25.7 | 24 | 23.7 | 26.3 | 26.5 | 24.7
3782.06 | -70.624 | 64.938 | 0.001 | 20.1 | 25.7 | 24 | 23.6 | 26.3 | 26.5 | 24.7
3783.06 | -70.542 | 65.141 | 0.001 | 20.1 | 25.7 | 24 | 23.6 | 26.2 | 26.4 | 24.7
3784.06 | -70.528 | 71.301 | 0.001 | 20.1 | 25.7 | 24 | 23.5 | 26.2 | 26.4 | 24.7
3785.06 | -70.633 | 66.851 | 0.001 | 20.1 | 25.7 | 24 | 23.4 | 26.2 | 26.4 | 24.7
3786.06 | -70.676 | 61.647 | 0.001 | 20.1 | 25.7 | 24 | 23.4 | 26.2 | 26.4 | 24.7
3787.06 | -70.597 | 69.682 | 0.001 | 20.1 | 25.7 | 24 | 23.5 | 26.2 | 26.4 | 24.6
3788.06 | -70.602 | 67.825 | 0.001 | 20.1 | 25.7 | 24 | 23.8 | 26.2 | 26.4 | 24.6
3789.06 | -70.591 | 68.653 | 0.001 | 20.1 | 25.7 | 24 | 23.9 | 26.2 | 26.4 | 24.6
3790.06 | -70.594 | 62.916 | 0.001 | 20.1 | 25.7 | 24 | 24 | 26.3 | 26.4 | 24.6
3791.06 | -70.506 | 69.37 | 0.001 | 20.1 | 25.7 | 24 | 24 | 26.3 | 26.4 | 24.6
3792.06 | -70.61 | 66.134 | 0.001 | 20.1 | 25.7 | 24 | 24 | 26.3 | 26.4 | 24.5
3793.06 | -70.588 | 66.832 | 0.001 | 20.1 | 25.7 | 24 | 24 | 26.3 | 26.4 | 24.4
3794.06 | -70.51 | 68.303 | 0.001 | 20.1 | 25.7 | 24 | 24 | 26.3 | 26.3 | 24.4
3795.06 | -70.484 | 71.062 | 0.001 | 20.1 | 25.7 | 24 | 24 | 26.3 | 26.3 | 24.4
3796.06 | -70.613 | 68.708 | 0.001 | 20.1 | 25.6 | 23.9 | 23.9 | 26.3 | 26.3 | 24.4
3797.06 | -70.608 | 67.954 | 0.001 | 20.1 | 25.6 | 23.9 | 23.8 | 26.3 | 26.3 | 24.4
3798.06 | -70.594 | 67.549 | 0.001 | 20.1 | 25.6 | 23.9 | 23.8 | 26.2 | 26.3 | 24.4
3799.06 | -70.624 | 67.844 | 0.001 | 20.1 | 25.6 | 23.9 | 23.8 | 26.2 | 26.3 | 24.4
3800.06 | -70.626 | 65.49 | 0.001 | 20.1 | 25.6 | 23.9 | 23.8 | 26.2 | 26.3 | 24.4
3801.06 | -70.559 | 67.384 | 0.001 | 20.1 | 25.6 | 23.9 | 23.8 | 26.1 | 26.3 | 24.5
3802.06 | -70.517 | 61.831 | 0.001 | 20.1 | 25.6 | 23.9 | 23.8 | 26.1 | 26.3 | 24.5
3803.06 | -70.536 | 65.747 | 0.001 | 20.1 | 25.6 | 23.9 | 23.8 | 26.1 | 26.3 | 24.4
3804.06 | -70.516 | 63.099 | 0.001 | 20.1 | 25.6 | 23.9 | 23.8 | 26.1 | 26.3 | 24.4
3805.06 | -70.555 | 68.101 | 0.001 | 20.1 | 25.6 | 23.9 | 23.8 | 26.1 | 26.3 | 24.5
3806.06 | -70.558 | 68.542 | 0.001 | 20.1 | 25.5 | 23.9 | 23.8 | 26.1 | 26.3 | 24.5
3807.06 | -70.55 | 68.469 | 0.001 | 20.1 | 25.5 | 23.9 | 23.8 | 26.1 | 26.3 | 24.6
3808.06 | -70.462 | 64.589 | 0.001 | 20.1 | 25.5 | 23.9 | 23.9 | 26.1 | 26.3 | 24.6
3809.06 | -70.656 | 63.835 | 0.001 | 20.1 | 25.5 | 23.9 | 23.9 | 26.2 | 26.3 | 24.6
3810.06 | -70.623 | 64.184 | 0.001 | 20.1 | 25.5 | 23.9 | 24 | 26.2 | 26.3 | 24.6
3811.06 | -70.559 | 66.538 | 0.001 | 20.1 | 25.5 | 23.9 | 24 | 26.3 | 26.3 | 24.6
3812.06 | -70.545 | 69.333 | 0.001 | 20.1 | 25.5 | 23.9 | 24.1 | 26.3 | 26.3 | 24.6
3813.06 | -70.561 | 69.885 | 0.001 | 20.1 | 25.5 | 23.9 | 24.2 | 26.3 | 26.3 | 24.6
3814.06 | -70.565 | 66.244 | 0.001 | 20.1 | 25.5 | 23.9 | 24.3 | 26.3 | 26.3 | 24.6
3815.06 | -70.528 | 75.548 | 0.001 | 20.1 | 25.5 | 23.9 | 24.2 | 26.3 | 26.3 | 24.6