## Sheet1
Test Time [s] | Displacement [mm] | Penetrator Force [mm] | vCell [V] | tAmbient [C] | TC1 near positive terminal [C] | TC2 near negative terminal [C] | TC3 bottom - bottom [C] | TC4 bottom - top [C] | TC5 above punch [C] | TC6 below punch [C]
1.06 | 0.002 | 6.647 | 3.662 | 18.3 | 18.4 | 18.4 | 18.5 | 18.5 | 18.4
2.06 | 0.027 | 13.708 | 3.662 | 18.3 | 18.4 | 18.4 | 18.5 | 18.5 | 18.4
3.06 | -0.022 | 9.534 | 3.662 | 18.3 | 18.4 | 18.4 | 18.5 | 18.5 | 18.4
4.06 | -0.058 | 4.11 | 3.662 | 18.3 | 18.4 | 18.4 | 18.5 | 18.5 | 18.4
5.06 | -0.107 | 7.953 | 3.662 | 18.3 | 18.4 | 18.4 | 18.5 | 18.5 | 18.4
6.06 | 0.064 | 8.56 | 3.662 | 18.3 | 18.4 | 18.4 | 18.5 | 18.5 | 18.4
7.06 | -0.003 | 9.24 | 3.662 | 18.3 | 18.4 | 18.4 | 18.5 | 18.5 | 18.4
8.06 | 0.048 | 6.04 | 3.662 | 18.3 | 18.4 | 18.4 | 18.5 | 18.5 | 18.4
9.06 | -0.087 | 9.939 | 3.662 | 18.3 | 18.4 | 18.4 | 18.5 | 18.5 | 18.4
10.06 | 0.033 | 2.749 | 3.662 | 18.3 | 18.4 | 18.4 | 18.5 | 18.5 | 18.4
11.06 | -0.129 | 0.266 | 3.662 | 18.3 | 18.4 | 18.4 | 18.5 | 18.5 | 18.4
12.06 | -0.056 | 7.033 | 3.662 | 18.3 | 18.4 | 18.4 | 18.5 | 18.5 | 18.4
13.06 | -0.107 | 7.475 | 3.662 | 18.3 | 18.4 | 18.4 | 18.5 | 18.5 | 18.4
14.06 | -0.074 | 5.489 | 3.662 | 18.3 | 18.3 | 18.4 | 18.5 | 18.5 | 18.4
15.06 | -0.048 | 5.673 | 3.662 | 18.3 | 18.4 | 18.4 | 18.5 | 18.5 | 18.4
16.06 | -0.132 | 4.79 | 3.662 | 18.3 | 18.4 | 18.4 | 18.5 | 18.5 | 18.4
17.06 | -0.13 | 5.121 | 3.662 | 18.3 | 18.4 | 18.4 | 18.5 | 18.5 | 18.4
18.06 | -0.119 | 11.373 | 3.662 | 18.3 | 18.4 | 18.4 | 18.5 | 18.5 | 18.4
19.06 | -0.137 | 15.768 | 3.662 | 18.3 | 18.3 | 18.4 | 18.5 | 18.5 | 18.4
20.06 | -0.073 | 11.41 | 3.662 | 18.3 | 18.4 | 18.4 | 18.5 | 18.5 | 18.4
21.06 | -0.025 | 4.808 | 3.662 | 18.3 | 18.4 | 18.4 | 18.5 | 18.5 | 18.4
22.06 | 0.026 | 9.442 | 3.662 | 18.3 | 18.4 | 18.4 | 18.5 | 18.5 | 18.4
23.06 | 0.07 | 5.323 | 3.662 | 18.3 | 18.4 | 18.4 | 18.5 | 18.5 | 18.4
24.06 | 0.039 | 10.49 | 3.662 | 18.3 | 18.4 | 18.4 | 18.5 | 18.5 | 18.4
25.06 | -0.071 | 7.916 | 3.662 | 18.3 | 18.4 | 18.4 | 18.5 | 18.5 | 18.4
26.06 | 0.001 | 7.622 | 3.662 | 18.3 | 18.4 | 18.4 | 18.5 | 18.5 | 18.4
27.06 | 0.029 | 10.012 | 3.662 | 18.3 | 18.4 | 18.4 | 18.4 | 18.5 | 18.4
28.06 | -0.117 | 8.247 | 3.662 | 18.3 | 18.3 | 18.4 | 18.5 | 18.5 | 18.4
29.06 | -0.066 | 5.084 | 3.662 | 18.3 | 18.4 | 18.4 | 18.5 | 18.5 | 18.4
30.06 | -0.052 | 11.465 | 3.662 | 18.3 | 18.4 | 18.4 | 18.5 | 18.5 | 18.4
31.06 | -0.04 | 10.969 | 3.662 | 18.3 | 18.3 | 18.4 | 18.5 | 18.5 | 18.4
32.06 | 0.065 | 5.415 | 3.662 | 18.3 | 18.4 | 18.4 | 18.4 | 18.5 | 18.4
33.06 | -0.07 | 3.08 | 3.662 | 18.3 | 18.4 | 18.3 | 18.5 | 18.5 | 18.4
34.06 | 0.123 | 6.5 | 3.662 | 18.3 | 18.4 | 18.4 | 18.5 | 18.5 | 18.4
35.06 | 0.059 | 12.458 | 3.662 | 18.3 | 18.3 | 18.4 | 18.4 | 18.5 | 18.4
36.06 | 0.091 | 5.93 | 3.662 | 18.3 | 18.3 | 18.4 | 18.5 | 18.5 | 18.4
37.06 | 0.133 | 1.204 | 3.662 | 18.3 | 18.3 | 18.4 | 18.5 | 18.5 | 18.4
38.06 | 0.091 | 4.661 | 3.662 | 18.3 | 18.3 | 18.4 | 18.5 | 18.5 | 18.4
39.06 | 0.077 | 12.035 | 3.662 | 18.3 | 18.3 | 18.4 | 18.4 | 18.5 | 18.4
40.06 | 0.064 | 15.271 | 3.662 | 18.3 | 18.3 | 18.3 | 18.4 | 18.5 | 18.4
41.06 | 0.234 | 18.177 | 3.662 | 18.3 | 18.3 | 18.3 | 18.4 | 18.5 | 18.4
42.06 | 0.265 | 15.382 | 3.662 | 18.3 | 18.3 | 18.4 | 18.5 | 18.5 | 18.4
43.06 | 0.196 | 12.513 | 3.662 | 18.3 | 18.3 | 18.3 | 18.4 | 18.5 | 18.4
44.06 | 0.271 | 5.268 | 3.662 | 18.3 | 18.3 | 18.3 | 18.4 | 18.5 | 18.4
45.06 | 0.247 | 18.416 | 3.662 | 18.3 | 18.3 | 18.3 | 18.4 | 18.5 | 18.4
46.06 | 0.238 | 19.537 | 3.662 | 18.3 | 18.3 | 18.3 | 18.4 | 18.5 | 18.4
47.06 | 0.276 | 21.045 | 3.662 | 18.3 | 18.4 | 18.4 | 18.5 | 18.5 | 18.4
48.06 | 0.25 | 18.416 | 3.662 | 18.3 | 18.3 | 18.4 | 18.4 | 18.5 | 18.4
49.06 | 0.373 | 15.474 | 3.662 | 18.3 | 18.3 | 18.3 | 18.4 | 18.5 | 18.4
50.06 | 0.32 | 17.165 | 3.662 | 18.3 | 18.3 | 18.3 | 18.4 | 18.5 | 18.4
51.06 | 0.326 | 18.048 | 3.662 | 18.3 | 18.3 | 18.4 | 18.4 | 18.5 | 18.4
52.06 | 0.453 | 26.93 | 3.662 | 18.3 | 18.3 | 18.3 | 18.4 | 18.5 | 18.4
53.06 | 0.373 | 28.75 | 3.662 | 18.3 | 18.3 | 18.3 | 18.5 | 18.5 | 18.4
54.06 | 0.398 | 23.362 | 3.662 | 18.3 | 18.3 | 18.3 | 18.4 | 18.5 | 18.4
55.06 | 0.392 | 25.146 | 3.662 | 18.3 | 18.3 | 18.3 | 18.4 | 18.5 | 18.4
56.06 | 0.5 | 30.515 | 3.662 | 18.3 | 18.3 | 18.3 | 18.4 | 18.5 | 18.4
57.06 | 0.537 | 32.575 | 3.662 | 18.3 | 18.3 | 18.3 | 18.4 | 18.5 | 18.4
58.06 | 0.495 | 36.271 | 3.662 | 18.3 | 18.3 | 18.4 | 18.4 | 18.5 | 18.4
59.06 | 0.542 | 28.805 | 3.662 | 18.3 | 18.3 | 18.3 | 18.4 | 18.5 | 18.4
60.06 | 0.663 | 36.547 | 3.662 | 18.3 | 18.3 | 18.3 | 18.4 | 18.5 | 18.4
61.06 | 0.729 | 40.188 | 3.662 | 18.3 | 18.3 | 18.3 | 18.4 | 18.5 | 18.4
62.06 | 0.534 | 43.645 | 3.662 | 18.3 | 18.3 | 18.3 | 18.4 | 18.5 | 18.4
63.06 | 0.705 | 37.025 | 3.662 | 18.3 | 18.3 | 18.3 | 18.4 | 18.5 | 18.4
64.06 | 0.696 | 49.51 | 3.662 | 18.3 | 18.3 | 18.3 | 18.4 | 18.5 | 18.4
65.06 | 0.714 | 42.082 | 3.662 | 18.3 | 18.3 | 18.3 | 18.4 | 18.5 | 18.4
66.06 | 0.708 | 50.614 | 3.662 | 18.3 | 18.3 | 18.3 | 18.4 | 18.5 | 18.4
67.06 | 0.789 | 54.163 | 3.662 | 18.3 | 18.3 | 18.3 | 18.4 | 18.5 | 18.4
68.06 | 0.691 | 50.448 | 3.662 | 18.3 | 18.3 | 18.3 | 18.4 | 18.5 | 18.4
69.06 | 0.851 | 56.664 | 3.662 | 18.3 | 18.3 | 18.3 | 18.4 | 18.5 | 18.4
70.06 | 0.762 | 54.236 | 3.662 | 18.3 | 18.3 | 18.3 | 18.4 | 18.5 | 18.4
71.06 | 0.891 | 61.022 | 3.662 | 18.3 | 18.3 | 18.3 | 18.4 | 18.5 | 18.4
72.06 | 0.759 | 50.577 | 3.662 | 18.3 | 18.3 | 18.3 | 18.4 | 18.5 | 18.4
73.06 | 0.898 | 60.874 | 3.662 | 18.3 | 18.3 | 18.4 | 18.4 | 18.5 | 18.4
74.06 | 0.817 | 70.731 | 3.662 | 18.3 | 18.3 | 18.4 | 18.4 | 18.5 | 18.4
75.06 | 0.817 | 64.203 | 3.662 | 18.3 | 18.3 | 18.4 | 18.4 | 18.5 | 18.4
76.06 | 0.92 | 69.682 | 3.662 | 18.3 | 18.3 | 18.4 | 18.4 | 18.5 | 18.4
77.06 | 1.017 | 73.967 | 3.662 | 18.3 | 18.3 | 18.4 | 18.4 | 18.5 | 18.4
78.06 | 0.944 | 80.881 | 3.662 | 18.3 | 18.3 | 18.4 | 18.4 | 18.5 | 18.4
79.06 | 0.99 | 88.218 | 3.662 | 18.3 | 18.3 | 18.4 | 18.5 | 18.5 | 18.4
80.06 | 1.084 | 86.728 | 3.662 | 18.3 | 18.3 | 18.3 | 18.4 | 18.5 | 18.4
81.06 | 1.022 | 96.198 | 3.662 | 18.3 | 18.3 | 18.3 | 18.4 | 18.5 | 18.4
82.06 | 1.082 | 98.332 | 3.662 | 18.3 | 18.3 | 18.4 | 18.4 | 18.5 | 18.4
83.06 | 0.929 | 100.373 | 3.662 | 18.3 | 18.3 | 18.3 | 18.5 | 18.5 | 18.4
84.06 | 1.095 | 117.823 | 3.662 | 18.3 | 18.3 | 18.3 | 18.5 | 18.5 | 18.4
85.06 | 1.053 | 109.567 | 3.662 | 18.3 | 18.3 | 18.4 | 18.5 | 18.5 | 18.4
86.06 | 1.222 | 128.121 | 3.662 | 18.3 | 18.3 | 18.4 | 18.4 | 18.5 | 18.4
87.06 | 1.106 | 131.302 | 3.662 | 18.3 | 18.3 | 18.3 | 18.4 | 18.5 | 18.4
88.06 | 1.143 | 137.333 | 3.662 | 18.3 | 18.3 | 18.4 | 18.5 | 18.5 | 18.4
89.06 | 1.222 | 147.061 | 3.662 | 18.3 | 18.3 | 18.4 | 18.4 | 18.5 | 18.4
90.06 | 1.253 | 134.888 | 3.662 | 18.3 | 18.3 | 18.4 | 18.5 | 18.5 | 18.4
91.06 | 1.296 | 148.127 | 3.662 | 18.3 | 18.3 | 18.4 | 18.4 | 18.5 | 18.4
92.06 | 1.275 | 157.137 | 3.662 | 18.3 | 18.3 | 18.4 | 18.4 | 18.5 | 18.4
93.06 | 1.426 | 164.75 | 3.662 | 18.3 | 18.3 | 18.4 | 18.5 | 18.5 | 18.4
94.06 | 1.304 | 168.685 | 3.662 | 18.3 | 18.3 | 18.4 | 18.5 | 18.5 | 18.4
95.06 | 1.235 | 180.619 | 3.662 | 18.3 | 18.3 | 18.4 | 18.5 | 18.5 | 18.4
96.06 | 1.406 | 182.311 | 3.662 | 18.3 | 18.4 | 18.4 | 18.5 | 18.5 | 18.4
97.06 | 1.336 | 194.999 | 3.662 | 18.3 | 18.3 | 18.4 | 18.4 | 18.5 | 18.4
98.06 | 1.337 | 199.136 | 3.662 | 18.3 | 18.3 | 18.4 | 18.4 | 18.5 | 18.4
99.06 | 1.427 | 200.295 | 3.662 | 18.3 | 18.4 | 18.4 | 18.5 | 18.5 | 18.4
100.06 | 1.512 | 205.811 | 3.662 | 18.3 | 18.3 | 18.4 | 18.4 | 18.5 | 18.4
101.06 | 1.537 | 214.619 | 3.662 | 18.3 | 18.4 | 18.4 | 18.5 | 18.5 | 18.4
102.06 | 1.571 | 220.357 | 3.662 | 18.3 | 18.3 | 18.4 | 18.4 | 18.5 | 18.4
103.06 | 1.444 | 224.899 | 3.662 | 18.3 | 18.3 | 18.3 | 18.4 | 18.5 | 18.4
104.06 | 1.456 | 235.564 | 3.662 | 18.3 | 18.4 | 18.4 | 18.5 | 18.5 | 18.4
105.06 | 1.516 | 247.001 | 3.662 | 18.3 | 18.3 | 18.4 | 18.4 | 18.5 | 18.4
106.06 | 1.532 | 256.398 | 3.662 | 18.3 | 18.3 | 18.4 | 18.4 | 18.5 | 18.4
107.06 | 1.62 | 259.395 | 3.662 | 18.3 | 18.3 | 18.3 | 18.4 | 18.5 | 18.4
108.06 | 1.678 | 263.974 | 3.662 | 18.3 | 18.3 | 18.3 | 18.4 | 18.5 | 18.4
109.06 | 1.568 | 272.451 | 3.662 | 18.3 | 18.3 | 18.3 | 18.4 | 18.5 | 18.4
110.06 | 1.591 | 284.826 | 3.662 | 18.3 | 18.3 | 18.3 | 18.4 | 18.5 | 18.4
111.06 | 1.703 | 293.726 | 3.662 | 18.3 | 18.3 | 18.3 | 18.4 | 18.5 | 18.4
112.06 | 1.589 | 302.258 | 3.662 | 18.3 | 18.3 | 18.3 | 18.4 | 18.5 | 18.4
113.06 | 1.626 | 318.164 | 3.662 | 18.3 | 18.3 | 18.4 | 18.4 | 18.5 | 18.4
114.06 | 1.639 | 328.995 | 3.662 | 18.3 | 18.3 | 18.3 | 18.4 | 18.5 | 18.4
115.06 | 1.866 | 341.076 | 3.662 | 18.3 | 18.3 | 18.3 | 18.4 | 18.5 | 18.4
116.06 | 1.769 | 354.205 | 3.662 | 18.3 | 18.3 | 18.4 | 18.4 | 18.5 | 18.4
117.06 | 1.871 | 361.248 | 3.662 | 18.3 | 18.3 | 18.3 | 18.4 | 18.5 | 18.4
118.06 | 1.766 | 370.884 | 3.662 | 18.3 | 18.3 | 18.3 | 18.4 | 18.5 | 18.4
119.06 | 1.774 | 391.442 | 3.662 | 18.3 | 18.3 | 18.3 | 18.4 | 18.5 | 18.4
120.06 | 1.857 | 403.082 | 3.662 | 18.3 | 18.3 | 18.3 | 18.4 | 18.5 | 18.4
121.06 | 1.921 | 407.863 | 3.662 | 18.3 | 18.3 | 18.3 | 18.4 | 18.5 | 18.4
122.06 | 1.927 | 413.637 | 3.662 | 18.3 | 18.3 | 18.3 | 18.4 | 18.5 | 18.4
123.06 | 1.9 | 433.22 | 3.662 | 18.3 | 18.3 | 18.3 | 18.4 | 18.5 | 18.4
124.06 | 1.987 | 438.13 | 3.662 | 18.3 | 18.3 | 18.3 | 18.5 | 18.5 | 18.4
125.06 | 2.041 | 453.686 | 3.662 | 18.3 | 18.3 | 18.3 | 18.4 | 18.5 | 18.4
126.06 | 2.043 | 473.104 | 3.662 | 18.3 | 18.3 | 18.3 | 18.4 | 18.5 | 18.4
127.06 | 1.977 | 477.591 | 3.662 | 18.3 | 18.3 | 18.3 | 18.4 | 18.5 | 18.4
128.06 | 1.967 | 488.44 | 3.662 | 18.3 | 18.3 | 18.3 | 18.4 | 18.5 | 18.4
129.06 | 1.996 | 505.578 | 3.662 | 18.3 | 18.3 | 18.3 | 18.4 | 18.5 | 18.4
130.06 | 1.976 | 512.584 | 3.662 | 18.3 | 18.3 | 18.3 | 18.4 | 18.5 | 18.4
131.06 | 2.093 | 524.573 | 3.662 | 18.3 | 18.3 | 18.3 | 18.4 | 18.5 | 18.4
132.06 | 2.147 | 545.536 | 3.662 | 18.3 | 18.3 | 18.3 | 18.4 | 18.5 | 18.4
133.06 | 2.081 | 559.217 | 3.662 | 18.3 | 18.3 | 18.3 | 18.4 | 18.5 | 18.4
134.06 | 2.122 | 573.468 | 3.662 | 18.3 | 18.3 | 18.3 | 18.4 | 18.5 | 18.4
135.06 | 2.148 | 583.012 | 3.662 | 18.3 | 18.3 | 18.3 | 18.4 | 18.5 | 18.4
136.06 | 2.219 | 597.152 | 3.662 | 18.3 | 18.3 | 18.3 | 18.4 | 18.5 | 18.4
137.06 | 2.294 | 620.487 | 3.662 | 18.3 | 18.3 | 18.3 | 18.4 | 18.5 | 18.4
138.06 | 2.312 | 630.913 | 3.662 | 18.3 | 18.3 | 18.3 | 18.4 | 18.5 | 18.4
139.06 | 2.186 | 642.627 | 3.662 | 18.3 | 18.3 | 18.3 | 18.4 | 18.5 | 18.4
140.06 | 2.201 | 658.036 | 3.662 | 18.3 | 18.3 | 18.3 | 18.4 | 18.5 | 18.4
141.06 | 2.395 | 677.73 | 3.662 | 18.3 | 18.3 | 18.3 | 18.4 | 18.5 | 18.4
142.06 | 2.342 | 689.572 | 3.662 | 18.3 | 18.3 | 18.3 | 18.4 | 18.5 | 18.4
143.06 | 2.32 | 718.037 | 3.662 | 18.3 | 18.3 | 18.3 | 18.4 | 18.5 | 18.4
144.06 | 2.388 | 729.916 | 3.662 | 18.3 | 18.3 | 18.3 | 18.4 | 18.5 | 18.4
145.06 | 2.43 | 740.453 | 3.662 | 18.3 | 18.3 | 18.3 | 18.4 | 18.5 | 18.4
146.06 | 2.427 | 757.738 | 3.662 | 18.3 | 18.3 | 18.3 | 18.4 | 18.5 | 18.4
147.06 | 2.509 | 776.953 | 3.662 | 18.3 | 18.3 | 18.3 | 18.4 | 18.5 | 18.4
148.06 | 2.374 | 803.874 | 3.662 | 18.3 | 18.3 | 18.3 | 18.4 | 18.5 | 18.4
149.06 | 2.423 | 810.825 | 3.662 | 18.3 | 18.3 | 18.3 | 18.4 | 18.5 | 18.4
150.06 | 2.519 | 829.305 | 3.662 | 18.3 | 18.3 | 18.3 | 18.4 | 18.5 | 18.4
151.06 | 2.463 | 837.414 | 3.662 | 18.3 | 18.3 | 18.3 | 18.4 | 18.5 | 18.4
152.06 | 2.56 | 857.108 | 3.662 | 18.3 | 18.3 | 18.3 | 18.4 | 18.5 | 18.4
153.06 | 2.588 | 878.77 | 3.662 | 18.3 | 18.3 | 18.3 | 18.4 | 18.5 | 18.4
154.06 | 2.494 | 889.545 | 3.662 | 18.3 | 18.3 | 18.3 | 18.4 | 18.5 | 18.4
155.06 | 2.677 | 912.31 | 3.662 | 18.3 | 18.3 | 18.3 | 18.4 | 18.5 | 18.4
156.06 | 2.629 | 938.091 | 3.662 | 18.3 | 18.3 | 18.3 | 18.4 | 18.5 | 18.4
157.06 | 2.667 | 951.257 | 3.662 | 18.3 | 18.3 | 18.3 | 18.4 | 18.5 | 18.4
158.06 | 2.646 | 975.805 | 3.662 | 18.3 | 18.3 | 18.3 | 18.4 | 18.5 | 18.4
159.06 | 2.777 | 993.495 | 3.662 | 18.3 | 18.3 | 18.3 | 18.4 | 18.5 | 18.4
160.06 | 2.719 | 1018.889 | 3.662 | 18.3 | 18.3 | 18.3 | 18.4 | 18.5 | 18.4
161.06 | 2.65 | 1038.509 | 3.662 | 18.3 | 18.3 | 18.3 | 18.4 | 18.5 | 18.4
162.06 | 2.815 | 1052.392 | 3.662 | 18.3 | 18.3 | 18.3 | 18.4 | 18.5 | 18.4
163.06 | 2.872 | 1079.497 | 3.662 | 18.3 | 18.3 | 18.3 | 18.4 | 18.5 | 18.4
164.06 | 2.841 | 1094.87 | 3.662 | 18.3 | 18.3 | 18.3 | 18.4 | 18.5 | 18.4
165.06 | 2.736 | 1123.629 | 3.662 | 18.3 | 18.3 | 18.3 | 18.4 | 18.5 | 18.4
166.06 | 2.82 | 1137.806 | 3.662 | 18.3 | 18.3 | 18.3 | 18.4 | 18.5 | 18.4
167.06 | 2.87 | 1155.349 | 3.662 | 18.3 | 18.3 | 18.3 | 18.4 | 18.5 | 18.4
168.06 | 2.926 | 1183.428 | 3.662 | 18.3 | 18.3 | 18.3 | 18.4 | 18.5 | 18.4
169.06 | 2.825 | 1199.407 | 3.662 | 18.3 | 18.3 | 18.3 | 18.4 | 18.5 | 18.4
170.06 | 2.818 | 1223.239 | 3.662 | 18.3 | 18.3 | 18.3 | 18.4 | 18.5 | 18.4
171.06 | 2.969 | 1243.87 | 3.662 | 18.3 | 18.3 | 18.3 | 18.4 | 18.5 | 18.4
172.06 | 2.927 | 1269.669 | 3.662 | 18.3 | 18.3 | 18.3 | 18.4 | 18.5 | 18.4
173.06 | 2.943 | 1287.947 | 3.662 | 18.3 | 18.3 | 18.3 | 18.4 | 18.5 | 18.4
174.06 | 2.911 | 1321.175 | 3.662 | 18.3 | 18.3 | 18.3 | 18.4 | 18.5 | 18.4
175.06 | 3.064 | 1333.127 | 3.662 | 18.3 | 18.3 | 18.3 | 18.4 | 18.5 | 18.4
176.06 | 2.992 | 1357.639 | 3.662 | 18.3 | 18.3 | 18.3 | 18.4 | 18.5 | 18.4
177.06 | 3.049 | 1367.201 | 3.662 | 18.3 | 18.3 | 18.3 | 18.4 | 18.5 | 18.4
178.06 | 3.08 | 1387.538 | 3.662 | 18.3 | 18.3 | 18.3 | 18.4 | 18.5 | 18.4
179.06 | 3.164 | 1422.642 | 3.662 | 18.3 | 18.3 | 18.3 | 18.4 | 18.5 | 18.4
180.06 | 3.17 | 1434.594 | 3.662 | 18.3 | 18.3 | 18.3 | 18.4 | 18.5 | 18.4
181.06 | 3.127 | 1458.959 | 3.662 | 18.3 | 18.3 | 18.3 | 18.4 | 18.5 | 18.4
182.06 | 3.182 | 1485.714 | 3.662 | 18.3 | 18.3 | 18.3 | 18.4 | 18.5 | 18.4
183.06 | 3.237 | 1508.938 | 3.662 | 18.3 | 18.3 | 18.3 | 18.4 | 18.5 | 18.4
184.06 | 3.163 | 1519.346 | 3.662 | 18.3 | 18.3 | 18.3 | 18.4 | 18.5 | 18.4
185.06 | 3.131 | 1550.459 | 3.662 | 18.3 | 18.3 | 18.3 | 18.4 | 18.5 | 18.4
186.06 | 3.242 | 1577.03 | 3.662 | 18.3 | 18.3 | 18.3 | 18.4 | 18.5 | 18.4
187.06 | 3.36 | 1594.775 | 3.662 | 18.3 | 18.3 | 18.3 | 18.4 | 18.5 | 18.4
188.06 | 3.372 | 1610.276 | 3.662 | 18.3 | 18.3 | 18.3 | 18.4 | 18.5 | 18.4
189.06 | 3.237 | 1640.635 | 3.662 | 18.3 | 18.3 | 18.3 | 18.4 | 18.5 | 18.4
190.06 | 3.445 | 1666.324 | 3.662 | 18.3 | 18.3 | 18.3 | 18.4 | 18.5 | 18.4
191.06 | 3.274 | 1684.051 | 3.662 | 18.3 | 18.3 | 18.3 | 18.4 | 18.5 | 18.4
192.06 | 3.42 | 1722.39 | 3.662 | 18.3 | 18.3 | 18.3 | 18.4 | 18.5 | 18.4
193.06 | 3.488 | 1713.27 | 3.662 | 18.3 | 18.3 | 18.3 | 18.4 | 18.5 | 18.4
194.06 | 3.385 | 1743.445 | 3.662 | 18.3 | 18.3 | 18.3 | 18.4 | 18.5 | 18.4
195.06 | 3.442 | 1767.736 | 3.662 | 18.3 | 18.3 | 18.3 | 18.4 | 18.5 | 18.4
196.06 | 3.368 | 1784.212 | 3.662 | 18.3 | 18.3 | 18.3 | 18.4 | 18.5 | 18.4
197.06 | 3.506 | 1812.603 | 3.662 | 18.2 | 18.3 | 18.3 | 18.4 | 18.5 | 18.4
198.06 | 3.527 | 1827.774 | 3.662 | 18.3 | 18.3 | 18.3 | 18.4 | 18.5 | 18.4
199.06 | 3.585 | 1852.837 | 3.662 | 18.3 | 18.3 | 18.3 | 18.4 | 18.5 | 18.4
200.06 | 3.5 | 1873.322 | 3.662 | 18.3 | 18.3 | 18.3 | 18.4 | 18.5 | 18.4
201.06 | 3.632 | 1894.505 | 3.662 | 18.3 | 18.3 | 18.3 | 18.4 | 18.5 | 18.4
202.06 | 3.547 | 1906.163 | 3.662 | 18.3 | 18.3 | 18.3 | 18.4 | 18.5 | 18.4
203.06 | 3.694 | 1918.723 | 3.662 | 18.3 | 18.3 | 18.3 | 18.4 | 18.5 | 18.4
204.06 | 3.588 | 1934.445 | 3.662 | 18.3 | 18.3 | 18.3 | 18.4 | 18.5 | 18.4
205.06 | 3.553 | 1956.198 | 3.662 | 18.3 | 18.3 | 18.3 | 18.4 | 18.5 | 18.4
206.06 | 3.655 | 1978.908 | 3.662 | 18.3 | 18.3 | 18.3 | 18.4 | 18.5 | 18.4
207.06 | 3.648 | 1989.959 | 3.662 | 18.3 | 18.3 | 18.3 | 18.4 | 18.5 | 18.4
208.06 | 3.758 | 2012.264 | 3.662 | 18.3 | 18.3 | 18.3 | 18.4 | 18.5 | 18.4
209.06 | 3.673 | 2022.745 | 3.662 | 18.3 | 18.3 | 18.3 | 18.4 | 18.5 | 18.4
210.06 | 3.75 | 2041.189 | 3.662 | 18.3 | 18.3 | 18.3 | 18.4 | 18.5 | 18.4
211.06 | 3.749 | 2069.636 | 3.662 | 18.3 | 18.3 | 18.3 | 18.4 | 18.5 | 18.4
212.06 | 3.869 | 2078.278 | 3.661 | 18.3 | 18.3 | 18.3 | 18.4 | 18.5 | 18.4
213.06 | 3.83 | 2057.702 | 3.662 | 18.3 | 18.3 | 18.3 | 18.4 | 18.5 | 18.4
214.06 | 3.777 | 2065.995 | 3.662 | 18.3 | 18.3 | 18.3 | 18.4 | 18.5 | 18.4
215.06 | 3.823 | 2076.881 | 3.661 | 18.3 | 18.3 | 18.3 | 18.4 | 18.5 | 18.4
216.06 | 3.768 | 2003.879 | 3.658 | 18.3 | 18.3 | 18.3 | 18.4 | 18.6 | 18.5
217.06 | 3.823 | 1907.726 | 3.658 | 18.3 | 18.3 | 18.3 | 18.4 | 18.6 | 18.5
218.06 | 3.929 | 1846.603 | 3.657 | 18.3 | 18.3 | 18.3 | 18.4 | 18.8 | 18.6
219.06 | 3.963 | 1831.801 | 3.658 | 18.3 | 18.3 | 18.3 | 18.4 | 19 | 18.6
220.06 | 3.965 | 1819.315 | 3.656 | 18.3 | 18.3 | 18.3 | 18.4 | 19.2 | 18.8
221.06 | 4.088 | 1514.142 | 3.655 | 18.3 | 18.3 | 18.3 | 18.4 | 19.6 | 19
222.06 | 3.973 | 373.145 | 3.636 | 18.3 | 18.3 | 18.3 | 18.4 | 20.1 | 19.3
223.06 | 4.111 | 379.214 | 3.631 | 18.3 | 18.3 | 18.3 | 18.4 | 20.5 | 19.6
224.06 | 3.992 | 322.394 | 3.631 | 18.3 | 18.3 | 18.3 | 18.4 | 21.4 | 20
225.06 | 4.042 | 323.957 | 3.628 | 18.3 | 18.3 | 18.3 | 18.4 | 22.5 | 20.6
226.06 | 4.067 | 315.535 | 3.626 | 18.3 | 18.3 | 18.3 | 18.4 | 24.2 | 21.3
227.06 | 4.072 | 332.709 | 3.627 | 18.3 | 18.3 | 18.3 | 18.4 | 25.9 | 22.3
228.06 | 4.106 | 355.29 | 3.626 | 18.3 | 18.3 | 18.3 | 18.4 | 28.1 | 23.6
229.06 | 4.202 | 357.239 | 3.624 | 18.3 | 18.3 | 18.3 | 18.4 | 30.1 | 24.8
230.06 | 4.147 | 358.747 | 3.627 | 18.3 | 18.3 | 18.3 | 18.4 | 32.5 | 26.4
231.06 | 4.184 | 396.315 | 3.626 | 18.3 | 18.3 | 18.3 | 18.5 | 34.6 | 27.8
232.06 | 4.26 | 426.582 | 3.624 | 18.3 | 18.3 | 18.3 | 18.5 | 37 | 29.2
233.06 | 4.271 | 445.816 | 3.624 | 18.3 | 18.3 | 18.3 | 18.5 | 39.1 | 30.4
234.06 | 4.295 | 443.665 | 3.621 | 18.3 | 18.3 | 18.3 | 18.5 | 41.4 | 31.6
235.06 | 4.261 | 249.962 | 3.622 | 18.3 | 18.3 | 18.3 | 18.5 | 43.4 | 32.6
236.06 | 4.447 | 279.604 | 3.629 | 18.3 | 18.3 | 18.3 | 18.5 | 45.4 | 33.9
237.06 | 4.358 | 318.679 | 3.63 | 18.3 | 18.3 | 18.3 | 18.5 | 47 | 35.4
238.06 | 4.371 | 361.947 | 3.63 | 18.3 | 18.3 | 18.3 | 18.5 | 48.7 | 37
239.06 | 4.469 | 393.207 | 3.63 | 18.3 | 18.3 | 18.3 | 18.5 | 49.7 | 38.2
240.06 | 4.44 | 426.49 | 3.629 | 18.3 | 18.3 | 18.3 | 18.5 | 51.2 | 39.2
241.06 | 4.406 | 455.525 | 3.629 | 18.3 | 18.3 | 18.3 | 18.5 | 52 | 39.9
242.06 | 4.34 | 489.029 | 3.628 | 18.3 | 18.3 | 18.3 | 18.5 | 53.1 | 40.8
243.06 | 4.473 | 525.548 | 3.627 | 18.3 | 18.3 | 18.3 | 18.5 | 54 | 41.2
244.06 | 4.477 | 558.114 | 3.625 | 18.3 | 18.3 | 18.3 | 18.5 | 54.6 | 42
245.06 | 4.558 | 590.367 | 3.624 | 18.3 | 18.3 | 18.3 | 18.5 | 54.9 | 42.6
246.06 | 4.692 | 604.599 | 3.618 | 18.3 | 18.3 | 18.3 | 18.5 | 55.4 | 43.2
247.06 | 4.622 | 610.557 | 3.617 | 18.3 | 18.3 | 18.3 | 18.5 | 56.1 | 43.6
248.06 | 4.683 | 536.526 | 3.616 | 18.3 | 18.3 | 18.3 | 18.5 | 56.3 | 44.1
249.06 | 4.639 | 408.341 | 3.613 | 18.3 | 18.3 | 18.4 | 18.5 | 56.8 | 44.6
250.06 | 4.716 | 345.287 | 3.614 | 18.3 | 18.4 | 18.3 | 18.6 | 57.5 | 45.2
251.06 | 4.745 | 379.802 | 3.613 | 18.3 | 18.4 | 18.4 | 18.6 | 58.4 | 45.6
252.06 | 4.601 | 399.165 | 3.614 | 18.3 | 18.4 | 18.4 | 18.6 | 59.2 | 45.9
253.06 | 4.6 | 430.94 | 3.612 | 18.3 | 18.4 | 18.4 | 18.5 | 59.7 | 46.3
254.06 | 4.756 | 448.961 | 3.609 | 18.3 | 18.4 | 18.4 | 18.6 | 60.3 | 46.8
255.06 | 4.718 | 363.878 | 3.602 | 18.3 | 18.4 | 18.3 | 18.5 | 60.7 | 47.3
256.06 | 4.716 | 352.918 | 3.607 | 18.4 | 18.4 | 18.4 | 18.6 | 61.3 | 48.1
257.06 | 4.8 | 390.853 | 3.608 | 18.4 | 18.4 | 18.4 | 18.6 | 61.8 | 48.5
258.06 | 4.716 | 426.196 | 3.608 | 18.4 | 18.4 | 18.4 | 18.6 | 63 | 48.9
259.06 | 4.884 | 446.662 | 3.608 | 18.4 | 18.4 | 18.3 | 18.6 | 63.8 | 49.7
260.06 | 4.869 | 472.442 | 3.606 | 18.4 | 18.4 | 18.4 | 18.7 | 64.7 | 50.3
261.06 | 4.861 | 468.103 | 3.605 | 18.4 | 18.4 | 18.4 | 18.7 | 65 | 51
262.06 | 4.792 | 372.722 | 3.598 | 18.4 | 18.4 | 18.4 | 18.7 | 65 | 51.6
263.06 | 4.914 | 354.923 | 3.606 | 18.4 | 18.4 | 18.3 | 18.8 | 66.1 | 51.9
264.06 | 4.909 | 378.864 | 3.606 | 18.4 | 18.4 | 18.4 | 18.7 | 66.4 | 52.1
265.06 | 4.895 | 413.195 | 3.607 | 18.4 | 18.4 | 18.4 | 18.7 | 66.7 | 52.6
266.06 | 5.04 | 440.428 | 3.607 | 18.4 | 18.4 | 18.4 | 18.7 | 67.2 | 52.7
267.06 | 5.032 | 471.431 | 3.606 | 18.4 | 18.5 | 18.4 | 18.7 | 67.4 | 53.1
268.06 | 5.012 | 484.248 | 3.604 | 18.4 | 18.5 | 18.4 | 18.7 | 67.4 | 53.8
269.06 | 5.052 | 490.555 | 3.601 | 18.4 | 18.5 | 18.4 | 18.8 | 68.2 | 55
270.06 | 4.952 | 446.956 | 3.6 | 18.4 | 18.5 | 18.4 | 18.8 | 68.7 | 55.4
271.06 | 5.113 | 379.011 | 3.599 | 18.4 | 18.5 | 18.4 | 18.9 | 69.1 | 55.2
272.06 | 5.082 | 333.408 | 3.599 | 18.5 | 18.5 | 18.4 | 18.8 | 69.5 | 54.8
273.06 | 5.114 | 301.21 | 3.597 | 18.5 | 18.5 | 18.4 | 18.8 | 69.7 | 54.7
274.06 | 4.967 | 278.151 | 3.595 | 18.5 | 18.5 | 18.4 | 18.8 | 69.9 | 54.6
275.06 | 5.07 | 256.398 | 3.597 | 18.5 | 18.5 | 18.4 | 18.8 | 70 | 54.5
276.06 | 5.118 | 253.29 | 3.596 | 18.5 | 18.6 | 18.4 | 18.8 | 69.6 | 54.6
277.06 | 5.146 | 242.974 | 3.595 | 18.5 | 18.6 | 18.4 | 18.8 | 69.9 | 55.1
278.06 | 5.099 | 244.298 | 3.595 | 18.5 | 18.6 | 18.4 | 18.8 | 70.4 | 55.6
279.06 | 5.068 | 236.943 | 3.596 | 18.5 | 18.6 | 18.4 | 18.8 | 70.7 | 55.2
280.06 | 5.061 | 234.755 | 3.597 | 18.6 | 18.6 | 18.5 | 18.8 | 71.1 | 55.6
281.06 | 5.102 | 234.516 | 3.596 | 18.6 | 18.6 | 18.5 | 18.9 | 71.5 | 56
282.06 | 5.103 | 236.741 | 3.595 | 18.6 | 18.7 | 18.5 | 18.9 | 71.7 | 56.3
283.06 | 5.175 | 233.78 | 3.594 | 18.6 | 18.7 | 18.5 | 18.9 | 72.3 | 56.6
284.06 | 5.154 | 230.047 | 3.594 | 18.6 | 18.7 | 18.5 | 18.9 | 72.9 | 56.7
285.06 | 5.057 | 219.639 | 3.594 | 18.6 | 18.8 | 18.5 | 18.9 | 73.3 | 57.3
286.06 | 5.02 | 224.347 | 3.594 | 18.7 | 18.8 | 18.5 | 18.9 | 73.4 | 57.7
287.06 | 5.148 | 225.395 | 3.595 | 18.7 | 18.8 | 18.5 | 19 | 73.5 | 58.3
288.06 | 5.109 | 228.723 | 3.594 | 18.7 | 18.8 | 18.5 | 19 | 73.9 | 58.9
289.06 | 5.22 | 224.457 | 3.594 | 18.7 | 18.8 | 18.6 | 19.1 | 74.3 | 59.3
290.06 | 5.031 | 222.14 | 3.593 | 18.7 | 18.9 | 18.6 | 19.1 | 74.8 | 59.4
291.06 | 5.171 | 229.937 | 3.592 | 18.8 | 18.9 | 18.6 | 19.1 | 75.2 | 59.4
292.06 | 5.008 | 232.897 | 3.592 | 18.8 | 18.9 | 18.6 | 19 | 75.4 | 59.3
293.06 | 5.176 | 227.528 | 3.592 | 18.8 | 18.9 | 18.6 | 19 | 75.6 | 59.4
294.06 | 5.033 | 222.765 | 3.591 | 18.8 | 19 | 18.6 | 19.1 | 75.8 | 60.1
295.06 | 5.125 | 220.485 | 3.593 | 18.8 | 19 | 18.6 | 19.1 | 75.8 | 60.5
296.06 | 5.092 | 228.834 | 3.592 | 18.9 | 19 | 18.6 | 19.1 | 76.2 | 60.6
297.06 | 5.123 | 222.563 | 3.592 | 18.9 | 19.1 | 18.6 | 19.1 | 76.7 | 60.6
298.06 | 5.075 | 224.678 | 3.591 | 18.9 | 19.1 | 18.7 | 19.2 | 76.4 | 60.9
299.06 | 5.004 | 226.149 | 3.592 | 18.9 | 19.1 | 18.7 | 19.2 | 76.5 | 61
300.06 | 5.029 | 223.961 | 3.591 | 19 | 19.2 | 18.7 | 19.2 | 76.6 | 61.5
301.06 | 5.15 | 220.743 | 3.591 | 19 | 19.2 | 18.7 | 19.2 | 76.7 | 61.5
302.06 | 5.037 | 218.224 | 3.591 | 19 | 19.3 | 18.7 | 19.2 | 76.8 | 61.7
303.06 | 5.064 | 223.28 | 3.591 | 19 | 19.3 | 18.8 | 19.2 | 77.2 | 61.9
304.06 | 5.068 | 216.734 | 3.591 | 19.1 | 19.3 | 18.8 | 19.2 | 77.4 | 61.9
305.06 | 5.161 | 216.182 | 3.592 | 19.1 | 19.3 | 18.8 | 19.3 | 77.5 | 62.2
306.06 | 5.053 | 218.003 | 3.592 | 19.1 | 19.4 | 18.8 | 19.3 | 77.7 | 62.4
307.06 | 5.056 | 222.582 | 3.591 | 19.1 | 19.4 | 18.8 | 19.3 | 77.9 | 62.8
308.06 | 5.019 | 208.882 | 3.591 | 19.2 | 19.5 | 18.8 | 19.4 | 78.1 | 63
309.06 | 5.101 | 212.082 | 3.591 | 19.2 | 19.5 | 18.9 | 19.4 | 78.4 | 63.3
310.06 | 5.032 | 213.7 | 3.589 | 19.2 | 19.5 | 18.9 | 19.3 | 78.2 | 63.4
311.06 | 5.053 | 222.03 | 3.59 | 19.3 | 19.6 | 18.9 | 19.4 | 78.3 | 63.6
312.06 | 5.111 | 211.53 | 3.59 | 19.3 | 19.6 | 18.9 | 19.5 | 78.4 | 63.8
313.06 | 5.098 | 216.973 | 3.59 | 19.3 | 19.6 | 19 | 19.5 | 78.1 | 64.1
314.06 | 5.035 | 221.184 | 3.589 | 19.4 | 19.7 | 19 | 19.6 | 78.4 | 64.2
315.06 | 5.082 | 215.116 | 3.59 | 19.4 | 19.7 | 19 | 19.6 | 78.6 | 64.3
316.06 | 5.121 | 212.027 | 3.589 | 19.4 | 19.8 | 19 | 19.6 | 78.6 | 64.3
317.06 | 5.051 | 207.981 | 3.589 | 19.5 | 19.8 | 19 | 19.7 | 78.6 | 64.4
318.06 | 5.076 | 217.451 | 3.59 | 19.5 | 19.9 | 19.1 | 19.7 | 78.7 | 64.8
319.06 | 5.164 | 210.85 | 3.59 | 19.5 | 19.9 | 19.1 | 19.7 | 78.9 | 64.7
320.06 | 5.111 | 211.199 | 3.59 | 19.5 | 20 | 19.1 | 19.7 | 79.1 | 64.7
321.06 | 4.994 | 207.834 | 3.589 | 19.6 | 20 | 19.2 | 19.8 | 79.1 | 64.7
322.06 | 5.013 | 202.299 | 3.589 | 19.6 | 20.1 | 19.2 | 19.9 | 79.2 | 65
323.06 | 5.001 | 205.517 | 3.589 | 19.6 | 20.2 | 19.2 | 19.9 | 79.4 | 65.2
324.06 | 5.085 | 204.487 | 3.59 | 19.7 | 20.2 | 19.3 | 19.9 | 79.7 | 65.4
325.06 | 5.152 | 209.747 | 3.591 | 19.7 | 20.2 | 19.3 | 19.9 | 79.8 | 65.4
326.06 | 5.102 | 207.485 | 3.59 | 19.7 | 20.2 | 19.3 | 20 | 80 | 65.8
327.06 | 5.11 | 214.472 | 3.589 | 19.8 | 20.3 | 19.4 | 20 | 80.1 | 66.1
328.06 | 5.125 | 218.076 | 3.589 | 19.8 | 20.4 | 19.4 | 20.1 | 80.1 | 66.4
329.06 | 5.094 | 210.611 | 3.588 | 19.9 | 20.4 | 19.4 | 20.1 | 80 | 66.5
330.06 | 5.117 | 218.683 | 3.588 | 19.9 | 20.5 | 19.4 | 20.1 | 80.3 | 66.1
331.06 | 5.02 | 212.413 | 3.587 | 19.9 | 20.5 | 19.5 | 20.2 | 80.2 | 66.2
332.06 | 5.12 | 211.475 | 3.587 | 20 | 20.6 | 19.5 | 20.2 | 80.1 | 66.2
333.06 | 5.054 | 218.315 | 3.587 | 20.1 | 20.6 | 19.5 | 20.2 | 80.5 | 66.3
334.06 | 5.013 | 200.037 | 3.587 | 20.1 | 20.6 | 19.6 | 20.2 | 80.7 | 66.3
335.06 | 5.203 | 211.07 | 3.586 | 20.1 | 20.7 | 19.6 | 20.2 | 81 | 66.3
336.06 | 5.148 | 210.206 | 3.587 | 20.2 | 20.7 | 19.6 | 20.3 | 80.7 | 66.6
337.06 | 4.964 | 208.974 | 3.587 | 20.2 | 20.8 | 19.6 | 20.3 | 80.6 | 66.6
338.06 | 5.158 | 206.694 | 3.587 | 20.2 | 20.8 | 19.7 | 20.4 | 80.4 | 66.7
339.06 | 5.06 | 203.494 | 3.587 | 20.3 | 20.9 | 19.7 | 20.4 | 80.3 | 66.9
340.06 | 5.178 | 213.847 | 3.585 | 20.3 | 20.9 | 19.7 | 20.4 | 80.3 | 67.2
341.06 | 5 | 204.782 | 3.586 | 20.4 | 21 | 19.8 | 20.5 | 80.6 | 67.1
342.06 | 5.001 | 211.144 | 3.586 | 20.4 | 21 | 19.8 | 20.5 | 80.6 | 67.2
343.06 | 5.128 | 207.099 | 3.586 | 20.4 | 21.1 | 19.9 | 20.5 | 80.9 | 67.3
344.06 | 5.036 | 197.868 | 3.585 | 20.5 | 21.1 | 19.9 | 20.5 | 81.2 | 67.2
345.06 | 5.039 | 203.292 | 3.585 | 20.5 | 21.2 | 19.9 | 20.6 | 81.1 | 67.2
346.06 | 5.09 | 216.348 | 3.585 | 20.5 | 21.2 | 19.9 | 20.7 | 80.9 | 67.6
347.06 | 5.024 | 196.305 | 3.587 | 20.6 | 21.3 | 19.9 | 20.7 | 81.2 | 67.6
348.06 | 5.133 | 210.739 | 3.587 | 20.6 | 21.4 | 20 | 20.7 | 81.3 | 67.9
349.06 | 4.978 | 201.545 | 3.587 | 20.7 | 21.4 | 20 | 20.7 | 81.5 | 68.2
350.06 | 5.083 | 194.08 | 3.587 | 20.8 | 21.5 | 20.1 | 20.8 | 81.3 | 68.3
351.06 | 5.125 | 198.658 | 3.587 | 20.8 | 21.6 | 20.1 | 20.8 | 81.3 | 68.4
352.06 | 5.011 | 196.985 | 3.587 | 20.8 | 21.6 | 20.2 | 20.9 | 81.5 | 68.6
353.06 | 4.99 | 203.954 | 3.586 | 20.8 | 21.6 | 20.2 | 21 | 81.7 | 68.9
354.06 | 5.1 | 198.107 | 3.586 | 20.9 | 21.7 | 20.2 | 21.1 | 81.6 | 69.1
355.06 | 5.12 | 193.602 | 3.586 | 20.9 | 21.7 | 20.3 | 21.1 | 81.7 | 69.3
356.06 | 5.127 | 203.954 | 3.586 | 21 | 21.8 | 20.3 | 21.1 | 81.7 | 69.5
357.06 | 5.154 | 200.534 | 3.585 | 21 | 21.9 | 20.4 | 21.2 | 81.7 | 69.7
358.06 | 5.189 | 200.093 | 3.585 | 21.1 | 21.9 | 20.4 | 21.2 | 81.5 | 69.6
359.06 | 5.055 | 203.734 | 3.585 | 21.1 | 22 | 20.5 | 21.1 | 81.5 | 69.5
360.06 | 4.981 | 199.872 | 3.585 | 21.1 | 22 | 20.5 | 21.2 | 81.7 | 69.6
361.06 | 5.025 | 187.772 | 3.584 | 21.2 | 22.1 | 20.6 | 21.3 | 81.8 | 69.8
362.06 | 5.102 | 203.347 | 3.584 | 21.2 | 22.1 | 20.6 | 21.3 | 81.8 | 69.6
363.06 | 5.155 | 199.265 | 3.584 | 21.3 | 22.2 | 20.6 | 21.4 | 81.7 | 69.4
364.06 | 5.203 | 202.171 | 3.584 | 21.4 | 22.2 | 20.7 | 21.4 | 81.5 | 69.4
365.06 | 5.166 | 196.047 | 3.584 | 21.4 | 22.3 | 20.7 | 21.5 | 81.1 | 69.5
366.06 | 5.095 | 193.032 | 3.584 | 21.4 | 22.4 | 20.8 | 21.5 | 81.5 | 69.4
367.06 | 5.02 | 196.102 | 3.584 | 21.5 | 22.4 | 20.8 | 21.6 | 81.6 | 69.7
368.06 | 5.068 | 198.309 | 3.584 | 21.6 | 22.5 | 20.8 | 21.7 | 81.8 | 69.8
369.06 | 5.038 | 192.517 | 3.584 | 21.6 | 22.5 | 20.9 | 21.6 | 81.8 | 69.8
370.06 | 5.084 | 193.565 | 3.585 | 21.6 | 22.6 | 20.9 | 21.7 | 82.1 | 69.8
371.06 | 5.229 | 199.798 | 3.584 | 21.7 | 22.6 | 21 | 21.8 | 82.1 | 70.2
372.06 | 5.075 | 186.632 | 3.584 | 21.8 | 22.7 | 21.1 | 21.9 | 82 | 70.4
373.06 | 4.964 | 191.229 | 3.584 | 21.8 | 22.7 | 21.1 | 22 | 81.6 | 70.5
374.06 | 4.971 | 193.804 | 3.584 | 21.8 | 22.8 | 21.2 | 22.1 | 81.2 | 70.6
375.06 | 5.146 | 200.185 | 3.583 | 21.9 | 22.8 | 21.3 | 22.2 | 81.2 | 70.7
376.06 | 5.159 | 189.924 | 3.584 | 21.9 | 22.9 | 21.3 | 22.2 | 81.2 | 70.6
377.06 | 5.041 | 188.839 | 3.584 | 22 | 22.9 | 21.4 | 22.2 | 81.4 | 70.8
378.06 | 4.961 | 198.291 | 3.583 | 22 | 23 | 21.4 | 22.3 | 81.4 | 70.9
379.06 | 5.05 | 196.544 | 3.583 | 22.1 | 23.1 | 21.4 | 22.4 | 81.6 | 71
380.06 | 5.149 | 194.539 | 3.583 | 22.1 | 23.2 | 21.5 | 22.4 | 82 | 70.9
381.06 | 5.005 | 196.691 | 3.583 | 22.2 | 23.2 | 21.5 | 22.4 | 82.1 | 70.7
382.06 | 4.994 | 193.675 | 3.583 | 22.2 | 23.3 | 21.6 | 22.4 | 82.1 | 70.8
383.06 | 5.023 | 196.654 | 3.583 | 22.3 | 23.3 | 21.6 | 22.4 | 82.2 | 70.8
384.06 | 5.036 | 194.245 | 3.583 | 22.3 | 23.4 | 21.7 | 22.5 | 82.3 | 70.9
385.06 | 5.026 | 193.546 | 3.583 | 22.4 | 23.5 | 21.7 | 22.7 | 82.7 | 71
386.06 | 5.104 | 194.135 | 3.582 | 22.4 | 23.5 | 21.7 | 22.6 | 83 | 71
387.06 | 4.974 | 189.152 | 3.582 | 22.4 | 23.6 | 21.8 | 22.6 | 83.2 | 70.9
388.06 | 5.169 | 191.891 | 3.582 | 22.5 | 23.7 | 21.8 | 22.6 | 83.1 | 70.7
389.06 | 5.16 | 192.259 | 3.582 | 22.6 | 23.7 | 21.9 | 22.7 | 83 | 71.3
390.06 | 5.194 | 195.514 | 3.581 | 22.6 | 23.8 | 21.9 | 22.8 | 82.8 | 71.4
391.06 | 5.166 | 185.75 | 3.581 | 22.7 | 23.8 | 21.9 | 22.8 | 82.6 | 71.1
392.06 | 5.215 | 198.769 | 3.582 | 22.7 | 23.9 | 21.9 | 22.9 | 82.4 | 71.1
393.06 | 4.992 | 204.396 | 3.582 | 22.8 | 23.9 | 22 | 22.9 | 82.4 | 71
394.06 | 5.103 | 190.788 | 3.582 | 22.8 | 24 | 22.1 | 23 | 82.6 | 71.2
395.06 | 5.066 | 187.331 | 3.582 | 22.9 | 24.1 | 22.2 | 23.1 | 82.9 | 71.2
396.06 | 4.986 | 197.904 | 3.582 | 22.9 | 24.1 | 22.2 | 23.2 | 83 | 71.3
397.06 | 5.081 | 198.088 | 3.582 | 23 | 24.2 | 22.3 | 23.3 | 83.4 | 71.5
398.06 | 5.194 | 191.873 | 3.58 | 23 | 24.3 | 22.4 | 23.3 | 83.3 | 71.6
399.06 | 5.074 | 191.027 | 3.581 | 23.1 | 24.3 | 22.4 | 23.4 | 83.5 | 71.8
400.06 | 5.146 | 204.267 | 3.581 | 23.2 | 24.3 | 22.4 | 23.4 | 83.1 | 71.9
401.06 | 5.038 | 185.308 | 3.58 | 23.2 | 24.3 | 22.5 | 23.5 | 83.1 | 72
402.06 | 5.022 | 191.082 | 3.58 | 23.3 | 24.4 | 22.6 | 23.6 | 83.5 | 72
403.06 | 5.029 | 200.148 | 3.58 | 23.3 | 24.5 | 22.6 | 23.6 | 83.8 | 71.8
404.06 | 5.078 | 190.31 | 3.581 | 23.4 | 24.6 | 22.6 | 23.6 | 83.7 | 71.9
405.06 | 5.104 | 189.556 | 3.58 | 23.4 | 24.6 | 22.7 | 23.6 | 83.9 | 72
406.06 | 5.112 | 200.166 | 3.58 | 23.5 | 24.7 | 22.7 | 23.5 | 84.1 | 71.7
407.06 | 5.128 | 192.59 | 3.58 | 23.5 | 24.7 | 22.7 | 23.6 | 83.9 | 71.4
408.06 | 5.055 | 192.976 | 3.58 | 23.6 | 24.8 | 22.8 | 23.7 | 83.9 | 71.3
409.06 | 5.03 | 185.051 | 3.58 | 23.7 | 24.9 | 22.9 | 23.8 | 83.8 | 71.3
410.06 | 5.035 | 199.228 | 3.579 | 23.7 | 24.9 | 22.9 | 23.8 | 83.5 | 71.7
411.06 | 5.083 | 198.18 | 3.579 | 23.8 | 25 | 23 | 23.9 | 83.2 | 71.9
412.06 | 5.11 | 189.483 | 3.58 | 23.8 | 25 | 23.1 | 24 | 83.4 | 71.9
413.06 | 5.01 | 198.401 | 3.58 | 23.9 | 25 | 23.1 | 24 | 83.6 | 72.4
414.06 | 5.128 | 191.303 | 3.58 | 23.9 | 25.1 | 23.2 | 24.1 | 83.5 | 72.7
415.06 | 5.009 | 191.634 | 3.58 | 24 | 25.1 | 23.2 | 24.2 | 83.7 | 72.5
416.06 | 5.153 | 190.733 | 3.58 | 24 | 25.1 | 23.3 | 24.3 | 83.8 | 72.3
417.06 | 5.083 | 193.142 | 3.58 | 24 | 25.2 | 23.3 | 24.3 | 84 | 72.6
418.06 | 4.992 | 187.202 | 3.579 | 24 | 25.3 | 23.4 | 24.5 | 84 | 72.7
419.06 | 5.036 | 198.879 | 3.579 | 24.1 | 25.4 | 23.4 | 24.5 | 84 | 72.9
420.06 | 5.044 | 196.562 | 3.578 | 24.1 | 25.4 | 23.5 | 24.5 | 84 | 73
421.06 | 4.96 | 188.986 | 3.579 | 24.2 | 25.5 | 23.5 | 24.6 | 84.2 | 73
422.06 | 5.146 | 179.553 | 3.579 | 24.2 | 25.6 | 23.5 | 24.5 | 84.2 | 73
423.06 | 5.06 | 190.365 | 3.578 | 24.3 | 25.6 | 23.5 | 24.5 | 84.6 | 72.9
424.06 | 5.055 | 184.996 | 3.578 | 24.3 | 25.7 | 23.5 | 24.5 | 84.6 | 72.7
425.06 | 5.087 | 192.351 | 3.578 | 24.4 | 25.8 | 23.6 | 24.5 | 84.5 | 72.8
426.06 | 5.14 | 187.993 | 3.578 | 24.4 | 25.8 | 23.7 | 24.6 | 84.5 | 72.7
427.06 | 5.019 | 194.429 | 3.578 | 24.4 | 25.8 | 23.7 | 24.7 | 84.6 | 72.6
428.06 | 5.125 | 192.461 | 3.579 | 24.5 | 25.9 | 23.8 | 24.7 | 84.8 | 72.9
429.06 | 5.146 | 189.942 | 3.579 | 24.6 | 25.9 | 23.9 | 24.8 | 84.9 | 72.8
430.06 | 5.118 | 189.06 | 3.579 | 24.6 | 26.1 | 24 | 24.9 | 85.2 | 73
431.06 | 5.078 | 181.778 | 3.579 | 24.6 | 26.1 | 24 | 25 | 85.2 | 73.2
432.06 | 5.094 | 188.802 | 3.579 | 24.7 | 26.2 | 24.1 | 25.1 | 85 | 73.4
433.06 | 5.099 | 190.145 | 3.578 | 24.7 | 26.2 | 24.1 | 25.2 | 85.2 | 73.6
434.06 | 5.057 | 183.47 | 3.577 | 24.8 | 26.3 | 24.1 | 25.2 | 85.2 | 73.6
435.06 | 5.098 | 190.273 | 3.578 | 24.8 | 26.4 | 24.2 | 25.3 | 85.3 | 73.8
436.06 | 5.104 | 189.777 | 3.578 | 24.9 | 26.4 | 24.3 | 25.3 | 85.6 | 73.9
437.06 | 5.015 | 187.644 | 3.578 | 24.9 | 26.5 | 24.3 | 25.4 | 85.7 | 73.8
438.06 | 5.112 | 188.692 | 3.578 | 25 | 26.5 | 24.4 | 25.4 | 85.9 | 73.7
439.06 | 4.942 | 188.214 | 3.578 | 25.1 | 26.6 | 24.4 | 25.2 | 85.6 | 73.4
440.06 | 5.02 | 183.414 | 3.578 | 25.1 | 26.6 | 24.5 | 25.3 | 85 | 73.5
441.06 | 4.989 | 186.963 | 3.578 | 25.2 | 26.7 | 24.5 | 25.4 | 84.3 | 73.3
442.06 | 5.128 | 196.82 | 3.577 | 25.3 | 26.8 | 24.6 | 25.4 | 84.5 | 73.8
443.06 | 5.102 | 193.344 | 3.577 | 25.3 | 26.8 | 24.6 | 25.6 | 84.8 | 73.9
444.06 | 5.058 | 204.671 | 3.576 | 25.3 | 26.9 | 24.7 | 25.7 | 84.9 | 74
445.06 | 5.133 | 196.783 | 3.576 | 25.4 | 26.9 | 24.7 | 25.7 | 85.1 | 74.1
446.06 | 5.136 | 192.572 | 3.576 | 25.4 | 26.9 | 24.8 | 25.8 | 85.2 | 74
447.06 | 5.142 | 197.426 | 3.575 | 25.4 | 27 | 24.9 | 25.8 | 85.3 | 74.1
448.06 | 5.01 | 187.772 | 3.576 | 25.5 | 27.1 | 24.9 | 25.9 | 85.4 | 73.8
449.06 | 5.171 | 189.28 | 3.576 | 25.6 | 27.1 | 24.9 | 25.8 | 85.2 | 73.8
450.06 | 5.054 | 182.955 | 3.577 | 25.6 | 27.1 | 25 | 25.9 | 85.2 | 73.8
451.06 | 5.096 | 188.214 | 3.577 | 25.6 | 27.2 | 25.1 | 26 | 85.6 | 73.9
452.06 | 5.105 | 184.665 | 3.577 | 25.7 | 27.2 | 25.1 | 26 | 85.8 | 73.9
453.06 | 5.033 | 184.279 | 3.577 | 25.8 | 27.3 | 25.1 | 26.1 | 86.1 | 74
454.06 | 5.162 | 184.334 | 3.577 | 25.8 | 27.4 | 25.2 | 26.2 | 86.5 | 73.8
455.06 | 5.053 | 184.223 | 3.576 | 25.9 | 27.4 | 25.2 | 26.1 | 86.5 | 73.7
456.06 | 4.976 | 187.35 | 3.576 | 26 | 27.5 | 25.3 | 26.1 | 86.5 | 74
457.06 | 5.133 | 184.334 | 3.576 | 26 | 27.5 | 25.3 | 26.3 | 86.5 | 74.1
458.06 | 5.067 | 193.252 | 3.576 | 26 | 27.6 | 25.4 | 26.4 | 86.5 | 74.2
459.06 | 5.143 | 188.673 | 3.576 | 26.1 | 27.7 | 25.5 | 26.4 | 86.5 | 74.7
460.06 | 5.073 | 183.194 | 3.576 | 26.2 | 27.8 | 25.6 | 26.5 | 86.9 | 75.2
461.06 | 4.979 | 187.846 | 3.575 | 26.2 | 27.9 | 25.7 | 26.6 | 86.9 | 75.6
462.06 | 5.022 | 189.207 | 3.575 | 26.3 | 27.9 | 25.7 | 26.7 | 86.7 | 75.5
463.06 | 5.141 | 188.784 | 3.576 | 26.3 | 28 | 25.8 | 26.8 | 86.7 | 75.1
464.06 | 5.012 | 184.959 | 3.576 | 26.3 | 28 | 25.8 | 26.7 | 86.8 | 74.9
465.06 | 5.151 | 188.287 | 3.576 | 26.3 | 28.1 | 25.8 | 26.8 | 86.7 | 74.6
466.06 | 5.054 | 183.58 | 3.575 | 26.3 | 28.1 | 25.8 | 26.8 | 86.8 | 74.5
467.06 | 5.05 | 200.92 | 3.575 | 26.4 | 28.2 | 25.9 | 26.8 | 86.5 | 74.6
468.06 | 5.162 | 184.518 | 3.575 | 26.6 | 28.3 | 26 | 26.9 | 86.3 | 74.7
469.06 | 5.121 | 182.569 | 3.575 | 26.6 | 28.4 | 26 | 27 | 86.4 | 74.8
470.06 | 4.967 | 192.792 | 3.575 | 26.6 | 28.4 | 26.1 | 27.1 | 86.5 | 74.8
471.06 | 5 | 180.105 | 3.575 | 26.7 | 28.5 | 26.2 | 27.1 | 86.2 | 74.9
472.06 | 5.158 | 196.838 | 3.574 | 26.7 | 28.5 | 26.3 | 27.1 | 86.1 | 74.9
473.06 | 5.078 | 180.693 | 3.575 | 26.8 | 28.6 | 26.3 | 27.2 | 85.9 | 74.8
474.06 | 5.069 | 187.791 | 3.574 | 26.8 | 28.6 | 26.4 | 27.3 | 85.9 | 74.7
475.06 | 5.037 | 183.525 | 3.575 | 26.8 | 28.7 | 26.4 | 27.3 | 85.9 | 74.7
476.06 | 5.001 | 188.232 | 3.574 | 26.9 | 28.7 | 26.4 | 27.3 | 85.9 | 74.5
477.06 | 5.045 | 185.327 | 3.574 | 26.9 | 28.7 | 26.4 | 27.4 | 86.1 | 74.7
478.06 | 5.039 | 186.724 | 3.574 | 27 | 28.8 | 26.5 | 27.5 | 86.2 | 74.8
479.06 | 5.013 | 177.898 | 3.574 | 27.1 | 28.9 | 26.5 | 27.6 | 86.5 | 75.1
480.06 | 5.07 | 192.425 | 3.573 | 27.1 | 28.9 | 26.6 | 27.6 | 86.4 | 74.8
481.06 | 5.132 | 184.26 | 3.573 | 27.1 | 28.9 | 26.6 | 27.6 | 86.7 | 74.9
482.06 | 5.017 | 185.235 | 3.574 | 27.2 | 29 | 26.7 | 27.6 | 86.8 | 74.7
483.06 | 5.073 | 183.911 | 3.574 | 27.3 | 29 | 26.7 | 27.7 | 86.8 | 74.8
484.06 | 5.143 | 182.587 | 3.574 | 27.2 | 29 | 26.8 | 27.9 | 86.8 | 74.8
485.06 | 5.144 | 181.502 | 3.574 | 27.2 | 29.1 | 26.9 | 28 | 86.6 | 74.8
486.06 | 4.971 | 190.77 | 3.574 | 27.3 | 29.1 | 26.9 | 28.1 | 86.9 | 75
487.06 | 5.071 | 182.605 | 3.575 | 27.3 | 29.2 | 27 | 28.2 | 86.8 | 75
488.06 | 4.994 | 171.903 | 3.575 | 27.4 | 29.2 | 27 | 28.3 | 86.8 | 75.3
489.06 | 5.039 | 176.206 | 3.574 | 27.5 | 29.2 | 27.1 | 28.3 | 87 | 75.3
490.06 | 5.059 | 180.16 | 3.574 | 27.6 | 29.3 | 27.1 | 28.3 | 86.9 | 75.3
491.06 | 5.117 | 189.464 | 3.574 | 27.6 | 29.4 | 27.1 | 28.3 | 86.9 | 75.3
492.06 | 4.972 | 178.211 | 3.573 | 27.6 | 29.4 | 27.2 | 28.3 | 86.9 | 75.3
493.06 | 5.083 | 185.014 | 3.574 | 27.6 | 29.4 | 27.2 | 28.4 | 86.8 | 75.3
494.06 | 5.13 | 179.774 | 3.574 | 27.7 | 29.5 | 27.2 | 28.3 | 86.9 | 75.6
495.06 | 5.014 | 180.049 | 3.573 | 27.7 | 29.6 | 27.3 | 28.4 | 86.8 | 75.5
496.06 | 5.041 | 183.065 | 3.575 | 27.8 | 29.6 | 27.3 | 28.5 | 86.6 | 75.7
497.06 | 5.074 | 176.537 | 3.574 | 27.9 | 29.7 | 27.4 | 28.6 | 86.7 | 75.8
498.06 | 5.049 | 178.891 | 3.575 | 27.9 | 29.8 | 27.5 | 28.7 | 86.4 | 76.2
499.06 | 4.983 | 177.604 | 3.574 | 27.9 | 29.7 | 27.6 | 28.7 | 86.2 | 76.2
500.06 | 5.088 | 170.616 | 3.574 | 28 | 29.8 | 27.7 | 28.7 | 86 | 76.6
501.06 | 5.174 | 182.311 | 3.574 | 28.1 | 29.8 | 27.7 | 28.7 | 86 | 76.5
502.06 | 5.017 | 174.809 | 3.574 | 28.1 | 29.9 | 27.8 | 28.7 | 86.3 | 76.4
503.06 | 5.107 | 175.894 | 3.574 | 28.1 | 29.9 | 27.9 | 28.8 | 86.1 | 76.5
504.06 | 5.207 | 182.182 | 3.574 | 28.2 | 30 | 27.9 | 28.9 | 86.2 | 76.5
505.06 | 5.127 | 182.385 | 3.574 | 28.2 | 30.1 | 27.8 | 28.9 | 86.1 | 76.3
506.06 | 5.135 | 176.225 | 3.574 | 28.2 | 30.1 | 27.9 | 29 | 86.5 | 76.4
507.06 | 5.148 | 181.888 | 3.573 | 28.3 | 30.2 | 27.9 | 29 | 86.8 | 76.3
508.06 | 5.09 | 179.02 | 3.573 | 28.4 | 30.3 | 28 | 29 | 87.5 | 75.9
509.06 | 5.13 | 180.583 | 3.573 | 28.4 | 30.4 | 28.1 | 29 | 86.9 | 76.1
510.06 | 5.105 | 185.143 | 3.573 | 28.4 | 30.4 | 28.1 | 29.2 | 87 | 76.2
511.06 | 4.997 | 185.382 | 3.573 | 28.4 | 30.5 | 28.2 | 29.2 | 87 | 76
512.06 | 5.153 | 180.105 | 3.573 | 28.5 | 30.5 | 28.2 | 29.2 | 86.7 | 75.9
513.06 | 4.961 | 177.42 | 3.572 | 28.5 | 30.5 | 28.2 | 29.2 | 86.3 | 75.8
514.06 | 5.06 | 181.943 | 3.572 | 28.6 | 30.5 | 28.2 | 29.3 | 86.2 | 75.6
515.06 | 5.147 | 182.716 | 3.572 | 28.5 | 30.5 | 28.3 | 29.4 | 86.2 | 75.6
516.06 | 5.059 | 186.596 | 3.572 | 28.6 | 30.6 | 28.4 | 29.5 | 86.2 | 75.9
517.06 | 5.028 | 183.231 | 3.572 | 28.7 | 30.7 | 28.4 | 29.5 | 86.1 | 76
518.06 | 5.048 | 193.363 | 3.572 | 28.7 | 30.8 | 28.5 | 29.6 | 86.3 | 76.1
519.06 | 5.127 | 189.666 | 3.572 | 28.7 | 30.8 | 28.5 | 29.6 | 86.1 | 75.9
520.06 | 5.067 | 184.573 | 3.572 | 28.7 | 30.8 | 28.5 | 29.7 | 86.2 | 75.8
521.06 | 5.111 | 175.986 | 3.572 | 28.8 | 30.8 | 28.6 | 29.7 | 86 | 75.9
522.06 | 5.179 | 184.812 | 3.572 | 28.8 | 30.9 | 28.7 | 29.8 | 86 | 76.1
523.06 | 5.071 | 184.812 | 3.572 | 28.8 | 31 | 28.8 | 29.9 | 86.3 | 76.2
524.06 | 5.108 | 187.055 | 3.572 | 28.9 | 31 | 28.8 | 29.9 | 86.1 | 76.3
525.06 | 5.079 | 178.578 | 3.572 | 29 | 31 | 28.8 | 30 | 86.2 | 76.3
526.06 | 5.113 | 170.064 | 3.572 | 29 | 31.1 | 28.9 | 30.1 | 86.5 | 76.6
527.06 | 4.978 | 187.57 | 3.571 | 29.1 | 31.2 | 28.8 | 30.1 | 86.3 | 76.8
528.06 | 5.09 | 183.727 | 3.571 | 29.1 | 31.3 | 28.9 | 30.2 | 86.3 | 77
529.06 | 5.121 | 183.194 | 3.571 | 29.2 | 31.3 | 29 | 30.2 | 86.7 | 77.1
530.06 | 5.067 | 181.631 | 3.57 | 29.2 | 31.4 | 29.1 | 30.2 | 86.8 | 77.2
531.06 | 5.065 | 185.382 | 3.57 | 29.3 | 31.4 | 29.2 | 30.2 | 87.2 | 76.9
532.06 | 5.097 | 184.996 | 3.571 | 29.3 | 31.5 | 29.2 | 30.2 | 87.6 | 76.6
533.06 | 5.005 | 184.095 | 3.571 | 29.4 | 31.5 | 29.2 | 30.2 | 87.4 | 76.6
534.06 | 5.182 | 179.185 | 3.57 | 29.4 | 31.5 | 29.3 | 30.3 | 87.3 | 76.6
535.06 | 5.091 | 185.492 | 3.57 | 29.4 | 31.6 | 29.2 | 30.3 | 87.3 | 76.4
536.06 | 5.022 | 179.921 | 3.57 | 29.4 | 31.7 | 29.2 | 30.4 | 87.2 | 76.3
537.06 | 5.076 | 183.966 | 3.568 | 29.5 | 31.7 | 29.4 | 30.5 | 87 | 76.2
538.06 | 5.117 | 188.159 | 3.57 | 29.6 | 31.7 | 29.4 | 30.6 | 87 | 76.3
539.06 | 5.039 | 187.35 | 3.57 | 29.6 | 31.8 | 29.5 | 30.6 | 87.1 | 76.3
540.06 | 4.958 | 180.086 | 3.57 | 29.6 | 31.9 | 29.5 | 30.7 | 86.9 | 76.5
541.06 | 5.079 | 182.219 | 3.57 | 29.6 | 31.9 | 29.5 | 30.7 | 87.3 | 76.7
542.06 | 5.016 | 185.437 | 3.57 | 29.7 | 32 | 29.5 | 30.7 | 87.6 | 77
543.06 | 5.16 | 185.272 | 3.569 | 29.7 | 32 | 29.6 | 30.7 | 87.4 | 77
544.06 | 5.045 | 190.31 | 3.569 | 29.8 | 32 | 29.7 | 30.7 | 87 | 76.9
545.06 | 5.069 | 187.147 | 3.569 | 29.9 | 32.1 | 29.7 | 30.8 | 87.3 | 76.9
546.06 | 5.126 | 186.007 | 3.569 | 30 | 32.1 | 29.8 | 30.8 | 87.4 | 77.1
547.06 | 5.079 | 181.263 | 3.569 | 30 | 32.2 | 29.9 | 30.9 | 87.6 | 76.9
548.06 | 5.011 | 187.717 | 3.569 | 30.1 | 32.2 | 30 | 30.9 | 87.5 | 76.6
549.06 | 5.106 | 187.533 | 3.569 | 30.1 | 32.3 | 30 | 31 | 87.2 | 76.5
550.06 | 5.028 | 189.63 | 3.569 | 30.2 | 32.3 | 30.1 | 31.1 | 87.4 | 76.7
551.06 | 5.014 | 186.485 | 3.569 | 30.3 | 32.3 | 30.1 | 31.1 | 87.6 | 77
552.06 | 5.034 | 183.286 | 3.569 | 30.3 | 32.4 | 30 | 31.2 | 87.5 | 77
553.06 | 4.983 | 180.638 | 3.569 | 30.4 | 32.5 | 30.2 | 31.2 | 87.7 | 77.1
554.06 | 5.019 | 193.032 | 3.569 | 30.5 | 32.6 | 30.2 | 31.3 | 88.1 | 77.5
555.06 | 5.04 | 183.893 | 3.569 | 30.5 | 32.6 | 30.3 | 31.4 | 88.1 | 77.3
556.06 | 5.035 | 181.778 | 3.568 | 30.5 | 32.6 | 30.3 | 31.4 | 88.4 | 77.3
557.06 | 5.015 | 189.814 | 3.568 | 30.5 | 32.7 | 30.4 | 31.4 | 88.1 | 77.3
558.06 | 4.964 | 182.329 | 3.568 | 30.5 | 32.7 | 30.4 | 31.5 | 87.9 | 77.3
559.06 | 5.144 | 181.153 | 3.568 | 30.6 | 32.7 | 30.5 | 31.6 | 87.9 | 77.5
560.06 | 5.068 | 179.976 | 3.568 | 30.6 | 32.8 | 30.6 | 31.7 | 87.8 | 77.5
561.06 | 5.041 | 187.313 | 3.567 | 30.5 | 32.8 | 30.6 | 31.8 | 87.8 | 77.5
562.06 | 5.001 | 189.023 | 3.567 | 30.5 | 32.9 | 30.6 | 31.7 | 87.6 | 77.6
563.06 | 5.015 | 187.736 | 3.567 | 30.5 | 32.9 | 30.6 | 31.7 | 87.6 | 77.5
564.06 | 5.052 | 183.727 | 3.567 | 30.5 | 33 | 30.5 | 31.8 | 87.9 | 77.6
565.06 | 4.955 | 179.369 | 3.567 | 30.6 | 32.9 | 30.5 | 31.9 | 88.1 | 77.7
566.06 | 5.143 | 180.785 | 3.567 | 30.7 | 33 | 30.6 | 31.9 | 88.2 | 77.4
567.06 | 5.144 | 183.874 | 3.567 | 30.8 | 33 | 30.7 | 31.9 | 88.3 | 77.3
568.06 | 4.969 | 192.406 | 3.567 | 30.8 | 32.9 | 30.8 | 31.9 | 88 | 77.5
569.06 | 5.085 | 192.48 | 3.566 | 30.7 | 33 | 30.8 | 32.1 | 88.1 | 77.4
570.06 | 5.102 | 188.821 | 3.566 | 30.7 | 33.1 | 30.9 | 32.1 | 87.9 | 77.3
571.06 | 5.047 | 188.931 | 3.566 | 30.9 | 33.2 | 31 | 32.1 | 88 | 77.1
572.06 | 5.006 | 189.262 | 3.566 | 31 | 33.3 | 31.1 | 32 | 88.2 | 77
573.06 | 5.111 | 195.624 | 3.565 | 31.1 | 33.4 | 31.1 | 32.2 | 88.4 | 77.2
574.06 | 5.056 | 187.35 | 3.565 | 31.1 | 33.5 | 31.1 | 32.2 | 88.8 | 77.4
575.06 | 5.107 | 194.962 | 3.565 | 31.1 | 33.4 | 31.2 | 32.2 | 88.9 | 77.8
576.06 | 5.113 | 188.508 | 3.564 | 31.1 | 33.5 | 31.3 | 32.3 | 89 | 78
577.06 | 5.126 | 187.129 | 3.564 | 31.1 | 33.5 | 31.2 | 32.4 | 88.8 | 77.9
578.06 | 4.975 | 190.292 | 3.564 | 31.1 | 33.5 | 31.3 | 32.4 | 88.4 | 77.7
579.06 | 5.006 | 184.444 | 3.564 | 31.1 | 33.5 | 31.3 | 32.3 | 88.5 | 77.9
580.06 | 5.157 | 192.222 | 3.564 | 31.1 | 33.5 | 31.4 | 32.3 | 88.7 | 77.9
581.06 | 5.104 | 185.456 | 3.564 | 31.2 | 33.5 | 31.5 | 32.4 | 88.7 | 77.9
582.06 | 5.094 | 179.939 | 3.565 | 31.3 | 33.5 | 31.5 | 32.5 | 88.7 | 77.9
583.06 | 5.137 | 181.153 | 3.565 | 31.3 | 33.7 | 31.5 | 32.6 | 89.2 | 77.9
584.06 | 4.969 | 185.842 | 3.565 | 31.4 | 33.7 | 31.6 | 32.6 | 89.5 | 78
585.06 | 5.104 | 190.696 | 3.565 | 31.4 | 33.8 | 31.5 | 32.7 | 89.5 | 78.2
586.06 | 5.119 | 181.484 | 3.564 | 31.5 | 33.9 | 31.5 | 32.6 | 89.3 | 78.2
587.06 | 5.04 | 189.703 | 3.564 | 31.5 | 34 | 31.6 | 32.6 | 89.5 | 78.2
588.06 | 5.12 | 190.843 | 3.564 | 31.5 | 34.1 | 31.7 | 32.7 | 89.3 | 78.1
589.06 | 5.099 | 186.577 | 3.564 | 31.5 | 34 | 31.7 | 32.8 | 89.3 | 77.9
590.06 | 5.039 | 179.755 | 3.565 | 31.6 | 34 | 31.6 | 32.8 | 89.5 | 77.8
591.06 | 5.09 | 182.477 | 3.564 | 31.6 | 34 | 31.7 | 32.9 | 89.4 | 77.9
592.06 | 5.037 | 182.329 | 3.564 | 31.6 | 34 | 31.7 | 33 | 89.6 | 77.9
593.06 | 5.125 | 183.856 | 3.564 | 31.7 | 34.1 | 31.8 | 33.1 | 89.5 | 78.2
594.06 | 5.155 | 185.29 | 3.564 | 31.7 | 34.1 | 31.9 | 33.2 | 89.5 | 78.4
595.06 | 5.21 | 182.054 | 3.564 | 31.7 | 34.2 | 31.9 | 33.2 | 89.4 | 78.5
596.06 | 5.168 | 182.311 | 3.564 | 31.8 | 34.2 | 32 | 33.2 | 89.2 | 78.6
597.06 | 5.087 | 178.211 | 3.564 | 31.9 | 34.3 | 32.1 | 33.3 | 89.2 | 78.9
598.06 | 5.042 | 185.786 | 3.564 | 31.9 | 34.3 | 32.1 | 33.3 | 89.1 | 78.7
599.06 | 5.055 | 181.925 | 3.564 | 31.9 | 34.3 | 32.2 | 33.3 | 89.2 | 78.8
600.06 | 5.087 | 186.375 | 3.563 | 31.9 | 34.4 | 32.3 | 33.4 | 89.6 | 79.1
601.06 | 5.086 | 187.405 | 3.563 | 32 | 34.5 | 32.3 | 33.4 | 89.2 | 79
602.06 | 5.038 | 191.101 | 3.563 | 32.1 | 34.5 | 32.3 | 33.5 | 89.2 | 78.9
603.06 | 5.018 | 188.067 | 3.563 | 32.1 | 34.6 | 32.3 | 33.6 | 89 | 78.9
604.06 | 5.144 | 186.191 | 3.563 | 32.2 | 34.6 | 32.3 | 33.5 | 88.6 | 79
605.06 | 5.109 | 179.921 | 3.563 | 32.2 | 34.7 | 32.4 | 33.6 | 88.8 | 79.3
606.06 | 4.959 | 183.451 | 3.563 | 32.2 | 34.6 | 32.4 | 33.7 | 89.2 | 79.5
607.06 | 5.159 | 181.796 | 3.563 | 32.2 | 34.7 | 32.5 | 33.8 | 89.2 | 79.8
608.06 | 5.123 | 175.232 | 3.563 | 32.2 | 34.7 | 32.5 | 33.8 | 88.9 | 79.6
609.06 | 5.041 | 184.205 | 3.563 | 32.3 | 34.7 | 32.5 | 33.8 | 88.9 | 79.4
610.06 | 5.035 | 187.846 | 3.562 | 32.4 | 34.7 | 32.6 | 33.9 | 89 | 79.6
611.06 | 5.005 | 174.478 | 3.562 | 32.5 | 34.8 | 32.6 | 34 | 88.8 | 79.7
612.06 | 5.188 | 182.072 | 3.561 | 32.5 | 34.9 | 32.7 | 34.1 | 88.7 | 79.7
613.06 | 5.009 | 185.198 | 3.562 | 32.5 | 34.9 | 32.7 | 34 | 88.8 | 79.1
614.06 | 5.039 | 179.185 | 3.562 | 32.4 | 34.9 | 32.7 | 34 | 88.9 | 79
615.06 | 5.086 | 179.24 | 3.562 | 32.4 | 35 | 32.8 | 34 | 88.9 | 78.9
616.06 | 5.112 | 184.757 | 3.562 | 32.4 | 35.1 | 32.9 | 34 | 88.9 | 78.9
617.06 | 5.026 | 180.932 | 3.562 | 32.5 | 35.1 | 32.9 | 34 | 88.9 | 78.8
618.06 | 5.026 | 177.144 | 3.562 | 32.6 | 35.2 | 32.9 | 34 | 89 | 78.7
619.06 | 5.094 | 174.79 | 3.562 | 32.6 | 35.3 | 33 | 34.1 | 88.8 | 78.9
620.06 | 5.09 | 186.393 | 3.561 | 32.6 | 35.4 | 33.1 | 34.1 | 88.8 | 78.9
621.06 | 5.093 | 187.938 | 3.561 | 32.7 | 35.4 | 33.1 | 34.2 | 88.8 | 78.8
622.06 | 5.153 | 184.499 | 3.561 | 32.7 | 35.4 | 33.1 | 34.3 | 88.9 | 79.1
623.06 | 4.994 | 173.08 | 3.561 | 32.8 | 35.4 | 33.2 | 34.3 | 89.1 | 79.2
624.06 | 5.1 | 184.72 | 3.56 | 32.8 | 35.4 | 33.1 | 34.4 | 89 | 78.9
625.06 | 5.11 | 189.06 | 3.56 | 32.8 | 35.4 | 33 | 34.3 | 89 | 78.6
626.06 | 5.133 | 181.612 | 3.56 | 32.8 | 35.5 | 33.1 | 34.3 | 88.8 | 78.5
627.06 | 5.102 | 179.387 | 3.559 | 32.7 | 35.5 | 33.2 | 34.3 | 88.6 | 78.2
628.06 | 5.098 | 184.591 | 3.559 | 32.7 | 35.5 | 33.3 | 34.3 | 88.9 | 78.4
629.06 | 5.051 | 180.288 | 3.559 | 32.8 | 35.6 | 33.3 | 34.4 | 89 | 78.4
630.06 | 4.999 | 186.853 | 3.559 | 32.9 | 35.6 | 33.2 | 34.4 | 89.5 | 78.5
631.06 | 5.077 | 174.772 | 3.558 | 32.9 | 35.6 | 33.3 | 34.6 | 89.7 | 78.7
632.06 | 5.128 | 177.401 | 3.558 | 33 | 35.7 | 33.3 | 34.7 | 89.8 | 79
633.06 | 5.096 | 179.626 | 3.558 | 33.1 | 35.7 | 33.4 | 34.7 | 89.6 | 78.7
634.06 | 5.142 | 173.816 | 3.558 | 33.1 | 35.7 | 33.4 | 34.7 | 89.7 | 78.6
635.06 | 5.181 | 169.366 | 3.56 | 33.1 | 35.8 | 33.4 | 34.7 | 89.5 | 77.9
636.06 | 5.046 | 167.067 | 3.56 | 33.2 | 35.9 | 33.6 | 34.8 | 89.3 | 78.2
637.06 | 4.994 | 174.073 | 3.56 | 33.1 | 35.9 | 33.6 | 34.9 | 89.3 | 78.2
638.06 | 5.185 | 170.395 | 3.56 | 33.1 | 35.9 | 33.7 | 34.9 | 89.1 | 78.3
639.06 | 5.05 | 173.503 | 3.56 | 33.1 | 35.9 | 33.7 | 34.7 | 89.3 | 78.4
640.06 | 5.162 | 174.809 | 3.56 | 33.2 | 36 | 33.9 | 34.8 | 89 | 78.5
641.06 | 4.998 | 172.639 | 3.56 | 33.2 | 36.1 | 34 | 34.9 | 89.3 | 78.9
642.06 | 5.182 | 170.451 | 3.56 | 33.3 | 36.1 | 33.9 | 35.1 | 89.6 | 78.8
643.06 | 5.124 | 173.025 | 3.559 | 33.3 | 36.1 | 33.9 | 35.1 | 89.7 | 79
644.06 | 5.106 | 169.402 | 3.559 | 33.3 | 36.1 | 33.9 | 35.1 | 89.3 | 78.8
645.06 | 5.186 | 175.213 | 3.558 | 33.5 | 36.1 | 33.8 | 35.1 | 89.3 | 78.7
646.06 | 5.152 | 174.827 | 3.559 | 33.6 | 36.2 | 33.8 | 35.1 | 89.3 | 79
647.06 | 5.021 | 173.503 | 3.558 | 33.6 | 36.2 | 33.9 | 35 | 89.5 | 79
648.06 | 5.069 | 174.882 | 3.558 | 33.7 | 36.3 | 34 | 35.1 | 89.3 | 79
649.06 | 5.092 | 181.153 | 3.558 | 33.7 | 36.4 | 34.1 | 35.2 | 89.4 | 79.2
650.06 | 5.055 | 184.61 | 3.558 | 33.7 | 36.5 | 34.2 | 35.4 | 89.6 | 79.6
651.06 | 5.109 | 182.881 | 3.557 | 33.7 | 36.4 | 34.3 | 35.4 | 89.8 | 79.5
652.06 | 5.056 | 187.276 | 3.557 | 33.7 | 36.5 | 34.3 | 35.5 | 89.9 | 79.7
653.06 | 4.99 | 185.603 | 3.556 | 33.7 | 36.5 | 34.4 | 35.6 | 89.8 | 79.9
654.06 | 4.936 | 174.772 | 3.556 | 33.7 | 36.5 | 34.4 | 35.6 | 89.7 | 80.1
655.06 | 5.133 | 185.97 | 3.555 | 33.7 | 36.4 | 34.4 | 35.6 | 89.9 | 80.3
656.06 | 4.987 | 182.109 | 3.556 | 33.8 | 36.5 | 34.4 | 35.6 | 89.7 | 80.1
657.06 | 5.031 | 189.078 | 3.556 | 33.9 | 36.6 | 34.5 | 35.8 | 89.9 | 80.3
658.06 | 4.99 | 172.915 | 3.556 | 33.8 | 36.7 | 34.5 | 35.9 | 89.9 | 80.3
659.06 | 5.085 | 187.037 | 3.555 | 33.9 | 36.8 | 34.5 | 35.9 | 90.2 | 80.4
660.06 | 5.134 | 194.797 | 3.555 | 33.8 | 36.8 | 34.5 | 35.9 | 90.2 | 80.4
661.06 | 5.174 | 186.927 | 3.555 | 33.8 | 36.8 | 34.6 | 36 | 90.4 | 80.8
662.06 | 5.118 | 183.948 | 3.555 | 33.9 | 36.9 | 34.5 | 36 | 90.7 | 80.9
663.06 | 5.032 | 182.55 | 3.555 | 34 | 36.9 | 34.6 | 36.1 | 90.7 | 80.7
664.06 | 5.041 | 178.027 | 3.555 | 34 | 36.9 | 34.6 | 36 | 90.7 | 80.6
665.06 | 5.158 | 191.395 | 3.555 | 34 | 36.9 | 34.8 | 36.1 | 90.6 | 80.8
666.06 | 5.129 | 187.386 | 3.555 | 34.1 | 36.9 | 34.8 | 36.2 | 90.8 | 80.7
667.06 | 4.914 | 181.337 | 3.555 | 34 | 36.9 | 34.8 | 36.2 | 91 | 80.7
668.06 | 5.153 | 189.096 | 3.555 | 34 | 36.8 | 34.9 | 36.1 | 91 | 80.6
669.06 | 5.111 | 172.749 | 3.555 | 34.1 | 36.7 | 34.8 | 36.1 | 91 | 81
670.06 | 5.052 | 174.018 | 3.555 | 34.2 | 36.9 | 34.9 | 36.2 | 90.8 | 81.1
671.06 | 5.072 | 182.513 | 3.555 | 34.1 | 37 | 34.9 | 36.2 | 90.3 | 81
672.06 | 5.032 | 176.813 | 3.555 | 34.2 | 37.1 | 35.1 | 36.3 | 90.4 | 80.7
673.06 | 5.156 | 174.937 | 3.554 | 34.2 | 37.3 | 35.1 | 36.4 | 90.6 | 80.8
674.06 | 5.111 | 191.983 | 3.554 | 34.3 | 37.3 | 35.1 | 36.4 | 90.5 | 80.6
675.06 | 5.058 | 188.747 | 3.553 | 34.3 | 37.3 | 35.1 | 36.4 | 90.4 | 80.6
676.06 | 5.104 | 178.082 | 3.553 | 34.4 | 37.3 | 35.2 | 36.4 | 90.1 | 80.4
677.06 | 5.058 | 183.341 | 3.553 | 34.3 | 37.2 | 35.2 | 36.4 | 90 | 80.4
678.06 | 4.972 | 189.464 | 3.553 | 34.4 | 37.2 | 35.2 | 36.5 | 90.3 | 80.5
679.06 | 4.969 | 184.812 | 3.553 | 34.4 | 37.2 | 35.3 | 36.4 | 90.5 | 80.7
680.06 | 5.153 | 172.749 | 3.553 | 34.4 | 37.3 | 35.4 | 36.6 | 90.6 | 80.9
681.06 | 5.168 | 179.222 | 3.553 | 34.4 | 37.4 | 35.4 | 36.6 | 90.8 | 81
682.06 | 5.041 | 172.51 | 3.553 | 34.5 | 37.4 | 35.5 | 36.6 | 90.8 | 81
683.06 | 5.068 | 179.093 | 3.553 | 34.6 | 37.4 | 35.4 | 36.6 | 90.6 | 80.9
684.06 | 5.135 | 186.632 | 3.552 | 34.6 | 37.4 | 35.4 | 36.6 | 90.7 | 80.8
685.06 | 5.024 | 192.461 | 3.552 | 34.6 | 37.5 | 35.4 | 36.7 | 90.8 | 80.6
686.06 | 5.153 | 186.945 | 3.552 | 34.7 | 37.6 | 35.4 | 36.7 | 90.6 | 80.6
687.06 | 5.08 | 177.714 | 3.552 | 34.6 | 37.6 | 35.5 | 36.8 | 90.9 | 80.8
688.06 | 5.046 | 181.631 | 3.552 | 34.7 | 37.6 | 35.6 | 36.8 | 90.6 | 80.7
689.06 | 5.034 | 183.856 | 3.551 | 34.7 | 37.6 | 35.7 | 36.9 | 90.6 | 80.8
690.06 | 5.012 | 178.56 | 3.552 | 34.8 | 37.7 | 35.7 | 37 | 90.9 | 81.1
691.06 | 5.127 | 180.123 | 3.552 | 34.7 | 37.7 | 35.7 | 37 | 90.9 | 80.9
692.06 | 5.154 | 184.205 | 3.552 | 34.6 | 37.7 | 35.6 | 37 | 90.8 | 80.9
693.06 | 5.111 | 183.139 | 3.552 | 34.6 | 37.8 | 35.6 | 36.9 | 90.9 | 80.5
694.06 | 4.983 | 193.087 | 3.551 | 34.8 | 37.8 | 35.7 | 36.9 | 90.8 | 80.6
695.06 | 5.057 | 181.447 | 3.551 | 34.9 | 37.8 | 35.7 | 37 | 90.7 | 81
696.06 | 5.112 | 174.514 | 3.55 | 35 | 37.9 | 35.8 | 37.1 | 91.1 | 81.3
697.06 | 5.106 | 183.819 | 3.55 | 35 | 37.9 | 35.8 | 37.1 | 91.3 | 81.5
698.06 | 5.107 | 186.688 | 3.55 | 34.9 | 38 | 35.8 | 37.3 | 91.2 | 81.3
699.06 | 5.155 | 183.911 | 3.549 | 35 | 38 | 35.9 | 37.4 | 91.6 | 81.4
700.06 | 5.018 | 189.538 | 3.549 | 35 | 38.1 | 35.9 | 37.3 | 91.4 | 81.1
701.06 | 5.129 | 186.522 | 3.549 | 35 | 38.1 | 36 | 37.3 | 91.3 | 81.3
702.06 | 5.098 | 192.645 | 3.548 | 35.1 | 38.1 | 36 | 37.4 | 91.6 | 81.9
703.06 | 5.128 | 191.303 | 3.548 | 35.2 | 38.2 | 36.1 | 37.5 | 91.8 | 81.6
704.06 | 5.053 | 188.692 | 3.548 | 35.1 | 38.3 | 36 | 37.4 | 92.3 | 81.5
705.06 | 5.086 | 190.273 | 3.548 | 35.1 | 38.3 | 36.2 | 37.3 | 92.4 | 81.4
706.06 | 5.174 | 193.344 | 3.548 | 35.1 | 38.1 | 36.2 | 37.4 | 92.3 | 81.3
707.06 | 5.092 | 188.048 | 3.548 | 35.1 | 38.1 | 36.1 | 37.4 | 92 | 81.1
708.06 | 5.151 | 185.18 | 3.548 | 35.2 | 38.3 | 36.2 | 37.5 | 92.2 | 81.3
709.06 | 4.96 | 193.123 | 3.548 | 35.3 | 38.5 | 36.2 | 37.5 | 92.4 | 81.6
710.06 | 5.09 | 183.322 | 3.547 | 35.4 | 38.6 | 36.3 | 37.7 | 92.3 | 81.9
711.06 | 5.125 | 186.081 | 3.547 | 35.4 | 38.5 | 36.4 | 37.8 | 92 | 82.3
712.06 | 5.06 | 191.744 | 3.546 | 35.4 | 38.5 | 36.5 | 37.9 | 92.1 | 82.3
713.06 | 5.135 | 195.827 | 3.548 | 35.5 | 38.5 | 36.4 | 37.9 | 92.4 | 81.9
714.06 | 5.148 | 188.49 | 3.548 | 35.5 | 38.4 | 36.4 | 37.8 | 92.4 | 81.6
715.06 | 5.037 | 179.939 | 3.548 | 35.6 | 38.5 | 36.5 | 37.7 | 92.4 | 81.9
716.06 | 5.139 | 181.686 | 3.548 | 35.6 | 38.2 | 36.5 | 37.8 | 92.5 | 82.4
717.06 | 5.141 | 175.507 | 3.548 | 35.6 | 38.3 | 36.5 | 37.8 | 93 | 82.5
718.06 | 5.132 | 179.461 | 3.548 | 35.6 | 38.5 | 36.6 | 37.7 | 92.7 | 82.5
719.06 | 5.106 | 172.234 | 3.548 | 35.7 | 38.6 | 36.7 | 37.8 | 93 | 82.7
720.06 | 5.122 | 177.806 | 3.548 | 35.7 | 38.7 | 36.7 | 37.8 | 93.1 | 82.5
721.06 | 5.182 | 185.676 | 3.548 | 35.6 | 38.7 | 36.8 | 38 | 92.6 | 82
722.06 | 5.093 | 173.963 | 3.547 | 35.6 | 38.7 | 36.8 | 38 | 92.4 | 82.2
723.06 | 4.969 | 181.134 | 3.547 | 35.8 | 38.9 | 36.8 | 38.1 | 92.6 | 82.3
724.06 | 5.016 | 180.638 | 3.547 | 35.8 | 38.9 | 37 | 38.2 | 92.6 | 82.5
725.06 | 5.118 | 184.518 | 3.546 | 35.8 | 38.9 | 37.1 | 38.4 | 92.6 | 82.8
726.06 | 5.064 | 180.344 | 3.546 | 35.8 | 38.9 | 37 | 38.3 | 92.3 | 82.8
727.06 | 5.071 | 188.067 | 3.546 | 35.8 | 38.9 | 37.1 | 38.3 | 92.4 | 82.7
728.06 | 5.059 | 186.853 | 3.545 | 35.8 | 38.9 | 37.1 | 38.3 | 92.4 | 83
729.06 | 5.034 | 189.28 | 3.545 | 35.9 | 38.9 | 37 | 38.5 | 92.1 | 82.9
730.06 | 5.024 | 189.041 | 3.545 | 35.9 | 38.9 | 37 | 38.4 | 92.2 | 82.9
731.06 | 5.153 | 187.221 | 3.545 | 35.9 | 39 | 37.1 | 38.5 | 92.4 | 82.8
732.06 | 5.069 | 186.724 | 3.544 | 35.9 | 39 | 36.9 | 38.6 | 92.5 | 82.7
733.06 | 5.068 | 184.518 | 3.544 | 35.9 | 39.1 | 37 | 38.5 | 92.5 | 82.8
734.06 | 4.982 | 185.823 | 3.544 | 35.9 | 39.2 | 37.1 | 38.6 | 92.6 | 82.8
735.06 | 5.137 | 179.203 | 3.544 | 35.8 | 39.1 | 37.2 | 38.7 | 92.3 | 82.8
736.06 | 5.105 | 181.355 | 3.543 | 35.9 | 39.1 | 37.3 | 38.7 | 92.3 | 83
737.06 | 5.043 | 181.87 | 3.543 | 36 | 39.2 | 37.4 | 38.8 | 92.5 | 82.9
738.06 | 5.112 | 188.067 | 3.542 | 36.1 | 39.3 | 37.4 | 38.7 | 92.4 | 82.9
739.06 | 5.069 | 192.333 | 3.544 | 36 | 39.4 | 37.4 | 38.7 | 92.5 | 82.9
740.06 | 5.096 | 189.795 | 3.545 | 36.1 | 39.5 | 37.4 | 38.7 | 92.1 | 82.7
741.06 | 5.1 | 186.945 | 3.545 | 36.1 | 39.5 | 37.5 | 38.7 | 91.9 | 83
742.06 | 5.17 | 189.427 | 3.544 | 36.2 | 39.4 | 37.6 | 38.7 | 91.9 | 83
743.06 | 5.156 | 180.601 | 3.545 | 36.3 | 39.6 | 37.6 | 39 | 92.1 | 83.6
744.06 | 5.108 | 187.019 | 3.544 | 36.3 | 39.6 | 37.6 | 39 | 92.3 | 83.8
745.06 | 5.158 | 183.378 | 3.544 | 36.3 | 39.5 | 37.6 | 39 | 92.2 | 83.6
746.06 | 5.034 | 183.58 | 3.544 | 36.4 | 39.6 | 37.5 | 39.1 | 92.1 | 83.9
747.06 | 5.163 | 169.825 | 3.544 | 36.3 | 39.6 | 37.7 | 39.2 | 93 | 84.2
748.06 | 5.173 | 181.741 | 3.543 | 36.4 | 39.7 | 37.8 | 39.1 | 93 | 83.9
749.06 | 5.166 | 183.139 | 3.543 | 36.3 | 39.7 | 37.8 | 38.9 | 92.8 | 83.6
750.06 | 4.996 | 171.756 | 3.543 | 36.4 | 39.7 | 37.8 | 39 | 92.4 | 83.5
751.06 | 5.038 | 188.416 | 3.543 | 36.5 | 39.6 | 37.8 | 39 | 92.4 | 83.4
752.06 | 5.039 | 180.123 | 3.542 | 36.5 | 39.7 | 37.9 | 39 | 92.4 | 83.3
753.06 | 5.184 | 175.544 | 3.542 | 36.6 | 39.8 | 37.9 | 39.1 | 92.1 | 83.3
754.06 | 5.123 | 182.385 | 3.543 | 36.6 | 39.8 | 37.9 | 39.2 | 92.1 | 83.4
755.06 | 4.978 | 182.808 | 3.542 | 36.5 | 39.9 | 37.9 | 39.2 | 91.9 | 83.3
756.06 | 5.139 | 187.772 | 3.542 | 36.5 | 39.8 | 37.9 | 39.2 | 91.9 | 83.4
757.06 | 4.94 | 179.553 | 3.542 | 36.7 | 39.8 | 37.9 | 39.2 | 91.4 | 83.9
758.06 | 4.998 | 182.863 | 3.542 | 36.7 | 40 | 38 | 39.3 | 91.6 | 83.9
759.06 | 5.025 | 180.068 | 3.541 | 36.7 | 40 | 38 | 39.3 | 91.6 | 83.8
760.06 | 5.068 | 181.337 | 3.541 | 36.7 | 40 | 38 | 39.4 | 91.5 | 83.9
761.06 | 5.116 | 186.669 | 3.541 | 36.6 | 40 | 38 | 39.3 | 91.7 | 83.9
762.06 | 5.139 | 186.945 | 3.541 | 36.7 | 40.1 | 38.1 | 39.5 | 91.6 | 84.1
763.06 | 5.149 | 191.082 | 3.541 | 36.7 | 40.1 | 38.2 | 39.6 | 91.6 | 84.2
764.06 | 5.098 | 184.021 | 3.541 | 36.8 | 40.2 | 38.2 | 39.5 | 91.4 | 84.1
765.06 | 5.057 | 183.966 | 3.54 | 36.9 | 40.3 | 38.2 | 39.6 | 91.9 | 84.2
766.06 | 5.014 | 184.867 | 3.54 | 37 | 40.3 | 38.2 | 39.5 | 92.2 | 84.3
767.06 | 5.023 | 183.856 | 3.539 | 37 | 40.3 | 38.3 | 39.4 | 92.2 | 84.3
768.06 | 5.082 | 188.802 | 3.54 | 36.9 | 40.3 | 38.3 | 39.5 | 92 | 84.1
769.06 | 5.16 | 183.267 | 3.54 | 36.9 | 40.3 | 38.4 | 39.4 | 91.7 | 83.9
770.06 | 5.053 | 178.891 | 3.54 | 36.9 | 40.3 | 38.3 | 39.5 | 91.5 | 83.8
771.06 | 5.082 | 189.464 | 3.54 | 37 | 40.3 | 38.4 | 39.5 | 91.2 | 83.7
772.06 | 5.138 | 189.795 | 3.539 | 37 | 40.2 | 38.4 | 39.6 | 91.3 | 83.8
773.06 | 5.14 | 185.713 | 3.539 | 36.9 | 40.2 | 38.4 | 39.7 | 90.9 | 83.7
774.06 | 5.133 | 186.32 | 3.538 | 37 | 40.3 | 38.5 | 39.7 | 90.9 | 83.8
775.06 | 5.066 | 191.469 | 3.538 | 36.9 | 40.3 | 38.6 | 39.8 | 91.1 | 83.8
776.06 | 4.962 | 183.359 | 3.538 | 36.9 | 40.3 | 38.6 | 39.8 | 90.8 | 83.8
777.06 | 5.04 | 183.617 | 3.538 | 37 | 40.3 | 38.6 | 39.9 | 90.9 | 83.8
778.06 | 5.097 | 185.878 | 3.538 | 37.1 | 40.3 | 38.6 | 39.9 | 91.1 | 83.6
779.06 | 5.008 | 186.908 | 3.538 | 37.1 | 40.4 | 38.7 | 40 | 90.9 | 83.6
780.06 | 5.167 | 180.049 | 3.538 | 37.1 | 40.4 | 38.7 | 40 | 91 | 83.7
781.06 | 5.145 | 187.57 | 3.537 | 37.1 | 40.5 | 38.8 | 40 | 91.6 | 83.8
782.06 | 5.047 | 182.293 | 3.537 | 37.2 | 40.7 | 38.8 | 40 | 91.7 | 84
783.06 | 4.999 | 177.953 | 3.537 | 37.2 | 40.7 | 38.9 | 40.1 | 91.5 | 83.4
784.06 | 5.033 | 180.031 | 3.537 | 37.4 | 40.8 | 39 | 40.1 | 91.6 | 83.5
785.06 | 5.14 | 183.543 | 3.537 | 37.4 | 40.8 | 39 | 40.1 | 91.6 | 83.6
786.06 | 5.115 | 180.123 | 3.536 | 37.5 | 40.8 | 39 | 40.1 | 91.6 | 83.5
787.06 | 5.028 | 187.699 | 3.536 | 37.5 | 40.8 | 39 | 40.2 | 91.4 | 83
788.06 | 5.117 | 194.87 | 3.536 | 37.5 | 40.8 | 39 | 40.3 | 91.4 | 83
789.06 | 5.103 | 177.365 | 3.535 | 37.6 | 40.9 | 38.9 | 40.3 | 91.7 | 83.3
790.06 | 5.172 | 182.881 | 3.535 | 37.5 | 40.8 | 39 | 40.3 | 91.8 | 83.6
791.06 | 4.975 | 185.161 | 3.534 | 37.4 | 40.9 | 39.1 | 40.3 | 91.7 | 83.6
792.06 | 5.104 | 186.504 | 3.534 | 37.4 | 40.9 | 39.1 | 40.4 | 91.9 | 83.6
793.06 | 5.104 | 182.66 | 3.534 | 37.4 | 40.9 | 39.2 | 40.4 | 91.8 | 83.7
794.06 | 4.953 | 186.871 | 3.533 | 37.4 | 40.9 | 39 | 40.5 | 92.2 | 84.1
795.06 | 5.153 | 186.081 | 3.533 | 37.4 | 41 | 39.1 | 40.6 | 92.3 | 84.3
796.06 | 5.184 | 194.503 | 3.531 | 37.5 | 41 | 39.2 | 40.7 | 92.4 | 84.4
797.06 | 5.172 | 187.331 | 3.533 | 37.5 | 41 | 39.2 | 40.6 | 91.9 | 84
798.06 | 5.099 | 177.604 | 3.533 | 37.6 | 41 | 39.2 | 40.5 | 92.1 | 83.8
799.06 | 5.015 | 173.154 | 3.533 | 37.7 | 41.1 | 39.3 | 40.6 | 92.4 | 83.8
800.06 | 5.008 | 175.967 | 3.533 | 37.6 | 41 | 39.4 | 40.7 | 92.5 | 83.5
801.06 | 5.168 | 179.185 | 3.533 | 37.6 | 41.1 | 39.4 | 40.8 | 92.3 | 83.5
802.06 | 5.075 | 182.311 | 3.532 | 37.6 | 41.3 | 39.3 | 40.8 | 92.2 | 83.8
803.06 | 4.999 | 173.154 | 3.532 | 37.7 | 41.3 | 39.4 | 40.8 | 92.3 | 83.9
804.06 | 5.165 | 172.988 | 3.532 | 37.9 | 41.3 | 39.4 | 40.8 | 92.4 | 84.3
805.06 | 5.128 | 176.96 | 3.531 | 37.8 | 41.3 | 39.5 | 40.9 | 92.5 | 84.2
806.06 | 5.079 | 179.755 | 3.531 | 38 | 41.2 | 39.5 | 40.9 | 92.4 | 84.4
807.06 | 5.109 | 182.017 | 3.531 | 38.1 | 41.1 | 39.5 | 40.9 | 92.6 | 84.9
808.06 | 5.001 | 181.999 | 3.53 | 38.1 | 41.2 | 39.6 | 41 | 92.7 | 85.1
809.06 | 5.078 | 174.754 | 3.531 | 38 | 41.2 | 39.6 | 41.1 | 93.1 | 85.3
810.06 | 5.122 | 177.328 | 3.53 | 37.9 | 41.2 | 39.6 | 41.1 | 93.1 | 84.9
811.06 | 5.122 | 181.281 | 3.53 | 38 | 41.2 | 39.7 | 41.1 | 93.2 | 84.6
812.06 | 5.065 | 182.385 | 3.53 | 37.9 | 41.3 | 39.6 | 41.2 | 93.4 | 84.8
813.06 | 5.151 | 169.642 | 3.53 | 37.9 | 41.3 | 39.5 | 41.1 | 93 | 84.8
814.06 | 5.022 | 178.633 | 3.529 | 37.9 | 41.3 | 39.7 | 41 | 93 | 84.8
815.06 | 4.976 | 178.229 | 3.529 | 38 | 41.3 | 39.7 | 41 | 93.2 | 84.5
816.06 | 5.147 | 173.356 | 3.529 | 38 | 41.3 | 39.7 | 41 | 93.1 | 84.3
817.06 | 5.087 | 182.495 | 3.528 | 38 | 41.4 | 39.8 | 41.1 | 93 | 84.4
818.06 | 5.038 | 177.622 | 3.528 | 37.9 | 41.4 | 39.9 | 41.2 | 93 | 84.4
819.06 | 4.989 | 180.95 | 3.528 | 38 | 41.5 | 40 | 41.1 | 93.3 | 84.6
820.06 | 5.099 | 184.297 | 3.527 | 38 | 41.6 | 40 | 41.1 | 93.6 | 84.5
821.06 | 4.996 | 179.387 | 3.528 | 38.1 | 41.6 | 40 | 41.2 | 93.7 | 84.6
822.06 | 5.102 | 175.746 | 3.528 | 38.1 | 41.7 | 40 | 41.3 | 93.8 | 84.6
823.06 | 5.042 | 178.339 | 3.528 | 38.1 | 41.6 | 39.9 | 41.2 | 93.8 | 84.3
824.06 | 5.131 | 174.735 | 3.528 | 38 | 41.7 | 39.8 | 41.1 | 93.5 | 84.1
825.06 | 5.072 | 177.199 | 3.528 | 38.1 | 41.7 | 39.8 | 41.1 | 93.5 | 84.1
826.06 | 5.075 | 176.041 | 3.527 | 38.2 | 41.7 | 39.9 | 41.3 | 93.5 | 84.1
827.06 | 5.049 | 174.092 | 3.527 | 38.4 | 41.8 | 39.9 | 41.4 | 93.2 | 84.4
828.06 | 5.012 | 176.978 | 3.527 | 38.4 | 41.8 | 39.9 | 41.5 | 93.1 | 84.6
829.06 | 5.083 | 183.433 | 3.526 | 38.5 | 41.8 | 40 | 41.5 | 93.2 | 84.5
830.06 | 4.969 | 175.857 | 3.526 | 38.5 | 41.9 | 40.2 | 41.7 | 93.4 | 84.8
831.06 | 5.114 | 177.732 | 3.526 | 38.6 | 42 | 40.2 | 41.7 | 93.5 | 84.7
832.06 | 5.087 | 172.492 | 3.527 | 38.6 | 42 | 40.2 | 41.6 | 93.5 | 84.6
833.06 | 5.01 | 173.043 | 3.527 | 38.5 | 42 | 40.2 | 41.4 | 93.5 | 84.5
834.06 | 4.985 | 171.995 | 3.527 | 38.4 | 41.9 | 40.3 | 41.5 | 93.2 | 84.5
835.06 | 5.084 | 172.529 | 3.526 | 38.4 | 41.9 | 40.3 | 41.6 | 93.1 | 84.5
836.06 | 5.131 | 172.069 | 3.526 | 38.4 | 41.9 | 40.4 | 41.8 | 93.1 | 84.5
837.06 | 5.13 | 180.344 | 3.526 | 38.4 | 41.9 | 40.4 | 41.7 | 93 | 84.5
838.06 | 5.009 | 167.306 | 3.526 | 38.4 | 42 | 40.5 | 41.6 | 92.7 | 84.4
839.06 | 5.07 | 180.619 | 3.526 | 38.5 | 42.1 | 40.4 | 41.6 | 92.6 | 84.5
840.06 | 5.02 | 176.096 | 3.525 | 38.5 | 42.1 | 40.4 | 41.7 | 92.6 | 84.5
841.06 | 5.077 | 172.731 | 3.525 | 38.5 | 42 | 40.4 | 41.7 | 92.9 | 84.8
842.06 | 5.109 | 176.353 | 3.525 | 38.6 | 42.1 | 40.5 | 41.9 | 92.8 | 84.8
843.06 | 5.141 | 174.643 | 3.525 | 38.5 | 42.1 | 40.5 | 42 | 92.8 | 85
844.06 | 5.04 | 172.05 | 3.524 | 38.6 | 42 | 40.6 | 42 | 92.7 | 85
845.06 | 5.06 | 176.004 | 3.524 | 38.6 | 42.1 | 40.6 | 42.1 | 92.7 | 85.2
846.06 | 5.012 | 169.55 | 3.524 | 38.6 | 42.1 | 40.6 | 42.2 | 92.6 | 85.2
847.06 | 5.036 | 176.923 | 3.524 | 38.5 | 42.2 | 40.5 | 42.3 | 92.4 | 85.3
848.06 | 5.036 | 179.387 | 3.523 | 38.6 | 42.3 | 40.6 | 42.3 | 92.5 | 85.5
849.06 | 5.121 | 176.629 | 3.523 | 38.6 | 42.4 | 40.7 | 42.3 | 92.8 | 85.5
850.06 | 5.077 | 178.155 | 3.523 | 38.5 | 42.3 | 40.7 | 42.2 | 92.8 | 85.4
851.06 | 5.043 | 177.42 | 3.523 | 38.7 | 42.4 | 40.7 | 42.2 | 92.5 | 84.9
852.06 | 5.017 | 180.417 | 3.522 | 38.8 | 42.4 | 40.8 | 42.2 | 92.6 | 85.2
853.06 | 4.997 | 187.589 | 3.522 | 38.9 | 42.4 | 40.9 | 42.2 | 92.6 | 85.6
854.06 | 5.144 | 183.893 | 3.522 | 38.8 | 42.4 | 40.9 | 42.1 | 93 | 85.6
855.06 | 5.013 | 184.941 | 3.521 | 38.8 | 42.5 | 40.8 | 42.2 | 92.9 | 85.6
856.06 | 5.112 | 183.322 | 3.521 | 38.7 | 42.4 | 40.8 | 42.2 | 92.8 | 85.5
857.06 | 5.053 | 180.84 | 3.521 | 38.6 | 42.3 | 40.9 | 42.2 | 92.3 | 85
858.06 | 5.089 | 176.114 | 3.521 | 38.6 | 42.3 | 40.9 | 42.2 | 92.1 | 84.9
859.06 | 5.011 | 173.521 | 3.521 | 38.6 | 42.4 | 40.9 | 42.1 | 91.9 | 85
860.06 | 5.055 | 180.123 | 3.52 | 38.7 | 42.5 | 41 | 42.1 | 92.1 | 85.1
861.06 | 5.105 | 176.225 | 3.52 | 38.7 | 42.5 | 41 | 42.2 | 92.3 | 85.2
862.06 | 5.094 | 180.969 | 3.519 | 38.7 | 42.4 | 41 | 42.4 | 92.2 | 85.3
863.06 | 5.034 | 179.737 | 3.519 | 38.9 | 42.5 | 41 | 42.5 | 91.9 | 85.1
864.06 | 5.042 | 171.407 | 3.519 | 39.1 | 42.7 | 41.1 | 42.4 | 91.5 | 85.2
865.06 | 5.115 | 179.865 | 3.517 | 39.1 | 42.8 | 41.3 | 42.5 | 91.9 | 85.6
866.06 | 5.042 | 177.236 | 3.518 | 39 | 42.9 | 41.4 | 42.3 | 92.1 | 85.7
867.06 | 5.121 | 180.38 | 3.518 | 39.1 | 43 | 41.4 | 42.3 | 92.2 | 85.6
868.06 | 5.142 | 177.769 | 3.517 | 39.1 | 42.9 | 41.3 | 42.4 | 92.4 | 85.4
869.06 | 5.025 | 178.964 | 3.517 | 39.2 | 42.9 | 41.1 | 42.3 | 92.9 | 85.1
870.06 | 4.999 | 175.82 | 3.516 | 39.1 | 42.9 | 41 | 42.2 | 93 | 85.1
871.06 | 5.06 | 183.396 | 3.516 | 39.2 | 43 | 41.2 | 42.2 | 93.1 | 85.4
872.06 | 5.098 | 177.714 | 3.516 | 39.3 | 43.1 | 41.3 | 42.4 | 93.6 | 85.7
873.06 | 5.024 | 182.863 | 3.515 | 39.4 | 43.1 | 41.5 | 42.6 | 93.4 | 85.6
874.06 | 5.078 | 186.835 | 3.515 | 39.4 | 43.2 | 41.6 | 42.7 | 93.1 | 85.9
875.06 | 5.127 | 180.858 | 3.513 | 39.4 | 43.1 | 41.6 | 42.8 | 93.4 | 85.6
876.06 | 5.117 | 179.792 | 3.515 | 39.4 | 43.1 | 41.4 | 43 | 93.5 | 85.4
877.06 | 5.128 | 178.652 | 3.515 | 39.4 | 43.1 | 41.4 | 43 | 93.5 | 85.5
878.06 | 5.095 | 176.464 | 3.515 | 39.4 | 43.2 | 41.5 | 42.9 | 93.8 | 85.6
879.06 | 5.048 | 177.07 | 3.515 | 39.4 | 43.2 | 41.5 | 42.8 | 93.9 | 85.4
880.06 | 5.034 | 177.88 | 3.514 | 39.4 | 43.1 | 41.5 | 42.8 | 93.7 | 85.3
881.06 | 5.03 | 174.735 | 3.514 | 39.5 | 43.1 | 41.6 | 42.9 | 93.9 | 85.2
882.06 | 5.059 | 179.7 | 3.514 | 39.5 | 43.2 | 41.7 | 43 | 93.9 | 85.6
883.06 | 4.974 | 187.258 | 3.513 | 39.4 | 43.1 | 41.8 | 43 | 94.1 | 86
884.06 | 5.1 | 176.28 | 3.513 | 39.3 | 43.1 | 41.8 | 43.1 | 93.9 | 85.8
885.06 | 5.106 | 176.427 | 3.513 | 39.3 | 43 | 41.7 | 43 | 93.9 | 85.9
886.06 | 5.196 | 183.01 | 3.513 | 39.4 | 43.2 | 41.7 | 43.1 | 94 | 85.8
887.06 | 5.019 | 176.445 | 3.513 | 39.4 | 43.4 | 41.8 | 43.1 | 93.9 | 85.6
888.06 | 5.14 | 171.83 | 3.513 | 39.5 | 43.5 | 41.9 | 43 | 93.7 | 85.3
889.06 | 5.05 | 169.366 | 3.513 | 39.6 | 43.6 | 41.9 | 43 | 93.6 | 85.2
890.06 | 5.033 | 171.444 | 3.513 | 39.7 | 43.6 | 41.9 | 43.1 | 93.7 | 85.3
891.06 | 5.164 | 172.455 | 3.513 | 39.6 | 43.6 | 42 | 43.2 | 93.6 | 85.6
892.06 | 5.126 | 174.901 | 3.512 | 39.7 | 43.6 | 42 | 43.2 | 93.5 | 85.4
893.06 | 5.046 | 179.001 | 3.512 | 39.7 | 43.6 | 42 | 43.2 | 93.5 | 85.4
894.06 | 5.145 | 175.949 | 3.512 | 39.6 | 43.5 | 42 | 43.3 | 93.6 | 85.5
895.06 | 5.065 | 174.018 | 3.512 | 39.6 | 43.4 | 42.1 | 43.4 | 93.5 | 85.5
896.06 | 4.963 | 170.635 | 3.512 | 39.6 | 43.5 | 41.9 | 43.5 | 93.8 | 85.6
897.06 | 5.209 | 179.994 | 3.511 | 39.6 | 43.6 | 42 | 43.5 | 94.3 | 85.5
898.06 | 5.036 | 185.088 | 3.511 | 39.7 | 43.6 | 42.1 | 43.6 | 94.5 | 85.5
899.06 | 5.014 | 170.046 | 3.511 | 39.8 | 43.5 | 42.1 | 43.5 | 94.5 | 85.5
900.06 | 5.147 | 177.309 | 3.51 | 39.8 | 43.6 | 42 | 43.5 | 94.6 | 85.8
901.06 | 5.088 | 177.457 | 3.51 | 39.9 | 43.7 | 42.1 | 43.6 | 94.5 | 86.3
902.06 | 5.014 | 182.109 | 3.509 | 39.9 | 43.6 | 42.3 | 43.6 | 93.9 | 86.3
903.06 | 5.087 | 181.042 | 3.509 | 39.8 | 43.6 | 42.4 | 43.7 | 93.7 | 86.2
904.06 | 5.066 | 186.246 | 3.509 | 39.9 | 43.6 | 42.3 | 43.8 | 93.9 | 86.1
905.06 | 5.167 | 168.005 | 3.508 | 40 | 43.6 | 42.2 | 43.8 | 93.7 | 85.9
906.06 | 5.089 | 181.87 | 3.507 | 40 | 43.6 | 42.2 | 43.9 | 93.6 | 85.8
907.06 | 5.159 | 176.372 | 3.509 | 40 | 43.7 | 42.2 | 43.9 | 93.6 | 86
908.06 | 5.012 | 173.779 | 3.509 | 40 | 43.7 | 42.2 | 43.9 | 93.6 | 85.9
909.06 | 5.11 | 172.712 | 3.509 | 39.9 | 43.8 | 42.1 | 44 | 93.7 | 85.9
910.06 | 5.128 | 159.16 | 3.509 | 39.9 | 43.7 | 42.2 | 43.9 | 93.7 | 86.1
911.06 | 4.992 | 168.52 | 3.509 | 40 | 43.6 | 42.3 | 43.9 | 93.7 | 86.1
912.06 | 5.098 | 171.646 | 3.509 | 39.9 | 43.7 | 42.3 | 43.8 | 93.6 | 86
913.06 | 5.121 | 163.426 | 3.509 | 39.9 | 43.8 | 42.4 | 43.8 | 93.9 | 85.9
914.06 | 4.945 | 164.585 | 3.509 | 39.8 | 43.9 | 42.4 | 43.9 | 94 | 86
915.06 | 5.138 | 165.909 | 3.509 | 39.9 | 43.9 | 42.4 | 43.8 | 94 | 85.7
916.06 | 5.098 | 166.295 | 3.508 | 39.9 | 43.8 | 42.4 | 43.8 | 94 | 85.8
917.06 | 5.085 | 161.073 | 3.509 | 39.9 | 43.8 | 42.5 | 43.8 | 94.3 | 86
918.06 | 5.035 | 169.899 | 3.508 | 40 | 43.7 | 42.5 | 43.9 | 94.4 | 86
919.06 | 5.209 | 173.264 | 3.508 | 40 | 43.7 | 42.6 | 43.9 | 94.6 | 86.1
920.06 | 5.004 | 175.195 | 3.508 | 40.2 | 43.8 | 42.7 | 43.9 | 94.6 | 86.5
921.06 | 5.134 | 167.95 | 3.508 | 40.2 | 43.8 | 42.6 | 44 | 94.4 | 86.9
922.06 | 5.139 | 161.201 | 3.508 | 40.2 | 44 | 42.6 | 44.1 | 94.2 | 87
923.06 | 5.051 | 159.638 | 3.508 | 40.2 | 44 | 42.7 | 44.1 | 93.9 | 87
924.06 | 5.03 | 170.34 | 3.508 | 40.3 | 44.1 | 42.7 | 44 | 93.9 | 86.7
925.06 | 5.203 | 169.366 | 3.507 | 40.2 | 44.2 | 42.7 | 44 | 94 | 86.7
926.06 | 5.16 | 167.987 | 3.507 | 40.3 | 44.2 | 42.7 | 44 | 94.2 | 86.7
927.06 | 5.128 | 167.839 | 3.507 | 40.3 | 44.3 | 42.7 | 43.8 | 94.1 | 86.7
928.06 | 5.062 | 167.398 | 3.507 | 40.4 | 44.1 | 42.8 | 43.9 | 93.8 | 86.6
929.06 | 5.189 | 171.296 | 3.506 | 40.4 | 44.1 | 42.8 | 43.9 | 93.9 | 86.7
930.06 | 5.117 | 170.175 | 3.506 | 40.4 | 44.2 | 42.8 | 44 | 94 | 86.9
931.06 | 5.054 | 164.566 | 3.506 | 40.5 | 44.1 | 42.7 | 44.1 | 94.1 | 87.1
932.06 | 5.178 | 168.704 | 3.506 | 40.5 | 44.2 | 42.8 | 44.1 | 94 | 87.4
933.06 | 5.058 | 171.039 | 3.506 | 40.5 | 44.3 | 42.8 | 44.2 | 93.9 | 87.4
934.06 | 4.992 | 165.504 | 3.506 | 40.5 | 44.3 | 42.9 | 44.3 | 94 | 87.3
935.06 | 5.195 | 165.964 | 3.506 | 40.4 | 44.4 | 42.9 | 44.2 | 94 | 87.3
936.06 | 4.992 | 166.516 | 3.506 | 40.3 | 44.4 | 42.8 | 44.2 | 94 | 87.3
937.06 | 5.091 | 163.849 | 3.506 | 40.3 | 44.3 | 42.8 | 44.1 | 93.9 | 87.1
938.06 | 5.124 | 180.583 | 3.506 | 40.4 | 44.2 | 42.8 | 44.2 | 94.1 | 87
939.06 | 5.047 | 171.076 | 3.505 | 40.5 | 44.3 | 42.7 | 44.4 | 94.2 | 87.2
940.06 | 5.13 | 166.994 | 3.505 | 40.5 | 44.4 | 42.7 | 44.5 | 94.2 | 87.1
941.06 | 5.161 | 164.382 | 3.505 | 40.5 | 44.4 | 42.7 | 44.5 | 94.1 | 87.2
942.06 | 4.992 | 160.742 | 3.505 | 40.5 | 44.5 | 42.8 | 44.6 | 94.1 | 87.4
943.06 | 5.139 | 164.18 | 3.505 | 40.5 | 44.5 | 43 | 44.6 | 94 | 87.4
944.06 | 5.039 | 176.317 | 3.504 | 40.4 | 44.5 | 43 | 44.6 | 94 | 87.3
945.06 | 5.138 | 178.376 | 3.504 | 40.3 | 44.5 | 43.1 | 44.5 | 94 | 87.3
946.06 | 5.042 | 172.915 | 3.504 | 40.4 | 44.6 | 43.2 | 44.5 | 93.9 | 87.3
947.06 | 5.093 | 166.442 | 3.504 | 40.4 | 44.7 | 43.2 | 44.5 | 93.5 | 87.1
948.06 | 5.13 | 175.452 | 3.503 | 40.6 | 44.7 | 43.1 | 44.4 | 93.4 | 86.9
949.06 | 5.025 | 167.895 | 3.503 | 40.7 | 44.7 | 43.2 | 44.3 | 93.9 | 86.8
950.06 | 5.145 | 168.391 | 3.503 | 40.8 | 44.7 | 43.3 | 44.4 | 93.8 | 86.8
951.06 | 5.007 | 164.327 | 3.503 | 40.8 | 44.7 | 43 | 44.3 | 93.9 | 86.5
952.06 | 5.055 | 168.851 | 3.503 | 40.9 | 44.7 | 43 | 44.3 | 93.7 | 86.4
953.06 | 5.148 | 166.552 | 3.503 | 40.9 | 44.8 | 42.9 | 44.3 | 92.9 | 85.9
954.06 | 5.061 | 171.223 | 3.502 | 40.8 | 44.9 | 43 | 44.4 | 92.8 | 86.2
955.06 | 5.086 | 172.4 | 3.502 | 40.8 | 44.9 | 43 | 44.5 | 93.1 | 86.1
956.06 | 5.062 | 169.145 | 3.502 | 40.7 | 44.8 | 43.1 | 44.6 | 93.2 | 86.2
957.06 | 5.113 | 176.776 | 3.502 | 40.8 | 44.9 | 43.2 | 44.6 | 93.2 | 86.3
958.06 | 5.181 | 165.081 | 3.501 | 40.9 | 44.9 | 43.2 | 44.6 | 92.7 | 86.4
959.06 | 4.968 | 167.748 | 3.501 | 40.9 | 45 | 43.2 | 44.7 | 92.8 | 86.5
960.06 | 5.018 | 170.359 | 3.501 | 41 | 44.9 | 43.3 | 44.7 | 92.8 | 86.7
961.06 | 5.019 | 163.445 | 3.5 | 40.9 | 44.9 | 43.4 | 44.8 | 93.1 | 87
962.06 | 5.039 | 172.345 | 3.5 | 40.8 | 44.8 | 43.4 | 44.9 | 93.2 | 87
963.06 | 5.017 | 175.379 | 3.5 | 40.7 | 44.7 | 43.4 | 45 | 92.8 | 86.9
964.06 | 5.126 | 179.534 | 3.5 | 40.7 | 44.7 | 43.4 | 44.9 | 93.1 | 86.7
965.06 | 5.077 | 174.717 | 3.5 | 40.7 | 44.7 | 43.6 | 45 | 93.4 | 86.8
966.06 | 5.038 | 171.995 | 3.5 | 40.8 | 44.7 | 43.5 | 45 | 93.2 | 86.6
967.06 | 5.149 | 165.688 | 3.5 | 40.9 | 44.8 | 43.5 | 44.9 | 92.8 | 86.6
968.06 | 5.039 | 180.619 | 3.5 | 40.9 | 44.9 | 43.5 | 45 | 93.3 | 86.6
969.06 | 5.011 | 178.964 | 3.499 | 41 | 44.9 | 43.6 | 45.2 | 93.6 | 86.6
970.06 | 5.043 | 171.223 | 3.499 | 41.1 | 45.1 | 43.7 | 45.3 | 94 | 87.1
971.06 | 5.04 | 171.591 | 3.499 | 41.1 | 45 | 43.8 | 45.3 | 94 | 87.2
972.06 | 5.12 | 169.016 | 3.499 | 41 | 44.8 | 43.8 | 45.2 | 93.9 | 87
973.06 | 4.997 | 170.451 | 3.498 | 41 | 44.8 | 43.7 | 45.1 | 94 | 86.7
974.06 | 5.108 | 171.149 | 3.498 | 41.1 | 44.9 | 43.5 | 45 | 93.5 | 86.5
975.06 | 5.049 | 176.5 | 3.498 | 41.1 | 45 | 43.5 | 44.9 | 94 | 86.5
976.06 | 5.185 | 176.169 | 3.498 | 41.1 | 45.1 | 43.5 | 44.9 | 94.1 | 86.5
977.06 | 5.207 | 172.198 | 3.498 | 41 | 45.2 | 43.5 | 45 | 94 | 86.6
978.06 | 5.209 | 184.26 | 3.498 | 41 | 45 | 43.6 | 45.1 | 94.1 | 86.9
979.06 | 5.173 | 170.947 | 3.498 | 41 | 45.1 | 43.8 | 45.2 | 94.1 | 87
980.06 | 5.102 | 176.556 | 3.498 | 41 | 45.2 | 43.9 | 45.2 | 94.3 | 87
981.06 | 5.013 | 176.592 | 3.498 | 41 | 45.2 | 43.9 | 45.4 | 94.7 | 87.2
982.06 | 5.178 | 169.366 | 3.498 | 41 | 45.2 | 43.7 | 45.6 | 94.8 | 87.2
983.06 | 5.098 | 174.79 | 3.497 | 41 | 45.2 | 43.9 | 45.7 | 94.8 | 87.2
984.06 | 5.037 | 171.444 | 3.497 | 41.1 | 45.2 | 44 | 45.7 | 94.6 | 87.2
985.06 | 5.124 | 171.168 | 3.497 | 41.1 | 45.3 | 43.9 | 45.5 | 94.6 | 87.2
986.06 | 4.989 | 174.423 | 3.497 | 41.1 | 45.3 | 44 | 45.5 | 94.6 | 87.3
987.06 | 4.993 | 171.205 | 3.495 | 41.1 | 45.4 | 44 | 45.4 | 94.7 | 87.1
988.06 | 5.159 | 164.548 | 3.497 | 41 | 45.4 | 44 | 45.3 | 94.9 | 86.9
989.06 | 5.122 | 167.968 | 3.498 | 41 | 45.4 | 44.1 | 45.4 | 95.1 | 87
990.06 | 5.172 | 169.108 | 3.498 | 41.1 | 45.3 | 44.1 | 45.5 | 94.8 | 87.4
991.06 | 5.041 | 173.687 | 3.498 | 41.1 | 45.2 | 44.1 | 45.5 | 94.7 | 87.9
992.06 | 5.033 | 168.446 | 3.499 | 41.3 | 45.3 | 44.1 | 45.6 | 95.3 | 88.4
993.06 | 5.073 | 164.401 | 3.499 | 41.3 | 45.3 | 44.1 | 45.5 | 95.2 | 88
994.06 | 5.041 | 171.021 | 3.499 | 41.2 | 45.4 | 44.1 | 45.5 | 94.8 | 87.8
995.06 | 5.048 | 164.438 | 3.499 | 41.2 | 45.4 | 44 | 45.5 | 94.9 | 87.7
996.06 | 5.015 | 171.627 | 3.499 | 41.2 | 45.4 | 44 | 45.5 | 94.8 | 87.6
997.06 | 5.062 | 164.199 | 3.499 | 41.2 | 45.4 | 44.1 | 45.5 | 94.7 | 87.9
998.06 | 5.166 | 167.674 | 3.498 | 41.2 | 45.4 | 44.2 | 45.4 | 94.2 | 88
999.06 | 5.089 | 171.995 | 3.498 | 41.2 | 45.5 | 44.2 | 45.6 | 94.1 | 88.2
1000.06 | 5.13 | 167.729 | 3.498 | 41.3 | 45.6 | 44.1 | 45.6 | 93.9 | 88.4
1001.06 | 4.989 | 161.735 | 3.498 | 41.4 | 45.6 | 44.2 | 45.8 | 93.8 | 88.7
1002.06 | 5.081 | 167.122 | 3.498 | 41.4 | 45.7 | 44.3 | 45.7 | 93.7 | 88.6
1003.06 | 5.05 | 170.101 | 3.498 | 41.3 | 45.6 | 44.3 | 45.7 | 93.4 | 88.4
1004.06 | 5.08 | 165.375 | 3.497 | 41.5 | 45.6 | 44.4 | 45.7 | 93.1 | 88.2
1005.06 | 5.045 | 166.405 | 3.497 | 41.5 | 45.6 | 44.4 | 45.7 | 92.9 | 87.9
1006.06 | 5.177 | 172.124 | 3.497 | 41.4 | 45.7 | 44.3 | 45.7 | 92.8 | 87.9
1007.06 | 5.072 | 165.063 | 3.497 | 41.4 | 45.6 | 44.2 | 45.7 | 92.6 | 87.9
1008.06 | 5.152 | 166.607 | 3.497 | 41.5 | 45.6 | 44.2 | 45.6 | 92.2 | 88.2
1009.06 | 5.024 | 169.255 | 3.497 | 41.6 | 45.7 | 44.4 | 45.7 | 92.4 | 88.3
1010.06 | 4.944 | 168.465 | 3.497 | 41.4 | 45.8 | 44.2 | 45.7 | 92.4 | 88
1011.06 | 5.109 | 161.256 | 3.496 | 41.3 | 45.8 | 44.3 | 45.7 | 92.2 | 87.6
1012.06 | 5.05 | 171.977 | 3.496 | 41.5 | 45.8 | 44.4 | 45.8 | 92.2 | 87.6
1013.06 | 5.003 | 170.579 | 3.496 | 41.5 | 45.8 | 44.4 | 45.9 | 92.4 | 87.7
1014.06 | 5.078 | 164.07 | 3.496 | 41.4 | 45.8 | 44.4 | 45.9 | 92.1 | 87.8
1015.06 | 5.035 | 166.424 | 3.495 | 41.5 | 45.8 | 44.5 | 46 | 91.9 | 87.9
1016.06 | 5.013 | 186.853 | 3.495 | 41.6 | 45.8 | 44.5 | 46.2 | 92.1 | 88.1
1017.06 | 5 | 163.279 | 3.496 | 41.6 | 45.9 | 44.5 | 46.2 | 92.3 | 88.2
1018.06 | 5.095 | 168.685 | 3.496 | 41.7 | 46 | 44.6 | 46 | 92.4 | 88.3
1019.06 | 4.993 | 164.713 | 3.496 | 41.7 | 46 | 44.7 | 46 | 92.5 | 88.1
1020.06 | 5.149 | 169.917 | 3.496 | 41.7 | 46.1 | 44.6 | 46 | 92.8 | 87.8
1021.06 | 5.075 | 170.91 | 3.495 | 41.7 | 46.2 | 44.6 | 46 | 92.5 | 87.7
1022.06 | 5.17 | 170.046 | 3.495 | 41.6 | 46.1 | 44.6 | 46 | 92.5 | 87.8
1023.06 | 5.102 | 171.554 | 3.495 | 41.5 | 46.1 | 44.5 | 46 | 92.3 | 88
1024.06 | 5.012 | 172.345 | 3.495 | 41.5 | 46.1 | 44.6 | 46.1 | 92.1 | 87.8
1025.06 | 5.064 | 177.401 | 3.495 | 41.5 | 46 | 44.6 | 46.1 | 92 | 87.9
1026.06 | 5.052 | 171.333 | 3.494 | 41.6 | 45.9 | 44.6 | 46.2 | 92 | 88
1027.06 | 5.075 | 182.697 | 3.494 | 41.7 | 45.8 | 44.6 | 46.3 | 92.3 | 88.1
1028.06 | 5.012 | 162.029 | 3.494 | 41.7 | 45.9 | 44.6 | 46.4 | 92.6 | 88
1029.06 | 5.069 | 169.016 | 3.494 | 41.8 | 46 | 44.7 | 46.4 | 92.6 | 88.2
1030.06 | 5.054 | 169.77 | 3.494 | 41.7 | 46.1 | 44.7 | 46.1 | 92.5 | 88.2
1031.06 | 5.05 | 165.559 | 3.494 | 41.8 | 46.1 | 44.6 | 46.1 | 92.7 | 88.3
1032.06 | 5.084 | 164.548 | 3.494 | 41.8 | 46 | 44.5 | 46.1 | 92.6 | 88.1
1033.06 | 5.123 | 169.77 | 3.493 | 41.8 | 45.9 | 44.6 | 46.2 | 92.7 | 88.1
1034.06 | 5.16 | 170.763 | 3.493 | 41.8 | 46 | 44.7 | 46.1 | 92.7 | 88.1
1035.06 | 5.001 | 170.156 | 3.493 | 41.8 | 46.1 | 44.8 | 46.2 | 92.7 | 88.3
1036.06 | 4.976 | 171.848 | 3.494 | 41.9 | 46.2 | 44.8 | 46.2 | 92.5 | 88.3
1037.06 | 5.155 | 170.91 | 3.494 | 42 | 46.3 | 44.9 | 46.4 | 92.6 | 88.5
1038.06 | 5.015 | 163.647 | 3.494 | 42 | 46.4 | 45 | 46.5 | 92.9 | 88.6
1039.06 | 5.052 | 164.769 | 3.493 | 41.9 | 46.4 | 44.9 | 46.5 | 92.6 | 88.5
1040.06 | 5.154 | 158.921 | 3.493 | 41.9 | 46.4 | 45 | 46.5 | 92.5 | 88.6
1041.06 | 5.078 | 167.288 | 3.493 | 42 | 46.3 | 45 | 46.5 | 92.5 | 88.6
1042.06 | 5.105 | 169.219 | 3.493 | 42 | 46.3 | 44.9 | 46.6 | 92.6 | 88.7
1043.06 | 5.107 | 170.855 | 3.493 | 42.1 | 46.3 | 44.9 | 46.6 | 92.8 | 88.6
1044.06 | 5.132 | 162.562 | 3.493 | 42.1 | 46.3 | 44.9 | 46.6 | 93 | 88.3
1045.06 | 4.978 | 161.882 | 3.493 | 42.2 | 46.1 | 44.9 | 46.6 | 92.9 | 87.9
1046.06 | 5.121 | 170.23 | 3.493 | 42.2 | 46.3 | 44.9 | 46.6 | 92.5 | 87.8
1047.06 | 5.044 | 166.644 | 3.493 | 42.2 | 46.5 | 45 | 46.6 | 92.6 | 87.5
1048.06 | 5.071 | 168.079 | 3.492 | 42.2 | 46.6 | 45.1 | 46.7 | 92.9 | 87.7
1049.06 | 5.129 | 163.868 | 3.492 | 42.2 | 46.5 | 45.1 | 46.7 | 93 | 87.9
1050.06 | 5.022 | 169.807 | 3.492 | 42.2 | 46.5 | 45.1 | 46.7 | 93.3 | 88
1051.06 | 5.11 | 168.593 | 3.492 | 42.2 | 46.5 | 45.1 | 46.6 | 93 | 87.5
1052.06 | 4.993 | 164.107 | 3.492 | 42.2 | 46.4 | 45.2 | 46.7 | 92.9 | 87.6
1053.06 | 5 | 166.791 | 3.492 | 42.3 | 46.5 | 45.2 | 46.9 | 92.9 | 88.1
1054.06 | 5.013 | 152.798 | 3.492 | 42.2 | 46.4 | 45 | 46.9 | 93.1 | 88.1
1055.06 | 5.116 | 168.649 | 3.492 | 42.2 | 46.4 | 45.1 | 46.8 | 93.2 | 88
1056.06 | 4.979 | 175.82 | 3.492 | 42.3 | 46.5 | 45.1 | 46.9 | 93.3 | 88.4
1057.06 | 5.144 | 163.629 | 3.492 | 42.3 | 46.5 | 45.2 | 46.8 | 93 | 88.2
1058.06 | 5.187 | 173.209 | 3.491 | 42.4 | 46.6 | 45.3 | 46.7 | 92.3 | 88.1
1059.06 | 5.148 | 171.977 | 3.491 | 42.5 | 46.6 | 45.3 | 46.8 | 92.2 | 87.8
1060.06 | 5.052 | 162.911 | 3.491 | 42.4 | 46.6 | 45.4 | 46.9 | 92.2 | 87.9
1061.06 | 5.138 | 167.398 | 3.492 | 42.4 | 46.6 | 45.4 | 46.9 | 92.1 | 87.8
1062.06 | 5.145 | 172.492 | 3.491 | 42.4 | 46.7 | 45.3 | 46.8 | 92.2 | 87.8
1063.06 | 5.05 | 165.651 | 3.491 | 42.3 | 46.8 | 45.3 | 46.7 | 92.1 | 87.5
1064.06 | 4.98 | 162.084 | 3.491 | 42.4 | 46.8 | 45.4 | 46.7 | 92.2 | 87.7
1065.06 | 5.157 | 169.163 | 3.49 | 42.6 | 46.8 | 45.4 | 46.8 | 92.5 | 88.1
1066.06 | 5.122 | 170.377 | 3.491 | 42.6 | 46.9 | 45.5 | 46.9 | 92.7 | 88.3
1067.06 | 5.168 | 163.996 | 3.491 | 42.6 | 47 | 45.6 | 46.9 | 92.5 | 88.4
1068.06 | 5.042 | 164.603 | 3.491 | 42.6 | 47 | 45.6 | 46.9 | 92.7 | 88.4
1069.06 | 5.097 | 167.6 | 3.49 | 42.4 | 47 | 45.4 | 47 | 92.9 | 88.4
1070.06 | 4.997 | 159.785 | 3.49 | 42.4 | 46.9 | 45.4 | 47 | 92.4 | 88.2
1071.06 | 5.021 | 176.261 | 3.49 | 42.5 | 47 | 45.5 | 47 | 92.3 | 88.3
1072.06 | 5.027 | 167.619 | 3.49 | 42.5 | 46.9 | 45.6 | 46.9 | 92.4 | 88.2
1073.06 | 5.143 | 174.588 | 3.49 | 42.5 | 46.8 | 45.6 | 47 | 92.5 | 88.4
1074.06 | 4.988 | 161.771 | 3.489 | 42.5 | 46.8 | 45.4 | 47 | 92.1 | 88.1
1075.06 | 5.183 | 171.37 | 3.489 | 42.5 | 46.8 | 45.5 | 46.7 | 91.6 | 87.6
1076.06 | 5.091 | 174.735 | 3.489 | 42.5 | 47 | 45.5 | 46.7 | 91.6 | 87.4
1077.06 | 5.052 | 176.464 | 3.489 | 42.7 | 47 | 45.6 | 46.7 | 91.8 | 87.1
1078.06 | 5.112 | 176.28 | 3.489 | 42.7 | 46.9 | 45.7 | 46.9 | 91.8 | 86.8
1079.06 | 5.156 | 169.458 | 3.488 | 42.5 | 47 | 45.7 | 46.9 | 91.6 | 86.8
1080.06 | 5.012 | 168.685 | 3.488 | 42.4 | 47.1 | 45.8 | 47 | 91.7 | 86.9
1081.06 | 5.131 | 171.719 | 3.488 | 42.5 | 47.1 | 45.8 | 47.1 | 91.8 | 86.9
1082.06 | 5.017 | 175.986 | 3.488 | 42.5 | 47.1 | 45.9 | 47.2 | 91.7 | 87.1
1083.06 | 4.98 | 175.25 | 3.486 | 42.5 | 47 | 45.9 | 47.3 | 92 | 87.5
1084.06 | 5.087 | 173.466 | 3.487 | 42.4 | 47 | 45.8 | 47.4 | 92.1 | 87.7
1085.06 | 5.029 | 178.211 | 3.487 | 42.6 | 47 | 45.9 | 47.3 | 92 | 87.6
1086.06 | 5.066 | 169.531 | 3.487 | 42.7 | 47 | 46 | 47.3 | 92.3 | 87.3
1087.06 | 5.153 | 169.733 | 3.487 | 42.7 | 47.1 | 46.1 | 47.2 | 91.5 | 87.1
1088.06 | 5.067 | 174.845 | 3.487 | 42.7 | 47.1 | 46 | 47.2 | 91.6 | 87.3
1089.06 | 5.071 | 164.143 | 3.487 | 42.7 | 47.1 | 46 | 47.2 | 91.7 | 87.4
1090.06 | 5.073 | 167.03 | 3.487 | 42.7 | 47.3 | 46 | 47.1 | 91.7 | 87.1
1091.06 | 5.133 | 172.161 | 3.486 | 42.7 | 47.2 | 45.9 | 47.3 | 92.1 | 87.6
1092.06 | 5.125 | 166.626 | 3.486 | 42.7 | 47.2 | 45.9 | 47.3 | 92.4 | 88
1093.06 | 5.007 | 175.563 | 3.486 | 42.7 | 47.3 | 46 | 47.4 | 92.7 | 88.1
1094.06 | 5.155 | 176.813 | 3.487 | 42.7 | 47.4 | 46 | 47.3 | 92.9 | 88.1
1095.06 | 5.035 | 173.099 | 3.487 | 42.7 | 47.4 | 46.1 | 47.3 | 92.7 | 88.2
1096.06 | 4.968 | 164.64 | 3.487 | 42.6 | 47.4 | 46 | 47.3 | 92.8 | 88.6
1097.06 | 5.132 | 168.17 | 3.487 | 42.6 | 47.4 | 46.1 | 47.4 | 92.9 | 88.6
1098.06 | 5.07 | 165.1 | 3.487 | 42.6 | 47.3 | 46.1 | 47.4 | 92.9 | 88.5
1099.06 | 5.036 | 169.182 | 3.487 | 42.6 | 47.2 | 46.1 | 47.5 | 92.9 | 88.6
1100.06 | 5.142 | 168.079 | 3.487 | 42.6 | 47.1 | 46.1 | 47.5 | 93.1 | 88.4
1101.06 | 5.137 | 165.063 | 3.487 | 42.7 | 47.1 | 46 | 47.4 | 93.3 | 88.3
1102.06 | 5.004 | 160.172 | 3.487 | 42.8 | 47.1 | 46 | 47.4 | 93.3 | 88.5
1103.06 | 5.077 | 167.343 | 3.487 | 42.8 | 47.1 | 46.1 | 47.3 | 93 | 88.2
1104.06 | 4.962 | 166.129 | 3.487 | 42.8 | 46.9 | 46.2 | 47.5 | 92.9 | 88.3
1105.06 | 5.113 | 167.472 | 3.486 | 42.7 | 46.7 | 46.2 | 47.5 | 92.7 | 88.1
1106.06 | 5.096 | 162.948 | 3.486 | 42.6 | 46.9 | 46.1 | 47.5 | 92.4 | 87.7
1107.06 | 5.137 | 156.108 | 3.486 | 42.5 | 47 | 46 | 47.3 | 92.4 | 87.3
1108.06 | 4.968 | 170.377 | 3.486 | 42.6 | 47.1 | 46.1 | 47.2 | 92.3 | 87.5
1109.06 | 5.066 | 169.899 | 3.486 | 42.7 | 47.3 | 46.1 | 47.4 | 92.4 | 87.9
1110.06 | 5.034 | 172.933 | 3.486 | 42.9 | 47.3 | 46.2 | 47.6 | 92.5 | 88.1
1111.06 | 5.05 | 162.341 | 3.486 | 42.9 | 47.4 | 46.2 | 47.5 | 92.5 | 88.1
1112.06 | 5.037 | 165.21 | 3.486 | 43 | 47.3 | 46.1 | 47.3 | 92.8 | 87.8
1113.06 | 5.024 | 164.382 | 3.486 | 42.9 | 47.4 | 46.1 | 47.3 | 93.2 | 87.9
1114.06 | 5.061 | 174.864 | 3.485 | 43 | 47.5 | 46.1 | 47.5 | 93.1 | 87.8
1115.06 | 5.022 | 170.083 | 3.485 | 43.2 | 47.4 | 46.2 | 47.6 | 93 | 87.6
1116.06 | 4.981 | 171.499 | 3.485 | 43.1 | 47.4 | 46.4 | 47.7 | 92.8 | 87.9
1117.06 | 5.054 | 176.317 | 3.485 | 43.1 | 47.4 | 46.5 | 47.9 | 93.1 | 88.2
1118.06 | 5.044 | 179.498 | 3.485 | 43 | 47.4 | 46.5 | 47.8 | 92.8 | 88.3
1119.06 | 5.019 | 163.996 | 3.484 | 42.9 | 47.5 | 46.5 | 47.8 | 92.8 | 88.5
1120.06 | 5.147 | 171.462 | 3.484 | 43 | 47.5 | 46.5 | 47.9 | 92.7 | 88.5
1121.06 | 5.091 | 172.584 | 3.484 | 43.1 | 47.5 | 46.4 | 47.8 | 92.5 | 88.2
1122.06 | 4.969 | 180.068 | 3.484 | 43.1 | 47.5 | 46.5 | 47.8 | 92.6 | 88.2
1123.06 | 5.082 | 172.62 | 3.484 | 43.1 | 47.5 | 46.6 | 47.9 | 92.9 | 88.3
1124.06 | 5.026 | 168.63 | 3.484 | 43.1 | 47.4 | 46.4 | 47.9 | 92.7 | 87.9
1125.06 | 5.06 | 172.951 | 3.484 | 43 | 47.4 | 46.4 | 47.8 | 92.5 | 88
1126.06 | 5.077 | 166.258 | 3.484 | 43.1 | 47.5 | 46.6 | 47.9 | 92.5 | 87.9
1127.06 | 5.123 | 171.756 | 3.484 | 43.1 | 47.4 | 46.7 | 47.8 | 92.2 | 87.7
1128.06 | 5.174 | 174.68 | 3.484 | 43.1 | 47.4 | 46.5 | 47.6 | 92.3 | 87.7
1129.06 | 5.051 | 167.343 | 3.484 | 43.1 | 47.6 | 46.4 | 47.8 | 92.9 | 87.7
1130.06 | 5.044 | 170.469 | 3.483 | 43.2 | 47.7 | 46.4 | 47.9 | 93 | 88
1131.06 | 5.02 | 175.305 | 3.483 | 43.1 | 47.7 | 46.4 | 47.8 | 92.7 | 88
1132.06 | 5.065 | 175.36 | 3.483 | 43 | 47.5 | 46.5 | 47.8 | 92.7 | 88.1
1133.06 | 5.117 | 169.55 | 3.483 | 43.1 | 47.4 | 46.6 | 47.8 | 92.8 | 88.2
1134.06 | 5.069 | 176.445 | 3.483 | 43.1 | 47.4 | 46.6 | 47.8 | 92.9 | 88.4
1135.06 | 5.001 | 172.326 | 3.482 | 43.2 | 47.6 | 46.6 | 47.7 | 93 | 88.4
1136.06 | 5.129 | 171.149 | 3.482 | 43.2 | 47.5 | 46.7 | 47.9 | 92.7 | 88.6
1137.06 | 5.129 | 171.848 | 3.482 | 43.3 | 47.6 | 46.7 | 48 | 92.8 | 88.7
1138.06 | 5.051 | 173.246 | 3.482 | 43.2 | 47.7 | 46.8 | 48 | 92.5 | 88.3
1139.06 | 5.094 | 163.978 | 3.482 | 43.3 | 47.7 | 46.8 | 48 | 92.7 | 88.4
1140.06 | 5.167 | 177.236 | 3.481 | 43.4 | 47.8 | 46.8 | 47.8 | 92.1 | 88.4
1141.06 | 5.133 | 168.667 | 3.481 | 43.4 | 47.8 | 46.7 | 47.9 | 92.1 | 88.4
1142.06 | 5.14 | 167.674 | 3.481 | 43.4 | 47.7 | 46.9 | 48 | 92.6 | 88.8
1143.06 | 5.059 | 173.08 | 3.481 | 43.4 | 47.5 | 46.9 | 48 | 92.6 | 88.8
1144.06 | 5.084 | 176.077 | 3.481 | 43.3 | 47.6 | 46.9 | 48.1 | 92.5 | 88.6
1145.06 | 5.009 | 178.321 | 3.48 | 43.3 | 47.6 | 47 | 48.2 | 92.4 | 88.7
1146.06 | 5.058 | 179.02 | 3.48 | 43.3 | 47.7 | 47.1 | 48.1 | 92.4 | 88.8
1147.06 | 5.071 | 180.215 | 3.48 | 43.3 | 47.8 | 47.1 | 48.2 | 92.5 | 88.8
1148.06 | 5.158 | 179.112 | 3.479 | 43.4 | 47.9 | 46.9 | 48.2 | 92.8 | 88.3
1149.06 | 5.06 | 178.928 | 3.478 | 43.3 | 47.9 | 46.9 | 48.4 | 93 | 88.3
1150.06 | 5.152 | 180.527 | 3.479 | 43.2 | 47.8 | 46.9 | 48.4 | 93.1 | 88.4
1151.06 | 5.139 | 171.499 | 3.479 | 43.3 | 47.7 | 47 | 48.4 | 93.1 | 88.4
1152.06 | 5.051 | 175.379 | 3.479 | 43.3 | 47.9 | 47 | 48.3 | 93.4 | 88.6
1153.06 | 5.16 | 174.662 | 3.48 | 43.3 | 47.8 | 47.1 | 48.4 | 93.6 | 88.6
1154.06 | 5.135 | 170.708 | 3.48 | 43.2 | 47.7 | 46.9 | 48.4 | 93.8 | 88.5
1155.06 | 5.021 | 169.145 | 3.48 | 43.2 | 47.7 | 46.9 | 48.4 | 93.8 | 88.4
1156.06 | 5.166 | 172.933 | 3.48 | 43.1 | 47.8 | 46.9 | 48.5 | 94 | 88.3
1157.06 | 5.012 | 163.04 | 3.479 | 43.1 | 47.9 | 47 | 48.5 | 94 | 88.1
1158.06 | 4.983 | 180.288 | 3.479 | 43.3 | 47.9 | 47 | 48.3 | 94.3 | 88.2
1159.06 | 5.017 | 176.776 | 3.479 | 43.3 | 48 | 47 | 48.3 | 94 | 88.2
1160.06 | 5.036 | 174.202 | 3.479 | 43.4 | 48 | 47 | 48 | 94 | 88.6
1161.06 | 5.061 | 172.289 | 3.478 | 43.6 | 48 | 47.1 | 48.2 | 94.1 | 88.7
1162.06 | 5.151 | 175.14 | 3.478 | 43.5 | 47.9 | 47.1 | 48.2 | 94.3 | 88.5
1163.06 | 4.998 | 174.937 | 3.478 | 43.4 | 47.9 | 47 | 48.3 | 94.1 | 88.5
1164.06 | 5.087 | 164.456 | 3.478 | 43.5 | 47.9 | 47.1 | 48.2 | 94 | 88.6
1165.06 | 5.135 | 174.662 | 3.478 | 43.5 | 47.9 | 47.1 | 48.2 | 94.4 | 88.8
1166.06 | 5.03 | 169.936 | 3.478 | 43.6 | 48 | 47 | 48 | 94.7 | 88.8
1167.06 | 5.095 | 170.34 | 3.478 | 43.6 | 48 | 46.8 | 48 | 94.4 | 88.7
1168.06 | 5.17 | 171.958 | 3.478 | 43.5 | 47.9 | 46.8 | 48.1 | 94.3 | 88.6
1169.06 | 5.197 | 170.543 | 3.477 | 43.4 | 47.8 | 46.7 | 48.1 | 94.5 | 88.4
1170.06 | 5.143 | 175.452 | 3.477 | 43.5 | 48 | 46.8 | 48.4 | 94.5 | 88.6
1171.06 | 5.039 | 179.167 | 3.477 | 43.4 | 48.2 | 47.1 | 48.6 | 94.5 | 88.8
1172.06 | 5.154 | 176.887 | 3.477 | 43.6 | 48.2 | 47.2 | 48.8 | 94.5 | 88.9
1173.06 | 5.026 | 170.947 | 3.475 | 43.5 | 48.1 | 47.2 | 48.6 | 94.6 | 88.9
1174.06 | 5.041 | 177.677 | 3.477 | 43.4 | 48 | 47.1 | 48.6 | 94.4 | 88.7
1175.06 | 5.094 | 181.576 | 3.477 | 43.3 | 48 | 47.1 | 48.7 | 94.4 | 88.7
1176.06 | 5.185 | 173.19 | 3.477 | 43.4 | 48.1 | 47.1 | 48.7 | 94.2 | 88.6
1177.06 | 5.051 | 171.94 | 3.477 | 43.6 | 48.2 | 47 | 48.8 | 94.4 | 88.6
1178.06 | 5.127 | 168.152 | 3.477 | 43.6 | 48.1 | 46.9 | 48.6 | 94.2 | 89.1
1179.06 | 5.045 | 169.697 | 3.477 | 43.8 | 48.1 | 47.1 | 48.5 | 93.8 | 88.4
1180.06 | 5.004 | 165.835 | 3.477 | 43.8 | 48 | 47.2 | 48.5 | 94 | 88.3
1181.06 | 5.091 | 169.237 | 3.476 | 43.8 | 48.2 | 47.2 | 48.4 | 94.2 | 88.4
1182.06 | 5.003 | 178.394 | 3.476 | 43.7 | 48.2 | 47 | 48.5 | 94.3 | 88.3
1183.06 | 5.058 | 171.903 | 3.476 | 43.7 | 48.3 | 47 | 48.6 | 94 | 88.2
1184.06 | 5.156 | 172.124 | 3.475 | 43.7 | 48.4 | 47.2 | 48.6 | 93.8 | 88.4
1185.06 | 5.043 | 171.738 | 3.474 | 43.8 | 48.4 | 47.3 | 48.5 | 93.7 | 88.5
1186.06 | 5.07 | 169.642 | 3.475 | 43.8 | 48.4 | 47.3 | 48.6 | 93.8 | 88.9
1187.06 | 5.027 | 168.943 | 3.475 | 43.7 | 48.3 | 47.2 | 48.6 | 93.9 | 88.9
1188.06 | 5.128 | 175.71 | 3.475 | 43.8 | 48.3 | 47.1 | 48.5 | 93.8 | 88.2
1189.06 | 5.06 | 171.94 | 3.475 | 43.8 | 48.4 | 47.2 | 48.5 | 93.7 | 88
1190.06 | 5.058 | 169.237 | 3.475 | 43.6 | 48.4 | 47.3 | 48.7 | 93.7 | 88.4
1191.06 | 5.001 | 162.488 | 3.474 | 43.5 | 48.4 | 47.2 | 48.7 | 93.4 | 88.4
1192.06 | 5.161 | 176.592 | 3.474 | 43.4 | 48.2 | 47.2 | 48.8 | 93.7 | 88.4
1193.06 | 5.125 | 175.618 | 3.474 | 43.5 | 48.2 | 47.2 | 48.9 | 93.8 | 88.2
1194.06 | 5.111 | 165.449 | 3.473 | 43.6 | 48.1 | 47.3 | 49.1 | 93.7 | 88.3
1195.06 | 5.14 | 180.38 | 3.473 | 43.5 | 48.2 | 47.4 | 49 | 93.7 | 88.3
1196.06 | 5.135 | 171.113 | 3.472 | 43.7 | 48.3 | 47.5 | 49 | 93.9 | 88.4
1197.06 | 5.044 | 175.36 | 3.472 | 43.9 | 48.5 | 47.6 | 48.7 | 93.8 | 88.6
1198.06 | 5.024 | 171.83 | 3.473 | 43.9 | 48.5 | 47.7 | 48.8 | 93.9 | 88.6
1199.06 | 5.174 | 169.586 | 3.473 | 44 | 48.6 | 47.7 | 48.9 | 94 | 88.6
1200.06 | 5.008 | 173.816 | 3.473 | 44.3 | 48.8 | 47.8 | 48.9 | 93.4 | 88.2
1201.06 | 5.173 | 177.64 | 3.472 | 44.2 | 48.9 | 47.7 | 48.9 | 93.4 | 88.4
1202.06 | 5.096 | 167.619 | 3.472 | 44.2 | 48.9 | 47.8 | 49 | 93 | 88.2
1203.06 | 5.096 | 170.487 | 3.472 | 44.2 | 48.9 | 47.7 | 49 | 93.4 | 88.3
1204.06 | 5.018 | 175.415 | 3.472 | 44 | 48.8 | 47.7 | 49 | 93.7 | 88.5
1205.06 | 5.178 | 177.843 | 3.472 | 43.9 | 48.8 | 47.6 | 48.9 | 93.9 | 88.3
1206.06 | 5.068 | 169.016 | 3.472 | 43.9 | 48.7 | 47.6 | 48.9 | 94.5 | 88.6
1207.06 | 5.155 | 170.23 | 3.472 | 44.1 | 48.7 | 47.6 | 48.9 | 94.4 | 88.6
1208.06 | 5.173 | 168.832 | 3.471 | 44.2 | 48.7 | 47.7 | 49.1 | 94.4 | 88.6
1209.06 | 5.192 | 170.653 | 3.471 | 44.2 | 48.8 | 47.7 | 49 | 94.7 | 88.4
1210.06 | 4.968 | 173.742 | 3.471 | 44.2 | 48.8 | 47.7 | 49 | 94.7 | 88.4
1211.06 | 5.144 | 174.919 | 3.471 | 44.1 | 48.8 | 47.7 | 49.1 | 94.9 | 88.5
1212.06 | 5.147 | 167.637 | 3.471 | 44.1 | 48.8 | 47.7 | 49 | 94.9 | 89.1
1213.06 | 5.071 | 177.42 | 3.47 | 44 | 48.7 | 47.7 | 49 | 94.8 | 89.3
1214.06 | 5.016 | 164.125 | 3.47 | 43.9 | 48.7 | 47.7 | 49 | 94.6 | 89.2
1215.06 | 5.15 | 169.954 | 3.47 | 43.9 | 48.6 | 47.5 | 48.9 | 94.5 | 88.8
1216.06 | 5.189 | 169.954 | 3.47 | 44 | 48.6 | 47.5 | 48.7 | 94.7 | 88.9
1217.06 | 5.045 | 170.598 | 3.47 | 43.9 | 48.6 | 47.6 | 48.9 | 94.6 | 88.8
1218.06 | 5.124 | 179.902 | 3.47 | 43.9 | 48.6 | 47.6 | 48.9 | 94.6 | 88.5
1219.06 | 4.997 | 174.937 | 3.469 | 43.9 | 48.7 | 47.6 | 49.1 | 94.8 | 88.2
1220.06 | 5.014 | 174.312 | 3.469 | 43.9 | 48.7 | 47.7 | 49.2 | 94.9 | 88.2
1221.06 | 5.128 | 173.227 | 3.469 | 44 | 48.7 | 47.7 | 49.2 | 94.9 | 88.3
1222.06 | 5.131 | 178.597 | 3.468 | 44.1 | 48.8 | 47.8 | 49.2 | 95 | 88.6
1223.06 | 4.982 | 175.066 | 3.468 | 44.1 | 48.9 | 47.9 | 49.1 | 94.7 | 88.6
1224.06 | 5.125 | 183.028 | 3.468 | 44 | 49 | 47.9 | 49.1 | 94.8 | 89
1225.06 | 5.139 | 174.974 | 3.467 | 44.1 | 49.1 | 48 | 49.3 | 94.7 | 88.8
1226.06 | 5.065 | 172.05 | 3.466 | 44.2 | 49.1 | 48.1 | 49.4 | 94.7 | 88.4
1227.06 | 5.08 | 182.109 | 3.466 | 44.3 | 48.9 | 48.1 | 49.4 | 94.6 | 88.2
1228.06 | 5.083 | 170.965 | 3.468 | 44.2 | 48.9 | 48.1 | 49.4 | 94.7 | 88.1
1229.06 | 5.179 | 165.339 | 3.469 | 44.2 | 48.9 | 47.9 | 49.3 | 95.1 | 88.4
1230.06 | 5.009 | 161.532 | 3.469 | 44.2 | 49 | 47.8 | 49.3 | 95.2 | 88.2
1231.06 | 5.138 | 156.218 | 3.469 | 44.2 | 49 | 47.7 | 49.3 | 95.4 | 88.5
1232.06 | 5.044 | 161.477 | 3.469 | 44.2 | 49 | 47.7 | 49 | 95.8 | 88.9
1233.06 | 4.999 | 158.406 | 3.469 | 44.3 | 49 | 47.6 | 49 | 95.5 | 89
1234.06 | 5.064 | 159.988 | 3.469 | 44.3 | 49 | 47.8 | 49 | 95.5 | 89.1
1235.06 | 5.073 | 173.742 | 3.469 | 44.3 | 48.9 | 47.8 | 48.9 | 95.7 | 89.2
1236.06 | 5.088 | 163.849 | 3.469 | 44.3 | 48.8 | 47.8 | 48.9 | 95.6 | 89.1
1237.06 | 5.115 | 160.999 | 3.469 | 44.2 | 48.9 | 47.7 | 48.9 | 95.6 | 89.2
1238.06 | 5.138 | 159.289 | 3.469 | 44.1 | 48.9 | 47.8 | 49 | 95.5 | 89.1
1239.06 | 5.126 | 151.419 | 3.469 | 44.1 | 48.9 | 47.8 | 48.9 | 95.4 | 89.1
1240.06 | 5.024 | 150.352 | 3.469 | 44.2 | 48.9 | 47.9 | 48.8 | 95.3 | 88.9
1241.06 | 5.037 | 156.494 | 3.469 | 44.1 | 48.9 | 47.9 | 48.8 | 94.9 | 89
1242.06 | 5.2 | 162.654 | 3.469 | 44.2 | 49 | 47.8 | 48.8 | 94.4 | 88.6
1243.06 | 5.151 | 163.794 | 3.469 | 44.3 | 49.1 | 47.9 | 48.7 | 94.3 | 88.8
1244.06 | 5.146 | 153.258 | 3.468 | 44.4 | 49.1 | 48 | 48.7 | 94 | 88.6
1245.06 | 4.981 | 155.354 | 3.468 | 44.2 | 49.1 | 47.9 | 48.6 | 94 | 88.4
1246.06 | 5.161 | 172.602 | 3.468 | 44.2 | 49.1 | 47.9 | 48.7 | 94.1 | 88.6
1247.06 | 5.022 | 166.847 | 3.468 | 44.4 | 49.1 | 48 | 48.9 | 94.3 | 88.9
1248.06 | 5.118 | 148.09 | 3.468 | 44.5 | 49.2 | 48.1 | 48.9 | 94.6 | 89.3
1249.06 | 5.181 | 155.004 | 3.468 | 44.5 | 49.2 | 48 | 48.9 | 94.6 | 89.2
1250.06 | 5.144 | 163.445 | 3.468 | 44.4 | 49.2 | 47.9 | 48.9 | 94.6 | 89.3
1251.06 | 5.117 | 160.981 | 3.468 | 44.4 | 49.3 | 47.9 | 49 | 94.5 | 89.3
1252.06 | 5.039 | 155.501 | 3.467 | 44.7 | 49.3 | 47.9 | 49 | 94.5 | 89.2
1253.06 | 5.149 | 154.287 | 3.467 | 44.7 | 49.3 | 47.9 | 48.9 | 94.3 | 88.8
1254.06 | 5.14 | 164.162 | 3.467 | 44.5 | 49.4 | 48 | 49 | 94.2 | 88.9
1255.06 | 5.069 | 166.552 | 3.467 | 44.6 | 49.4 | 47.9 | 48.9 | 94.1 | 88.5
1256.06 | 5.165 | 159.16 | 3.467 | 44.6 | 49.4 | 47.9 | 48.9 | 93.9 | 88.2
1257.06 | 5.16 | 161.404 | 3.466 | 44.5 | 49.3 | 47.9 | 49 | 93.9 | 88.1
1258.06 | 5.084 | 156.806 | 3.466 | 44.2 | 49.2 | 47.9 | 49.1 | 93.8 | 88.2
1259.06 | 5.073 | 157.616 | 3.466 | 44.2 | 49.2 | 48 | 49.2 | 93.7 | 88.6
1260.06 | 5.003 | 159.215 | 3.465 | 44.3 | 49.3 | 47.9 | 49.2 | 93.8 | 88.7
1261.06 | 5.153 | 161.735 | 3.465 | 44.3 | 49.1 | 48 | 49.2 | 93.6 | 89
1262.06 | 5.146 | 167.729 | 3.465 | 44.4 | 49.1 | 48.1 | 49.2 | 93.4 | 89.2
1263.06 | 5.056 | 164.805 | 3.465 | 44.4 | 49.3 | 48.1 | 49.2 | 93.3 | 89.2
1264.06 | 5.157 | 165.063 | 3.464 | 44.4 | 49.4 | 48 | 49.2 | 93.8 | 89.1
1265.06 | 4.994 | 164.713 | 3.464 | 44.4 | 49.5 | 48 | 49.1 | 93.9 | 88.9
1266.06 | 5.1 | 162.121 | 3.464 | 44.6 | 49.6 | 48 | 49 | 93.7 | 88.4
1267.06 | 5.069 | 161.238 | 3.464 | 44.5 | 49.5 | 48.1 | 49 | 93.3 | 88.3
1268.06 | 5.038 | 159.381 | 3.463 | 44.5 | 49.5 | 48.1 | 49 | 93.2 | 88.2
1269.06 | 5.13 | 162.139 | 3.464 | 44.5 | 49.5 | 48.1 | 49 | 93.2 | 87.9
1270.06 | 4.973 | 163.978 | 3.464 | 44.4 | 49.5 | 48.2 | 49.2 | 93.1 | 88
1271.06 | 4.989 | 160.889 | 3.464 | 44.5 | 49.4 | 48.2 | 49.2 | 93 | 88.4
1272.06 | 5.036 | 163.003 | 3.464 | 44.5 | 49.4 | 48.3 | 49.2 | 93 | 88.7
1273.06 | 5.011 | 160.282 | 3.463 | 44.5 | 49.4 | 48.4 | 49.1 | 93.2 | 88.7
1274.06 | 5.032 | 156.163 | 3.463 | 44.5 | 49.4 | 48.3 | 49 | 93.1 | 88.8
1275.06 | 5.017 | 164.18 | 3.463 | 44.4 | 49.5 | 48.4 | 48.9 | 93.1 | 88.8
1276.06 | 5.076 | 160.925 | 3.463 | 44.6 | 49.6 | 48.4 | 48.9 | 93.5 | 88.8
1277.06 | 5.126 | 160.135 | 3.462 | 44.6 | 49.7 | 48.5 | 48.9 | 93.3 | 88.7
1278.06 | 5.118 | 155.942 | 3.462 | 44.6 | 49.8 | 48.5 | 49 | 93.3 | 88.6
1279.06 | 5.068 | 156.439 | 3.462 | 44.7 | 49.7 | 48.6 | 49.2 | 93.3 | 88.6
1280.06 | 5.045 | 167.049 | 3.462 | 44.6 | 49.9 | 48.5 | 49.2 | 93.2 | 88.6
1281.06 | 5.08 | 160.429 | 3.461 | 44.6 | 49.7 | 48.5 | 49.2 | 93.2 | 88.7
1282.06 | 5.032 | 160.411 | 3.461 | 44.6 | 49.8 | 48.3 | 49.3 | 93.3 | 88.5
1283.06 | 5.007 | 159.988 | 3.461 | 44.8 | 49.7 | 48.3 | 49.2 | 93.1 | 88.2
1284.06 | 5.082 | 156.88 | 3.46 | 44.7 | 49.8 | 48.4 | 49.1 | 92.9 | 88.2
1285.06 | 5.178 | 158.038 | 3.46 | 44.5 | 49.7 | 48.5 | 49.2 | 92.4 | 88.4
1286.06 | 5.139 | 156.659 | 3.459 | 44.5 | 49.7 | 48.5 | 49.2 | 92.3 | 88.3
1287.06 | 5.044 | 156.144 | 3.459 | 44.6 | 49.7 | 48.6 | 49.2 | 92.6 | 88.4
1288.06 | 4.975 | 166.497 | 3.458 | 44.7 | 49.7 | 48.4 | 49.4 | 92.7 | 88.4
1289.06 | 5.157 | 158.241 | 3.458 | 44.8 | 49.6 | 48.3 | 49.3 | 92.9 | 88.5
1290.06 | 5.168 | 159.51 | 3.457 | 44.8 | 49.7 | 48.4 | 49.3 | 92.9 | 88.6
1291.06 | 5.001 | 163.481 | 3.456 | 44.7 | 49.7 | 48.4 | 49 | 93 | 88.4
1292.06 | 4.995 | 165.89 | 3.457 | 44.7 | 49.7 | 48.2 | 49 | 93 | 88.1
1293.06 | 5.153 | 159.712 | 3.456 | 44.8 | 49.8 | 48.2 | 49.2 | 92.9 | 88.2
1294.06 | 5.184 | 161.22 | 3.456 | 44.8 | 49.8 | 48.3 | 49.2 | 92.6 | 88
1295.06 | 5.036 | 162.194 | 3.456 | 44.8 | 49.8 | 48.4 | 49.4 | 92.5 | 87.8
1296.06 | 5.062 | 161.256 | 3.456 | 44.8 | 49.7 | 48.5 | 49.4 | 92.7 | 87.8
1297.06 | 5.186 | 167.619 | 3.455 | 45 | 49.8 | 48.7 | 49.6 | 92.6 | 87.3
1298.06 | 5.12 | 158.664 | 3.456 | 44.9 | 49.8 | 48.7 | 49.6 | 93 | 87.3
1299.06 | 5.111 | 156.2 | 3.456 | 44.9 | 49.9 | 48.6 | 49.5 | 93.3 | 87.7
1300.06 | 5.19 | 166.791 | 3.456 | 44.9 | 49.8 | 48.5 | 49.6 | 93.6 | 88.1
1301.06 | 5.171 | 154.821 | 3.455 | 44.8 | 49.7 | 48.5 | 49.7 | 93.8 | 88.6
1302.06 | 5.006 | 168.961 | 3.455 | 44.8 | 49.7 | 48.7 | 49.8 | 94.2 | 88.6
1303.06 | 4.961 | 162.58 | 3.455 | 44.9 | 49.7 | 48.8 | 49.7 | 94.2 | 88.7
1304.06 | 5.134 | 162.066 | 3.455 | 45 | 49.8 | 48.8 | 49.7 | 94.1 | 88.8
1305.06 | 5.078 | 167.692 | 3.454 | 45 | 49.8 | 48.8 | 49.7 | 94 | 88.7
1306.06 | 5.013 | 163.647 | 3.454 | 45.2 | 49.8 | 48.6 | 49.6 | 94 | 88.8
1307.06 | 5.118 | 166.368 | 3.454 | 45.1 | 49.8 | 48.6 | 49.7 | 94.4 | 89
1308.06 | 4.998 | 159.841 | 3.453 | 45.1 | 49.9 | 48.7 | 49.6 | 94.8 | 89.1
1309.06 | 5.222 | 162.341 | 3.454 | 45.1 | 49.9 | 48.7 | 49.6 | 94.7 | 89.3
1310.06 | 5.162 | 156.99 | 3.454 | 45 | 49.8 | 48.7 | 49.6 | 94.7 | 89.3
1311.06 | 5.062 | 162.728 | 3.454 | 45 | 50 | 48.8 | 49.5 | 94.7 | 89.6
1312.06 | 5.048 | 158.645 | 3.454 | 45.1 | 50.1 | 48.9 | 49.5 | 94.8 | 89.4
1313.06 | 5.025 | 161.532 | 3.454 | 45.1 | 50 | 48.9 | 49.5 | 94.6 | 89.2
1314.06 | 5.119 | 159.877 | 3.454 | 45.1 | 49.9 | 48.9 | 49.6 | 94.6 | 89.3
1315.06 | 5.091 | 154.214 | 3.453 | 44.9 | 49.9 | 48.8 | 49.6 | 94.6 | 89
1316.06 | 4.996 | 156.255 | 3.453 | 44.8 | 50 | 48.7 | 49.5 | 94.3 | 89
1317.06 | 5.065 | 164.658 | 3.453 | 44.8 | 50 | 48.7 | 49.6 | 94.3 | 89.1
1318.06 | 5.054 | 161.661 | 3.452 | 44.8 | 50 | 48.6 | 49.6 | 94.3 | 89.2
1319.06 | 5.202 | 150.003 | 3.452 | 44.9 | 50.1 | 48.7 | 49.5 | 94.4 | 89.4
1320.06 | 4.987 | 152.154 | 3.452 | 44.9 | 50.1 | 48.8 | 49.6 | 94.4 | 89.7
1321.06 | 5.008 | 162.066 | 3.451 | 45.1 | 50.2 | 48.9 | 49.8 | 94.1 | 89.5
1322.06 | 5.167 | 169.825 | 3.451 | 45.2 | 50.2 | 48.9 | 49.8 | 94.2 | 89.2
1323.06 | 5.093 | 157.524 | 3.451 | 45 | 50.2 | 48.8 | 49.8 | 94.2 | 88.9
1324.06 | 5.126 | 159.454 | 3.451 | 44.9 | 50.3 | 48.9 | 49.8 | 94.2 | 88.8
1325.06 | 5.015 | 156.843 | 3.451 | 44.8 | 50.4 | 48.9 | 49.8 | 94 | 89.1
1326.06 | 4.997 | 165.467 | 3.45 | 45 | 50.4 | 49.1 | 49.8 | 93.9 | 89.3
1327.06 | 5.167 | 166.332 | 3.45 | 45 | 50.4 | 49.1 | 49.9 | 93.7 | 89.4
1328.06 | 5.16 | 165.044 | 3.45 | 45 | 50.3 | 48.9 | 49.9 | 93.7 | 89.1
1329.06 | 5.121 | 149.892 | 3.449 | 44.9 | 50.2 | 48.8 | 49.8 | 93.6 | 88.8
1330.06 | 5.013 | 158.461 | 3.449 | 45 | 50.3 | 48.8 | 49.6 | 93.4 | 88.8
1331.06 | 5.07 | 157.027 | 3.449 | 44.9 | 50.3 | 48.8 | 49.6 | 93.4 | 88.9
1332.06 | 4.983 | 160.87 | 3.448 | 44.9 | 50.2 | 48.8 | 49.6 | 93.9 | 88.8
1333.06 | 5.086 | 158.351 | 3.448 | 45 | 50.3 | 48.6 | 49.4 | 94.2 | 88.4
1334.06 | 5.002 | 152.871 | 3.447 | 45 | 50.3 | 48.5 | 49.4 | 94.2 | 88.5
1335.06 | 4.995 | 157.211 | 3.447 | 45.1 | 50.3 | 48.4 | 49.5 | 93.7 | 88.5
1336.06 | 5.144 | 162.709 | 3.447 | 45.1 | 50.4 | 48.7 | 49.6 | 93.6 | 88.6
1337.06 | 5.056 | 157.027 | 3.446 | 45.1 | 50.4 | 48.8 | 49.5 | 93.7 | 88.5
1338.06 | 5.034 | 171.149 | 3.446 | 45.1 | 50.5 | 49 | 49.5 | 93.3 | 88.7
1339.06 | 5.175 | 164.658 | 3.446 | 45.1 | 50.4 | 49.1 | 49.7 | 93.3 | 88.6
1340.06 | 5.069 | 163.242 | 3.445 | 45.1 | 50.3 | 49.1 | 49.8 | 93.4 | 88.7
1341.06 | 5.065 | 165.063 | 3.445 | 45.3 | 50.3 | 49.1 | 50 | 93.5 | 89
1342.06 | 5.152 | 157.082 | 3.444 | 45.4 | 50.3 | 49.1 | 50.1 | 93.7 | 89.2
1343.06 | 5.117 | 161.348 | 3.444 | 45.3 | 50.2 | 48.9 | 50.1 | 94.1 | 89.3
1344.06 | 5.147 | 164.64 | 3.443 | 45.5 | 50.3 | 48.9 | 50 | 94.4 | 89.1
1345.06 | 4.99 | 158.278 | 3.443 | 45.7 | 50.4 | 48.9 | 50.1 | 94.7 | 89.1
1346.06 | 5.11 | 158.259 | 3.442 | 45.5 | 50.3 | 49 | 50.1 | 94.5 | 89.2
1347.06 | 5.082 | 165.375 | 3.441 | 45.4 | 50.3 | 49.1 | 49.9 | 94.3 | 89.2
1348.06 | 5.088 | 161.532 | 3.441 | 45.7 | 50.4 | 49.3 | 49.9 | 94.1 | 89.1
1349.06 | 4.99 | 164.272 | 3.442 | 45.6 | 50.5 | 49.4 | 49.9 | 93.9 | 89
1350.06 | 5.024 | 157.432 | 3.442 | 45.6 | 50.6 | 49.2 | 50 | 93.8 | 88.8
1351.06 | 5.106 | 161.918 | 3.441 | 45.6 | 50.7 | 49.2 | 50.1 | 93.7 | 88.8
1352.06 | 5.067 | 156.273 | 3.441 | 45.4 | 50.7 | 49.2 | 49.8 | 93.8 | 88.8
1353.06 | 5.092 | 160.65 | 3.441 | 45.3 | 50.6 | 49.3 | 49.8 | 93.4 | 88.5
1354.06 | 4.978 | 163.169 | 3.44 | 45.3 | 50.6 | 49.2 | 49.9 | 93.2 | 88.8
1355.06 | 5.066 | 166.828 | 3.44 | 45.3 | 50.7 | 49.3 | 49.8 | 93.6 | 89.3
1356.06 | 5.017 | 160.116 | 3.439 | 45.4 | 50.8 | 49.3 | 49.9 | 94 | 89.7
1357.06 | 5.137 | 163.095 | 3.439 | 45.4 | 50.6 | 49.4 | 50 | 94.1 | 89.8
1358.06 | 4.999 | 163.904 | 3.439 | 45.6 | 50.6 | 49.4 | 50.1 | 94.1 | 90
1359.06 | 5.129 | 158.976 | 3.438 | 45.7 | 50.8 | 49.5 | 50 | 94.2 | 90
1360.06 | 5.037 | 165.008 | 3.438 | 45.7 | 50.7 | 49.6 | 50 | 94.3 | 90
1361.06 | 4.977 | 158.682 | 3.437 | 45.7 | 50.7 | 49.6 | 50.1 | 94.2 | 89.9
1362.06 | 5.169 | 158.461 | 3.436 | 45.6 | 50.5 | 49.6 | 50.2 | 93.8 | 89.9
1363.06 | 4.951 | 150.426 | 3.436 | 45.6 | 50.6 | 49.6 | 50.2 | 93.5 | 89.9
1364.06 | 5.049 | 160.08 | 3.435 | 45.6 | 50.6 | 49.5 | 50.2 | 93.6 | 89.8
1365.06 | 4.998 | 161.606 | 3.435 | 45.5 | 50.6 | 49.3 | 50.2 | 93.8 | 89.7
1366.06 | 5.031 | 163.812 | 3.434 | 45.4 | 50.4 | 49.4 | 50.2 | 94 | 90.1
1367.06 | 5.01 | 161.385 | 3.433 | 45.4 | 50.4 | 49.5 | 50.2 | 93.8 | 90
1368.06 | 5.031 | 163.463 | 3.433 | 45.5 | 50.5 | 49.6 | 50.1 | 93.8 | 89.7
1369.06 | 5.156 | 164.769 | 3.432 | 45.6 | 50.6 | 49.6 | 50.1 | 93.9 | 89.6
1370.06 | 4.984 | 163.573 | 3.431 | 45.6 | 50.5 | 49.6 | 50 | 94.1 | 89.5
1371.06 | 5.009 | 166.791 | 3.43 | 45.6 | 50.6 | 49.7 | 49.9 | 93.9 | 89
1372.06 | 5.034 | 165.32 | 3.431 | 45.7 | 50.7 | 49.7 | 50 | 93.6 | 88.9
1373.06 | 5.066 | 159.712 | 3.431 | 45.6 | 50.6 | 49.7 | 50 | 93.7 | 89
1374.06 | 4.956 | 152.32 | 3.431 | 45.6 | 50.6 | 49.8 | 50.1 | 93.8 | 89.4
1375.06 | 5.084 | 163.537 | 3.43 | 45.4 | 50.5 | 49.7 | 50.2 | 93.9 | 89.7
1376.06 | 5.143 | 156.935 | 3.43 | 45.4 | 50.6 | 49.6 | 50.2 | 94.2 | 89.7
1377.06 | 5.106 | 152.448 | 3.43 | 45.4 | 50.7 | 49.6 | 50.1 | 94.1 | 89.6
1378.06 | 5.143 | 155.262 | 3.429 | 45.5 | 50.7 | 49.5 | 50.1 | 94.2 | 89.8
1379.06 | 5.041 | 158.296 | 3.429 | 45.6 | 50.8 | 49.5 | 50.1 | 94.2 | 89.6
1380.06 | 5.125 | 158.186 | 3.428 | 45.6 | 50.8 | 49.5 | 50.2 | 94.2 | 89.6
1381.06 | 5.198 | 146.987 | 3.428 | 45.6 | 50.8 | 49.5 | 50.2 | 94.1 | 89.6
1382.06 | 5.123 | 161.22 | 3.427 | 45.6 | 50.8 | 49.5 | 50.3 | 94 | 89.7
1383.06 | 5.04 | 155.188 | 3.427 | 45.6 | 50.7 | 49.6 | 50.3 | 93.8 | 89.8
1384.06 | 5.056 | 151.161 | 3.426 | 45.6 | 50.6 | 49.6 | 50.4 | 93.8 | 89.9
1385.06 | 5.029 | 156.623 | 3.425 | 45.7 | 50.5 | 49.6 | 50.4 | 93.8 | 90
1386.06 | 5.14 | 152.927 | 3.424 | 45.6 | 50.5 | 49.5 | 50.3 | 94 | 89.8
1387.06 | 5.171 | 159.914 | 3.424 | 45.6 | 50.6 | 49.4 | 50.1 | 93.9 | 89.5
1388.06 | 5.129 | 152.908 | 3.423 | 45.6 | 50.8 | 49.4 | 50.2 | 93.8 | 89.1
1389.06 | 5.007 | 163.5 | 3.423 | 45.5 | 50.9 | 49.6 | 50.2 | 93.5 | 89.1
1390.06 | 5.038 | 155.795 | 3.422 | 45.5 | 50.9 | 49.5 | 50.2 | 93.3 | 89.2
1391.06 | 5.112 | 156.935 | 3.421 | 45.6 | 50.9 | 49.6 | 50.3 | 93.4 | 89.3
1392.06 | 5.058 | 165.835 | 3.421 | 45.7 | 50.9 | 49.7 | 50.3 | 93.2 | 89.3
1393.06 | 5.059 | 158.572 | 3.42 | 45.6 | 50.9 | 49.6 | 50.2 | 93.2 | 89.2
1394.06 | 5.111 | 160.723 | 3.419 | 45.6 | 51 | 49.7 | 50.3 | 93.1 | 89.3
1395.06 | 5.17 | 167.95 | 3.419 | 45.6 | 51 | 49.7 | 50.5 | 92.8 | 89.3
1396.06 | 5.07 | 167.067 | 3.418 | 45.5 | 50.9 | 49.8 | 50.6 | 92.9 | 89.2
1397.06 | 5.014 | 157.763 | 3.417 | 45.6 | 51 | 49.9 | 50.5 | 93.1 | 89.5
1398.06 | 5.029 | 155.115 | 3.416 | 45.7 | 51.1 | 49.9 | 50.6 | 93 | 89.6
1399.06 | 5.017 | 147.245 | 3.416 | 45.8 | 51 | 49.7 | 50.5 | 93.1 | 89.4
1400.06 | 5.029 | 168.869 | 3.415 | 45.8 | 51.1 | 49.7 | 50.3 | 93 | 89.3
1401.06 | 5.087 | 151.86 | 3.414 | 45.7 | 51.2 | 49.9 | 50.3 | 93.1 | 89.3
1402.06 | 5.108 | 162.084 | 3.413 | 45.7 | 51.2 | 50 | 50.4 | 93.2 | 89.2
1403.06 | 5.073 | 167.49 | 3.412 | 45.7 | 51.2 | 50.1 | 50.5 | 93.3 | 89.1
1404.06 | 5.063 | 161.918 | 3.411 | 45.9 | 51.3 | 50 | 50.5 | 93.1 | 88.8
1405.06 | 5.029 | 165.265 | 3.411 | 45.9 | 51.3 | 49.9 | 50.5 | 92.9 | 88.7
1406.06 | 5.075 | 172.62 | 3.41 | 45.9 | 51.3 | 49.7 | 50.6 | 92.8 | 88.5
1407.06 | 5.104 | 167.987 | 3.409 | 45.8 | 51.2 | 49.7 | 50.7 | 92.8 | 89
1408.06 | 5.052 | 162.783 | 3.408 | 45.9 | 51.3 | 49.9 | 50.7 | 93.3 | 89.5
1409.06 | 5.128 | 165.375 | 3.407 | 45.9 | 51.4 | 49.9 | 50.8 | 93.5 | 89.5
1410.06 | 5.047 | 160.135 | 3.406 | 45.9 | 51.4 | 50 | 50.9 | 93.7 | 89.9
1411.06 | 5.157 | 164.971 | 3.405 | 45.9 | 51.4 | 49.9 | 51 | 93.7 | 89.9
1412.06 | 4.981 | 169.568 | 3.404 | 46 | 51.3 | 49.8 | 50.9 | 93.4 | 89.8
1413.06 | 5.098 | 168.281 | 3.403 | 45.9 | 51.3 | 49.8 | 50.9 | 93.4 | 89.6
1414.06 | 5.097 | 168.005 | 3.401 | 46 | 51.2 | 49.9 | 50.8 | 93.4 | 89.5
1415.06 | 5.045 | 166.644 | 3.401 | 46 | 51.2 | 50.1 | 50.9 | 93.4 | 89.3
1416.06 | 5.043 | 161.514 | 3.401 | 46 | 51.1 | 50.1 | 50.8 | 93.7 | 89.4
1417.06 | 5.048 | 167.711 | 3.401 | 46.1 | 51.1 | 49.8 | 50.7 | 93.8 | 89.4
1418.06 | 5.173 | 167.766 | 3.399 | 46 | 51.2 | 49.8 | 50.6 | 93.5 | 89.3
1419.06 | 4.983 | 165.228 | 3.398 | 46 | 51.3 | 49.9 | 50.5 | 93.6 | 89.2
1420.06 | 5.187 | 158.112 | 3.397 | 46.1 | 51.3 | 50 | 50.4 | 93.9 | 89.5
1421.06 | 5 | 163.298 | 3.397 | 46.2 | 51.3 | 49.8 | 50.5 | 93.8 | 89.5
1422.06 | 5.019 | 163.445 | 3.397 | 46.2 | 51.4 | 49.9 | 50.5 | 93.9 | 89.2
1423.06 | 5.122 | 163.904 | 3.396 | 46.2 | 51.4 | 49.9 | 50.6 | 94.3 | 89.4
1424.06 | 5.059 | 162.029 | 3.396 | 46.1 | 51.3 | 50 | 50.6 | 94.1 | 89.6
1425.06 | 5.085 | 156.733 | 3.395 | 46 | 51.3 | 50.1 | 50.6 | 94.1 | 89.4
1426.06 | 5.025 | 155.133 | 3.395 | 46.1 | 51.3 | 50.1 | 50.8 | 94.1 | 89.5
1427.06 | 5.066 | 170.487 | 3.394 | 46.2 | 51.3 | 50 | 50.9 | 94.3 | 89.6
1428.06 | 5.105 | 159.583 | 3.393 | 46.3 | 51.3 | 50 | 50.9 | 94.5 | 89.8
1429.06 | 4.986 | 157.836 | 3.393 | 46.5 | 51.3 | 50 | 50.9 | 94.6 | 89.5
1430.06 | 5.01 | 160.447 | 3.392 | 46.4 | 51.3 | 50.1 | 50.6 | 94.4 | 89.4
1431.06 | 5.098 | 164.015 | 3.391 | 46.3 | 51.6 | 50 | 50.5 | 94.4 | 89.7
1432.06 | 5.063 | 156.531 | 3.391 | 46.2 | 51.6 | 50.1 | 50.6 | 93.9 | 89.5
1433.06 | 4.979 | 160.447 | 3.39 | 46.2 | 51.7 | 50.3 | 50.6 | 93.9 | 89.3
1434.06 | 5.001 | 157.027 | 3.389 | 46.3 | 51.7 | 50.4 | 50.4 | 93.1 | 88.9
1435.06 | 5.12 | 156.42 | 3.388 | 46.3 | 51.6 | 50.3 | 50.4 | 93.1 | 88.8
1436.06 | 5.093 | 161.422 | 3.388 | 46.3 | 51.5 | 50.1 | 50.5 | 93.2 | 89.3
1437.06 | 5.186 | 160.907 | 3.387 | 46.2 | 51.4 | 50.1 | 50.6 | 93.5 | 89.5
1438.06 | 5.021 | 158.369 | 3.386 | 46.2 | 51.5 | 50.1 | 50.3 | 93.7 | 89.4
1439.06 | 5.153 | 151.97 | 3.385 | 46.3 | 51.5 | 50.1 | 50.3 | 93.4 | 89.2
1440.06 | 5.133 | 157.726 | 3.384 | 46.1 | 51.5 | 50.3 | 50.4 | 93.2 | 89.2
1441.06 | 5.138 | 153.993 | 3.383 | 46 | 51.5 | 50.4 | 50.5 | 93.3 | 89.3
1442.06 | 5.082 | 166.35 | 3.382 | 46 | 51.6 | 50.5 | 50.6 | 93.3 | 89.5
1443.06 | 5.025 | 153.975 | 3.382 | 46 | 51.7 | 50.4 | 50.8 | 93.3 | 89.6
1444.06 | 5.138 | 163.353 | 3.381 | 46 | 51.7 | 50.4 | 50.8 | 92.7 | 89.4
1445.06 | 5.12 | 159.307 | 3.38 | 46.2 | 51.7 | 50.5 | 50.8 | 92.8 | 89.3
1446.06 | 5.012 | 159.05 | 3.379 | 46.3 | 51.7 | 50.4 | 50.9 | 92.7 | 89.4
1447.06 | 5.124 | 168.593 | 3.378 | 46.2 | 51.6 | 50.3 | 50.7 | 92.6 | 88.9
1448.06 | 5.062 | 162.341 | 3.377 | 46.1 | 51.7 | 50.2 | 50.5 | 92.5 | 88.7
1449.06 | 5.165 | 164.879 | 3.376 | 46 | 51.6 | 50.4 | 50.6 | 92.6 | 89
1450.06 | 5.03 | 162.985 | 3.375 | 45.8 | 51.6 | 50.4 | 50.6 | 92.7 | 89.1
1451.06 | 5.068 | 163.095 | 3.374 | 45.9 | 51.6 | 50.4 | 50.9 | 92.9 | 89
1452.06 | 5.059 | 156.347 | 3.373 | 46 | 51.6 | 50.4 | 50.9 | 92.7 | 88.6
1453.06 | 5.058 | 160.723 | 3.372 | 46.1 | 51.7 | 50.6 | 51 | 92.6 | 88.9
1454.06 | 5.161 | 161.79 | 3.371 | 46.1 | 51.7 | 50.7 | 51.1 | 93.1 | 89.3
1455.06 | 5.02 | 163.132 | 3.37 | 46.3 | 51.8 | 50.7 | 51.1 | 93.1 | 89.4
1456.06 | 5.045 | 163.371 | 3.369 | 46.4 | 51.9 | 50.8 | 51.1 | 93.3 | 89.3
1457.06 | 5.047 | 157.818 | 3.367 | 46.5 | 52 | 50.8 | 51.1 | 93.5 | 89.4
1458.06 | 5.029 | 169.494 | 3.366 | 46.4 | 52 | 50.8 | 51.2 | 93.5 | 89.6
1459.06 | 5.057 | 165.982 | 3.365 | 46.5 | 51.9 | 50.8 | 51.2 | 93.8 | 89.6
1460.06 | 5.032 | 168.777 | 3.364 | 46.5 | 51.8 | 50.7 | 51.2 | 93.8 | 89.7
1461.06 | 4.958 | 160.723 | 3.363 | 46.6 | 51.8 | 50.4 | 51.1 | 93.7 | 89.6
1462.06 | 5.071 | 162.268 | 3.362 | 46.6 | 51.7 | 50.5 | 51.1 | 93.7 | 89.6
1463.06 | 5.13 | 159.712 | 3.362 | 46.6 | 51.7 | 50.6 | 51.1 | 93.7 | 89.7
1464.06 | 5.086 | 165.927 | 3.361 | 46.5 | 51.7 | 50.7 | 51 | 93.9 | 89.7
1465.06 | 5.083 | 163.003 | 3.36 | 46.5 | 51.8 | 50.8 | 50.9 | 93.6 | 89.6
1466.06 | 5.058 | 156.457 | 3.359 | 46.4 | 51.8 | 50.8 | 51 | 93.6 | 89.8
1467.06 | 5.09 | 159.16 | 3.358 | 46.5 | 51.9 | 50.8 | 51 | 93.4 | 89.5
1468.06 | 5.055 | 168.373 | 3.357 | 46.5 | 51.9 | 50.8 | 51.1 | 93.4 | 89.4
1469.06 | 5.048 | 157.689 | 3.356 | 46.5 | 52 | 50.9 | 51.1 | 93.6 | 89.3
1470.06 | 5.006 | 162.231 | 3.355 | 46.5 | 51.9 | 50.8 | 51.1 | 93.9 | 89.3
1471.06 | 4.999 | 155.133 | 3.353 | 46.4 | 51.9 | 50.6 | 51.1 | 93.7 | 89.4
1472.06 | 5.061 | 162.47 | 3.352 | 46.4 | 51.9 | 50.6 | 51.1 | 93.9 | 89.5
1473.06 | 5.069 | 156.972 | 3.351 | 46.5 | 51.9 | 50.6 | 51 | 93.9 | 89.7
1474.06 | 5.013 | 166.902 | 3.35 | 46.5 | 51.9 | 50.5 | 50.8 | 93.9 | 89.7
1475.06 | 5.099 | 158.259 | 3.349 | 46.4 | 51.9 | 50.6 | 50.6 | 94.2 | 89.7
1476.06 | 5.07 | 158.94 | 3.348 | 46.5 | 51.9 | 50.8 | 50.4 | 94.1 | 89.4
1477.06 | 5.116 | 163.187 | 3.346 | 46.5 | 51.9 | 50.9 | 50.4 | 94.3 | 89.2
1478.06 | 5.129 | 163.849 | 3.345 | 46.5 | 52.1 | 50.8 | 50.5 | 94.5 | 89
1479.06 | 5.161 | 163.592 | 3.344 | 46.3 | 52.1 | 50.5 | 50.6 | 94.7 | 89.1
1480.06 | 5.118 | 160.135 | 3.343 | 46.3 | 52 | 50.6 | 50.6 | 95 | 89.1
1481.06 | 5.187 | 163.15 | 3.341 | 46.5 | 52 | 50.6 | 50.6 | 95.4 | 89.1
1482.06 | 5.094 | 169.513 | 3.34 | 46.6 | 52.2 | 50.6 | 50.8 | 95.2 | 89
1483.06 | 4.984 | 165.945 | 3.339 | 46.7 | 52.2 | 50.6 | 50.8 | 95.2 | 89.3
1484.06 | 5.04 | 164.364 | 3.338 | 46.6 | 52.1 | 50.7 | 50.8 | 95.2 | 89.4
1485.06 | 5.076 | 159.16 | 3.337 | 46.7 | 52.2 | 50.8 | 50.9 | 95.7 | 89.5
1486.06 | 5.17 | 159.344 | 3.336 | 46.8 | 52.2 | 50.9 | 50.6 | 96.1 | 89.4
1487.06 | 5.003 | 164.107 | 3.335 | 46.6 | 52.1 | 50.9 | 50.8 | 95.9 | 89.6
1488.06 | 5.14 | 163.537 | 3.334 | 46.5 | 52 | 51 | 50.9 | 95.6 | 89.4
1489.06 | 5.106 | 160.429 | 3.333 | 46.6 | 52 | 51 | 51 | 95.5 | 89.6
1490.06 | 5.044 | 161.624 | 3.331 | 46.6 | 52 | 50.9 | 51 | 95.5 | 90.1
1491.06 | 5.091 | 172.584 | 3.33 | 46.5 | 52 | 50.7 | 50.8 | 95.3 | 89.9
1492.06 | 5.065 | 161.054 | 3.329 | 46.5 | 51.9 | 50.8 | 50.8 | 95.3 | 90
1493.06 | 5.105 | 166.387 | 3.328 | 46.4 | 51.9 | 50.9 | 50.7 | 95.3 | 89.9
1494.06 | 5.042 | 161.477 | 3.326 | 46.6 | 52 | 51 | 50.8 | 95.2 | 90
1495.06 | 5.167 | 159.602 | 3.325 | 46.7 | 52.1 | 51 | 50.9 | 95.1 | 90.5
1496.06 | 5.118 | 162.47 | 3.324 | 46.7 | 52.3 | 51.1 | 50.9 | 95.3 | 90.4
1497.06 | 5 | 161.459 | 3.322 | 46.5 | 52.3 | 51 | 50.7 | 95.2 | 90.2
1498.06 | 5.083 | 161.845 | 3.322 | 46.4 | 52.3 | 50.9 | 50.7 | 94.7 | 89.8
1499.06 | 5.146 | 161.679 | 3.321 | 46.4 | 52.2 | 50.9 | 50.5 | 94 | 89.9
1500.06 | 5.133 | 158.296 | 3.32 | 46.3 | 52.2 | 51 | 50.6 | 93.8 | 89.8
1501.06 | 5.021 | 158.976 | 3.319 | 46.4 | 52.2 | 51.1 | 50.4 | 93.7 | 89.6
1502.06 | 5.012 | 162.157 | 3.318 | 46.5 | 52.3 | 51.1 | 50.6 | 94 | 90.1
1503.06 | 5.113 | 160.852 | 3.317 | 46.5 | 52.3 | 50.7 | 50.5 | 94.5 | 90.2
1504.06 | 5.057 | 162.93 | 3.316 | 46.4 | 52.2 | 50.7 | 50.4 | 94.5 | 90
1505.06 | 5.029 | 159.62 | 3.314 | 46.4 | 52.1 | 50.8 | 50.4 | 94.5 | 89.7
1506.06 | 5.139 | 154.195 | 3.313 | 46.6 | 52.2 | 50.8 | 50.3 | 94.4 | 89.6
1507.06 | 5.082 | 156.2 | 3.312 | 46.8 | 52.4 | 50.8 | 50.4 | 94.5 | 89.7
1508.06 | 5.131 | 156.972 | 3.311 | 46.9 | 52.4 | 51 | 50.7 | 95 | 90
1509.06 | 5.048 | 155.887 | 3.31 | 47.1 | 52.4 | 51 | 50.7 | 95.6 | 90.2
1510.06 | 5.167 | 152.908 | 3.309 | 47 | 52.6 | 50.9 | 50.5 | 95.5 | 90.3
1511.06 | 5.02 | 157.193 | 3.308 | 47 | 52.6 | 50.9 | 50.4 | 95.2 | 90
1512.06 | 5.08 | 149.856 | 3.306 | 46.9 | 52.6 | 51 | 50.3 | 95 | 89.8
1513.06 | 5.168 | 151.97 | 3.305 | 46.9 | 52.7 | 51.2 | 50.4 | 94.8 | 89.5
1514.06 | 5.16 | 154.416 | 3.304 | 47 | 52.7 | 51.3 | 50.5 | 94.6 | 89.6
1515.06 | 5.145 | 159.528 | 3.303 | 47 | 52.7 | 51.3 | 50.6 | 94.5 | 89.3
1516.06 | 5.086 | 154.214 | 3.301 | 47 | 52.6 | 51.4 | 50.7 | 94.2 | 89
1517.06 | 5.101 | 157.726 | 3.3 | 47 | 52.7 | 51.5 | 50.6 | 94 | 88.9
1518.06 | 5.131 | 159.749 | 3.299 | 47.1 | 52.7 | 51.6 | 50.7 | 94 | 89.5
1519.06 | 5.07 | 160.76 | 3.297 | 47.4 | 52.7 | 51.7 | 50.7 | 94.6 | 89.9
1520.06 | 5.049 | 150.223 | 3.296 | 47.4 | 52.9 | 51.8 | 50.7 | 94.2 | 89.8
1521.06 | 5.167 | 155.997 | 3.295 | 47.3 | 52.9 | 51.8 | 50.7 | 94.2 | 89.2
1522.06 | 5.051 | 160.024 | 3.293 | 47.3 | 52.8 | 51.5 | 50.7 | 94.3 | 88.9
1523.06 | 5.143 | 154.177 | 3.292 | 47.2 | 52.7 | 51.5 | 50.9 | 94.4 | 89.1
1524.06 | 5.036 | 152.375 | 3.29 | 47.1 | 52.8 | 51.6 | 51 | 94.3 | 89.4
1525.06 | 5.046 | 156.623 | 3.289 | 46.9 | 52.8 | 51.5 | 51 | 94.5 | 89.3
1526.06 | 5.053 | 156.935 | 3.287 | 46.9 | 52.7 | 51.3 | 50.9 | 94.6 | 89.1
1527.06 | 5.149 | 158.829 | 3.286 | 46.9 | 52.7 | 51.4 | 50.8 | 94.8 | 89
1528.06 | 5.011 | 152.853 | 3.285 | 46.8 | 52.6 | 51.5 | 50.7 | 94.9 | 89
1529.06 | 5.192 | 156.255 | 3.284 | 46.9 | 52.5 | 51.4 | 50.9 | 94.7 | 89.2
1530.06 | 5.123 | 162.654 | 3.283 | 46.9 | 52.6 | 51.5 | 50.8 | 94.8 | 89.4
1531.06 | 5.159 | 155.28 | 3.281 | 47.1 | 52.6 | 51.6 | 50.9 | 94.7 | 89.3
1532.06 | 5.098 | 156.549 | 3.279 | 47.1 | 52.6 | 51.6 | 50.8 | 94.5 | 89.2
1533.06 | 5.117 | 159.381 | 3.278 | 47 | 52.5 | 51.5 | 50.7 | 94.8 | 89.4
1534.06 | 5.086 | 158.921 | 3.278 | 46.9 | 52.5 | 51.4 | 50.8 | 94.8 | 89.4
1535.06 | 5.009 | 155.483 | 3.277 | 46.9 | 52.6 | 51.5 | 51.1 | 94.7 | 89.3
1536.06 | 5.081 | 148.311 | 3.276 | 47 | 52.7 | 51.4 | 51 | 94.8 | 89.4
1537.06 | 5.115 | 157.965 | 3.275 | 47 | 52.7 | 51.4 | 50.8 | 95.1 | 89.5
1538.06 | 5.105 | 153.607 | 3.273 | 47.1 | 52.7 | 51.5 | 50.7 | 95.1 | 89.6
1539.06 | 5.206 | 157.027 | 3.272 | 47.1 | 52.7 | 51.4 | 50.8 | 95 | 89.7
1540.06 | 5.095 | 151.014 | 3.271 | 47.1 | 52.9 | 51.4 | 50.5 | 95 | 90.2
1541.06 | 5.053 | 141.379 | 3.27 | 47.1 | 52.9 | 51.4 | 50.4 | 95 | 90.1
1542.06 | 5.011 | 149.635 | 3.269 | 47.3 | 52.8 | 51.4 | 50.4 | 94.7 | 89.9
1543.06 | 5.067 | 152.044 | 3.268 | 47.3 | 52.8 | 51.4 | 50.5 | 94.7 | 89.7
1544.06 | 5.183 | 153.552 | 3.266 | 47.3 | 52.7 | 51.5 | 50.5 | 95.1 | 90
1545.06 | 5.058 | 147.667 | 3.265 | 47.3 | 52.8 | 51.5 | 50.3 | 95.1 | 90
1546.06 | 5.063 | 151.805 | 3.264 | 47.3 | 52.9 | 51.5 | 50.4 | 94.9 | 89.8
1547.06 | 5.142 | 147.686 | 3.262 | 47.3 | 52.8 | 51.6 | 50.3 | 94.8 | 89.6
1548.06 | 5.062 | 155.777 | 3.261 | 47.2 | 52.8 | 51.6 | 50.4 | 94.5 | 89.3
1549.06 | 5.122 | 150.996 | 3.26 | 47.2 | 52.8 | 51.6 | 50.4 | 94.6 | 89.6
1550.06 | 5.037 | 158.278 | 3.258 | 47.2 | 52.8 | 51.7 | 50.4 | 94.6 | 89.6
1551.06 | 5.1 | 151.455 | 3.257 | 47.2 | 52.9 | 51.7 | 50.6 | 94.7 | 89.9
1552.06 | 5.014 | 158.222 | 3.256 | 47.2 | 52.9 | 51.7 | 50.7 | 94.7 | 90
1553.06 | 5.134 | 161.477 | 3.254 | 47.3 | 52.9 | 51.5 | 50.6 | 94.6 | 90.1
1554.06 | 4.999 | 154.508 | 3.253 | 47.4 | 52.9 | 51.6 | 50.6 | 94.7 | 90
1555.06 | 5.105 | 155.905 | 3.252 | 47.3 | 52.8 | 51.6 | 50.5 | 94.7 | 90.1
1556.06 | 5.032 | 158.792 | 3.25 | 47.4 | 52.9 | 51.8 | 50.6 | 94.7 | 90.2
1557.06 | 5.15 | 149.286 | 3.249 | 47.5 | 53.1 | 51.8 | 50.9 | 94.6 | 90.3
1558.06 | 5.082 | 150.426 | 3.247 | 47.5 | 53.1 | 51.8 | 51 | 94.7 | 90.3
1559.06 | 5.177 | 148.09 | 3.246 | 47.6 | 53.2 | 51.8 | 50.8 | 94.8 | 90
1560.06 | 5.15 | 143.99 | 3.245 | 47.6 | 53.2 | 51.8 | 50.8 | 94.7 | 90.1
1561.06 | 5.01 | 146.785 | 3.244 | 47.6 | 53.2 | 51.8 | 50.8 | 94.6 | 89.7
1562.06 | 5.06 | 158.811 | 3.242 | 47.6 | 53.3 | 51.9 | 50.8 | 94.7 | 89.7
1563.06 | 5.075 | 147.888 | 3.241 | 47.7 | 53.3 | 51.9 | 51 | 94.7 | 90.2
1564.06 | 5.021 | 148.256 | 3.24 | 47.8 | 53.3 | 51.8 | 51.1 | 94.5 | 90.4
1565.06 | 5.07 | 145.921 | 3.238 | 47.8 | 53.4 | 51.7 | 51.1 | 94.3 | 90.4
1566.06 | 5.005 | 148.421 | 3.237 | 47.8 | 53.4 | 51.8 | 51 | 94.2 | 90.2
1567.06 | 5.097 | 151.842 | 3.235 | 47.9 | 53.3 | 51.7 | 50.9 | 94.2 | 90.5
1568.06 | 5.001 | 152.963 | 3.234 | 47.8 | 53.4 | 51.9 | 50.8 | 93.9 | 90
1569.06 | 5.077 | 147.042 | 3.233 | 47.7 | 53.4 | 51.9 | 50.7 | 93.8 | 89.8
1570.06 | 5.131 | 146.656 | 3.231 | 47.5 | 53.5 | 52 | 50.6 | 93.3 | 89.4
1571.06 | 5.159 | 161.128 | 3.23 | 47.4 | 53.4 | 52.1 | 50.6 | 93.1 | 89.3
1572.06 | 5.027 | 149.451 | 3.228 | 47.5 | 53.4 | 52.1 | 50.7 | 93.3 | 89.5
1573.06 | 5.056 | 158.995 | 3.227 | 47.6 | 53.4 | 52.2 | 50.8 | 93.5 | 90
1574.06 | 5.157 | 149.874 | 3.225 | 47.6 | 53.4 | 52.2 | 51.1 | 93.5 | 90.2
1575.06 | 4.962 | 152.393 | 3.224 | 47.5 | 53.3 | 52.2 | 51.1 | 93.7 | 90.8
1576.06 | 5.127 | 157.781 | 3.222 | 47.6 | 53.2 | 52.2 | 51.2 | 93.6 | 90.9
1577.06 | 5.042 | 144.155 | 3.221 | 47.5 | 53.2 | 52.2 | 51.2 | 93.8 | 90.8
1578.06 | 5.078 | 145.516 | 3.219 | 47.6 | 53.2 | 52.2 | 51.1 | 93.8 | 90.8
1579.06 | 4.998 | 156.843 | 3.217 | 47.5 | 53.2 | 52.1 | 51.1 | 93.5 | 90.7
1580.06 | 4.998 | 152.522 | 3.216 | 47.3 | 53.2 | 52 | 51.1 | 93.6 | 90.6
1581.06 | 5.059 | 148.311 | 3.214 | 47.2 | 53.2 | 51.9 | 51.1 | 93.5 | 90.1
1582.06 | 5.096 | 146.546 | 3.213 | 47.2 | 53.3 | 51.9 | 50.8 | 93.5 | 89.9
1583.06 | 4.959 | 160.631 | 3.211 | 47.4 | 53.5 | 52 | 50.8 | 93.6 | 89.8
1584.06 | 5.002 | 156.88 | 3.209 | 47.5 | 53.4 | 52.1 | 50.9 | 93.3 | 89.8
1585.06 | 5.047 | 149.322 | 3.207 | 47.5 | 53.3 | 52.1 | 51.1 | 93.3 | 89.6
1586.06 | 5.081 | 156.99 | 3.207 | 47.5 | 53.3 | 52.1 | 51.2 | 93.3 | 90
1587.06 | 5.065 | 155.06 | 3.205 | 47.5 | 53.3 | 51.9 | 51.3 | 93.3 | 90.1
1588.06 | 5.054 | 154.103 | 3.204 | 47.4 | 53.3 | 51.8 | 51.4 | 93 | 90
1589.06 | 5.035 | 150.26 | 3.202 | 47.5 | 53.4 | 51.7 | 51.3 | 93.2 | 89.9
1590.06 | 4.975 | 155.446 | 3.201 | 47.5 | 53.3 | 51.5 | 51.1 | 93.6 | 90
1591.06 | 5.083 | 149.782 | 3.199 | 47.6 | 53.3 | 51.7 | 51 | 93.7 | 90.3
1592.06 | 5.154 | 151.86 | 3.198 | 47.6 | 53.3 | 51.7 | 51 | 93.7 | 90.6
1593.06 | 5.155 | 148.66 | 3.196 | 47.6 | 53.3 | 51.9 | 51.1 | 94 | 90.9
1594.06 | 4.992 | 156.31 | 3.195 | 47.8 | 53.4 | 52.1 | 51.1 | 93.8 | 90.7
1595.06 | 5.062 | 154.857 | 3.193 | 47.7 | 53.4 | 52.2 | 51.2 | 93.8 | 90.6
1596.06 | 5.162 | 149.856 | 3.192 | 47.4 | 53.4 | 52.1 | 51.2 | 93.8 | 90.5
1597.06 | 5.05 | 147.98 | 3.19 | 47.5 | 53.4 | 52 | 51.2 | 93.8 | 90.1
1598.06 | 5.084 | 155.446 | 3.188 | 47.6 | 53.4 | 52.2 | 51.2 | 93.6 | 89.9
1599.06 | 5.13 | 149.139 | 3.187 | 47.7 | 53.4 | 52.2 | 51.4 | 93.7 | 90.1
1600.06 | 5.024 | 151.97 | 3.185 | 47.7 | 53.4 | 52.2 | 51.4 | 93.8 | 90.4
1601.06 | 5.117 | 149.911 | 3.183 | 47.7 | 53.4 | 52.2 | 51.3 | 93.6 | 90.3
1602.06 | 5.121 | 154.398 | 3.182 | 47.7 | 53.3 | 52.2 | 51.4 | 93.6 | 90.6
1603.06 | 5.142 | 149.01 | 3.18 | 47.9 | 53.5 | 52.3 | 51.3 | 93.4 | 90.5
1604.06 | 5.053 | 155.924 | 3.178 | 47.9 | 53.6 | 52.2 | 51.3 | 93.5 | 90.7
1605.06 | 5.062 | 155.317 | 3.176 | 48 | 53.7 | 52.3 | 51.4 | 93.7 | 90.5
1606.06 | 5.114 | 152.265 | 3.174 | 48 | 53.7 | 52.3 | 51.3 | 93.5 | 90.8
1607.06 | 5.173 | 146.527 | 3.173 | 48 | 53.7 | 52.3 | 51.4 | 93.6 | 90.8
1608.06 | 5.032 | 166.129 | 3.171 | 48 | 53.6 | 52.4 | 51.4 | 93.3 | 90.2
1609.06 | 5.027 | 152.651 | 3.169 | 48 | 53.5 | 52.4 | 51.5 | 93.2 | 90.2
1610.06 | 5.136 | 150.187 | 3.167 | 48 | 53.6 | 52.3 | 51.6 | 93.6 | 90.2
1611.06 | 5.117 | 148.293 | 3.165 | 48.1 | 53.8 | 52.4 | 51.6 | 93.6 | 90.2
1612.06 | 5.08 | 157.597 | 3.163 | 48.1 | 53.8 | 52.3 | 51.7 | 93.7 | 90.5
1613.06 | 5.048 | 157.597 | 3.161 | 48.1 | 53.6 | 52.2 | 51.8 | 93.7 | 90.8
1614.06 | 5.104 | 150.242 | 3.16 | 48.1 | 53.6 | 52.4 | 51.6 | 93.6 | 90.9
1615.06 | 5.062 | 149.764 | 3.158 | 48.1 | 53.5 | 52.5 | 51.7 | 93.6 | 91.1
1616.06 | 5.237 | 153.993 | 3.153 | 48 | 53.4 | 52.5 | 51.6 | 93.5 | 90.9
1617.06 | 5.054 | 154.085 | 3.152 | 47.9 | 53.3 | 52.5 | 51.6 | 93.6 | 90.7
1618.06 | 4.998 | 151.161 | 3.152 | 47.9 | 53.4 | 52.5 | 51.6 | 93.9 | 90.5
1619.06 | 4.981 | 154.287 | 3.15 | 48 | 53.6 | 52.4 | 51.7 | 93.8 | 90.4
1620.06 | 5.023 | 149.065 | 3.149 | 48.1 | 53.8 | 52.4 | 51.6 | 93.9 | 90
1621.06 | 4.996 | 155.427 | 3.147 | 48 | 53.9 | 52.5 | 51.7 | 93.7 | 90
1622.06 | 5.044 | 157.248 | 3.146 | 48 | 54 | 52.6 | 51.6 | 93.6 | 90.1
1623.06 | 5.067 | 154.784 | 3.144 | 48 | 54 | 52.7 | 51.6 | 93.7 | 90.1
1624.06 | 5.165 | 146.252 | 3.142 | 48.1 | 54 | 52.7 | 51.6 | 93.7 | 89.9
1625.06 | 5.101 | 149.23 | 3.141 | 48.1 | 54 | 52.6 | 51.6 | 93.4 | 90
1626.06 | 5.122 | 151.051 | 3.139 | 48 | 53.9 | 52.5 | 51.6 | 93.9 | 90.5
1627.06 | 5.169 | 147.024 | 3.137 | 48.1 | 53.9 | 52.4 | 51.7 | 94.1 | 90.8
1628.06 | 4.965 | 151.474 | 3.136 | 48 | 53.9 | 52.2 | 51.7 | 94 | 90.9
1629.06 | 5.043 | 154.03 | 3.134 | 47.9 | 53.9 | 52.2 | 51.6 | 94.1 | 91
1630.06 | 5.131 | 144.946 | 3.132 | 48 | 54.1 | 52.2 | 51.8 | 94.4 | 91
1631.06 | 5.004 | 150.132 | 3.13 | 48.1 | 54.1 | 52.2 | 51.7 | 94.5 | 91
1632.06 | 5.216 | 152.117 | 3.129 | 48 | 53.9 | 52.3 | 51.6 | 94.5 | 90.9
1633.06 | 5.09 | 154.655 | 3.127 | 48 | 53.9 | 52.4 | 51.5 | 94.4 | 90.7
1634.06 | 5.134 | 149.378 | 3.125 | 47.9 | 54 | 52.5 | 51.6 | 94.8 | 91.3
1635.06 | 5.046 | 151.272 | 3.123 | 48.2 | 54.1 | 52.6 | 51.8 | 94.6 | 91.4
1636.06 | 5.06 | 159.362 | 3.121 | 48.3 | 54.2 | 52.6 | 52 | 94.3 | 91
1637.06 | 5.077 | 153.57 | 3.119 | 48.3 | 54.1 | 52.6 | 52 | 93.9 | 90.5
1638.06 | 5.032 | 145.516 | 3.117 | 48.3 | 54.1 | 52.5 | 51.8 | 94.1 | 90.7
1639.06 | 5.098 | 147.318 | 3.115 | 48.2 | 53.9 | 52.6 | 51.9 | 93.9 | 90.8
1640.06 | 5.097 | 141.949 | 3.113 | 48.1 | 53.7 | 52.4 | 51.8 | 93.8 | 90.4
1641.06 | 4.995 | 152.081 | 3.111 | 48.1 | 53.8 | 52.4 | 51.8 | 93.6 | 90.4
1642.06 | 5.164 | 140.827 | 3.109 | 48.2 | 54 | 52.6 | 51.7 | 93.3 | 90.3
1643.06 | 5.078 | 149.837 | 3.107 | 48.2 | 54.1 | 52.7 | 51.7 | 93.3 | 90.2
1644.06 | 5.149 | 142.666 | 3.105 | 48.3 | 54.1 | 52.8 | 51.8 | 93.1 | 90
1645.06 | 5.182 | 148.127 | 3.103 | 48.5 | 54.1 | 52.8 | 51.8 | 93.2 | 90
1646.06 | 5.194 | 156.273 | 3.101 | 48.4 | 54.1 | 52.9 | 51.7 | 93.2 | 90.1
1647.06 | 5.132 | 146.123 | 3.099 | 48.3 | 54.1 | 52.8 | 51.7 | 93.2 | 89.8
1648.06 | 5.032 | 147.649 | 3.097 | 48.3 | 54 | 52.6 | 51.7 | 93.3 | 89.4
1649.06 | 5.01 | 155.096 | 3.095 | 48.3 | 53.9 | 52.7 | 51.7 | 93.2 | 89.4
1650.06 | 5.095 | 154.857 | 3.091 | 48.3 | 53.9 | 52.7 | 51.5 | 93.1 | 89.1
1651.06 | 5.104 | 157.432 | 3.09 | 48.3 | 54.1 | 52.7 | 51.4 | 93 | 89.1
1652.06 | 5.163 | 148.679 | 3.089 | 48.4 | 54 | 52.8 | 51.6 | 93.1 | 89.2
1653.06 | 5.041 | 146.748 | 3.088 | 48.5 | 54 | 52.7 | 51.6 | 93.5 | 89.5
1654.06 | 5.032 | 158.609 | 3.086 | 48.4 | 54.2 | 52.6 | 51.7 | 93.6 | 89.7
1655.06 | 5.087 | 149.212 | 3.084 | 48.3 | 54.2 | 52.4 | 51.7 | 93.3 | 89.6
1656.06 | 5.077 | 137.149 | 3.082 | 48.3 | 54.1 | 52.3 | 51.8 | 93.4 | 89.6
1657.06 | 5.093 | 154.214 | 3.081 | 48.5 | 54.1 | 52.4 | 52.1 | 93.8 | 89.8
1658.06 | 5.12 | 144.082 | 3.079 | 48.5 | 54.1 | 52.5 | 52.2 | 93.8 | 90
1659.06 | 5.168 | 149.598 | 3.077 | 48.5 | 54.2 | 52.5 | 52.3 | 93.8 | 90.3
1660.06 | 5.086 | 142.721 | 3.075 | 48.3 | 54.2 | 52.6 | 52.1 | 93.7 | 90.4
1661.06 | 5.063 | 146.086 | 3.073 | 48.4 | 54.2 | 52.8 | 52.1 | 93.4 | 90.8
1662.06 | 5.135 | 149.948 | 3.071 | 48.5 | 54.2 | 52.8 | 52.1 | 93.2 | 90.8
1663.06 | 5.054 | 148.182 | 3.069 | 48.5 | 54.3 | 52.7 | 52.2 | 93.4 | 90.7
1664.06 | 5.044 | 142.905 | 3.067 | 48.6 | 54.4 | 52.6 | 52.1 | 93.3 | 90.6
1665.06 | 5.114 | 153.129 | 3.065 | 48.8 | 54.4 | 52.9 | 51.9 | 93.7 | 90.8
1666.06 | 5.03 | 140.441 | 3.063 | 48.7 | 54.5 | 53 | 51.9 | 93.4 | 90.7
1667.06 | 4.988 | 145.884 | 3.061 | 48.6 | 54.4 | 52.7 | 52 | 92.8 | 90.3
1668.06 | 5.061 | 147.245 | 3.059 | 48.5 | 54.5 | 52.8 | 52 | 92.4 | 90.3
1669.06 | 5.12 | 148.421 | 3.057 | 48.6 | 54.5 | 52.8 | 52.3 | 92.4 | 90.4
1670.06 | 5.142 | 141.82 | 3.055 | 48.7 | 54.4 | 52.9 | 52.5 | 92.3 | 90.2
1671.06 | 4.946 | 149.157 | 3.053 | 48.7 | 54.4 | 52.9 | 52.7 | 92.1 | 90.1
1672.06 | 4.988 | 150.132 | 3.051 | 48.6 | 54.3 | 53 | 52.6 | 92 | 90
1673.06 | 5.075 | 163.022 | 3.048 | 48.6 | 54.3 | 53.1 | 52.7 | 92.2 | 89.9
1674.06 | 5.137 | 145.865 | 3.046 | 48.6 | 54.4 | 53.2 | 52.7 | 91.8 | 89.6
1675.06 | 4.98 | 145.442 | 3.044 | 48.5 | 54.3 | 53.2 | 52.6 | 91.5 | 89.4
1676.06 | 5.005 | 140.055 | 3.042 | 48.5 | 54.3 | 53.2 | 52.6 | 91.3 | 89.1
1677.06 | 5.173 | 150.959 | 3.039 | 48.5 | 54.2 | 53.2 | 52.3 | 91.1 | 88.8
1678.06 | 5.208 | 149.727 | 3.037 | 48.4 | 54.2 | 53.3 | 52.3 | 91.2 | 88.8
1679.06 | 5.168 | 153.129 | 3.035 | 48.4 | 54.3 | 53.2 | 52.4 | 91 | 88.6
1680.06 | 5.143 | 138.308 | 3.032 | 48.5 | 54.4 | 53.3 | 52.1 | 90.7 | 88.5
1681.06 | 4.985 | 143.144 | 3.03 | 48.6 | 54.4 | 53.2 | 52.1 | 90.6 | 88.4
1682.06 | 5.091 | 146.215 | 3.028 | 48.7 | 54.5 | 53.3 | 52.1 | 90.4 | 88.1
1683.06 | 4.998 | 140.643 | 3.025 | 48.8 | 54.5 | 53.4 | 52.2 | 90.2 | 87.8
1684.06 | 5.035 | 147.888 | 3.023 | 48.7 | 54.6 | 53.3 | 52.2 | 90.2 | 87.8
1685.06 | 5.06 | 146.656 | 3.02 | 48.7 | 54.6 | 53.3 | 52.2 | 90.4 | 87.8
1686.06 | 5.162 | 145.7 | 3.018 | 48.5 | 54.6 | 53.3 | 52.3 | 90.6 | 88.1
1687.06 | 4.99 | 145.847 | 3.016 | 48.5 | 54.6 | 53.3 | 52.3 | 90.6 | 88.2
1688.06 | 5.177 | 148.991 | 3.013 | 48.5 | 54.5 | 53.1 | 52.4 | 90.9 | 88.4
1689.06 | 5.169 | 152.54 | 3.011 | 48.6 | 54.5 | 53.2 | 52.3 | 90.8 | 88.6
1690.06 | 5.122 | 148.513 | 3.008 | 48.6 | 54.5 | 53.3 | 52.2 | 90.7 | 88.7
1691.06 | 5.093 | 143.879 | 3.006 | 48.6 | 54.6 | 53.2 | 52.2 | 90.9 | 88.7
1692.06 | 5.062 | 145.976 | 3.003 | 48.8 | 54.5 | 53.2 | 52.3 | 91 | 88.5
1693.06 | 4.982 | 144.854 | 3 | 48.7 | 54.4 | 53.1 | 52.3 | 91.3 | 88.8
1694.06 | 4.984 | 146.215 | 2.998 | 48.7 | 54.4 | 53.2 | 52.4 | 91.2 | 88.8
1695.06 | 5.011 | 151.382 | 2.995 | 48.5 | 54.3 | 53.3 | 52.4 | 91 | 88.6
1696.06 | 4.945 | 147.281 | 2.993 | 48.2 | 54.3 | 53.3 | 52.2 | 90.8 | 88.4
1697.06 | 5.173 | 150.702 | 2.99 | 48.1 | 54.3 | 53 | 52.2 | 90.6 | 88
1698.06 | 5.196 | 140.57 | 2.987 | 48.1 | 54.3 | 53.1 | 52.2 | 89.9 | 87.3
1699.06 | 5.066 | 153.11 | 2.985 | 48.4 | 54.4 | 53.2 | 52.2 | 89.6 | 87.1
1700.06 | 5.146 | 149.451 | 2.982 | 48.6 | 54.4 | 53.1 | 52.2 | 89.8 | 87.5
1701.06 | 5.137 | 142.868 | 2.979 | 48.6 | 54.3 | 53.2 | 52.2 | 89.9 | 87.7
1702.06 | 5.085 | 146.638 | 2.977 | 48.6 | 54.3 | 53.2 | 52.2 | 90.1 | 88
1703.06 | 5.134 | 146.895 | 2.974 | 48.6 | 54.2 | 53.3 | 52.1 | 90.4 | 88
1704.06 | 5.192 | 146.472 | 2.971 | 48.5 | 54.1 | 53.3 | 52.1 | 90.5 | 88.1
1705.06 | 5.111 | 146.288 | 2.968 | 48.4 | 54.2 | 53.2 | 52.1 | 90.6 | 88.1
1706.06 | 5.098 | 150.168 | 2.965 | 48.1 | 54.4 | 53.1 | 52.1 | 90.5 | 87.9
1707.06 | 5.173 | 146.178 | 2.962 | 48.2 | 54.4 | 53.3 | 52.3 | 90.5 | 88.1
1708.06 | 5.168 | 146.638 | 2.96 | 48.4 | 54.4 | 53.3 | 52.5 | 90.7 | 88.2
1709.06 | 5.019 | 149.929 | 2.957 | 48.4 | 54.5 | 53.3 | 52.5 | 90.7 | 87.9
1710.06 | 5.194 | 152.871 | 2.954 | 48.4 | 54.6 | 53.2 | 52.3 | 90.6 | 87.7
1711.06 | 5.058 | 151.805 | 2.951 | 48.5 | 54.6 | 53.2 | 52.3 | 90.7 | 87.7
1712.06 | 5.063 | 144.321 | 2.948 | 48.6 | 54.5 | 53.3 | 52.3 | 90.8 | 87.8
1713.06 | 5.135 | 147.208 | 2.945 | 48.6 | 54.6 | 53.2 | 52.3 | 91 | 87.8
1714.06 | 5.175 | 156.439 | 2.942 | 48.6 | 54.8 | 53.1 | 52.3 | 91.3 | 88
1715.06 | 5.085 | 149.984 | 2.939 | 48.8 | 54.7 | 52.9 | 52.3 | 91.2 | 88.1
1716.06 | 4.975 | 149.598 | 2.936 | 48.8 | 54.7 | 52.8 | 52.1 | 91.2 | 88.2
1717.06 | 5.035 | 146.399 | 2.933 | 48.8 | 54.7 | 52.7 | 52.3 | 91.2 | 88.2
1718.06 | 5.033 | 146.435 | 2.93 | 48.7 | 54.8 | 52.8 | 52.3 | 91.1 | 88.2
1719.06 | 5.068 | 151.989 | 2.926 | 48.6 | 54.8 | 53 | 52.2 | 91 | 88.2
1720.06 | 5.141 | 148.366 | 2.923 | 48.7 | 54.7 | 53.2 | 52.2 | 90.9 | 88.2
1721.06 | 5.115 | 148.385 | 2.92 | 48.7 | 54.7 | 53.1 | 52.2 | 91.1 | 88.4
1722.06 | 5.071 | 143.732 | 2.917 | 48.8 | 54.7 | 53.2 | 52.1 | 91.3 | 88.3
1723.06 | 5.023 | 149.433 | 2.914 | 48.9 | 54.7 | 53.4 | 52.2 | 91.1 | 87.6
1724.06 | 5.048 | 143.512 | 2.91 | 48.9 | 54.8 | 53.5 | 52.2 | 90.9 | 87.7
1725.06 | 5.098 | 149.378 | 2.907 | 49 | 54.8 | 53.4 | 52.3 | 90.9 | 87.9
1726.06 | 5.063 | 158.296 | 2.904 | 49 | 54.7 | 53.4 | 52.3 | 90.8 | 87.4
1727.06 | 5.146 | 147.171 | 2.9 | 49 | 54.7 | 53.1 | 52.1 | 91 | 87.2
1728.06 | 5.137 | 142.188 | 2.897 | 48.8 | 54.7 | 53 | 52.2 | 91.2 | 87
1729.06 | 5.178 | 145.608 | 2.893 | 48.9 | 54.8 | 53.2 | 52.3 | 91 | 86.9
1730.06 | 4.979 | 147.649 | 2.89 | 48.9 | 54.8 | 53.1 | 52.1 | 91.2 | 86.6
1731.06 | 5.043 | 151.584 | 2.886 | 48.9 | 54.8 | 53.2 | 52 | 91.2 | 86.9
1732.06 | 5.125 | 145.81 | 2.883 | 48.8 | 54.8 | 53.3 | 52.1 | 91.4 | 87.5
1733.06 | 5.151 | 142.942 | 2.879 | 48.8 | 54.8 | 53.4 | 52 | 91.4 | 87.6
1734.06 | 5.115 | 139.944 | 2.876 | 49 | 54.9 | 53.2 | 52.1 | 91 | 87.4
1735.06 | 5.142 | 153.57 | 2.872 | 48.8 | 54.9 | 53.2 | 52.2 | 90.9 | 87.6
1736.06 | 5.154 | 142.813 | 2.868 | 48.7 | 54.7 | 53.3 | 52.2 | 91 | 87.7
1737.06 | 5.003 | 142.776 | 2.865 | 48.7 | 54.7 | 53.2 | 52.1 | 91.3 | 87.8
1738.06 | 5.014 | 149.801 | 2.861 | 48.8 | 54.8 | 53.1 | 52.1 | 91.7 | 87.8
1739.06 | 5.175 | 152.798 | 2.857 | 49.2 | 55 | 53.1 | 52.3 | 91.8 | 87.6
1740.06 | 5.075 | 152.706 | 2.853 | 49.1 | 55.1 | 53.2 | 52.3 | 91.7 | 87.7
1741.06 | 4.967 | 146.215 | 2.85 | 48.9 | 55.1 | 53.3 | 52.1 | 91.3 | 87.5
1742.06 | 5.109 | 148.44 | 2.846 | 49 | 55.1 | 53.3 | 52 | 91 | 87.4
1743.06 | 5.079 | 143.585 | 2.842 | 49.1 | 55.1 | 53.3 | 52.1 | 90.7 | 87.6
1744.06 | 5.072 | 144.56 | 2.838 | 49 | 55.1 | 53.3 | 52.2 | 90.8 | 87.6
1745.06 | 5.02 | 147.741 | 2.834 | 49 | 55.1 | 53.2 | 52.2 | 90.4 | 87.3
1746.06 | 5.228 | 144.008 | 2.83 | 48.9 | 54.9 | 53.2 | 52.1 | 90.3 | 87.6
1747.06 | 5.058 | 145.902 | 2.826 | 49 | 54.9 | 53.4 | 51.9 | 90.4 | 87.8
1748.06 | 5.06 | 145.718 | 2.823 | 49 | 55 | 53.3 | 51.9 | 90.6 | 87.8
1749.06 | 5.137 | 143.843 | 2.819 | 49 | 54.9 | 53.3 | 51.8 | 90.4 | 87.7
1750.06 | 5.097 | 148.182 | 2.815 | 49.1 | 54.8 | 53.4 | 51.6 | 90.5 | 87.8
1751.06 | 5.179 | 145.351 | 2.811 | 49.1 | 54.8 | 53.3 | 51.8 | 90.6 | 88
1752.06 | 5.045 | 138.657 | 2.807 | 49 | 54.8 | 53.5 | 51.9 | 90.5 | 87.8
1753.06 | 5.045 | 148.072 | 2.803 | 48.9 | 54.8 | 53.4 | 52.1 | 90.6 | 87.7
1754.06 | 5.04 | 149.69 | 2.799 | 48.8 | 54.9 | 53.2 | 52.2 | 90.6 | 87.6
1755.06 | 5.052 | 144.229 | 2.795 | 48.8 | 54.8 | 53.2 | 52.1 | 90.6 | 87.2
1756.06 | 5.068 | 146.674 | 2.791 | 48.8 | 54.7 | 53.1 | 52.2 | 90.7 | 86.8
1757.06 | 5.075 | 144.928 | 2.787 | 48.9 | 54.8 | 53 | 52.4 | 90.6 | 86.4
1758.06 | 5.15 | 144.872 | 2.783 | 48.9 | 54.9 | 53 | 52.5 | 90.7 | 86.2
1759.06 | 5.013 | 142.592 | 2.779 | 48.9 | 55 | 53.2 | 52.6 | 90.5 | 86.5
1760.06 | 5.193 | 145.7 | 2.775 | 48.9 | 55 | 53.4 | 52.7 | 90.4 | 86.8
1761.06 | 5.056 | 145.479 | 2.771 | 48.9 | 54.9 | 53.4 | 52.5 | 90.4 | 87.3
1762.06 | 4.989 | 145.957 | 2.767 | 48.9 | 54.8 | 53.4 | 52.2 | 90.4 | 87.4
1763.06 | 5.165 | 148.421 | 2.763 | 48.9 | 54.8 | 53.4 | 52.3 | 90.5 | 87.7
1764.06 | 5.171 | 145.865 | 2.759 | 48.9 | 54.8 | 53.6 | 52.4 | 90.6 | 87.6
1765.06 | 5.037 | 144.045 | 2.755 | 48.9 | 54.9 | 53.7 | 52.6 | 90 | 87.2
1766.06 | 5.06 | 149.543 | 2.751 | 48.9 | 55.1 | 53.8 | 52.6 | 90 | 87.1
1767.06 | 5.141 | 152.945 | 2.747 | 48.8 | 55 | 53.7 | 52.5 | 90.2 | 87.2
1768.06 | 5.192 | 152.522 | 2.743 | 49 | 54.8 | 53.7 | 52.4 | 90.5 | 87.4
1769.06 | 5.032 | 141.268 | 2.739 | 49.3 | 54.8 | 53.5 | 52.4 | 90.4 | 87.3
1770.06 | 5.055 | 147.226 | 2.735 | 49.4 | 55 | 53.4 | 52.3 | 90 | 87.1
1771.06 | 5.059 | 144.266 | 2.731 | 49.2 | 54.9 | 53.6 | 52.2 | 90.1 | 86.9
1772.06 | 5.155 | 142.886 | 2.727 | 49.1 | 54.9 | 53.6 | 52.2 | 90.3 | 87
1773.06 | 5.01 | 144.376 | 2.723 | 49 | 54.9 | 53.7 | 52.3 | 90.1 | 87.2
1774.06 | 5.18 | 140.937 | 2.719 | 49 | 54.8 | 53.8 | 52.4 | 89.8 | 87.2
1775.06 | 5.195 | 137.885 | 2.714 | 49 | 54.7 | 53.8 | 52.5 | 89.6 | 87.5
1776.06 | 5.059 | 147.153 | 2.71 | 48.9 | 54.8 | 53.8 | 52.6 | 89.5 | 87.5
1777.06 | 5.103 | 144.67 | 2.706 | 49 | 54.9 | 53.8 | 52.5 | 89.4 | 87.1
1778.06 | 5.013 | 147.557 | 2.702 | 48.9 | 54.9 | 53.9 | 52.5 | 89.4 | 86.9
1779.06 | 5.15 | 147.336 | 2.698 | 49 | 54.9 | 54 | 52.5 | 89.6 | 87.1
1780.06 | 5.174 | 136.395 | 2.694 | 49.1 | 55 | 54 | 52.7 | 89.7 | 87.1
1781.06 | 5.052 | 144.633 | 2.689 | 49.1 | 54.9 | 54 | 52.8 | 89.5 | 86.9
1782.06 | 5.013 | 145.369 | 2.685 | 49.1 | 55 | 54 | 52.8 | 89 | 86.7
1783.06 | 5.183 | 151.272 | 2.681 | 49.3 | 55.2 | 53.9 | 52.9 | 88.7 | 86.8
1784.06 | 5.116 | 142.427 | 2.676 | 49.2 | 55.3 | 53.8 | 53.1 | 89 | 86.8
1785.06 | 5.103 | 137.076 | 2.672 | 49.1 | 55.2 | 53.7 | 53.1 | 88.9 | 86.7
1786.06 | 5.155 | 141.489 | 2.667 | 49.1 | 55.2 | 53.8 | 53 | 89 | 86.7
1787.06 | 5.195 | 148.366 | 2.663 | 49.1 | 55.2 | 53.9 | 52.9 | 89.1 | 86.7
1788.06 | 5.058 | 145.59 | 2.658 | 49.1 | 55.1 | 53.8 | 52.9 | 89 | 86.9
1789.06 | 5.181 | 138.676 | 2.654 | 49.2 | 54.9 | 53.8 | 53 | 89 | 87
1790.06 | 5.015 | 142.445 | 2.649 | 49.2 | 55 | 53.8 | 53.1 | 88.6 | 87
1791.06 | 5.086 | 137.517 | 2.645 | 49.1 | 55 | 53.8 | 53.2 | 88.6 | 87
1792.06 | 5.192 | 145.203 | 2.64 | 49 | 55 | 53.9 | 53 | 88.7 | 87
1793.06 | 5.062 | 143.254 | 2.635 | 49.2 | 55 | 53.8 | 52.9 | 88.7 | 86.8
1794.06 | 5.114 | 146.858 | 2.631 | 49.3 | 55 | 53.9 | 52.9 | 88.3 | 86.9
1795.06 | 5.051 | 140.478 | 2.626 | 49.2 | 55.1 | 53.9 | 52.9 | 88.4 | 86.8
1796.06 | 5.114 | 143.089 | 2.621 | 49.1 | 55 | 53.7 | 52.9 | 88.6 | 86.6
1797.06 | 5.075 | 146.104 | 2.616 | 49 | 55 | 53.7 | 52.7 | 88.7 | 86.7
1798.06 | 4.981 | 150.977 | 2.611 | 49 | 55 | 53.8 | 52.7 | 88.6 | 86.7
1799.06 | 5.06 | 145.829 | 2.606 | 49.1 | 55 | 53.8 | 52.7 | 88.6 | 86.4
1800.06 | 5.116 | 139.54 | 2.601 | 49.2 | 55.1 | 53.6 | 52.6 | 88.4 | 86
1801.06 | 5.133 | 137.627 | 2.596 | 49.3 | 55.1 | 53.7 | 52.6 | 88.5 | 85.7
1802.06 | 5.134 | 140.882 | 2.59 | 49.3 | 55 | 53.7 | 52.5 | 88.4 | 85.6
1803.06 | 5.139 | 147.815 | 2.585 | 49.2 | 54.9 | 53.7 | 52.5 | 88.4 | 85.5
1804.06 | 5.083 | 141.967 | 2.58 | 49.1 | 54.9 | 53.8 | 52.4 | 88 | 85.3
1805.06 | 5.031 | 135.954 | 2.574 | 49 | 54.7 | 53.7 | 52.6 | 87.8 | 84.8
1806.06 | 5.093 | 142.684 | 2.568 | 49.1 | 55 | 53.8 | 52.6 | 87.8 | 84.7
1807.06 | 5.007 | 149.304 | 2.563 | 49 | 55.1 | 53.9 | 52.7 | 88 | 85.3
1808.06 | 5.117 | 136.028 | 2.557 | 49.1 | 55 | 53.9 | 52.5 | 88 | 85.5
1809.06 | 5.039 | 135.789 | 2.551 | 49.1 | 55 | 53.9 | 52.7 | 87.8 | 85.8
1810.06 | 5.165 | 142.004 | 2.545 | 49.1 | 55.1 | 53.8 | 52.8 | 87.5 | 85.7
1811.06 | 5.025 | 147.005 | 2.539 | 49.2 | 55.2 | 53.9 | 52.8 | 87.3 | 85.5
1812.06 | 5.151 | 141.103 | 2.532 | 49.3 | 55.2 | 53.9 | 52.7 | 87.3 | 85.3
1813.06 | 5.123 | 140.974 | 2.526 | 49.3 | 55.1 | 53.9 | 52.7 | 87.3 | 85.1
1814.06 | 5.111 | 139.135 | 2.519 | 49.3 | 55.2 | 54 | 52.7 | 87.4 | 85.3
1815.06 | 5.022 | 141.526 | 2.513 | 49.2 | 55.2 | 54.1 | 52.7 | 87.4 | 85
1816.06 | 5.01 | 148.44 | 2.506 | 49.2 | 55.1 | 54 | 52.6 | 87.3 | 85.1
1817.06 | 5.142 | 138.455 | 2.499 | 49.3 | 55.1 | 53.8 | 52.6 | 87.3 | 85.3
1818.06 | 5.099 | 128.727 | 2.491 | 49.3 | 55.2 | 53.7 | 52.5 | 87.2 | 85.3
1819.06 | 5.062 | 136.009 | 2.484 | 49.2 | 55.4 | 53.6 | 52.6 | 87.2 | 85.2
1820.06 | 5.132 | 135.402 | 2.476 | 49 | 55.5 | 53.6 | 52.8 | 87 | 85
1821.06 | 5.082 | 141.912 | 2.468 | 49 | 55.4 | 53.6 | 52.8 | 87.1 | 85
1822.06 | 4.988 | 130.18 | 2.46 | 49 | 55.3 | 53.7 | 52.4 | 87.3 | 85.2
1823.06 | 5.108 | 133.803 | 2.452 | 48.9 | 55.3 | 53.8 | 52.7 | 87.4 | 85.6
1824.06 | 5.021 | 130.952 | 2.443 | 49 | 55.4 | 53.9 | 52.9 | 87.4 | 85.7
1825.06 | 5.148 | 134.814 | 2.434 | 49 | 55.2 | 53.9 | 52.7 | 87.1 | 85.1
1826.06 | 5.14 | 134.869 | 2.425 | 49.2 | 55.1 | 53.9 | 52.7 | 87.3 | 85
1827.06 | 5.083 | 142.206 | 2.416 | 49.1 | 55.1 | 53.8 | 52.7 | 87.5 | 84.9
1828.06 | 5.062 | 134.005 | 2.406 | 49.1 | 55.2 | 53.8 | 52.7 | 87.2 | 84.9
1829.06 | 5.158 | 134.262 | 2.397 | 49.3 | 55.2 | 53.8 | 52.8 | 86.7 | 84.6
1830.06 | 5.135 | 138.565 | 2.387 | 49.3 | 55.3 | 53.8 | 52.7 | 85.9 | 84.3
1831.06 | 5.035 | 141.029 | 2.376 | 49.1 | 55.4 | 53.7 | 52.7 | 85.7 | 84.1
1832.06 | 5.053 | 141.802 | 2.366 | 49.1 | 55.3 | 53.8 | 52.7 | 85.5 | 83.9
1833.06 | 5.159 | 140.055 | 2.355 | 49.1 | 55.3 | 53.8 | 52.7 | 85.4 | 83.8
1834.06 | 5.086 | 135.66 | 2.344 | 49.2 | 55.3 | 53.8 | 52.6 | 85.3 | 83.7
1835.06 | 5.07 | 131.118 | 2.333 | 49.1 | 55.2 | 53.7 | 52.6 | 85.4 | 83.8
1836.06 | 5.155 | 137.352 | 2.322 | 49.2 | 55.3 | 53.6 | 52.8 | 85.5 | 83.8
1837.06 | 5.136 | 132.755 | 2.311 | 49.1 | 55.3 | 53.8 | 52.8 | 85.4 | 83.3
1838.06 | 5.033 | 129.72 | 2.3 | 49 | 55.4 | 53.7 | 52.9 | 85.1 | 82.7
1839.06 | 5.119 | 134.134 | 2.289 | 49 | 55.4 | 53.7 | 52.9 | 84.9 | 82.7
1840.06 | 5.011 | 136.892 | 2.277 | 49 | 55.3 | 53.8 | 52.9 | 84.6 | 82.7
1841.06 | 5.086 | 138.05 | 2.266 | 49 | 55.3 | 53.9 | 53 | 84.6 | 82.8
1842.06 | 5.007 | 142.666 | 2.255 | 49.1 | 55.2 | 54.1 | 53.1 | 84.5 | 82.9
1843.06 | 5.093 | 132.24 | 2.244 | 49.3 | 55.2 | 54.2 | 53.1 | 84.1 | 82.7
1844.06 | 5.142 | 129.537 | 2.233 | 49.4 | 55.1 | 54 | 53.2 | 83.9 | 82.6
1845.06 | 5.149 | 134.483 | 2.222 | 49.3 | 55.1 | 53.9 | 53.1 | 83.8 | 82.6
1846.06 | 5.118 | 140.294 | 2.212 | 49.2 | 55.1 | 54 | 53.1 | 83.5 | 82.6
1847.06 | 5.153 | 136.8 | 2.201 | 49.2 | 55.1 | 54 | 53.1 | 83.4 | 82.5
1848.06 | 4.973 | 137.683 | 2.191 | 49.2 | 55.2 | 54.1 | 53 | 83.1 | 82.5
1849.06 | 5.108 | 134.538 | 2.181 | 49.2 | 55.3 | 54.3 | 52.9 | 82.8 | 82.3
1850.06 | 5.026 | 132.019 | 2.171 | 49.1 | 55.4 | 54.3 | 52.9 | 82.5 | 82.1
1851.06 | 5.148 | 129.095 | 2.161 | 49.2 | 55.4 | 54.3 | 52.8 | 82.5 | 82.2
1852.06 | 5.067 | 142.077 | 2.151 | 49.2 | 55.3 | 54.3 | 52.8 | 82.6 | 82.1
1853.06 | 5.171 | 132.387 | 2.141 | 49.1 | 55.4 | 54.3 | 53 | 82.4 | 81.9
1854.06 | 5.142 | 134.244 | 2.132 | 49 | 55.3 | 54.4 | 52.9 | 82.3 | 81.8
1855.06 | 5.009 | 131.798 | 2.123 | 49.1 | 55.4 | 54.1 | 53 | 82.2 | 81.5
1856.06 | 5.056 | 130.456 | 2.113 | 49.3 | 55.6 | 54.4 | 53.2 | 81.8 | 81.4
1857.06 | 5.114 | 131.688 | 2.104 | 49.3 | 55.8 | 54.5 | 53.2 | 81.4 | 81.3
1858.06 | 5.198 | 125.62 | 2.095 | 49.4 | 55.6 | 54.4 | 53.3 | 81.5 | 81.1
1859.06 | 5.036 | 130.143 | 2.086 | 49.4 | 55.5 | 54.3 | 53.1 | 81.4 | 81
1860.06 | 4.965 | 134.336 | 2.078 | 49.3 | 55.5 | 54.3 | 53.3 | 81.6 | 80.9
1861.06 | 5 | 131.192 | 2.069 | 49.3 | 55.5 | 54.4 | 53.4 | 81.5 | 80.6
1862.06 | 5.121 | 130.732 | 2.06 | 49.3 | 55.4 | 54.4 | 53.5 | 81.4 | 80.5
1863.06 | 5.199 | 127.826 | 2.052 | 49.2 | 55.3 | 54.4 | 53.4 | 81.3 | 80.3
1864.06 | 5.057 | 125.252 | 2.043 | 49.3 | 55.3 | 54.2 | 53.4 | 81.1 | 80
1865.06 | 5.072 | 125.988 | 2.035 | 49.4 | 55.3 | 54 | 53.4 | 81.1 | 79.6
1866.06 | 5.157 | 127.514 | 2.027 | 49.6 | 55.3 | 54.3 | 53.4 | 80.8 | 79.9
1867.06 | 5.057 | 130.787 | 2.019 | 49.7 | 55.5 | 54.5 | 53.6 | 80.8 | 80.2
1868.06 | 5.098 | 119.901 | 2.01 | 49.6 | 55.5 | 54.5 | 53.6 | 80.5 | 80.1
1869.06 | 5.136 | 129.371 | 2.002 | 49.5 | 55.3 | 54.4 | 53.6 | 80.3 | 80
1870.06 | 5.067 | 129.537 | 1.994 | 49.4 | 55.4 | 54.5 | 53.7 | 80.1 | 80
1871.06 | 4.984 | 131.854 | 1.987 | 49.4 | 55.4 | 54.4 | 53.6 | 79.8 | 79.9
1872.06 | 5.149 | 126.411 | 1.979 | 49.4 | 55.4 | 54.4 | 53.3 | 79.4 | 79.5
1873.06 | 5.11 | 130.162 | 1.971 | 49.4 | 55.5 | 54.5 | 53.1 | 79.1 | 79.2
1874.06 | 5.19 | 127.937 | 1.963 | 49.4 | 55.4 | 54.6 | 53.1 | 79 | 79.1
1875.06 | 5.18 | 121.556 | 1.955 | 49.5 | 55.6 | 54.6 | 53.2 | 78.8 | 78.9
1876.06 | 5.149 | 135.035 | 1.948 | 49.5 | 55.5 | 54.5 | 53.3 | 78.6 | 78.6
1877.06 | 5.086 | 126.061 | 1.94 | 49.5 | 55.2 | 54.2 | 53.4 | 78.4 | 78.3
1878.06 | 5.124 | 130.548 | 1.933 | 49.4 | 55.1 | 54.2 | 53.5 | 78.4 | 78.2
1879.06 | 5.04 | 125.123 | 1.925 | 49.4 | 55.3 | 54.4 | 53.5 | 78.3 | 78.2
1880.06 | 5.149 | 129.518 | 1.918 | 49.4 | 55.4 | 54.5 | 53.7 | 78.2 | 78.1
1881.06 | 5.041 | 116.996 | 1.91 | 49.5 | 55.3 | 54.4 | 53.6 | 77.9 | 77.9
1882.06 | 5.134 | 121.188 | 1.903 | 49.5 | 55.3 | 54.4 | 53.6 | 77.6 | 77.7
1883.06 | 5.045 | 124.884 | 1.895 | 49.5 | 55.1 | 54.2 | 53.5 | 77.3 | 77.6
1884.06 | 5.125 | 125.932 | 1.888 | 49.6 | 55.1 | 54.2 | 53.4 | 77.1 | 77.5
1885.06 | 5.025 | 128.157 | 1.881 | 49.6 | 55.2 | 54.3 | 53.4 | 77 | 77.6
1886.06 | 5.165 | 121.924 | 1.874 | 49.7 | 55.4 | 54.3 | 53.5 | 77.3 | 78
1887.06 | 5.057 | 120.159 | 1.866 | 49.8 | 55.5 | 54.4 | 53.7 | 77.4 | 77.9
1888.06 | 5.078 | 125.988 | 1.859 | 49.7 | 55.5 | 54.5 | 53.8 | 77.3 | 77.7
1889.06 | 5.093 | 123.597 | 1.852 | 49.6 | 55.5 | 54.5 | 53.9 | 77.3 | 77.7
1890.06 | 5.092 | 124.48 | 1.845 | 49.8 | 55.4 | 54.5 | 53.8 | 77 | 77.4
1891.06 | 5.125 | 121.133 | 1.838 | 49.9 | 55.5 | 54.5 | 53.8 | 76.9 | 77.1
1892.06 | 5.138 | 120.048 | 1.831 | 49.8 | 55.4 | 54.3 | 53.7 | 76.6 | 76.9
1893.06 | 5.046 | 123.671 | 1.824 | 49.8 | 55.6 | 54.2 | 53.7 | 76.4 | 76.5
1894.06 | 5.114 | 118.393 | 1.817 | 49.7 | 55.6 | 54.3 | 53.6 | 76.2 | 76.3
1895.06 | 5.09 | 130.916 | 1.81 | 49.7 | 55.5 | 54.4 | 53.6 | 76 | 76.2
1896.06 | 5.002 | 122.181 | 1.803 | 49.5 | 55.5 | 54.6 | 53.6 | 75.6 | 76
1897.06 | 5.008 | 122.402 | 1.796 | 49.5 | 55.5 | 54.5 | 53.6 | 75.1 | 75.9
1898.06 | 5.142 | 123.101 | 1.789 | 49.5 | 55.6 | 54.4 | 53.3 | 74.7 | 75.5
1899.06 | 5.14 | 126.153 | 1.782 | 49.6 | 55.7 | 54.5 | 53.3 | 74.9 | 75.6
1900.06 | 5.025 | 127.367 | 1.776 | 49.6 | 55.7 | 54.4 | 53.3 | 74.8 | 75.5
1901.06 | 5.109 | 122.898 | 1.769 | 49.6 | 55.6 | 54.3 | 53.1 | 74.7 | 75.4
1902.06 | 5.187 | 117.621 | 1.762 | 49.7 | 55.8 | 54.3 | 53.1 | 74.5 | 75.4
1903.06 | 5.047 | 125.454 | 1.756 | 49.6 | 55.8 | 54.5 | 53.2 | 74.2 | 75
1904.06 | 5.091 | 118.945 | 1.749 | 49.5 | 55.8 | 54.4 | 53.3 | 73.9 | 74.6
1905.06 | 4.999 | 120.894 | 1.742 | 49.5 | 55.7 | 54.4 | 53.3 | 73.7 | 74.5
1906.06 | 5.112 | 120.673 | 1.736 | 49.4 | 55.7 | 54.6 | 53.2 | 73.7 | 74.6
1907.06 | 5.142 | 111.332 | 1.729 | 49.4 | 55.5 | 54.7 | 53.4 | 73.7 | 74.7
1908.06 | 5.108 | 113.465 | 1.722 | 49.3 | 55.5 | 54.8 | 53.5 | 73.6 | 74.7
1909.06 | 5.092 | 116.518 | 1.716 | 49.1 | 55.6 | 54.8 | 53.6 | 73.3 | 74.4
1910.06 | 5.146 | 123.671 | 1.709 | 49.2 | 55.5 | 54.8 | 53.5 | 73.2 | 74.4
1911.06 | 5.1 | 112.104 | 1.702 | 49.3 | 55.4 | 54.8 | 53.6 | 73 | 74.5
1912.06 | 5.016 | 119.46 | 1.696 | 49.3 | 55.3 | 54.7 | 53.5 | 72.8 | 74.1
1913.06 | 5.141 | 121.74 | 1.69 | 49.4 | 55.4 | 54.8 | 53.1 | 72.4 | 73.4
1914.06 | 5.006 | 122.108 | 1.683 | 49.4 | 55.4 | 55 | 53.3 | 72.1 | 73.3
1915.06 | 5.155 | 109.861 | 1.677 | 49.3 | 55.4 | 54.9 | 53.4 | 72.1 | 73.2
1916.06 | 5.161 | 122.034 | 1.67 | 49.3 | 55.2 | 54.9 | 53.3 | 71.9 | 73
1917.06 | 5.032 | 119.57 | 1.664 | 49.4 | 55.1 | 54.7 | 53.3 | 71.4 | 72.4
1918.06 | 5.219 | 118.485 | 1.658 | 49.4 | 55.2 | 54.7 | 53.2 | 71.2 | 72.4
1919.06 | 5.029 | 128.065 | 1.651 | 49.3 | 55.2 | 54.7 | 53.2 | 71.1 | 72.3
1920.06 | 5.041 | 121.482 | 1.645 | 49.2 | 55.3 | 54.7 | 53.3 | 71 | 72.3
1921.06 | 5.181 | 116.131 | 1.639 | 49.1 | 55.3 | 54.7 | 53.3 | 70.8 | 72.2
1922.06 | 5.009 | 111.019 | 1.633 | 49.2 | 55.2 | 54.8 | 53.2 | 70.5 | 72.3
1923.06 | 5.099 | 117.878 | 1.626 | 49.3 | 55.2 | 54.6 | 53.4 | 70.4 | 72.3
1924.06 | 5.053 | 122.328 | 1.62 | 49.3 | 55.3 | 54.7 | 53.2 | 70.3 | 72.1
1925.06 | 5.071 | 119.368 | 1.614 | 49.5 | 55.4 | 54.7 | 53.4 | 70.2 | 72
1926.06 | 5.083 | 117.768 | 1.608 | 49.4 | 55.4 | 54.5 | 53.4 | 70.1 | 72
1927.06 | 5.045 | 126.337 | 1.602 | 49.3 | 55.3 | 54.4 | 53.3 | 70.4 | 71.9
1928.06 | 5.124 | 120.637 | 1.596 | 49.3 | 55.4 | 54.4 | 53.3 | 70.6 | 71.8
1929.06 | 5.127 | 120.177 | 1.59 | 49.4 | 55.5 | 54.5 | 53.2 | 70.6 | 71.6
1930.06 | 5.157 | 117.363 | 1.584 | 49.5 | 55.5 | 54.5 | 53.3 | 70.5 | 71.6
1931.06 | 5.088 | 116.131 | 1.578 | 49.5 | 55.4 | 54.4 | 53.4 | 70.3 | 71.6
1932.06 | 5.152 | 117.915 | 1.573 | 49.4 | 55.2 | 54.5 | 53.3 | 70 | 71.4
1933.06 | 5.165 | 111.461 | 1.567 | 49.4 | 55.2 | 54.5 | 53.3 | 69.9 | 71.1
1934.06 | 5.032 | 118.522 | 1.561 | 49.5 | 55.3 | 54.5 | 53.4 | 69.8 | 71.1
1935.06 | 5.091 | 119.074 | 1.555 | 49.6 | 55.4 | 54.6 | 53.5 | 69.6 | 71.1
1936.06 | 5.06 | 115.672 | 1.55 | 49.5 | 55.3 | 54.6 | 53.6 | 69.4 | 70.8
1937.06 | 5.032 | 113.631 | 1.544 | 49.3 | 55.2 | 54.4 | 53.6 | 69.2 | 70.8
1938.06 | 5.102 | 117.676 | 1.539 | 49.2 | 55.4 | 54.3 | 53.6 | 69.1 | 70.8
1939.06 | 5.03 | 109.475 | 1.533 | 49.3 | 55.5 | 54.5 | 53.6 | 69 | 70.7
1940.06 | 5.115 | 116.003 | 1.527 | 49.4 | 55.5 | 54.6 | 53.8 | 68.7 | 70.6
1941.06 | 5.145 | 116.793 | 1.522 | 49.4 | 55.6 | 54.5 | 54 | 68.6 | 70.6
1942.06 | 5.029 | 116.113 | 1.517 | 49.5 | 55.5 | 54.6 | 54 | 68.6 | 70.6
1943.06 | 5.04 | 109.64 | 1.511 | 49.5 | 55.4 | 54.7 | 53.8 | 68.4 | 70.5
1944.06 | 5.1 | 115.543 | 1.506 | 49.4 | 55.4 | 54.8 | 53.8 | 68.3 | 70.2
1945.06 | 5.118 | 114.624 | 1.501 | 49.2 | 55.4 | 54.5 | 53.8 | 67.9 | 69.8
1946.06 | 5.091 | 107.912 | 1.496 | 49.2 | 55.4 | 54.5 | 53.7 | 67.6 | 69.7
1947.06 | 5.074 | 111.516 | 1.491 | 49.2 | 55.3 | 54.6 | 53.6 | 67.5 | 69.6
1948.06 | 5.106 | 116.058 | 1.486 | 49.4 | 55.2 | 54.6 | 53.6 | 67.3 | 69.4
1949.06 | 5.046 | 115.322 | 1.48 | 49.4 | 55.3 | 54.6 | 53.6 | 67.2 | 69.1
1950.06 | 5.157 | 115.617 | 1.475 | 49.4 | 55.2 | 54.5 | 53.4 | 66.9 | 68.9
1951.06 | 5.092 | 112.325 | 1.47 | 49.2 | 55.2 | 54.5 | 53.4 | 66.8 | 68.6
1952.06 | 5.16 | 121.887 | 1.465 | 49.2 | 55.1 | 54.4 | 53.4 | 66.8 | 68.5
1953.06 | 5.138 | 115.083 | 1.46 | 49.2 | 54.9 | 54.4 | 53.4 | 66.7 | 68.5
1954.06 | 5.036 | 115.782 | 1.455 | 49.1 | 55 | 54.5 | 53.3 | 66.6 | 68.5
1955.06 | 5.076 | 118.595 | 1.451 | 49.1 | 55.1 | 54.6 | 53.4 | 66.5 | 68.4
1956.06 | 5.16 | 122.053 | 1.446 | 49.1 | 55 | 54.4 | 53.6 | 66.2 | 68.3
1957.06 | 5.016 | 108.372 | 1.441 | 49 | 54.9 | 54.5 | 53.3 | 66.2 | 68
1958.06 | 5.131 | 118.007 | 1.436 | 49.1 | 54.7 | 54.6 | 53.3 | 66 | 68
1959.06 | 4.975 | 114.66 | 1.431 | 49.1 | 54.7 | 54.6 | 53.4 | 65.8 | 67.8
1960.06 | 5.025 | 112.656 | 1.427 | 49.1 | 54.6 | 54.5 | 53.4 | 65.7 | 67.5
1961.06 | 5.097 | 114.477 | 1.422 | 49.1 | 54.6 | 54.5 | 53.2 | 65.6 | 67.5
1962.06 | 5.095 | 114.826 | 1.418 | 49.1 | 54.6 | 54.7 | 53.2 | 65.4 | 67.5
1963.06 | 5.066 | 113.042 | 1.413 | 49.2 | 54.6 | 54.6 | 53.4 | 65.4 | 67.5
1964.06 | 5.081 | 118.099 | 1.409 | 49.2 | 54.6 | 54.5 | 53.3 | 65.4 | 67.5
1965.06 | 4.981 | 114.955 | 1.404 | 49.2 | 54.6 | 54.5 | 53.4 | 65.3 | 67.4
1966.06 | 5.137 | 116.922 | 1.4 | 49.1 | 54.6 | 54.6 | 53.4 | 65.2 | 67.3
1967.06 | 5.152 | 108.592 | 1.395 | 49 | 54.8 | 54.6 | 53.2 | 64.9 | 66.8
1968.06 | 5.199 | 114.274 | 1.391 | 49.2 | 55 | 54.7 | 53.3 | 64.7 | 66.9
1969.06 | 5.04 | 105.209 | 1.386 | 49.3 | 55 | 54.7 | 53.5 | 64.5 | 66.9
1970.06 | 5.137 | 111.534 | 1.382 | 49.1 | 54.9 | 54.8 | 53.4 | 64.4 | 67
1971.06 | 5.092 | 114.403 | 1.378 | 49 | 54.6 | 54.8 | 53.5 | 64.3 | 66.9
1972.06 | 4.995 | 116.187 | 1.374 | 49.1 | 54.6 | 54.4 | 53.4 | 64.4 | 66.8
1973.06 | 5.014 | 107.838 | 1.369 | 49.1 | 54.6 | 54.4 | 53.3 | 64.3 | 66.9
1974.06 | 5.104 | 107.213 | 1.365 | 48.9 | 54.6 | 54.4 | 53.2 | 64.1 | 66.8
1975.06 | 5.099 | 121.519 | 1.361 | 48.9 | 54.7 | 54.4 | 53.3 | 63.8 | 66.5
1976.06 | 5.001 | 111.038 | 1.357 | 48.9 | 54.8 | 54.5 | 53.2 | 63.8 | 66.3
1977.06 | 5.12 | 109.548 | 1.353 | 48.9 | 54.6 | 54.4 | 53.3 | 63.6 | 66.1
1978.06 | 5.007 | 112.399 | 1.349 | 48.9 | 54.3 | 54.4 | 53.2 | 63.3 | 66
1979.06 | 5.072 | 108.022 | 1.345 | 48.9 | 54.2 | 54.4 | 53 | 63.1 | 65.7
1980.06 | 5.103 | 113.079 | 1.341 | 48.8 | 54.2 | 54.4 | 53.2 | 62.9 | 65.5
1981.06 | 4.981 | 106.606 | 1.337 | 48.6 | 54.3 | 54.3 | 53.3 | 62.7 | 65.3
1982.06 | 5.036 | 109.199 | 1.333 | 48.6 | 54.3 | 54 | 53.1 | 62.5 | 65.3
1983.06 | 5.095 | 109.162 | 1.329 | 48.5 | 54.2 | 54 | 53.2 | 62.5 | 65.4
1984.06 | 5.15 | 110.155 | 1.325 | 48.6 | 54.3 | 53.9 | 53.3 | 62.5 | 65.2
1985.06 | 5.12 | 107.93 | 1.322 | 48.6 | 54.4 | 54.1 | 53.1 | 62.4 | 65
1986.06 | 4.956 | 116.83 | 1.318 | 48.5 | 54.5 | 54.2 | 53.1 | 62.4 | 64.8
1987.06 | 5.037 | 111.516 | 1.314 | 48.5 | 54.5 | 54.2 | 53.1 | 62.2 | 64.5
1988.06 | 5.139 | 114.568 | 1.31 | 48.5 | 54.7 | 54.4 | 53.1 | 62 | 64.5
1989.06 | 5.069 | 111.001 | 1.307 | 48.5 | 54.6 | 54.4 | 53 | 61.8 | 64.4
1990.06 | 4.998 | 108.96 | 1.303 | 48.5 | 54.5 | 54.4 | 53 | 61.7 | 64.4
1991.06 | 5.049 | 112.123 | 1.299 | 48.6 | 54.5 | 54.2 | 53.3 | 61.6 | 64.4
1992.06 | 5.073 | 105.999 | 1.296 | 48.5 | 54.3 | 54.3 | 53.4 | 61.4 | 64.3
1993.06 | 5.029 | 106.055 | 1.292 | 48.4 | 54.1 | 54.4 | 53.2 | 61.2 | 64.1
1994.06 | 5.175 | 111.865 | 1.288 | 48.2 | 54 | 54.3 | 53.1 | 61 | 63.8
1995.06 | 4.992 | 116.904 | 1.285 | 48.2 | 53.6 | 54.2 | 53 | 61 | 63.8
1996.06 | 5.119 | 111.516 | 1.281 | 48.1 | 53.6 | 54.3 | 53 | 61.1 | 63.8
1997.06 | 5.122 | 108.482 | 1.278 | 48.2 | 53.7 | 54.4 | 53 | 60.9 | 63.5
1998.06 | 5.108 | 108.408 | 1.274 | 48.2 | 53.8 | 54.2 | 53.1 | 60.9 | 63.4
1999.06 | 5.11 | 110.339 | 1.271 | 48.2 | 53.8 | 54.2 | 53.1 | 60.9 | 63.3
2000.06 | 5.159 | 107.581 | 1.267 | 48.2 | 53.7 | 54.3 | 53.1 | 60.7 | 63.3
2001.06 | 4.97 | 105.521 | 1.264 | 48.3 | 53.7 | 54.3 | 53 | 60.6 | 63.1
2002.06 | 5.204 | 115.727 | 1.26 | 48.2 | 53.8 | 54.3 | 53 | 60.7 | 63.1
2003.06 | 5.13 | 103.958 | 1.257 | 48.2 | 53.7 | 54.2 | 52.8 | 60.7 | 63.2
2004.06 | 5.132 | 106.698 | 1.253 | 48.2 | 53.9 | 54 | 52.7 | 60.5 | 63.3
2005.06 | 5.006 | 111.534 | 1.25 | 48.1 | 53.9 | 54.1 | 52.6 | 60.4 | 63.2
2006.06 | 5.07 | 101.917 | 1.247 | 48.1 | 54 | 54 | 52.4 | 60.2 | 62.7
2007.06 | 5.169 | 111.185 | 1.244 | 48.2 | 54 | 53.9 | 52.7 | 60.2 | 62.5
2008.06 | 5.086 | 107.397 | 1.24 | 48.1 | 53.8 | 53.8 | 52.8 | 60.2 | 62.4
2009.06 | 5.011 | 97.817 | 1.237 | 48.1 | 53.9 | 53.9 | 52.7 | 60 | 62.4
2010.06 | 5.018 | 105.632 | 1.234 | 48.1 | 53.9 | 53.9 | 52.9 | 59.8 | 62.5
2011.06 | 5.006 | 108.96 | 1.23 | 48 | 54 | 53.9 | 53 | 59.6 | 62.3
2012.06 | 4.995 | 107.912 | 1.227 | 48 | 54.1 | 54 | 53.1 | 59.6 | 62.5
2013.06 | 5.088 | 109.365 | 1.224 | 48 | 54 | 54.1 | 53.2 | 59.6 | 62.6
2014.06 | 5.03 | 108.464 | 1.221 | 48.1 | 54 | 54.2 | 53 | 59.3 | 62.5
2015.06 | 5.125 | 112.638 | 1.217 | 48 | 53.9 | 54.2 | 52.9 | 59.2 | 62.2
2016.06 | 5.03 | 104.694 | 1.214 | 47.9 | 53.8 | 54 | 52.9 | 59.1 | 62
2017.06 | 5.152 | 110.909 | 1.211 | 47.7 | 53.5 | 53.8 | 52.8 | 59.1 | 61.9
2018.06 | 5.143 | 102.083 | 1.208 | 47.7 | 53.4 | 53.8 | 52.8 | 59 | 61.9
2019.06 | 5.065 | 102.12 | 1.205 | 47.6 | 53.4 | 53.8 | 52.8 | 58.9 | 61.9
2020.06 | 5.222 | 109.622 | 1.202 | 47.6 | 53.5 | 53.8 | 52.8 | 58.7 | 61.9
2021.06 | 4.997 | 105.319 | 1.199 | 47.7 | 53.5 | 53.6 | 52.6 | 58.6 | 61.9
2022.06 | 5.182 | 106.551 | 1.195 | 47.7 | 53.4 | 53.5 | 52.4 | 58.2 | 61.2
2023.06 | 5.021 | 106.901 | 1.192 | 47.7 | 53.4 | 53.6 | 52.5 | 58 | 61
2024.06 | 5.047 | 111.645 | 1.189 | 47.8 | 53.4 | 53.7 | 52.6 | 58 | 61
2025.06 | 5.123 | 109.199 | 1.186 | 47.6 | 53.4 | 53.6 | 52.7 | 58 | 61.1
2026.06 | 4.973 | 111.902 | 1.183 | 47.5 | 53.4 | 53.6 | 52.6 | 57.9 | 61.2
2027.06 | 5.066 | 110.008 | 1.18 | 47.4 | 53.4 | 53.7 | 52.7 | 57.8 | 61
2028.06 | 5.153 | 109.916 | 1.177 | 47.5 | 53.5 | 53.8 | 52.7 | 57.9 | 61
2029.06 | 5.059 | 107.562 | 1.174 | 47.3 | 53.3 | 53.7 | 52.7 | 57.9 | 60.9
2030.06 | 5.134 | 109.787 | 1.171 | 47.3 | 53.3 | 53.7 | 52.6 | 57.8 | 60.7
2031.06 | 5.067 | 105.503 | 1.168 | 47.5 | 53.2 | 53.5 | 52.5 | 57.8 | 60.6
2032.06 | 5.003 | 111.387 | 1.165 | 47.5 | 53.2 | 53.6 | 52.6 | 57.3 | 60.6
2033.06 | 5.053 | 112.674 | 1.163 | 47.4 | 53.1 | 53.6 | 52.6 | 57.2 | 60.4
2034.06 | 5.181 | 111.332 | 1.16 | 47.4 | 53.2 | 53.6 | 52.5 | 57.2 | 60.1
2035.06 | 5.064 | 106.57 | 1.157 | 47.4 | 53.1 | 53.8 | 52.4 | 57.1 | 59.9
2036.06 | 5.005 | 101.678 | 1.154 | 47.4 | 52.8 | 53.7 | 52.3 | 56.8 | 59.7
2037.06 | 5.146 | 104.657 | 1.151 | 47.3 | 52.8 | 53.8 | 52.3 | 56.9 | 59.6
2038.06 | 5.088 | 114.017 | 1.148 | 47.3 | 52.8 | 53.8 | 52.3 | 56.8 | 59.8
2039.06 | 4.96 | 113.851 | 1.145 | 47.4 | 52.8 | 53.6 | 52.4 | 56.7 | 59.7
2040.06 | 5.036 | 109.935 | 1.142 | 47.3 | 52.6 | 53.5 | 52.2 | 56.6 | 59.8
2041.06 | 5.159 | 105.926 | 1.14 | 47 | 52.7 | 53.4 | 52.1 | 56.6 | 59.7
2042.06 | 5.1 | 97.522 | 1.137 | 46.9 | 52.8 | 53.3 | 52.2 | 56.5 | 59.7
2043.06 | 5.04 | 105.374 | 1.134 | 46.9 | 52.8 | 53.5 | 52.1 | 56.5 | 59.7
2044.06 | 5.17 | 105.687 | 1.131 | 46.9 | 52.8 | 53.6 | 52 | 56.4 | 59.8
2045.06 | 5.051 | 100.796 | 1.128 | 46.9 | 52.8 | 53.5 | 52 | 56.4 | 59.7
2046.06 | 5.136 | 110.964 | 1.126 | 47 | 52.8 | 53.6 | 51.8 | 56.1 | 59.7
2047.06 | 5.003 | 106.147 | 1.123 | 46.9 | 52.7 | 53.3 | 52 | 56.2 | 59.6
2048.06 | 5.163 | 107.691 | 1.12 | 46.9 | 52.6 | 53.3 | 52.2 | 56.2 | 59.5
2049.06 | 4.991 | 103.664 | 1.117 | 46.8 | 52.5 | 53.2 | 52 | 56.1 | 59.3
2050.06 | 5.049 | 107.195 | 1.115 | 46.8 | 52.6 | 53.3 | 52 | 56 | 59.1
2051.06 | 5.03 | 104.234 | 1.112 | 46.9 | 52.6 | 53.3 | 52 | 55.8 | 59.2
2052.06 | 5.012 | 107.176 | 1.11 | 46.9 | 52.4 | 53.4 | 52.3 | 56 | 59.3
2053.06 | 5.133 | 112.895 | 1.107 | 46.9 | 52.3 | 53.4 | 52.3 | 56.1 | 59.5
2054.06 | 5.078 | 107.36 | 1.104 | 46.9 | 52.3 | 53.4 | 52.4 | 56 | 59.5
2055.06 | 5.11 | 116.977 | 1.101 | 46.9 | 52.5 | 53.4 | 52.3 | 56.1 | 59.6
2056.06 | 5.054 | 103.609 | 1.099 | 46.8 | 52.5 | 53.3 | 52.3 | 55.9 | 59.5
2057.06 | 5.006 | 105.705 | 1.096 | 46.8 | 52.5 | 53.3 | 52.2 | 55.9 | 59.2
2058.06 | 4.992 | 106.459 | 1.094 | 46.6 | 52.5 | 53.3 | 52.2 | 55.8 | 59.2
2059.06 | 5.069 | 114.697 | 1.091 | 46.5 | 52.4 | 53.2 | 52.3 | 55.8 | 59
2060.06 | 5.135 | 108.408 | 1.088 | 46.4 | 52.2 | 53.1 | 52.1 | 55.7 | 58.9
2061.06 | 5.019 | 113.373 | 1.086 | 46.2 | 52.2 | 53.1 | 52 | 55.6 | 58.8
2062.06 | 4.987 | 110.578 | 1.083 | 46.3 | 52.2 | 53.1 | 52.2 | 55.4 | 58.6
2063.06 | 5.21 | 105.282 | 1.081 | 46.6 | 52.1 | 53.1 | 52.2 | 55.3 | 58.6
2064.06 | 5.077 | 101.053 | 1.078 | 46.6 | 52 | 53 | 52 | 55.1 | 58.4
2065.06 | 5.026 | 108.243 | 1.076 | 46.6 | 52 | 52.9 | 52 | 54.9 | 58.4
2066.06 | 5.152 | 113.943 | 1.073 | 46.5 | 51.9 | 53 | 52 | 54.9 | 58.3
2067.06 | 5.143 | 102.432 | 1.071 | 46.3 | 51.8 | 52.9 | 51.9 | 54.9 | 58.3
2068.06 | 5.14 | 97.596 | 1.068 | 46.4 | 51.9 | 53 | 51.9 | 54.9 | 58.4
2069.06 | 5.029 | 92.153 | 1.066 | 46.3 | 52 | 52.9 | 52.1 | 55 | 58.4
2070.06 | 5.162 | 108.703 | 1.063 | 46.4 | 52 | 52.9 | 52.1 | 55.1 | 58.3
2071.06 | 5.018 | 101.31 | 1.061 | 46.4 | 51.9 | 52.9 | 52 | 54.9 | 58.3
2072.06 | 5.113 | 108.188 | 1.058 | 46.4 | 51.9 | 52.9 | 51.7 | 54.8 | 58.2
2073.06 | 5.084 | 101.366 | 1.056 | 46.4 | 52 | 52.8 | 51.6 | 55 | 58.2
2074.06 | 5.095 | 109.438 | 1.053 | 46.3 | 52 | 52.7 | 51.5 | 55 | 58.1
2075.06 | 5.028 | 101.917 | 1.051 | 46.3 | 51.9 | 52.6 | 51.5 | 54.9 | 58
2076.06 | 5.111 | 105.264 | 1.048 | 46.1 | 51.7 | 52.8 | 51.5 | 54.7 | 57.7
2077.06 | 5.031 | 109.162 | 1.046 | 46 | 51.3 | 52.8 | 51.3 | 54.6 | 57.6
2078.06 | 5.155 | 101.053 | 1.044 | 46.1 | 51.3 | 52.8 | 51.5 | 54.6 | 57.6
2079.06 | 5.042 | 106.753 | 1.041 | 46.1 | 51.5 | 52.7 | 51.6 | 54.6 | 57.5
2080.06 | 5.112 | 101.182 | 1.039 | 46 | 51.6 | 52.7 | 51.5 | 54.5 | 57.3
2081.06 | 5.106 | 109.585 | 1.036 | 45.9 | 51.6 | 52.7 | 51.5 | 54.5 | 57.2
2082.06 | 5.054 | 110.413 | 1.034 | 45.7 | 51.6 | 52.8 | 51.6 | 54.4 | 57.1
2083.06 | 5.135 | 102.763 | 1.032 | 45.7 | 51.7 | 52.9 | 51.6 | 54 | 56.9
2084.06 | 5.078 | 104.455 | 1.029 | 45.7 | 51.9 | 52.9 | 51.6 | 53.7 | 56.9
2085.06 | 5.095 | 109.254 | 1.027 | 45.7 | 51.9 | 52.7 | 51.6 | 53.6 | 56.8
2086.06 | 5.019 | 104.381 | 1.025 | 45.8 | 51.9 | 52.6 | 51.6 | 53.4 | 56.5
2087.06 | 5.096 | 96.456 | 1.022 | 45.7 | 51.7 | 52.5 | 51.6 | 53.5 | 56.6
2088.06 | 5.001 | 101.035 | 1.02 | 45.7 | 51.6 | 52.5 | 51.6 | 53.5 | 56.7
2089.06 | 5.086 | 110.431 | 1.018 | 45.7 | 51.5 | 52.4 | 51.5 | 53.5 | 56.7
2090.06 | 5.09 | 100.74 | 1.015 | 45.5 | 51.4 | 52.4 | 51.2 | 53.4 | 56.5
2091.06 | 5.028 | 103.903 | 1.013 | 45.5 | 51.5 | 52.4 | 51 | 53.3 | 56.6
2092.06 | 5.12 | 106.404 | 1.011 | 45.6 | 51.5 | 52.5 | 51.1 | 53.2 | 56.7
2093.06 | 4.968 | 91.528 | 1.009 | 45.5 | 51.3 | 52.4 | 51.1 | 53.1 | 56.6
2094.06 | 5.039 | 95.279 | 1.006 | 45.5 | 51.2 | 52.4 | 51.2 | 53.1 | 56.4
2095.06 | 5.004 | 106.992 | 1.004 | 45.4 | 51.2 | 52.4 | 51.1 | 53 | 56.2
2096.06 | 5.036 | 97.394 | 1.002 | 45.4 | 51.2 | 52.4 | 51 | 52.9 | 56.1
2097.06 | 5.097 | 110.118 | 1 | 45.4 | 51.3 | 52.4 | 50.9 | 52.8 | 56
2098.06 | 5.102 | 110.578 | 0.998 | 45.3 | 51.2 | 52.4 | 50.8 | 52.7 | 55.9
2099.06 | 5.043 | 102.818 | 0.995 | 45.2 | 51.3 | 52.3 | 50.9 | 52.7 | 55.9
2100.06 | 5.069 | 98.148 | 0.993 | 45.2 | 51.2 | 52.3 | 51.1 | 52.6 | 56
2101.06 | 4.985 | 107.967 | 0.991 | 45.2 | 51.1 | 52.2 | 51.1 | 52.6 | 55.9
2102.06 | 4.965 | 103.591 | 0.989 | 45.2 | 51 | 52.1 | 51 | 52.5 | 56
2103.06 | 4.987 | 99.564 | 0.987 | 45.2 | 51 | 52.1 | 51.1 | 52.4 | 56
2104.06 | 5.084 | 109.034 | 0.984 | 44.9 | 50.9 | 52.1 | 51.1 | 52.3 | 55.9
2105.06 | 5.152 | 107.802 | 0.982 | 45.1 | 50.9 | 52.1 | 50.9 | 52.5 | 56
2106.06 | 5.02 | 99.747 | 0.98 | 45.2 | 50.9 | 52.1 | 50.9 | 52.4 | 56.1
2107.06 | 5.049 | 106.974 | 0.978 | 45.3 | 50.8 | 52.1 | 51.1 | 52.5 | 56.1
2108.06 | 5.017 | 101.09 | 0.976 | 45.3 | 50.9 | 52.2 | 51.3 | 52.4 | 56
2109.06 | 4.984 | 101.016 | 0.974 | 45.2 | 50.8 | 52.1 | 51.1 | 52.4 | 55.8
2110.06 | 5.087 | 96.971 | 0.972 | 45.2 | 50.8 | 52 | 50.8 | 52.3 | 55.5
2111.06 | 5.188 | 100.612 | 0.969 | 45.1 | 50.9 | 52 | 50.7 | 52.4 | 55.6
2112.06 | 5.114 | 97.504 | 0.967 | 45 | 50.9 | 52 | 50.7 | 52.4 | 55.5
2113.06 | 5.007 | 93.918 | 0.965 | 45 | 50.7 | 51.8 | 50.7 | 52.3 | 55.5
2114.06 | 5.107 | 102.138 | 0.963 | 45.1 | 50.7 | 51.9 | 51 | 52 | 55.4
2115.06 | 5.123 | 101.182 | 0.961 | 45.1 | 50.7 | 52 | 51.2 | 51.8 | 55.3
2116.06 | 5.147 | 102.892 | 0.959 | 45 | 50.7 | 52 | 51 | 51.8 | 55.3
2117.06 | 5.028 | 100.299 | 0.957 | 45 | 50.7 | 52.1 | 50.9 | 51.8 | 55.3
2118.06 | 5.005 | 103.535 | 0.955 | 45 | 50.7 | 52.1 | 50.8 | 51.7 | 55.1
2119.06 | 5.096 | 99.38 | 0.953 | 45 | 50.8 | 52.2 | 50.8 | 51.8 | 55.1
2120.06 | 5.005 | 101.421 | 0.951 | 45 | 50.7 | 52.1 | 50.8 | 51.8 | 55.1
2121.06 | 5.038 | 109.585 | 0.949 | 44.9 | 50.6 | 51.9 | 50.6 | 51.8 | 55
2122.06 | 5.033 | 101.145 | 0.947 | 44.9 | 50.5 | 51.8 | 50.4 | 51.8 | 55
2123.06 | 5.128 | 103.958 | 0.945 | 44.9 | 50.6 | 51.9 | 50.2 | 51.7 | 55
2124.06 | 5.109 | 100.52 | 0.943 | 44.8 | 50.8 | 51.6 | 50.2 | 51.5 | 54.8
2125.06 | 5.083 | 99.858 | 0.941 | 44.9 | 50.7 | 51.4 | 50.3 | 51.5 | 54.6
2126.06 | 5.002 | 98.644 | 0.939 | 44.7 | 50.4 | 51.2 | 50.2 | 51.4 | 54.4
2127.06 | 5.076 | 102.23 | 0.937 | 44.5 | 50.3 | 51.4 | 50.1 | 51.1 | 54.3
2128.06 | 5.152 | 101.2 | 0.935 | 44.6 | 50.3 | 51.3 | 50.4 | 51 | 54.2
2129.06 | 5.078 | 102.763 | 0.933 | 44.5 | 50.1 | 51.2 | 50.3 | 51 | 54.1
2130.06 | 5.213 | 106.257 | 0.931 | 44.5 | 50 | 51.2 | 50.3 | 50.8 | 54.2
2131.06 | 5.076 | 102.542 | 0.929 | 44.5 | 49.9 | 51.3 | 50.4 | 50.7 | 54.2
2132.06 | 5.08 | 100.52 | 0.927 | 44.6 | 49.8 | 51.4 | 50.4 | 50.5 | 54.1
2133.06 | 5.199 | 105.834 | 0.925 | 44.4 | 49.8 | 51.4 | 50.3 | 50.4 | 54
2134.06 | 5.068 | 96.769 | 0.923 | 44.3 | 49.8 | 51.3 | 50.2 | 50.4 | 54
2135.06 | 4.967 | 104.308 | 0.921 | 44.3 | 49.9 | 51.2 | 50.2 | 50.3 | 53.9
2136.06 | 5.055 | 99.986 | 0.919 | 44.3 | 49.8 | 51.1 | 50.2 | 50.3 | 53.9
2137.06 | 5.132 | 96.805 | 0.917 | 44.4 | 49.7 | 51 | 49.9 | 50.3 | 53.7
2138.06 | 5.172 | 102.487 | 0.915 | 44.5 | 49.8 | 50.9 | 50 | 50.2 | 53.6
2139.06 | 5.006 | 98.589 | 0.914 | 44.5 | 49.7 | 51 | 50.1 | 50.2 | 53.5
2140.06 | 5.078 | 104.289 | 0.912 | 44.4 | 49.5 | 50.9 | 49.9 | 50.3 | 53.5
2141.06 | 5.174 | 102.616 | 0.91 | 44.3 | 49.5 | 50.9 | 50 | 50.2 | 53.5
2142.06 | 5.14 | 96.842 | 0.908 | 44.3 | 49.7 | 50.9 | 50 | 50.1 | 53.4
2143.06 | 5.148 | 102.561 | 0.906 | 44.1 | 49.9 | 50.8 | 50 | 50 | 53.2
2144.06 | 4.996 | 100.814 | 0.904 | 44.1 | 49.9 | 50.9 | 49.5 | 49.8 | 53.1
2145.06 | 5.056 | 100.52 | 0.902 | 44 | 49.8 | 51 | 49.4 | 49.8 | 53.1
2146.06 | 5.134 | 100.722 | 0.901 | 43.8 | 49.6 | 51 | 49.7 | 49.9 | 53.2
2147.06 | 5.011 | 109.971 | 0.899 | 43.7 | 49.6 | 50.9 | 49.7 | 49.9 | 53.2
2148.06 | 5.102 | 96.18 | 0.897 | 43.8 | 49.6 | 50.9 | 49.7 | 49.8 | 53.3
2149.06 | 5.137 | 104.05 | 0.895 | 43.7 | 49.5 | 50.8 | 49.8 | 49.8 | 53.2
2150.06 | 5.008 | 88.751 | 0.893 | 43.7 | 49.4 | 50.8 | 49.7 | 49.5 | 53.3
2151.06 | 5.073 | 98.663 | 0.891 | 43.7 | 49.4 | 50.8 | 49.6 | 49.7 | 53.3
2152.06 | 5.18 | 96.511 | 0.89 | 43.8 | 49.5 | 50.8 | 49.5 | 49.8 | 53.4
2153.06 | 5.063 | 99.361 | 0.888 | 43.8 | 49.3 | 50.8 | 49.6 | 49.8 | 53.3
2154.06 | 5.074 | 102.837 | 0.886 | 43.7 | 49.2 | 50.8 | 49.6 | 49.6 | 52.9
2155.06 | 5.1 | 90.406 | 0.884 | 43.6 | 49.2 | 50.7 | 49.6 | 49.6 | 52.8
2156.06 | 5.175 | 99.839 | 0.883 | 43.7 | 49.3 | 50.5 | 49.7 | 49.5 | 52.8
2157.06 | 5.169 | 101.182 | 0.881 | 43.7 | 49.4 | 50.5 | 49.5 | 49.3 | 52.8
2158.06 | 5.122 | 97.743 | 0.879 | 43.8 | 49.5 | 50.6 | 49.4 | 49.3 | 52.5
2159.06 | 5.089 | 93.44 | 0.877 | 43.7 | 49.4 | 50.5 | 49.4 | 49.4 | 52.6
2160.06 | 5.068 | 99.251 | 0.876 | 43.6 | 49.3 | 50.5 | 49.5 | 49.4 | 52.7
2161.06 | 5.078 | 95.445 | 0.874 | 43.4 | 49.2 | 50.5 | 49.5 | 49.5 | 52.8
2162.06 | 5.133 | 97.633 | 0.872 | 43.3 | 49 | 50.5 | 49.3 | 49.5 | 52.7
2163.06 | 5.014 | 99.931 | 0.87 | 43.3 | 48.9 | 50.4 | 49.2 | 49.4 | 52.6
2164.06 | 5.019 | 93.164 | 0.869 | 43.2 | 49 | 50.3 | 49.2 | 49.2 | 52.4
2165.06 | 5.043 | 100.336 | 0.867 | 43.3 | 49 | 50.4 | 49.2 | 49.2 | 52.4
2166.06 | 5.084 | 105.374 | 0.865 | 43.3 | 49 | 50.4 | 49.2 | 49.2 | 52.4
2167.06 | 5.035 | 104.602 | 0.863 | 43.4 | 48.9 | 50.4 | 48.9 | 49.1 | 52.4
2168.06 | 5.101 | 100.06 | 0.862 | 43.3 | 48.9 | 50.3 | 49.1 | 49 | 52.2
2169.06 | 5.019 | 103.186 | 0.86 | 43.3 | 48.7 | 50.3 | 49.3 | 49 | 52.1
2170.06 | 5.053 | 100.226 | 0.858 | 43.1 | 48.7 | 50.2 | 49.1 | 48.9 | 51.8
2171.06 | 5.112 | 95.353 | 0.857 | 43.1 | 48.7 | 50.2 | 49.1 | 48.7 | 51.7
2172.06 | 5.166 | 100.52 | 0.855 | 43.2 | 48.8 | 50.1 | 49.3 | 48.6 | 51.7
2173.06 | 5.084 | 99.416 | 0.853 | 43.2 | 48.8 | 50.1 | 49.4 | 48.7 | 51.8
2174.06 | 5.093 | 90.222 | 0.852 | 43.2 | 48.7 | 50.1 | 49.5 | 48.7 | 51.9
2175.06 | 5.101 | 96.235 | 0.85 | 43.2 | 48.6 | 50.1 | 49.3 | 48.7 | 51.9
2176.06 | 5.178 | 91.859 | 0.848 | 43.2 | 48.5 | 49.9 | 49.2 | 48.7 | 51.9
2177.06 | 4.996 | 100.391 | 0.847 | 43.1 | 48.5 | 49.8 | 49 | 48.6 | 51.8
2178.06 | 5.045 | 97.817 | 0.845 | 43 | 48.6 | 49.9 | 49 | 48.7 | 51.8
2179.06 | 5.157 | 95.868 | 0.843 | 42.9 | 48.5 | 49.9 | 49 | 48.7 | 51.8
2180.06 | 4.978 | 98.571 | 0.842 | 42.8 | 48.4 | 49.9 | 49 | 48.7 | 51.8
2181.06 | 5.113 | 85.846 | 0.84 | 42.8 | 48.2 | 49.9 | 48.8 | 48.6 | 51.7
2182.06 | 5.117 | 90.461 | 0.839 | 42.8 | 48.2 | 49.9 | 48.8 | 48.6 | 51.7
2183.06 | 5.113 | 96.769 | 0.837 | 42.8 | 48.2 | 49.6 | 48.9 | 48.4 | 51.6
2184.06 | 4.967 | 92.208 | 0.835 | 42.7 | 48.3 | 49.6 | 48.9 | 48.4 | 51.6
2185.06 | 5.009 | 95.022 | 0.834 | 42.8 | 48.4 | 49.6 | 48.8 | 48.4 | 51.6
2186.06 | 5.045 | 95.481 | 0.832 | 42.8 | 48.4 | 49.7 | 48.8 | 48.5 | 51.6
2187.06 | 4.981 | 92.981 | 0.831 | 42.8 | 48.3 | 49.6 | 48.8 | 48.4 | 51.6
2188.06 | 5.084 | 95.831 | 0.829 | 42.8 | 48.2 | 49.5 | 48.8 | 48.4 | 51.5
2189.06 | 5.159 | 97.872 | 0.827 | 42.6 | 48.1 | 49.5 | 48.7 | 48.4 | 51.5
2190.06 | 5.034 | 96.934 | 0.826 | 42.6 | 48.1 | 49.4 | 48.8 | 48.3 | 51.6
2191.06 | 5.004 | 96.787 | 0.824 | 42.6 | 48.1 | 49.3 | 48.7 | 48.3 | 51.7
2192.06 | 5.233 | 97.817 | 0.823 | 42.6 | 48.1 | 49.2 | 48.7 | 48.3 | 51.6
2193.06 | 5.02 | 96.529 | 0.821 | 42.6 | 48.1 | 49.2 | 48.6 | 48.3 | 51.7
2194.06 | 5.09 | 92.466 | 0.82 | 42.5 | 48.1 | 49.2 | 48.6 | 48.3 | 51.7
2195.06 | 5.035 | 93.348 | 0.818 | 42.4 | 48 | 49.1 | 48.7 | 48.1 | 51.7
2196.06 | 5.116 | 94.286 | 0.817 | 42.3 | 47.8 | 49.1 | 48.5 | 47.9 | 51.4
2197.06 | 5.136 | 101.917 | 0.815 | 42.4 | 47.8 | 49.2 | 48.5 | 47.9 | 51.4
2198.06 | 5.084 | 97.817 | 0.813 | 42.5 | 47.8 | 49.2 | 48.5 | 47.9 | 51.3
2199.06 | 5.08 | 95.923 | 0.812 | 42.7 | 47.8 | 49.3 | 48.4 | 47.9 | 51.1
2200.06 | 4.965 | 97.063 | 0.81 | 42.7 | 47.9 | 49.1 | 48.5 | 47.8 | 51
2201.06 | 5.015 | 93.459 | 0.809 | 42.5 | 47.9 | 49 | 48.6 | 47.8 | 50.9
2202.06 | 5.131 | 99.269 | 0.807 | 42.5 | 47.9 | 49.2 | 48.5 | 47.8 | 50.9
2203.06 | 5.016 | 96.934 | 0.806 | 42.5 | 47.8 | 49.3 | 48.5 | 47.8 | 50.9
2204.06 | 5.028 | 96.824 | 0.804 | 42.5 | 47.7 | 49.2 | 48.4 | 47.7 | 50.8
2205.06 | 5.012 | 91.601 | 0.803 | 42.5 | 47.7 | 48.9 | 48.3 | 47.7 | 50.8
2206.06 | 5.064 | 88.2 | 0.801 | 42.4 | 47.7 | 48.7 | 48.2 | 47.7 | 50.8
2207.06 | 5.114 | 101.586 | 0.8 | 42.3 | 47.7 | 48.5 | 48.3 | 47.9 | 50.7
2208.06 | 5.142 | 93.312 | 0.798 | 42.3 | 47.7 | 48.5 | 48.1 | 47.9 | 50.7
2209.06 | 5.03 | 99.269 | 0.797 | 42.3 | 47.7 | 48.6 | 48.1 | 47.8 | 50.8
2210.06 | 5.128 | 96.272 | 0.796 | 42.3 | 47.6 | 48.6 | 48.1 | 47.7 | 50.8
2211.06 | 5.055 | 97.026 | 0.794 | 42.2 | 47.6 | 48.7 | 48.2 | 47.7 | 50.9
2212.06 | 5.094 | 98.865 | 0.793 | 42.3 | 47.8 | 48.6 | 48.3 | 47.8 | 51
2213.06 | 5.166 | 97.78 | 0.791 | 42.4 | 47.7 | 48.6 | 48.2 | 47.7 | 51
2214.06 | 5.037 | 95.537 | 0.79 | 42.4 | 47.6 | 48.6 | 48.1 | 47.8 | 51
2215.06 | 5.009 | 91.123 | 0.788 | 42.4 | 47.6 | 48.6 | 48.1 | 47.7 | 50.7
2216.06 | 5.067 | 98.81 | 0.787 | 42.4 | 47.6 | 48.6 | 48.1 | 47.6 | 50.6
2217.06 | 5.005 | 92.337 | 0.785 | 42.3 | 47.4 | 48.6 | 48 | 47.6 | 50.4
2218.06 | 5.036 | 97.798 | 0.784 | 42.4 | 47.4 | 48.5 | 47.9 | 47.5 | 50.3
2219.06 | 5.054 | 103.223 | 0.783 | 42.5 | 47.4 | 48.5 | 47.9 | 47.4 | 50.3
2220.06 | 5.125 | 93.109 | 0.781 | 42.3 | 47.2 | 48.5 | 47.9 | 47.3 | 50.3
2221.06 | 5.057 | 100.888 | 0.78 | 42.3 | 47.2 | 48.6 | 48 | 47.2 | 50.1
2222.06 | 4.98 | 89.505 | 0.778 | 42.2 | 47.2 | 48.6 | 48 | 47.2 | 50.1
2223.06 | 5.075 | 89.432 | 0.777 | 42.1 | 47.2 | 48.4 | 47.9 | 47.1 | 50.1
2224.06 | 5.08 | 90.774 | 0.775 | 42 | 47 | 48.2 | 47.8 | 47.1 | 50
2225.06 | 4.994 | 90.443 | 0.774 | 42 | 47.2 | 48.3 | 47.8 | 47 | 50
2226.06 | 5.114 | 94.084 | 0.773 | 41.9 | 47.3 | 48.5 | 47.7 | 46.9 | 49.9
2227.06 | 4.288 | -10.307 | 0.774 | 41.8 | 47.2 | 48.5 | 47.8 | 46.7 | 49.8
2228.06 | 2.987 | 0.211 | 0.778 | 41.7 | 47.1 | 48.5 | 47.8 | 46.7 | 49.7
2229.06 | -0.989 | 2.216 | 0.777 | 41.7 | 47.1 | 48.6 | 47.4 | 46.6 | 49.9
2230.06 | -2.532 | -3.889 | 0.777 | 41.8 | 46.9 | 48.6 | 47.6 | 46.4 | 50
2231.06 | -3.415 | -3.099 | 0.776 | 41.9 | 46.8 | 48.6 | 47.7 | 46.4 | 50
2232.06 | -2.357 | -4.993 | 0.775 | 41.9 | 46.7 | 48.5 | 47.7 | 46.4 | 50
2233.06 | 0.16 | -5.029 | 0.774 | 41.8 | 46.6 | 48.3 | 47.6 | 46.6 | 50
2234.06 | -4.44 | -1.903 | 0.773 | 41.7 | 46.5 | 48.2 | 47.6 | 46.5 | 50.1
2235.06 | -7.011 | -4.478 | 0.772 | 41.8 | 46.5 | 48.2 | 47.5 | 46.2 | 50
2236.06 | -7.219 | -2.841 | 0.771 | 41.7 | 46.4 | 48 | 47.5 | 46 | 50
2237.06 | -11.545 | -5.011 | 0.771 | 41.6 | 46.2 | 48 | 47.6 | 46 | 50
2238.06 | -14.673 | -2.216 | 0.771 | 41.5 | 46.1 | 47.8 | 47.7 | 45.9 | 49.9
2239.06 | -14.61 | -6.408 | 0.771 | 41.5 | 46 | 47.7 | 47.9 | 45.8 | 49.9
2240.06 | -14.729 | -4.588 | 0.77 | 41.6 | 45.8 | 47.7 | 47.9 | 45.9 | 50.1
2241.06 | -14.647 | 1.149 | 0.769 | 41.6 | 45.8 | 47.7 | 47.8 | 45.7 | 50
2242.06 | -14.599 | -2.253 | 0.768 | 41.7 | 45.8 | 47.7 | 47.5 | 45.6 | 49.9
2243.06 | -14.709 | 3.006 | 0.766 | 41.7 | 45.9 | 47.5 | 47.4 | 45.7 | 49.8
2244.06 | -14.707 | -5.066 | 0.765 | 41.7 | 45.9 | 47.4 | 47.5 | 45.7 | 49.7
2245.06 | -14.686 | -7.401 | 0.764 | 41.6 | 45.8 | 47.3 | 47.4 | 45.7 | 49.7
2246.06 | -14.214 | -7.88 | 0.763 | 41.6 | 45.6 | 47.1 | 47.3 | 45.7 | 49.6
2247.06 | -13.728 | -7.346 | 0.762 | 41.6 | 45.6 | 47.1 | 47.3 | 45.7 | 49.4
2248.06 | -13.545 | -2.069 | 0.761 | 41.5 | 45.6 | 47 | 47.3 | 45.7 | 49.3
2249.06 | -13.58 | -1.995 | 0.76 | 41.5 | 45.5 | 47 | 47.4 | 45.7 | 49.4
2250.06 | -13.601 | -4.937 | 0.758 | 41.4 | 45.6 | 47.1 | 47.5 | 45.6 | 49.3
2251.06 | -13.534 | -0.064 | 0.757 | 41.4 | 45.7 | 47.1 | 47.5 | 45.6 | 49.3
2252.06 | -13.658 | -2.86 | 0.756 | 41.3 | 45.7 | 47 | 47.3 | 45.5 | 49.2
2253.06 | -13.578 | -0.855 | 0.755 | 41.2 | 45.6 | 47 | 47.2 | 45.5 | 49.1
2254.06 | -13.509 | 0.91 | 0.754 | 41.2 | 45.7 | 46.9 | 47.1 | 45.2 | 49
2255.06 | -13.234 | -10.509 | 0.753 | 41.2 | 45.6 | 46.8 | 46.8 | 45 | 49
2256.06 | -13.158 | -7.549 | 0.752 | 41.1 | 45.5 | 46.8 | 47.1 | 45.1 | 49
2257.06 | -13.226 | -3.209 | 0.75 | 41.1 | 45.5 | 46.8 | 47.2 | 45.1 | 49
2258.06 | -13.111 | -0.175 | 0.749 | 41.1 | 45.4 | 46.8 | 47.1 | 45.1 | 48.9
2259.06 | -13.158 | -4.698 | 0.748 | 41.1 | 45.3 | 46.9 | 47.1 | 44.9 | 48.9
2260.06 | -13.082 | -1.811 | 0.747 | 41.1 | 45.2 | 46.9 | 47 | 44.8 | 48.9
2261.06 | -13.058 | -1.186 | 0.746 | 41.1 | 45.2 | 46.8 | 47 | 44.7 | 48.8
2262.06 | -13.098 | -0.304 | 0.744 | 41.1 | 45 | 46.8 | 47.2 | 44.8 | 48.7
2263.06 | -13.081 | -0.267 | 0.743 | 41 | 44.9 | 46.9 | 47.3 | 44.8 | 48.8
2264.06 | -13.045 | -3.65 | 0.742 | 40.9 | 44.8 | 46.9 | 47.2 | 44.7 | 48.8
2265.06 | -13.183 | -5.71 | 0.741 | 40.8 | 44.7 | 46.8 | 47.1 | 44.6 | 48.7
2266.06 | -13.094 | -3.779 | 0.74 | 40.7 | 44.7 | 46.7 | 47.1 | 44.7 | 48.6
2267.06 | -13.16 | -6.059 | 0.739 | 40.7 | 44.8 | 46.7 | 47.1 | 44.8 | 48.7
2268.06 | -13.074 | -6.942 | 0.738 | 40.6 | 44.7 | 46.7 | 47.1 | 45 | 48.8
2269.06 | -13.001 | 4.441 | 0.736 | 40.6 | 44.8 | 46.5 | 47 | 45.1 | 48.9
2270.06 | -13.179 | -2.106 | 0.735 | 40.6 | 44.9 | 46.5 | 47 | 45 | 48.9
2271.06 | -13.068 | -2.05 | 0.734 | 40.5 | 44.9 | 46.4 | 46.8 | 45.1 | 48.8
2272.06 | -13.076 | -3.191 | 0.733 | 40.4 | 44.7 | 46.3 | 46.6 | 45.1 | 48.7
2273.06 | -13.184 | 3.834 | 0.732 | 40.4 | 44.7 | 46.3 | 46.5 | 45.1 | 48.6
2274.06 | -13.059 | -2.05 | 0.731 | 40.5 | 44.7 | 46.2 | 46.6 | 45 | 48.4
2275.06 | -13.213 | -2.694 | 0.73 | 40.5 | 44.6 | 46.2 | 46.7 | 44.9 | 48.4
2276.06 | -13.113 | -4.974 | 0.728 | 40.5 | 44.4 | 46.3 | 46.7 | 44.8 | 48.4
2277.06 | -13.098 | 3.907 | 0.727 | 40.4 | 44.3 | 46.3 | 46.7 | 44.8 | 48.4
2278.06 | -13.197 | -6.758 | 0.726 | 40.4 | 44.4 | 46.3 | 46.8 | 44.7 | 48.5
2279.06 | -13.196 | 3.687 | 0.725 | 40.3 | 44.5 | 46.3 | 46.7 | 44.6 | 48.4
2280.06 | -13.028 | -3.908 | 0.724 | 40.3 | 44.6 | 46.2 | 46.7 | 44.7 | 48.5
2281.06 | -13.163 | 0.303 | 0.723 | 40.3 | 44.5 | 46.1 | 46.7 | 44.7 | 48.4
2282.06 | -13.083 | -13.304 | 0.722 | 40.2 | 44.4 | 46 | 46.8 | 44.6 | 48.4
2283.06 | -13.106 | -3.558 | 0.721 | 40.3 | 44.3 | 46.1 | 46.8 | 44.4 | 48.4
2284.06 | -13.544 | -5.71 | 0.72 | 40.4 | 44.3 | 46.2 | 46.7 | 44.4 | 48.3
2285.06 | -13.709 | -8.468 | 0.719 | 40.4 | 44.1 | 46.3 | 46.6 | 44.4 | 48.6
2286.06 | -13.864 | -3.797 | 0.717 | 40.3 | 44.1 | 46.2 | 46.7 | 44.3 | 48.5
2287.06 | -13.986 | -3.246 | 0.716 | 40.3 | 44.2 | 46.1 | 46.6 | 44.1 | 48.4
2288.06 | -14.002 | -11.796 | 0.715 | 40.2 | 44.2 | 45.9 | 46.5 | 44.2 | 48.2
2289.06 | -13.959 | -8.597 | 0.714 | 40.2 | 44.1 | 45.8 | 46.4 | 44.1 | 48
2290.06 | -14.072 | -9.516 | 0.713 | 40.2 | 44.3 | 45.8 | 46.3 | 44 | 47.8
2291.06 | -13.967 | -11.281 | 0.712 | 40.1 | 44.5 | 45.7 | 46.3 | 43.9 | 47.8
2292.06 | -13.965 | -5.195 | 0.711 | 40 | 44.4 | 45.6 | 46.4 | 43.8 | 47.7
2293.06 | -13.919 | -8.689 | 0.71 | 39.9 | 44.4 | 45.6 | 46.2 | 43.9 | 47.7
2294.06 | -14.037 | -11.796 | 0.709 | 39.9 | 44.3 | 45.5 | 46.1 | 43.7 | 47.7
2295.06 | -14.103 | -7.732 | 0.708 | 39.9 | 44.1 | 45.4 | 46 | 43.6 | 47.6
2296.06 | -13.998 | -7.677 | 0.707 | 40 | 44.1 | 45.5 | 46.1 | 43.8 | 47.7
2297.06 | -13.879 | -11.925 | 0.706 | 40 | 44 | 45.5 | 46.1 | 43.8 | 47.7
2298.06 | -13.926 | -10.454 | 0.705 | 39.9 | 43.8 | 45.4 | 46 | 43.6 | 47.6
2299.06 | -13.839 | -7.751 | 0.704 | 39.9 | 43.8 | 45.4 | 46 | 43.6 | 47.6
2300.06 | -13.946 | -9.167 | 0.703 | 39.9 | 43.9 | 45.4 | 46 | 43.6 | 47.6
2301.06 | -13.916 | -12.716 | 0.702 | 39.8 | 44 | 45.3 | 45.9 | 43.6 | 47.5
2302.06 | -14.009 | -10.84 | 0.701 | 39.8 | 43.9 | 45.3 | 45.9 | 43.5 | 47.4
2303.06 | -13.977 | -10.178 | 0.7 | 39.7 | 43.9 | 45.3 | 45.9 | 43.5 | 47.4
2304.06 | -13.997 | -6.592 | 0.698 | 39.8 | 43.8 | 45.2 | 45.8 | 43.5 | 47.2
2305.06 | -14.033 | -12.458 | 0.697 | 39.7 | 43.8 | 45.1 | 45.7 | 43.5 | 47.1
2306.06 | -14.02 | -8.1 | 0.696 | 39.7 | 43.9 | 45 | 45.5 | 43.5 | 46.9
2307.06 | -13.951 | -9.718 | 0.695 | 39.6 | 43.9 | 45.1 | 45.7 | 43.5 | 46.9
2308.06 | -13.929 | -17.019 | 0.694 | 39.7 | 43.9 | 45.1 | 45.7 | 43.4 | 46.9
2309.06 | -13.893 | -10.785 | 0.693 | 39.6 | 43.9 | 45.1 | 45.6 | 43.4 | 46.8
2310.06 | -13.994 | -10.252 | 0.692 | 39.6 | 43.9 | 45 | 45.6 | 43.3 | 46.8
2311.06 | -14.047 | -12.182 | 0.691 | 39.6 | 43.7 | 44.9 | 45.6 | 43.1 | 46.7
2312.06 | -13.929 | -7.585 | 0.69 | 39.6 | 43.6 | 44.9 | 45.5 | 43.1 | 46.7
2313.06 | -13.858 | -9.847 | 0.689 | 39.6 | 43.5 | 44.9 | 45.5 | 43.3 | 46.8
2314.06 | -13.953 | -12.421 | 0.688 | 39.5 | 43.3 | 44.9 | 45.5 | 43.2 | 46.8
2315.06 | -14.047 | -7.732 | 0.687 | 39.5 | 43.3 | 44.9 | 45.4 | 43.2 | 46.8
2316.06 | -13.95 | -14.922 | 0.686 | 39.5 | 43.4 | 44.9 | 45.5 | 43.1 | 46.9
2317.06 | -13.991 | -7.714 | 0.685 | 39.5 | 43.4 | 44.8 | 45.5 | 43.1 | 46.9
2318.06 | -13.95 | -13.139 | 0.684 | 39.5 | 43.3 | 44.9 | 45.4 | 43.1 | 46.8
2319.06 | -14.015 | -13.598 | 0.683 | 39.4 | 43.2 | 44.9 | 45.6 | 43 | 46.8
2320.06 | -13.959 | -11.373 | 0.682 | 39.4 | 43.1 | 44.8 | 45.4 | 43 | 46.8
2321.06 | -13.932 | -11.539 | 0.681 | 39.4 | 43.1 | 44.8 | 45.4 | 43.1 | 46.8
2322.06 | -13.908 | -6.611 | 0.68 | 39.3 | 43 | 44.8 | 45.4 | 43.1 | 46.9
2323.06 | -13.971 | -10.877 | 0.679 | 39.2 | 43 | 44.7 | 45.4 | 43.1 | 46.9
2324.06 | -13.897 | -7.99 | 0.678 | 39.2 | 43 | 44.7 | 45.3 | 43.2 | 46.7
2325.06 | -13.891 | -12.385 | 0.677 | 39.1 | 42.9 | 44.6 | 45.2 | 43 | 46.6
2326.06 | -13.975 | -11.576 | 0.676 | 39 | 43 | 44.5 | 45 | 43 | 46.6
2327.06 | -14.047 | -17.092 | 0.675 | 39 | 42.9 | 44.5 | 44.9 | 42.9 | 46.5
2328.06 | -13.907 | -9.24 | 0.674 | 39 | 43 | 44.4 | 44.8 | 43 | 46.4
2329.06 | -14.031 | -11.208 | 0.673 | 39 | 42.9 | 44.5 | 45 | 42.7 | 46.4
2330.06 | -13.988 | -5.452 | 0.672 | 39.1 | 42.9 | 44.4 | 44.9 | 42.6 | 46.3
2331.06 | -13.871 | -11.263 | 0.671 | 39.2 | 42.9 | 44.5 | 44.8 | 42.7 | 46.5
2332.06 | -13.988 | -6.703 | 0.67 | 39 | 42.9 | 44.5 | 44.9 | 42.6 | 46.5
2333.06 | -13.969 | -13.212 | 0.669 | 39 | 42.9 | 44.4 | 44.8 | 42.6 | 46.5
2334.06 | -14.056 | -11.815 | 0.668 | 39 | 42.9 | 44.3 | 44.6 | 42.6 | 46.5
2335.06 | -13.893 | -5.894 | 0.667 | 39 | 42.8 | 44.3 | 44.7 | 42.5 | 46.5
2336.06 | -13.93 | -5.783 | 0.666 | 39 | 42.8 | 44.3 | 44.8 | 42.5 | 46.3
2337.06 | -13.854 | -1.444 | 0.665 | 39 | 42.7 | 44.3 | 44.8 | 42.5 | 46.3
2338.06 | -13.893 | -8.725 | 0.664 | 39 | 42.7 | 44.3 | 44.9 | 42.3 | 46.3
2339.06 | -14.017 | -5.066 | 0.663 | 39 | 42.7 | 44.3 | 44.9 | 42.4 | 46.3
2340.06 | -13.988 | -10.141 | 0.662 | 38.9 | 42.6 | 44.3 | 45 | 42.4 | 46.1
2341.06 | -13.979 | -16.504 | 0.661 | 38.8 | 42.5 | 44.2 | 45 | 42.4 | 46
2342.06 | -13.936 | -11.484 | 0.66 | 38.8 | 42.5 | 44.2 | 44.8 | 42.4 | 46
2343.06 | -13.988 | -13.12 | 0.659 | 38.7 | 42.3 | 44.2 | 44.7 | 42.3 | 45.9
2344.06 | -14.04 | -4.459 | 0.658 | 38.6 | 42.3 | 44.1 | 44.7 | 42.2 | 45.9
2345.06 | -13.98 | -13.929 | 0.657 | 38.5 | 42.5 | 44 | 44.7 | 42 | 45.8
2346.06 | -13.97 | -10.619 | 0.656 | 38.6 | 42.6 | 44 | 44.8 | 42 | 45.9
2347.06 | -13.863 | -6.464 | 0.655 | 38.6 | 42.6 | 44 | 44.7 | 42 | 46
2348.06 | -13.854 | -16.357 | 0.654 | 38.6 | 42.5 | 43.9 | 44.6 | 41.9 | 45.9
2349.06 | -13.879 | -8.137 | 0.653 | 38.5 | 42.4 | 43.9 | 44.6 | 42 | 45.9
2350.06 | -14.007 | -11.594 | 0.652 | 38.5 | 42.4 | 43.7 | 44.6 | 42.1 | 45.9
2351.06 | -13.914 | -9.277 | 0.652 | 38.4 | 42.4 | 43.8 | 44.6 | 41.9 | 46
2352.06 | -13.818 | -10.656 | 0.651 | 38.3 | 42.3 | 43.8 | 44.6 | 41.9 | 45.8
2353.06 | -13.97 | -10.638 | 0.65 | 38.3 | 42.3 | 43.8 | 44.6 | 41.8 | 45.7
2354.06 | -13.959 | -11.079 | 0.649 | 38.4 | 42.4 | 43.8 | 44.7 | 41.8 | 45.7
2355.06 | -13.851 | -10.987 | 0.648 | 38.3 | 42.3 | 43.8 | 44.7 | 41.8 | 45.5
2356.06 | -14.046 | -7.788 | 0.647 | 38.4 | 42.4 | 43.7 | 44.8 | 41.8 | 45.5
2357.06 | -13.896 | -13.543 | 0.646 | 38.5 | 42.5 | 43.7 | 44.7 | 41.8 | 45.5
2358.06 | -13.862 | -21.248 | 0.645 | 38.4 | 42.4 | 43.7 | 44.6 | 41.7 | 45.5
2359.06 | -14.027 | -16.816 | 0.644 | 38.3 | 42.2 | 43.7 | 44.6 | 41.6 | 45.4
2360.06 | -13.926 | -14.867 | 0.643 | 38.2 | 42.1 | 43.6 | 44.5 | 41.5 | 45.4
2361.06 | -13.97 | -10.049 | 0.642 | 38.2 | 42 | 43.5 | 44.4 | 41.5 | 45.4
2362.06 | -13.919 | -13.525 | 0.641 | 38.3 | 41.9 | 43.4 | 44.5 | 41.5 | 45.4
2363.06 | -13.897 | -9.02 | 0.64 | 38.4 | 42 | 43.4 | 44.6 | 41.6 | 45.4
2364.06 | -13.96 | -13.874 | 0.639 | 38.4 | 42 | 43.3 | 44.6 | 41.5 | 45.3
2365.06 | -13.965 | -14.297 | 0.638 | 38.3 | 41.9 | 43.3 | 44.2 | 41.5 | 45.2
2366.06 | -14.035 | -11.153 | 0.638 | 38.3 | 41.8 | 43.3 | 44.2 | 41.4 | 45.1
2367.06 | -13.993 | -11.281 | 0.637 | 38.3 | 41.8 | 43.2 | 44.1 | 41.1 | 45.1
2368.06 | -14.01 | -8.854 | 0.636 | 38.2 | 41.8 | 43.2 | 44 | 41.2 | 45.1
2369.06 | -13.963 | -12.992 | 0.635 | 38.1 | 41.7 | 43.1 | 43.7 | 41.1 | 45
2370.06 | -13.846 | -9.461 | 0.634 | 38 | 41.7 | 43 | 43.7 | 41.1 | 44.9
2371.06 | -13.904 | -9.792 | 0.633 | 38 | 41.7 | 43 | 43.8 | 41.1 | 44.9
2372.06 | -13.887 | -13.396 | 0.632 | 38 | 41.7 | 43 | 43.8 | 41.1 | 44.8
2373.06 | -13.983 | -8.67 | 0.631 | 38 | 41.6 | 43 | 43.8 | 41.1 | 44.8
2374.06 | -13.862 | -11.576 | 0.63 | 38 | 41.6 | 43 | 43.8 | 41 | 44.7
2375.06 | -13.89 | -10.049 | 0.629 | 37.9 | 41.6 | 42.9 | 44 | 41.1 | 44.7
2376.06 | -13.886 | -7.935 | 0.628 | 37.8 | 41.5 | 42.9 | 43.9 | 41 | 44.7
2377.06 | -14.016 | -14.573 | 0.627 | 37.8 | 41.5 | 43 | 43.8 | 40.9 | 44.7
2378.06 | -13.886 | -9.185 | 0.626 | 37.8 | 41.5 | 42.9 | 43.7 | 41 | 44.7
2379.06 | -14.028 | -9.81 | 0.625 | 37.8 | 41.3 | 42.9 | 43.6 | 41.2 | 44.8
2380.06 | -13.846 | -6.666 | 0.625 | 37.8 | 41.3 | 42.9 | 43.7 | 41 | 44.8
2381.06 | -13.843 | -12.752 | 0.624 | 37.8 | 41.3 | 42.8 | 43.8 | 40.9 | 44.7
2382.06 | -13.968 | -11.281 | 0.623 | 37.9 | 41.4 | 42.9 | 44 | 41 | 44.8
2383.06 | -14.023 | -12.109 | 0.622 | 37.8 | 41.4 | 42.9 | 44 | 40.9 | 44.7
2384.06 | -13.998 | -7.273 | 0.621 | 37.7 | 41.4 | 42.9 | 43.9 | 40.9 | 44.5
2385.06 | -13.944 | -9.351 | 0.62 | 37.6 | 41.4 | 42.9 | 43.9 | 40.8 | 44.5
2386.06 | -13.817 | -12.679 | 0.619 | 37.5 | 41.2 | 42.9 | 43.7 | 40.7 | 44.5
2387.06 | -13.869 | -6.077 | 0.618 | 37.5 | 41.1 | 42.8 | 43.4 | 40.7 | 44.6
2388.06 | -13.982 | -11.042 | 0.617 | 37.5 | 41.1 | 42.7 | 43.4 | 40.7 | 44.6
2389.06 | -13.976 | -9.001 | 0.617 | 37.6 | 41.1 | 42.7 | 43.4 | 40.7 | 44.5
2390.06 | -13.982 | -10.454 | 0.616 | 37.6 | 41.2 | 42.7 | 43.3 | 40.5 | 44.4
2391.06 | -13.963 | -14.095 | 0.615 | 37.6 | 41.2 | 42.6 | 43.1 | 40.4 | 44.2
2392.06 | -14.011 | -12.569 | 0.614 | 37.5 | 41.2 | 42.6 | 43.2 | 40.4 | 44.2
2393.06 | -13.839 | -7.585 | 0.613 | 37.5 | 41.1 | 42.5 | 43.2 | 40.6 | 44.2
2394.06 | -14.021 | -2.896 | 0.612 | 37.5 | 41 | 42.5 | 43.1 | 40.4 | 44
2395.06 | -13.978 | -11.208 | 0.611 | 37.5 | 41.1 | 42.4 | 43.1 | 40.2 | 43.9
2396.06 | -13.922 | -1.186 | 0.61 | 37.6 | 41.1 | 42.4 | 43.2 | 40.1 | 43.9
2397.06 | -13.942 | -14.812 | 0.609 | 37.5 | 41 | 42.4 | 43.2 | 40.1 | 43.9
2398.06 | -13.953 | -8.358 | 0.608 | 37.5 | 40.8 | 42.4 | 43.1 | 40.2 | 43.9
2399.06 | -13.978 | -11.888 | 0.608 | 37.4 | 40.9 | 42.4 | 43.1 | 40.3 | 44
2400.06 | -13.973 | -7.861 | 0.607 | 37.3 | 40.9 | 42.3 | 43 | 40.1 | 43.9
2401.06 | -13.819 | -8.045 | 0.606 | 37.3 | 40.8 | 42.3 | 43.2 | 40.1 | 43.9
2402.06 | -13.936 | -14.352 | 0.605 | 37.3 | 40.7 | 42.3 | 43.2 | 40 | 43.8
2403.06 | -13.873 | -6.887 | 0.604 | 37.3 | 40.7 | 42.3 | 43.1 | 39.9 | 43.7
2404.06 | -13.852 | -10.105 | 0.603 | 37.3 | 40.6 | 42.3 | 43.2 | 39.9 | 43.6
2405.06 | -13.894 | -8.376 | 0.602 | 37.2 | 40.5 | 42.3 | 43.1 | 39.9 | 43.6
2406.06 | -13.995 | -9.626 | 0.601 | 37.2 | 40.6 | 42.2 | 42.9 | 39.8 | 43.6
2407.06 | -13.858 | -9.351 | 0.601 | 37.2 | 40.6 | 42.1 | 43 | 39.9 | 43.6
2408.06 | -13.956 | -12.219 | 0.6 | 37.1 | 40.7 | 42.1 | 43 | 40 | 43.6
2409.06 | -13.822 | -15.989 | 0.599 | 37.1 | 40.5 | 42.1 | 42.9 | 40.1 | 43.8
2410.06 | -13.918 | -8.707 | 0.598 | 37.2 | 40.7 | 42.1 | 42.7 | 40.1 | 44.1
2411.06 | -13.909 | -4.735 | 0.597 | 37.2 | 40.6 | 42.1 | 42.8 | 40.1 | 44.1
2412.06 | -13.918 | -12.146 | 0.596 | 37.1 | 40.6 | 42.1 | 43 | 40.1 | 44
2413.06 | -13.995 | -12.771 | 0.595 | 37.1 | 40.5 | 42 | 43.1 | 39.9 | 43.7
2414.06 | -14.001 | -10.417 | 0.595 | 36.9 | 40.5 | 41.9 | 43 | 40 | 43.6
2415.06 | -13.905 | -11.539 | 0.594 | 36.9 | 40.4 | 41.9 | 42.8 | 40 | 43.6
2416.06 | -13.885 | -6.721 | 0.593 | 36.8 | 40.3 | 41.8 | 42.6 | 39.9 | 43.6
2417.06 | -13.876 | -18.103 | 0.592 | 36.8 | 40.1 | 41.9 | 42.7 | 39.9 | 43.5
2418.06 | -13.98 | -8.578 | 0.591 | 36.7 | 40.1 | 41.9 | 42.7 | 39.9 | 43.5
2419.06 | -13.938 | -8.302 | 0.59 | 36.7 | 40.2 | 41.9 | 42.7 | 39.8 | 43.4
2420.06 | -13.999 | -18.306 | 0.589 | 36.7 | 40.2 | 41.9 | 42.8 | 39.7 | 43.4
2421.06 | -13.898 | -10.399 | 0.588 | 36.7 | 40.2 | 41.9 | 42.8 | 39.7 | 43.3
2422.06 | -13.868 | -9.847 | 0.588 | 36.7 | 40.2 | 41.8 | 42.7 | 39.7 | 43.2
2423.06 | -13.932 | -9.626 | 0.587 | 36.7 | 40.1 | 41.8 | 42.7 | 39.7 | 43.2
2424.06 | -13.982 | -11.171 | 0.586 | 36.7 | 40.1 | 41.8 | 42.8 | 39.7 | 43.1
2425.06 | -13.988 | -10.767 | 0.585 | 36.7 | 40 | 41.7 | 42.8 | 39.6 | 43
2426.06 | -13.947 | -8.615 | 0.584 | 36.6 | 40 | 41.6 | 42.7 | 39.7 | 43
2427.06 | -13.878 | -9.516 | 0.584 | 36.5 | 40.1 | 41.6 | 42.7 | 39.6 | 43
2428.06 | -13.942 | -9.167 | 0.583 | 36.5 | 40 | 41.5 | 42.6 | 39.5 | 42.9
2429.06 | -13.929 | -12.973 | 0.582 | 36.5 | 39.9 | 41.5 | 42.6 | 39.6 | 42.9
2430.06 | -13.894 | -3.705 | 0.581 | 36.5 | 40 | 41.4 | 42.6 | 39.7 | 43
2431.06 | -14.004 | -10.619 | 0.58 | 36.5 | 40.1 | 41.3 | 42.4 | 39.6 | 43.1
2432.06 | -13.973 | -10.895 | 0.579 | 36.5 | 40 | 41.2 | 42.2 | 39.6 | 43
2433.06 | -13.915 | -9.351 | 0.578 | 36.5 | 39.9 | 41.3 | 42.2 | 39.6 | 43
2434.06 | -13.868 | -12.863 | 0.578 | 36.5 | 39.8 | 41.3 | 42.2 | 39.6 | 43
2435.06 | -13.964 | -10.178 | 0.577 | 36.4 | 39.7 | 41.3 | 41.9 | 39.5 | 42.9
2436.06 | -13.808 | -10.95 | 0.576 | 36.4 | 39.7 | 41.2 | 41.9 | 39.4 | 42.8
2437.06 | -13.928 | -9.001 | 0.575 | 36.5 | 39.7 | 41.3 | 41.8 | 39.4 | 42.6
2438.06 | -13.964 | -6.133 | 0.574 | 36.6 | 39.8 | 41.3 | 41.9 | 39.3 | 42.5
2439.06 | -13.801 | -11.006 | 0.573 | 36.5 | 39.8 | 41.2 | 41.7 | 39.3 | 42.4
2440.06 | -13.85 | -11.668 | 0.573 | 36.5 | 39.8 | 41.2 | 41.8 | 39.3 | 42.4
2441.06 | -13.984 | -11.815 | 0.572 | 36.4 | 39.7 | 41.2 | 41.8 | 39.3 | 42.4
2442.06 | -13.943 | -8.505 | 0.571 | 36.4 | 39.7 | 41.2 | 41.8 | 39.3 | 42.4
2443.06 | -13.836 | -8.964 | 0.57 | 36.3 | 39.6 | 41 | 41.8 | 39.2 | 42.3
2444.06 | -13.974 | -11.907 | 0.569 | 36.3 | 39.5 | 41 | 41.7 | 39.3 | 42.3
2445.06 | -13.956 | -7.769 | 0.568 | 36.3 | 39.5 | 40.9 | 41.7 | 39.3 | 42.4
2446.06 | -13.852 | -9.314 | 0.568 | 36.3 | 39.3 | 40.9 | 41.8 | 39.3 | 42.4
2447.06 | -13.992 | -6.629 | 0.567 | 36 | 39.3 | 40.8 | 41.8 | 39 | 42.4
2448.06 | -13.923 | -9.626 | 0.566 | 35.9 | 39.3 | 40.8 | 41.7 | 39 | 42.3
2449.06 | -14.011 | -11.539 | 0.565 | 36 | 39.3 | 40.8 | 41.7 | 39.1 | 42.3
2450.06 | -14.039 | -6.666 | 0.564 | 35.9 | 39.2 | 40.8 | 41.7 | 39.1 | 42.3
2451.06 | -13.884 | -8.266 | 0.564 | 36 | 39.1 | 40.8 | 41.7 | 39.1 | 42.4
2452.06 | -13.842 | -6.905 | 0.563 | 35.9 | 39.1 | 40.7 | 41.8 | 39 | 42.3
2453.06 | -13.931 | -7.273 | 0.562 | 35.8 | 39.1 | 40.6 | 41.8 | 38.9 | 42.2
2454.06 | -13.924 | -6.592 | 0.561 | 35.8 | 39.1 | 40.6 | 41.4 | 38.6 | 42
2455.06 | -13.893 | -13.267 | 0.56 | 35.9 | 39.2 | 40.6 | 41.5 | 38.6 | 42.1
2456.06 | -13.996 | -7.806 | 0.559 | 35.9 | 39.2 | 40.5 | 41.6 | 38.6 | 42.1
2457.06 | -13.98 | -10.288 | 0.559 | 35.8 | 39.2 | 40.5 | 41.6 | 38.5 | 42
2458.06 | -13.866 | -16.449 | 0.558 | 35.8 | 39.2 | 40.5 | 41.7 | 38.5 | 42
2459.06 | -13.993 | -10.822 | 0.557 | 35.7 | 39.1 | 40.5 | 41.6 | 38.4 | 42
2460.06 | -14.029 | -8.67 | 0.556 | 35.8 | 39.1 | 40.5 | 41.5 | 38.4 | 41.9
2461.06 | -13.953 | -10.417 | 0.555 | 35.8 | 39 | 40.5 | 41.5 | 38.6 | 42
2462.06 | -13.862 | -14.904 | 0.555 | 35.8 | 39 | 40.5 | 41.6 | 38.6 | 42.1
2463.06 | -14.029 | -0.028 | 0.554 | 35.8 | 39 | 40.6 | 41.5 | 38.7 | 42.1
2464.06 | -13.903 | -9.865 | 0.553 | 35.7 | 39 | 40.6 | 41.4 | 38.6 | 42.1
2465.06 | -13.978 | -7.64 | 0.552 | 35.6 | 39 | 40.5 | 41.4 | 38.6 | 42.1
2466.06 | -13.976 | -9.038 | 0.551 | 35.5 | 39 | 40.5 | 41.4 | 38.4 | 42
2467.06 | -13.904 | -16.118 | 0.551 | 35.5 | 38.9 | 40.5 | 41.5 | 38.5 | 41.8
2468.06 | -13.912 | -8.284 | 0.55 | 35.5 | 38.8 | 40.4 | 41.4 | 38.4 | 41.8
2469.06 | -14.005 | -6.519 | 0.549 | 35.6 | 38.8 | 40.4 | 41.4 | 38.5 | 41.8
2470.06 | -13.89 | -14.279 | 0.548 | 35.6 | 38.7 | 40.5 | 41.6 | 38.5 | 41.9
2471.06 | -13.894 | -13.745 | 0.548 | 35.7 | 38.6 | 40.6 | 41.7 | 38.5 | 42.1
2472.06 | -13.998 | -13.966 | 0.547 | 35.7 | 38.6 | 40.7 | 41.7 | 38.4 | 42
2473.06 | -13.926 | -12.587 | 0.546 | 35.7 | 38.6 | 40.7 | 41.6 | 38.4 | 42
2474.06 | -13.955 | -12.348 | 0.545 | 35.7 | 38.8 | 40.5 | 41.5 | 38.2 | 41.9
2475.06 | -13.848 | -12.826 | 0.544 | 35.6 | 38.7 | 40.4 | 41.3 | 38.2 | 41.8
2476.06 | -13.965 | -17.092 | 0.544 | 35.5 | 38.7 | 40.3 | 41.3 | 38.2 | 41.7
2477.06 | -14.011 | -14.959 | 0.543 | 35.4 | 38.7 | 40.3 | 41.4 | 38.1 | 41.7
2478.06 | -13.97 | -4.754 | 0.542 | 35.3 | 38.6 | 40.2 | 41.1 | 38 | 41.5
2479.06 | -13.87 | -12.256 | 0.541 | 35.4 | 38.6 | 40.2 | 40.9 | 38.1 | 41.4
2480.06 | -13.925 | -11.888 | 0.541 | 35.4 | 38.6 | 40.1 | 41 | 38.3 | 41.5
2481.06 | -13.867 | -10.27 | 0.54 | 35.5 | 38.5 | 40.1 | 40.9 | 38.3 | 41.5
2482.06 | -13.848 | -9.387 | 0.539 | 35.4 | 38.4 | 40.1 | 40.9 | 38.3 | 41.4
2483.06 | -13.994 | -12.366 | 0.538 | 35.4 | 38.3 | 40.1 | 40.8 | 38.3 | 41.2
2484.06 | -13.974 | -9.406 | 0.537 | 35.4 | 38.3 | 40 | 40.8 | 38.3 | 41.3
2485.06 | -13.878 | -10.822 | 0.537 | 35.3 | 38.3 | 40 | 40.8 | 38.2 | 41.2
2486.06 | -13.828 | -16.743 | 0.536 | 35.3 | 38.2 | 39.9 | 40.8 | 38 | 41.2
2487.06 | -14.001 | -5.894 | 0.535 | 35.2 | 38.3 | 39.9 | 40.7 | 37.9 | 41.1
2488.06 | -13.986 | -11.098 | 0.534 | 35.2 | 38.3 | 39.8 | 40.7 | 37.9 | 41.1
2489.06 | -13.927 | -6.151 | 0.534 | 35.1 | 38.3 | 39.7 | 40.6 | 37.9 | 41.1
2490.06 | -13.994 | -8.486 | 0.533 | 35.1 | 38.2 | 39.7 | 40.6 | 37.9 | 41
2491.06 | -13.924 | -15.97 | 0.532 | 35.1 | 38.3 | 39.7 | 40.5 | 37.9 | 40.9
2492.06 | -13.923 | -8.836 | 0.531 | 35 | 38.2 | 39.6 | 40.5 | 38 | 41
2493.06 | -14.022 | -10.123 | 0.531 | 35.1 | 38.2 | 39.7 | 40.6 | 37.9 | 41
2494.06 | -13.958 | -9.534 | 0.53 | 35.1 | 38.1 | 39.7 | 40.7 | 37.9 | 41.1
2495.06 | -13.993 | -10.325 | 0.529 | 35 | 38.1 | 39.7 | 40.7 | 37.9 | 41
2496.06 | -13.889 | -8.45 | 0.528 | 35 | 38.1 | 39.7 | 40.5 | 37.8 | 40.9
2497.06 | -13.878 | -14.922 | 0.527 | 35 | 38.1 | 39.6 | 40.5 | 37.9 | 40.9
2498.06 | -13.916 | -7.346 | 0.527 | 35 | 38 | 39.6 | 40.4 | 37.9 | 40.9
2499.06 | -13.863 | -6.004 | 0.526 | 34.9 | 37.8 | 39.6 | 40.4 | 37.9 | 40.9
2500.06 | -13.967 | -14.407 | 0.525 | 34.9 | 37.8 | 39.6 | 40.5 | 37.7 | 40.9
2501.06 | -14.001 | -12.274 | 0.524 | 34.9 | 37.8 | 39.5 | 40.4 | 37.7 | 40.8
2502.06 | -13.947 | -13.12 | 0.524 | 34.9 | 37.8 | 39.4 | 40.4 | 37.6 | 40.8
2503.06 | -13.883 | -7.898 | 0.523 | 34.9 | 37.8 | 39.4 | 40.4 | 37.7 | 40.7
2504.06 | -13.865 | -4.754 | 0.522 | 35 | 37.8 | 39.4 | 40.4 | 37.7 | 40.8
2505.06 | -13.948 | -6.721 | 0.521 | 34.9 | 37.8 | 39.4 | 40.5 | 37.6 | 40.8
2506.06 | -13.906 | -2.841 | 0.521 | 34.8 | 37.9 | 39.4 | 40.5 | 37.6 | 40.7
2507.06 | -13.949 | -12.33 | 0.52 | 34.8 | 37.9 | 39.3 | 40.4 | 37.6 | 40.7
2508.06 | -13.981 | -11.741 | 0.519 | 34.8 | 37.8 | 39.2 | 40.3 | 37.6 | 40.7
2509.06 | -14.054 | -10.049 | 0.518 | 34.7 | 37.7 | 39.2 | 40.2 | 37.6 | 40.7
2510.06 | -13.948 | -9.626 | 0.518 | 34.6 | 37.7 | 39.2 | 40.2 | 37.6 | 40.8
2511.06 | -13.921 | -11.484 | 0.517 | 34.6 | 37.7 | 39.2 | 40.2 | 37.6 | 40.7
2512.06 | -13.899 | -8.542 | 0.516 | 34.6 | 37.7 | 39.1 | 40.3 | 37.5 | 40.6
2513.06 | -13.881 | -11.759 | 0.515 | 34.6 | 37.7 | 39 | 40.3 | 37.5 | 40.5
2514.06 | -13.947 | -12.201 | 0.515 | 34.6 | 37.7 | 39 | 40.3 | 37.4 | 40.6
2515.06 | -13.919 | -11.281 | 0.514 | 34.5 | 37.6 | 39 | 40.2 | 37.3 | 40.6
2516.06 | -14.022 | -16.265 | 0.513 | 34.5 | 37.6 | 38.9 | 40.2 | 37.3 | 40.5
2517.06 | -13.856 | -14.72 | 0.512 | 34.5 | 37.7 | 38.9 | 40.2 | 37.3 | 40.5
2518.06 | -13.944 | -9.406 | 0.512 | 34.4 | 37.7 | 39 | 40.1 | 37.1 | 40.4
2519.06 | -13.916 | -13.102 | 0.511 | 34.4 | 37.7 | 39 | 40.1 | 37 | 40.3
2520.06 | -13.888 | -5.305 | 0.51 | 34.4 | 37.6 | 39 | 40 | 36.9 | 40.2
2521.06 | -14.024 | -11.098 | 0.509 | 34.3 | 37.3 | 38.9 | 40 | 36.9 | 40.2
2522.06 | -13.861 | -8.229 | 0.509 | 34.1 | 37.4 | 38.9 | 40 | 36.8 | 40.2
2523.06 | -13.935 | -8.633 | 0.508 | 34.2 | 37.5 | 38.9 | 40.2 | 36.7 | 40.1
2524.06 | -13.859 | -21.726 | 0.507 | 34.2 | 37.4 | 38.9 | 40 | 36.8 | 40
2525.06 | -14.009 | -14.426 | 0.507 | 34.3 | 37.3 | 38.9 | 40 | 36.7 | 40
2526.06 | -13.932 | -6.923 | 0.506 | 34.2 | 37.3 | 38.9 | 40 | 36.7 | 40
2527.06 | -13.985 | -12.219 | 0.505 | 34.3 | 37.3 | 38.8 | 40.1 | 36.8 | 40.1
2528.06 | -13.948 | -9.167 | 0.504 | 34.3 | 37.4 | 38.8 | 40 | 36.8 | 40
2529.06 | -13.875 | -14.132 | 0.504 | 34.2 | 37.3 | 38.7 | 39.8 | 36.7 | 39.9
2530.06 | -13.952 | -10.031 | 0.503 | 34.2 | 37.3 | 38.7 | 39.8 | 36.7 | 39.9
2531.06 | -13.794 | -11.226 | 0.502 | 34.2 | 37.3 | 38.7 | 39.8 | 36.6 | 40
2532.06 | -13.896 | -8.67 | 0.502 | 34.2 | 37.4 | 38.7 | 39.9 | 36.7 | 40.1
2533.06 | -13.859 | -14.389 | 0.501 | 34.2 | 37.3 | 38.8 | 39.8 | 36.6 | 40.1
2534.06 | -13.929 | -2.492 | 0.5 | 34.2 | 37.2 | 38.7 | 39.7 | 36.7 | 40
2535.06 | -14.001 | -13.304 | 0.499 | 34.2 | 37.3 | 38.6 | 39.6 | 36.6 | 40
2536.06 | -13.831 | -7.218 | 0.499 | 34.1 | 37.2 | 38.6 | 39.6 | 36.6 | 39.9
2537.06 | -14.012 | -11.208 | 0.498 | 34.1 | 37.1 | 38.5 | 39.6 | 36.6 | 39.9
2538.06 | -14.021 | -13.231 | 0.497 | 34 | 37.1 | 38.5 | 39.5 | 36.5 | 39.8
2539.06 | -13.893 | -6.243 | 0.496 | 34 | 37 | 38.5 | 39.4 | 36.4 | 39.7
2540.06 | -13.96 | -12.256 | 0.496 | 34 | 37 | 38.5 | 39.4 | 36.4 | 39.6
2541.06 | -13.875 | -16.412 | 0.495 | 34 | 36.8 | 38.5 | 39.4 | 36.5 | 39.6
2542.06 | -13.952 | -4.423 | 0.494 | 34 | 36.7 | 38.5 | 39.4 | 36.5 | 39.6
2543.06 | -13.904 | -5.912 | 0.494 | 34.1 | 36.8 | 38.5 | 39.4 | 36.5 | 39.6
2544.06 | -13.933 | -3.099 | 0.493 | 34 | 36.8 | 38.5 | 39.4 | 36.4 | 39.5
2545.06 | -13.909 | -8.928 | 0.492 | 33.9 | 36.9 | 38.5 | 39.4 | 36.4 | 39.4
2546.06 | -13.935 | -4.514 | 0.491 | 33.8 | 36.9 | 38.4 | 39.2 | 36.2 | 39.3
2547.06 | -13.873 | -6.317 | 0.491 | 33.7 | 36.9 | 38.3 | 39.2 | 36.2 | 39.3
2548.06 | -13.877 | -10.84 | 0.49 | 33.8 | 36.9 | 38.3 | 39.2 | 36.3 | 39.4
2549.06 | -13.879 | -1.719 | 0.489 | 33.8 | 36.8 | 38.3 | 39.2 | 36.3 | 39.4
2550.06 | -14.045 | -5.875 | 0.489 | 33.8 | 36.7 | 38.3 | 39.2 | 36.2 | 39.2
2551.06 | -13.954 | -6.997 | 0.488 | 33.8 | 36.6 | 38.3 | 39.2 | 36.1 | 39.1
2552.06 | -14.031 | -10.638 | 0.487 | 33.8 | 36.6 | 38.2 | 39.1 | 36.1 | 39.1
2553.06 | -13.954 | -10.675 | 0.487 | 33.7 | 36.7 | 38.3 | 39.1 | 36.1 | 39.2
2554.06 | -14.015 | -7.64 | 0.486 | 33.6 | 36.6 | 38.2 | 38.9 | 36.1 | 39.3
2555.06 | -13.989 | -6.261 | 0.485 | 33.6 | 36.5 | 38.1 | 38.9 | 36.1 | 39.3
2556.06 | -13.954 | 0.395 | 0.484 | 33.7 | 36.5 | 38.1 | 39 | 36.1 | 39.1
2557.06 | -13.984 | -4.717 | 0.484 | 33.7 | 36.5 | 38.1 | 39 | 36.2 | 39.2
2558.06 | -13.825 | -9.001 | 0.483 | 33.8 | 36.5 | 38.1 | 39 | 36.2 | 39.2
2559.06 | -13.871 | -5.636 | 0.482 | 33.7 | 36.4 | 38 | 39 | 36.1 | 39.1
2560.06 | -13.991 | -14.665 | 0.482 | 33.8 | 36.4 | 38 | 38.9 | 36.2 | 39.2
2561.06 | -14.009 | -8.063 | 0.481 | 33.8 | 36.4 | 38 | 38.8 | 36.3 | 39.3
2562.06 | -14.008 | -7.42 | 0.48 | 33.7 | 36.4 | 38 | 38.9 | 36.3 | 39.2
2563.06 | -14.001 | -7.769 | 0.48 | 33.7 | 36.3 | 38 | 38.8 | 36.3 | 39.2
2564.06 | -13.907 | -11.704 | 0.479 | 33.7 | 36.2 | 38 | 38.9 | 36.4 | 39.3
2565.06 | -13.847 | -1.352 | 0.478 | 33.7 | 36.3 | 38 | 38.9 | 36.3 | 39.4
2566.06 | -14.013 | -6.592 | 0.477 | 33.6 | 36.3 | 38 | 38.9 | 36.3 | 39.3
2567.06 | -13.963 | -4.643 | 0.477 | 33.5 | 36.3 | 37.9 | 38.9 | 36.2 | 39.1
2568.06 | -14.07 | -1.241 | 0.476 | 33.4 | 36.2 | 37.9 | 38.9 | 36 | 39
2569.06 | -13.924 | -7.015 | 0.475 | 33.4 | 36.3 | 37.8 | 38.8 | 36 | 38.9
2570.06 | -13.919 | -8.1 | 0.475 | 33.4 | 36.3 | 37.8 | 38.8 | 35.9 | 38.9
2571.06 | -13.814 | -5.36 | 0.474 | 33.4 | 36.2 | 37.8 | 38.7 | 35.9 | 38.9
2572.06 | -13.848 | -7.99 | 0.473 | 33.4 | 36.2 | 37.7 | 38.6 | 35.8 | 38.8
2573.06 | -13.951 | -8.67 | 0.473 | 33.3 | 36.2 | 37.7 | 38.6 | 35.8 | 38.7
2574.06 | -13.938 | -7.788 | 0.472 | 33.3 | 36.2 | 37.7 | 38.6 | 35.7 | 38.7
2575.06 | -13.888 | -8.744 | 0.471 | 33.3 | 36.2 | 37.7 | 38.7 | 35.6 | 38.7
2576.06 | -13.949 | -7.99 | 0.471 | 33.3 | 36.1 | 37.7 | 38.6 | 35.7 | 38.7
2577.06 | -13.854 | 2.289 | 0.47 | 33.3 | 36.1 | 37.7 | 38.6 | 35.7 | 38.7
2578.06 | -14 | -3.963 | 0.469 | 33.2 | 36.1 | 37.7 | 38.6 | 35.7 | 38.7
2579.06 | -13.943 | -5.324 | 0.469 | 33.2 | 36.1 | 37.6 | 38.5 | 35.8 | 38.8
2580.06 | -13.986 | -2.768 | 0.468 | 33.3 | 36.1 | 37.6 | 38.5 | 35.7 | 38.8
2581.06 | -13.879 | -4.386 | 0.467 | 33.2 | 36.1 | 37.7 | 38.5 | 35.7 | 38.9
2582.06 | -13.843 | -5.967 | 0.467 | 33.1 | 36 | 37.6 | 38.5 | 35.7 | 38.9
2583.06 | -13.913 | -0.524 | 0.466 | 33.1 | 36 | 37.4 | 38.5 | 35.6 | 38.8
2584.06 | -13.995 | -3.687 | 0.465 | 33 | 36 | 37.4 | 38.5 | 35.4 | 38.5
2585.06 | -13.975 | -2.216 | 0.465 | 32.9 | 36.1 | 37.4 | 38.4 | 35.3 | 38.4
2586.06 | -13.893 | -5.655 | 0.464 | 32.9 | 36.1 | 37.4 | 38.4 | 35.4 | 38.4
2587.06 | -13.97 | -4.11 | 0.463 | 32.8 | 36 | 37.4 | 38.4 | 35.4 | 38.4
2588.06 | -13.992 | -11.999 | 0.463 | 32.8 | 36 | 37.4 | 38.4 | 35.4 | 38.4
2589.06 | -14.042 | -6.666 | 0.462 | 32.9 | 35.9 | 37.4 | 38.4 | 35.4 | 38.4
2590.06 | -13.889 | -11.171 | 0.461 | 32.9 | 35.9 | 37.4 | 38.2 | 35.4 | 38.4
2591.06 | -13.99 | -11.41 | 0.46 | 32.9 | 35.8 | 37.3 | 38.1 | 35.4 | 38.3
2592.06 | -13.815 | -13.893 | 0.46 | 32.9 | 35.8 | 37.3 | 38.1 | 35.3 | 38.2
2593.06 | -13.782 | -2.896 | 0.459 | 32.9 | 35.8 | 37.3 | 38.1 | 35.3 | 38.2
2594.06 | -14.015 | 4.073 | 0.458 | 32.9 | 35.7 | 37.2 | 38.1 | 35.3 | 38.2
2595.06 | -13.996 | 6.519 | 0.458 | 32.9 | 35.7 | 37.2 | 38.1 | 35.2 | 38.1
2596.06 | -13.932 | -7.604 | 0.457 | 32.9 | 35.6 | 37.2 | 38.1 | 35.1 | 38
2597.06 | -13.952 | -6.298 | 0.456 | 33 | 35.6 | 37.3 | 38 | 35.1 | 38.1
2598.06 | -14.016 | 0.873 | 0.456 | 33 | 35.5 | 37.3 | 37.9 | 35.2 | 38.2
2599.06 | -13.837 | -5.581 | 0.455 | 32.9 | 35.5 | 37.2 | 37.9 | 35.2 | 38.2
2600.06 | -13.897 | -3.025 | 0.454 | 32.9 | 35.5 | 37.2 | 38 | 35.3 | 38.2
2601.06 | -13.907 | -6.445 | 0.454 | 32.9 | 35.6 | 37.2 | 38.1 | 35.1 | 38.2
2602.06 | -13.979 | -4.312 | 0.453 | 32.8 | 35.6 | 37.2 | 38 | 35 | 38.1
2603.06 | -13.874 | -4.11 | 0.452 | 32.8 | 35.6 | 37 | 37.8 | 35 | 38
2604.06 | -13.99 | -1.425 | 0.452 | 32.6 | 35.7 | 37 | 37.7 | 35.1 | 38
2605.06 | -13.844 | 0.193 | 0.451 | 32.6 | 35.7 | 37 | 37.9 | 35.1 | 38
2606.06 | -13.908 | -1.057 | 0.451 | 32.5 | 35.6 | 37 | 37.8 | 34.9 | 37.9
2607.06 | -13.896 | -3.65 | 0.45 | 32.5 | 35.5 | 37 | 37.7 | 35 | 37.8
2608.06 | -13.857 | -3.246 | 0.449 | 32.5 | 35.4 | 37 | 37.6 | 34.9 | 37.7
2609.06 | -13.893 | -5.213 | 0.449 | 32.6 | 35.3 | 37 | 37.7 | 34.9 | 37.8
2610.06 | -13.891 | -5.71 | 0.448 | 32.5 | 35.3 | 36.9 | 37.7 | 35 | 37.7
2611.06 | -13.88 | -2.271 | 0.447 | 32.5 | 35.2 | 36.9 | 37.7 | 34.9 | 37.7
2612.06 | -13.96 | -0.874 | 0.447 | 32.4 | 35.2 | 36.9 | 37.5 | 34.7 | 37.7
2613.06 | -13.923 | -5.581 | 0.446 | 32.4 | 35.2 | 36.8 | 37.4 | 34.8 | 37.6
2614.06 | -13.988 | -8.486 | 0.445 | 32.4 | 35.2 | 36.8 | 37.4 | 34.7 | 37.6
2615.06 | -13.92 | 1.02 | 0.445 | 32.3 | 35.2 | 36.7 | 37.5 | 34.6 | 37.5
2616.06 | -13.925 | -9.369 | 0.444 | 32.3 | 35.1 | 36.6 | 37.4 | 34.6 | 37.5
2617.06 | -13.892 | -4.717 | 0.443 | 32.3 | 35.1 | 36.6 | 37.5 | 34.5 | 37.4
2618.06 | -13.893 | 2.731 | 0.443 | 32.3 | 35.2 | 36.5 | 37.4 | 34.5 | 37.4
2619.06 | -13.867 | -12.274 | 0.442 | 32.3 | 35.1 | 36.5 | 37.4 | 34.5 | 37.4
2620.06 | -13.855 | -2.142 | 0.441 | 32.3 | 35.1 | 36.5 | 37.4 | 34.5 | 37.3
2621.06 | -13.944 | -2.455 | 0.441 | 32.3 | 35.1 | 36.4 | 37.4 | 34.4 | 37.3
2622.06 | -13.997 | -6.684 | 0.44 | 32.3 | 35.1 | 36.5 | 37.5 | 34.4 | 37.3
2623.06 | -13.898 | -7.254 | 0.439 | 32.3 | 35.1 | 36.5 | 37.6 | 34.3 | 37.2
2624.06 | -14.013 | -2.326 | 0.439 | 32.2 | 35.1 | 36.5 | 37.4 | 34.3 | 37.2
2625.06 | -13.99 | -5.746 | 0.438 | 32.2 | 35 | 36.4 | 37.4 | 34.2 | 37.2
2626.06 | -13.971 | -9.02 | 0.437 | 32.3 | 35 | 36.4 | 37.3 | 34.3 | 37.2
2627.06 | -13.986 | -7.824 | 0.437 | 32.2 | 35 | 36.4 | 37.2 | 34.4 | 37.2
2628.06 | -13.963 | -6.317 | 0.436 | 32.2 | 35 | 36.3 | 37.2 | 34.4 | 37.2
2629.06 | -13.869 | -1.26 | 0.435 | 32.2 | 34.9 | 36.3 | 37.1 | 34.4 | 37.2
2630.06 | -13.837 | -8.505 | 0.435 | 32.2 | 34.9 | 36.3 | 37.2 | 34.3 | 37.1
2631.06 | -13.913 | 1.664 | 0.434 | 32.2 | 34.9 | 36.2 | 37.1 | 34.3 | 37
2632.06 | -13.866 | -8.302 | 0.434 | 32.2 | 35 | 36.2 | 37.1 | 34.3 | 37.1
2633.06 | -13.885 | -11.943 | 0.433 | 32.2 | 34.9 | 36.2 | 37.1 | 34.3 | 37.1
2634.06 | -13.956 | -8.707 | 0.432 | 32.1 | 34.9 | 36.1 | 37.2 | 34.4 | 37.1
2635.06 | -13.976 | -14.738 | 0.432 | 32.1 | 34.8 | 36.1 | 37.1 | 34.3 | 37.1
2636.06 | -13.916 | -6.611 | 0.431 | 32.1 | 34.8 | 36.1 | 37.1 | 34.4 | 37.1
2637.06 | -13.922 | 2.252 | 0.43 | 32.1 | 34.8 | 36.1 | 37.1 | 34.4 | 37.2
2638.06 | -13.998 | -5.489 | 0.43 | 32.1 | 34.8 | 36.1 | 37.1 | 34.4 | 37.2
2639.06 | -14.018 | -3.466 | 0.429 | 32 | 34.6 | 36.1 | 37.1 | 34.4 | 37.2
2640.06 | -13.961 | -7.126 | 0.429 | 32 | 34.7 | 36 | 37.2 | 34.3 | 37.1
2641.06 | -13.873 | -3.705 | 0.428 | 31.9 | 34.7 | 36.1 | 37.1 | 34.3 | 37.1
2642.06 | -13.851 | -5.802 | 0.427 | 31.9 | 34.6 | 36.1 | 37 | 34.3 | 37
2643.06 | -13.928 | -1.848 | 0.427 | 31.9 | 34.6 | 36.1 | 37.1 | 34.2 | 37
2644.06 | -13.992 | -1.554 | 0.426 | 31.9 | 34.7 | 36.2 | 37.1 | 34.1 | 36.8
2645.06 | -13.9 | 0.156 | 0.425 | 31.8 | 34.7 | 36.1 | 37.1 | 34.1 | 36.7
2646.06 | -13.928 | -4.956 | 0.425 | 31.9 | 34.7 | 36 | 36.9 | 34 | 36.7
2647.06 | -13.834 | -8.946 | 0.424 | 31.9 | 34.7 | 36 | 36.9 | 34 | 36.7
2648.06 | -13.89 | -1.388 | 0.424 | 31.8 | 34.7 | 35.9 | 36.9 | 33.9 | 36.7
2649.06 | -13.93 | -6.703 | 0.423 | 31.8 | 34.6 | 35.9 | 36.9 | 33.9 | 36.7
2650.06 | -13.983 | 1.774 | 0.422 | 31.8 | 34.5 | 35.8 | 36.8 | 34 | 36.7
2651.06 | -13.852 | -3.227 | 0.422 | 31.8 | 34.5 | 35.8 | 36.8 | 34 | 36.7
2652.06 | -13.954 | -5.011 | 0.421 | 31.7 | 34.4 | 35.7 | 36.8 | 34.1 | 36.6
2653.06 | -13.911 | 3.319 | 0.42 | 31.7 | 34.5 | 35.8 | 36.8 | 34 | 36.6
2654.06 | -13.993 | -5.82 | 0.42 | 31.7 | 34.5 | 35.8 | 36.8 | 33.8 | 36.6
2655.06 | -13.901 | -3.761 | 0.419 | 31.7 | 34.4 | 35.9 | 36.8 | 33.9 | 36.6
2656.06 | -14.001 | -6.905 | 0.419 | 31.7 | 34.3 | 35.9 | 36.7 | 34 | 36.7
2657.06 | -14.009 | -8.744 | 0.418 | 31.7 | 34.3 | 35.8 | 36.8 | 34 | 36.7
2658.06 | -13.898 | -4.478 | 0.417 | 31.7 | 34.3 | 35.7 | 36.7 | 33.9 | 36.6
2659.06 | -13.896 | -3.669 | 0.417 | 31.7 | 34.3 | 35.7 | 36.6 | 33.8 | 36.5
2660.06 | -13.859 | -2.584 | 0.416 | 31.7 | 34.2 | 35.7 | 36.5 | 33.6 | 36.4
2661.06 | -13.969 | -4.367 | 0.416 | 31.7 | 34.2 | 35.7 | 36.6 | 33.7 | 36.4
2662.06 | -13.984 | -1.057 | 0.415 | 31.8 | 34.2 | 35.6 | 36.6 | 33.7 | 36.3
2663.06 | -13.881 | -4.11 | 0.414 | 31.8 | 34.2 | 35.6 | 36.4 | 33.7 | 36.4
2664.06 | -13.899 | -3.374 | 0.414 | 31.8 | 34.2 | 35.7 | 36.5 | 33.8 | 36.5
2665.06 | -13.903 | -5.728 | 0.413 | 31.8 | 34.1 | 35.6 | 36.5 | 33.7 | 36.5
2666.06 | -13.998 | 1.554 | 0.412 | 31.7 | 34.1 | 35.6 | 36.4 | 33.7 | 36.5
2667.06 | -13.93 | -3.54 | 0.412 | 31.7 | 34.1 | 35.5 | 36.3 | 33.7 | 36.5
2668.06 | -13.872 | -5.342 | 0.411 | 31.6 | 34 | 35.4 | 36.3 | 33.6 | 36.3
2669.06 | -13.989 | -6.298 | 0.411 | 31.5 | 34 | 35.3 | 36.2 | 33.7 | 36.2
2670.06 | -13.977 | -6.022 | 0.41 | 31.5 | 33.9 | 35.3 | 36.2 | 33.7 | 36.2
2671.06 | -13.915 | 0.156 | 0.41 | 31.5 | 33.9 | 35.4 | 36.3 | 33.7 | 36.2
2672.06 | -14.038 | 1.094 | 0.409 | 31.5 | 33.9 | 35.4 | 36.3 | 33.7 | 36.2
2673.06 | -13.941 | -2.786 | 0.408 | 31.5 | 33.9 | 35.4 | 36.3 | 33.7 | 36.2
2674.06 | -13.941 | -4.128 | 0.408 | 31.5 | 33.9 | 35.4 | 36.3 | 33.6 | 36.1
2675.06 | -13.89 | -4.349 | 0.407 | 31.4 | 33.8 | 35.4 | 36.3 | 33.6 | 36.1
2676.06 | -13.943 | -6.942 | 0.406 | 31.3 | 33.8 | 35.3 | 36.2 | 33.6 | 36
2677.06 | -13.872 | -5.048 | 0.406 | 31.3 | 33.8 | 35.2 | 36.3 | 33.5 | 36.1
2678.06 | -13.916 | -10.344 | 0.405 | 31.3 | 33.8 | 35.2 | 36.3 | 33.4 | 35.9
2679.06 | -13.995 | -4.128 | 0.405 | 31.2 | 33.8 | 35.2 | 36.1 | 33.4 | 35.8
2680.06 | -13.918 | -11.943 | 0.404 | 31.2 | 33.8 | 35.2 | 36.2 | 33.4 | 35.9
2681.06 | -13.97 | -5.158 | 0.403 | 31.3 | 33.9 | 35.2 | 36.3 | 33.3 | 35.9
2682.06 | -13.978 | -8.394 | 0.403 | 31.2 | 33.9 | 35.1 | 36.2 | 33.3 | 35.9
2683.06 | -13.881 | -8.468 | 0.402 | 31.2 | 33.9 | 35.2 | 36.2 | 33.4 | 35.9
2684.06 | -13.909 | -3.209 | 0.402 | 31.2 | 34 | 35.2 | 36.2 | 33.4 | 36
2685.06 | -13.89 | 1.811 | 0.401 | 31.2 | 34 | 35.2 | 36.2 | 33.4 | 35.9
2686.06 | -13.901 | -4.533 | 0.401 | 31.2 | 33.9 | 35.2 | 36.2 | 33.4 | 35.9
2687.06 | -13.972 | -7.015 | 0.4 | 31.1 | 33.9 | 35.1 | 36.2 | 33.3 | 35.9
2688.06 | -13.833 | -3.172 | 0.399 | 31.2 | 33.8 | 35 | 36.2 | 33.3 | 35.9
2689.06 | -13.915 | 3.834 | 0.399 | 31.2 | 33.8 | 35 | 36.1 | 33.1 | 35.8
2690.06 | -13.863 | -10.73 | 0.398 | 31.1 | 33.8 | 35 | 36 | 33.1 | 35.8
2691.06 | -13.936 | -1.922 | 0.398 | 31.1 | 33.6 | 35 | 35.9 | 33 | 35.6
2692.06 | -13.862 | -8.762 | 0.397 | 31 | 33.6 | 35 | 35.9 | 33.1 | 35.6
2693.06 | -13.837 | -1.922 | 0.396 | 31.1 | 33.6 | 35 | 36 | 33.1 | 35.6
2694.06 | -13.894 | -6.133 | 0.396 | 31.1 | 33.7 | 35 | 36 | 33.1 | 35.7
2695.06 | -13.871 | -3.522 | 0.395 | 31.1 | 33.7 | 35 | 35.9 | 33.2 | 35.6
2696.06 | -13.998 | -4.717 | 0.395 | 31.1 | 33.6 | 34.9 | 35.8 | 33.1 | 35.6
2697.06 | -13.968 | -4.018 | 0.394 | 31.1 | 33.5 | 34.9 | 35.8 | 33.1 | 35.6
2698.06 | -13.964 | -3.797 | 0.394 | 31.1 | 33.5 | 34.9 | 35.8 | 33 | 35.6
2699.06 | -14.023 | -6.151 | 0.393 | 31 | 33.5 | 34.9 | 35.8 | 32.9 | 35.5
2700.06 | -13.871 | -5.967 | 0.392 | 31 | 33.4 | 34.8 | 35.7 | 32.9 | 35.4
2701.06 | -14.034 | -3.852 | 0.392 | 31 | 33.4 | 34.8 | 35.5 | 32.9 | 35.4
2702.06 | -13.972 | -7.457 | 0.391 | 31 | 33.4 | 34.8 | 35.5 | 32.9 | 35.4
2703.06 | -13.878 | -2.915 | 0.391 | 31 | 33.3 | 34.8 | 35.5 | 32.9 | 35.5
2704.06 | -13.91 | -8.633 | 0.39 | 31 | 33.3 | 34.8 | 35.5 | 32.9 | 35.5
2705.06 | -13.895 | -6.942 | 0.39 | 30.9 | 33.3 | 34.7 | 35.5 | 32.9 | 35.3
2706.06 | -13.91 | 2.326 | 0.389 | 30.9 | 33.3 | 34.7 | 35.6 | 32.9 | 35.3
2707.06 | -13.912 | 3.558 | 0.389 | 30.8 | 33.3 | 34.7 | 35.6 | 32.9 | 35.3
2708.06 | -14.029 | -8.431 | 0.388 | 30.8 | 33.2 | 34.7 | 35.5 | 32.9 | 35.4
2709.06 | -13.93 | -4.165 | 0.388 | 30.7 | 33.2 | 34.7 | 35.4 | 32.8 | 35.3
2710.06 | -13.884 | -2.768 | 0.387 | 30.8 | 33.2 | 34.6 | 35.4 | 32.8 | 35.3
2711.06 | -13.989 | -4.588 | 0.386 | 30.7 | 33.2 | 34.5 | 35.4 | 32.7 | 35.2
2712.06 | -13.962 | -1.885 | 0.386 | 30.7 | 33.2 | 34.5 | 35.3 | 32.7 | 35.2
2713.06 | -14.012 | -7.88 | 0.385 | 30.7 | 33.2 | 34.5 | 35.2 | 32.7 | 35.2
2714.06 | -13.997 | -9.902 | 0.385 | 30.8 | 33.2 | 34.5 | 35.3 | 32.7 | 35.2
2715.06 | -13.939 | -7.052 | 0.384 | 30.9 | 33.2 | 34.6 | 35.4 | 32.8 | 35.3
2716.06 | -13.932 | -7.089 | 0.384 | 30.8 | 33.1 | 34.6 | 35.5 | 32.8 | 35.3
2717.06 | -13.858 | 1.866 | 0.383 | 30.8 | 33.1 | 34.5 | 35.5 | 32.8 | 35.3
2718.06 | -13.91 | -5.103 | 0.382 | 30.7 | 33.1 | 34.5 | 35.4 | 32.7 | 35.3
2719.06 | -13.929 | -4.257 | 0.382 | 30.8 | 33 | 34.5 | 35.4 | 32.7 | 35.2
2720.06 | -13.979 | -1.867 | 0.381 | 30.7 | 33 | 34.5 | 35.5 | 32.7 | 35.2
2721.06 | -13.851 | -7.861 | 0.381 | 30.6 | 33.1 | 34.5 | 35.5 | 32.7 | 35.2
2722.06 | -13.958 | -7.438 | 0.38 | 30.6 | 33.1 | 34.5 | 35.4 | 32.5 | 35.2
2723.06 | -13.874 | -7.935 | 0.38 | 30.6 | 33 | 34.5 | 35.4 | 32.5 | 35.2
2724.06 | -13.845 | -1.536 | 0.379 | 30.5 | 32.9 | 34.4 | 35.3 | 32.6 | 35.2
2725.06 | -13.888 | -0.69 | 0.379 | 30.5 | 32.9 | 34.3 | 35.2 | 32.5 | 35.1
2726.06 | -13.952 | -2.124 | 0.378 | 30.5 | 32.8 | 34.3 | 35.2 | 32.6 | 35.1
2727.06 | -13.949 | -1.867 | 0.377 | 30.5 | 32.8 | 34.3 | 35.2 | 32.6 | 35.1
2728.06 | -13.97 | -7.788 | 0.377 | 30.5 | 32.9 | 34.3 | 35 | 32.5 | 35.1
2729.06 | -13.878 | -2.124 | 0.376 | 30.4 | 32.9 | 34.3 | 34.9 | 32.4 | 35
2730.06 | -13.938 | -8.523 | 0.376 | 30.4 | 32.8 | 34.2 | 34.9 | 32.4 | 34.9
2731.06 | -14.027 | 2.602 | 0.375 | 30.4 | 32.8 | 34.2 | 35 | 32.4 | 34.9
2732.06 | -13.887 | -4.386 | 0.375 | 30.4 | 32.7 | 34.2 | 35 | 32.3 | 34.8
2733.06 | -13.925 | -2.712 | 0.374 | 30.4 | 32.7 | 34.2 | 34.9 | 32.3 | 34.8
2734.06 | -13.949 | -2.786 | 0.374 | 30.5 | 32.8 | 34.1 | 34.8 | 32.2 | 34.7
2735.06 | -13.837 | -6.408 | 0.373 | 30.4 | 32.8 | 34.1 | 34.9 | 32.2 | 34.7
2736.06 | -13.831 | -9.112 | 0.372 | 30.4 | 32.8 | 34 | 34.9 | 32.3 | 34.7
2737.06 | -13.825 | -12.679 | 0.372 | 30.4 | 32.7 | 34 | 34.8 | 32.3 | 34.7
2738.06 | -13.958 | -12.421 | 0.371 | 30.3 | 32.7 | 34 | 34.8 | 32.3 | 34.8
2739.06 | -13.878 | -13.01 | 0.371 | 30.2 | 32.6 | 34 | 34.8 | 32.3 | 34.8
2740.06 | -13.851 | -6.923 | 0.37 | 30.2 | 32.6 | 34 | 34.7 | 32.2 | 34.7
2741.06 | -13.988 | 0.193 | 0.37 | 30.2 | 32.5 | 34 | 34.7 | 32.1 | 34.6
2742.06 | -13.826 | -2.804 | 0.369 | 30.1 | 32.5 | 33.9 | 34.6 | 32.1 | 34.5
2743.06 | -13.828 | -11.337 | 0.369 | 30.1 | 32.6 | 33.9 | 34.7 | 32.1 | 34.5
2744.06 | -13.893 | 1.057 | 0.368 | 30 | 32.6 | 33.8 | 34.6 | 32.1 | 34.5
2745.06 | -13.981 | -7.788 | 0.368 | 30.1 | 32.7 | 33.8 | 34.5 | 32 | 34.4
2746.06 | -13.921 | -11.815 | 0.367 | 30 | 32.6 | 33.8 | 34.6 | 32 | 34.4
2747.06 | -14.019 | -13.083 | 0.366 | 30 | 32.6 | 33.8 | 34.6 | 31.9 | 34.3
2748.06 | -13.865 | -4.165 | 0.366 | 29.9 | 32.5 | 33.8 | 34.5 | 31.9 | 34.3
2749.06 | -14.003 | -6.795 | 0.365 | 29.9 | 32.5 | 33.8 | 34.5 | 31.9 | 34.3
2750.06 | -13.83 | -16.026 | 0.365 | 30 | 32.5 | 33.8 | 34.6 | 32 | 34.3
2751.06 | -13.864 | -9.847 | 0.364 | 30 | 32.4 | 33.8 | 34.6 | 32 | 34.4
2752.06 | -13.936 | -3.687 | 0.364 | 30 | 32.4 | 33.7 | 34.6 | 31.9 | 34.4
2753.06 | -13.858 | -7.015 | 0.363 | 30 | 32.3 | 33.7 | 34.6 | 32 | 34.4
2754.06 | -14.016 | -3.522 | 0.363 | 30 | 32.2 | 33.7 | 34.5 | 32 | 34.4
2755.06 | -13.942 | -1.591 | 0.362 | 30 | 32.2 | 33.7 | 34.5 | 32 | 34.3
2756.06 | -13.833 | -5.544 | 0.362 | 29.9 | 32.2 | 33.6 | 34.6 | 31.9 | 34.3
2757.06 | -13.908 | 7.456 | 0.361 | 29.9 | 32.3 | 33.6 | 34.6 | 31.9 | 34.3
2758.06 | -13.897 | -0.69 | 0.361 | 29.9 | 32.3 | 33.6 | 34.6 | 31.9 | 34.3
2759.06 | -13.831 | -4.698 | 0.36 | 30 | 32.3 | 33.6 | 34.6 | 31.8 | 34.3
2760.06 | -13.946 | -0.193 | 0.36 | 30 | 32.3 | 33.6 | 34.6 | 31.7 | 34.2
2761.06 | -13.866 | -11.87 | 0.359 | 30 | 32.3 | 33.6 | 34.5 | 31.7 | 34.2
2762.06 | -13.845 | -2.97 | 0.359 | 30 | 32.3 | 33.6 | 34.4 | 31.7 | 34.1
2763.06 | -13.995 | -8.284 | 0.358 | 30 | 32.3 | 33.5 | 34.4 | 31.7 | 34.1
2764.06 | -13.942 | -2.896 | 0.357 | 29.9 | 32.3 | 33.5 | 34.5 | 31.7 | 34.1
2765.06 | -13.865 | -8.394 | 0.357 | 29.8 | 32.2 | 33.5 | 34.4 | 31.7 | 34.1
2766.06 | -13.953 | 0.211 | 0.356 | 29.8 | 32.1 | 33.5 | 34.3 | 31.7 | 34.1
2767.06 | -13.867 | -1.756 | 0.356 | 29.8 | 32.1 | 33.5 | 34.3 | 31.8 | 34.1
2768.06 | -13.971 | -2.878 | 0.355 | 29.8 | 32.1 | 33.4 | 34.3 | 31.7 | 34.1
2769.06 | -13.967 | -12.771 | 0.355 | 29.8 | 32.1 | 33.4 | 34.3 | 31.7 | 34.1
2770.06 | -13.964 | -1.536 | 0.354 | 29.8 | 32.1 | 33.3 | 34.2 | 31.5 | 34
2771.06 | -13.941 | -11.134 | 0.354 | 29.8 | 32.1 | 33.4 | 34.2 | 31.6 | 33.9
2772.06 | -14.041 | 0.009 | 0.353 | 29.7 | 32 | 33.4 | 34.2 | 31.4 | 33.9
2773.06 | -13.928 | 3.448 | 0.353 | 29.7 | 32 | 33.3 | 34.1 | 31.4 | 33.8
2774.06 | -13.959 | -1.002 | 0.352 | 29.7 | 32.1 | 33.3 | 34 | 31.4 | 33.8
2775.06 | -13.844 | -2.823 | 0.352 | 29.7 | 32.1 | 33.3 | 34 | 31.6 | 33.9
2776.06 | -13.872 | 2.381 | 0.351 | 29.7 | 32 | 33.3 | 34 | 31.6 | 34
2777.06 | -13.883 | -2.694 | 0.351 | 29.6 | 31.9 | 33.2 | 34 | 31.5 | 34
2778.06 | -13.964 | -9.148 | 0.35 | 29.6 | 31.9 | 33.2 | 34.1 | 31.5 | 34
2779.06 | -14.011 | -11.373 | 0.35 | 29.6 | 31.9 | 33.2 | 34.1 | 31.5 | 33.9
2780.06 | -14.021 | 3.632 | 0.349 | 29.6 | 31.9 | 33.2 | 34.1 | 31.5 | 33.9
2781.06 | -14.019 | -1.958 | 0.348 | 29.6 | 31.8 | 33.2 | 34.2 | 31.5 | 33.9
2782.06 | -14.028 | 3.245 | 0.348 | 29.6 | 31.8 | 33.2 | 34.1 | 31.5 | 33.8
2783.06 | -13.958 | 5.103 | 0.348 | 29.6 | 31.8 | 33.2 | 34.1 | 31.4 | 33.8
2784.06 | -13.843 | -0.892 | 0.347 | 29.6 | 31.7 | 33.2 | 34.2 | 31.4 | 33.8
2785.06 | -13.873 | 4.404 | 0.347 | 29.5 | 31.7 | 33.1 | 34.1 | 31.4 | 33.7
2786.06 | -13.916 | -2.565 | 0.346 | 29.4 | 31.7 | 33 | 34.1 | 31.3 | 33.6
2787.06 | -13.873 | -3.908 | 0.345 | 29.4 | 31.7 | 33 | 34 | 31.3 | 33.6
2788.06 | -13.886 | -12.348 | 0.345 | 29.5 | 31.8 | 33 | 34 | 31.3 | 33.7
2789.06 | -13.937 | -6.408 | 0.344 | 29.4 | 31.7 | 33 | 33.9 | 31.3 | 33.6
2790.06 | -13.886 | -6.335 | 0.344 | 29.4 | 31.7 | 32.9 | 33.7 | 31.2 | 33.6
2791.06 | -13.999 | -8.854 | 0.343 | 29.4 | 31.7 | 32.9 | 33.6 | 31.2 | 33.6
2792.06 | -13.874 | -4.882 | 0.343 | 29.4 | 31.7 | 32.9 | 33.6 | 31.1 | 33.6
2793.06 | -13.931 | -6.372 | 0.342 | 29.5 | 31.6 | 32.8 | 33.7 | 31.1 | 33.5
2794.06 | -13.842 | -1.867 | 0.342 | 29.4 | 31.6 | 32.9 | 33.6 | 31.1 | 33.4
2795.06 | -13.86 | -4.018 | 0.341 | 29.3 | 31.6 | 32.9 | 33.6 | 31.1 | 33.4
2796.06 | -13.926 | -5.158 | 0.341 | 29.3 | 31.7 | 32.9 | 33.6 | 31.1 | 33.4
2797.06 | -13.916 | -7.181 | 0.34 | 29.4 | 31.6 | 32.9 | 33.6 | 31.2 | 33.5
2798.06 | -14.041 | -6.979 | 0.34 | 29.5 | 31.6 | 32.9 | 33.6 | 31.2 | 33.5
2799.06 | -13.831 | -0.818 | 0.34 | 29.4 | 31.6 | 32.8 | 33.6 | 31.2 | 33.5
2800.06 | -13.938 | -3.595 | 0.339 | 29.4 | 31.5 | 32.9 | 33.5 | 31.2 | 33.4
2801.06 | -13.94 | -0.616 | 0.339 | 29.4 | 31.5 | 32.8 | 33.5 | 31.3 | 33.4
2802.06 | -13.965 | 0.156 | 0.338 | 29.4 | 31.5 | 32.8 | 33.5 | 31.2 | 33.4
2803.06 | -13.869 | 1.609 | 0.338 | 29.4 | 31.5 | 32.8 | 33.5 | 31.2 | 33.4
2804.06 | -13.978 | -4.57 | 0.337 | 29.3 | 31.4 | 32.8 | 33.5 | 31.2 | 33.4
2805.06 | -13.898 | 5.047 | 0.337 | 29.2 | 31.4 | 32.7 | 33.5 | 31.2 | 33.3
2806.06 | -13.894 | -5.103 | 0.336 | 29.2 | 31.4 | 32.6 | 33.4 | 31 | 33.2
2807.06 | -13.977 | -0.395 | 0.336 | 29.1 | 31.4 | 32.6 | 33.3 | 31 | 33.2
2808.06 | -13.837 | 1.223 | 0.335 | 29.1 | 31.4 | 32.6 | 33.2 | 30.9 | 33.1
2809.06 | -13.917 | -2.363 | 0.335 | 29.1 | 31.4 | 32.6 | 33.2 | 31 | 33.1
2810.06 | -13.954 | -6.666 | 0.334 | 29.1 | 31.4 | 32.5 | 33.2 | 30.9 | 33.1
2811.06 | -13.998 | 0.138 | 0.334 | 29.1 | 31.4 | 32.5 | 33.2 | 30.8 | 33.1
2812.06 | -13.849 | -2.179 | 0.333 | 29.1 | 31.4 | 32.5 | 33.2 | 30.9 | 33.1
2813.06 | -13.85 | -0.101 | 0.333 | 29.1 | 31.4 | 32.5 | 33.3 | 30.8 | 33
2814.06 | -13.878 | 6.335 | 0.332 | 29.1 | 31.3 | 32.5 | 33.3 | 30.8 | 33.1
2815.06 | -13.974 | 3.08 | 0.332 | 29.1 | 31.3 | 32.5 | 33.3 | 30.9 | 33.1
2816.06 | -13.89 | 3.852 | 0.331 | 29 | 31.3 | 32.4 | 33.2 | 30.9 | 33.1
2817.06 | -13.884 | 1.039 | 0.331 | 29.1 | 31.3 | 32.3 | 33.2 | 30.7 | 33
2818.06 | -13.933 | -1.444 | 0.33 | 29 | 31.2 | 32.4 | 33.2 | 30.6 | 33
2819.06 | -13.962 | -1.683 | 0.33 | 29.1 | 31.2 | 32.4 | 33.2 | 30.7 | 33
2820.06 | -13.969 | -2.473 | 0.329 | 29 | 31.2 | 32.3 | 33.3 | 30.7 | 32.9
2821.06 | -13.941 | -3.135 | 0.329 | 29 | 31.2 | 32.3 | 33.3 | 30.6 | 32.9
2822.06 | -13.867 | -3.889 | 0.328 | 29 | 31.2 | 32.3 | 33.2 | 30.6 | 32.8
2823.06 | -13.928 | 0.818 | 0.328 | 29 | 31.2 | 32.3 | 33.3 | 30.7 | 32.9
2824.06 | -13.853 | 1.149 | 0.327 | 29 | 31.2 | 32.3 | 33.3 | 30.7 | 32.9
2825.06 | -13.934 | 2.914 | 0.327 | 29 | 31.2 | 32.3 | 33.3 | 30.7 | 32.9
2826.06 | -13.849 | -1.131 | 0.326 | 28.9 | 31.2 | 32.3 | 33.3 | 30.7 | 32.9
2827.06 | -13.96 | -3.282 | 0.326 | 29 | 31.1 | 32.3 | 33.2 | 30.7 | 32.8
2828.06 | -14.03 | -2.381 | 0.326 | 29 | 31 | 32.2 | 33.2 | 30.7 | 32.8
2829.06 | -13.93 | -4.606 | 0.325 | 28.9 | 31.1 | 32.2 | 33.2 | 30.6 | 32.8
2830.06 | -13.943 | -0.469 | 0.325 | 28.9 | 31.1 | 32.2 | 33.2 | 30.6 | 32.7
2831.06 | -14.048 | 2.951 | 0.324 | 28.9 | 31.1 | 32.2 | 33.2 | 30.7 | 32.7
2832.06 | -13.947 | 10.288 | 0.324 | 28.9 | 31 | 32.2 | 33.1 | 30.5 | 32.7
2833.06 | -13.969 | 3.411 | 0.323 | 28.8 | 31 | 32.1 | 33.1 | 30.5 | 32.6
2834.06 | -13.963 | -5.121 | 0.323 | 28.8 | 31 | 32.1 | 33 | 30.5 | 32.6
2835.06 | -13.863 | 0.027 | 0.322 | 28.8 | 30.9 | 32.1 | 33 | 30.5 | 32.7
2836.06 | -14.018 | 5.544 | 0.322 | 28.7 | 30.9 | 32.1 | 33.1 | 30.4 | 32.7
2837.06 | -13.897 | -4.183 | 0.321 | 28.7 | 30.9 | 32.1 | 33 | 30.4 | 32.6
2838.06 | -13.975 | 2.216 | 0.321 | 28.7 | 30.9 | 32 | 33 | 30.4 | 32.6
2839.06 | -14.024 | 2.289 | 0.32 | 28.7 | 30.8 | 32 | 32.9 | 30.4 | 32.6
2840.06 | -13.968 | -0.23 | 0.32 | 28.7 | 30.8 | 32 | 32.9 | 30.4 | 32.6
2841.06 | -13.96 | 2.216 | 0.319 | 28.7 | 30.8 | 32 | 32.8 | 30.4 | 32.6
2842.06 | -13.948 | 3.576 | 0.319 | 28.7 | 30.8 | 32 | 32.8 | 30.4 | 32.5
2843.06 | -14.035 | -4.993 | 0.319 | 28.7 | 30.8 | 32 | 32.8 | 30.5 | 32.6
2844.06 | -13.824 | -0.101 | 0.318 | 28.7 | 30.8 | 32 | 32.8 | 30.5 | 32.6
2845.06 | -14.003 | 0.634 | 0.318 | 28.7 | 30.8 | 31.9 | 32.9 | 30.3 | 32.6
2846.06 | -13.993 | 3.632 | 0.317 | 28.7 | 30.7 | 31.9 | 32.8 | 30.3 | 32.6
2847.06 | -13.961 | 2.859 | 0.317 | 28.6 | 30.7 | 31.9 | 32.7 | 30.3 | 32.5
2848.06 | -13.818 | -3.301 | 0.316 | 28.5 | 30.7 | 31.8 | 32.7 | 30.3 | 32.4
2849.06 | -13.945 | -0.855 | 0.316 | 28.6 | 30.7 | 31.8 | 32.7 | 30.4 | 32.4
2850.06 | -13.93 | 3.981 | 0.315 | 28.6 | 30.6 | 31.8 | 32.7 | 30.3 | 32.4
2851.06 | -13.897 | 3.117 | 0.315 | 28.6 | 30.6 | 31.8 | 32.8 | 30.2 | 32.4
2852.06 | -13.955 | 1.388 | 0.315 | 28.5 | 30.5 | 31.7 | 32.8 | 30.3 | 32.4
2853.06 | -13.986 | 0.653 | 0.314 | 28.5 | 30.5 | 31.7 | 32.7 | 30.3 | 32.4
2854.06 | -13.925 | 0.597 | 0.314 | 28.5 | 30.5 | 31.7 | 32.7 | 30.3 | 32.5
2855.06 | -13.861 | -1.83 | 0.313 | 28.6 | 30.6 | 31.8 | 32.8 | 30.3 | 32.6
2856.06 | -13.928 | 0.726 | 0.313 | 28.6 | 30.5 | 31.8 | 32.8 | 30.2 | 32.5
2857.06 | -13.895 | -0.947 | 0.312 | 28.6 | 30.5 | 31.8 | 32.7 | 30.2 | 32.4
2858.06 | -13.914 | 5.176 | 0.312 | 28.5 | 30.6 | 31.7 | 32.6 | 30.2 | 32.3
2859.06 | -13.999 | 4.753 | 0.311 | 28.5 | 30.5 | 31.7 | 32.6 | 30.2 | 32.3
2860.06 | -13.94 | 1.848 | 0.311 | 28.5 | 30.5 | 31.7 | 32.6 | 30.1 | 32.2
2861.06 | -13.893 | 0.634 | 0.311 | 28.4 | 30.6 | 31.7 | 32.6 | 30.1 | 32.2
2862.06 | -13.981 | -5.121 | 0.31 | 28.4 | 30.5 | 31.6 | 32.6 | 30.2 | 32.1
2863.06 | -13.936 | -8.082 | 0.31 | 28.4 | 30.5 | 31.6 | 32.5 | 30.1 | 32.1
2864.06 | -13.884 | 9.939 | 0.309 | 28.4 | 30.5 | 31.5 | 32.5 | 30 | 32.2
2865.06 | -14.009 | 0.506 | 0.309 | 28.4 | 30.5 | 31.6 | 32.5 | 30 | 32.2
2866.06 | -13.922 | -1.591 | 0.308 | 28.4 | 30.5 | 31.6 | 32.5 | 30 | 32.1
2867.06 | -13.867 | -2.529 | 0.308 | 28.3 | 30.4 | 31.6 | 32.4 | 29.9 | 32.1
2868.06 | -14.006 | -3.779 | 0.307 | 28.3 | 30.4 | 31.6 | 32.4 | 29.9 | 32.1
2869.06 | -13.875 | -6.298 | 0.307 | 28.3 | 30.5 | 31.6 | 32.5 | 29.9 | 32.2
2870.06 | -13.992 | -2.97 | 0.307 | 28.3 | 30.4 | 31.6 | 32.4 | 29.9 | 32.2
2871.06 | -13.893 | -2.896 | 0.306 | 28.3 | 30.4 | 31.6 | 32.4 | 30 | 32.3
2872.06 | -13.896 | 3.613 | 0.306 | 28.2 | 30.4 | 31.6 | 32.4 | 29.9 | 32.2
2873.06 | -13.915 | 2.289 | 0.305 | 28.2 | 30.4 | 31.5 | 32.3 | 29.9 | 32.1
2874.06 | -13.974 | 0.708 | 0.305 | 28.2 | 30.5 | 31.5 | 32.2 | 29.8 | 31.9
2875.06 | -13.863 | -2.345 | 0.304 | 28.2 | 30.4 | 31.5 | 32.1 | 29.7 | 31.9
2876.06 | -13.866 | 6.997 | 0.304 | 28.3 | 30.3 | 31.5 | 32.2 | 29.8 | 31.9
2877.06 | -13.977 | 4.422 | 0.303 | 28.3 | 30.2 | 31.5 | 32.1 | 29.7 | 32
2878.06 | -13.908 | 11.63 | 0.303 | 28.3 | 30.2 | 31.4 | 32 | 29.7 | 32
2879.06 | -13.937 | 9.185 | 0.303 | 28.3 | 30.3 | 31.4 | 32 | 29.6 | 31.9
2880.06 | -13.976 | -0.892 | 0.302 | 28.2 | 30.2 | 31.4 | 32 | 29.7 | 31.9
2881.06 | -13.898 | -3.522 | 0.302 | 28.2 | 30.2 | 31.4 | 31.9 | 29.7 | 31.8
2882.06 | -13.987 | -2.804 | 0.301 | 28.1 | 30.2 | 31.4 | 31.9 | 29.7 | 31.8
2883.06 | -14.027 | 7.107 | 0.301 | 28.1 | 30.1 | 31.3 | 32 | 29.7 | 31.8
2884.06 | -13.912 | 4.735 | 0.301 | 28 | 30.2 | 31.3 | 32 | 29.7 | 31.8
2885.06 | -14.033 | 0.745 | 0.3 | 28 | 30.2 | 31.3 | 31.9 | 29.7 | 31.7
2886.06 | -13.838 | 5.029 | 0.3 | 28.1 | 30.1 | 31.3 | 31.9 | 29.7 | 31.8
2887.06 | -13.972 | 6.114 | 0.299 | 28.1 | 30.1 | 31.3 | 32 | 29.7 | 31.8
2888.06 | -13.974 | 0.634 | 0.299 | 28.1 | 30.1 | 31.3 | 32 | 29.7 | 31.8
2889.06 | -14.01 | -0.635 | 0.298 | 28.2 | 30.1 | 31.3 | 32 | 29.6 | 31.7
2890.06 | -13.936 | 7.272 | 0.298 | 28.2 | 30.2 | 31.3 | 32 | 29.5 | 31.7
2891.06 | -13.961 | -2.694 | 0.298 | 28.1 | 30.1 | 31.2 | 31.8 | 29.5 | 31.7
2892.06 | -13.907 | -0.855 | 0.297 | 28.1 | 30.1 | 31.2 | 31.8 | 29.5 | 31.6
2893.06 | -13.879 | 2.216 | 0.297 | 28.1 | 30.2 | 31.2 | 31.8 | 29.4 | 31.6
2894.06 | -14.024 | 2.197 | 0.296 | 28 | 30.1 | 31.1 | 31.8 | 29.5 | 31.6
2895.06 | -13.898 | -3.613 | 0.296 | 28 | 30.1 | 31.1 | 31.8 | 29.4 | 31.6
2896.06 | -13.999 | -1.609 | 0.296 | 28 | 30.2 | 31.1 | 31.8 | 29.4 | 31.6
2897.06 | -13.864 | -3.227 | 0.295 | 28 | 30.1 | 31.1 | 31.9 | 29.5 | 31.5
2898.06 | -13.953 | 0.928 | 0.295 | 27.9 | 30 | 31 | 31.9 | 29.4 | 31.5
2899.06 | -13.851 | -2.216 | 0.294 | 27.9 | 30 | 31 | 31.9 | 29.4 | 31.4
2900.06 | -13.857 | -3.834 | 0.294 | 27.8 | 30 | 31 | 31.9 | 29.4 | 31.4
2901.06 | -13.851 | 2.841 | 0.293 | 27.9 | 30 | 31.1 | 31.8 | 29.4 | 31.4
2902.06 | -13.941 | -1.407 | 0.293 | 27.9 | 29.9 | 31.1 | 31.8 | 29.3 | 31.4
2903.06 | -13.962 | -0.837 | 0.293 | 27.9 | 29.9 | 31.1 | 31.8 | 29.4 | 31.5
2904.06 | -13.985 | 4.165 | 0.292 | 27.8 | 29.9 | 31 | 31.8 | 29.3 | 31.4
2905.06 | -14.005 | 4.404 | 0.292 | 27.8 | 29.9 | 31 | 31.7 | 29.2 | 31.4
2906.06 | -13.954 | 3.613 | 0.291 | 27.8 | 29.9 | 30.9 | 31.7 | 29.2 | 31.3
2907.06 | -13.981 | -4.294 | 0.291 | 27.8 | 29.9 | 30.8 | 31.8 | 29.2 | 31.3
2908.06 | -13.917 | -0.653 | 0.291 | 27.9 | 29.8 | 30.8 | 31.8 | 29.3 | 31.3
2909.06 | -13.972 | 6.96 | 0.29 | 27.8 | 29.8 | 30.8 | 31.8 | 29.3 | 31.3
2910.06 | -13.976 | -3.062 | 0.29 | 27.8 | 29.8 | 30.8 | 31.7 | 29.3 | 31.2
2911.06 | -13.906 | 4.827 | 0.289 | 27.8 | 29.8 | 30.8 | 31.7 | 29.3 | 31.2
2912.06 | -13.965 | 6.923 | 0.289 | 27.7 | 29.8 | 30.8 | 31.7 | 29.3 | 31.3
2913.06 | -13.899 | -1.646 | 0.289 | 27.7 | 29.7 | 30.7 | 31.6 | 29.3 | 31.2
2914.06 | -14.01 | -0.561 | 0.288 | 27.6 | 29.7 | 30.7 | 31.5 | 29.2 | 31.2
2915.06 | -14.031 | 9.424 | 0.288 | 27.6 | 29.7 | 30.7 | 31.5 | 29.1 | 31.1
2916.06 | -13.886 | -5.066 | 0.287 | 27.7 | 29.6 | 30.7 | 31.4 | 29.1 | 31.1
2917.06 | -13.972 | 2.252 | 0.287 | 27.7 | 29.6 | 30.7 | 31.4 | 29.1 | 31.1
2918.06 | -13.968 | 0.211 | 0.287 | 27.7 | 29.6 | 30.6 | 31.4 | 29.1 | 31.1
2919.06 | -13.86 | 4.128 | 0.286 | 27.6 | 29.6 | 30.7 | 31.4 | 29.1 | 31.2
2920.06 | -13.92 | -1.315 | 0.286 | 27.6 | 29.6 | 30.7 | 31.5 | 29.1 | 31.2
2921.06 | -13.94 | -1.113 | 0.285 | 27.6 | 29.6 | 30.7 | 31.4 | 29.1 | 31.2
2922.06 | -13.97 | -1.738 | 0.285 | 27.6 | 29.5 | 30.7 | 31.4 | 29.1 | 31.2
2923.06 | -14.003 | -0.101 | 0.285 | 27.6 | 29.5 | 30.7 | 31.4 | 29.1 | 31.2
2924.06 | -13.912 | 0.009 | 0.284 | 27.5 | 29.6 | 30.7 | 31.4 | 29 | 31.1
2925.06 | -13.868 | -6.85 | 0.284 | 27.6 | 29.5 | 30.7 | 31.4 | 29 | 31.1
2926.06 | -13.87 | -2.749 | 0.283 | 27.6 | 29.4 | 30.7 | 31.4 | 29 | 31.1
2927.06 | -13.946 | -1.83 | 0.283 | 27.6 | 29.4 | 30.7 | 31.4 | 29 | 31.1
2928.06 | -14.006 | -0.69 | 0.283 | 27.6 | 29.3 | 30.6 | 31.4 | 28.9 | 31.1
2929.06 | -13.913 | 2.105 | 0.282 | 27.5 | 29.3 | 30.6 | 31.3 | 29 | 31.1
2930.06 | -13.869 | 0.726 | 0.282 | 27.5 | 29.4 | 30.6 | 31.3 | 29 | 31.1
2931.06 | -13.946 | -3.117 | 0.282 | 27.4 | 29.4 | 30.6 | 31.3 | 29 | 31
2932.06 | -13.856 | 4.735 | 0.281 | 27.4 | 29.4 | 30.5 | 31.1 | 29 | 31
2933.06 | -13.881 | 0.965 | 0.281 | 27.4 | 29.3 | 30.5 | 31.2 | 29 | 30.9
2934.06 | -13.841 | -1.278 | 0.28 | 27.5 | 29.3 | 30.5 | 31.2 | 29 | 30.9
2935.06 | -13.955 | -3.761 | 0.28 | 27.5 | 29.3 | 30.5 | 31.2 | 29 | 30.9
2936.06 | -13.904 | 6.316 | 0.28 | 27.4 | 29.3 | 30.4 | 31.1 | 29 | 30.8
2937.06 | -14 | 2.694 | 0.279 | 27.4 | 29.3 | 30.4 | 31.1 | 28.9 | 30.8
2938.06 | -13.887 | 9.277 | 0.279 | 27.4 | 29.3 | 30.4 | 31.1 | 28.9 | 30.8
2939.06 | -14.052 | -0.726 | 0.278 | 27.4 | 29.3 | 30.4 | 31.1 | 28.9 | 30.8
2940.06 | -13.95 | -2.216 | 0.278 | 27.4 | 29.3 | 30.3 | 31.1 | 28.9 | 30.8
2941.06 | -13.891 | 4.937 | 0.278 | 27.4 | 29.3 | 30.3 | 31 | 28.8 | 30.8
2942.06 | -13.975 | 1.499 | 0.277 | 27.4 | 29.3 | 30.3 | 30.9 | 28.8 | 30.8
2943.06 | -14.015 | 3.319 | 0.277 | 27.3 | 29.3 | 30.2 | 30.9 | 28.7 | 30.7
2944.06 | -13.884 | -6.39 | 0.276 | 27.3 | 29.2 | 30.2 | 30.9 | 28.7 | 30.6
2945.06 | -13.975 | 2.51 | 0.276 | 27.2 | 29.2 | 30.2 | 30.9 | 28.7 | 30.5
2946.06 | -13.863 | -2.841 | 0.276 | 27.2 | 29.2 | 30.2 | 31 | 28.7 | 30.6
2947.06 | -13.945 | 3.852 | 0.275 | 27.2 | 29.2 | 30.2 | 31 | 28.7 | 30.6
2948.06 | -13.825 | 2.252 | 0.275 | 27.2 | 29.1 | 30.2 | 30.9 | 28.7 | 30.6
2949.06 | -13.907 | 1.756 | 0.275 | 27.2 | 29.1 | 30.2 | 30.9 | 28.6 | 30.6
2950.06 | -13.951 | -2.289 | 0.274 | 27.2 | 29.1 | 30.1 | 31 | 28.6 | 30.5
2951.06 | -14.044 | -2.62 | 0.274 | 27.2 | 29.1 | 30.1 | 30.9 | 28.5 | 30.4
2952.06 | -13.85 | -4.331 | 0.273 | 27.2 | 29.1 | 30 | 30.9 | 28.5 | 30.4
2953.06 | -13.979 | 2.602 | 0.273 | 27.2 | 29.1 | 30.1 | 30.9 | 28.5 | 30.4
2954.06 | -13.987 | 1.039 | 0.273 | 27.1 | 29 | 30.1 | 30.9 | 28.7 | 30.5
2955.06 | -13.964 | 7.916 | 0.272 | 27.2 | 29 | 30.1 | 30.9 | 28.7 | 30.6
2956.06 | -13.984 | 2.013 | 0.272 | 27.2 | 29 | 30 | 30.9 | 28.6 | 30.6
2957.06 | -13.983 | 0.873 | 0.272 | 27.2 | 29 | 30 | 30.9 | 28.6 | 30.5
2958.06 | -13.866 | 4.551 | 0.271 | 27.1 | 29 | 29.9 | 30.9 | 28.6 | 30.5
2959.06 | -14.021 | 2.914 | 0.271 | 27.1 | 29 | 29.9 | 30.9 | 28.6 | 30.5
2960.06 | -14.041 | 12.918 | 0.27 | 27 | 29 | 30 | 31 | 28.5 | 30.5
2961.06 | -13.948 | 2.639 | 0.27 | 27 | 29 | 30 | 31 | 28.5 | 30.5
2962.06 | -13.902 | -1.241 | 0.27 | 27.1 | 29 | 30 | 30.9 | 28.4 | 30.5
2963.06 | -13.838 | -3.65 | 0.269 | 27.1 | 29.1 | 30 | 30.8 | 28.4 | 30.5
2964.06 | -13.944 | 0.8 | 0.269 | 27.1 | 29 | 30 | 30.7 | 28.4 | 30.4
2965.06 | -13.986 | -1.057 | 0.269 | 27.1 | 29 | 30 | 30.7 | 28.4 | 30.4
2966.06 | -13.919 | 2.933 | 0.268 | 27.1 | 28.9 | 30 | 30.7 | 28.3 | 30.3
2967.06 | -13.928 | 1.793 | 0.268 | 27.1 | 28.9 | 29.9 | 30.7 | 28.4 | 30.2
2968.06 | -13.863 | -9.148 | 0.268 | 27 | 28.9 | 29.9 | 30.6 | 28.4 | 30.3
2969.06 | -14.025 | 2.639 | 0.267 | 27 | 28.9 | 29.9 | 30.6 | 28.4 | 30.2
2970.06 | -14.009 | -7.53 | 0.267 | 27 | 28.8 | 29.8 | 30.5 | 28.4 | 30.2
2971.06 | -13.895 | -1.37 | 0.266 | 27 | 28.7 | 29.8 | 30.5 | 28.3 | 30.2
2972.06 | -13.888 | -5.452 | 0.266 | 27 | 28.7 | 29.8 | 30.5 | 28.4 | 30.2
2973.06 | -13.945 | 8.615 | 0.266 | 27 | 28.8 | 29.8 | 30.5 | 28.3 | 30.2
2974.06 | -13.982 | 8.229 | 0.265 | 27 | 28.8 | 29.8 | 30.4 | 28.3 | 30.1
2975.06 | -13.951 | 6.629 | 0.265 | 26.9 | 28.7 | 29.8 | 30.4 | 28.3 | 30.1
2976.06 | -13.836 | 2.455 | 0.265 | 26.9 | 28.7 | 29.7 | 30.5 | 28.3 | 30.2
2977.06 | -13.996 | 6.702 | 0.264 | 26.8 | 28.7 | 29.7 | 30.5 | 28.4 | 30.2
2978.06 | -13.926 | -1.057 | 0.264 | 26.8 | 28.7 | 29.7 | 30.5 | 28.3 | 30.2
2979.06 | -13.883 | 3.76 | 0.264 | 26.9 | 28.6 | 29.7 | 30.4 | 28.4 | 30.2
2980.06 | -13.909 | 10.215 | 0.263 | 26.8 | 28.6 | 29.7 | 30.4 | 28.4 | 30.2
2981.06 | -14.01 | 3.576 | 0.263 | 26.9 | 28.6 | 29.6 | 30.3 | 28.3 | 30
2982.06 | -13.852 | -0.064 | 0.263 | 26.9 | 28.6 | 29.6 | 30.4 | 28.2 | 30
2983.06 | -13.977 | -1.628 | 0.262 | 26.9 | 28.5 | 29.6 | 30.3 | 28.3 | 30
2984.06 | -13.973 | -6.923 | 0.262 | 26.9 | 28.5 | 29.7 | 30.4 | 28.2 | 30.1
2985.06 | -13.847 | 0.542 | 0.262 | 26.9 | 28.5 | 29.7 | 30.3 | 28.2 | 30
2986.06 | -13.902 | -2.234 | 0.261 | 26.9 | 28.6 | 29.6 | 30.2 | 28.2 | 30
2987.06 | -13.883 | -0.874 | 0.261 | 26.9 | 28.6 | 29.6 | 30.2 | 28.2 | 30
2988.06 | -13.963 | 0.542 | 0.26 | 26.9 | 28.6 | 29.6 | 30.2 | 28.2 | 30
2989.06 | -13.848 | 0.083 | 0.26 | 26.9 | 28.6 | 29.7 | 30.2 | 28.2 | 30.1
2990.06 | -13.89 | -2.878 | 0.26 | 26.9 | 28.6 | 29.6 | 30.3 | 28.2 | 30.1
2991.06 | -13.849 | 5.746 | 0.259 | 26.9 | 28.5 | 29.6 | 30.3 | 28.2 | 30.1
2992.06 | -13.928 | -0.101 | 0.259 | 26.8 | 28.5 | 29.6 | 30.2 | 28.2 | 30
2993.06 | -13.928 | 4.294 | 0.259 | 26.8 | 28.5 | 29.6 | 30.2 | 28.2 | 29.9
2994.06 | -13.906 | 3.393 | 0.258 | 26.8 | 28.5 | 29.6 | 30.2 | 28.2 | 29.9
2995.06 | -14.042 | 1.719 | 0.258 | 26.7 | 28.5 | 29.6 | 30.2 | 28.2 | 29.9
2996.06 | -13.841 | 1.149 | 0.258 | 26.7 | 28.5 | 29.6 | 30.2 | 28.2 | 29.9
2997.06 | -13.99 | -8.67 | 0.257 | 26.7 | 28.4 | 29.5 | 30.2 | 28.2 | 30
2998.06 | -13.956 | -2.62 | 0.257 | 26.6 | 28.4 | 29.5 | 30.2 | 28.2 | 30
2999.06 | -14.008 | 1.499 | 0.257 | 26.7 | 28.5 | 29.5 | 30.2 | 28.2 | 30
3000.06 | -13.84 | -2.106 | 0.256 | 26.7 | 28.5 | 29.5 | 30.2 | 28.2 | 30
3001.06 | -13.979 | -1.407 | 0.256 | 26.7 | 28.5 | 29.5 | 30.2 | 28.2 | 30
3002.06 | -14.018 | -3.099 | 0.256 | 26.7 | 28.5 | 29.5 | 30.2 | 28.2 | 29.9
3003.06 | -14.035 | 1.278 | 0.255 | 26.7 | 28.5 | 29.5 | 30.2 | 28.2 | 29.8
3004.06 | -13.927 | 1.002 | 0.255 | 26.7 | 28.5 | 29.4 | 30.1 | 28.2 | 29.8
3005.06 | -13.867 | -2.639 | 0.255 | 26.6 | 28.5 | 29.4 | 30.2 | 28.1 | 29.8
3006.06 | -13.951 | -8.394 | 0.254 | 26.6 | 28.5 | 29.4 | 30.2 | 28.1 | 29.8
3007.06 | -13.921 | -7.126 | 0.254 | 26.6 | 28.4 | 29.4 | 30.1 | 28.1 | 29.8
3008.06 | -14.02 | 0.928 | 0.254 | 26.5 | 28.3 | 29.4 | 30.1 | 28 | 29.7
3009.06 | -14.017 | 3.393 | 0.253 | 26.5 | 28.3 | 29.3 | 30 | 28 | 29.7
3010.06 | -14.076 | 1.296 | 0.253 | 26.5 | 28.3 | 29.3 | 30 | 28 | 29.7
3011.06 | -13.895 | 9.847 | 0.253 | 26.5 | 28.3 | 29.3 | 30 | 28 | 29.7
3012.06 | -14.004 | 2.896 | 0.252 | 26.5 | 28.3 | 29.3 | 30 | 28 | 29.7
3013.06 | -13.977 | 1.002 | 0.252 | 26.5 | 28.3 | 29.3 | 30 | 28 | 29.6
3014.06 | -14.004 | 3.393 | 0.252 | 26.5 | 28.3 | 29.3 | 29.9 | 28 | 29.6
3015.06 | -13.887 | -3.08 | 0.251 | 26.5 | 28.3 | 29.3 | 29.9 | 28 | 29.7
3016.06 | -13.909 | 4.33 | 0.251 | 26.5 | 28.2 | 29.2 | 29.9 | 27.9 | 29.6
3017.06 | -13.919 | 7.751 | 0.251 | 26.4 | 28.2 | 29.2 | 29.8 | 27.9 | 29.6
3018.06 | -13.955 | 1.443 | 0.25 | 26.4 | 28.2 | 29.2 | 29.8 | 27.9 | 29.7
3019.06 | -13.977 | -3.246 | 0.25 | 26.4 | 28.3 | 29.2 | 29.8 | 27.9 | 29.6
3020.06 | -13.895 | 3.135 | 0.25 | 26.4 | 28.3 | 29.2 | 29.9 | 27.8 | 29.6
3021.06 | -14.03 | -0.598 | 0.249 | 26.4 | 28.2 | 29.1 | 29.9 | 27.8 | 29.5
3022.06 | -13.939 | -4.514 | 0.249 | 26.4 | 28.2 | 29.1 | 29.8 | 27.7 | 29.4
3023.06 | -13.902 | 6.776 | 0.249 | 26.4 | 28.1 | 29.2 | 29.8 | 27.7 | 29.4
3024.06 | -13.974 | -1.057 | 0.248 | 26.4 | 28.1 | 29.1 | 29.8 | 27.7 | 29.4
3025.06 | -13.853 | -7.273 | 0.248 | 26.4 | 28 | 29.1 | 29.8 | 27.8 | 29.4
3026.06 | -13.909 | 3.466 | 0.248 | 26.4 | 28 | 29 | 29.8 | 27.7 | 29.4
3027.06 | -13.831 | -1.149 | 0.247 | 26.3 | 28 | 29 | 29.8 | 27.7 | 29.5
3028.06 | -14.072 | 2.731 | 0.247 | 26.3 | 28 | 29 | 29.8 | 27.7 | 29.5
3029.06 | -14.054 | 1.425 | 0.247 | 26.3 | 28.1 | 29 | 29.8 | 27.7 | 29.5
3030.06 | -14.023 | -3.025 | 0.246 | 26.3 | 28 | 29 | 29.8 | 27.7 | 29.5
3031.06 | -14.045 | -3.522 | 0.246 | 26.2 | 28 | 29 | 29.7 | 27.7 | 29.5
3032.06 | -13.85 | 1.241 | 0.246 | 26.2 | 28 | 29.1 | 29.7 | 27.7 | 29.4
3033.06 | -13.97 | 5.581 | 0.245 | 26.2 | 28.1 | 29 | 29.6 | 27.6 | 29.3
3034.06 | -13.918 | 5.489 | 0.245 | 26.1 | 28.1 | 29 | 29.6 | 27.5 | 29.3
3035.06 | -13.965 | 0.781 | 0.245 | 26.1 | 28 | 28.9 | 29.5 | 27.5 | 29.3
3036.06 | -13.857 | 7.107 | 0.245 | 26.1 | 28 | 28.9 | 29.5 | 27.5 | 29.3
3037.06 | -14.004 | 3.301 | 0.244 | 26.1 | 28.1 | 28.9 | 29.5 | 27.6 | 29.3
3038.06 | -13.864 | -2.933 | 0.244 | 26.1 | 28.1 | 28.9 | 29.4 | 27.6 | 29.2
3039.06 | -13.959 | 2.381 | 0.244 | 26.1 | 28.1 | 28.9 | 29.4 | 27.6 | 29.2
3040.06 | -14.028 | 3.815 | 0.243 | 26.1 | 28.1 | 28.9 | 29.5 | 27.6 | 29.1
3041.06 | -13.854 | -2.602 | 0.243 | 26 | 28.1 | 28.9 | 29.5 | 27.6 | 29.2
3042.06 | -14.014 | 8.155 | 0.243 | 26 | 28 | 28.8 | 29.5 | 27.5 | 29.1
3043.06 | -13.856 | 6.702 | 0.242 | 26.1 | 28 | 28.8 | 29.6 | 27.5 | 29.1
3044.06 | -13.887 | 3.926 | 0.242 | 26.1 | 28 | 28.8 | 29.6 | 27.4 | 29.1
3045.06 | -13.957 | -0.046 | 0.242 | 26.1 | 28 | 28.8 | 29.6 | 27.4 | 29.1
3046.06 | -13.912 | -4.404 | 0.241 | 26.1 | 28 | 28.8 | 29.6 | 27.5 | 29.2
3047.06 | -13.892 | 2.179 | 0.241 | 26.1 | 27.9 | 28.8 | 29.5 | 27.4 | 29.1
3048.06 | -13.928 | -0.8 | 0.241 | 26.1 | 27.9 | 28.8 | 29.4 | 27.4 | 29
3049.06 | -13.982 | -3.282 | 0.241 | 26.1 | 27.8 | 28.7 | 29.3 | 27.4 | 29
3050.06 | -13.898 | -8.542 | 0.24 | 26.1 | 27.8 | 28.7 | 29.3 | 27.4 | 29
3051.06 | -14.017 | -0.966 | 0.24 | 26 | 27.8 | 28.7 | 29.3 | 27.3 | 28.9
3052.06 | -14.015 | 6.132 | 0.24 | 26 | 27.8 | 28.7 | 29.3 | 27.3 | 28.9
3053.06 | -13.873 | -3.338 | 0.239 | 26 | 27.7 | 28.6 | 29.2 | 27.3 | 28.9
3054.06 | -13.989 | -4.588 | 0.239 | 26 | 27.8 | 28.6 | 29.2 | 27.3 | 28.9
3055.06 | -13.843 | -1.719 | 0.239 | 26 | 27.8 | 28.6 | 29.2 | 27.4 | 29
3056.06 | -13.958 | 2.013 | 0.238 | 26 | 27.8 | 28.6 | 29.2 | 27.4 | 29
3057.06 | -13.905 | 2.032 | 0.238 | 26 | 27.8 | 28.7 | 29.2 | 27.4 | 29
3058.06 | -14.047 | -2.106 | 0.238 | 26 | 27.7 | 28.6 | 29.2 | 27.4 | 28.9
3059.06 | -13.959 | -5.471 | 0.237 | 25.9 | 27.7 | 28.6 | 29.2 | 27.3 | 28.9
3060.06 | -13.973 | -4.423 | 0.237 | 26 | 27.7 | 28.6 | 29.2 | 27.3 | 28.9
3061.06 | -13.922 | 3.54 | 0.237 | 26 | 27.7 | 28.6 | 29.2 | 27.4 | 28.9
3062.06 | -14.011 | -5.103 | 0.237 | 25.9 | 27.7 | 28.6 | 29.2 | 27.4 | 28.9
3063.06 | -13.9 | 6.408 | 0.236 | 25.9 | 27.7 | 28.6 | 29.1 | 27.3 | 28.9
3064.06 | -14.021 | 1.885 | 0.236 | 26 | 27.7 | 28.6 | 29.1 | 27.3 | 28.8
3065.06 | -13.883 | 4.238 | 0.236 | 25.9 | 27.7 | 28.5 | 29.1 | 27.3 | 28.8
3066.06 | -13.932 | 1.646 | 0.235 | 25.9 | 27.6 | 28.5 | 29.1 | 27.3 | 28.8
3067.06 | -13.928 | -10.583 | 0.235 | 26 | 27.6 | 28.6 | 29.2 | 27.3 | 28.9
3068.06 | -13.88 | 2.216 | 0.235 | 25.9 | 27.6 | 28.5 | 29.1 | 27.2 | 28.9
3069.06 | -13.903 | 0.689 | 0.234 | 25.9 | 27.6 | 28.5 | 29.1 | 27.2 | 28.8
3070.06 | -13.958 | 3.687 | 0.234 | 25.9 | 27.6 | 28.5 | 29.1 | 27.2 | 28.7
3071.06 | -13.828 | -0.837 | 0.234 | 25.8 | 27.6 | 28.4 | 29.1 | 27.1 | 28.7
3072.06 | -13.863 | -9.81 | 0.233 | 25.8 | 27.5 | 28.4 | 29 | 27.1 | 28.8
3073.06 | -13.891 | -1.388 | 0.233 | 25.8 | 27.5 | 28.5 | 29 | 27.1 | 28.8
3074.06 | -13.877 | 3.19 | 0.233 | 25.8 | 27.6 | 28.5 | 29.1 | 27.2 | 28.8
3075.06 | -14.015 | -2.345 | 0.233 | 25.7 | 27.6 | 28.5 | 29 | 27.2 | 28.8
3076.06 | -13.897 | 3.926 | 0.232 | 25.8 | 27.6 | 28.5 | 29 | 27.3 | 28.8
3077.06 | -13.96 | 4.845 | 0.232 | 25.8 | 27.6 | 28.5 | 29.1 | 27.2 | 28.9
3078.06 | -13.946 | -1.26 | 0.232 | 25.7 | 27.6 | 28.5 | 29 | 27.2 | 28.9
3079.06 | -13.933 | -2.289 | 0.231 | 25.7 | 27.5 | 28.4 | 28.9 | 27.2 | 28.9
3080.06 | -13.916 | 1.903 | 0.231 | 25.7 | 27.4 | 28.4 | 28.9 | 27.2 | 28.9
3081.06 | -13.908 | 4.054 | 0.231 | 25.7 | 27.4 | 28.4 | 28.9 | 27.1 | 28.8
3082.06 | -13.92 | 9.479 | 0.231 | 25.7 | 27.4 | 28.4 | 28.8 | 27 | 28.7
3083.06 | -14.004 | 5.121 | 0.23 | 25.7 | 27.4 | 28.4 | 28.8 | 27 | 28.7
3084.06 | -14.015 | -4.606 | 0.23 | 25.7 | 27.4 | 28.4 | 28.8 | 27 | 28.7
3085.06 | -13.983 | 5.231 | 0.23 | 25.8 | 27.4 | 28.4 | 28.8 | 27.1 | 28.6
3086.06 | -14.025 | -5.471 | 0.23 | 25.8 | 27.4 | 28.3 | 28.8 | 27.1 | 28.6
3087.06 | -13.943 | -0.929 | 0.229 | 25.8 | 27.4 | 28.3 | 28.8 | 27 | 28.6
3088.06 | -13.859 | -0.432 | 0.229 | 25.8 | 27.4 | 28.3 | 28.8 | 27 | 28.5
3089.06 | -13.948 | 3.687 | 0.229 | 25.8 | 27.4 | 28.3 | 28.8 | 27.1 | 28.6
3090.06 | -14.028 | -3.503 | 0.228 | 25.7 | 27.4 | 28.3 | 28.8 | 27.1 | 28.6
3091.06 | -13.874 | 2.639 | 0.228 | 25.7 | 27.4 | 28.3 | 28.8 | 27 | 28.6
3092.06 | -13.969 | -6.28 | 0.228 | 25.6 | 27.4 | 28.3 | 28.8 | 27 | 28.6
3093.06 | -14.006 | -4.698 | 0.228 | 25.6 | 27.4 | 28.3 | 28.8 | 27 | 28.5
3094.06 | -13.928 | 3.374 | 0.227 | 25.6 | 27.4 | 28.2 | 28.9 | 26.9 | 28.5
3095.06 | -13.875 | -5.305 | 0.227 | 25.6 | 27.3 | 28.2 | 28.9 | 26.9 | 28.5
3096.06 | -13.907 | 4.477 | 0.227 | 25.6 | 27.3 | 28.1 | 28.9 | 26.9 | 28.5
3097.06 | -13.987 | 3.484 | 0.226 | 25.6 | 27.2 | 28.1 | 28.8 | 26.9 | 28.5
3098.06 | -13.853 | 2.988 | 0.226 | 25.6 | 27.2 | 28.1 | 28.8 | 26.9 | 28.5
3099.06 | -13.89 | -7.971 | 0.226 | 25.6 | 27.2 | 28.1 | 28.8 | 27 | 28.5
3100.06 | -13.85 | 1.646 | 0.226 | 25.6 | 27.2 | 28.1 | 28.8 | 27 | 28.5
3101.06 | -14.055 | -3.466 | 0.225 | 25.6 | 27.2 | 28.1 | 28.8 | 27 | 28.4
3102.06 | -13.927 | 5.526 | 0.225 | 25.6 | 27.2 | 28.1 | 28.7 | 26.9 | 28.5
3103.06 | -13.893 | 5.231 | 0.225 | 25.6 | 27.2 | 28.1 | 28.7 | 26.9 | 28.5
3104.06 | -14.023 | -1.885 | 0.224 | 25.6 | 27.2 | 28 | 28.8 | 26.9 | 28.5
3105.06 | -13.972 | 0.248 | 0.224 | 25.6 | 27.2 | 28 | 28.8 | 26.9 | 28.4
3106.06 | -13.944 | 2.344 | 0.224 | 25.6 | 27.2 | 28 | 28.7 | 26.8 | 28.4
3107.06 | -13.818 | -6.574 | 0.224 | 25.6 | 27.1 | 28 | 28.6 | 26.8 | 28.3
3108.06 | -14.001 | -4.551 | 0.223 | 25.6 | 27.1 | 28 | 28.6 | 26.8 | 28.3
3109.06 | -13.98 | -5.287 | 0.223 | 25.5 | 27.1 | 28 | 28.5 | 26.8 | 28.3
3110.06 | -13.916 | -1.462 | 0.223 | 25.5 | 27.1 | 27.9 | 28.6 | 26.8 | 28.2
3111.06 | -13.88 | -0.285 | 0.223 | 25.5 | 27.1 | 27.9 | 28.5 | 26.8 | 28.3
3112.06 | -14.037 | -2.4 | 0.222 | 25.5 | 27.1 | 27.9 | 28.5 | 26.8 | 28.3
3113.06 | -13.907 | -0.947 | 0.222 | 25.5 | 27.1 | 27.9 | 28.4 | 26.7 | 28.1
3114.06 | -13.975 | -0.708 | 0.222 | 25.4 | 27 | 27.9 | 28.4 | 26.7 | 28.1
3115.06 | -13.977 | -2.492 | 0.221 | 25.4 | 27 | 27.9 | 28.4 | 26.6 | 28.1
3116.06 | -13.872 | 4.845 | 0.221 | 25.4 | 27 | 27.9 | 28.4 | 26.7 | 28.1
3117.06 | -13.833 | -2.62 | 0.221 | 25.3 | 27 | 27.9 | 28.5 | 26.7 | 28.1
3118.06 | -13.99 | -0.598 | 0.221 | 25.3 | 27 | 27.9 | 28.5 | 26.7 | 28.1
3119.06 | -13.885 | -3.172 | 0.22 | 25.4 | 27 | 27.8 | 28.4 | 26.7 | 28.2
3120.06 | -13.927 | 4.146 | 0.22 | 25.4 | 27 | 27.8 | 28.4 | 26.7 | 28.2
3121.06 | -13.955 | -0.524 | 0.22 | 25.4 | 27 | 27.9 | 28.4 | 26.7 | 28.1
3122.06 | -13.924 | -1.26 | 0.22 | 25.4 | 27 | 27.8 | 28.4 | 26.7 | 28.2
3123.06 | -14.007 | 0.579 | 0.219 | 25.3 | 26.9 | 27.8 | 28.4 | 26.7 | 28.1
3124.06 | -13.939 | 8.983 | 0.219 | 25.4 | 26.9 | 27.7 | 28.3 | 26.6 | 28.1
3125.06 | -14.045 | 6.978 | 0.219 | 25.3 | 26.9 | 27.7 | 28.3 | 26.6 | 28.1
3126.06 | -13.933 | 6.004 | 0.219 | 25.3 | 26.8 | 27.7 | 28.2 | 26.6 | 28.1
3127.06 | -13.992 | -0.248 | 0.218 | 25.2 | 26.8 | 27.6 | 28.2 | 26.5 | 28.1
3128.06 | -13.997 | -2.565 | 0.218 | 25.2 | 26.8 | 27.6 | 28.2 | 26.5 | 28
3129.06 | -13.863 | -1.076 | 0.218 | 25.3 | 26.8 | 27.6 | 28.2 | 26.5 | 28
3130.06 | -13.896 | -4.404 | 0.217 | 25.3 | 26.9 | 27.6 | 28.2 | 26.4 | 27.9
3131.06 | -14.062 | -3.779 | 0.217 | 25.3 | 26.9 | 27.7 | 28.3 | 26.4 | 28
3132.06 | -13.935 | -3.944 | 0.217 | 25.3 | 26.9 | 27.6 | 28.2 | 26.5 | 27.9
3133.06 | -14.042 | -0.708 | 0.217 | 25.3 | 26.8 | 27.6 | 28.2 | 26.5 | 27.9
3134.06 | -13.868 | -1.793 | 0.216 | 25.3 | 26.8 | 27.6 | 28.2 | 26.5 | 27.9
3135.06 | -13.965 | -4.312 | 0.216 | 25.2 | 26.7 | 27.6 | 28.2 | 26.5 | 27.9
3136.06 | -14.027 | -1.572 | 0.216 | 25.2 | 26.8 | 27.6 | 28.2 | 26.5 | 27.9
3137.06 | -13.906 | -6.335 | 0.216 | 25.2 | 26.7 | 27.6 | 28.2 | 26.5 | 27.9
3138.06 | -13.89 | -0.193 | 0.215 | 25.2 | 26.7 | 27.6 | 28.1 | 26.5 | 27.9
3139.06 | -13.885 | 3.172 | 0.215 | 25.2 | 26.7 | 27.6 | 28.1 | 26.5 | 27.9
3140.06 | -14.028 | 1.499 | 0.215 | 25.2 | 26.8 | 27.6 | 28.2 | 26.5 | 27.9
3141.06 | -13.972 | 0.248 | 0.215 | 25.2 | 26.7 | 27.6 | 28.2 | 26.4 | 27.9
3142.06 | -13.962 | -7.218 | 0.214 | 25.1 | 26.7 | 27.5 | 28.2 | 26.4 | 27.8
3143.06 | -14.07 | 5.618 | 0.214 | 25.1 | 26.7 | 27.5 | 28.1 | 26.4 | 27.8
3144.06 | -14.035 | 1.407 | 0.214 | 25.1 | 26.7 | 27.5 | 28.1 | 26.4 | 27.9
3145.06 | -13.858 | 3.356 | 0.214 | 25.1 | 26.6 | 27.5 | 28.1 | 26.4 | 27.9
3146.06 | -14.037 | 0.285 | 0.213 | 25.1 | 26.6 | 27.5 | 28.1 | 26.4 | 27.9
3147.06 | -13.964 | 0.211 | 0.213 | 25.1 | 26.6 | 27.5 | 28.1 | 26.3 | 27.8
3148.06 | -13.87 | -3.724 | 0.213 | 25.1 | 26.6 | 27.5 | 28 | 26.3 | 27.8
3149.06 | -13.963 | 5.139 | 0.213 | 25.1 | 26.6 | 27.5 | 28 | 26.3 | 27.8
3150.06 | -14.024 | 5.47 | 0.212 | 25.1 | 26.6 | 27.5 | 28 | 26.4 | 27.8
3151.06 | -13.972 | -8.725 | 0.212 | 25.1 | 26.6 | 27.5 | 27.9 | 26.3 | 27.8
3152.06 | -13.92 | 1.37 | 0.212 | 25.1 | 26.6 | 27.5 | 27.9 | 26.3 | 27.8
3153.06 | -14.038 | 2.491 | 0.212 | 25.1 | 26.6 | 27.5 | 28 | 26.3 | 27.8
3154.06 | -14.027 | 0.395 | 0.211 | 25 | 26.6 | 27.5 | 28 | 26.3 | 27.7
3155.06 | -13.947 | 0.395 | 0.211 | 25 | 26.6 | 27.5 | 28 | 26.3 | 27.8
3156.06 | -13.967 | -0.543 | 0.211 | 25 | 26.5 | 27.5 | 28 | 26.3 | 27.8
3157.06 | -13.946 | -4 | 0.211 | 25 | 26.5 | 27.4 | 27.9 | 26.3 | 27.8
3158.06 | -14.018 | 2.344 | 0.21 | 25 | 26.5 | 27.5 | 27.9 | 26.2 | 27.8
3159.06 | -13.934 | 2.032 | 0.21 | 25 | 26.5 | 27.4 | 27.9 | 26.2 | 27.8
3160.06 | -13.921 | -4.772 | 0.21 | 25 | 26.5 | 27.4 | 27.9 | 26.1 | 27.7
3161.06 | -14.012 | 6.169 | 0.21 | 25 | 26.5 | 27.4 | 27.8 | 26.2 | 27.6
3162.06 | -14.004 | 3.006 | 0.209 | 25 | 26.5 | 27.3 | 27.7 | 26.2 | 27.6
3163.06 | -13.99 | 3.429 | 0.209 | 25 | 26.5 | 27.3 | 27.7 | 26.1 | 27.6
3164.06 | -13.984 | -1.738 | 0.209 | 25 | 26.5 | 27.2 | 27.7 | 26.1 | 27.6
3165.06 | -13.993 | 0.928 | 0.209 | 25 | 26.5 | 27.2 | 27.7 | 26.1 | 27.7
3166.06 | -13.977 | 1.168 | 0.208 | 24.9 | 26.4 | 27.2 | 27.7 | 26.1 | 27.6
3167.06 | -13.968 | -0.469 | 0.208 | 24.9 | 26.4 | 27.2 | 27.8 | 26.1 | 27.6
3168.06 | -14.014 | 3.632 | 0.208 | 24.9 | 26.4 | 27.2 | 27.8 | 26 | 27.6
3169.06 | -13.989 | 5.066 | 0.208 | 24.9 | 26.5 | 27.2 | 27.8 | 26 | 27.5
3170.06 | -13.873 | 1.094 | 0.207 | 24.9 | 26.4 | 27.2 | 27.7 | 26 | 27.5
3171.06 | -13.925 | -0.377 | 0.207 | 24.9 | 26.4 | 27.2 | 27.7 | 26 | 27.5
3172.06 | -13.994 | -5.305 | 0.207 | 24.9 | 26.4 | 27.1 | 27.7 | 26 | 27.4
3173.06 | -13.928 | -5.636 | 0.207 | 24.9 | 26.4 | 27.2 | 27.7 | 26 | 27.4
3174.06 | -14.026 | -2.62 | 0.206 | 24.9 | 26.4 | 27.2 | 27.7 | 26 | 27.5
3175.06 | -13.889 | -5.728 | 0.206 | 24.8 | 26.3 | 27.2 | 27.7 | 26 | 27.5
3176.06 | -13.81 | -8.578 | 0.206 | 24.8 | 26.3 | 27.1 | 27.7 | 26 | 27.4
3177.06 | -14.047 | -2.62 | 0.206 | 24.8 | 26.3 | 27.1 | 27.7 | 26 | 27.4
3178.06 | -13.954 | -5.416 | 0.205 | 24.8 | 26.3 | 27.1 | 27.7 | 26 | 27.4
3179.06 | -14.097 | -4.073 | 0.205 | 24.7 | 26.3 | 27.1 | 27.6 | 26 | 27.4
3180.06 | -13.974 | -4.993 | 0.205 | 24.7 | 26.3 | 27.1 | 27.6 | 25.9 | 27.4
3181.06 | -13.942 | 2.675 | 0.205 | 24.7 | 26.3 | 27.1 | 27.7 | 26 | 27.4
3182.06 | -13.971 | 2.363 | 0.204 | 24.7 | 26.2 | 27.1 | 27.7 | 26 | 27.4
3183.06 | -13.955 | -2.253 | 0.204 | 24.7 | 26.2 | 27.1 | 27.6 | 26 | 27.4
3184.06 | -13.934 | 1.296 | 0.204 | 24.7 | 26.2 | 27.1 | 27.6 | 26 | 27.4
3185.06 | -13.833 | -1.554 | 0.204 | 24.7 | 26.2 | 27 | 27.6 | 26 | 27.4
3186.06 | -14.009 | -3.117 | 0.203 | 24.7 | 26.2 | 27 | 27.6 | 26 | 27.4
3187.06 | -13.873 | 0.579 | 0.203 | 24.7 | 26.1 | 27 | 27.5 | 26 | 27.4
3188.06 | -13.919 | 2.344 | 0.203 | 24.7 | 26.2 | 26.9 | 27.4 | 25.9 | 27.4
3189.06 | -13.958 | -2.731 | 0.203 | 24.7 | 26.2 | 26.9 | 27.4 | 25.9 | 27.3
3190.06 | -13.908 | 3.209 | 0.203 | 24.7 | 26.2 | 26.9 | 27.5 | 25.9 | 27.3
3191.06 | -13.85 | -8.744 | 0.202 | 24.7 | 26.2 | 26.9 | 27.4 | 25.9 | 27.3
3192.06 | -13.986 | -2.988 | 0.202 | 24.7 | 26.1 | 26.8 | 27.4 | 25.9 | 27.2
3193.06 | -13.914 | 2.326 | 0.202 | 24.7 | 26.1 | 26.8 | 27.4 | 26 | 27.3
3194.06 | -14.004 | -8.302 | 0.202 | 24.6 | 26.1 | 26.8 | 27.4 | 25.9 | 27.2
3195.06 | -13.894 | 0.873 | 0.201 | 24.6 | 26.1 | 26.8 | 27.4 | 25.9 | 27.2
3196.06 | -13.99 | -1.609 | 0.201 | 24.6 | 26.1 | 26.8 | 27.4 | 25.9 | 27.2
3197.06 | -13.983 | -2.271 | 0.201 | 24.6 | 26.1 | 26.7 | 27.3 | 25.9 | 27.2
3198.06 | -14.016 | 3.632 | 0.201 | 24.6 | 26.1 | 26.8 | 27.3 | 25.9 | 27.2
3199.06 | -13.978 | -1.719 | 0.2 | 24.6 | 26.1 | 26.8 | 27.3 | 25.8 | 27.2
3200.06 | -13.867 | -1.057 | 0.2 | 24.5 | 26 | 26.8 | 27.3 | 25.8 | 27.2
3201.06 | -14.018 | -1.683 | 0.2 | 24.5 | 26 | 26.8 | 27.3 | 25.8 | 27.2
3202.06 | -13.882 | 1.241 | 0.2 | 24.5 | 26 | 26.8 | 27.3 | 25.8 | 27.1
3203.06 | -13.985 | 1.958 | 0.2 | 24.5 | 26 | 26.8 | 27.3 | 25.8 | 27.1
3204.06 | -14.02 | -6.151 | 0.199 | 24.5 | 26 | 26.8 | 27.2 | 25.7 | 27.1
3205.06 | -14.052 | 1.131 | 0.199 | 24.5 | 26.1 | 26.8 | 27.2 | 25.6 | 27.1
3206.06 | -13.978 | 0.064 | 0.199 | 24.5 | 26.1 | 26.7 | 27.2 | 25.6 | 27
3207.06 | -14.011 | -6.537 | 0.199 | 24.5 | 26 | 26.7 | 27.2 | 25.7 | 27
3208.06 | -13.971 | 6.85 | 0.198 | 24.5 | 26 | 26.7 | 27.2 | 25.7 | 27
3209.06 | -13.861 | 5.562 | 0.198 | 24.5 | 26 | 26.7 | 27.3 | 25.7 | 27
3210.06 | -13.99 | 5.434 | 0.198 | 24.5 | 26 | 26.7 | 27.3 | 25.7 | 27
3211.06 | -13.935 | 4.974 | 0.198 | 24.5 | 26 | 26.7 | 27.3 | 25.7 | 27
3212.06 | -13.875 | 5.047 | 0.198 | 24.5 | 26 | 26.7 | 27.2 | 25.7 | 27.1
3213.06 | -13.991 | 9.663 | 0.197 | 24.5 | 26 | 26.7 | 27.2 | 25.7 | 27.1
3214.06 | -13.857 | 1.627 | 0.197 | 24.4 | 25.9 | 26.7 | 27.2 | 25.7 | 27
3215.06 | -13.997 | 5.765 | 0.197 | 24.4 | 25.9 | 26.7 | 27.2 | 25.6 | 26.9
3216.06 | -13.882 | -3.65 | 0.197 | 24.4 | 25.9 | 26.6 | 27.2 | 25.6 | 26.9
3217.06 | -14.044 | -4.845 | 0.196 | 24.4 | 25.9 | 26.6 | 27.2 | 25.6 | 26.9
3218.06 | -13.975 | 4.808 | 0.196 | 24.4 | 25.9 | 26.6 | 27.2 | 25.6 | 26.9
3219.06 | -13.98 | -2.234 | 0.196 | 24.4 | 25.9 | 26.6 | 27.1 | 25.6 | 26.9
3220.06 | -13.839 | -5.379 | 0.196 | 24.4 | 25.9 | 26.6 | 27.1 | 25.6 | 26.9
3221.06 | -13.897 | 9.461 | 0.196 | 24.4 | 25.9 | 26.6 | 27.1 | 25.5 | 26.9
3222.06 | -13.999 | 2.124 | 0.195 | 24.4 | 25.8 | 26.6 | 27.1 | 25.5 | 26.9
3223.06 | -13.842 | 2.271 | 0.195 | 24.4 | 25.8 | 26.6 | 27.1 | 25.5 | 26.9
3224.06 | -13.988 | -0.175 | 0.195 | 24.4 | 25.7 | 26.6 | 27.1 | 25.6 | 26.9
3225.06 | -13.889 | 3.797 | 0.195 | 24.4 | 25.8 | 26.6 | 27.1 | 25.6 | 26.9
3226.06 | -13.987 | 8.082 | 0.195 | 24.4 | 25.8 | 26.6 | 27.1 | 25.6 | 26.9
3227.06 | -13.994 | 3.153 | 0.194 | 24.4 | 25.8 | 26.6 | 27.1 | 25.5 | 26.9
3228.06 | -14.055 | 7.732 | 0.194 | 24.4 | 25.7 | 26.6 | 27.1 | 25.5 | 26.8
3229.06 | -13.956 | -4.202 | 0.194 | 24.3 | 25.8 | 26.5 | 27 | 25.5 | 26.8
3230.06 | -13.937 | 5.765 | 0.194 | 24.4 | 25.8 | 26.5 | 26.9 | 25.5 | 26.8
3231.06 | -13.877 | 0.193 | 0.193 | 24.3 | 25.7 | 26.4 | 26.9 | 25.5 | 26.8
3232.06 | -13.902 | -6.519 | 0.193 | 24.3 | 25.7 | 26.5 | 26.9 | 25.5 | 26.8
3233.06 | -13.878 | 4.735 | 0.193 | 24.3 | 25.7 | 26.5 | 26.9 | 25.5 | 26.8
3234.06 | -14.017 | 6.647 | 0.193 | 24.3 | 25.7 | 26.5 | 26.9 | 25.5 | 26.8
3235.06 | -13.958 | -0.046 | 0.192 | 24.3 | 25.7 | 26.5 | 26.9 | 25.5 | 26.8
3236.06 | -13.961 | 5.673 | 0.192 | 24.4 | 25.7 | 26.5 | 26.8 | 25.4 | 26.8
3237.06 | -13.922 | 0.027 | 0.192 | 24.3 | 25.7 | 26.4 | 26.8 | 25.5 | 26.8
3238.06 | -13.966 | 2.547 | 0.192 | 24.3 | 25.7 | 26.4 | 26.9 | 25.5 | 26.8
3239.06 | -14.012 | 0.671 | 0.192 | 24.3 | 25.7 | 26.4 | 26.8 | 25.5 | 26.7
3240.06 | -13.903 | 0.818 | 0.191 | 24.3 | 25.6 | 26.4 | 26.8 | 25.4 | 26.7
3241.06 | -13.893 | 2.933 | 0.191 | 24.3 | 25.6 | 26.4 | 26.8 | 25.4 | 26.7
3242.06 | -13.944 | -2.418 | 0.191 | 24.2 | 25.6 | 26.3 | 26.9 | 25.3 | 26.6
3243.06 | -13.947 | -8.928 | 0.191 | 24.2 | 25.6 | 26.4 | 26.9 | 25.3 | 26.6
3244.06 | -13.944 | -1.388 | 0.191 | 24.3 | 25.6 | 26.4 | 26.8 | 25.4 | 26.7
3245.06 | -13.956 | -1.462 | 0.19 | 24.2 | 25.6 | 26.3 | 26.8 | 25.4 | 26.7
3246.06 | -13.964 | 2.308 | 0.19 | 24.2 | 25.5 | 26.3 | 26.8 | 25.3 | 26.6
3247.06 | -13.866 | 12.605 | 0.19 | 24.1 | 25.5 | 26.3 | 26.8 | 25.3 | 26.6
3248.06 | -13.826 | 11.87 | 0.19 | 24.1 | 25.5 | 26.3 | 26.8 | 25.3 | 26.6
3249.06 | -13.867 | 6.574 | 0.19 | 24.2 | 25.5 | 26.3 | 26.7 | 25.3 | 26.6
3250.06 | -13.873 | 0.781 | 0.189 | 24.2 | 25.5 | 26.3 | 26.7 | 25.3 | 26.5
3251.06 | -14.053 | -0.855 | 0.189 | 24.1 | 25.5 | 26.3 | 26.7 | 25.3 | 26.5
3252.06 | -13.968 | 2.896 | 0.189 | 24.1 | 25.5 | 26.2 | 26.7 | 25.2 | 26.5
3253.06 | -13.977 | 2.032 | 0.189 | 24.1 | 25.5 | 26.2 | 26.7 | 25.3 | 26.5
3254.06 | -13.95 | 6.997 | 0.188 | 24.1 | 25.5 | 26.2 | 26.7 | 25.3 | 26.5
3255.06 | -13.898 | 3.65 | 0.188 | 24.1 | 25.5 | 26.2 | 26.7 | 25.2 | 26.5
3256.06 | -13.875 | 5.599 | 0.188 | 24.1 | 25.5 | 26.2 | 26.7 | 25.2 | 26.5
3257.06 | -13.908 | -0.598 | 0.188 | 24.1 | 25.5 | 26.2 | 26.6 | 25.2 | 26.4
3258.06 | -13.896 | -5.599 | 0.188 | 24.1 | 25.5 | 26.2 | 26.6 | 25.2 | 26.4
3259.06 | -13.965 | -2.326 | 0.187 | 24 | 25.5 | 26.2 | 26.7 | 25.1 | 26.4
3260.06 | -13.947 | -0.193 | 0.187 | 24 | 25.5 | 26.2 | 26.6 | 25.1 | 26.3
3261.06 | -13.929 | 1.535 | 0.187 | 24.1 | 25.5 | 26.2 | 26.6 | 25.1 | 26.3
3262.06 | -13.977 | 2.344 | 0.187 | 24.1 | 25.5 | 26.1 | 26.6 | 25.1 | 26.3
3263.06 | -13.904 | -4.882 | 0.187 | 24.1 | 25.5 | 26.1 | 26.5 | 25.1 | 26.4
3264.06 | -14.023 | 0.377 | 0.186 | 24.1 | 25.5 | 26.1 | 26.5 | 25.1 | 26.4
3265.06 | -13.941 | 0.027 | 0.186 | 24.1 | 25.5 | 26.1 | 26.6 | 25.1 | 26.4
3266.06 | -13.898 | -0.359 | 0.186 | 24.1 | 25.5 | 26.1 | 26.6 | 25.2 | 26.4
3267.06 | -14.005 | 1.664 | 0.186 | 24.1 | 25.4 | 26.1 | 26.5 | 25.2 | 26.3
3268.06 | -13.996 | 2.069 | 0.186 | 24.1 | 25.4 | 26.1 | 26.4 | 25.2 | 26.3
3269.06 | -14.027 | 6.022 | 0.185 | 24.1 | 25.4 | 26 | 26.5 | 25.1 | 26.3
3270.06 | -13.947 | 2.069 | 0.185 | 24 | 25.3 | 26 | 26.4 | 25.1 | 26.2
3271.06 | -13.924 | 4.385 | 0.185 | 24 | 25.3 | 26.1 | 26.5 | 25.1 | 26.2
3272.06 | -13.872 | 5.434 | 0.185 | 24 | 25.3 | 26.1 | 26.5 | 25.1 | 26.3
3273.06 | -13.9 | 1.48 | 0.184 | 24 | 25.3 | 26 | 26.6 | 25.1 | 26.3
3274.06 | -13.914 | 2.455 | 0.184 | 24 | 25.3 | 26 | 26.6 | 25.2 | 26.4
3275.06 | -13.808 | -6.261 | 0.184 | 24 | 25.3 | 26 | 26.6 | 25.1 | 26.3
3276.06 | -13.889 | 2.013 | 0.184 | 24 | 25.3 | 26 | 26.6 | 25 | 26.2
3277.06 | -13.971 | -0.175 | 0.184 | 23.9 | 25.3 | 26 | 26.5 | 25 | 26.2
3278.06 | -13.975 | 1.094 | 0.184 | 23.9 | 25.3 | 26 | 26.5 | 25 | 26.2
3279.06 | -13.848 | -0.947 | 0.183 | 23.9 | 25.2 | 26 | 26.5 | 25 | 26.3
3280.06 | -13.891 | 3.926 | 0.183 | 23.9 | 25.2 | 26 | 26.6 | 25 | 26.3
3281.06 | -13.959 | -2.86 | 0.183 | 23.9 | 25.2 | 26 | 26.6 | 25 | 26.3
3282.06 | -13.865 | 4.845 | 0.183 | 23.9 | 25.2 | 25.9 | 26.5 | 25 | 26.3
3283.06 | -13.91 | 1.351 | 0.183 | 23.9 | 25.3 | 25.9 | 26.5 | 25 | 26.2
3284.06 | -13.943 | 1.333 | 0.182 | 24 | 25.2 | 25.9 | 26.5 | 25 | 26.2
3285.06 | -14.032 | 0.285 | 0.182 | 23.9 | 25.2 | 25.9 | 26.3 | 25 | 26.2
3286.06 | -13.858 | 1.535 | 0.182 | 23.9 | 25.2 | 25.9 | 26.3 | 25 | 26.2
3287.06 | -13.892 | 1.296 | 0.182 | 23.9 | 25.2 | 25.8 | 26.3 | 25 | 26.2
3288.06 | -13.997 | 10.546 | 0.182 | 23.9 | 25.2 | 25.8 | 26.3 | 25 | 26.2
3289.06 | -13.955 | 1.351 | 0.181 | 23.9 | 25.2 | 25.8 | 26.3 | 25 | 26.2
3290.06 | -13.941 | 1.168 | 0.181 | 23.9 | 25.2 | 25.8 | 26.4 | 25 | 26.2
3291.06 | -13.879 | 4.312 | 0.181 | 23.8 | 25.2 | 25.8 | 26.3 | 24.9 | 26.1
3292.06 | -13.864 | -1.094 | 0.181 | 23.8 | 25.2 | 25.7 | 26.2 | 24.9 | 26.1
3293.06 | -13.866 | -3.577 | 0.181 | 23.9 | 25.2 | 25.8 | 26.2 | 24.9 | 26.2
3294.06 | -14.004 | 2.069 | 0.18 | 23.8 | 25.2 | 25.8 | 26.3 | 24.9 | 26.2
3295.06 | -13.989 | 3.889 | 0.18 | 23.8 | 25.1 | 25.7 | 26.3 | 24.9 | 26.1
3296.06 | -14.024 | -3.43 | 0.18 | 23.8 | 25.1 | 25.7 | 26.3 | 24.9 | 26.1
3297.06 | -13.997 | 1.039 | 0.18 | 23.8 | 25.1 | 25.8 | 26.3 | 24.9 | 26.1
3298.06 | -13.956 | 0.542 | 0.18 | 23.8 | 25.1 | 25.7 | 26.3 | 24.8 | 26
3299.06 | -13.903 | 0.064 | 0.18 | 23.8 | 25.1 | 25.7 | 26.3 | 24.8 | 26
3300.06 | -13.885 | -1.241 | 0.179 | 23.8 | 25.1 | 25.7 | 26.3 | 24.8 | 26
3301.06 | -14.004 | 3.595 | 0.179 | 23.8 | 25.1 | 25.7 | 26.3 | 24.8 | 26
3302.06 | -13.972 | -8.082 | 0.179 | 23.8 | 25.1 | 25.7 | 26.3 | 24.8 | 26
3303.06 | -13.925 | 2.841 | 0.179 | 23.8 | 25.1 | 25.7 | 26.3 | 24.8 | 26
3304.06 | -13.925 | 4.772 | 0.179 | 23.8 | 25.1 | 25.7 | 26.2 | 24.8 | 25.9
3305.06 | -13.893 | -5.746 | 0.178 | 23.7 | 25.1 | 25.7 | 26.2 | 24.8 | 25.9
3306.06 | -13.965 | -3.393 | 0.178 | 23.7 | 25.1 | 25.7 | 26.1 | 24.8 | 25.9
3307.06 | -14 | -1.775 | 0.178 | 23.7 | 25.1 | 25.7 | 26.2 | 24.7 | 25.9
3308.06 | -13.989 | 4.625 | 0.178 | 23.7 | 25.1 | 25.6 | 26.1 | 24.7 | 25.8
3309.06 | -13.959 | 1.903 | 0.178 | 23.6 | 25 | 25.6 | 26.1 | 24.7 | 25.8
3310.06 | -14.016 | -1.223 | 0.177 | 23.6 | 25 | 25.6 | 26 | 24.7 | 25.9
3311.06 | -13.938 | -1.848 | 0.177 | 23.6 | 25 | 25.5 | 26 | 24.7 | 25.9
3312.06 | -14.01 | 3.907 | 0.177 | 23.7 | 25 | 25.5 | 26.1 | 24.6 | 25.9
3313.06 | -13.92 | 3.926 | 0.177 | 23.7 | 25 | 25.6 | 26.1 | 24.6 | 25.8
3314.06 | -13.961 | 6.813 | 0.177 | 23.7 | 24.9 | 25.6 | 26.1 | 24.7 | 25.9
3315.06 | -14.032 | 2.032 | 0.176 | 23.7 | 24.9 | 25.6 | 26.1 | 24.6 | 25.9
3316.06 | -13.918 | 3.448 | 0.176 | 23.7 | 24.9 | 25.6 | 26.1 | 24.6 | 25.9
3317.06 | -13.841 | 2.013 | 0.176 | 23.7 | 24.9 | 25.6 | 26 | 24.7 | 25.9
3318.06 | -13.995 | 0.579 | 0.176 | 23.6 | 24.8 | 25.5 | 26 | 24.7 | 25.8
3319.06 | -14.039 | -1.333 | 0.176 | 23.6 | 24.8 | 25.5 | 26 | 24.7 | 25.9
3320.06 | -13.986 | 3.301 | 0.176 | 23.7 | 24.9 | 25.6 | 26 | 24.7 | 25.9
3321.06 | -13.891 | 1.535 | 0.175 | 23.7 | 24.9 | 25.6 | 26.1 | 24.7 | 25.9
3322.06 | -14.003 | 2.51 | 0.175 | 23.6 | 24.9 | 25.6 | 26 | 24.7 | 25.9
3323.06 | -13.938 | 1.609 | 0.175 | 23.6 | 24.9 | 25.6 | 26 | 24.7 | 25.9
3324.06 | -14.066 | 5.599 | 0.175 | 23.6 | 24.8 | 25.6 | 26 | 24.6 | 25.9
3325.06 | -13.899 | 6.206 | 0.175 | 23.6 | 24.8 | 25.5 | 26 | 24.5 | 25.8
3326.06 | -13.944 | 12.403 | 0.174 | 23.6 | 24.8 | 25.5 | 26 | 24.5 | 25.8
3327.06 | -13.948 | 3.264 | 0.174 | 23.6 | 24.8 | 25.4 | 26 | 24.5 | 25.7
3328.06 | -13.971 | 12.532 | 0.174 | 23.6 | 24.8 | 25.4 | 25.9 | 24.4 | 25.7
3329.06 | -13.971 | 0.34 | 0.174 | 23.6 | 24.8 | 25.5 | 25.9 | 24.5 | 25.7
3330.06 | -13.996 | -0.212 | 0.174 | 23.6 | 24.8 | 25.5 | 25.9 | 24.5 | 25.7
3331.06 | -13.991 | 1.774 | 0.174 | 23.6 | 24.8 | 25.4 | 25.8 | 24.5 | 25.7
3332.06 | -13.996 | -1.168 | 0.173 | 23.5 | 24.8 | 25.4 | 25.8 | 24.5 | 25.7
3333.06 | -13.932 | -0.8 | 0.173 | 23.5 | 24.7 | 25.4 | 25.9 | 24.5 | 25.7
3334.06 | -14.042 | -3.393 | 0.173 | 23.5 | 24.7 | 25.4 | 25.8 | 24.4 | 25.6
3335.06 | -13.882 | 8.78 | 0.173 | 23.5 | 24.7 | 25.3 | 25.8 | 24.5 | 25.7
3336.06 | -14.012 | 4.238 | 0.173 | 23.4 | 24.7 | 25.3 | 25.8 | 24.5 | 25.7
3337.06 | -13.983 | 6.702 | 0.172 | 23.5 | 24.7 | 25.4 | 25.8 | 24.5 | 25.7
3338.06 | -13.923 | 11.925 | 0.172 | 23.5 | 24.7 | 25.4 | 25.8 | 24.5 | 25.7
3339.06 | -13.988 | 3.025 | 0.172 | 23.5 | 24.7 | 25.4 | 25.8 | 24.5 | 25.7
3340.06 | -13.874 | 9.332 | 0.172 | 23.4 | 24.7 | 25.4 | 25.8 | 24.5 | 25.6
3341.06 | -14.047 | -0.046 | 0.172 | 23.4 | 24.7 | 25.3 | 25.8 | 24.5 | 25.6
3342.06 | -14.001 | 4.238 | 0.172 | 23.4 | 24.7 | 25.3 | 25.8 | 24.5 | 25.6
3343.06 | -13.953 | 13.819 | 0.171 | 23.4 | 24.7 | 25.3 | 25.8 | 24.5 | 25.5
3344.06 | -13.888 | 7.99 | 0.171 | 23.4 | 24.7 | 25.3 | 25.7 | 24.5 | 25.5
3345.06 | -14.007 | 2.841 | 0.171 | 23.4 | 24.7 | 25.2 | 25.7 | 24.4 | 25.5
3346.06 | -14.04 | 10.233 | 0.171 | 23.4 | 24.7 | 25.2 | 25.8 | 24.4 | 25.5
3347.06 | -13.926 | 3.558 | 0.171 | 23.4 | 24.7 | 25.2 | 25.8 | 24.5 | 25.5
3348.06 | -13.977 | 7.181 | 0.171 | 23.4 | 24.7 | 25.2 | 25.7 | 24.5 | 25.6
3349.06 | -14.005 | 0.34 | 0.17 | 23.3 | 24.6 | 25.2 | 25.7 | 24.5 | 25.5
3350.06 | -14.049 | 11.116 | 0.17 | 23.3 | 24.7 | 25.2 | 25.7 | 24.5 | 25.5
3351.06 | -13.924 | 6.61 | 0.17 | 23.3 | 24.7 | 25.2 | 25.6 | 24.4 | 25.5
3352.06 | -13.977 | 3.466 | 0.17 | 23.4 | 24.7 | 25.2 | 25.7 | 24.4 | 25.5
3353.06 | -13.885 | -0.064 | 0.17 | 23.4 | 24.7 | 25.2 | 25.7 | 24.4 | 25.5
3354.06 | -13.836 | -2.492 | 0.17 | 23.4 | 24.7 | 25.2 | 25.7 | 24.4 | 25.5
3355.06 | -13.937 | 3.613 | 0.169 | 23.3 | 24.6 | 25.2 | 25.7 | 24.4 | 25.5
3356.06 | -14.068 | -0.984 | 0.169 | 23.3 | 24.6 | 25.2 | 25.7 | 24.4 | 25.5
3357.06 | -13.88 | 4.827 | 0.169 | 23.4 | 24.7 | 25.2 | 25.7 | 24.4 | 25.5
3358.06 | -13.885 | 7.456 | 0.169 | 23.4 | 24.6 | 25.2 | 25.7 | 24.3 | 25.5
3359.06 | -13.927 | 9.847 | 0.169 | 23.4 | 24.6 | 25.2 | 25.7 | 24.3 | 25.4
3360.06 | -13.896 | 1.223 | 0.169 | 23.4 | 24.6 | 25.2 | 25.7 | 24.3 | 25.4
3361.06 | -14.014 | 7.879 | 0.168 | 23.3 | 24.6 | 25.1 | 25.6 | 24.3 | 25.4
3362.06 | -13.935 | 3.944 | 0.168 | 23.3 | 24.6 | 25.1 | 25.6 | 24.3 | 25.3
3363.06 | -13.866 | -0.064 | 0.168 | 23.3 | 24.5 | 25.1 | 25.6 | 24.2 | 25.3
3364.06 | -13.875 | 0.8 | 0.168 | 23.3 | 24.5 | 25.1 | 25.6 | 24.2 | 25.3
3365.06 | -14.008 | 4.533 | 0.168 | 23.3 | 24.5 | 25.1 | 25.5 | 24.2 | 25.3
3366.06 | -14.024 | 2.822 | 0.168 | 23.3 | 24.5 | 25.1 | 25.4 | 24.2 | 25.3
3367.06 | -14.019 | 1.112 | 0.167 | 23.3 | 24.5 | 25.1 | 25.4 | 24.2 | 25.3
3368.06 | -13.911 | 0.303 | 0.167 | 23.3 | 24.6 | 25.1 | 25.5 | 24.2 | 25.4
3369.06 | -14.025 | 3.668 | 0.167 | 23.3 | 24.6 | 25.1 | 25.5 | 24.2 | 25.3
3370.06 | -13.979 | 1.351 | 0.167 | 23.3 | 24.6 | 25.1 | 25.5 | 24.2 | 25.3
3371.06 | -13.864 | 7.659 | 0.167 | 23.3 | 24.5 | 25.1 | 25.5 | 24.2 | 25.4
3372.06 | -13.937 | -3.558 | 0.167 | 23.3 | 24.5 | 25.1 | 25.5 | 24.2 | 25.4
3373.06 | -13.896 | 4.441 | 0.166 | 23.3 | 24.5 | 25.1 | 25.6 | 24.2 | 25.4
3374.06 | -13.841 | 5.875 | 0.166 | 23.3 | 24.5 | 25.1 | 25.5 | 24.2 | 25.4
3375.06 | -14 | 2.436 | 0.166 | 23.3 | 24.5 | 25.1 | 25.5 | 24.2 | 25.4
3376.06 | -13.969 | -6.041 | 0.166 | 23.3 | 24.5 | 25.1 | 25.5 | 24.2 | 25.3
3377.06 | -14.012 | 3.043 | 0.166 | 23.2 | 24.5 | 25 | 25.5 | 24.2 | 25.3
3378.06 | -13.9 | -0.984 | 0.165 | 23.2 | 24.4 | 25 | 25.5 | 24.2 | 25.3
3379.06 | -14.042 | -2.639 | 0.165 | 23.2 | 24.4 | 25 | 25.4 | 24.2 | 25.3
3380.06 | -14.07 | 0.708 | 0.165 | 23.2 | 24.4 | 25 | 25.4 | 24.3 | 25.3
3381.06 | -13.952 | -4.514 | 0.165 | 23.2 | 24.4 | 25 | 25.4 | 24.3 | 25.3
3382.06 | -14.017 | 7.125 | 0.165 | 23.3 | 24.4 | 25 | 25.4 | 24.2 | 25.3
3383.06 | -14.037 | -6.795 | 0.165 | 23.2 | 24.4 | 25 | 25.3 | 24.2 | 25.2
3384.06 | -13.967 | 11.759 | 0.165 | 23.1 | 24.4 | 24.9 | 25.3 | 24.1 | 25.2
3385.06 | -13.906 | 8.67 | 0.164 | 23.1 | 24.4 | 24.9 | 25.3 | 24.1 | 25.2
3386.06 | -13.941 | 6.39 | 0.164 | 23.1 | 24.4 | 24.9 | 25.3 | 24.2 | 25.2
3387.06 | -14.028 | 5.544 | 0.164 | 23.2 | 24.4 | 25 | 25.3 | 24.2 | 25.2
3388.06 | -14.016 | 7.898 | 0.164 | 23.1 | 24.4 | 24.9 | 25.3 | 24.2 | 25.2
3389.06 | -13.889 | 1.554 | 0.164 | 23.1 | 24.4 | 24.9 | 25.3 | 24.1 | 25.1
3390.06 | -13.802 | 3.043 | 0.164 | 23.1 | 24.4 | 24.9 | 25.3 | 24.1 | 25.1
3391.06 | -14 | 8.063 | 0.163 | 23.1 | 24.3 | 24.9 | 25.3 | 24.1 | 25.2
3392.06 | -13.901 | 4.036 | 0.163 | 23.1 | 24.3 | 24.9 | 25.3 | 24.2 | 25.2
3393.06 | -13.891 | 4.422 | 0.163 | 23.2 | 24.3 | 24.9 | 25.3 | 24.2 | 25.2
3394.06 | -13.866 | 2.786 | 0.163 | 23.1 | 24.3 | 24.8 | 25.3 | 24.2 | 25.2
3395.06 | -13.851 | 0.597 | 0.163 | 23.1 | 24.3 | 24.8 | 25.2 | 24.1 | 25.2
3396.06 | -13.941 | 3.098 | 0.163 | 23.1 | 24.3 | 24.8 | 25.2 | 24.1 | 25.1
3397.06 | -13.9 | 4.643 | 0.163 | 23.1 | 24.3 | 24.8 | 25.2 | 24.1 | 25
3398.06 | -13.845 | 10.178 | 0.162 | 23.1 | 24.2 | 24.8 | 25.2 | 24.1 | 25
3399.06 | -13.995 | 10.601 | 0.162 | 23.1 | 24.2 | 24.8 | 25.2 | 24.1 | 25
3400.06 | -13.96 | 6.114 | 0.162 | 23.1 | 24.3 | 24.8 | 25.2 | 24 | 25.1
3401.06 | -13.846 | -0.984 | 0.162 | 23.1 | 24.3 | 24.8 | 25.2 | 24 | 25.1
3402.06 | -14.006 | 9.81 | 0.162 | 23.1 | 24.3 | 24.7 | 25.2 | 24 | 25.1
3403.06 | -14.039 | 1.682 | 0.162 | 23.1 | 24.3 | 24.7 | 25.2 | 24.1 | 25.1
3404.06 | -14.072 | 1.738 | 0.162 | 23.1 | 24.3 | 24.7 | 25.2 | 24 | 25.1
3405.06 | -13.866 | 5.489 | 0.161 | 23.1 | 24.3 | 24.7 | 25.2 | 24 | 25.1
3406.06 | -13.979 | 2.142 | 0.161 | 23.1 | 24.2 | 24.7 | 25.2 | 24 | 25.1
3407.06 | -13.912 | 3.613 | 0.161 | 23.1 | 24.2 | 24.7 | 25.2 | 24 | 25.1
3408.06 | -13.806 | 9.038 | 0.161 | 23.1 | 24.2 | 24.7 | 25.2 | 24 | 25.1
3409.06 | -13.973 | 2.749 | 0.161 | 23 | 24.2 | 24.7 | 25.2 | 24 | 25
3410.06 | -14.006 | -3.264 | 0.161 | 23 | 24.2 | 24.7 | 25.2 | 23.9 | 25
3411.06 | -14.009 | 6.794 | 0.16 | 23 | 24.1 | 24.7 | 25.2 | 24 | 25
3412.06 | -13.867 | 5.397 | 0.16 | 23 | 24.1 | 24.7 | 25.2 | 24 | 25
3413.06 | -13.995 | 1.811 | 0.16 | 23 | 24.1 | 24.6 | 25.1 | 24 | 25
3414.06 | -13.845 | -0.267 | 0.16 | 23 | 24.1 | 24.6 | 25 | 24 | 24.9
3415.06 | -13.859 | 3.999 | 0.16 | 23 | 24.1 | 24.6 | 25 | 24 | 24.9
3416.06 | -13.942 | -0.469 | 0.16 | 22.9 | 24 | 24.6 | 25 | 23.9 | 24.9
3417.06 | -13.872 | 3.779 | 0.159 | 22.9 | 24.1 | 24.6 | 25 | 23.9 | 24.9
3418.06 | -14.02 | 4.68 | 0.159 | 23 | 24.1 | 24.7 | 25.1 | 24 | 25
3419.06 | -14.048 | 8.1 | 0.159 | 22.9 | 24.1 | 24.7 | 25.1 | 24 | 25
3420.06 | -14.034 | 5.378 | 0.159 | 22.9 | 24.1 | 24.7 | 25.1 | 23.9 | 25
3421.06 | -13.849 | 3.889 | 0.159 | 22.9 | 24 | 24.7 | 25 | 23.9 | 24.9
3422.06 | -13.893 | 6.077 | 0.159 | 22.9 | 24 | 24.6 | 25 | 23.9 | 24.9
3423.06 | -13.926 | -2.896 | 0.159 | 22.9 | 24.1 | 24.6 | 25 | 23.9 | 24.9
3424.06 | -13.889 | 1.425 | 0.158 | 22.8 | 24 | 24.6 | 25 | 23.9 | 24.9
3425.06 | -13.923 | 7.199 | 0.158 | 22.9 | 24 | 24.6 | 25 | 23.9 | 24.9
3426.06 | -13.926 | 4.441 | 0.158 | 22.9 | 24 | 24.6 | 25 | 23.9 | 24.9
3427.06 | -13.897 | 6.298 | 0.158 | 22.9 | 24 | 24.6 | 25 | 23.9 | 24.9
3428.06 | -13.916 | 1.977 | 0.158 | 22.9 | 24 | 24.6 | 25 | 23.9 | 24.9
3429.06 | -13.859 | 3.172 | 0.158 | 22.9 | 24 | 24.6 | 25.1 | 23.9 | 24.9
3430.06 | -13.972 | 7.015 | 0.158 | 22.9 | 24 | 24.6 | 25 | 23.9 | 24.9
3431.06 | -13.913 | 6.702 | 0.157 | 22.9 | 23.9 | 24.6 | 25 | 23.8 | 24.9
3432.06 | -13.968 | -0.966 | 0.157 | 22.9 | 23.9 | 24.5 | 24.9 | 23.8 | 24.9
3433.06 | -14.038 | -0.763 | 0.157 | 22.9 | 24 | 24.6 | 24.9 | 23.8 | 24.8
3434.06 | -13.88 | 2.657 | 0.157 | 22.9 | 23.9 | 24.5 | 24.8 | 23.8 | 24.8
3435.06 | -13.904 | 5.176 | 0.157 | 22.9 | 23.9 | 24.5 | 24.9 | 23.7 | 24.8
3436.06 | -14.031 | 6.776 | 0.156 | 22.9 | 23.9 | 24.5 | 24.8 | 23.7 | 24.8
3437.06 | -14.006 | 0.818 | 0.156 | 22.9 | 23.9 | 24.5 | 24.8 | 23.7 | 24.8
3438.06 | -13.92 | 8.633 | 0.156 | 22.8 | 23.9 | 24.5 | 24.8 | 23.7 | 24.7
3439.06 | -13.919 | 5.489 | 0.156 | 22.8 | 23.9 | 24.5 | 24.8 | 23.7 | 24.7
3440.06 | -13.984 | 6.408 | 0.156 | 22.8 | 23.9 | 24.5 | 24.8 | 23.7 | 24.7
3441.06 | -14 | 6.96 | 0.156 | 22.8 | 23.9 | 24.5 | 24.8 | 23.7 | 24.7
3442.06 | -13.883 | 10.969 | 0.156 | 22.8 | 23.9 | 24.5 | 24.8 | 23.7 | 24.7
3443.06 | -14.018 | -1.278 | 0.155 | 22.8 | 23.9 | 24.4 | 24.9 | 23.7 | 24.7
3444.06 | -13.903 | 14.848 | 0.155 | 22.8 | 23.9 | 24.4 | 24.9 | 23.7 | 24.7
3445.06 | -14.05 | 8.137 | 0.155 | 22.8 | 23.9 | 24.4 | 24.9 | 23.7 | 24.7
3446.06 | -14.016 | 6.647 | 0.155 | 22.8 | 23.9 | 24.4 | 24.9 | 23.8 | 24.7
3447.06 | -13.859 | 4.68 | 0.155 | 22.8 | 23.8 | 24.4 | 24.9 | 23.7 | 24.7
3448.06 | -13.874 | 7.824 | 0.155 | 22.8 | 23.8 | 24.4 | 24.9 | 23.7 | 24.7
3449.06 | -13.96 | 3.595 | 0.155 | 22.8 | 23.8 | 24.4 | 24.8 | 23.7 | 24.7
3450.06 | -13.977 | 0.524 | 0.154 | 22.8 | 23.8 | 24.3 | 24.8 | 23.7 | 24.7
3451.06 | -14.044 | 3.319 | 0.154 | 22.7 | 23.8 | 24.3 | 24.8 | 23.7 | 24.7
3452.06 | -13.911 | 0.469 | 0.154 | 22.7 | 23.8 | 24.3 | 24.8 | 23.7 | 24.7
3453.06 | -13.913 | 4.569 | 0.154 | 22.7 | 23.8 | 24.3 | 24.8 | 23.7 | 24.7
3454.06 | -13.981 | -3.135 | 0.154 | 22.7 | 23.8 | 24.3 | 24.8 | 23.7 | 24.7
3455.06 | -13.964 | 4.735 | 0.154 | 22.7 | 23.8 | 24.3 | 24.7 | 23.6 | 24.6
3456.06 | -14.013 | -7.677 | 0.154 | 22.7 | 23.8 | 24.3 | 24.7 | 23.6 | 24.6
3457.06 | -14.029 | 1.296 | 0.153 | 22.7 | 23.7 | 24.3 | 24.7 | 23.6 | 24.6
3458.06 | -13.875 | 1.572 | 0.153 | 22.6 | 23.7 | 24.3 | 24.7 | 23.6 | 24.6
3459.06 | -13.88 | -1.664 | 0.153 | 22.6 | 23.7 | 24.3 | 24.7 | 23.6 | 24.6
3460.06 | -13.987 | 4.919 | 0.153 | 22.6 | 23.7 | 24.3 | 24.7 | 23.6 | 24.6
3461.06 | -13.899 | 4.477 | 0.153 | 22.7 | 23.7 | 24.3 | 24.6 | 23.5 | 24.6
3462.06 | -13.987 | 4.698 | 0.153 | 22.7 | 23.7 | 24.3 | 24.6 | 23.5 | 24.5
3463.06 | -14.045 | 7.934 | 0.152 | 22.6 | 23.7 | 24.2 | 24.5 | 23.5 | 24.5
3464.06 | -13.942 | -0.414 | 0.152 | 22.6 | 23.7 | 24.2 | 24.5 | 23.5 | 24.5
3465.06 | -13.891 | 4.091 | 0.152 | 22.6 | 23.7 | 24.2 | 24.6 | 23.5 | 24.5
3466.06 | -13.899 | 3.963 | 0.152 | 22.6 | 23.8 | 24.2 | 24.6 | 23.5 | 24.5
3467.06 | -13.877 | 1.921 | 0.152 | 22.6 | 23.7 | 24.2 | 24.6 | 23.5 | 24.5
3468.06 | -13.93 | 12.752 | 0.152 | 22.6 | 23.7 | 24.2 | 24.6 | 23.6 | 24.5
3469.06 | -14.012 | 5.507 | 0.152 | 22.6 | 23.7 | 24.2 | 24.6 | 23.6 | 24.5
3470.06 | -13.941 | 8.026 | 0.151 | 22.6 | 23.7 | 24.2 | 24.6 | 23.6 | 24.5
3471.06 | -13.916 | 18.508 | 0.151 | 22.6 | 23.7 | 24.2 | 24.6 | 23.6 | 24.5
3472.06 | -13.966 | 1.921 | 0.151 | 22.6 | 23.6 | 24.2 | 24.6 | 23.6 | 24.5
3473.06 | -13.969 | 16.687 | 0.151 | 22.6 | 23.6 | 24.2 | 24.6 | 23.6 | 24.5
3474.06 | -13.905 | 3.632 | 0.151 | 22.6 | 23.6 | 24.2 | 24.5 | 23.5 | 24.5
3475.06 | -13.969 | 14.628 | 0.151 | 22.5 | 23.6 | 24.1 | 24.5 | 23.5 | 24.5
3476.06 | -13.848 | 4.974 | 0.151 | 22.5 | 23.7 | 24.1 | 24.5 | 23.5 | 24.4
3477.06 | -14.066 | 4.992 | 0.15 | 22.5 | 23.6 | 24.1 | 24.5 | 23.5 | 24.4
3478.06 | -13.885 | 3.135 | 0.15 | 22.5 | 23.6 | 24.1 | 24.5 | 23.5 | 24.4
3479.06 | -14.037 | 5.801 | 0.15 | 22.6 | 23.6 | 24.1 | 24.5 | 23.5 | 24.4
3480.06 | -14.049 | 4.588 | 0.15 | 22.6 | 23.6 | 24.1 | 24.5 | 23.4 | 24.4
3481.06 | -13.917 | 3.815 | 0.15 | 22.5 | 23.6 | 24.1 | 24.4 | 23.4 | 24.3
3482.06 | -14.014 | 3.062 | 0.15 | 22.5 | 23.6 | 24.1 | 24.5 | 23.4 | 24.3
3483.06 | -13.947 | 0.101 | 0.15 | 22.5 | 23.6 | 24 | 24.5 | 23.4 | 24.3
3484.06 | -14.032 | 0.837 | 0.15 | 22.5 | 23.5 | 24 | 24.5 | 23.4 | 24.3
3485.06 | -13.903 | 6.997 | 0.149 | 22.5 | 23.5 | 24 | 24.5 | 23.5 | 24.4
3486.06 | -13.943 | -2.565 | 0.149 | 22.5 | 23.6 | 24 | 24.5 | 23.5 | 24.4
3487.06 | -13.983 | -4.183 | 0.149 | 22.5 | 23.6 | 24 | 24.5 | 23.5 | 24.4
3488.06 | -13.94 | 7.07 | 0.149 | 22.5 | 23.5 | 24 | 24.4 | 23.4 | 24.4
3489.06 | -14.025 | -2.326 | 0.149 | 22.5 | 23.5 | 24 | 24.4 | 23.5 | 24.3
3490.06 | -14.011 | 7.144 | 0.149 | 22.4 | 23.6 | 24 | 24.4 | 23.4 | 24.3
3491.06 | -13.942 | -4.404 | 0.149 | 22.5 | 23.5 | 24 | 24.4 | 23.4 | 24.3
3492.06 | -13.998 | 8.137 | 0.148 | 22.5 | 23.5 | 24 | 24.4 | 23.4 | 24.2
3493.06 | -14.037 | 6.206 | 0.148 | 22.4 | 23.5 | 24 | 24.4 | 23.4 | 24.2
3494.06 | -13.988 | -2.216 | 0.148 | 22.4 | 23.5 | 24 | 24.4 | 23.4 | 24.2
3495.06 | -13.941 | -5.213 | 0.148 | 22.4 | 23.5 | 24 | 24.4 | 23.4 | 24.3
3496.06 | -14.063 | 2.179 | 0.148 | 22.4 | 23.5 | 24 | 24.5 | 23.3 | 24.3
3497.06 | -13.903 | 5.397 | 0.148 | 22.4 | 23.5 | 24 | 24.4 | 23.3 | 24.2
3498.06 | -13.954 | 7.089 | 0.148 | 22.4 | 23.5 | 24 | 24.4 | 23.3 | 24.2
3499.06 | -13.953 | 3.301 | 0.147 | 22.4 | 23.5 | 24 | 24.4 | 23.3 | 24.3
3500.06 | -13.985 | 1.94 | 0.147 | 22.4 | 23.5 | 23.9 | 24.3 | 23.3 | 24.2
3501.06 | -13.997 | 6.059 | 0.147 | 22.4 | 23.5 | 23.9 | 24.3 | 23.3 | 24.2
3502.06 | -13.954 | 0.414 | 0.147 | 22.4 | 23.5 | 23.9 | 24.4 | 23.3 | 24.2
3503.06 | -13.867 | 8.486 | 0.147 | 22.3 | 23.5 | 24 | 24.3 | 23.3 | 24.3
3504.06 | -13.97 | 6.427 | 0.147 | 22.3 | 23.5 | 23.9 | 24.3 | 23.3 | 24.3
3505.06 | -13.951 | 5.195 | 0.147 | 22.3 | 23.5 | 23.9 | 24.3 | 23.2 | 24.3
3506.06 | -13.921 | 3.374 | 0.146 | 22.3 | 23.4 | 23.9 | 24.3 | 23.2 | 24.3
3507.06 | -13.936 | 8.652 | 0.146 | 22.4 | 23.4 | 23.9 | 24.3 | 23.2 | 24.3
3508.06 | -13.887 | 14.058 | 0.146 | 22.4 | 23.4 | 23.9 | 24.3 | 23.2 | 24.2
3509.06 | -13.96 | 11.961 | 0.146 | 22.4 | 23.4 | 23.9 | 24.3 | 23.2 | 24.2
3510.06 | -13.975 | 8.744 | 0.146 | 22.3 | 23.4 | 23.9 | 24.3 | 23.2 | 24.2
3511.06 | -13.886 | 1.204 | 0.146 | 22.4 | 23.5 | 23.9 | 24.3 | 23.2 | 24.1
3512.06 | -14.06 | 8.229 | 0.146 | 22.3 | 23.5 | 23.9 | 24.2 | 23.2 | 24.1
3513.06 | -13.929 | 2.878 | 0.146 | 22.3 | 23.4 | 23.9 | 24.2 | 23.2 | 24.1
3514.06 | -13.863 | 11.189 | 0.145 | 22.3 | 23.4 | 23.9 | 24.3 | 23.2 | 24.1
3515.06 | -13.934 | 0.027 | 0.145 | 22.3 | 23.4 | 23.8 | 24.3 | 23.2 | 24.1
3516.06 | -13.992 | 1.37 | 0.145 | 22.3 | 23.4 | 23.8 | 24.3 | 23.2 | 24.1
3517.06 | -13.915 | 8.652 | 0.145 | 22.3 | 23.3 | 23.8 | 24.3 | 23.2 | 24.1
3518.06 | -13.912 | 2.878 | 0.145 | 22.3 | 23.3 | 23.8 | 24.2 | 23.2 | 24.1
3519.06 | -14.034 | 7.456 | 0.145 | 22.3 | 23.3 | 23.8 | 24.2 | 23.2 | 24.2
3520.06 | -13.907 | 5.25 | 0.145 | 22.3 | 23.3 | 23.8 | 24.2 | 23.2 | 24.1
3521.06 | -14.001 | 12.237 | 0.145 | 22.3 | 23.3 | 23.8 | 24.2 | 23.2 | 24.1
3522.06 | -13.879 | 0.837 | 0.144 | 22.3 | 23.3 | 23.8 | 24.2 | 23.2 | 24.1
3523.06 | -13.949 | 11.41 | 0.144 | 22.2 | 23.3 | 23.8 | 24.2 | 23.2 | 24.1
3524.06 | -13.881 | 6.574 | 0.144 | 22.2 | 23.3 | 23.7 | 24.2 | 23.2 | 24.1
3525.06 | -13.891 | 2.142 | 0.144 | 22.2 | 23.3 | 23.7 | 24.2 | 23.2 | 24.1
3526.06 | -14.014 | 11.502 | 0.144 | 22.2 | 23.3 | 23.7 | 24.1 | 23.2 | 24.1
3527.06 | -13.861 | 3.319 | 0.144 | 22.2 | 23.3 | 23.7 | 24.1 | 23.2 | 24.1
3528.06 | -13.885 | 3.558 | 0.144 | 22.2 | 23.2 | 23.7 | 24.1 | 23.2 | 24.1
3529.06 | -13.986 | 1.535 | 0.144 | 22.2 | 23.3 | 23.7 | 24.1 | 23.2 | 24.1
3530.06 | -14.031 | -1.407 | 0.143 | 22.3 | 23.2 | 23.7 | 24.1 | 23.2 | 24.1
3531.06 | -13.905 | -1.922 | 0.143 | 22.2 | 23.2 | 23.7 | 24.1 | 23.1 | 24.1
3532.06 | -13.9 | 5.158 | 0.143 | 22.2 | 23.2 | 23.7 | 24.1 | 23.1 | 24.1
3533.06 | -14.03 | 8.045 | 0.143 | 22.2 | 23.3 | 23.7 | 24.1 | 23.1 | 24
3534.06 | -14.039 | 9.847 | 0.143 | 22.3 | 23.2 | 23.7 | 24.1 | 23.1 | 24
3535.06 | -14.012 | 6.04 | 0.143 | 22.3 | 23.2 | 23.7 | 24.1 | 23.1 | 24
3536.06 | -14.032 | 11.391 | 0.143 | 22.2 | 23.2 | 23.7 | 24.1 | 23.1 | 24
3537.06 | -14.063 | 5.36 | 0.143 | 22.2 | 23.2 | 23.7 | 24 | 23.1 | 24
3538.06 | -13.936 | 3.466 | 0.142 | 22.2 | 23.2 | 23.7 | 24 | 23 | 24
3539.06 | -13.896 | 12.973 | 0.142 | 22.2 | 23.2 | 23.7 | 24 | 23 | 24
3540.06 | -13.826 | 6.261 | 0.142 | 22.2 | 23.2 | 23.7 | 24 | 23 | 23.9
3541.06 | -14.031 | 1.057 | 0.142 | 22.2 | 23.2 | 23.7 | 24 | 23 | 24
3542.06 | -13.892 | 0.726 | 0.142 | 22.2 | 23.2 | 23.6 | 24 | 23.1 | 23.9
3543.06 | -13.936 | 8.302 | 0.142 | 22.2 | 23.2 | 23.6 | 24.1 | 23.1 | 24
3544.06 | -13.939 | 0.064 | 0.142 | 22.2 | 23.2 | 23.7 | 24.1 | 23.1 | 23.9
3545.06 | -13.919 | -0.193 | 0.141 | 22.2 | 23.2 | 23.7 | 24 | 23.1 | 23.9
3546.06 | -13.991 | 1.388 | 0.141 | 22.2 | 23.2 | 23.7 | 24 | 23 | 23.9
3547.06 | -14.007 | 7.383 | 0.141 | 22.2 | 23.2 | 23.6 | 24 | 23 | 23.9
3548.06 | -14.002 | 0.211 | 0.141 | 22.2 | 23.2 | 23.6 | 23.9 | 23 | 23.9
3549.06 | -13.945 | 3.411 | 0.141 | 22.2 | 23.2 | 23.6 | 24 | 23 | 23.9
3550.06 | -13.948 | 4.827 | 0.141 | 22.2 | 23.2 | 23.6 | 24 | 23 | 23.9
3551.06 | -14.005 | -0.69 | 0.141 | 22.2 | 23.2 | 23.6 | 24 | 23 | 23.9
3552.06 | -13.896 | 10.895 | 0.141 | 22.1 | 23.2 | 23.6 | 24 | 23 | 23.8
3553.06 | -13.928 | 6.427 | 0.14 | 22.1 | 23.2 | 23.6 | 24 | 23 | 23.9
3554.06 | -13.97 | 2.05 | 0.14 | 22.1 | 23.2 | 23.5 | 24 | 22.9 | 23.9
3555.06 | -13.914 | 1.48 | 0.14 | 22.1 | 23.1 | 23.6 | 23.9 | 22.9 | 23.9
3556.06 | -14.019 | 7.052 | 0.14 | 22.1 | 23.1 | 23.6 | 23.9 | 23 | 23.9
3557.06 | -14.009 | 7.861 | 0.14 | 22.1 | 23.1 | 23.6 | 23.9 | 23 | 23.9
3558.06 | -14.002 | 9.406 | 0.14 | 22.1 | 23.1 | 23.5 | 23.9 | 22.9 | 23.9
3559.06 | -14.054 | 1.168 | 0.14 | 22.1 | 23.1 | 23.5 | 23.9 | 22.9 | 23.8
3560.06 | -13.925 | 6.978 | 0.14 | 22.1 | 23.1 | 23.5 | 23.9 | 23 | 23.8
3561.06 | -13.962 | 1.039 | 0.139 | 22.1 | 23.1 | 23.5 | 23.9 | 23 | 23.8
3562.06 | -13.975 | 5.838 | 0.139 | 22.1 | 23 | 23.5 | 23.9 | 23 | 23.8
3563.06 | -13.989 | 3.264 | 0.139 | 22 | 23 | 23.5 | 23.8 | 22.9 | 23.8
3564.06 | -13.946 | 9.571 | 0.139 | 22 | 23 | 23.5 | 23.8 | 22.9 | 23.8
3565.06 | -14.03 | 5.213 | 0.139 | 22 | 23 | 23.5 | 23.8 | 22.9 | 23.8
3566.06 | -13.98 | 4.882 | 0.139 | 22.1 | 23 | 23.4 | 23.8 | 22.9 | 23.8
3567.06 | -13.844 | 0.414 | 0.139 | 22 | 23 | 23.5 | 23.8 | 22.9 | 23.7
3568.06 | -14.014 | 2.216 | 0.139 | 22 | 23 | 23.4 | 23.8 | 22.9 | 23.7
3569.06 | -13.943 | 1.83 | 0.138 | 22 | 23 | 23.4 | 23.8 | 22.9 | 23.8
3570.06 | -14.055 | 6.151 | 0.138 | 22 | 23 | 23.4 | 23.8 | 22.9 | 23.7
3571.06 | -14.055 | -0.248 | 0.138 | 22 | 23 | 23.4 | 23.8 | 22.9 | 23.7
3572.06 | -13.888 | 2.547 | 0.138 | 22 | 23 | 23.4 | 23.8 | 22.9 | 23.7
3573.06 | -13.897 | -1.168 | 0.138 | 22 | 23 | 23.4 | 23.8 | 22.9 | 23.7
3574.06 | -13.873 | 1.315 | 0.138 | 22 | 23 | 23.4 | 23.8 | 22.9 | 23.7
3575.06 | -13.983 | 7.99 | 0.138 | 22 | 23 | 23.4 | 23.7 | 22.8 | 23.7
3576.06 | -13.906 | 8.872 | 0.138 | 22 | 23 | 23.4 | 23.7 | 22.8 | 23.6
3577.06 | -13.936 | -3.356 | 0.138 | 22 | 23 | 23.4 | 23.7 | 22.8 | 23.7
3578.06 | -13.981 | 0.91 | 0.137 | 22 | 23 | 23.3 | 23.7 | 22.8 | 23.7
3579.06 | -14.026 | 3.006 | 0.137 | 22 | 23 | 23.3 | 23.8 | 22.8 | 23.7
3580.06 | -14.03 | 0.91 | 0.137 | 22 | 23 | 23.3 | 23.8 | 22.8 | 23.7
3581.06 | -13.954 | 7.548 | 0.137 | 22 | 23 | 23.3 | 23.7 | 22.8 | 23.6
3582.06 | -13.948 | 4.275 | 0.137 | 22 | 23 | 23.3 | 23.8 | 22.8 | 23.7
3583.06 | -14 | 1.866 | 0.137 | 22 | 23 | 23.3 | 23.8 | 22.8 | 23.7
3584.06 | -13.923 | 2.731 | 0.137 | 22 | 23 | 23.3 | 23.8 | 22.8 | 23.6
3585.06 | -14.006 | 3.117 | 0.137 | 22 | 23 | 23.3 | 23.7 | 22.8 | 23.6
3586.06 | -13.862 | 9.479 | 0.137 | 21.9 | 22.9 | 23.3 | 23.7 | 22.8 | 23.6
3587.06 | -13.89 | -0.929 | 0.136 | 21.9 | 22.9 | 23.3 | 23.6 | 22.8 | 23.6
3588.06 | -14 | 7.217 | 0.136 | 21.9 | 22.9 | 23.3 | 23.6 | 22.8 | 23.6
3589.06 | -13.913 | 1.278 | 0.136 | 21.9 | 22.9 | 23.3 | 23.6 | 22.8 | 23.6
3590.06 | -14.065 | 1.499 | 0.136 | 21.9 | 22.9 | 23.3 | 23.5 | 22.8 | 23.5
3591.06 | -14.037 | -1.094 | 0.136 | 21.9 | 22.9 | 23.3 | 23.6 | 22.8 | 23.6
3592.06 | -14.028 | -5.176 | 0.136 | 21.9 | 22.9 | 23.3 | 23.5 | 22.7 | 23.5
3593.06 | -13.881 | -0.156 | 0.136 | 21.9 | 22.9 | 23.2 | 23.6 | 22.7 | 23.5
3594.06 | -13.929 | 2.455 | 0.136 | 21.9 | 22.9 | 23.2 | 23.6 | 22.7 | 23.5
3595.06 | -13.896 | 7.181 | 0.135 | 21.9 | 22.8 | 23.2 | 23.5 | 22.7 | 23.5
3596.06 | -14.054 | 3.503 | 0.135 | 21.9 | 22.8 | 23.3 | 23.5 | 22.7 | 23.5
3597.06 | -13.997 | -1.701 | 0.135 | 21.8 | 22.8 | 23.2 | 23.5 | 22.7 | 23.5
3598.06 | -13.873 | -2.381 | 0.135 | 21.8 | 22.8 | 23.2 | 23.5 | 22.7 | 23.5
3599.06 | -13.908 | -0.892 | 0.135 | 21.8 | 22.8 | 23.2 | 23.5 | 22.7 | 23.5
3600.06 | -13.948 | 4.9 | 0.135 | 21.8 | 22.8 | 23.2 | 23.5 | 22.7 | 23.5
3601.06 | -13.924 | 5.323 | 0.135 | 21.9 | 22.8 | 23.2 | 23.5 | 22.7 | 23.5
3602.06 | -13.891 | -0.23 | 0.135 | 21.8 | 22.8 | 23.2 | 23.5 | 22.7 | 23.5
3603.06 | -13.93 | 3.54 | 0.135 | 21.9 | 22.8 | 23.2 | 23.5 | 22.7 | 23.5
3604.06 | -13.913 | 1.112 | 0.134 | 21.9 | 22.8 | 23.1 | 23.5 | 22.7 | 23.5
3605.06 | -13.859 | 8.1 | 0.134 | 21.8 | 22.8 | 23.1 | 23.5 | 22.7 | 23.5
3606.06 | -13.952 | 6.151 | 0.134 | 21.8 | 22.8 | 23.1 | 23.5 | 22.7 | 23.5
3607.06 | -14.03 | 12.936 | 0.134 | 21.8 | 22.8 | 23.1 | 23.5 | 22.7 | 23.5
3608.06 | -13.828 | 7.842 | 0.134 | 21.8 | 22.8 | 23.2 | 23.6 | 22.7 | 23.5
3609.06 | -13.985 | 5.066 | 0.134 | 21.8 | 22.8 | 23.1 | 23.5 | 22.7 | 23.5
3610.06 | -14.043 | 3.668 | 0.134 | 21.8 | 22.7 | 23.1 | 23.5 | 22.6 | 23.4
3611.06 | -13.927 | 7.659 | 0.134 | 21.8 | 22.8 | 23.1 | 23.5 | 22.6 | 23.4
3612.06 | -13.921 | -2.087 | 0.133 | 21.8 | 22.8 | 23.1 | 23.5 | 22.6 | 23.4
3613.06 | -13.962 | 9.203 | 0.133 | 21.8 | 22.7 | 23.1 | 23.5 | 22.6 | 23.4
3614.06 | -14.016 | 2.4 | 0.133 | 21.8 | 22.7 | 23.1 | 23.5 | 22.6 | 23.4
3615.06 | -13.879 | 5.066 | 0.133 | 21.8 | 22.7 | 23.1 | 23.4 | 22.6 | 23.4
3616.06 | -13.87 | 2.896 | 0.133 | 21.8 | 22.7 | 23.1 | 23.5 | 22.6 | 23.4
3617.06 | -13.91 | -1.002 | 0.133 | 21.8 | 22.7 | 23.1 | 23.4 | 22.6 | 23.4
3618.06 | -13.893 | -2.602 | 0.133 | 21.8 | 22.7 | 23.1 | 23.4 | 22.6 | 23.4
3619.06 | -13.895 | 4.349 | 0.133 | 21.8 | 22.7 | 23.1 | 23.4 | 22.6 | 23.4
3620.06 | -13.898 | 2.731 | 0.133 | 21.8 | 22.7 | 23.1 | 23.4 | 22.6 | 23.4
3621.06 | -13.985 | 3.742 | 0.133 | 21.8 | 22.8 | 23.1 | 23.4 | 22.6 | 23.4
3622.06 | -13.994 | -0.524 | 0.132 | 21.8 | 22.8 | 23.1 | 23.4 | 22.6 | 23.4
3623.06 | -13.954 | -0.763 | 0.132 | 21.8 | 22.8 | 23.1 | 23.4 | 22.6 | 23.4
3624.06 | -13.914 | 7.272 | 0.132 | 21.8 | 22.7 | 23.1 | 23.4 | 22.6 | 23.4
3625.06 | -14.027 | 2.179 | 0.132 | 21.8 | 22.7 | 23.1 | 23.4 | 22.5 | 23.4
3626.06 | -13.891 | 0.248 | 0.132 | 21.8 | 22.7 | 23 | 23.4 | 22.5 | 23.4
3627.06 | -13.986 | 9.185 | 0.132 | 21.8 | 22.7 | 23 | 23.3 | 22.6 | 23.4
3628.06 | -13.929 | -3.319 | 0.132 | 21.8 | 22.7 | 23 | 23.4 | 22.5 | 23.4
3629.06 | -13.841 | 2.491 | 0.132 | 21.7 | 22.7 | 23 | 23.4 | 22.5 | 23.3
3630.06 | -13.916 | 2.326 | 0.132 | 21.7 | 22.7 | 23 | 23.4 | 22.6 | 23.4
3631.06 | -13.989 | 6.482 | 0.131 | 21.7 | 22.7 | 23 | 23.4 | 22.5 | 23.4
3632.06 | -13.878 | 2.05 | 0.131 | 21.7 | 22.7 | 23 | 23.4 | 22.5 | 23.3
3633.06 | -13.933 | 0.083 | 0.131 | 21.7 | 22.7 | 23 | 23.4 | 22.5 | 23.4
3634.06 | -14.028 | 5.047 | 0.131 | 21.7 | 22.6 | 23 | 23.4 | 22.5 | 23.3
3635.06 | -14.022 | 0.892 | 0.131 | 21.7 | 22.7 | 23 | 23.4 | 22.5 | 23.3
3636.06 | -13.999 | 4.625 | 0.131 | 21.7 | 22.7 | 23 | 23.3 | 22.5 | 23.2
3637.06 | -13.95 | 0.303 | 0.131 | 21.7 | 22.7 | 23 | 23.3 | 22.5 | 23.2
3638.06 | -13.972 | 4.385 | 0.131 | 21.7 | 22.6 | 23 | 23.3 | 22.5 | 23.2
3639.06 | -14.001 | 14.168 | 0.131 | 21.7 | 22.6 | 22.9 | 23.3 | 22.5 | 23.2
3640.06 | -13.94 | 9.497 | 0.13 | 21.7 | 22.6 | 22.9 | 23.3 | 22.5 | 23.2
3641.06 | -13.986 | 2.234 | 0.13 | 21.7 | 22.6 | 22.9 | 23.3 | 22.5 | 23.2
3642.06 | -13.912 | 2.179 | 0.13 | 21.7 | 22.6 | 22.9 | 23.3 | 22.5 | 23.2
3643.06 | -13.904 | 0.248 | 0.13 | 21.7 | 22.6 | 22.9 | 23.3 | 22.5 | 23.2
3644.06 | -13.948 | 0.561 | 0.13 | 21.7 | 22.6 | 22.9 | 23.3 | 22.5 | 23.2
3645.06 | -13.922 | 1.995 | 0.13 | 21.7 | 22.6 | 22.9 | 23.3 | 22.5 | 23.2
3646.06 | -13.922 | 2.565 | 0.13 | 21.7 | 22.6 | 22.9 | 23.2 | 22.5 | 23.2
3647.06 | -14.065 | 4.183 | 0.13 | 21.6 | 22.6 | 22.9 | 23.3 | 22.5 | 23.2
3648.06 | -14.04 | 8.964 | 0.13 | 21.6 | 22.6 | 22.9 | 23.3 | 22.5 | 23.2
3649.06 | -13.857 | 6.519 | 0.129 | 21.6 | 22.6 | 22.9 | 23.3 | 22.5 | 23.2
3650.06 | -13.854 | 7.052 | 0.129 | 21.6 | 22.5 | 22.9 | 23.3 | 22.5 | 23.2
3651.06 | -14.008 | 8.486 | 0.129 | 21.6 | 22.5 | 22.9 | 23.2 | 22.5 | 23.2
3652.06 | -14.011 | 5.36 | 0.129 | 21.6 | 22.5 | 22.9 | 23.2 | 22.5 | 23.2
3653.06 | -14.019 | 17.092 | 0.129 | 21.6 | 22.5 | 22.9 | 23.2 | 22.4 | 23.2
3654.06 | -13.911 | 8.817 | 0.129 | 21.6 | 22.5 | 22.9 | 23.2 | 22.4 | 23.2
3655.06 | -13.925 | 6.555 | 0.129 | 21.6 | 22.5 | 22.9 | 23.2 | 22.4 | 23.2
3656.06 | -13.98 | 3.76 | 0.129 | 21.6 | 22.5 | 22.9 | 23.1 | 22.4 | 23.2
3657.06 | -14.078 | 5.893 | 0.129 | 21.6 | 22.5 | 22.9 | 23.1 | 22.4 | 23.2
3658.06 | -14.046 | 6.353 | 0.129 | 21.6 | 22.5 | 22.8 | 23.2 | 22.4 | 23.2
3659.06 | -14.054 | 8.357 | 0.128 | 21.6 | 22.5 | 22.9 | 23.2 | 22.4 | 23.2
3660.06 | -14.048 | 1.37 | 0.128 | 21.6 | 22.5 | 22.8 | 23.2 | 22.4 | 23.2
3661.06 | -13.945 | 8.688 | 0.128 | 21.6 | 22.5 | 22.8 | 23.2 | 22.4 | 23.2
3662.06 | -13.909 | 2.841 | 0.128 | 21.6 | 22.5 | 22.8 | 23.2 | 22.4 | 23.2
3663.06 | -14.011 | 15.308 | 0.128 | 21.6 | 22.5 | 22.8 | 23.1 | 22.4 | 23.2
3664.06 | -13.957 | 1.425 | 0.128 | 21.6 | 22.5 | 22.8 | 23.1 | 22.4 | 23.2
3665.06 | -13.932 | 1.811 | 0.128 | 21.6 | 22.5 | 22.8 | 23.1 | 22.4 | 23.2
3666.06 | -13.871 | 7.677 | 0.128 | 21.6 | 22.4 | 22.8 | 23.1 | 22.4 | 23.2
3667.06 | -13.899 | 5.452 | 0.128 | 21.6 | 22.4 | 22.8 | 23.1 | 22.4 | 23.1
3668.06 | -14.032 | 4.974 | 0.128 | 21.5 | 22.4 | 22.8 | 23.1 | 22.4 | 23.1
3669.06 | -13.995 | 11.079 | 0.127 | 21.5 | 22.4 | 22.8 | 23.1 | 22.3 | 23.1
3670.06 | -13.85 | 4.643 | 0.127 | 21.5 | 22.4 | 22.8 | 23.1 | 22.3 | 23.1
3671.06 | -13.906 | 2.804 | 0.127 | 21.5 | 22.4 | 22.7 | 23.1 | 22.3 | 23.1
3672.06 | -14.004 | 6.151 | 0.127 | 21.5 | 22.4 | 22.7 | 23.1 | 22.3 | 23.1
3673.06 | -13.92 | 5.618 | 0.127 | 21.5 | 22.4 | 22.7 | 23.1 | 22.3 | 23
3674.06 | -13.929 | 0.009 | 0.127 | 21.5 | 22.4 | 22.7 | 23.1 | 22.3 | 23.1
3675.06 | -13.885 | 5.176 | 0.127 | 21.5 | 22.4 | 22.7 | 23.1 | 22.3 | 23
3676.06 | -13.883 | 6.427 | 0.127 | 21.5 | 22.4 | 22.7 | 23.1 | 22.3 | 23.1
3677.06 | -14.038 | -4.404 | 0.127 | 21.5 | 22.4 | 22.7 | 23.1 | 22.3 | 23.1
3678.06 | -13.995 | 5.526 | 0.126 | 21.5 | 22.4 | 22.8 | 23.1 | 22.3 | 23
3679.06 | -14.031 | 7.769 | 0.126 | 21.5 | 22.3 | 22.7 | 23 | 22.3 | 23.1
3680.06 | -13.958 | 10.693 | 0.126 | 21.5 | 22.3 | 22.7 | 23 | 22.3 | 23.1
3681.06 | -13.931 | 5.47 | 0.126 | 21.5 | 22.3 | 22.7 | 23 | 22.3 | 23
3682.06 | -13.882 | 0.211 | 0.126 | 21.4 | 22.3 | 22.7 | 23 | 22.3 | 23
3683.06 | -13.9 | -4.275 | 0.126 | 21.4 | 22.3 | 22.7 | 23 | 22.3 | 23
3684.06 | -14.054 | -1.131 | 0.126 | 21.4 | 22.3 | 22.7 | 23 | 22.2 | 23
3685.06 | -13.965 | 2.62 | 0.126 | 21.4 | 22.3 | 22.7 | 23.1 | 22.2 | 23
3686.06 | -14.041 | 1.682 | 0.126 | 21.4 | 22.4 | 22.7 | 23 | 22.3 | 22.9
3687.06 | -14.042 | 8.523 | 0.126 | 21.4 | 22.3 | 22.7 | 23 | 22.2 | 22.9
3688.06 | -14.018 | 9.111 | 0.126 | 21.4 | 22.3 | 22.7 | 23 | 22.2 | 22.9
3689.06 | -13.993 | 3.411 | 0.125 | 21.4 | 22.3 | 22.7 | 23 | 22.2 | 23
3690.06 | -14.002 | 11.98 | 0.125 | 21.4 | 22.3 | 22.7 | 23 | 22.2 | 23
3691.06 | -13.971 | 7.328 | 0.125 | 21.4 | 22.3 | 22.6 | 23 | 22.3 | 23
3692.06 | -13.84 | 1.83 | 0.125 | 21.4 | 22.3 | 22.7 | 23 | 22.2 | 22.9
3693.06 | -14.005 | 7.438 | 0.125 | 21.4 | 22.3 | 22.7 | 23 | 22.2 | 22.9
3694.06 | -14.008 | 7.677 | 0.125 | 21.4 | 22.3 | 22.6 | 23 | 22.2 | 22.9
3695.06 | -14.012 | 7.217 | 0.125 | 21.4 | 22.3 | 22.6 | 22.9 | 22.2 | 22.9
3696.06 | -14.036 | 11.741 | 0.125 | 21.4 | 22.3 | 22.6 | 22.9 | 22.2 | 22.9
3697.06 | -14.016 | 0.818 | 0.125 | 21.4 | 22.3 | 22.6 | 22.9 | 22.2 | 22.9
3698.06 | -14.027 | 6.206 | 0.125 | 21.4 | 22.3 | 22.6 | 22.9 | 22.2 | 22.9
3699.06 | -13.898 | 7.842 | 0.124 | 21.4 | 22.3 | 22.6 | 22.9 | 22.2 | 22.9
3700.06 | -13.99 | 1.811 | 0.124 | 21.4 | 22.3 | 22.6 | 22.9 | 22.1 | 22.8
3701.06 | -13.94 | 12.679 | 0.124 | 21.4 | 22.3 | 22.5 | 22.9 | 22.1 | 22.8
3702.06 | -13.829 | 3.466 | 0.124 | 21.4 | 22.3 | 22.6 | 22.9 | 22.1 | 22.8
3703.06 | -13.912 | 7.328 | 0.124 | 21.4 | 22.2 | 22.5 | 22.9 | 22.1 | 22.8
3704.06 | -14.057 | 4.275 | 0.124 | 21.4 | 22.2 | 22.5 | 22.8 | 22.1 | 22.8
3705.06 | -13.948 | 8.835 | 0.124 | 21.4 | 22.2 | 22.5 | 22.8 | 22.1 | 22.8
3706.06 | -13.9 | 9.369 | 0.124 | 21.4 | 22.2 | 22.5 | 22.8 | 22.1 | 22.8
3707.06 | -13.955 | 9.902 | 0.124 | 21.4 | 22.2 | 22.5 | 22.8 | 22 | 22.8
3708.06 | -13.897 | 10.987 | 0.124 | 21.3 | 22.3 | 22.5 | 22.8 | 22 | 22.8
3709.06 | -13.873 | 7.309 | 0.123 | 21.3 | 22.2 | 22.5 | 22.8 | 22.1 | 22.8
3710.06 | -14.025 | 7.677 | 0.123 | 21.4 | 22.2 | 22.5 | 22.8 | 22.1 | 22.8
3711.06 | -13.889 | 6.353 | 0.123 | 21.3 | 22.2 | 22.5 | 22.8 | 22.1 | 22.8
3712.06 | -13.896 | 8.265 | 0.123 | 21.3 | 22.2 | 22.5 | 22.8 | 22.1 | 22.8
3713.06 | -14.075 | 8.284 | 0.123 | 21.3 | 22.2 | 22.5 | 22.8 | 22.1 | 22.8
3714.06 | -13.895 | -1.168 | 0.123 | 21.3 | 22.2 | 22.5 | 22.8 | 22.1 | 22.8
3715.06 | -13.946 | 9.755 | 0.123 | 21.3 | 22.2 | 22.5 | 22.8 | 22.1 | 22.8
3716.06 | -13.957 | 5.875 | 0.123 | 21.3 | 22.2 | 22.5 | 22.8 | 22.1 | 22.8
3717.06 | -13.938 | 9.645 | 0.123 | 21.3 | 22.2 | 22.5 | 22.8 | 22.1 | 22.8
3718.06 | -13.892 | 5.728 | 0.123 | 21.3 | 22.2 | 22.5 | 22.8 | 22.1 | 22.8
3719.06 | -13.98 | 3.227 | 0.122 | 21.3 | 22.2 | 22.4 | 22.8 | 22.1 | 22.8
3720.06 | -14.009 | -2.014 | 0.122 | 21.3 | 22.2 | 22.4 | 22.8 | 22.1 | 22.7
3721.06 | -14.001 | 5.948 | 0.122 | 21.3 | 22.2 | 22.4 | 22.8 | 22.1 | 22.7
3722.06 | -13.919 | 3.448 | 0.122 | 21.3 | 22.1 | 22.4 | 22.8 | 22.1 | 22.7
3723.06 | -14.035 | 7.272 | 0.122 | 21.3 | 22.1 | 22.4 | 22.7 | 22.1 | 22.7
3724.06 | -13.942 | 9.755 | 0.122 | 21.3 | 22.1 | 22.4 | 22.7 | 22 | 22.7
3725.06 | -13.996 | 2.381 | 0.122 | 21.3 | 22.1 | 22.4 | 22.8 | 22 | 22.7
3726.06 | -13.93 | 5.581 | 0.122 | 21.3 | 22.1 | 22.4 | 22.7 | 22 | 22.7
3727.06 | -13.85 | 9.7 | 0.122 | 21.3 | 22.1 | 22.4 | 22.7 | 22.1 | 22.7
3728.06 | -13.969 | 9.976 | 0.122 | 21.3 | 22.1 | 22.4 | 22.7 | 22.1 | 22.7
3729.06 | -13.956 | 16.154 | 0.122 | 21.2 | 22.1 | 22.4 | 22.7 | 22.1 | 22.7
3730.06 | -13.946 | 10.619 | 0.121 | 21.2 | 22.1 | 22.4 | 22.7 | 22.1 | 22.7
3731.06 | -14.001 | 15.86 | 0.121 | 21.2 | 22.1 | 22.4 | 22.7 | 22 | 22.7
3732.06 | -14.037 | 10.233 | 0.121 | 21.2 | 22.1 | 22.4 | 22.7 | 22.1 | 22.7
3733.06 | -14.008 | 1.738 | 0.121 | 21.2 | 22.1 | 22.4 | 22.6 | 22.1 | 22.7
3734.06 | -13.946 | 5.268 | 0.121 | 21.2 | 22.1 | 22.4 | 22.6 | 22.1 | 22.7
3735.06 | -13.866 | 3.558 | 0.121 | 21.2 | 22.1 | 22.4 | 22.6 | 22.1 | 22.7
3736.06 | -13.972 | 0.579 | 0.121 | 21.2 | 22.1 | 22.4 | 22.7 | 22.1 | 22.7
3737.06 | -13.972 | -1.205 | 0.121 | 21.3 | 22.1 | 22.4 | 22.7 | 22.1 | 22.7
3738.06 | -13.923 | 5.838 | 0.121 | 21.3 | 22.1 | 22.4 | 22.7 | 22 | 22.7
3739.06 | -13.985 | 3.337 | 0.121 | 21.2 | 22.1 | 22.4 | 22.7 | 22.1 | 22.6
3740.06 | -13.978 | 9.332 | 0.12 | 21.2 | 22.1 | 22.4 | 22.7 | 22 | 22.7
3741.06 | -14.055 | 2.583 | 0.12 | 21.2 | 22.1 | 22.3 | 22.7 | 22 | 22.6
3742.06 | -13.849 | 2.418 | 0.12 | 21.2 | 22.1 | 22.3 | 22.7 | 22 | 22.6
3743.06 | -14.052 | 6.463 | 0.12 | 21.2 | 22.1 | 22.3 | 22.7 | 22 | 22.6
3744.06 | -13.911 | 9.038 | 0.12 | 21.2 | 22 | 22.3 | 22.7 | 22 | 22.6
3745.06 | -13.98 | 7.107 | 0.12 | 21.2 | 22 | 22.3 | 22.7 | 22 | 22.6
3746.06 | -14.077 | 10.619 | 0.12 | 21.2 | 22 | 22.3 | 22.7 | 22 | 22.6
3747.06 | -13.954 | 13.341 | 0.12 | 21.2 | 22 | 22.3 | 22.7 | 22 | 22.6
3748.06 | -14.037 | 4.735 | 0.12 | 21.2 | 22 | 22.3 | 22.7 | 21.9 | 22.6
3749.06 | -13.883 | 6.169 | 0.12 | 21.2 | 22 | 22.3 | 22.7 | 22 | 22.6
3750.06 | -13.924 | 8.707 | 0.12 | 21.2 | 22 | 22.3 | 22.6 | 21.9 | 22.6
3751.06 | -14.009 | 1.554 | 0.12 | 21.2 | 22.1 | 22.3 | 22.6 | 21.9 | 22.5
3752.06 | -13.918 | 6.206 | 0.119 | 21.2 | 22 | 22.3 | 22.6 | 21.9 | 22.6
3753.06 | -13.99 | -1.977 | 0.119 | 21.2 | 22 | 22.2 | 22.5 | 21.9 | 22.6
3754.06 | -14.035 | 4.735 | 0.119 | 21.1 | 22 | 22.3 | 22.5 | 21.9 | 22.6
3755.06 | -14.004 | 5.47 | 0.119 | 21.1 | 22 | 22.3 | 22.6 | 21.9 | 22.5
3756.06 | -13.898 | 0.156 | 0.119 | 21.1 | 22 | 22.3 | 22.6 | 21.9 | 22.6
3757.06 | -13.944 | 5.746 | 0.119 | 21.1 | 22 | 22.2 | 22.5 | 21.9 | 22.6
3758.06 | -13.95 | 9.534 | 0.119 | 21.1 | 22 | 22.2 | 22.6 | 21.9 | 22.6
3759.06 | -13.937 | 5.544 | 0.119 | 21.1 | 22 | 22.2 | 22.5 | 21.9 | 22.5
3760.06 | -13.985 | 5.599 | 0.119 | 21.1 | 21.9 | 22.2 | 22.5 | 21.9 | 22.5
3761.06 | -14.013 | 9.461 | 0.119 | 21.1 | 21.9 | 22.2 | 22.5 | 21.9 | 22.6
3762.06 | -13.936 | 4.992 | 0.119 | 21.1 | 21.9 | 22.2 | 22.5 | 21.9 | 22.5
3763.06 | -13.994 | 13.01 | 0.119 | 21.1 | 21.9 | 22.2 | 22.5 | 21.9 | 22.5
3764.06 | -13.853 | -1.793 | 0.118 | 21.1 | 21.9 | 22.2 | 22.5 | 21.9 | 22.5
3765.06 | -13.846 | -4.092 | 0.118 | 21.1 | 21.9 | 22.2 | 22.5 | 21.8 | 22.5
3766.06 | -13.969 | 7.659 | 0.118 | 21.1 | 21.9 | 22.2 | 22.5 | 21.9 | 22.5
3767.06 | -13.975 | 10.49 | 0.118 | 21.1 | 21.9 | 22.2 | 22.5 | 21.9 | 22.5
3768.06 | -13.993 | 6.169 | 0.118 | 21.1 | 21.9 | 22.2 | 22.5 | 21.9 | 22.5
3769.06 | -13.845 | 8.082 | 0.118 | 21.1 | 21.9 | 22.2 | 22.5 | 21.8 | 22.5
3770.06 | -14.083 | 9.019 | 0.118 | 21.1 | 21.9 | 22.2 | 22.5 | 21.8 | 22.5
3771.06 | -13.921 | 10.858 | 0.118 | 21.1 | 21.9 | 22.2 | 22.5 | 21.8 | 22.5
3772.06 | -13.916 | -0.267 | 0.118 | 21.1 | 21.9 | 22.1 | 22.5 | 21.8 | 22.4
3773.06 | -13.898 | 1.002 | 0.118 | 21.1 | 21.9 | 22.1 | 22.4 | 21.8 | 22.4
3774.06 | -13.85 | 9.534 | 0.117 | 21.1 | 21.9 | 22.1 | 22.5 | 21.8 | 22.4
3775.06 | -13.897 | 5.011 | 0.117 | 21.1 | 21.9 | 22.1 | 22.5 | 21.8 | 22.4
3776.06 | -13.996 | 10.178 | 0.117 | 21.1 | 21.9 | 22.1 | 22.4 | 21.8 | 22.4
3777.06 | -13.933 | 4.422 | 0.117 | 21.1 | 21.8 | 22.1 | 22.4 | 21.9 | 22.4
3778.06 | -13.894 | 5.765 | 0.117 | 21.1 | 21.8 | 22.1 | 22.4 | 21.8 | 22.4
3779.06 | -14.003 | -0.671 | 0.117 | 21.1 | 21.8 | 22.2 | 22.5 | 21.8 | 22.4
3780.06 | -13.986 | 8.67 | 0.117 | 21.1 | 21.8 | 22.2 | 22.4 | 21.8 | 22.4
3781.06 | -13.917 | -0.322 | 0.117 | 21.1 | 21.8 | 22.2 | 22.4 | 21.8 | 22.4
3782.06 | -13.928 | 8.688 | 0.117 | 21.1 | 21.8 | 22.1 | 22.4 | 21.8 | 22.4
3783.06 | -14.026 | 10.638 | 0.117 | 21.1 | 21.8 | 22.1 | 22.4 | 21.8 | 22.4
3784.06 | -13.978 | 4.183 | 0.117 | 21.1 | 21.8 | 22.1 | 22.4 | 21.8 | 22.4
3785.06 | -14.061 | 6.445 | 0.117 | 21 | 21.8 | 22.1 | 22.4 | 21.8 | 22.4
3786.06 | -14.052 | 7.162 | 0.116 | 21 | 21.8 | 22.1 | 22.4 | 21.7 | 22.4
3787.06 | -13.925 | 2.988 | 0.116 | 21.1 | 21.8 | 22.1 | 22.4 | 21.8 | 22.4
3788.06 | -13.887 | 0.653 | 0.116 | 21.1 | 21.8 | 22.1 | 22.4 | 21.8 | 22.4
3789.06 | -13.946 | 8.964 | 0.116 | 21 | 21.8 | 22.1 | 22.4 | 21.8 | 22.3
3790.06 | -14.05 | 13.322 | 0.116 | 21 | 21.8 | 22.1 | 22.3 | 21.8 | 22.3
3791.06 | -14.003 | 3.393 | 0.116 | 21 | 21.8 | 22.1 | 22.4 | 21.8 | 22.4
3792.06 | -14.05 | 8.045 | 0.116 | 21 | 21.8 | 22.1 | 22.3 | 21.8 | 22.3
3793.06 | -13.916 | 10.546 | 0.116 | 21.1 | 21.8 | 22.1 | 22.3 | 21.7 | 22.3
3794.06 | -13.965 | -0.635 | 0.116 | 21 | 21.8 | 22.1 | 22.4 | 21.7 | 22.3
3795.06 | -14.012 | -0.671 | 0.116 | 21 | 21.8 | 22.1 | 22.3 | 21.7 | 22.3
3796.06 | -14.042 | 6.666 | 0.116 | 21 | 21.7 | 22.1 | 22.3 | 21.7 | 22.3
3797.06 | -13.861 | 2.896 | 0.116 | 21 | 21.7 | 22 | 22.3 | 21.7 | 22.3
3798.06 | -14.069 | 5.066 | 0.115 | 21 | 21.8 | 22 | 22.3 | 21.7 | 22.3
3799.06 | -13.98 | 4.11 | 0.115 | 21 | 21.8 | 22 | 22.3 | 21.8 | 22.3
3800.06 | -14.01 | -1.297 | 0.115 | 21 | 21.8 | 22 | 22.3 | 21.7 | 22.3
3801.06 | -14.107 | 6.261 | 0.115 | 21 | 21.8 | 22 | 22.3 | 21.7 | 22.3
3802.06 | -13.905 | 6.61 | 0.115 | 21 | 21.7 | 22 | 22.3 | 21.7 | 22.3
3803.06 | -13.932 | 4.091 | 0.115 | 21 | 21.7 | 22 | 22.2 | 21.8 | 22.3
3804.06 | -13.928 | 8.045 | 0.115 | 21 | 21.7 | 22 | 22.2 | 21.8 | 22.3
3805.06 | -13.916 | 9.258 | 0.115 | 21 | 21.7 | 22 | 22.2 | 21.7 | 22.3
3806.06 | -13.963 | 9.828 | 0.115 | 21 | 21.7 | 22 | 22.2 | 21.7 | 22.3
3807.06 | -13.884 | 1.774 | 0.115 | 21 | 21.7 | 22 | 22.2 | 21.8 | 22.3
3808.06 | -13.951 | 9.681 | 0.115 | 21 | 21.7 | 22 | 22.3 | 21.7 | 22.3
3809.06 | -14.058 | 10.307 | 0.115 | 21 | 21.7 | 22 | 22.3 | 21.7 | 22.3
3810.06 | -13.989 | 6.537 | 0.114 | 20.9 | 21.7 | 22 | 22.3 | 21.6 | 22.3
3811.06 | -13.961 | 10.178 | 0.114 | 20.9 | 21.7 | 22 | 22.3 | 21.7 | 22.2
3812.06 | -13.925 | 4.514 | 0.114 | 20.9 | 21.7 | 21.9 | 22.3 | 21.7 | 22.3
3813.06 | -13.956 | 6.629 | 0.114 | 20.9 | 21.7 | 21.9 | 22.3 | 21.6 | 22.2
3814.06 | -13.902 | -0.506 | 0.114 | 20.9 | 21.7 | 21.9 | 22.3 | 21.6 | 22.2
3815.06 | -13.933 | 6.371 | 0.114 | 20.9 | 21.7 | 21.9 | 22.3 | 21.6 | 22.2
3816.06 | -13.905 | 5.25 | 0.114 | 20.9 | 21.7 | 21.9 | 22.3 | 21.6 | 22.2
3817.06 | -13.921 | 2.216 | 0.114 | 20.9 | 21.7 | 21.9 | 22.2 | 21.6 | 22.3
3818.06 | -14.044 | 4.661 | 0.114 | 20.9 | 21.7 | 21.9 | 22.2 | 21.6 | 22.2
3819.06 | -14 | 6.39 | 0.114 | 20.9 | 21.7 | 21.9 | 22.2 | 21.6 | 22.2
3820.06 | -13.994 | 12.513 | 0.114 | 20.9 | 21.6 | 21.9 | 22.2 | 21.6 | 22.2
3821.06 | -13.935 | 10.031 | 0.113 | 20.9 | 21.6 | 21.9 | 22.2 | 21.6 | 22.2
3822.06 | -14.012 | 2.786 | 0.113 | 20.9 | 21.6 | 21.9 | 22.2 | 21.6 | 22.2
3823.06 | -14.048 | 13.341 | 0.113 | 20.9 | 21.6 | 21.9 | 22.2 | 21.6 | 22.2
3824.06 | -13.944 | 7.659 | 0.113 | 20.9 | 21.7 | 21.9 | 22.2 | 21.6 | 22.2
3825.06 | -14 | -3.117 | 0.113 | 20.9 | 21.7 | 21.9 | 22.3 | 21.6 | 22.2
3826.06 | -14.052 | 4.091 | 0.113 | 20.8 | 21.6 | 21.9 | 22.3 | 21.6 | 22.2
3827.06 | -14.017 | 9.718 | 0.113 | 20.8 | 21.6 | 21.9 | 22.3 | 21.6 | 22.2
3828.06 | -13.938 | 5.121 | 0.113 | 20.8 | 21.7 | 21.9 | 22.2 | 21.5 | 22.1
3829.06 | -13.837 | 5.507 | 0.113 | 20.9 | 21.7 | 21.9 | 22.2 | 21.5 | 22.2
3830.06 | -14.034 | 11.447 | 0.113 | 20.9 | 21.6 | 21.9 | 22.2 | 21.5 | 22.1
3831.06 | -14.008 | 6.61 | 0.113 | 20.9 | 21.6 | 21.9 | 22.2 | 21.5 | 22.1
3832.06 | -13.975 | 4.551 | 0.113 | 20.9 | 21.6 | 21.9 | 22.2 | 21.5 | 22.1
3833.06 | -13.873 | 7.842 | 0.113 | 20.9 | 21.6 | 21.9 | 22.2 | 21.5 | 22.1
3834.06 | -13.972 | 3.393 | 0.113 | 20.9 | 21.6 | 21.9 | 22.2 | 21.6 | 22.1
3835.06 | -14.01 | 6.059 | 0.112 | 20.9 | 21.6 | 21.9 | 22.2 | 21.6 | 22.2
3836.06 | -13.906 | 1.995 | 0.112 | 20.9 | 21.6 | 21.9 | 22.2 | 21.5 | 22.1
3837.06 | -13.946 | 1.59 | 0.112 | 20.9 | 21.6 | 21.8 | 22.1 | 21.5 | 22.1
3838.06 | -13.9 | 0.101 | 0.112 | 20.9 | 21.6 | 21.8 | 22.2 | 21.5 | 22.1
3839.06 | -13.962 | -0.708 | 0.112 | 20.8 | 21.6 | 21.8 | 22.2 | 21.5 | 22.1
3840.06 | -14.037 | 3.797 | 0.112 | 20.9 | 21.6 | 21.8 | 22.2 | 21.5 | 22.1
3841.06 | -13.94 | 0.101 | 0.112 | 20.9 | 21.6 | 21.8 | 22.2 | 21.5 | 22
3842.06 | -14.066 | 2.528 | 0.112 | 20.8 | 21.6 | 21.8 | 22.1 | 21.5 | 22
3843.06 | -13.971 | -0.818 | 0.112 | 20.8 | 21.5 | 21.8 | 22.2 | 21.4 | 22
3844.06 | -13.984 | 2.804 | 0.112 | 20.8 | 21.5 | 21.8 | 22.2 | 21.5 | 22
3845.06 | -14.045 | 9.718 | 0.112 | 20.8 | 21.5 | 21.8 | 22.2 | 21.5 | 22
3846.06 | -14.04 | 7.291 | 0.112 | 20.8 | 21.5 | 21.8 | 22.2 | 21.5 | 22.1
3847.06 | -13.946 | 8.725 | 0.111 | 20.8 | 21.5 | 21.8 | 22.1 | 21.5 | 22
3848.06 | -14.013 | 6.684 | 0.111 | 20.8 | 21.6 | 21.8 | 22.1 | 21.5 | 22
3849.06 | -13.988 | 5.158 | 0.111 | 20.8 | 21.5 | 21.8 | 22.1 | 21.5 | 22.1
3850.06 | -14.06 | 6.886 | 0.111 | 20.8 | 21.5 | 21.8 | 22.1 | 21.4 | 22.1
3851.06 | -13.949 | 7.383 | 0.111 | 20.8 | 21.5 | 21.8 | 22.1 | 21.4 | 22.1
3852.06 | -14.037 | 4.643 | 0.111 | 20.8 | 21.5 | 21.8 | 22 | 21.4 | 22.1
3853.06 | -13.916 | 5.912 | 0.111 | 20.8 | 21.5 | 21.8 | 22.1 | 21.5 | 22
3854.06 | -13.921 | 6.206 | 0.111 | 20.8 | 21.5 | 21.8 | 22.1 | 21.4 | 22
3855.06 | -14.004 | 7.953 | 0.111 | 20.8 | 21.5 | 21.8 | 22.1 | 21.4 | 22
3856.06 | -13.887 | 0.524 | 0.111 | 20.7 | 21.5 | 21.8 | 22 | 21.4 | 22
3857.06 | -13.996 | 12.384 | 0.111 | 20.7 | 21.4 | 21.7 | 22 | 21.4 | 22
3858.06 | -13.955 | 4.11 | 0.111 | 20.7 | 21.5 | 21.7 | 22 | 21.4 | 22
3859.06 | -14.036 | 12.348 | 0.111 | 20.7 | 21.5 | 21.7 | 22 | 21.5 | 22
3860.06 | -14.047 | 9.626 | 0.11 | 20.7 | 21.4 | 21.7 | 22 | 21.4 | 22
3861.06 | -14.04 | 6.702 | 0.11 | 20.7 | 21.4 | 21.7 | 22 | 21.4 | 22
3862.06 | -14 | 10.159 | 0.11 | 20.8 | 21.4 | 21.7 | 22 | 21.4 | 22
3863.06 | -13.955 | 5.231 | 0.11 | 20.7 | 21.4 | 21.7 | 22 | 21.4 | 22
3864.06 | -13.897 | 3.705 | 0.11 | 20.8 | 21.5 | 21.7 | 22 | 21.4 | 22
3865.06 | -13.889 | 9.828 | 0.11 | 20.8 | 21.5 | 21.7 | 22 | 21.4 | 22
3866.06 | -13.961 | 13.396 | 0.11 | 20.7 | 21.5 | 21.7 | 22 | 21.4 | 22
3867.06 | -13.88 | 13.138 | 0.11 | 20.8 | 21.5 | 21.7 | 21.9 | 21.4 | 22
3868.06 | -13.875 | 4.422 | 0.11 | 20.7 | 21.5 | 21.7 | 21.9 | 21.4 | 22
3869.06 | -14.08 | 11.594 | 0.11 | 20.7 | 21.4 | 21.7 | 22 | 21.4 | 22
3870.06 | -13.959 | 10.012 | 0.11 | 20.7 | 21.5 | 21.7 | 22 | 21.4 | 22
3871.06 | -13.853 | 5.636 | 0.11 | 20.7 | 21.4 | 21.6 | 22 | 21.4 | 21.9
3872.06 | -13.921 | 13.23 | 0.11 | 20.7 | 21.4 | 21.6 | 21.9 | 21.4 | 21.9
3873.06 | -14.052 | 13.175 | 0.109 | 20.7 | 21.5 | 21.6 | 21.9 | 21.4 | 21.9
3874.06 | -13.952 | 8.725 | 0.109 | 20.7 | 21.5 | 21.7 | 21.9 | 21.4 | 21.9
3875.06 | -14.03 | 11.024 | 0.109 | 20.7 | 21.4 | 21.6 | 21.9 | 21.4 | 22
3876.06 | -13.907 | 16.908 | 0.109 | 20.7 | 21.4 | 21.6 | 21.9 | 21.4 | 21.9
3877.06 | -14.082 | 7.291 | 0.109 | 20.7 | 21.4 | 21.6 | 21.9 | 21.4 | 21.9
3878.06 | -14.014 | 3.08 | 0.109 | 20.7 | 21.4 | 21.6 | 21.9 | 21.4 | 21.9
3879.06 | -13.987 | 4.257 | 0.109 | 20.7 | 21.4 | 21.6 | 21.9 | 21.4 | 21.9
3880.06 | -13.969 | 5.985 | 0.109 | 20.7 | 21.4 | 21.6 | 21.9 | 21.4 | 21.9
3881.06 | -14.07 | 11.318 | 0.109 | 20.6 | 21.4 | 21.6 | 21.9 | 21.4 | 21.9
3882.06 | -13.896 | 2.602 | 0.109 | 20.7 | 21.4 | 21.6 | 21.9 | 21.4 | 21.9
3883.06 | -13.922 | 1.903 | 0.109 | 20.7 | 21.4 | 21.6 | 21.9 | 21.4 | 21.9
3884.06 | -13.97 | 2.767 | 0.109 | 20.7 | 21.4 | 21.6 | 21.9 | 21.4 | 21.9
3885.06 | -14.028 | 10.288 | 0.109 | 20.7 | 21.4 | 21.6 | 21.8 | 21.3 | 21.9
3886.06 | -13.992 | 8.486 | 0.109 | 20.6 | 21.3 | 21.6 | 21.9 | 21.3 | 21.9
3887.06 | -14.064 | 4.9 | 0.108 | 20.6 | 21.4 | 21.6 | 21.9 | 21.3 | 21.9
3888.06 | -13.985 | 0.469 | 0.108 | 20.6 | 21.4 | 21.6 | 21.9 | 21.3 | 21.8
3889.06 | -14.031 | 2.491 | 0.108 | 20.7 | 21.4 | 21.6 | 21.9 | 21.3 | 21.8
3890.06 | -13.965 | 7.861 | 0.108 | 20.7 | 21.4 | 21.6 | 21.9 | 21.3 | 21.8
3891.06 | -13.923 | 0.193 | 0.108 | 20.7 | 21.4 | 21.6 | 21.9 | 21.3 | 21.8
3892.06 | -14.001 | 4.404 | 0.108 | 20.7 | 21.3 | 21.6 | 21.9 | 21.3 | 21.8
3893.06 | -13.947 | 5.36 | 0.108 | 20.7 | 21.3 | 21.6 | 21.9 | 21.3 | 21.8
3894.06 | -13.915 | 10.398 | 0.108 | 20.7 | 21.4 | 21.6 | 21.9 | 21.3 | 21.9
3895.06 | -14.003 | 7.603 | 0.108 | 20.7 | 21.4 | 21.6 | 21.9 | 21.3 | 21.9
3896.06 | -14.037 | 14.628 | 0.108 | 20.7 | 21.4 | 21.6 | 21.9 | 21.3 | 21.9
3897.06 | -13.932 | 5.893 | 0.108 | 20.7 | 21.4 | 21.6 | 21.9 | 21.3 | 21.9
3898.06 | -13.99 | 5.746 | 0.108 | 20.6 | 21.4 | 21.6 | 21.9 | 21.3 | 21.9
3899.06 | -13.911 | 9.902 | 0.108 | 20.6 | 21.4 | 21.6 | 21.9 | 21.3 | 21.8
3900.06 | -14.053 | 5.47 | 0.108 | 20.6 | 21.4 | 21.6 | 21.9 | 21.3 | 21.8
3901.06 | -13.994 | 15.4 | 0.107 | 20.6 | 21.3 | 21.6 | 21.9 | 21.3 | 21.8
3902.06 | -14.033 | 10.509 | 0.107 | 20.6 | 21.3 | 21.5 | 21.8 | 21.3 | 21.8
3903.06 | -13.941 | 6.813 | 0.107 | 20.6 | 21.3 | 21.5 | 21.8 | 21.3 | 21.8
3904.06 | -14.041 | 10.012 | 0.107 | 20.6 | 21.3 | 21.5 | 21.8 | 21.3 | 21.8
3905.06 | -13.869 | 11.612 | 0.107 | 20.6 | 21.3 | 21.5 | 21.8 | 21.3 | 21.8
3906.06 | -14.019 | 8.137 | 0.107 | 20.6 | 21.3 | 21.5 | 21.8 | 21.3 | 21.8
3907.06 | -13.948 | 11.336 | 0.107 | 20.6 | 21.3 | 21.5 | 21.8 | 21.3 | 21.8
3908.06 | -13.945 | 3.889 | 0.107 | 20.6 | 21.3 | 21.5 | 21.8 | 21.3 | 21.8
3909.06 | -13.896 | 4.551 | 0.107 | 20.6 | 21.3 | 21.5 | 21.8 | 21.3 | 21.8
3910.06 | -14.004 | 12.715 | 0.107 | 20.6 | 21.3 | 21.5 | 21.8 | 21.3 | 21.8
3911.06 | -13.959 | 6.721 | 0.107 | 20.5 | 21.3 | 21.5 | 21.8 | 21.3 | 21.8
3912.06 | -13.879 | 12.826 | 0.107 | 20.5 | 21.3 | 21.5 | 21.8 | 21.2 | 21.8
3913.06 | -13.847 | 4.956 | 0.107 | 20.5 | 21.3 | 21.5 | 21.8 | 21.3 | 21.8
3914.06 | -13.988 | 3.098 | 0.107 | 20.5 | 21.3 | 21.5 | 21.8 | 21.3 | 21.8
3915.06 | -14.074 | 11.686 | 0.106 | 20.6 | 21.2 | 21.5 | 21.8 | 21.2 | 21.8
3916.06 | -14.003 | 3.981 | 0.106 | 20.6 | 21.2 | 21.5 | 21.8 | 21.3 | 21.8
3917.06 | -14.049 | 7.254 | 0.106 | 20.5 | 21.2 | 21.5 | 21.7 | 21.2 | 21.8
3918.06 | -13.944 | 5.673 | 0.106 | 20.6 | 21.2 | 21.5 | 21.7 | 21.2 | 21.8
3919.06 | -14.027 | 2.16 | 0.106 | 20.5 | 21.2 | 21.5 | 21.7 | 21.2 | 21.8
3920.06 | -14.037 | 5.489 | 0.106 | 20.5 | 21.2 | 21.5 | 21.7 | 21.2 | 21.8
3921.06 | -13.903 | 2.712 | 0.106 | 20.5 | 21.2 | 21.5 | 21.8 | 21.2 | 21.8
3922.06 | -14.026 | 4.128 | 0.106 | 20.5 | 21.2 | 21.5 | 21.7 | 21.2 | 21.8
3923.06 | -14.045 | 4.68 | 0.106 | 20.5 | 21.2 | 21.5 | 21.7 | 21.2 | 21.8
3924.06 | -13.929 | 5.397 | 0.106 | 20.5 | 21.2 | 21.5 | 21.7 | 21.2 | 21.7
3925.06 | -13.844 | -2.768 | 0.106 | 20.5 | 21.2 | 21.4 | 21.7 | 21.2 | 21.7
3926.06 | -13.998 | 4.698 | 0.106 | 20.5 | 21.2 | 21.4 | 21.7 | 21.2 | 21.7
3927.06 | -13.888 | 7.732 | 0.106 | 20.5 | 21.2 | 21.4 | 21.7 | 21.2 | 21.7
3928.06 | -14.02 | 2.105 | 0.106 | 20.5 | 21.2 | 21.4 | 21.7 | 21.2 | 21.7
3929.06 | -14.058 | 6.243 | 0.105 | 20.5 | 21.2 | 21.4 | 21.7 | 21.2 | 21.7
3930.06 | -14.098 | 10.215 | 0.105 | 20.5 | 21.2 | 21.4 | 21.7 | 21.2 | 21.7
3931.06 | -13.977 | 10.251 | 0.105 | 20.5 | 21.2 | 21.4 | 21.7 | 21.2 | 21.7
3932.06 | -13.946 | 5.323 | 0.105 | 20.5 | 21.2 | 21.4 | 21.7 | 21.2 | 21.7
3933.06 | -13.926 | 11.888 | 0.105 | 20.5 | 21.2 | 21.4 | 21.7 | 21.2 | 21.7
3934.06 | -13.912 | 9.093 | 0.105 | 20.5 | 21.2 | 21.4 | 21.6 | 21.2 | 21.7
3935.06 | -14.039 | 7.971 | 0.105 | 20.5 | 21.2 | 21.4 | 21.6 | 21.2 | 21.7
3936.06 | -13.917 | 4.073 | 0.105 | 20.5 | 21.2 | 21.4 | 21.6 | 21.2 | 21.7
3937.06 | -14.063 | 11.391 | 0.105 | 20.5 | 21.2 | 21.4 | 21.6 | 21.2 | 21.7
3938.06 | -14.051 | 1.407 | 0.105 | 20.5 | 21.2 | 21.4 | 21.6 | 21.2 | 21.7
3939.06 | -13.929 | 12.237 | 0.105 | 20.5 | 21.2 | 21.4 | 21.6 | 21.2 | 21.7
3940.06 | -13.903 | 0.892 | 0.105 | 20.5 | 21.2 | 21.4 | 21.6 | 21.1 | 21.7
3941.06 | -14.03 | 9.075 | 0.105 | 20.5 | 21.1 | 21.4 | 21.6 | 21.2 | 21.6
3942.06 | -14.019 | 8.339 | 0.105 | 20.5 | 21.1 | 21.4 | 21.6 | 21.2 | 21.7
3943.06 | -13.997 | 1.572 | 0.105 | 20.5 | 21.1 | 21.4 | 21.6 | 21.2 | 21.7
3944.06 | -13.943 | 7.751 | 0.104 | 20.4 | 21.1 | 21.4 | 21.6 | 21.2 | 21.7
3945.06 | -13.962 | 2.234 | 0.104 | 20.5 | 21.1 | 21.4 | 21.6 | 21.2 | 21.7
3946.06 | -13.926 | 9.166 | 0.104 | 20.5 | 21.1 | 21.3 | 21.6 | 21.2 | 21.7
3947.06 | -13.934 | 8.137 | 0.104 | 20.5 | 21.1 | 21.3 | 21.6 | 21.2 | 21.7
3948.06 | -13.882 | 4.073 | 0.104 | 20.4 | 21.1 | 21.3 | 21.6 | 21.2 | 21.6
3949.06 | -14.001 | 5.434 | 0.104 | 20.4 | 21.1 | 21.3 | 21.6 | 21.2 | 21.7
3950.06 | -13.893 | 3.484 | 0.104 | 20.4 | 21.1 | 21.3 | 21.6 | 21.2 | 21.7
3951.06 | -13.929 | 5.47 | 0.104 | 20.5 | 21.1 | 21.3 | 21.6 | 21.2 | 21.7
3952.06 | -14.043 | 9.424 | 0.104 | 20.5 | 21.2 | 21.3 | 21.6 | 21.2 | 21.7
3953.06 | -13.951 | 8.247 | 0.104 | 20.5 | 21.2 | 21.3 | 21.6 | 21.2 | 21.7
3954.06 | -13.996 | 3.576 | 0.104 | 20.5 | 21.1 | 21.3 | 21.6 | 21.1 | 21.7
3955.06 | -14.042 | 9.7 | 0.104 | 20.5 | 21.1 | 21.3 | 21.6 | 21.2 | 21.7
3956.06 | -13.954 | 14.407 | 0.104 | 20.5 | 21.1 | 21.3 | 21.6 | 21.2 | 21.7
3957.06 | -13.966 | 14.775 | 0.104 | 20.5 | 21.1 | 21.3 | 21.6 | 21.1 | 21.6
3958.06 | -13.942 | 12.991 | 0.104 | 20.4 | 21.1 | 21.4 | 21.6 | 21.1 | 21.6
3959.06 | -13.985 | 15.841 | 0.103 | 20.4 | 21.1 | 21.3 | 21.6 | 21.1 | 21.6
3960.06 | -13.922 | 10.877 | 0.103 | 20.4 | 21.1 | 21.3 | 21.6 | 21.1 | 21.6
3961.06 | -14.02 | 9.185 | 0.103 | 20.4 | 21.1 | 21.3 | 21.6 | 21.1 | 21.6
3962.06 | -13.962 | 7.934 | 0.103 | 20.4 | 21.1 | 21.3 | 21.6 | 21.1 | 21.6
3963.06 | -13.942 | 12.09 | 0.103 | 20.4 | 21.1 | 21.3 | 21.6 | 21.1 | 21.6
3964.06 | -14.001 | 7.769 | 0.103 | 20.4 | 21.1 | 21.3 | 21.6 | 21.1 | 21.6
3965.06 | -13.872 | 5.397 | 0.103 | 20.4 | 21.1 | 21.3 | 21.6 | 21.1 | 21.6
3966.06 | -13.842 | 8.339 | 0.103 | 20.4 | 21.1 | 21.3 | 21.6 | 21.1 | 21.6
3967.06 | -13.896 | 10.932 | 0.103 | 20.4 | 21 | 21.2 | 21.5 | 21.1 | 21.6
3968.06 | -13.948 | 6.132 | 0.103 | 20.3 | 21 | 21.2 | 21.5 | 21 | 21.5
3969.06 | -13.992 | 11.171 | 0.103 | 20.3 | 21 | 21.2 | 21.5 | 21 | 21.5
3970.06 | -13.927 | 2.565 | 0.103 | 20.3 | 21 | 21.2 | 21.5 | 21 | 21.5
3971.06 | -13.888 | 6.427 | 0.103 | 20.3 | 21.1 | 21.2 | 21.5 | 21 | 21.5
3972.06 | -13.962 | 6.96 | 0.103 | 20.4 | 21 | 21.2 | 21.5 | 21 | 21.5
3973.06 | -13.933 | 5.82 | 0.102 | 20.3 | 21 | 21.2 | 21.4 | 21 | 21.5
3974.06 | -13.953 | 0.101 | 0.102 | 20.3 | 21 | 21.2 | 21.4 | 21 | 21.5
3975.06 | -14.025 | 12.771 | 0.102 | 20.3 | 21 | 21.2 | 21.5 | 21 | 21.5
3976.06 | -13.914 | 10.858 | 0.102 | 20.4 | 21 | 21.2 | 21.5 | 21 | 21.5
3977.06 | -13.935 | 5.139 | 0.102 | 20.3 | 21 | 21.2 | 21.5 | 21 | 21.5
3978.06 | -13.891 | 12.55 | 0.102 | 20.3 | 21 | 21.2 | 21.5 | 21 | 21.4
3979.06 | -13.906 | 4.735 | 0.102 | 20.3 | 21 | 21.2 | 21.4 | 21 | 21.4
3980.06 | -14.028 | 7.898 | 0.102 | 20.3 | 21 | 21.2 | 21.4 | 21 | 21.4
3981.06 | -13.956 | 18.122 | 0.102 | 20.3 | 21 | 21.2 | 21.4 | 21 | 21.4
3982.06 | -13.935 | 9.258 | 0.102 | 20.3 | 21 | 21.2 | 21.4 | 21 | 21.5
3983.06 | -14.029 | 10.141 | 0.102 | 20.3 | 21 | 21.2 | 21.4 | 21 | 21.4
3984.06 | -13.919 | 8.762 | 0.102 | 20.3 | 21 | 21.2 | 21.4 | 21 | 21.4
3985.06 | -14.031 | 3.632 | 0.102 | 20.3 | 21 | 21.2 | 21.5 | 21 | 21.4
3986.06 | -14 | 8.891 | 0.102 | 20.3 | 21 | 21.2 | 21.4 | 21 | 21.4
3987.06 | -13.884 | 0.469 | 0.102 | 20.3 | 21 | 21.2 | 21.4 | 21 | 21.4
3988.06 | -13.904 | 5.875 | 0.102 | 20.3 | 21 | 21.2 | 21.4 | 21 | 21.4
3989.06 | -14.04 | 6.482 | 0.101 | 20.3 | 20.9 | 21.2 | 21.4 | 21 | 21.5
3990.06 | -14.017 | -0.837 | 0.101 | 20.3 | 21 | 21.2 | 21.4 | 21 | 21.4
3991.06 | -13.971 | 8.688 | 0.101 | 20.3 | 21 | 21.2 | 21.4 | 21 | 21.5
3992.06 | -13.932 | 8.026 | 0.101 | 20.3 | 21 | 21.2 | 21.4 | 21 | 21.5
3993.06 | -13.969 | 3.852 | 0.101 | 20.3 | 21 | 21.1 | 21.5 | 21 | 21.5
3994.06 | -14.023 | 8.67 | 0.101 | 20.3 | 21 | 21.2 | 21.4 | 21 | 21.5
3995.06 | -13.871 | 9.792 | 0.101 | 20.3 | 21 | 21.1 | 21.5 | 20.9 | 21.5
3996.06 | -13.913 | 6.721 | 0.101 | 20.2 | 20.9 | 21.1 | 21.4 | 21 | 21.4
3997.06 | -13.947 | 10.104 | 0.101 | 20.3 | 20.9 | 21.1 | 21.4 | 21 | 21.4
3998.06 | -13.934 | 7.732 | 0.101 | 20.3 | 21 | 21.1 | 21.4 | 21 | 21.4
3999.06 | -13.902 | 10.325 | 0.101 | 20.3 | 21 | 21.1 | 21.4 | 21 | 21.5
4000.06 | -14.053 | 11.759 | 0.101 | 20.3 | 21 | 21.1 | 21.4 | 21 | 21.5
4001.06 | -13.869 | 8.155 | 0.101 | 20.3 | 21 | 21.1 | 21.4 | 21 | 21.4
4002.06 | -13.904 | 6.39 | 0.101 | 20.3 | 20.9 | 21.1 | 21.4 | 21 | 21.4
4003.06 | -13.957 | 3.521 | 0.101 | 20.3 | 20.9 | 21.1 | 21.3 | 20.9 | 21.4
4004.06 | -14.026 | 12.329 | 0.101 | 20.3 | 20.9 | 21.1 | 21.3 | 20.9 | 21.4
4005.06 | -13.958 | 3.668 | 0.101 | 20.3 | 21 | 21.1 | 21.4 | 20.9 | 21.4
4006.06 | -13.915 | 17.754 | 0.1 | 20.2 | 20.9 | 21.1 | 21.3 | 20.9 | 21.4
4007.06 | -14.004 | 14.573 | 0.1 | 20.2 | 20.9 | 21.1 | 21.4 | 20.9 | 21.4
4008.06 | -14.097 | 10.196 | 0.1 | 20.2 | 20.9 | 21.1 | 21.3 | 20.9 | 21.4
4009.06 | -14.047 | 12.164 | 0.1 | 20.3 | 20.9 | 21.1 | 21.3 | 20.9 | 21.4
4010.06 | -14.05 | 10.95 | 0.1 | 20.3 | 20.9 | 21 | 21.3 | 20.9 | 21.4
4011.06 | -13.994 | 12.532 | 0.1 | 20.3 | 20.9 | 21.1 | 21.3 | 20.9 | 21.3
4012.06 | -13.887 | 5.47 | 0.1 | 20.3 | 20.9 | 21 | 21.3 | 20.9 | 21.3
4013.06 | -14.063 | 3.08 | 0.1 | 20.2 | 20.9 | 21 | 21.3 | 20.9 | 21.3
4014.06 | -14.064 | 11.391 | 0.1 | 20.2 | 20.9 | 21 | 21.3 | 20.9 | 21.3
4015.06 | -13.903 | 4.808 | 0.1 | 20.2 | 20.9 | 21 | 21.3 | 20.9 | 21.3
4016.06 | -14.006 | 3.871 | 0.1 | 20.2 | 20.9 | 21 | 21.3 | 20.9 | 21.3
4017.06 | -13.964 | 7.328 | 0.1 | 20.2 | 20.9 | 21 | 21.3 | 20.9 | 21.3
4018.06 | -13.995 | 13.855 | 0.1 | 20.2 | 20.9 | 21 | 21.3 | 20.9 | 21.3
4019.06 | -14.008 | 2.933 | 0.1 | 20.2 | 20.9 | 21 | 21.3 | 20.9 | 21.3
4020.06 | -13.913 | 8.394 | 0.1 | 20.2 | 20.9 | 21 | 21.3 | 20.9 | 21.3
4021.06 | -13.957 | 19.666 | 0.1 | 20.2 | 20.9 | 21 | 21.3 | 20.9 | 21.3
4022.06 | -14.065 | 6.813 | 0.099 | 20.2 | 20.9 | 21 | 21.3 | 20.8 | 21.3
4023.06 | -13.945 | 6.997 | 0.099 | 20.2 | 20.9 | 21 | 21.3 | 20.8 | 21.3
4024.06 | -13.999 | -1.48 | 0.099 | 20.2 | 20.9 | 21 | 21.3 | 20.8 | 21.3
4025.06 | -13.915 | 8.872 | 0.099 | 20.2 | 20.9 | 21 | 21.3 | 20.9 | 21.3
4026.06 | -13.955 | 8.633 | 0.099 | 20.2 | 20.9 | 21 | 21.3 | 20.8 | 21.3
4027.06 | -13.924 | 6.482 | 0.099 | 20.2 | 20.9 | 21 | 21.3 | 20.8 | 21.3
4028.06 | -14.072 | 8.688 | 0.099 | 20.2 | 20.9 | 21 | 21.3 | 20.9 | 21.3
4029.06 | -14.034 | 15.694 | 0.099 | 20.2 | 20.9 | 21 | 21.3 | 20.9 | 21.3
4030.06 | -13.935 | 7.64 | 0.099 | 20.2 | 20.8 | 21 | 21.3 | 20.9 | 21.3
4031.06 | -13.967 | 6.335 | 0.099 | 20.2 | 20.8 | 21 | 21.3 | 20.9 | 21.3
4032.06 | -13.982 | 7.898 | 0.099 | 20.2 | 20.8 | 21 | 21.3 | 20.9 | 21.3
4033.06 | -14.033 | 4.312 | 0.099 | 20.2 | 20.8 | 21 | 21.3 | 20.9 | 21.3
4034.06 | -13.965 | 6.85 | 0.099 | 20.2 | 20.8 | 21 | 21.3 | 20.9 | 21.3
4035.06 | -13.918 | 11.465 | 0.099 | 20.2 | 20.8 | 21 | 21.3 | 20.9 | 21.3
4036.06 | -13.941 | -1.48 | 0.099 | 20.2 | 20.8 | 21 | 21.3 | 20.9 | 21.3
4037.06 | -13.897 | 8.173 | 0.099 | 20.2 | 20.8 | 21 | 21.3 | 20.9 | 21.3
4038.06 | -13.887 | 7.438 | 0.099 | 20.2 | 20.8 | 21 | 21.3 | 20.8 | 21.3
4039.06 | -13.954 | 9.516 | 0.098 | 20.2 | 20.8 | 21 | 21.3 | 20.8 | 21.3
4040.06 | -14.067 | 4.753 | 0.098 | 20.2 | 20.8 | 21 | 21.2 | 20.8 | 21.3
4041.06 | -14.064 | 9.277 | 0.098 | 20.2 | 20.8 | 21 | 21.2 | 20.8 | 21.2
4042.06 | -14.047 | 11.925 | 0.098 | 20.2 | 20.8 | 21 | 21.2 | 20.8 | 21.2
4043.06 | -14.044 | 2.013 | 0.098 | 20.1 | 20.8 | 21 | 21.2 | 20.8 | 21.2
4044.06 | -13.933 | 14.15 | 0.098 | 20.2 | 20.8 | 21 | 21.3 | 20.8 | 21.2
4045.06 | -13.959 | 12.789 | 0.098 | 20.2 | 20.8 | 20.9 | 21.3 | 20.8 | 21.2
4046.06 | -13.96 | 0.009 | 0.098 | 20.2 | 20.8 | 20.9 | 21.2 | 20.8 | 21.2
4047.06 | -14.058 | 9.939 | 0.098 | 20.2 | 20.8 | 20.9 | 21.2 | 20.8 | 21.2
4048.06 | -14.007 | 14.573 | 0.098 | 20.1 | 20.8 | 20.9 | 21.2 | 20.8 | 21.2
4049.06 | -13.872 | 3.466 | 0.098 | 20.1 | 20.8 | 20.9 | 21.2 | 20.8 | 21.2
4050.06 | -13.894 | 12.807 | 0.098 | 20.1 | 20.8 | 20.9 | 21.2 | 20.8 | 21.2
4051.06 | -13.946 | 7.272 | 0.098 | 20.1 | 20.8 | 20.9 | 21.2 | 20.8 | 21.3
4052.06 | -14 | 8.688 | 0.098 | 20.1 | 20.8 | 20.9 | 21.2 | 20.8 | 21.3
4053.06 | -13.964 | 7.879 | 0.098 | 20.1 | 20.8 | 20.9 | 21.2 | 20.8 | 21.3
4054.06 | -14.063 | 2.933 | 0.098 | 20.1 | 20.8 | 20.9 | 21.2 | 20.8 | 21.2
4055.06 | -13.977 | -1.995 | 0.098 | 20.1 | 20.8 | 20.9 | 21.2 | 20.8 | 21.2
4056.06 | -13.928 | 6.923 | 0.098 | 20.1 | 20.8 | 20.9 | 21.2 | 20.7 | 21.2
4057.06 | -14.046 | 5.857 | 0.097 | 20.1 | 20.8 | 20.9 | 21.2 | 20.7 | 21.2
4058.06 | -13.885 | 10.601 | 0.097 | 20.1 | 20.8 | 20.9 | 21.1 | 20.8 | 21.2
4059.06 | -13.937 | 3.172 | 0.097 | 20.1 | 20.7 | 20.9 | 21.1 | 20.8 | 21.2
4060.06 | -13.967 | 10.288 | 0.097 | 20.1 | 20.7 | 20.9 | 21.1 | 20.8 | 21.2
4061.06 | -14.058 | 11.318 | 0.097 | 20.1 | 20.8 | 20.9 | 21.1 | 20.7 | 21.2
4062.06 | -13.996 | 6.941 | 0.097 | 20.1 | 20.8 | 20.9 | 21.1 | 20.7 | 21.2
4063.06 | -13.928 | 17.423 | 0.097 | 20.1 | 20.7 | 20.9 | 21.1 | 20.7 | 21.2
4064.06 | -14.008 | 10.159 | 0.097 | 20.1 | 20.7 | 20.9 | 21.1 | 20.7 | 21.2
4065.06 | -14.115 | 9.185 | 0.097 | 20.1 | 20.7 | 20.9 | 21.1 | 20.7 | 21.2
4066.06 | -13.953 | 8.082 | 0.097 | 20.1 | 20.7 | 20.9 | 21.1 | 20.7 | 21.2
4067.06 | -14.011 | 9.111 | 0.097 | 20.1 | 20.7 | 20.9 | 21.1 | 20.7 | 21.2
4068.06 | -14.055 | 7.456 | 0.097 | 20.1 | 20.7 | 20.9 | 21.1 | 20.7 | 21.2
4069.06 | -14.085 | 7.346 | 0.097 | 20.1 | 20.7 | 20.9 | 21.1 | 20.7 | 21.2
4070.06 | -14.046 | 19.721 | 0.097 | 20.1 | 20.7 | 20.8 | 21.1 | 20.7 | 21.2
4071.06 | -13.863 | 6.059 | 0.097 | 20.1 | 20.7 | 20.8 | 21.1 | 20.8 | 21.2