## Sheet1
Test Time [s] | Displacement [mm] | Penetrator Force [mm] | vCell [V] | tAmbient [C] | TC1 near positive terminal [C] | TC2 near negative terminal [C] | TC3 bottom - bottom [C] | TC4 bottom - top [C] | TC5 above punch [C] | TC6 below punch [C]
1.06 | -0.102 | 10.546 | 3.787 | 16.7 | 16 | 16 | 16 | 16.2 | 16.2 | 16.1
2.06 | -0.071 | 8.118 | 3.787 | 16.7 | 16 | 16 | 16 | 16.2 | 16.2 | 16.1
3.06 | 0.108 | 2.602 | 3.787 | 16.7 | 16 | 16 | 16 | 16.2 | 16.2 | 16.1
4.06 | 0.08 | 7.677 | 3.787 | 16.7 | 16 | 16 | 16 | 16.2 | 16.2 | 16.1
5.06 | -0.008 | 7.769 | 3.787 | 16.7 | 16 | 16 | 16 | 16.2 | 16.2 | 16.1
6.06 | 0.038 | 2.694 | 3.787 | 16.6 | 16 | 16 | 16 | 16.2 | 16.2 | 16.1
7.06 | 0.001 | 13.653 | 3.787 | 16.6 | 16 | 16 | 16 | 16.2 | 16.3 | 16.1
8.06 | -0.133 | 11.318 | 3.787 | 16.6 | 16 | 16 | 16 | 16.2 | 16.3 | 16.2
9.06 | -0.064 | 4.716 | 3.787 | 16.6 | 16 | 16 | 16 | 16.2 | 16.2 | 16.1
10.06 | -0.101 | 5.342 | 3.787 | 16.6 | 16 | 16 | 16 | 16.2 | 16.3 | 16.1
11.06 | -0.056 | 10.288 | 3.787 | 16.6 | 16 | 16 | 16 | 16.2 | 16.3 | 16.1
12.06 | 0.027 | 8.192 | 3.787 | 16.6 | 16 | 16 | 16 | 16.2 | 16.3 | 16.1
13.06 | 0.03 | 0.083 | 3.787 | 16.6 | 16 | 16 | 16 | 16.2 | 16.3 | 16.1
14.06 | -0.142 | 10.141 | 3.787 | 16.6 | 16 | 16 | 16 | 16.2 | 16.3 | 16.1
15.06 | 0.049 | -1.977 | 3.787 | 16.6 | 16 | 16 | 16 | 16.2 | 16.3 | 16.1
16.06 | 0.05 | 9.902 | 3.787 | 16.6 | 16 | 16 | 16 | 16.2 | 16.3 | 16.1
17.06 | 0.011 | 9.111 | 3.787 | 16.6 | 16 | 16 | 16 | 16.2 | 16.3 | 16.1
18.06 | 0.053 | 10.858 | 3.787 | 16.6 | 16 | 16 | 16 | 16.2 | 16.2 | 16.1
19.06 | 0.059 | 8.652 | 3.787 | 16.6 | 16 | 16 | 16 | 16.2 | 16.3 | 16.1
20.06 | -0.023 | 0.689 | 3.787 | 16.7 | 16 | 16 | 16 | 16.2 | 16.2 | 16.1
21.06 | 0.027 | 11.594 | 3.787 | 16.7 | 16 | 16 | 16 | 16.2 | 16.2 | 16.1
22.06 | 0.042 | 4.533 | 3.787 | 16.7 | 16 | 16 | 16 | 16.2 | 16.2 | 16.1
23.06 | 0.042 | 4.827 | 3.787 | 16.7 | 16 | 16 | 16 | 16.2 | 16.2 | 16.1
24.06 | 0.003 | 9.7 | 3.787 | 16.7 | 16 | 16 | 16 | 16.2 | 16.3 | 16.1
25.06 | -0.03 | 10.913 | 3.787 | 16.7 | 16 | 16 | 16 | 16.2 | 16.2 | 16.1
26.06 | 0.019 | 10.233 | 3.787 | 16.7 | 16 | 16 | 16 | 16.1 | 16.2 | 16.1
27.06 | 0.031 | 11.318 | 3.787 | 16.7 | 16 | 16 | 16 | 16.2 | 16.3 | 16.1
28.06 | -0.005 | 7.787 | 3.787 | 16.7 | 16 | 16 | 16 | 16.2 | 16.2 | 16.1
29.06 | -0.087 | 3.65 | 3.787 | 16.7 | 16 | 16 | 16 | 16.2 | 16.2 | 16.1
30.06 | -0.045 | 1.609 | 3.787 | 16.6 | 16 | 16 | 16 | 16.1 | 16.2 | 16.1
31.06 | -0.05 | 7.824 | 3.787 | 16.6 | 16 | 16 | 16 | 16.2 | 16.2 | 16.1
32.06 | -0.145 | 6.574 | 3.787 | 16.6 | 16 | 16 | 16 | 16.2 | 16.2 | 16.1
33.06 | -0.011 | 5.82 | 3.787 | 16.6 | 16 | 16 | 16 | 16.2 | 16.2 | 16.1
34.06 | 0.042 | 8.118 | 3.787 | 16.6 | 16 | 16 | 16 | 16.2 | 16.2 | 16.1
35.06 | 0.114 | -0.322 | 3.787 | 16.5 | 16 | 16 | 16 | 16.1 | 16.2 | 16.1
36.06 | 0.04 | 8.357 | 3.787 | 16.5 | 16 | 16 | 16 | 16.1 | 16.2 | 16.1
37.06 | 0.099 | 10.398 | 3.787 | 16.5 | 16 | 16 | 16 | 16.1 | 16.2 | 16.1
38.06 | 0.078 | 19.813 | 3.787 | 16.6 | 16 | 16 | 16 | 16.1 | 16.2 | 16.1
39.06 | 0.078 | 18.03 | 3.787 | 16.6 | 16 | 16 | 16 | 16.1 | 16.2 | 16.1
40.06 | 0.188 | 17.846 | 3.787 | 16.6 | 16 | 16 | 16 | 16.1 | 16.2 | 16.1
41.06 | 0.268 | 16.632 | 3.787 | 16.6 | 16 | 16 | 16 | 16.2 | 16.2 | 16.1
42.06 | 0.193 | 32.207 | 3.787 | 16.6 | 16 | 16 | 16 | 16.1 | 16.2 | 16.1
43.06 | 0.319 | 25.017 | 3.787 | 16.6 | 16 | 16 | 16 | 16.1 | 16.2 | 16.1
44.06 | 0.132 | 29.633 | 3.787 | 16.7 | 16 | 16 | 16 | 16.2 | 16.2 | 16.1
45.06 | 0.348 | 29.375 | 3.787 | 16.7 | 16 | 16 | 16 | 16.1 | 16.2 | 16.1
46.06 | 0.318 | 30.718 | 3.787 | 16.7 | 16 | 16 | 16 | 16.1 | 16.2 | 16.1
47.06 | 0.267 | 36.841 | 3.787 | 16.7 | 16 | 16 | 16 | 16.1 | 16.2 | 16.1
48.06 | 0.386 | 42.339 | 3.787 | 16.7 | 16 | 16 | 16 | 16.1 | 16.2 | 16.1
49.06 | 0.447 | 43.461 | 3.787 | 16.7 | 16 | 16 | 16 | 16.1 | 16.2 | 16.1
50.06 | 0.291 | 48.94 | 3.787 | 16.7 | 16 | 16 | 16 | 16.2 | 16.2 | 16.1
51.06 | 0.411 | 47.543 | 3.787 | 16.7 | 16 | 16 | 16 | 16.1 | 16.2 | 16.1
52.06 | 0.525 | 61.5 | 3.787 | 16.7 | 16 | 16 | 16 | 16.1 | 16.2 | 16.1
53.06 | 0.355 | 50.448 | 3.787 | 16.6 | 16 | 16 | 16 | 16.2 | 16.3 | 16.1
54.06 | 0.369 | 65.637 | 3.787 | 16.6 | 16 | 16 | 16 | 16.1 | 16.3 | 16.1
55.06 | 0.501 | 67.77 | 3.787 | 16.6 | 16 | 16 | 16 | 16.1 | 16.2 | 16.1
56.06 | 0.474 | 72.864 | 3.787 | 16.6 | 16 | 16 | 16 | 16.1 | 16.2 | 16.1
57.06 | 0.543 | 64.515 | 3.787 | 16.6 | 16 | 16 | 16 | 16.1 | 16.2 | 16.1
58.06 | 0.437 | 74.96 | 3.787 | 16.5 | 16 | 16 | 16 | 16.1 | 16.3 | 16.1
59.06 | 0.44 | 84.761 | 3.787 | 16.5 | 16 | 16 | 16 | 16.1 | 16.3 | 16.1
60.06 | 0.667 | 80.587 | 3.787 | 16.5 | 16 | 16 | 16 | 16.1 | 16.3 | 16.1
61.06 | 0.554 | 91.326 | 3.787 | 16.5 | 16 | 16 | 16 | 16.1 | 16.2 | 16.1
62.06 | 0.706 | 97.927 | 3.787 | 16.5 | 16 | 16 | 16 | 16.1 | 16.2 | 16.1
63.06 | 0.617 | 100.943 | 3.787 | 16.5 | 16 | 16 | 16 | 16.1 | 16.3 | 16.1
64.06 | 0.702 | 106.68 | 3.787 | 16.5 | 16 | 16 | 16 | 16.1 | 16.3 | 16.1
65.06 | 0.675 | 103.352 | 3.787 | 16.5 | 16 | 16 | 16 | 16.1 | 16.3 | 16.1
66.06 | 0.721 | 118.32 | 3.787 | 16.5 | 16 | 16 | 16 | 16.1 | 16.3 | 16.1
67.06 | 0.702 | 123.376 | 3.787 | 16.6 | 16 | 16 | 16 | 16.1 | 16.3 | 16.1
68.06 | 0.859 | 123.064 | 3.787 | 16.6 | 16 | 16 | 16 | 16.1 | 16.3 | 16.1
69.06 | 0.842 | 131.081 | 3.787 | 16.6 | 16 | 16 | 16 | 16.1 | 16.3 | 16.1
70.06 | 0.685 | 142.684 | 3.787 | 16.6 | 16 | 16 | 16 | 16.1 | 16.3 | 16.1
71.06 | 0.742 | 145.884 | 3.787 | 16.6 | 16 | 16 | 16 | 16.1 | 16.3 | 16.1
72.06 | 0.84 | 154.195 | 3.787 | 16.6 | 16 | 16 | 16 | 16.1 | 16.3 | 16.1
73.06 | 0.828 | 157.947 | 3.787 | 16.7 | 16 | 16 | 16 | 16.1 | 16.3 | 16.1
74.06 | 0.847 | 160.576 | 3.787 | 16.7 | 16 | 16 | 16 | 16.1 | 16.3 | 16.1
75.06 | 0.928 | 169.642 | 3.787 | 16.7 | 16 | 16 | 16 | 16.1 | 16.3 | 16.1
76.06 | 1.017 | 179.056 | 3.787 | 16.7 | 16 | 16 | 16 | 16.1 | 16.2 | 16.1
77.06 | 0.918 | 173.374 | 3.787 | 16.7 | 16 | 16 | 16 | 16.1 | 16.3 | 16.1
78.06 | 0.945 | 192.259 | 3.787 | 16.7 | 16 | 16 | 16 | 16.2 | 16.3 | 16.1
79.06 | 0.908 | 198.272 | 3.787 | 16.7 | 16 | 16 | 16 | 16.2 | 16.3 | 16.1
80.06 | 1.009 | 203.807 | 3.787 | 16.7 | 16 | 16 | 16 | 16.2 | 16.3 | 16.1
81.06 | 1.09 | 201.527 | 3.787 | 16.6 | 16 | 16 | 16 | 16.2 | 16.3 | 16.1
82.06 | 0.988 | 221.258 | 3.787 | 16.6 | 16 | 16 | 16 | 16.2 | 16.3 | 16.1
83.06 | 1.155 | 223.685 | 3.787 | 16.6 | 16 | 16 | 16 | 16.1 | 16.3 | 16.1
84.06 | 1.029 | 235.748 | 3.787 | 16.6 | 16 | 16 | 16 | 16.1 | 16.3 | 16.1
85.06 | 1.084 | 237.862 | 3.787 | 16.6 | 16 | 16 | 16 | 16.1 | 16.3 | 16.1
86.06 | 1.034 | 246.928 | 3.787 | 16.6 | 16 | 16 | 16 | 16.1 | 16.3 | 16.1
87.06 | 1.175 | 254.118 | 3.787 | 16.6 | 16 | 16 | 16 | 16.1 | 16.3 | 16.1
88.06 | 1.216 | 269.748 | 3.787 | 16.6 | 16 | 16 | 16 | 16.1 | 16.3 | 16.1
89.06 | 1.171 | 271.347 | 3.787 | 16.5 | 16 | 16 | 16 | 16.2 | 16.3 | 16.1
90.06 | 1.29 | 282.16 | 3.787 | 16.6 | 16 | 16 | 16 | 16.1 | 16.3 | 16.1
91.06 | 1.249 | 297.202 | 3.787 | 16.5 | 16 | 16 | 16 | 16.1 | 16.3 | 16.1
92.06 | 1.39 | 306.157 | 3.787 | 16.5 | 16 | 16 | 16 | 16.1 | 16.3 | 16.1
93.06 | 1.264 | 306.322 | 3.787 | 16.5 | 16 | 16 | 16 | 16.2 | 16.3 | 16.1
94.06 | 1.367 | 328.039 | 3.787 | 16.6 | 16 | 16 | 16 | 16.1 | 16.3 | 16.1
95.06 | 1.334 | 331.404 | 3.787 | 16.6 | 16 | 16 | 16 | 16.1 | 16.3 | 16.1
96.06 | 1.388 | 342.345 | 3.787 | 16.6 | 16 | 16 | 16 | 16.2 | 16.3 | 16.1
97.06 | 1.345 | 355.824 | 3.787 | 16.6 | 16 | 16 | 16 | 16.2 | 16.3 | 16.1
98.06 | 1.294 | 362.738 | 3.787 | 16.6 | 16 | 16 | 16 | 16.2 | 16.3 | 16.1
99.06 | 1.421 | 383.204 | 3.787 | 16.7 | 16 | 16 | 16 | 16.1 | 16.2 | 16.1
100.06 | 1.445 | 394.678 | 3.787 | 16.7 | 16 | 16 | 16 | 16.1 | 16.3 | 16.1
101.06 | 1.513 | 402.456 | 3.787 | 16.7 | 16 | 16 | 16 | 16.2 | 16.3 | 16.2
102.06 | 1.55 | 416.56 | 3.787 | 16.7 | 16 | 16 | 16 | 16.2 | 16.2 | 16.1
103.06 | 1.448 | 417.093 | 3.787 | 16.7 | 16 | 16 | 16 | 16.1 | 16.2 | 16.1
104.06 | 1.627 | 434.452 | 3.787 | 16.7 | 16 | 16 | 16 | 16.2 | 16.2 | 16.1
105.06 | 1.5 | 451.921 | 3.787 | 16.6 | 16 | 16 | 16 | 16.2 | 16.2 | 16.1
106.06 | 1.499 | 459.442 | 3.787 | 16.6 | 16 | 16 | 16 | 16.2 | 16.3 | 16.1
107.06 | 1.57 | 464.444 | 3.787 | 16.6 | 16 | 16 | 16 | 16.2 | 16.3 | 16.1
108.06 | 1.691 | 484.707 | 3.787 | 16.5 | 16 | 16 | 16 | 16.2 | 16.2 | 16.1
109.06 | 1.585 | 496.421 | 3.787 | 16.5 | 16 | 16 | 16 | 16.2 | 16.2 | 16.1
110.06 | 1.644 | 508.263 | 3.787 | 16.5 | 16 | 16 | 16 | 16.2 | 16.3 | 16.1
111.06 | 1.6 | 522.955 | 3.787 | 16.5 | 16 | 16 | 16 | 16.1 | 16.3 | 16.1
112.06 | 1.626 | 547.265 | 3.787 | 16.5 | 16 | 16 | 16 | 16.1 | 16.2 | 16.1
113.06 | 1.674 | 557.764 | 3.787 | 16.5 | 16 | 16 | 16 | 16.1 | 16.3 | 16.1
114.06 | 1.761 | 569.754 | 3.787 | 16.5 | 16 | 16 | 16 | 16.2 | 16.3 | 16.1
115.06 | 1.686 | 578.801 | 3.787 | 16.6 | 16 | 16 | 16 | 16.1 | 16.2 | 16.1
116.06 | 1.79 | 602.485 | 3.787 | 16.6 | 16 | 16 | 16 | 16.1 | 16.2 | 16.1
117.06 | 1.743 | 616 | 3.787 | 16.6 | 16 | 16 | 16 | 16.2 | 16.2 | 16.1
118.06 | 1.863 | 625.544 | 3.787 | 16.6 | 16 | 16 | 16 | 16.1 | 16.2 | 16.1
119.06 | 1.822 | 643.362 | 3.787 | 16.6 | 16 | 16 | 16 | 16.2 | 16.3 | 16.1
120.06 | 1.901 | 664.858 | 3.787 | 16.6 | 16 | 16 | 16 | 16.1 | 16.2 | 16.1
121.06 | 1.934 | 675.082 | 3.787 | 16.6 | 16 | 16 | 16 | 16.2 | 16.3 | 16.1
122.06 | 1.99 | 701.046 | 3.787 | 16.6 | 16 | 16 | 16 | 16.2 | 16.2 | 16.1
123.06 | 1.98 | 709.156 | 3.787 | 16.7 | 16 | 16 | 16 | 16.1 | 16.2 | 16.1
124.06 | 1.877 | 727.507 | 3.787 | 16.6 | 16 | 16 | 16 | 16.1 | 16.2 | 16.1
125.06 | 2.04 | 742.494 | 3.787 | 16.6 | 16 | 16 | 16 | 16.1 | 16.2 | 16.1
126.06 | 2.028 | 766.803 | 3.787 | 16.6 | 16 | 16 | 16 | 16.2 | 16.2 | 16.1
127.06 | 1.911 | 788.464 | 3.787 | 16.6 | 16 | 16 | 16 | 16.1 | 16.3 | 16.1
128.06 | 2.1 | 800.619 | 3.787 | 16.6 | 16 | 16 | 16 | 16.2 | 16.3 | 16.1
129.06 | 1.966 | 818.971 | 3.787 | 16.5 | 16 | 16 | 16 | 16.1 | 16.2 | 16.1
130.06 | 2.148 | 846.461 | 3.787 | 16.5 | 16 | 16 | 16 | 16.1 | 16.2 | 16.1
131.06 | 2.062 | 862.661 | 3.787 | 16.5 | 16 | 16 | 16 | 16.1 | 16.2 | 16.1
132.06 | 2.138 | 879.377 | 3.787 | 16.5 | 16 | 16 | 16 | 16.1 | 16.3 | 16.1
133.06 | 2.125 | 898.151 | 3.787 | 16.5 | 16 | 16 | 16 | 16.1 | 16.2 | 16.1
134.06 | 2.253 | 914.958 | 3.787 | 16.6 | 16 | 16 | 16 | 16.1 | 16.2 | 16.1
135.06 | 2.15 | 934.045 | 3.787 | 16.6 | 16 | 16 | 16 | 16.1 | 16.2 | 16.1
136.06 | 2.314 | 949.877 | 3.787 | 16.6 | 16 | 16 | 16 | 16.1 | 16.2 | 16.1
137.06 | 2.287 | 978.526 | 3.787 | 16.6 | 16 | 16 | 16 | 16.2 | 16.3 | 16.1
138.06 | 2.148 | 997.393 | 3.787 | 16.6 | 16 | 16 | 16 | 16.1 | 16.3 | 16.1
139.06 | 2.203 | 1020.231 | 3.787 | 16.7 | 16 | 16 | 16 | 16.1 | 16.3 | 16.1
140.06 | 2.344 | 1042.444 | 3.787 | 16.7 | 16 | 16 | 16 | 16.1 | 16.3 | 16.1
141.06 | 2.417 | 1052.687 | 3.787 | 16.7 | 16 | 16 | 16 | 16.1 | 16.3 | 16.1
142.06 | 2.239 | 1078.485 | 3.787 | 16.6 | 16 | 16 | 16 | 16.1 | 16.3 | 16.1
143.06 | 2.349 | 1101.158 | 3.787 | 16.6 | 16 | 16 | 16 | 16.1 | 16.3 | 16.1
144.06 | 2.344 | 1124.934 | 3.787 | 16.6 | 16 | 16 | 16 | 16.1 | 16.3 | 16.1
145.06 | 2.301 | 1151.009 | 3.787 | 16.6 | 16 | 16 | 16 | 16.1 | 16.3 | 16.2
146.06 | 2.463 | 1184.752 | 3.787 | 16.6 | 16 | 16 | 16 | 16.1 | 16.3 | 16.2
147.06 | 2.512 | 1198.617 | 3.787 | 16.5 | 16 | 16 | 16 | 16.1 | 16.3 | 16.2
148.06 | 2.452 | 1224.342 | 3.787 | 16.5 | 16 | 16 | 16 | 16.1 | 16.3 | 16.2
149.06 | 2.569 | 1244.587 | 3.787 | 16.5 | 16 | 16 | 16 | 16.1 | 16.3 | 16.1
150.06 | 2.503 | 1274.8 | 3.787 | 16.5 | 16 | 16 | 16 | 16.1 | 16.3 | 16.1
151.06 | 2.488 | 1289.345 | 3.787 | 16.5 | 16 | 16 | 16 | 16.1 | 16.3 | 16.1
152.06 | 2.534 | 1314.813 | 3.787 | 16.5 | 16 | 16 | 16 | 16.1 | 16.3 | 16.1
153.06 | 2.609 | 1339.14 | 3.787 | 16.5 | 16 | 16 | 16 | 16.1 | 16.3 | 16.1
154.06 | 2.617 | 1365.27 | 3.787 | 16.6 | 16 | 16 | 16 | 16.1 | 16.3 | 16.1
155.06 | 2.643 | 1386.766 | 3.787 | 16.6 | 16 | 16 | 16 | 16.1 | 16.3 | 16.1
156.06 | 2.588 | 1412.933 | 3.787 | 16.6 | 16 | 16 | 16 | 16.1 | 16.3 | 16.2
157.06 | 2.674 | 1439.338 | 3.787 | 16.6 | 16 | 16 | 16 | 16.1 | 16.3 | 16.2
158.06 | 2.739 | 1462.526 | 3.787 | 16.6 | 16 | 16 | 16 | 16.1 | 16.3 | 16.2
159.06 | 2.665 | 1483.893 | 3.787 | 16.6 | 16 | 16 | 16 | 16.2 | 16.3 | 16.2
160.06 | 2.723 | 1493.584 | 3.787 | 16.6 | 16 | 16 | 16 | 16.1 | 16.3 | 16.2
161.06 | 2.692 | 1527.032 | 3.787 | 16.6 | 16 | 16 | 16 | 16.1 | 16.3 | 16.1
162.06 | 2.801 | 1553.162 | 3.787 | 16.6 | 16 | 16 | 16 | 16.1 | 16.3 | 16.2
163.06 | 2.846 | 1575.982 | 3.787 | 16.6 | 16 | 16 | 16 | 16.1 | 16.3 | 16.1
164.06 | 2.854 | 1606.764 | 3.787 | 16.6 | 16 | 16 | 16 | 16.1 | 16.3 | 16.1
165.06 | 2.882 | 1627.727 | 3.787 | 16.6 | 16 | 16 | 16 | 16.1 | 16.3 | 16.2
166.06 | 2.933 | 1652.128 | 3.787 | 16.6 | 16 | 16 | 16 | 16.1 | 16.3 | 16.1
167.06 | 2.918 | 1685.632 | 3.787 | 16.5 | 16 | 16 | 16 | 16.1 | 16.3 | 16.2
168.06 | 2.942 | 1706.723 | 3.787 | 16.5 | 16 | 16 | 16 | 16.1 | 16.3 | 16.1
169.06 | 2.892 | 1731.621 | 3.787 | 16.5 | 16 | 16 | 16 | 16.1 | 16.3 | 16.1
170.06 | 2.91 | 1755.066 | 3.787 | 16.5 | 16 | 16 | 16 | 16.1 | 16.3 | 16.2
171.06 | 2.824 | 1783.476 | 3.787 | 16.5 | 16 | 16 | 16 | 16.1 | 16.3 | 16.1
172.06 | 2.934 | 1815.729 | 3.787 | 16.5 | 16 | 16 | 16 | 16.1 | 16.3 | 16.2
173.06 | 2.985 | 1830.881 | 3.787 | 16.5 | 16 | 16 | 16 | 16.1 | 16.3 | 16.1
174.06 | 3.028 | 1868.504 | 3.787 | 16.6 | 16 | 16 | 16 | 16.1 | 16.3 | 16.1
175.06 | 3.069 | 1882.148 | 3.787 | 16.6 | 16 | 16 | 16 | 16.1 | 16.3 | 16.2
176.06 | 3.1 | 1917.674 | 3.787 | 16.6 | 16 | 16 | 16 | 16.1 | 16.3 | 16.1
177.06 | 3.02 | 1935.897 | 3.787 | 16.6 | 16 | 16 | 16 | 16.1 | 16.3 | 16.1
178.06 | 3.127 | 1962.579 | 3.787 | 16.6 | 16 | 16 | 16 | 16.1 | 16.3 | 16.2
179.06 | 3.088 | 1984.847 | 3.787 | 16.6 | 16 | 16 | 16 | 16.1 | 16.3 | 16.1
180.06 | 3.179 | 2010.609 | 3.787 | 16.6 | 16 | 16 | 16 | 16.1 | 16.3 | 16.1
181.06 | 3.159 | 2040.325 | 3.787 | 16.6 | 16 | 16 | 16 | 16.1 | 16.3 | 16.1
182.06 | 3.241 | 2068.496 | 3.787 | 16.6 | 16 | 16 | 16 | 16.1 | 16.3 | 16.1
183.06 | 3.284 | 2083.188 | 3.787 | 16.6 | 16 | 16 | 16 | 16.1 | 16.3 | 16.1
184.06 | 3.167 | 2109.98 | 3.787 | 16.5 | 16 | 16 | 16 | 16.1 | 16.3 | 16.1
185.06 | 3.195 | 2133.995 | 3.787 | 16.5 | 16 | 16 | 16 | 16.1 | 16.3 | 16.1
186.06 | 3.134 | 2134.859 | 3.787 | 16.5 | 16 | 16 | 16 | 16.1 | 16.3 | 16.2
187.06 | 3.333 | 2169.926 | 3.787 | 16.5 | 16 | 16 | 16 | 16.1 | 16.3 | 16.2
188.06 | 3.2 | 2211.851 | 3.787 | 16.5 | 16 | 16 | 16 | 16.1 | 16.3 | 16.2
189.06 | 3.324 | 2211.814 | 3.787 | 16.5 | 16 | 16 | 16 | 16.1 | 16.3 | 16.2
190.06 | 3.317 | 2239.93 | 3.787 | 16.5 | 16 | 16 | 16 | 16.1 | 16.3 | 16.1
191.06 | 3.469 | 2260.415 | 3.787 | 16.5 | 16 | 16 | 16 | 16.1 | 16.3 | 16.2
192.06 | 3.32 | 2279.336 | 3.787 | 16.6 | 16 | 16 | 16 | 16.1 | 16.3 | 16.2
193.06 | 3.431 | 2305.319 | 3.787 | 16.6 | 16 | 16 | 16 | 16.1 | 16.3 | 16.2
194.06 | 3.369 | 2286.636 | 3.786 | 16.6 | 16 | 16 | 16 | 16.1 | 16.3 | 16.2
195.06 | 3.362 | 2283.4 | 3.786 | 16.6 | 16 | 16 | 16 | 16.1 | 16.7 | 16.2
196.06 | 3.413 | 2299.269 | 3.786 | 16.6 | 16 | 16 | 16 | 16.1 | 17.2 | 16.4
197.06 | 3.498 | 2315.782 | 3.786 | 16.7 | 16 | 16 | 16 | 16.1 | 17.5 | 16.6
198.06 | 3.441 | 2279.98 | 3.785 | 16.7 | 16 | 16 | 16 | 16.1 | 17.8 | 16.8
199.06 | 3.576 | 2259.863 | 3.785 | 16.6 | 16 | 16 | 16 | 16.1 | 18.3 | 17
200.06 | 3.524 | 2195.467 | 3.784 | 16.6 | 16 | 16 | 16 | 16.1 | 19 | 17.3
201.06 | 3.663 | 2087.307 | 3.783 | 16.6 | 16 | 16 | 16 | 16.1 | 20 | 17.7
202.06 | 3.57 | 1483.066 | 3.761 | 16.6 | 16 | 16 | 16 | 16.1 | 21.1 | 18.1
203.06 | 3.556 | 494.803 | 3.762 | 16.6 | 16 | 16 | 16 | 16.1 | 24.2 | 18.8
204.06 | 3.719 | 440.87 | 3.757 | 16.5 | 16 | 16 | 16 | 16.1 | 30.7 | 21
205.06 | 3.61 | 381.53 | 3.76 | 16.5 | 16 | 16 | 16 | 16.1 | 37.4 | 24.7
206.06 | 3.66 | 387.856 | 3.757 | 16.5 | 16 | 16 | 16 | 16.1 | 42.7 | 28.5
207.06 | 3.603 | 339.329 | 3.752 | 16.5 | 16 | 16 | 16 | 16.1 | 48 | 32.8
208.06 | 3.773 | 326.862 | 3.748 | 16.5 | 16 | 16 | 16 | 16.1 | 52.5 | 36.7
209.06 | 3.702 | 305.256 | 3.753 | 16.5 | 16 | 16 | 16 | 16.1 | 57.8 | 40.6
210.06 | 3.739 | 337.398 | 3.753 | 16.5 | 16 | 16 | 16 | 16.1 | 62 | 43.4
211.06 | 3.874 | 368.18 | 3.752 | 16.5 | 16 | 16 | 16 | 16.1 | 66.3 | 46.5
212.06 | 3.766 | 373.752 | 3.751 | 16.5 | 16 | 16 | 16 | 16.1 | 69.2 | 49.7
213.06 | 3.885 | 392.545 | 3.75 | 16.6 | 16 | 16 | 16 | 16.1 | 71.9 | 52.8
214.06 | 3.972 | 411.448 | 3.749 | 16.6 | 16 | 16 | 16 | 16.1 | 74.3 | 54.8
215.06 | 3.951 | 417.572 | 3.749 | 16.6 | 16 | 16 | 16 | 16.1 | 76.8 | 57.2
216.06 | 3.878 | 428.917 | 3.747 | 16.6 | 16 | 16 | 16 | 16.1 | 78.9 | 59.1
217.06 | 4.03 | 428.899 | 3.743 | 16.6 | 16 | 16 | 16 | 16.1 | 81.3 | 61.4
218.06 | 3.91 | 416.321 | 3.742 | 16.7 | 16 | 16 | 16 | 16.1 | 82.8 | 63.2
219.06 | 4.045 | 381.99 | 3.745 | 16.6 | 16 | 16 | 16 | 16.1 | 84.6 | 64.7
220.06 | 4.056 | 402.015 | 3.747 | 16.7 | 16 | 16 | 16 | 16.1 | 86.3 | 66.5
221.06 | 4.109 | 444.18 | 3.747 | 16.7 | 16 | 16 | 16 | 16.1 | 87.5 | 68.6
222.06 | 4.091 | 475.973 | 3.747 | 16.6 | 16 | 16 | 16 | 16.1 | 88.4 | 69.9
223.06 | 4.049 | 502.967 | 3.747 | 16.6 | 16 | 16 | 16 | 16.1 | 89.4 | 71.3
224.06 | 4.068 | 532.885 | 3.746 | 16.6 | 16 | 16 | 16 | 16.1 | 89.8 | 72.1
225.06 | 4.104 | 528.214 | 3.743 | 16.6 | 16 | 16 | 16 | 16.1 | 90.2 | 72.8
226.06 | 4.16 | 267.081 | 3.748 | 16.5 | 16 | 16 | 16 | 16.2 | 91 | 73.5
227.06 | 4.194 | 296.117 | 3.75 | 16.5 | 16 | 16 | 16 | 16.2 | 91.5 | 74.3
228.06 | 4.227 | 335.1 | 3.75 | 16.5 | 16 | 16 | 16 | 16.2 | 91.7 | 74.2
229.06 | 4.104 | 371.104 | 3.75 | 16.5 | 16 | 16 | 16 | 16.2 | 91.4 | 74.5
230.06 | 4.29 | 406.594 | 3.75 | 16.5 | 16 | 16 | 16 | 16.2 | 90.9 | 74.4
231.06 | 4.218 | 442.046 | 3.749 | 16.5 | 16 | 16 | 16 | 16.2 | 90.1 | 74.3
232.06 | 4.239 | 482.133 | 3.75 | 16.5 | 16 | 16 | 16 | 16.2 | 89.3 | 74.1
233.06 | 4.238 | 517.715 | 3.749 | 16.5 | 16 | 16 | 16 | 16.2 | 88.9 | 74.1
234.06 | 4.256 | 551.365 | 3.749 | 16.5 | 16 | 16 | 16 | 16.2 | 88.4 | 74.3
235.06 | 4.325 | 585.788 | 3.749 | 16.5 | 16 | 16 | 16 | 16.2 | 87.7 | 73.3
236.06 | 4.321 | 618.096 | 3.749 | 16.6 | 16 | 16 | 16 | 16.2 | 87.4 | 72.9
237.06 | 4.351 | 655.59 | 3.748 | 16.6 | 16 | 16 | 16 | 16.2 | 87.1 | 73.3
238.06 | 4.329 | 679.256 | 3.747 | 16.6 | 16 | 16 | 16 | 16.2 | 87.1 | 73.1
239.06 | 4.349 | 699.483 | 3.745 | 16.6 | 16 | 16 | 16 | 16.2 | 87 | 72.8
240.06 | 4.461 | 718.681 | 3.744 | 16.6 | 16.1 | 16 | 16 | 16.2 | 87.3 | 72.6
241.06 | 4.498 | 734.771 | 3.741 | 16.6 | 16.1 | 16 | 16 | 16.2 | 87.4 | 73
242.06 | 4.437 | 617.692 | 3.738 | 16.6 | 16.1 | 16 | 16 | 16.2 | 87.5 | 73.2
243.06 | 4.388 | 442.948 | 3.735 | 16.6 | 16.1 | 16 | 16 | 16.3 | 87.6 | 73.4
244.06 | 4.481 | 429.708 | 3.732 | 16.6 | 16.1 | 16.1 | 16 | 16.3 | 88 | 73.5
245.06 | 4.529 | 398.356 | 3.73 | 16.5 | 16.1 | 16.1 | 16 | 16.3 | 88.7 | 74
246.06 | 4.512 | 368.824 | 3.73 | 16.5 | 16.1 | 16.1 | 16 | 16.3 | 89.6 | 74.7
247.06 | 4.444 | 390.486 | 3.73 | 16.5 | 16.1 | 16.1 | 16 | 16.3 | 90.4 | 75.5
248.06 | 4.6 | 414.519 | 3.73 | 16.5 | 16.1 | 16.1 | 16 | 16.3 | 91.4 | 76.1
249.06 | 4.644 | 429.818 | 3.73 | 16.5 | 16.2 | 16.1 | 16 | 16.3 | 92.3 | 77.1
250.06 | 4.693 | 447.269 | 3.729 | 16.5 | 16.2 | 16.1 | 16 | 16.4 | 92.9 | 77.9
251.06 | 4.644 | 464.848 | 3.729 | 16.5 | 16.2 | 16.1 | 16 | 16.4 | 93.2 | 78.5
252.06 | 4.706 | 444.308 | 3.728 | 16.5 | 16.2 | 16.1 | 16 | 16.4 | 93.1 | 78.8
253.06 | 4.735 | 425.387 | 3.725 | 16.5 | 16.2 | 16.1 | 16.1 | 16.4 | 93.2 | 80
254.06 | 4.638 | 363.124 | 3.723 | 16.6 | 16.2 | 16.2 | 16.1 | 16.4 | 93.8 | 80.5
255.06 | 4.769 | 370.957 | 3.727 | 16.6 | 16.3 | 16.2 | 16.1 | 16.4 | 94.2 | 80.9
256.06 | 4.654 | 400.397 | 3.726 | 16.6 | 16.3 | 16.2 | 16.1 | 16.5 | 94.9 | 81.4
257.06 | 4.664 | 400.838 | 3.724 | 16.6 | 16.3 | 16.2 | 16.1 | 16.5 | 95 | 81.8
258.06 | 4.845 | 363.988 | 3.72 | 16.6 | 16.3 | 16.2 | 16.1 | 16.5 | 95.1 | 81.6
259.06 | 4.887 | 361.469 | 3.723 | 16.6 | 16.3 | 16.2 | 16.1 | 16.5 | 95.2 | 81.7
260.06 | 4.734 | 378.404 | 3.724 | 16.6 | 16.3 | 16.2 | 16.1 | 16.5 | 95.4 | 81.8
261.06 | 4.966 | 372.208 | 3.72 | 16.6 | 16.4 | 16.3 | 16.1 | 16.5 | 95.6 | 82
262.06 | 4.844 | 279.659 | 3.722 | 16.6 | 16.4 | 16.3 | 16.1 | 16.5 | 95.8 | 82.4
263.06 | 4.998 | 307.848 | 3.726 | 16.6 | 16.4 | 16.3 | 16.1 | 16.5 | 95.6 | 82.7
264.06 | 4.976 | 344.846 | 3.726 | 16.5 | 16.4 | 16.3 | 16.1 | 16.5 | 95.5 | 82.8
265.06 | 4.88 | 370.957 | 3.725 | 16.5 | 16.4 | 16.3 | 16.1 | 16.6 | 95.7 | 82.7
266.06 | 5.04 | 399.202 | 3.725 | 16.5 | 16.5 | 16.4 | 16.1 | 16.6 | 95.7 | 83.1
267.06 | 4.961 | 424.228 | 3.724 | 16.5 | 16.5 | 16.4 | 16.2 | 16.6 | 95.9 | 83.6
268.06 | 5.074 | 455.746 | 3.725 | 16.5 | 16.5 | 16.4 | 16.2 | 16.6 | 95.8 | 83.1
269.06 | 5.101 | 475.219 | 3.722 | 16.5 | 16.5 | 16.4 | 16.2 | 16.6 | 95.4 | 82.5
270.06 | 5.164 | 461.722 | 3.718 | 16.5 | 16.6 | 16.4 | 16.2 | 16.7 | 95 | 82.5
271.06 | 5.033 | 436.732 | 3.721 | 16.5 | 16.6 | 16.5 | 16.2 | 16.7 | 94.8 | 82.9
272.06 | 5.105 | 419.98 | 3.721 | 16.6 | 16.6 | 16.5 | 16.2 | 16.8 | 94.8 | 82.9
273.06 | 5.029 | 407.384 | 3.718 | 16.6 | 16.6 | 16.5 | 16.2 | 16.8 | 94.9 | 83.1
274.06 | 5.078 | 369.1 | 3.717 | 16.6 | 16.7 | 16.5 | 16.3 | 16.8 | 95.3 | 83.4
275.06 | 5.153 | 309.448 | 3.712 | 16.6 | 16.7 | 16.6 | 16.3 | 16.8 | 95.3 | 83.3
276.06 | 5.203 | 326.494 | 3.719 | 16.6 | 16.7 | 16.6 | 16.3 | 16.9 | 95.3 | 83.5
277.06 | 5.218 | 341.021 | 3.72 | 16.6 | 16.7 | 16.6 | 16.3 | 16.9 | 95.3 | 83.1
278.06 | 5.182 | 368.162 | 3.72 | 16.6 | 16.8 | 16.7 | 16.3 | 16.9 | 95.5 | 83.3
279.06 | 5.328 | 387.084 | 3.72 | 16.6 | 16.8 | 16.7 | 16.3 | 16.9 | 95.5 | 83.9
280.06 | 5.295 | 403.339 | 3.718 | 16.6 | 16.8 | 16.7 | 16.3 | 16.9 | 95.3 | 83.9
281.06 | 5.405 | 383.663 | 3.718 | 16.6 | 16.9 | 16.7 | 16.4 | 16.9 | 95.2 | 83.8
282.06 | 5.22 | 366.838 | 3.716 | 16.5 | 16.9 | 16.8 | 16.4 | 16.9 | 94.9 | 83.5
283.06 | 5.407 | 330.705 | 3.716 | 16.5 | 16.9 | 16.8 | 16.4 | 16.9 | 94.4 | 82.8
284.06 | 5.412 | 343.614 | 3.718 | 16.5 | 16.9 | 16.8 | 16.4 | 16.9 | 94.5 | 82.6
285.06 | 5.255 | 362.37 | 3.718 | 16.5 | 17 | 16.9 | 16.4 | 17 | 94.8 | 82.6
286.06 | 5.454 | 351.944 | 3.717 | 16.5 | 17 | 16.9 | 16.4 | 17 | 94.6 | 82.6
287.06 | 5.364 | 354.518 | 3.717 | 16.5 | 17 | 16.9 | 16.5 | 17 | 94.4 | 82.8
288.06 | 5.363 | 309.981 | 3.714 | 16.5 | 17 | 17 | 16.5 | 17 | 94.1 | 82.9
289.06 | 5.367 | 328.443 | 3.716 | 16.5 | 17.1 | 17 | 16.5 | 17.1 | 94 | 82.9
290.06 | 5.461 | 348.744 | 3.716 | 16.5 | 17.1 | 17 | 16.5 | 17.1 | 94.3 | 83
291.06 | 5.49 | 366.581 | 3.716 | 16.6 | 17.2 | 17 | 16.6 | 17.2 | 94 | 82.7
292.06 | 5.481 | 366.654 | 3.714 | 16.6 | 17.2 | 17.1 | 16.6 | 17.2 | 94 | 82.2
293.06 | 5.575 | 373.421 | 3.714 | 16.6 | 17.3 | 17.1 | 16.6 | 17.2 | 93.9 | 82.2
294.06 | 5.661 | 383.829 | 3.714 | 16.6 | 17.3 | 17.1 | 16.6 | 17.2 | 93.7 | 82.8
295.06 | 5.564 | 372.447 | 3.709 | 16.6 | 17.3 | 17.2 | 16.6 | 17.3 | 93.5 | 82.7
296.06 | 5.588 | 269.049 | 3.715 | 16.6 | 17.4 | 17.2 | 16.6 | 17.3 | 93.3 | 82.5
297.06 | 5.576 | 297.33 | 3.717 | 16.6 | 17.4 | 17.3 | 16.6 | 17.3 | 93.2 | 82.3
298.06 | 5.588 | 324.674 | 3.717 | 16.6 | 17.4 | 17.3 | 16.7 | 17.4 | 93.4 | 82.4
299.06 | 5.702 | 356.688 | 3.717 | 16.5 | 17.5 | 17.4 | 16.7 | 17.4 | 93.4 | 82.8
300.06 | 5.794 | 391.056 | 3.716 | 16.5 | 17.5 | 17.4 | 16.8 | 17.4 | 92.9 | 82.7
301.06 | 5.691 | 418.326 | 3.717 | 16.5 | 17.6 | 17.5 | 16.8 | 17.5 | 92.6 | 82.2
302.06 | 5.726 | 452.381 | 3.717 | 16.5 | 17.6 | 17.5 | 16.8 | 17.5 | 92.4 | 81.6
303.06 | 5.77 | 480.441 | 3.716 | 16.5 | 17.7 | 17.5 | 16.9 | 17.6 | 92.1 | 81.6
304.06 | 5.781 | 489.727 | 3.717 | 16.5 | 17.7 | 17.6 | 16.9 | 17.6 | 91.8 | 81.9
305.06 | 5.697 | 529.336 | 3.717 | 16.5 | 17.7 | 17.6 | 16.9 | 17.6 | 91.6 | 81.8
306.06 | 5.763 | 534.981 | 3.717 | 16.6 | 17.7 | 17.6 | 16.9 | 17.7 | 91.3 | 81.3
307.06 | 5.877 | 548.055 | 3.716 | 16.6 | 17.8 | 17.7 | 17 | 17.7 | 91.1 | 81.2
308.06 | 5.755 | 557.691 | 3.715 | 16.6 | 17.9 | 17.7 | 17 | 17.7 | 91.1 | 81.4
309.06 | 6.007 | 547.89 | 3.713 | 16.6 | 17.9 | 17.8 | 17 | 17.8 | 90.7 | 81
310.06 | 5.812 | 554.436 | 3.715 | 16.6 | 17.9 | 17.8 | 17.1 | 17.8 | 90.4 | 80.7
311.06 | 5.942 | 548.662 | 3.713 | 16.6 | 17.9 | 17.9 | 17.1 | 17.8 | 90.3 | 80.5
312.06 | 5.885 | 481.986 | 3.712 | 16.6 | 18 | 17.9 | 17.1 | 17.9 | 89.8 | 80.1
313.06 | 5.883 | 439.215 | 3.711 | 16.6 | 18 | 18 | 17.1 | 17.9 | 89.7 | 80.1
314.06 | 6.027 | 400.636 | 3.712 | 16.6 | 18.1 | 18 | 17.1 | 18 | 89.5 | 79.8
315.06 | 6.032 | 407.936 | 3.712 | 16.5 | 18.1 | 18.1 | 17.2 | 18 | 89.3 | 79.3
316.06 | 5.902 | 424.173 | 3.711 | 16.5 | 18.2 | 18.1 | 17.2 | 18 | 89.3 | 79.5
317.06 | 5.963 | 419.668 | 3.713 | 16.5 | 18.2 | 18.2 | 17.3 | 18.1 | 89 | 79.1
318.06 | 6.181 | 432.981 | 3.713 | 16.5 | 18.3 | 18.2 | 17.3 | 18.1 | 88.7 | 78.7
319.06 | 5.982 | 453.41 | 3.712 | 16.5 | 18.3 | 18.3 | 17.3 | 18.2 | 88.6 | 78.7
320.06 | 6.14 | 467.091 | 3.714 | 16.5 | 18.4 | 18.3 | 17.3 | 18.2 | 88.4 | 78.6
321.06 | 6.071 | 453.815 | 3.711 | 16.5 | 18.4 | 18.4 | 17.4 | 18.3 | 88.2 | 78.3
322.06 | 6.174 | 448.004 | 3.714 | 16.6 | 18.4 | 18.4 | 17.4 | 18.3 | 88.1 | 78.2
323.06 | 6.232 | 451.756 | 3.715 | 16.6 | 18.5 | 18.5 | 17.4 | 18.3 | 88.1 | 78.3
324.06 | 6.174 | 447.857 | 3.714 | 16.6 | 18.5 | 18.5 | 17.5 | 18.4 | 87.9 | 78.5
325.06 | 6.119 | 421.286 | 3.711 | 16.6 | 18.6 | 18.6 | 17.5 | 18.5 | 87.7 | 78.4
326.06 | 6.338 | 279.53 | 3.708 | 16.6 | 18.7 | 18.6 | 17.6 | 18.5 | 87.4 | 78
327.06 | 6.203 | 293.616 | 3.716 | 16.6 | 18.7 | 18.7 | 17.6 | 18.5 | 87.3 | 78
328.06 | 6.327 | 333.978 | 3.717 | 16.6 | 18.7 | 18.7 | 17.7 | 18.6 | 87.2 | 77.9
329.06 | 6.246 | 358.674 | 3.716 | 16.6 | 18.8 | 18.8 | 17.7 | 18.6 | 86.9 | 77.7
330.06 | 6.387 | 403.21 | 3.717 | 16.5 | 18.9 | 18.9 | 17.8 | 18.7 | 86.7 | 77.8
331.06 | 6.433 | 428.31 | 3.716 | 16.5 | 18.9 | 18.9 | 17.8 | 18.8 | 86.4 | 77.6
332.06 | 6.36 | 454.716 | 3.716 | 16.5 | 19 | 19 | 17.8 | 18.8 | 86.1 | 77.5
333.06 | 6.386 | 477.83 | 3.715 | 16.5 | 19 | 19.1 | 17.9 | 18.9 | 85.7 | 77.3
334.06 | 6.482 | 491.29 | 3.715 | 16.5 | 19.1 | 19.1 | 17.9 | 18.9 | 85.2 | 76.9
335.06 | 6.4 | 488.146 | 3.711 | 16.5 | 19.1 | 19.2 | 18 | 19 | 84.7 | 76.5
336.06 | 6.488 | 442.249 | 3.708 | 16.5 | 19.2 | 19.2 | 18 | 19 | 83.9 | 76.4
337.06 | 6.409 | 380.28 | 3.711 | 16.5 | 19.2 | 19.3 | 18.1 | 19.1 | 83.9 | 76.5
338.06 | 6.504 | 392.416 | 3.71 | 16.5 | 19.3 | 19.4 | 18.1 | 19.1 | 83.9 | 76
339.06 | 6.504 | 387.948 | 3.71 | 16.6 | 19.3 | 19.4 | 18.2 | 19.2 | 83.4 | 76.1
340.06 | 6.432 | 386.698 | 3.71 | 16.6 | 19.4 | 19.5 | 18.2 | 19.3 | 83.1 | 75.7
341.06 | 6.613 | 367.997 | 3.71 | 16.6 | 19.4 | 19.5 | 18.3 | 19.4 | 82.8 | 75.2
342.06 | 6.583 | 370.736 | 3.711 | 16.6 | 19.5 | 19.6 | 18.3 | 19.4 | 82.8 | 75
343.06 | 6.619 | 346.243 | 3.712 | 16.6 | 19.5 | 19.6 | 18.4 | 19.5 | 82.7 | 75.1
344.06 | 6.599 | 363.914 | 3.712 | 16.6 | 19.6 | 19.7 | 18.4 | 19.5 | 82.7 | 75.3
345.06 | 6.666 | 372.814 | 3.712 | 16.6 | 19.7 | 19.8 | 18.5 | 19.6 | 82.7 | 74.8
346.06 | 6.608 | 381.861 | 3.711 | 16.6 | 19.7 | 19.8 | 18.5 | 19.7 | 82.5 | 74.2
347.06 | 6.715 | 366.948 | 3.711 | 16.6 | 19.8 | 19.9 | 18.6 | 19.7 | 82.1 | 74.3
348.06 | 6.765 | 346.482 | 3.709 | 16.6 | 19.8 | 19.9 | 18.7 | 19.7 | 82.6 | 74.9
349.06 | 6.643 | 321.106 | 3.71 | 16.5 | 19.9 | 20 | 18.7 | 19.8 | 82.6 | 74.7
350.06 | 6.672 | 309.411 | 3.71 | 16.5 | 19.9 | 20.1 | 18.7 | 19.8 | 82.5 | 74.5
351.06 | 6.793 | 311.416 | 3.71 | 16.5 | 20 | 20.2 | 18.8 | 19.9 | 82.3 | 74.8
352.06 | 6.829 | 306.8 | 3.71 | 16.5 | 20 | 20.2 | 18.9 | 19.9 | 81.8 | 74.8
353.06 | 6.834 | 314.873 | 3.708 | 16.5 | 20.1 | 20.3 | 18.9 | 20 | 81.4 | 74.2
354.06 | 6.73 | 304.06 | 3.708 | 16.5 | 20.2 | 20.4 | 18.9 | 20.1 | 81.4 | 73.8
355.06 | 6.773 | 272.929 | 3.708 | 16.5 | 20.2 | 20.4 | 19 | 20.1 | 81.3 | 74.1
356.06 | 6.893 | 275.08 | 3.708 | 16.5 | 20.3 | 20.5 | 19.1 | 20.2 | 81.1 | 74
357.06 | 6.885 | 299.905 | 3.709 | 16.5 | 20.4 | 20.6 | 19.1 | 20.3 | 80.9 | 73.3
358.06 | 6.844 | 316.73 | 3.709 | 16.6 | 20.4 | 20.6 | 19.1 | 20.3 | 80.5 | 73.4
359.06 | 6.86 | 327.8 | 3.709 | 16.6 | 20.5 | 20.7 | 19.2 | 20.4 | 80.2 | 73.2
360.06 | 6.949 | 341.334 | 3.709 | 16.6 | 20.5 | 20.7 | 19.2 | 20.4 | 80.2 | 73.8
361.06 | 6.962 | 352.771 | 3.708 | 16.6 | 20.6 | 20.8 | 19.3 | 20.5 | 80.5 | 74.5
362.06 | 7.005 | 350.252 | 3.708 | 16.6 | 20.7 | 20.9 | 19.4 | 20.6 | 80.8 | 74.5
363.06 | 7.101 | 349.461 | 3.706 | 16.6 | 20.7 | 20.9 | 19.4 | 20.7 | 80.7 | 73.6
364.06 | 7.051 | 336.387 | 3.705 | 16.6 | 20.7 | 21 | 19.4 | 20.7 | 80.8 | 73.1
365.06 | 7.042 | 294.701 | 3.706 | 16.6 | 20.8 | 21.1 | 19.5 | 20.8 | 80.8 | 73.2
366.06 | 7.048 | 299.518 | 3.707 | 16.6 | 20.8 | 21.1 | 19.6 | 20.8 | 80.7 | 73.6
367.06 | 7.202 | 323.57 | 3.707 | 16.5 | 20.9 | 21.3 | 19.6 | 20.9 | 80.6 | 73.6
368.06 | 7.12 | 346.648 | 3.707 | 16.5 | 21 | 21.3 | 19.7 | 21 | 81 | 73.7
369.06 | 7.178 | 358.6 | 3.707 | 16.5 | 21 | 21.4 | 19.7 | 21 | 81.2 | 74
370.06 | 7.242 | 374.341 | 3.707 | 16.5 | 21.1 | 21.5 | 19.8 | 21.1 | 81.2 | 74.6
371.06 | 7.194 | 373.348 | 3.706 | 16.5 | 21.1 | 21.6 | 19.9 | 21.1 | 80.9 | 74
372.06 | 7.125 | 381.861 | 3.706 | 16.5 | 21.1 | 21.6 | 19.9 | 21.2 | 80.7 | 73.4
373.06 | 7.292 | 366.801 | 3.705 | 16.6 | 21.2 | 21.7 | 19.9 | 21.2 | 80.4 | 73.2
374.06 | 7.172 | 340.708 | 3.704 | 16.6 | 21.2 | 21.7 | 19.9 | 21.3 | 80.4 | 72.9
375.06 | 7.315 | 271.991 | 3.704 | 16.6 | 21.3 | 21.8 | 20 | 21.4 | 80.7 | 73.4
376.06 | 7.196 | 275.632 | 3.708 | 16.6 | 21.3 | 21.9 | 20.1 | 21.5 | 80.5 | 73.2
377.06 | 7.374 | 308.087 | 3.708 | 16.6 | 21.4 | 21.9 | 20.1 | 21.5 | 80.4 | 72.8
378.06 | 7.336 | 343.577 | 3.708 | 16.6 | 21.5 | 22 | 20.2 | 21.5 | 80.4 | 72.5
379.06 | 7.417 | 367.721 | 3.708 | 16.6 | 21.5 | 22.1 | 20.2 | 21.5 | 80.1 | 72.6
380.06 | 7.315 | 405.711 | 3.709 | 16.6 | 21.6 | 22.1 | 20.3 | 21.6 | 79.9 | 73
381.06 | 7.449 | 420.44 | 3.709 | 16.6 | 21.6 | 22.2 | 20.3 | 21.7 | 79.7 | 72.8
382.06 | 7.368 | 435.721 | 3.708 | 16.6 | 21.6 | 22.2 | 20.4 | 21.8 | 79.3 | 73.1
383.06 | 7.528 | 445.614 | 3.709 | 16.5 | 21.7 | 22.3 | 20.4 | 21.9 | 79 | 72.8
384.06 | 7.435 | 440.925 | 3.709 | 16.5 | 21.8 | 22.3 | 20.5 | 21.9 | 78.7 | 72
385.06 | 7.506 | 437.302 | 3.708 | 16.5 | 21.9 | 22.4 | 20.6 | 22 | 78.8 | 71.8
386.06 | 7.561 | 398.245 | 3.707 | 16.5 | 21.9 | 22.5 | 20.7 | 22 | 78.8 | 71.9
387.06 | 7.45 | 369.118 | 3.707 | 16.5 | 22 | 22.6 | 20.8 | 22.1 | 78.4 | 71.7
388.06 | 7.602 | 345.011 | 3.707 | 16.5 | 22 | 22.7 | 20.9 | 22.2 | 78.1 | 71.6
389.06 | 7.631 | 334.18 | 3.706 | 16.5 | 22.1 | 22.8 | 20.9 | 22.2 | 77.8 | 71.1
390.06 | 7.662 | 299.61 | 3.704 | 16.6 | 22.1 | 22.8 | 20.9 | 22.3 | 77.9 | 70.7
391.06 | 7.591 | 285.212 | 3.705 | 16.6 | 22.2 | 22.9 | 20.9 | 22.4 | 77.8 | 70.6
392.06 | 7.57 | 280.468 | 3.706 | 16.6 | 22.3 | 23 | 20.9 | 22.4 | 77.6 | 70
393.06 | 7.723 | 274.841 | 3.707 | 16.6 | 22.3 | 23.1 | 21 | 22.5 | 77.2 | 69.9
394.06 | 7.65 | 247.921 | 3.706 | 16.6 | 22.4 | 23.1 | 21 | 22.5 | 76.8 | 69.6
395.06 | 7.692 | 232.033 | 3.705 | 16.6 | 22.4 | 23.2 | 21.1 | 22.6 | 76.5 | 69.7
396.06 | 7.608 | 218.665 | 3.705 | 16.6 | 22.6 | 23.2 | 21.2 | 22.7 | 76.5 | 69.8
397.06 | 7.7 | 215.024 | 3.704 | 16.6 | 22.6 | 23.3 | 21.2 | 22.7 | 76.2 | 69.8
398.06 | 7.744 | 216.256 | 3.703 | 16.5 | 22.6 | 23.4 | 21.3 | 22.8 | 76 | 69.8
399.06 | 7.817 | 206.547 | 3.703 | 16.5 | 22.7 | 23.5 | 21.3 | 22.8 | 75.7 | 70.2
400.06 | 7.814 | 203.439 | 3.702 | 16.5 | 22.7 | 23.6 | 21.4 | 22.9 | 75.5 | 70.7
401.06 | 7.734 | 208.018 | 3.702 | 16.5 | 22.8 | 23.7 | 21.5 | 23 | 75.5 | 70.5
402.06 | 7.811 | 206.768 | 3.703 | 16.5 | 22.8 | 23.7 | 21.5 | 23 | 75.7 | 70
403.06 | 7.824 | 205.554 | 3.702 | 16.5 | 22.9 | 23.8 | 21.6 | 23.1 | 75.9 | 69.8
404.06 | 7.887 | 218.886 | 3.703 | 16.5 | 22.9 | 23.8 | 21.7 | 23.1 | 75.9 | 70.3
405.06 | 7.842 | 208.11 | 3.703 | 16.6 | 23 | 23.9 | 21.8 | 23.2 | 76 | 70.8
406.06 | 8.023 | 224.512 | 3.701 | 16.6 | 23.1 | 24 | 21.8 | 23.3 | 76 | 70.1
407.06 | 7.943 | 217.948 | 3.701 | 16.6 | 23.2 | 24 | 21.8 | 23.4 | 75.7 | 69.5
408.06 | 7.92 | 229.201 | 3.701 | 16.6 | 23.2 | 24.1 | 21.8 | 23.4 | 75.6 | 69.5
409.06 | 8.059 | 230.617 | 3.703 | 16.6 | 23.3 | 24.2 | 21.9 | 23.5 | 75.6 | 69.8
410.06 | 8.002 | 245.714 | 3.703 | 16.6 | 23.4 | 24.3 | 22 | 23.6 | 75.9 | 69.7
411.06 | 8.082 | 255.828 | 3.703 | 16.6 | 23.4 | 24.4 | 22.1 | 23.6 | 76.5 | 69.6
412.06 | 8.13 | 265.463 | 3.703 | 16.6 | 23.4 | 24.4 | 22.1 | 23.8 | 76.1 | 69.8
413.06 | 8.09 | 280.873 | 3.702 | 16.6 | 23.5 | 24.5 | 22.2 | 23.8 | 75.8 | 70.1
414.06 | 8.035 | 305.256 | 3.703 | 16.6 | 23.6 | 24.6 | 22.2 | 23.9 | 75.9 | 70.3
415.06 | 8.163 | 310.165 | 3.702 | 16.6 | 23.6 | 24.6 | 22.3 | 23.9 | 75.5 | 70.5
416.06 | 8.048 | 332.765 | 3.702 | 16.6 | 23.6 | 24.6 | 22.4 | 24 | 75.1 | 70.6
417.06 | 8.136 | 342.492 | 3.702 | 16.6 | 23.6 | 24.7 | 22.4 | 24 | 74.7 | 70.4
418.06 | 8.203 | 363.749 | 3.701 | 16.6 | 23.7 | 24.8 | 22.5 | 24.1 | 74.8 | 70.4
419.06 | 8.245 | 382.854 | 3.701 | 16.5 | 23.8 | 24.9 | 22.5 | 24.2 | 75.3 | 69.5
420.06 | 8.323 | 406.171 | 3.703 | 16.5 | 23.9 | 25 | 22.6 | 24.2 | 75.5 | 69.6
421.06 | 8.226 | 423.86 | 3.703 | 16.5 | 23.9 | 25.1 | 22.7 | 24.3 | 75.4 | 70
422.06 | 8.24 | 438.81 | 3.703 | 16.5 | 24 | 25.2 | 22.8 | 24.4 | 75 | 70
423.06 | 8.274 | 453.043 | 3.702 | 16.5 | 24 | 25.3 | 22.8 | 24.4 | 75 | 70.4
424.06 | 8.314 | 443.849 | 3.701 | 16.5 | 24.1 | 25.3 | 22.8 | 24.4 | 74.9 | 70.5
425.06 | 8.27 | 436.309 | 3.701 | 16.5 | 24.2 | 25.4 | 22.9 | 24.6 | 74.8 | 70
426.06 | 8.301 | 427.225 | 3.7 | 16.5 | 24.3 | 25.5 | 22.9 | 24.7 | 75 | 69.8
427.06 | 8.305 | 431.731 | 3.7 | 16.5 | 24.4 | 25.5 | 23 | 24.7 | 75.1 | 69.2
428.06 | 8.276 | 425.331 | 3.7 | 16.5 | 24.4 | 25.6 | 23 | 24.7 | 75.1 | 69.5
429.06 | 8.359 | 418.546 | 3.7 | 16.5 | 24.5 | 25.7 | 23.1 | 24.8 | 74.9 | 70.6
430.06 | 8.21 | 415.089 | 3.7 | 16.5 | 24.6 | 25.7 | 23.3 | 24.9 | 75.5 | 70.7
431.06 | 8.397 | 418.142 | 3.7 | 16.5 | 24.6 | 25.8 | 23.3 | 24.9 | 76.2 | 70.7
432.06 | 8.323 | 417.847 | 3.7 | 16.6 | 24.7 | 25.8 | 23.4 | 25 | 75.9 | 71.4
433.06 | 8.279 | 416.101 | 3.699 | 16.6 | 24.7 | 25.9 | 23.5 | 25.1 | 75.1 | 71.8
434.06 | 8.221 | 415.788 | 3.7 | 16.6 | 24.8 | 25.9 | 23.5 | 25.2 | 74.8 | 71.6
435.06 | 8.269 | 409.977 | 3.7 | 16.6 | 24.9 | 26 | 23.5 | 25.3 | 74.8 | 70.3
436.06 | 8.258 | 416.358 | 3.7 | 16.6 | 24.9 | 26.1 | 23.6 | 25.4 | 74.3 | 70.2
437.06 | 8.189 | 414.777 | 3.7 | 16.6 | 25 | 26.2 | 23.6 | 25.4 | 74.6 | 70
438.06 | 8.267 | 408.837 | 3.7 | 16.6 | 25.1 | 26.3 | 23.7 | 25.5 | 74.8 | 70.6
439.06 | 8.352 | 411.54 | 3.7 | 16.6 | 25.2 | 26.4 | 23.7 | 25.6 | 75.9 | 70.4
440.06 | 8.307 | 409.058 | 3.7 | 16.6 | 25.3 | 26.5 | 23.8 | 25.6 | 76.3 | 70.2
441.06 | 8.252 | 409.554 | 3.7 | 16.5 | 25.3 | 26.6 | 23.9 | 25.7 | 75.6 | 70.4
442.06 | 8.296 | 414.629 | 3.7 | 16.5 | 25.3 | 26.6 | 24 | 25.8 | 74.8 | 70.8
443.06 | 8.357 | 409.297 | 3.7 | 16.5 | 25.3 | 26.6 | 24.2 | 25.9 | 74.5 | 71
444.06 | 8.251 | 401.169 | 3.7 | 16.5 | 25.5 | 26.7 | 24.2 | 26 | 74.4 | 71.1
445.06 | 8.194 | 415.31 | 3.699 | 16.5 | 25.5 | 26.8 | 24.3 | 26 | 74.2 | 71.1
446.06 | 8.228 | 405.656 | 3.699 | 16.5 | 25.6 | 26.9 | 24.4 | 26.1 | 74.2 | 71.2
447.06 | 8.349 | 411.136 | 3.699 | 16.5 | 25.6 | 26.9 | 24.5 | 26.1 | 73.9 | 70.9
448.06 | 8.266 | 407.274 | 3.699 | 16.6 | 25.6 | 27 | 24.4 | 26.2 | 73.8 | 70.6
449.06 | 8.393 | 416.928 | 3.699 | 16.6 | 25.7 | 27 | 24.5 | 26.3 | 74 | 70.7
450.06 | 8.372 | 404.663 | 3.699 | 16.6 | 25.7 | 27.1 | 24.6 | 26.4 | 73.7 | 70.9
451.06 | 8.185 | 404.111 | 3.699 | 16.6 | 25.7 | 27.1 | 24.6 | 26.5 | 73.6 | 71
452.06 | 8.404 | 403.045 | 3.699 | 16.6 | 25.8 | 27.2 | 24.7 | 26.5 | 73.6 | 71.2
453.06 | 8.219 | 409.977 | 3.699 | 16.6 | 25.9 | 27.3 | 24.6 | 26.6 | 74 | 71.2
454.06 | 8.217 | 406.318 | 3.698 | 16.6 | 26 | 27.4 | 24.6 | 26.7 | 74.1 | 70.1
455.06 | 8.255 | 412.919 | 3.698 | 16.6 | 26 | 27.5 | 24.7 | 26.7 | 74.3 | 69.6
456.06 | 8.411 | 408.525 | 3.697 | 16.5 | 26 | 27.5 | 24.8 | 26.7 | 74.6 | 69.7
457.06 | 8.331 | 414.023 | 3.698 | 16.5 | 26.1 | 27.6 | 24.9 | 26.7 | 75.2 | 70.3
458.06 | 8.305 | 409.462 | 3.697 | 16.5 | 26.2 | 27.8 | 25 | 26.8 | 75.1 | 70.9
459.06 | 8.428 | 416.192 | 3.697 | 16.5 | 26.2 | 27.9 | 25.2 | 26.9 | 75.1 | 71.2
460.06 | 8.266 | 412.588 | 3.697 | 16.5 | 26.3 | 27.9 | 25.2 | 27 | 74.9 | 71.5
461.06 | 8.225 | 415.972 | 3.697 | 16.5 | 26.3 | 28 | 25.3 | 27.1 | 74.7 | 71.6
462.06 | 8.219 | 412.993 | 3.697 | 16.5 | 26.4 | 28 | 25.4 | 27.2 | 74.9 | 71.7
463.06 | 8.315 | 409.904 | 3.698 | 16.6 | 26.5 | 28 | 25.5 | 27.2 | 75.7 | 70.9
464.06 | 8.194 | 412.46 | 3.696 | 16.6 | 26.6 | 28 | 25.5 | 27.2 | 76.1 | 71.1
465.06 | 8.257 | 413.545 | 3.698 | 16.6 | 26.7 | 28.2 | 25.5 | 27.3 | 76.5 | 71.7
466.06 | 8.389 | 413.232 | 3.698 | 16.6 | 26.8 | 28.2 | 25.7 | 27.3 | 76.3 | 72.4
467.06 | 8.232 | 404.001 | 3.697 | 16.6 | 26.8 | 28.3 | 25.8 | 27.4 | 76.1 | 72.5
468.06 | 8.31 | 408.322 | 3.698 | 16.6 | 26.9 | 28.3 | 25.8 | 27.4 | 76 | 72.6
469.06 | 8.326 | 405.766 | 3.698 | 16.6 | 26.9 | 28.4 | 25.8 | 27.4 | 76.3 | 72.6
470.06 | 8.189 | 407.807 | 3.697 | 16.5 | 27 | 28.5 | 25.8 | 27.5 | 76.1 | 72.2
471.06 | 8.3 | 406.943 | 3.697 | 16.6 | 27 | 28.6 | 25.9 | 27.6 | 75.8 | 71.9
472.06 | 8.247 | 412.147 | 3.696 | 16.5 | 27 | 28.7 | 25.9 | 27.7 | 75.2 | 71.9
473.06 | 8.214 | 408.138 | 3.697 | 16.5 | 27 | 28.7 | 25.9 | 27.8 | 74.9 | 71.3
474.06 | 8.302 | 409.352 | 3.697 | 16.5 | 27.1 | 28.8 | 26 | 27.9 | 75.1 | 70.5
475.06 | 8.267 | 407.66 | 3.696 | 16.5 | 27.2 | 28.8 | 26 | 27.9 | 75.4 | 70.4
476.06 | 8.368 | 415.475 | 3.695 | 16.5 | 27.2 | 28.8 | 26 | 28 | 75.6 | 70.2
477.06 | 8.389 | 409.959 | 3.698 | 16.4 | 27.2 | 28.9 | 26 | 28 | 75.2 | 69.8
478.06 | 8.233 | 405.821 | 3.698 | 16.5 | 27.2 | 28.9 | 26 | 28 | 74.8 | 69.8
479.06 | 8.321 | 398.172 | 3.698 | 16.5 | 27.3 | 29 | 26.1 | 28 | 74.8 | 69.4
480.06 | 8.381 | 398.852 | 3.698 | 16.5 | 27.3 | 29.1 | 26.1 | 28.1 | 74.6 | 69.6
481.06 | 8.367 | 398.632 | 3.698 | 16.5 | 27.4 | 29.1 | 26.2 | 28.2 | 75 | 69.4
482.06 | 8.297 | 406.042 | 3.698 | 16.5 | 27.4 | 29.2 | 26.2 | 28.2 | 75.2 | 69.3
483.06 | 8.379 | 398.981 | 3.697 | 16.5 | 27.5 | 29.3 | 26.2 | 28.3 | 75.3 | 69.8
484.06 | 8.237 | 404.222 | 3.697 | 16.6 | 27.5 | 29.3 | 26.3 | 28.3 | 75.4 | 70.2
485.06 | 8.406 | 406.281 | 3.697 | 16.6 | 27.6 | 29.4 | 26.5 | 28.3 | 75.9 | 70
486.06 | 8.214 | 393.795 | 3.697 | 16.6 | 27.7 | 29.4 | 26.6 | 28.3 | 76.7 | 70.8
487.06 | 8.305 | 396.094 | 3.697 | 16.6 | 27.8 | 29.5 | 26.7 | 28.4 | 76.6 | 71.4
488.06 | 8.37 | 400.25 | 3.696 | 16.6 | 27.8 | 29.6 | 26.7 | 28.5 | 76 | 71.3
489.06 | 8.238 | 402.659 | 3.696 | 16.6 | 27.9 | 29.6 | 26.7 | 28.6 | 76 | 71.3
490.06 | 8.366 | 393.906 | 3.696 | 16.6 | 27.9 | 29.7 | 26.8 | 28.7 | 75.8 | 72.1
491.06 | 8.304 | 409.757 | 3.696 | 16.6 | 28 | 29.7 | 26.9 | 28.8 | 75.6 | 72.4
492.06 | 8.281 | 407.55 | 3.696 | 16.6 | 28 | 29.8 | 26.9 | 28.9 | 75.3 | 71.9
493.06 | 8.239 | 406.355 | 3.696 | 16.6 | 28 | 29.8 | 26.9 | 28.9 | 75 | 71.3
494.06 | 8.311 | 415.144 | 3.696 | 16.6 | 28 | 29.9 | 26.8 | 28.9 | 75.3 | 70.8
495.06 | 8.373 | 408.083 | 3.695 | 16.6 | 28.1 | 29.9 | 26.9 | 28.9 | 75.2 | 70.6
496.06 | 8.304 | 408.69 | 3.696 | 16.6 | 28.1 | 30 | 27 | 29 | 74.9 | 71.9
497.06 | 8.388 | 402.107 | 3.696 | 16.6 | 28.2 | 30.1 | 27 | 29.1 | 75.1 | 72.2
498.06 | 8.341 | 392.471 | 3.696 | 16.6 | 28.3 | 30.2 | 27 | 29.2 | 76.1 | 71.9
499.06 | 8.32 | 401.39 | 3.696 | 16.6 | 28.3 | 30.3 | 27.1 | 29.3 | 76.2 | 71.3
500.06 | 8.278 | 404.957 | 3.696 | 16.6 | 28.4 | 30.4 | 27.1 | 29.3 | 76 | 70.5
501.06 | 8.255 | 398.172 | 3.696 | 16.6 | 28.4 | 30.3 | 27.2 | 29.4 | 75.6 | 70.2
502.06 | 8.378 | 402.879 | 3.696 | 16.6 | 28.4 | 30.3 | 27.3 | 29.4 | 75.2 | 70.1
503.06 | 8.191 | 399.643 | 3.695 | 16.5 | 28.4 | 30.5 | 27.3 | 29.4 | 74.9 | 69.9
504.06 | 8.296 | 398.595 | 3.695 | 16.5 | 28.5 | 30.5 | 27.4 | 29.4 | 75.2 | 69.8
505.06 | 8.359 | 402.916 | 3.695 | 16.5 | 28.6 | 30.5 | 27.5 | 29.5 | 75.6 | 70.2
506.06 | 8.227 | 404.35 | 3.696 | 16.5 | 28.7 | 30.6 | 27.7 | 29.6 | 76.3 | 70.8
507.06 | 8.212 | 403.505 | 3.695 | 16.5 | 28.7 | 30.6 | 27.7 | 29.8 | 76.1 | 71.3
508.06 | 8.318 | 402.604 | 3.695 | 16.5 | 28.7 | 30.6 | 27.8 | 29.8 | 75.5 | 70.8
509.06 | 8.392 | 402.456 | 3.695 | 16.5 | 28.8 | 30.7 | 28 | 29.9 | 75.4 | 71
510.06 | 8.325 | 405.068 | 3.695 | 16.5 | 28.9 | 30.8 | 28 | 29.9 | 75.1 | 70.8
511.06 | 8.282 | 408.469 | 3.695 | 16.5 | 28.9 | 30.8 | 28 | 29.9 | 75.7 | 70.9
512.06 | 8.23 | 396.333 | 3.695 | 16.5 | 29 | 30.9 | 28.1 | 30 | 76 | 71.8
513.06 | 8.222 | 409.72 | 3.695 | 16.5 | 29.1 | 31 | 28.2 | 30.1 | 75.5 | 72.4
514.06 | 8.414 | 405.251 | 3.695 | 16.5 | 29.2 | 31.1 | 28.2 | 30.2 | 75.1 | 72.2
515.06 | 8.268 | 399.643 | 3.694 | 16.5 | 29.2 | 31.1 | 28.3 | 30.3 | 74.7 | 72.2
516.06 | 8.242 | 411.32 | 3.694 | 16.6 | 29.2 | 31.2 | 28.3 | 30.4 | 74.6 | 72.2
517.06 | 8.227 | 409.481 | 3.694 | 16.6 | 29.2 | 31.3 | 28.4 | 30.5 | 74.7 | 72.3
518.06 | 8.338 | 413.6 | 3.693 | 16.6 | 29.2 | 31.3 | 28.4 | 30.6 | 74.4 | 72.1
519.06 | 8.334 | 406.024 | 3.693 | 16.6 | 29.2 | 31.3 | 28.5 | 30.6 | 74.4 | 71.9
520.06 | 8.28 | 408.653 | 3.693 | 16.6 | 29.3 | 31.3 | 28.5 | 30.6 | 74.4 | 72
521.06 | 8.266 | 407.017 | 3.693 | 16.6 | 29.3 | 31.3 | 28.4 | 30.7 | 74.3 | 71.6
522.06 | 8.223 | 404.387 | 3.692 | 16.6 | 29.3 | 31.4 | 28.4 | 30.7 | 74.8 | 71.5
523.06 | 8.24 | 411.485 | 3.693 | 16.6 | 29.4 | 31.5 | 28.5 | 30.8 | 74.8 | 71.8
524.06 | 8.386 | 407.881 | 3.692 | 16.5 | 29.4 | 31.6 | 28.6 | 30.9 | 74.7 | 71.3
525.06 | 8.371 | 412.276 | 3.692 | 16.5 | 29.5 | 31.5 | 28.6 | 30.9 | 74.6 | 71.6
526.06 | 8.292 | 408.01 | 3.692 | 16.5 | 29.5 | 31.6 | 28.7 | 31 | 74.4 | 71.5
527.06 | 8.421 | 410.271 | 3.692 | 16.5 | 29.6 | 31.6 | 28.8 | 31 | 74.1 | 71.2
528.06 | 8.244 | 414.832 | 3.692 | 16.5 | 29.6 | 31.7 | 28.8 | 31 | 74 | 70.5
529.06 | 8.284 | 413.802 | 3.692 | 16.5 | 29.6 | 31.7 | 28.8 | 31.1 | 74 | 69.7
530.06 | 8.311 | 415.659 | 3.692 | 16.5 | 29.6 | 31.8 | 28.8 | 31.1 | 73.8 | 70.2
531.06 | 8.354 | 416.321 | 3.691 | 16.5 | 29.7 | 31.8 | 28.9 | 31.2 | 74 | 70.4
532.06 | 8.374 | 413.949 | 3.692 | 16.5 | 29.7 | 31.9 | 28.9 | 31.1 | 74.7 | 70.5
533.06 | 8.373 | 411.264 | 3.692 | 16.5 | 29.8 | 32 | 29.1 | 31.2 | 74.5 | 70.6
534.06 | 8.342 | 407.715 | 3.692 | 16.5 | 29.8 | 32.1 | 29.1 | 31.2 | 74.2 | 69.7
535.06 | 8.334 | 401.261 | 3.692 | 16.5 | 29.8 | 32.1 | 29.2 | 31.3 | 74.8 | 70
536.06 | 8.36 | 405.73 | 3.692 | 16.6 | 29.9 | 32.2 | 29.1 | 31.4 | 74.5 | 70.5
537.06 | 8.274 | 413.82 | 3.691 | 16.6 | 29.9 | 32.3 | 29.1 | 31.5 | 74.4 | 69.9
538.06 | 8.289 | 402.438 | 3.692 | 16.6 | 30 | 32.2 | 29.2 | 31.5 | 74.2 | 70.3
539.06 | 8.225 | 408.727 | 3.691 | 16.6 | 30.1 | 32.2 | 29.4 | 31.5 | 74.8 | 70.4
540.06 | 8.276 | 412.092 | 3.691 | 16.6 | 30.1 | 32.3 | 29.5 | 31.5 | 74.3 | 70.8
541.06 | 8.197 | 407.366 | 3.691 | 16.6 | 30.2 | 32.4 | 29.5 | 31.7 | 74.1 | 70.5
542.06 | 8.343 | 421.378 | 3.691 | 16.6 | 30.2 | 32.4 | 29.6 | 31.8 | 74 | 70.4
543.06 | 8.202 | 413.324 | 3.691 | 16.6 | 30.3 | 32.5 | 29.6 | 31.8 | 73.7 | 69.8
544.06 | 8.395 | 409.609 | 3.692 | 16.5 | 30.3 | 32.5 | 29.7 | 31.8 | 73.8 | 69.7
545.06 | 8.204 | 412.827 | 3.692 | 16.5 | 30.4 | 32.6 | 29.7 | 31.9 | 74.1 | 69.4
546.06 | 8.208 | 407.219 | 3.692 | 16.5 | 30.4 | 32.7 | 29.7 | 31.9 | 74.1 | 68.9
547.06 | 8.241 | 401.555 | 3.691 | 16.5 | 30.4 | 32.7 | 29.6 | 31.9 | 73.8 | 68.5
548.06 | 8.426 | 410.069 | 3.692 | 16.5 | 30.4 | 32.7 | 29.7 | 32 | 73.6 | 68.5
549.06 | 8.217 | 408.12 | 3.691 | 16.5 | 30.4 | 32.7 | 29.7 | 32.1 | 73.9 | 68.4
550.06 | 8.358 | 413.489 | 3.691 | 16.5 | 30.5 | 32.8 | 29.9 | 32.2 | 73.5 | 68.6
551.06 | 8.265 | 420.624 | 3.691 | 16.5 | 30.6 | 32.9 | 29.9 | 32.2 | 73.4 | 68.5
552.06 | 8.369 | 399.864 | 3.691 | 16.5 | 30.6 | 32.9 | 29.9 | 32.2 | 73.1 | 68.1
553.06 | 8.347 | 408.598 | 3.69 | 16.5 | 30.6 | 32.9 | 29.8 | 32.2 | 73.1 | 68.5
554.06 | 8.355 | 405.564 | 3.69 | 16.5 | 30.7 | 33 | 29.9 | 32.2 | 73.5 | 69
555.06 | 8.303 | 409.793 | 3.691 | 16.5 | 30.8 | 33.1 | 30 | 32.3 | 73.9 | 68.5
556.06 | 8.265 | 412.405 | 3.69 | 16.5 | 30.8 | 33.1 | 30.1 | 32.3 | 73.8 | 68
557.06 | 8.288 | 407.017 | 3.69 | 16.6 | 30.8 | 33.1 | 30.1 | 32.3 | 73.7 | 68.6
558.06 | 8.293 | 411.154 | 3.689 | 16.6 | 30.8 | 33.2 | 30.2 | 32.4 | 73.6 | 68.6
559.06 | 8.313 | 409.591 | 3.689 | 16.6 | 30.8 | 33.2 | 30.2 | 32.5 | 73.3 | 68.8
560.06 | 8.344 | 409.242 | 3.689 | 16.6 | 30.8 | 33.3 | 30.3 | 32.6 | 73.2 | 69
561.06 | 8.333 | 418.16 | 3.689 | 16.6 | 30.9 | 33.4 | 30.4 | 32.6 | 72.9 | 69.4
562.06 | 8.294 | 411.724 | 3.689 | 16.6 | 30.9 | 33.4 | 30.4 | 32.7 | 73.1 | 69.5
563.06 | 8.314 | 410.216 | 3.689 | 16.6 | 31 | 33.5 | 30.5 | 32.7 | 73.7 | 69.6
564.06 | 8.283 | 410.143 | 3.688 | 16.6 | 31 | 33.6 | 30.6 | 32.8 | 73.7 | 69.9
565.06 | 8.29 | 407.219 | 3.688 | 16.6 | 31.1 | 33.6 | 30.5 | 32.8 | 73.4 | 69.3
566.06 | 8.178 | 406.814 | 3.688 | 16.6 | 31.1 | 33.7 | 30.6 | 32.9 | 73.7 | 69.1
567.06 | 8.395 | 404.792 | 3.688 | 16.5 | 31.2 | 33.7 | 30.6 | 32.9 | 73.8 | 69
568.06 | 8.269 | 413.416 | 3.687 | 16.5 | 31.2 | 33.8 | 30.6 | 33 | 73.7 | 69
569.06 | 8.242 | 405.638 | 3.687 | 16.5 | 31.2 | 33.8 | 30.7 | 33 | 73.9 | 69.5
570.06 | 8.217 | 414.905 | 3.687 | 16.5 | 31.3 | 33.7 | 30.8 | 33 | 74.6 | 69.8
571.06 | 8.375 | 412.735 | 3.686 | 16.5 | 31.4 | 33.6 | 30.8 | 33 | 74.6 | 70.1
572.06 | 8.395 | 413.747 | 3.686 | 16.5 | 31.5 | 33.8 | 30.9 | 33.1 | 74.2 | 70.5
573.06 | 8.317 | 414.409 | 3.686 | 16.5 | 31.5 | 34 | 30.9 | 33.2 | 74 | 70.6
574.06 | 8.389 | 415.365 | 3.686 | 16.5 | 31.5 | 34 | 30.9 | 33.2 | 73.9 | 70.1
575.06 | 8.264 | 407.127 | 3.686 | 16.5 | 31.5 | 34 | 31 | 33.3 | 73.6 | 69.9
576.06 | 8.339 | 413.618 | 3.686 | 16.5 | 31.6 | 34.1 | 31 | 33.4 | 73.7 | 69.9
577.06 | 8.263 | 412.184 | 3.686 | 16.6 | 31.6 | 34.2 | 31.1 | 33.5 | 73.6 | 69.9
578.06 | 8.22 | 417.02 | 3.685 | 16.6 | 31.5 | 34.2 | 31.1 | 33.6 | 73.6 | 69.5
579.06 | 8.309 | 415.218 | 3.685 | 16.6 | 31.6 | 34.2 | 31 | 33.6 | 73.7 | 68.8
580.06 | 8.247 | 419.282 | 3.685 | 16.6 | 31.7 | 34.2 | 31.2 | 33.6 | 74 | 69.4
581.06 | 8.366 | 409.738 | 3.684 | 16.6 | 31.7 | 34.2 | 31.3 | 33.6 | 74.3 | 70.1
582.06 | 8.274 | 420.495 | 3.685 | 16.6 | 31.8 | 34.3 | 31.5 | 33.7 | 74.3 | 70.5
583.06 | 8.252 | 419.061 | 3.685 | 16.6 | 31.8 | 34.3 | 31.5 | 33.8 | 74 | 70.6
584.06 | 8.342 | 411.577 | 3.685 | 16.6 | 31.7 | 34.3 | 31.3 | 33.7 | 74.4 | 69.9
585.06 | 8.339 | 404.314 | 3.685 | 16.5 | 31.7 | 34.4 | 31.5 | 33.6 | 74.3 | 70.1
586.06 | 8.303 | 413.802 | 3.685 | 16.5 | 31.7 | 34.5 | 31.5 | 33.7 | 74 | 70.2
587.06 | 8.203 | 413.931 | 3.685 | 16.5 | 31.8 | 34.5 | 31.6 | 33.8 | 73.8 | 70
588.06 | 8.368 | 415.751 | 3.685 | 16.5 | 31.8 | 34.5 | 31.8 | 33.9 | 73.9 | 70.1
589.06 | 8.314 | 417.59 | 3.685 | 16.5 | 31.9 | 34.5 | 31.9 | 33.9 | 73.7 | 70.4
590.06 | 8.363 | 413.747 | 3.685 | 16.5 | 31.9 | 34.5 | 31.8 | 34 | 73.8 | 70.6
591.06 | 8.378 | 419.925 | 3.685 | 16.5 | 31.9 | 34.6 | 31.8 | 33.9 | 74.2 | 70.1
592.06 | 8.252 | 414.74 | 3.685 | 16.4 | 31.9 | 34.7 | 31.8 | 34 | 74.1 | 69.7
593.06 | 8.292 | 411.007 | 3.685 | 16.5 | 32 | 34.7 | 31.8 | 34 | 74 | 69.4
594.06 | 8.378 | 409.83 | 3.685 | 16.5 | 32.1 | 34.7 | 31.8 | 34.1 | 74 | 69.4
595.06 | 8.287 | 410.878 | 3.685 | 16.5 | 32.1 | 34.7 | 31.7 | 34.1 | 74.1 | 68.6
596.06 | 8.225 | 412.901 | 3.685 | 16.5 | 32 | 34.7 | 31.7 | 34.1 | 74 | 68.1
597.06 | 8.297 | 403.045 | 3.684 | 16.6 | 32 | 34.8 | 31.6 | 34.1 | 74.5 | 68.1
598.06 | 8.299 | 411.485 | 3.684 | 16.6 | 32 | 34.9 | 31.8 | 34.1 | 74 | 69
599.06 | 8.349 | 400.93 | 3.684 | 16.6 | 32.1 | 35 | 32 | 34.2 | 73.9 | 69.7
600.06 | 8.295 | 412.607 | 3.684 | 16.6 | 32.2 | 35 | 32 | 34.4 | 73.9 | 69.8
601.06 | 8.243 | 402.125 | 3.685 | 16.6 | 32.2 | 35 | 32 | 34.5 | 73.6 | 69.4
602.06 | 8.249 | 407.329 | 3.685 | 16.6 | 32.2 | 35 | 31.9 | 34.5 | 73.4 | 68.7
603.06 | 8.284 | 401.224 | 3.684 | 16.6 | 32.3 | 35.1 | 31.9 | 34.5 | 73.9 | 68.6
604.06 | 8.254 | 412.993 | 3.684 | 16.6 | 32.3 | 35.1 | 32 | 34.6 | 73.6 | 69.5
605.06 | 8.226 | 409.003 | 3.684 | 16.6 | 32.4 | 35.1 | 32.1 | 34.7 | 73.5 | 69.8
606.06 | 8.287 | 406.962 | 3.684 | 16.6 | 32.4 | 35.2 | 32.2 | 34.7 | 73.7 | 70
607.06 | 8.176 | 409.389 | 3.683 | 16.5 | 32.5 | 35.3 | 32.2 | 34.8 | 73.5 | 70.2
608.06 | 8.237 | 411.798 | 3.684 | 16.5 | 32.6 | 35.3 | 32.4 | 34.9 | 74 | 70.3
609.06 | 8.341 | 413.177 | 3.684 | 16.5 | 32.6 | 35.4 | 32.3 | 34.9 | 74.3 | 70.1
610.06 | 8.342 | 409.554 | 3.684 | 16.5 | 32.7 | 35.5 | 32.3 | 34.9 | 74.8 | 70.2
611.06 | 8.258 | 414.997 | 3.684 | 16.5 | 32.6 | 35.5 | 32.3 | 35 | 74.3 | 69.8
612.06 | 8.418 | 415.622 | 3.683 | 16.5 | 32.6 | 35.5 | 32.4 | 35 | 74.1 | 69.6
613.06 | 8.291 | 410.639 | 3.683 | 16.4 | 32.7 | 35.6 | 32.4 | 35 | 74 | 69.2
614.06 | 8.326 | 406.998 | 3.683 | 16.4 | 32.7 | 35.6 | 32.4 | 35.1 | 73.8 | 69.3
615.06 | 8.278 | 409.885 | 3.683 | 16.5 | 32.8 | 35.6 | 32.5 | 35.2 | 73.4 | 69.6
616.06 | 8.366 | 413.986 | 3.683 | 16.5 | 32.8 | 35.6 | 32.5 | 35.2 | 73.5 | 69.9
617.06 | 8.205 | 408.488 | 3.683 | 16.5 | 32.9 | 35.7 | 32.6 | 35.3 | 73.9 | 69.4
618.06 | 8.312 | 413.912 | 3.682 | 16.5 | 32.9 | 35.7 | 32.6 | 35.3 | 74.1 | 69
619.06 | 8.321 | 415.733 | 3.682 | 16.5 | 33 | 35.8 | 32.7 | 35.3 | 74.1 | 69.6
620.06 | 8.285 | 408.01 | 3.683 | 16.6 | 33.1 | 35.8 | 32.8 | 35.3 | 74.3 | 69.8
621.06 | 8.207 | 407.899 | 3.683 | 16.6 | 33.2 | 35.8 | 32.9 | 35.2 | 75.1 | 69.7
622.06 | 8.353 | 407.513 | 3.683 | 16.6 | 33.2 | 35.9 | 33 | 35.2 | 74.9 | 69.9
623.06 | 8.36 | 404.497 | 3.683 | 16.6 | 33.3 | 36 | 33 | 35.3 | 75.1 | 70
624.06 | 8.229 | 406.943 | 3.682 | 16.6 | 33.3 | 36.1 | 32.9 | 35.4 | 74.7 | 70.1
625.06 | 8.272 | 414.519 | 3.682 | 16.6 | 33.4 | 36.1 | 33 | 35.5 | 74.4 | 70.4
626.06 | 8.277 | 405.895 | 3.682 | 16.6 | 33.4 | 36.1 | 33.1 | 35.4 | 74.5 | 70.6
627.06 | 8.257 | 405.215 | 3.682 | 16.6 | 33.5 | 36.1 | 33.2 | 35.5 | 74.4 | 70.8
628.06 | 8.365 | 413.489 | 3.681 | 16.6 | 33.6 | 36.1 | 33.4 | 35.6 | 74.6 | 71
629.06 | 8.291 | 411.559 | 3.682 | 16.6 | 33.7 | 36.1 | 33.4 | 35.6 | 74.8 | 71.2
630.06 | 8.382 | 408.966 | 3.681 | 16.6 | 33.7 | 36.2 | 33.4 | 35.6 | 74.6 | 70.8
631.06 | 8.33 | 418.399 | 3.681 | 16.5 | 33.7 | 36.2 | 33.3 | 35.7 | 74.3 | 70
632.06 | 8.337 | 416.45 | 3.681 | 16.5 | 33.8 | 36.3 | 33.3 | 35.7 | 74.3 | 69.5
633.06 | 8.348 | 420.256 | 3.681 | 16.5 | 33.8 | 36.2 | 33.4 | 35.8 | 74.2 | 70.2
634.06 | 8.238 | 411.945 | 3.68 | 16.5 | 33.8 | 36.3 | 33.4 | 35.8 | 74.2 | 70.4
635.06 | 8.361 | 419.429 | 3.68 | 16.5 | 33.8 | 36.4 | 33.4 | 35.7 | 73.8 | 69.8
636.06 | 8.18 | 413.949 | 3.68 | 16.5 | 33.8 | 36.4 | 33.5 | 35.8 | 73.6 | 70.1
637.06 | 8.221 | 429.359 | 3.68 | 16.5 | 33.8 | 36.5 | 33.6 | 35.9 | 73.6 | 70.1
638.06 | 8.244 | 417.866 | 3.68 | 16.5 | 33.8 | 36.5 | 33.7 | 36 | 73.7 | 70.1
639.06 | 8.37 | 415.126 | 3.68 | 16.5 | 33.8 | 36.6 | 33.6 | 36 | 73.4 | 70.2
640.06 | 8.374 | 417.921 | 3.68 | 16.5 | 33.8 | 36.6 | 33.6 | 36 | 73.5 | 70.5
641.06 | 8.345 | 413.986 | 3.679 | 16.5 | 33.9 | 36.7 | 33.6 | 36.1 | 73.9 | 70.3
642.06 | 8.236 | 419.98 | 3.679 | 16.6 | 34 | 36.7 | 33.6 | 36.2 | 74 | 70
643.06 | 8.253 | 422.518 | 3.679 | 16.6 | 34 | 36.7 | 33.6 | 36.3 | 73.8 | 70.2
644.06 | 8.362 | 420.33 | 3.679 | 16.6 | 34 | 36.7 | 33.7 | 36.4 | 73.9 | 70.5
645.06 | 8.238 | 422.886 | 3.679 | 16.6 | 34.1 | 36.8 | 33.8 | 36.4 | 74.4 | 70.3
646.06 | 8.34 | 427.465 | 3.678 | 16.6 | 34.1 | 36.8 | 33.8 | 36.4 | 74.4 | 70.5
647.06 | 8.36 | 419.19 | 3.678 | 16.6 | 34.1 | 36.8 | 33.9 | 36.4 | 74.9 | 70.6
648.06 | 8.309 | 424.78 | 3.678 | 16.6 | 34.1 | 36.9 | 33.9 | 36.4 | 74.8 | 70.7
649.06 | 8.201 | 425.497 | 3.678 | 16.6 | 34.2 | 36.7 | 33.9 | 36.4 | 75 | 70.4
650.06 | 8.206 | 427.648 | 3.678 | 16.6 | 34.2 | 36.8 | 33.9 | 36.4 | 75.1 | 70.5
651.06 | 8.298 | 425.019 | 3.678 | 16.5 | 34.1 | 36.9 | 33.9 | 36.5 | 74.6 | 70.6
652.06 | 8.374 | 423.989 | 3.678 | 16.5 | 34.2 | 37 | 33.9 | 36.5 | 74.3 | 70.7
653.06 | 8.237 | 417.847 | 3.678 | 16.5 | 34.2 | 37 | 34 | 36.6 | 74.3 | 70.8
654.06 | 8.378 | 428.163 | 3.677 | 16.5 | 34.2 | 37.1 | 34.1 | 36.7 | 74.3 | 71.1
655.06 | 8.311 | 419.263 | 3.677 | 16.5 | 34.3 | 37.1 | 34.1 | 36.7 | 74.2 | 70.8
656.06 | 8.221 | 421.139 | 3.677 | 16.5 | 34.4 | 37.1 | 34.1 | 36.7 | 74.3 | 70.6
657.06 | 8.375 | 421.966 | 3.678 | 16.5 | 34.3 | 37.2 | 34.1 | 36.7 | 74.4 | 70.8
658.06 | 8.424 | 423.603 | 3.677 | 16.5 | 34.4 | 37.2 | 34.1 | 36.7 | 74.4 | 70.3
659.06 | 8.315 | 417.093 | 3.677 | 16.5 | 34.4 | 37.3 | 34.1 | 36.7 | 74.5 | 69.9
660.06 | 8.245 | 411.099 | 3.677 | 16.6 | 34.5 | 37.3 | 34.2 | 36.7 | 74.5 | 70.1
661.06 | 8.217 | 421.304 | 3.675 | 16.6 | 34.5 | 37.4 | 34.3 | 36.8 | 74.8 | 70.1
662.06 | 8.228 | 419.833 | 3.677 | 16.6 | 34.4 | 37.3 | 34.2 | 36.9 | 74.5 | 69.7
663.06 | 8.302 | 414.188 | 3.677 | 16.6 | 34.5 | 37.3 | 34.3 | 36.8 | 75 | 70
664.06 | 8.234 | 415.586 | 3.678 | 16.6 | 34.6 | 37.5 | 34.4 | 36.9 | 75.7 | 70.5
665.06 | 8.231 | 410.4 | 3.678 | 16.6 | 34.7 | 37.6 | 34.4 | 36.9 | 75.7 | 70.3
666.06 | 8.292 | 412.754 | 3.678 | 16.6 | 34.7 | 37.6 | 34.4 | 37 | 75 | 70.5
667.06 | 8.332 | 412.552 | 3.678 | 16.6 | 34.7 | 37.5 | 34.3 | 37.1 | 74.9 | 70.5
668.06 | 8.372 | 412.257 | 3.677 | 16.6 | 34.7 | 37.5 | 34.3 | 37.1 | 74.7 | 70.1
669.06 | 8.349 | 418.068 | 3.677 | 16.6 | 34.7 | 37.5 | 34.4 | 37.2 | 74.4 | 70.5
670.06 | 8.32 | 409.334 | 3.677 | 16.6 | 34.7 | 37.6 | 34.6 | 37.3 | 74.2 | 70.7
671.06 | 8.265 | 420.587 | 3.677 | 16.6 | 34.8 | 37.6 | 34.6 | 37.3 | 74.7 | 71.1
672.06 | 8.251 | 420.808 | 3.677 | 16.5 | 34.9 | 37.6 | 34.6 | 37.3 | 74.9 | 71
673.06 | 8.386 | 419.999 | 3.677 | 16.5 | 34.9 | 37.7 | 34.5 | 37.3 | 74.8 | 70
674.06 | 8.365 | 416.119 | 3.677 | 16.5 | 34.9 | 37.7 | 34.5 | 37.3 | 74.6 | 70
675.06 | 8.23 | 416.248 | 3.676 | 16.5 | 34.9 | 37.7 | 34.7 | 37.2 | 75.1 | 70.1
676.06 | 8.264 | 418.583 | 3.677 | 16.5 | 34.9 | 37.8 | 34.7 | 37.3 | 75.2 | 70
677.06 | 8.216 | 418.583 | 3.676 | 16.5 | 35 | 37.9 | 34.7 | 37.4 | 75 | 69.4
678.06 | 8.252 | 418.583 | 3.676 | 16.5 | 35 | 38 | 34.8 | 37.4 | 75 | 70.2
679.06 | 8.361 | 424.099 | 3.676 | 16.5 | 35 | 38 | 35 | 37.4 | 75.2 | 71
680.06 | 8.401 | 410.529 | 3.676 | 16.5 | 35.1 | 38 | 35 | 37.4 | 75.4 | 71
681.06 | 8.207 | 420.459 | 3.676 | 16.5 | 35.1 | 38 | 35 | 37.5 | 75.2 | 70.2
682.06 | 8.337 | 419.484 | 3.676 | 16.5 | 35.1 | 38 | 35.1 | 37.5 | 75.1 | 69.8
683.06 | 8.263 | 420.826 | 3.676 | 16.5 | 35.1 | 38 | 35 | 37.5 | 75.1 | 70.4
684.06 | 8.222 | 425.423 | 3.676 | 16.4 | 35.2 | 37.9 | 35.1 | 37.5 | 75.4 | 70.8
685.06 | 8.408 | 418.362 | 3.675 | 16.4 | 35.2 | 37.9 | 35 | 37.5 | 75.1 | 70
686.06 | 8.321 | 427.336 | 3.675 | 16.5 | 35.1 | 38 | 35 | 37.6 | 74.7 | 69.7
687.06 | 8.303 | 420.642 | 3.676 | 16.5 | 35.2 | 38 | 35.1 | 37.6 | 74.9 | 69.4
688.06 | 8.237 | 416.376 | 3.676 | 16.5 | 35.2 | 38.1 | 35.1 | 37.7 | 74.6 | 69.5
689.06 | 8.375 | 414.721 | 3.676 | 16.5 | 35.2 | 38.2 | 35 | 37.8 | 74.2 | 70
690.06 | 8.221 | 416.744 | 3.676 | 16.5 | 35.2 | 38.2 | 35 | 37.8 | 74.1 | 69.6
691.06 | 8.227 | 410.143 | 3.676 | 16.5 | 35.2 | 38.2 | 35.1 | 37.8 | 74.4 | 69.6
692.06 | 8.218 | 422.279 | 3.675 | 16.5 | 35.3 | 38.3 | 35.3 | 37.8 | 75 | 70.4
693.06 | 8.314 | 420.771 | 3.675 | 16.6 | 35.4 | 38.4 | 35.5 | 37.9 | 74.9 | 70.8
694.06 | 8.295 | 427.115 | 3.675 | 16.6 | 35.4 | 38.4 | 35.5 | 37.9 | 74.2 | 70.2
695.06 | 8.311 | 424.357 | 3.675 | 16.6 | 35.4 | 38.3 | 35.4 | 38 | 73.7 | 70.2
696.06 | 8.297 | 413.563 | 3.675 | 16.6 | 35.5 | 38.3 | 35.5 | 38 | 74.3 | 70.8
697.06 | 8.265 | 415.163 | 3.675 | 16.6 | 35.5 | 38.4 | 35.5 | 38 | 74.8 | 70.8
698.06 | 8.34 | 423.033 | 3.674 | 16.6 | 35.6 | 38.5 | 35.5 | 38.1 | 75.2 | 70.3
699.06 | 8.386 | 418.05 | 3.674 | 16.6 | 35.6 | 38.6 | 35.5 | 38.1 | 75.3 | 70
700.06 | 8.225 | 424.339 | 3.674 | 16.6 | 35.6 | 38.5 | 35.5 | 38.1 | 74.7 | 69.7
701.06 | 8.349 | 417.296 | 3.674 | 16.6 | 35.6 | 38.6 | 35.5 | 38.2 | 74.2 | 69
702.06 | 8.351 | 414.225 | 3.673 | 16.6 | 35.7 | 38.5 | 35.5 | 38.2 | 74.2 | 69
703.06 | 8.263 | 426.674 | 3.674 | 16.6 | 35.7 | 38.5 | 35.4 | 38.1 | 74.2 | 68.9
704.06 | 8.369 | 419.171 | 3.675 | 16.6 | 35.7 | 38.6 | 35.4 | 38.2 | 74.2 | 69.7
705.06 | 8.256 | 428.127 | 3.675 | 16.6 | 35.7 | 38.7 | 35.5 | 38.3 | 74.8 | 70.4
706.06 | 8.341 | 418.436 | 3.675 | 16.5 | 35.8 | 38.7 | 35.5 | 38.3 | 75.5 | 70.1
707.06 | 8.231 | 418.748 | 3.675 | 16.5 | 35.9 | 38.9 | 35.7 | 38.4 | 75.4 | 69.9
708.06 | 8.202 | 428.163 | 3.674 | 16.5 | 36 | 38.9 | 35.8 | 38.4 | 75.6 | 70.4
709.06 | 8.283 | 419.282 | 3.674 | 16.5 | 36 | 39 | 36 | 38.5 | 75.5 | 71.4
710.06 | 8.276 | 420.422 | 3.674 | 16.5 | 36 | 39 | 36.1 | 38.6 | 75.2 | 71.5
711.06 | 8.241 | 416.34 | 3.674 | 16.5 | 36 | 39 | 36.2 | 38.6 | 75.2 | 71.7
712.06 | 8.384 | 420.256 | 3.674 | 16.5 | 36 | 38.9 | 36.2 | 38.7 | 74.8 | 71.6
713.06 | 8.377 | 422.628 | 3.673 | 16.5 | 36 | 38.9 | 36.1 | 38.7 | 74.6 | 70.5
714.06 | 8.38 | 422.61 | 3.673 | 16.5 | 36 | 38.9 | 36.1 | 38.7 | 75 | 70.1
715.06 | 8.352 | 420.422 | 3.673 | 16.5 | 36.1 | 39 | 36.1 | 38.7 | 75.7 | 70
716.06 | 8.304 | 425.368 | 3.673 | 16.5 | 36.2 | 39.2 | 36.2 | 38.8 | 76.1 | 70.2
717.06 | 8.189 | 420.128 | 3.673 | 16.5 | 36.2 | 39.3 | 36.2 | 38.8 | 75.9 | 70.2
718.06 | 8.292 | 428.255 | 3.673 | 16.5 | 36.2 | 39.3 | 36.3 | 38.8 | 75.3 | 70.2
719.06 | 8.229 | 425.736 | 3.673 | 16.5 | 36.3 | 39.3 | 36.3 | 38.8 | 75 | 70
720.06 | 8.33 | 426.747 | 3.673 | 16.6 | 36.3 | 39.2 | 36.3 | 38.8 | 74.7 | 70.3
721.06 | 8.322 | 422.628 | 3.672 | 16.6 | 36.3 | 39.2 | 36.4 | 38.9 | 74.6 | 70.6
722.06 | 8.282 | 427.648 | 3.672 | 16.6 | 36.3 | 39.3 | 36.5 | 38.9 | 75.3 | 70.6
723.06 | 8.212 | 420.882 | 3.672 | 16.6 | 36.3 | 39.3 | 36.4 | 39 | 75.1 | 70.1
724.06 | 8.29 | 433.091 | 3.673 | 16.6 | 36.4 | 39.4 | 36.3 | 39 | 74.8 | 69.6
725.06 | 8.34 | 422.812 | 3.673 | 16.6 | 36.4 | 39.4 | 36.3 | 39 | 74.8 | 69.5
726.06 | 8.352 | 424.945 | 3.673 | 16.6 | 36.4 | 39.4 | 36.3 | 39.1 | 74.9 | 69.4
727.06 | 8.351 | 425.276 | 3.672 | 16.6 | 36.3 | 39.3 | 36.2 | 39.1 | 74.6 | 69.1
728.06 | 8.385 | 426.729 | 3.672 | 16.6 | 36.4 | 39.5 | 36.2 | 39 | 75.2 | 69.2
729.06 | 8.327 | 423.309 | 3.672 | 16.5 | 36.3 | 39.5 | 36.4 | 39.1 | 75.2 | 69.6
730.06 | 8.271 | 420.311 | 3.672 | 16.5 | 36.4 | 39.5 | 36.5 | 39.2 | 75 | 69.9
731.06 | 8.228 | 421.801 | 3.672 | 16.5 | 36.4 | 39.6 | 36.5 | 39.2 | 75.1 | 69.8
732.06 | 8.189 | 426.177 | 3.672 | 16.5 | 36.5 | 39.5 | 36.5 | 39.3 | 75.1 | 70
733.06 | 8.244 | 429.745 | 3.672 | 16.5 | 36.5 | 39.6 | 36.5 | 39.4 | 75.2 | 69.8
734.06 | 8.35 | 433.625 | 3.672 | 16.5 | 36.6 | 39.6 | 36.5 | 39.3 | 74.8 | 69.7
735.06 | 8.284 | 424.927 | 3.672 | 16.5 | 36.6 | 39.6 | 36.6 | 39.3 | 74.3 | 69.9
736.06 | 8.373 | 425.442 | 3.672 | 16.5 | 36.6 | 39.7 | 36.7 | 39.3 | 74.3 | 70.1
737.06 | 8.261 | 422.022 | 3.672 | 16.5 | 36.7 | 39.7 | 36.8 | 39.3 | 74.6 | 70.2
738.06 | 8.239 | 422.536 | 3.672 | 16.6 | 36.6 | 39.8 | 36.7 | 39.3 | 74.3 | 70.2
739.06 | 8.402 | 422.095 | 3.672 | 16.6 | 36.7 | 39.8 | 36.7 | 39.3 | 74.3 | 70.4
740.06 | 8.335 | 414.538 | 3.672 | 16.6 | 36.6 | 39.8 | 36.7 | 39.4 | 74.4 | 70
741.06 | 8.22 | 418.105 | 3.672 | 16.6 | 36.6 | 39.7 | 36.7 | 39.4 | 74.4 | 69.6
742.06 | 8.367 | 414.832 | 3.672 | 16.6 | 36.7 | 39.6 | 36.9 | 39.4 | 74.5 | 69.2
743.06 | 8.215 | 420.937 | 3.671 | 16.6 | 36.6 | 39.7 | 37 | 39.4 | 74.6 | 69.4
744.06 | 8.235 | 423.934 | 3.671 | 16.6 | 36.7 | 39.9 | 37.1 | 39.5 | 74.3 | 69.8
745.06 | 8.282 | 418.417 | 3.671 | 16.6 | 36.7 | 39.9 | 36.9 | 39.6 | 74.1 | 69.7
746.06 | 8.423 | 431.473 | 3.671 | 16.5 | 36.7 | 39.9 | 36.9 | 39.7 | 73.9 | 69.3
747.06 | 8.301 | 417.498 | 3.671 | 16.5 | 36.8 | 39.9 | 36.9 | 39.7 | 73.9 | 69.2
748.06 | 8.358 | 427.373 | 3.671 | 16.5 | 36.8 | 39.9 | 36.9 | 39.7 | 73.8 | 69.3
749.06 | 8.33 | 422.371 | 3.67 | 16.5 | 36.8 | 39.9 | 36.9 | 39.7 | 73.5 | 69
750.06 | 8.247 | 423.511 | 3.67 | 16.5 | 36.7 | 39.9 | 37 | 39.7 | 73.5 | 69
751.06 | 8.331 | 424.909 | 3.67 | 16.5 | 36.7 | 40 | 37 | 39.7 | 73.6 | 69
752.06 | 8.203 | 435.574 | 3.67 | 16.5 | 36.7 | 40 | 36.8 | 39.8 | 73.7 | 68.9
753.06 | 8.307 | 432.485 | 3.67 | 16.5 | 36.7 | 40.1 | 36.8 | 39.7 | 73.7 | 68.9
754.06 | 8.323 | 432.503 | 3.669 | 16.5 | 36.8 | 40 | 37.1 | 39.8 | 73.6 | 70.1
755.06 | 8.169 | 434.507 | 3.669 | 16.5 | 36.9 | 40 | 37.2 | 39.8 | 74 | 70.8
756.06 | 8.316 | 426.968 | 3.669 | 16.5 | 36.9 | 40 | 37.2 | 39.8 | 74.6 | 71.2
757.06 | 8.385 | 440.005 | 3.669 | 16.5 | 37 | 40 | 37.4 | 39.9 | 74.8 | 71.5
758.06 | 8.243 | 431.381 | 3.669 | 16.6 | 37.1 | 40.1 | 37.6 | 40 | 74.7 | 71.5
759.06 | 8.255 | 436.622 | 3.669 | 16.6 | 37.1 | 40.1 | 37.7 | 40.1 | 74.4 | 71.5
760.06 | 8.248 | 434.599 | 3.669 | 16.6 | 37.1 | 40.2 | 37.5 | 40.1 | 74.1 | 71.4
761.06 | 8.195 | 428.641 | 3.668 | 16.6 | 37.2 | 40.2 | 37.5 | 40.1 | 74.1 | 71.2
762.06 | 8.336 | 434.25 | 3.668 | 16.6 | 37.1 | 40.1 | 37.3 | 40.1 | 74 | 71.1
763.06 | 8.308 | 438.332 | 3.668 | 16.6 | 37.1 | 40.2 | 37.3 | 40.2 | 74.2 | 71.6
764.06 | 8.341 | 427.943 | 3.668 | 16.6 | 37.2 | 40.3 | 37.3 | 40.3 | 74.9 | 70.9
765.06 | 8.356 | 434.912 | 3.668 | 16.6 | 37.2 | 40.4 | 37.4 | 40.3 | 74.9 | 71.1
766.06 | 8.427 | 431.105 | 3.668 | 16.6 | 37.3 | 40.4 | 37.5 | 40.4 | 74.6 | 71.7
767.06 | 8.227 | 421.562 | 3.668 | 16.6 | 37.3 | 40.4 | 37.4 | 40.5 | 74.3 | 71.4
768.06 | 8.36 | 423.143 | 3.668 | 16.6 | 37.3 | 40.3 | 37.4 | 40.5 | 74.2 | 71
769.06 | 8.299 | 425.258 | 3.668 | 16.6 | 37.3 | 40.3 | 37.5 | 40.5 | 74.1 | 71.5
770.06 | 8.382 | 442.322 | 3.668 | 16.6 | 37.2 | 40.1 | 37.6 | 40.6 | 73.9 | 71.6
771.06 | 8.196 | 429.046 | 3.668 | 16.5 | 37.2 | 40.2 | 37.7 | 40.6 | 73.8 | 71.6
772.06 | 8.348 | 427.115 | 3.668 | 16.5 | 37.2 | 40.3 | 37.7 | 40.5 | 74.2 | 71.8
773.06 | 8.254 | 423.529 | 3.667 | 16.5 | 37.3 | 40.2 | 37.7 | 40.5 | 74.8 | 71.8
774.06 | 8.246 | 433.018 | 3.667 | 16.5 | 37.3 | 40.3 | 37.8 | 40.5 | 75.5 | 71.6
775.06 | 8.318 | 435.427 | 3.667 | 16.5 | 37.5 | 40.2 | 38 | 40.5 | 75.4 | 72
776.06 | 8.347 | 430.002 | 3.667 | 16.5 | 37.5 | 40.2 | 38.1 | 40.4 | 75.2 | 71.5
777.06 | 8.329 | 429.763 | 3.667 | 16.5 | 37.5 | 40.2 | 38.2 | 40.4 | 75.3 | 71.7
778.06 | 8.352 | 433.919 | 3.667 | 16.5 | 37.6 | 40.3 | 38.1 | 40.4 | 75 | 72.2
779.06 | 8.221 | 436.935 | 3.666 | 16.4 | 37.5 | 40.2 | 38 | 40.6 | 74.9 | 72.2
780.06 | 8.307 | 425.129 | 3.666 | 16.4 | 37.5 | 40.3 | 37.9 | 40.6 | 75 | 72
781.06 | 8.315 | 432.282 | 3.666 | 16.5 | 37.6 | 40.5 | 38 | 40.6 | 75 | 71.6
782.06 | 8.353 | 439.564 | 3.666 | 16.5 | 37.6 | 40.5 | 38 | 40.6 | 74.5 | 71.4
783.06 | 8.28 | 431.565 | 3.665 | 16.5 | 37.7 | 40.7 | 38.1 | 40.7 | 74.7 | 71.3
784.06 | 8.341 | 435.721 | 3.665 | 16.5 | 37.7 | 40.8 | 38.2 | 40.7 | 75.1 | 71.8
785.06 | 8.366 | 433.827 | 3.665 | 16.6 | 37.7 | 40.8 | 38.2 | 40.7 | 74.6 | 71.7
786.06 | 8.263 | 437.67 | 3.665 | 16.6 | 37.7 | 40.7 | 38.1 | 40.7 | 74.4 | 71.7
787.06 | 8.281 | 442.322 | 3.664 | 16.6 | 37.8 | 40.7 | 38.3 | 40.8 | 74.8 | 71.7
788.06 | 8.217 | 441.991 | 3.664 | 16.6 | 37.9 | 40.7 | 38.2 | 40.9 | 75.5 | 70.6
789.06 | 8.36 | 449.328 | 3.664 | 16.6 | 38 | 40.9 | 38 | 40.9 | 75.3 | 70.3
790.06 | 8.307 | 440.778 | 3.664 | 16.6 | 38 | 41 | 38.2 | 40.9 | 75.5 | 71.3
791.06 | 8.386 | 441.495 | 3.664 | 16.6 | 38 | 41 | 38.3 | 40.9 | 75.2 | 71.9
792.06 | 8.341 | 439.564 | 3.663 | 16.6 | 38 | 40.8 | 38.1 | 41 | 74.8 | 71.5
793.06 | 8.258 | 443.352 | 3.663 | 16.6 | 37.9 | 40.6 | 38 | 41 | 74.9 | 70.7
794.06 | 8.221 | 446.993 | 3.663 | 16.6 | 37.9 | 40.8 | 38.1 | 41 | 74.9 | 71
795.06 | 8.224 | 439.233 | 3.663 | 16.6 | 37.9 | 40.9 | 38.3 | 41 | 74.7 | 71.1
796.06 | 8.36 | 449.31 | 3.663 | 16.5 | 37.9 | 41 | 38.4 | 41.1 | 74.7 | 71.3
797.06 | 8.234 | 444.308 | 3.663 | 16.5 | 37.9 | 40.9 | 38.4 | 41.1 | 74.6 | 71.2
798.06 | 8.269 | 438.792 | 3.663 | 16.5 | 37.9 | 40.8 | 38.4 | 41.1 | 74.9 | 70.9
799.06 | 8.381 | 444.327 | 3.663 | 16.5 | 37.9 | 40.9 | 38.3 | 41 | 75.3 | 70.9
800.06 | 8.355 | 439.141 | 3.663 | 16.5 | 37.8 | 41 | 38.2 | 40.9 | 75.3 | 70.9
801.06 | 8.24 | 450.009 | 3.664 | 16.5 | 37.7 | 41 | 38.1 | 41 | 75.5 | 71.1
802.06 | 8.328 | 436.567 | 3.664 | 16.5 | 37.8 | 41 | 38.1 | 41 | 75.8 | 70.6
803.06 | 8.219 | 437.247 | 3.664 | 16.5 | 37.7 | 41 | 38.1 | 41 | 75.7 | 70.1
804.06 | 8.294 | 439.619 | 3.663 | 16.5 | 37.8 | 41 | 38.3 | 40.9 | 75.6 | 70.2
805.06 | 8.385 | 440.226 | 3.663 | 16.5 | 37.8 | 41.1 | 38.4 | 41 | 76 | 70.7
806.06 | 8.206 | 439.546 | 3.664 | 16.5 | 37.9 | 41.2 | 38.5 | 41.1 | 75.9 | 71.7
807.06 | 8.207 | 436.291 | 3.664 | 16.5 | 37.8 | 41.2 | 38.5 | 41.2 | 75.5 | 72.1
808.06 | 8.29 | 432.172 | 3.664 | 16.5 | 37.9 | 41.2 | 38.5 | 41.3 | 75.7 | 71.6
809.06 | 8.366 | 436.567 | 3.664 | 16.5 | 37.9 | 41.2 | 38.6 | 41.2 | 76.2 | 71.7
810.06 | 8.269 | 433.294 | 3.664 | 16.6 | 37.9 | 41.3 | 38.8 | 41.2 | 76.2 | 72.2
811.06 | 8.3 | 431.253 | 3.663 | 16.6 | 38 | 41.3 | 38.7 | 41.3 | 75.6 | 72
812.06 | 8.257 | 437.744 | 3.664 | 16.6 | 38 | 41.2 | 38.7 | 41.3 | 75.6 | 71.2
813.06 | 8.261 | 430.701 | 3.664 | 16.6 | 38.1 | 41.1 | 38.7 | 41.3 | 75.6 | 70.9
814.06 | 8.233 | 428.071 | 3.664 | 16.6 | 38.1 | 41.2 | 38.6 | 41.3 | 75.9 | 70.5
815.06 | 8.315 | 427.06 | 3.664 | 16.6 | 38.1 | 41.3 | 38.4 | 41.3 | 75.7 | 70.3
816.06 | 8.373 | 430.664 | 3.664 | 16.6 | 38.1 | 41.4 | 38.4 | 41.3 | 75.1 | 69.8
817.06 | 8.221 | 426.472 | 3.664 | 16.6 | 38.1 | 41.3 | 38.4 | 41.2 | 75 | 70
818.06 | 8.281 | 426.012 | 3.664 | 16.6 | 38.1 | 41.3 | 38.6 | 41.2 | 75.4 | 70.5
819.06 | 8.258 | 433.33 | 3.663 | 16.6 | 38.2 | 41.4 | 38.7 | 41.3 | 75.4 | 71.3
820.06 | 8.379 | 430.462 | 3.663 | 16.6 | 38.1 | 41.4 | 38.8 | 41.3 | 75.1 | 70.7
821.06 | 8.35 | 437.928 | 3.663 | 16.6 | 38.2 | 41.4 | 38.7 | 41.3 | 75.1 | 70.1
822.06 | 8.28 | 429.487 | 3.663 | 16.6 | 38.2 | 41.4 | 38.6 | 41.2 | 75 | 69.8
823.06 | 8.276 | 429.064 | 3.663 | 16.6 | 38.2 | 41.4 | 38.6 | 41.3 | 74.9 | 69.9
824.06 | 8.269 | 434.36 | 3.663 | 16.6 | 38.3 | 41.5 | 38.7 | 41.4 | 74.7 | 70.5
825.06 | 8.255 | 425.552 | 3.663 | 16.6 | 38.3 | 41.6 | 38.9 | 41.6 | 74.8 | 70.7
826.06 | 8.402 | 436.42 | 3.663 | 16.6 | 38.4 | 41.6 | 39.1 | 41.6 | 74.9 | 70.6
827.06 | 8.236 | 432.816 | 3.662 | 16.6 | 38.4 | 41.7 | 38.9 | 41.5 | 75.2 | 70.2
828.06 | 8.179 | 437.284 | 3.662 | 16.6 | 38.4 | 41.7 | 39 | 41.6 | 75.5 | 70.2
829.06 | 8.39 | 431.436 | 3.662 | 16.6 | 38.5 | 41.8 | 39 | 41.7 | 75.2 | 70.5
830.06 | 8.23 | 429.561 | 3.662 | 16.6 | 38.5 | 41.7 | 39 | 41.8 | 75.2 | 70.5
831.06 | 8.234 | 438.755 | 3.662 | 16.6 | 38.5 | 41.7 | 39.2 | 41.7 | 75.4 | 70.9
832.06 | 8.378 | 432.779 | 3.662 | 16.5 | 38.5 | 41.6 | 39.3 | 41.5 | 76 | 70.9
833.06 | 8.236 | 435.666 | 3.662 | 16.5 | 38.6 | 41.7 | 39.2 | 41.5 | 75.9 | 71.2
834.06 | 8.183 | 433.698 | 3.661 | 16.5 | 38.5 | 41.7 | 39.2 | 41.6 | 75 | 71.2
835.06 | 8.272 | 434.838 | 3.661 | 16.5 | 38.5 | 41.6 | 39.2 | 41.7 | 74.8 | 70.9
836.06 | 8.249 | 443.72 | 3.661 | 16.5 | 38.5 | 41.6 | 39.4 | 41.7 | 75.4 | 70.8
837.06 | 8.232 | 436.695 | 3.661 | 16.5 | 38.6 | 41.8 | 39.5 | 41.8 | 75.9 | 71.6
838.06 | 8.302 | 432.632 | 3.661 | 16.5 | 38.7 | 41.8 | 39.3 | 41.8 | 75.7 | 71.2
839.06 | 8.322 | 438.001 | 3.661 | 16.5 | 38.6 | 41.9 | 39.2 | 41.7 | 75.2 | 70.4
840.06 | 8.308 | 427.115 | 3.66 | 16.5 | 38.7 | 41.9 | 39.2 | 41.7 | 75.3 | 70.5
841.06 | 8.369 | 438.001 | 3.66 | 16.5 | 38.8 | 41.9 | 39.1 | 41.7 | 75.3 | 70.3
842.06 | 8.326 | 429.947 | 3.66 | 16.4 | 38.8 | 41.9 | 39.1 | 41.7 | 75.2 | 70
843.06 | 8.261 | 440.189 | 3.66 | 16.5 | 38.9 | 41.9 | 39.2 | 41.8 | 75.2 | 70.3
844.06 | 8.22 | 442.782 | 3.66 | 16.5 | 38.8 | 41.9 | 39.5 | 41.8 | 75.4 | 71.3
845.06 | 8.393 | 438.001 | 3.659 | 16.5 | 38.8 | 41.8 | 39.6 | 41.9 | 75.1 | 71.9
846.06 | 8.25 | 438.093 | 3.66 | 16.5 | 38.8 | 41.8 | 39.6 | 42 | 75.1 | 72.2
847.06 | 8.343 | 441.532 | 3.66 | 16.5 | 38.8 | 41.9 | 39.5 | 42.1 | 75.4 | 72.1
848.06 | 8.354 | 432.209 | 3.66 | 16.6 | 38.9 | 42.1 | 39.6 | 42.2 | 75.8 | 72.2
849.06 | 8.35 | 440.208 | 3.66 | 16.6 | 38.8 | 42.1 | 39.6 | 42.3 | 75.4 | 72
850.06 | 8.273 | 439.215 | 3.66 | 16.6 | 38.8 | 42 | 39.5 | 42.3 | 74.9 | 71.4
851.06 | 8.231 | 444.511 | 3.66 | 16.6 | 38.8 | 41.8 | 39.3 | 42.2 | 74.9 | 70.8
852.06 | 8.258 | 440.079 | 3.659 | 16.6 | 38.8 | 41.8 | 39.4 | 42.1 | 75 | 70.6
853.06 | 8.321 | 440.447 | 3.659 | 16.6 | 38.8 | 41.8 | 39.4 | 42.1 | 75.1 | 71
854.06 | 8.342 | 443.646 | 3.659 | 16.6 | 38.8 | 41.9 | 39.5 | 42.2 | 74.8 | 71.7
855.06 | 8.244 | 438.516 | 3.659 | 16.6 | 38.8 | 41.9 | 39.5 | 42.2 | 74.9 | 71.6
856.06 | 8.262 | 442.267 | 3.659 | 16.6 | 38.8 | 41.9 | 39.7 | 42.2 | 74.8 | 71.7
857.06 | 8.354 | 437.688 | 3.659 | 16.6 | 38.8 | 42 | 39.8 | 42.3 | 75.2 | 72.1
858.06 | 8.251 | 441.274 | 3.659 | 16.5 | 38.9 | 42 | 39.8 | 42.4 | 75 | 71.9
859.06 | 8.274 | 438.111 | 3.659 | 16.6 | 38.9 | 42 | 39.7 | 42.5 | 74.7 | 72
860.06 | 8.389 | 437.872 | 3.658 | 16.5 | 39 | 41.9 | 39.5 | 42.5 | 74.5 | 71.3
861.06 | 8.359 | 443.407 | 3.658 | 16.5 | 39 | 41.8 | 39.8 | 42.5 | 74.9 | 71.6
862.06 | 8.219 | 442.764 | 3.658 | 16.5 | 39.1 | 41.8 | 39.8 | 42.5 | 74.8 | 72
863.06 | 8.281 | 439.012 | 3.658 | 16.5 | 39 | 41.9 | 39.7 | 42.5 | 74.9 | 71.9
864.06 | 8.263 | 435.537 | 3.658 | 16.4 | 39 | 41.9 | 39.8 | 42.5 | 74.8 | 72.2
865.06 | 8.289 | 450.891 | 3.658 | 16.4 | 38.9 | 41.9 | 39.8 | 42.4 | 74.8 | 71.6
866.06 | 8.341 | 436.217 | 3.658 | 16.4 | 38.9 | 42 | 39.7 | 42.4 | 74.8 | 71.4
867.06 | 8.177 | 443.738 | 3.658 | 16.4 | 38.9 | 42 | 39.7 | 42.5 | 74.5 | 71.5
868.06 | 8.275 | 440.649 | 3.658 | 16.4 | 38.7 | 42.1 | 39.9 | 42.5 | 74.1 | 71.2
869.06 | 8.353 | 440.631 | 3.658 | 16.5 | 38.8 | 42.2 | 39.9 | 42.6 | 74.3 | 70.7
870.06 | 8.261 | 438.24 | 3.658 | 16.5 | 38.9 | 42.1 | 39.9 | 42.6 | 74.2 | 70.5
871.06 | 8.206 | 443.003 | 3.657 | 16.5 | 38.9 | 42.1 | 39.8 | 42.7 | 74.2 | 70.5
872.06 | 8.311 | 436.512 | 3.657 | 16.5 | 39 | 42.1 | 39.8 | 42.8 | 74.3 | 70.5
873.06 | 8.411 | 436.401 | 3.656 | 16.5 | 39 | 42.2 | 39.8 | 42.8 | 74.1 | 70.5
874.06 | 8.244 | 443.076 | 3.657 | 16.6 | 39 | 42.1 | 40 | 42.8 | 73.9 | 71.1
875.06 | 8.38 | 436.254 | 3.657 | 16.6 | 39 | 42.1 | 40.2 | 42.7 | 74.5 | 71.6
876.06 | 8.385 | 440.263 | 3.657 | 16.6 | 39.1 | 42.1 | 40.3 | 42.6 | 75.2 | 72.3
877.06 | 8.283 | 440.116 | 3.657 | 16.6 | 39.1 | 42 | 40.3 | 42.7 | 74.8 | 72.3
878.06 | 8.319 | 436.512 | 3.656 | 16.5 | 39.1 | 42.1 | 40.2 | 42.7 | 74.8 | 71.8
879.06 | 8.277 | 437.045 | 3.656 | 16.5 | 39.1 | 42.1 | 40 | 42.7 | 74.6 | 71.4
880.06 | 8.196 | 438.939 | 3.657 | 16.5 | 39 | 42.1 | 40 | 42.6 | 74.5 | 71.3
881.06 | 8.234 | 433.11 | 3.657 | 16.5 | 39 | 42.1 | 39.9 | 42.7 | 74.4 | 70.5
882.06 | 8.371 | 449.071 | 3.656 | 16.5 | 39 | 42.2 | 39.8 | 42.7 | 74.4 | 71
883.06 | 8.294 | 434.452 | 3.657 | 16.5 | 39.1 | 42.2 | 39.8 | 42.8 | 74.8 | 71.1
884.06 | 8.376 | 442.414 | 3.656 | 16.4 | 39.1 | 42.2 | 39.8 | 42.9 | 74.5 | 71.1
885.06 | 8.246 | 442.543 | 3.656 | 16.4 | 39.2 | 42.1 | 39.9 | 42.9 | 74.5 | 71.3
886.06 | 8.359 | 439.546 | 3.656 | 16.4 | 39.1 | 42.2 | 40 | 42.9 | 74.5 | 70.8
887.06 | 8.25 | 444.308 | 3.656 | 16.4 | 39.1 | 42.2 | 39.8 | 42.9 | 74.4 | 70.2
888.06 | 8.225 | 439.527 | 3.656 | 16.4 | 39 | 42.2 | 39.7 | 42.9 | 74.4 | 70
889.06 | 8.266 | 441.844 | 3.656 | 16.4 | 39 | 42.3 | 39.9 | 42.9 | 74.8 | 69.7
890.06 | 8.33 | 431.694 | 3.656 | 16.5 | 39.1 | 42.3 | 40.1 | 42.9 | 75.3 | 70.4
891.06 | 8.286 | 443.554 | 3.656 | 16.5 | 39.1 | 42.4 | 40.2 | 43 | 74.7 | 70.8
892.06 | 8.259 | 451.847 | 3.656 | 16.5 | 39.2 | 42.4 | 40.4 | 43 | 74.4 | 71.2
893.06 | 8.309 | 447.912 | 3.656 | 16.5 | 39.2 | 42.4 | 40.4 | 43.1 | 74.7 | 71.8
894.06 | 8.243 | 433.661 | 3.656 | 16.5 | 39.2 | 42.4 | 40.5 | 43.2 | 75 | 72.1
895.06 | 8.359 | 433.79 | 3.656 | 16.6 | 39.2 | 42.5 | 40.5 | 43.3 | 75.3 | 72
896.06 | 8.208 | 442.433 | 3.656 | 16.6 | 39.2 | 42.4 | 40.3 | 43.3 | 75 | 71.3
897.06 | 8.232 | 438.755 | 3.656 | 16.6 | 39.2 | 42.4 | 40.1 | 43.2 | 74.5 | 70.9
898.06 | 8.307 | 449.714 | 3.655 | 16.6 | 39.1 | 42.4 | 40.1 | 43.1 | 74.5 | 71
899.06 | 8.343 | 438.718 | 3.655 | 16.6 | 39.1 | 42.5 | 40.2 | 43.2 | 74.3 | 71.2
900.06 | 8.385 | 435.151 | 3.655 | 16.6 | 39.2 | 42.4 | 40.2 | 43.2 | 74.2 | 71
901.06 | 8.247 | 439.178 | 3.655 | 16.6 | 39.2 | 42.5 | 40.2 | 43.2 | 74.3 | 70.8
902.06 | 8.282 | 446.901 | 3.655 | 16.6 | 39.1 | 42.5 | 40.2 | 43.2 | 74.2 | 70.7
903.06 | 8.32 | 444.584 | 3.655 | 16.5 | 39.1 | 42.3 | 40.2 | 43.2 | 74.2 | 70.4
904.06 | 8.29 | 443.904 | 3.655 | 16.5 | 39.1 | 42.3 | 40.2 | 43.2 | 74.1 | 70.7
905.06 | 8.291 | 440.631 | 3.654 | 16.5 | 39.1 | 42.4 | 40.2 | 43.1 | 74.2 | 70.7
906.06 | 8.276 | 447.306 | 3.654 | 16.5 | 39.1 | 42.4 | 40.1 | 43.1 | 74 | 70.6
907.06 | 8.206 | 438.387 | 3.654 | 16.5 | 39.1 | 42.4 | 40 | 43 | 74 | 70.3
908.06 | 8.375 | 445.614 | 3.654 | 16.5 | 39 | 42.3 | 40 | 43.1 | 73.9 | 70
909.06 | 8.298 | 446.11 | 3.654 | 16.5 | 39 | 42.4 | 40 | 43.1 | 74.2 | 70
910.06 | 8.25 | 441.458 | 3.654 | 16.5 | 39.1 | 42.4 | 40.2 | 43.2 | 74.2 | 71
911.06 | 8.354 | 437.339 | 3.654 | 16.4 | 39.2 | 42.3 | 40.3 | 43.3 | 74.2 | 71.3
912.06 | 8.269 | 444.694 | 3.654 | 16.4 | 39.2 | 42.2 | 40.4 | 43.3 | 74.4 | 71.2
913.06 | 8.308 | 436.953 | 3.654 | 16.4 | 39.3 | 42.3 | 40.3 | 43.4 | 74.8 | 71.1
914.06 | 8.235 | 438.681 | 3.653 | 16.4 | 39.4 | 42.4 | 40.4 | 43.5 | 74.5 | 70.4
915.06 | 8.401 | 437.045 | 3.653 | 16.5 | 39.5 | 42.4 | 40.2 | 43.4 | 74.5 | 70.3
916.06 | 8.234 | 442.506 | 3.653 | 16.5 | 39.6 | 42.4 | 40.4 | 43.4 | 75.2 | 71
917.06 | 8.368 | 451.553 | 3.653 | 16.5 | 39.6 | 42.5 | 40.6 | 43.6 | 75.4 | 70.9
918.06 | 8.32 | 444.143 | 3.653 | 16.5 | 39.7 | 42.5 | 40.4 | 43.5 | 75.2 | 70.4
919.06 | 8.268 | 445.908 | 3.653 | 16.5 | 39.7 | 42.5 | 40.4 | 43.4 | 74.9 | 70.1
920.06 | 8.306 | 446.11 | 3.652 | 16.6 | 39.7 | 42.4 | 40.4 | 43.3 | 74.4 | 69.9
921.06 | 8.279 | 447.195 | 3.652 | 16.6 | 39.7 | 42.4 | 40.3 | 43.3 | 74.4 | 69.7
922.06 | 8.282 | 442.708 | 3.652 | 16.6 | 39.5 | 42.4 | 40.4 | 43.3 | 74 | 70.3
923.06 | 8.323 | 446.662 | 3.652 | 16.6 | 39.5 | 42.4 | 40.4 | 43.3 | 74.4 | 70.2
924.06 | 8.223 | 442.966 | 3.652 | 16.6 | 39.5 | 42.5 | 40.4 | 43.3 | 74.8 | 70.7
925.06 | 8.381 | 444.933 | 3.651 | 16.6 | 39.5 | 42.5 | 40.5 | 43.4 | 74.6 | 71
926.06 | 8.434 | 450.101 | 3.651 | 16.6 | 39.5 | 42.5 | 40.4 | 43.5 | 74.2 | 71
927.06 | 8.327 | 457.658 | 3.651 | 16.6 | 39.5 | 42.5 | 40.5 | 43.5 | 74 | 71
928.06 | 8.185 | 447.876 | 3.651 | 16.5 | 39.6 | 42.6 | 40.5 | 43.5 | 74.6 | 70.7
929.06 | 8.285 | 458.725 | 3.65 | 16.5 | 39.6 | 42.7 | 40.5 | 43.5 | 74.9 | 70.3
930.06 | 8.343 | 450.542 | 3.65 | 16.5 | 39.6 | 42.6 | 40.5 | 43.5 | 74.9 | 70.1
931.06 | 8.235 | 452.454 | 3.65 | 16.5 | 39.6 | 42.6 | 40.6 | 43.5 | 74.6 | 70.8
932.06 | 8.226 | 453.006 | 3.65 | 16.5 | 39.6 | 42.6 | 40.8 | 43.5 | 75.2 | 71.3
933.06 | 8.299 | 453.392 | 3.65 | 16.5 | 39.7 | 42.7 | 40.9 | 43.6 | 75.4 | 71.6
934.06 | 8.221 | 446.533 | 3.65 | 16.5 | 39.7 | 42.7 | 40.8 | 43.7 | 75.1 | 71.5
935.06 | 8.31 | 449.126 | 3.649 | 16.4 | 39.8 | 42.7 | 40.8 | 43.7 | 75.2 | 71.2
936.06 | 8.249 | 457.198 | 3.649 | 16.4 | 39.7 | 42.8 | 40.9 | 43.8 | 75 | 71.9
937.06 | 8.225 | 456.739 | 3.649 | 16.5 | 39.7 | 42.7 | 40.9 | 43.8 | 75 | 72.2
938.06 | 8.289 | 449.88 | 3.649 | 16.5 | 39.7 | 42.7 | 40.9 | 43.9 | 75.1 | 72.4
939.06 | 8.272 | 456.518 | 3.649 | 16.5 | 39.6 | 42.7 | 40.7 | 44 | 74.9 | 72.1
940.06 | 8.173 | 453.429 | 3.649 | 16.5 | 39.6 | 42.7 | 40.7 | 44 | 75 | 71.5
941.06 | 8.381 | 441.348 | 3.648 | 16.5 | 39.5 | 42.6 | 40.7 | 43.9 | 75.1 | 71
942.06 | 8.289 | 452.583 | 3.648 | 16.5 | 39.5 | 42.6 | 40.6 | 43.8 | 74.8 | 71.5
943.06 | 8.355 | 450.707 | 3.648 | 16.5 | 39.5 | 42.6 | 40.5 | 43.9 | 74.7 | 71.3
944.06 | 8.379 | 453.208 | 3.647 | 16.6 | 39.5 | 42.5 | 40.5 | 43.9 | 74.7 | 70.9
945.06 | 8.218 | 448.74 | 3.648 | 16.6 | 39.5 | 42.5 | 40.6 | 43.9 | 74.5 | 71
946.06 | 8.363 | 445.798 | 3.648 | 16.6 | 39.5 | 42.4 | 40.5 | 43.9 | 74.7 | 71.1
947.06 | 8.256 | 448.685 | 3.648 | 16.6 | 39.5 | 42.4 | 40.4 | 43.9 | 74.6 | 70.9
948.06 | 8.271 | 456.224 | 3.648 | 16.6 | 39.6 | 42.4 | 40.6 | 44 | 75 | 71.1
949.06 | 8.313 | 451.774 | 3.648 | 16.6 | 39.7 | 42.5 | 40.8 | 44 | 75.2 | 72.1
950.06 | 8.316 | 450.615 | 3.648 | 16.5 | 39.7 | 42.7 | 41 | 44.1 | 75.1 | 72.5
951.06 | 8.344 | 445.669 | 3.648 | 16.5 | 39.6 | 42.7 | 41 | 44.2 | 74.8 | 72.5
952.06 | 8.37 | 448.74 | 3.648 | 16.5 | 39.6 | 42.7 | 40.9 | 44.2 | 74.9 | 72.4
953.06 | 8.356 | 452.215 | 3.648 | 16.5 | 39.5 | 42.6 | 41 | 44.1 | 74.9 | 72.3
954.06 | 8.384 | 456.61 | 3.647 | 16.5 | 39.5 | 42.5 | 40.9 | 43.9 | 75 | 71.7
955.06 | 8.368 | 443.242 | 3.647 | 16.5 | 39.4 | 42.4 | 40.8 | 43.8 | 75 | 71.5
956.06 | 8.321 | 442.23 | 3.647 | 16.4 | 39.5 | 42.4 | 41 | 43.9 | 75 | 72.1
957.06 | 8.238 | 446.975 | 3.647 | 16.4 | 39.6 | 42.4 | 41.2 | 44.1 | 75.2 | 72.6
958.06 | 8.332 | 452.951 | 3.647 | 16.4 | 39.6 | 42.5 | 41.3 | 44.2 | 75.1 | 73.1
959.06 | 8.269 | 452.546 | 3.646 | 16.4 | 39.7 | 42.6 | 41.4 | 44.2 | 74.9 | 73
960.06 | 8.353 | 454.036 | 3.646 | 16.4 | 39.7 | 42.7 | 41.2 | 44.2 | 74.8 | 72.5
961.06 | 8.384 | 452.693 | 3.646 | 16.5 | 39.7 | 42.6 | 41 | 44.2 | 75 | 72
962.06 | 8.365 | 453.76 | 3.646 | 16.5 | 39.8 | 42.6 | 41 | 44.1 | 75 | 71.6
963.06 | 8.298 | 449.898 | 3.646 | 16.5 | 39.8 | 42.5 | 40.9 | 44.2 | 74.9 | 72.4
964.06 | 8.295 | 453.613 | 3.646 | 16.5 | 39.7 | 42.5 | 41.2 | 44.1 | 75.3 | 73
965.06 | 8.326 | 446.644 | 3.646 | 16.5 | 39.6 | 42.5 | 41.4 | 44.2 | 75.1 | 73.1
966.06 | 8.291 | 453.962 | 3.645 | 16.6 | 39.6 | 42.6 | 41.3 | 44.2 | 74.9 | 72.7
967.06 | 8.357 | 453.833 | 3.645 | 16.6 | 39.6 | 42.7 | 41.3 | 44.2 | 75.1 | 72.7
968.06 | 8.28 | 455.304 | 3.645 | 16.5 | 39.7 | 42.6 | 41.3 | 44.2 | 75.1 | 73.2
969.06 | 8.379 | 449.291 | 3.645 | 16.6 | 39.8 | 42.5 | 41.5 | 44.2 | 75.1 | 73.6
970.06 | 8.36 | 453.98 | 3.646 | 16.6 | 39.9 | 42.5 | 41.6 | 44.1 | 75.5 | 73.7
971.06 | 8.392 | 452.877 | 3.646 | 16.5 | 40 | 42.6 | 41.6 | 44.2 | 75.4 | 73.8
972.06 | 8.324 | 449.972 | 3.646 | 16.5 | 40 | 42.7 | 41.6 | 44.3 | 75.1 | 73.4
973.06 | 8.24 | 450.284 | 3.646 | 16.5 | 39.9 | 42.7 | 41.5 | 44.4 | 75 | 73.2
974.06 | 8.188 | 445.044 | 3.645 | 16.5 | 40 | 42.6 | 41.5 | 44.4 | 75.2 | 73.2
975.06 | 8.252 | 437.872 | 3.645 | 16.5 | 40 | 42.6 | 41.4 | 44.5 | 75.3 | 72.8
976.06 | 8.311 | 448.832 | 3.645 | 16.4 | 39.9 | 42.7 | 41.3 | 44.4 | 75.8 | 72.2
977.06 | 8.204 | 440.925 | 3.645 | 16.4 | 39.9 | 42.8 | 41.3 | 44.4 | 75.7 | 72.3
978.06 | 8.23 | 445.871 | 3.645 | 16.4 | 39.9 | 42.8 | 41.2 | 44.4 | 75.5 | 72.2
979.06 | 8.332 | 454.367 | 3.645 | 16.5 | 39.9 | 42.8 | 41.3 | 44.5 | 75.2 | 72.7
980.06 | 8.257 | 444.088 | 3.644 | 16.5 | 40 | 42.9 | 41.3 | 44.5 | 75.3 | 73.1
981.06 | 8.253 | 446.221 | 3.644 | 16.5 | 40 | 42.9 | 41.4 | 44.5 | 75.6 | 73.3
982.06 | 8.368 | 453.705 | 3.644 | 16.5 | 40.1 | 42.8 | 41.6 | 44.5 | 75.5 | 73.5
983.06 | 8.296 | 445.945 | 3.643 | 16.6 | 40.1 | 42.9 | 41.6 | 44.7 | 75.2 | 73.6
984.06 | 8.312 | 451.517 | 3.644 | 16.6 | 40 | 42.8 | 41.6 | 44.7 | 74.6 | 73.3
985.06 | 8.332 | 447.14 | 3.644 | 16.6 | 40 | 42.6 | 41.5 | 44.7 | 74.7 | 73.3
986.06 | 8.393 | 454.183 | 3.644 | 16.6 | 40 | 42.7 | 41.5 | 44.8 | 74.8 | 73
987.06 | 8.348 | 447.581 | 3.644 | 16.6 | 40 | 42.7 | 41.6 | 44.8 | 75 | 72.2
988.06 | 8.244 | 444.529 | 3.644 | 16.5 | 40 | 42.8 | 41.5 | 44.8 | 74.9 | 72.1
989.06 | 8.358 | 446.552 | 3.644 | 16.5 | 40 | 42.8 | 41.4 | 44.8 | 75 | 72.6
990.06 | 8.25 | 439.601 | 3.644 | 16.5 | 40 | 42.9 | 41.6 | 44.9 | 74.8 | 73.1
991.06 | 8.304 | 449.714 | 3.644 | 16.5 | 40 | 42.9 | 41.5 | 44.8 | 74.4 | 73.1
992.06 | 8.256 | 451.811 | 3.644 | 16.4 | 40 | 42.8 | 41.5 | 44.8 | 74.2 | 72.7
993.06 | 8.38 | 449.402 | 3.644 | 16.4 | 40 | 42.8 | 41.6 | 44.8 | 74.6 | 72.9
994.06 | 8.306 | 447.177 | 3.643 | 16.4 | 40 | 42.8 | 41.8 | 44.8 | 75 | 72.9
995.06 | 8.359 | 445.816 | 3.643 | 16.4 | 40.1 | 42.9 | 41.8 | 44.8 | 75 | 72.6
996.06 | 8.387 | 447.324 | 3.643 | 16.4 | 40 | 42.9 | 41.8 | 44.8 | 75 | 72.5
997.06 | 8.386 | 453.337 | 3.643 | 16.4 | 39.9 | 42.9 | 41.7 | 44.8 | 74.7 | 72.1
998.06 | 8.203 | 454.79 | 3.643 | 16.4 | 40 | 42.8 | 41.6 | 44.8 | 74.5 | 71.8
999.06 | 8.245 | 451.314 | 3.642 | 16.5 | 39.9 | 42.8 | 41.4 | 44.8 | 74.5 | 71.8
1000.06 | 8.351 | 460.03 | 3.642 | 16.5 | 40 | 42.7 | 41.6 | 44.8 | 74.6 | 72.6
1001.06 | 8.234 | 456.941 | 3.642 | 16.5 | 40 | 42.8 | 41.6 | 44.9 | 74.7 | 72.4
1002.06 | 8.283 | 450.432 | 3.642 | 16.5 | 40 | 42.9 | 41.6 | 44.9 | 74.4 | 72.2
1003.06 | 8.382 | 454.918 | 3.642 | 16.5 | 39.9 | 42.9 | 41.7 | 44.8 | 74.3 | 72.3
1004.06 | 8.362 | 459.552 | 3.642 | 16.6 | 39.9 | 42.8 | 41.6 | 44.8 | 74.3 | 71.5
1005.06 | 8.303 | 450.468 | 3.641 | 16.5 | 39.9 | 42.7 | 41.6 | 44.7 | 74.6 | 71.3
1006.06 | 8.364 | 455.231 | 3.641 | 16.5 | 40 | 42.8 | 41.6 | 44.7 | 74.8 | 71.4
1007.06 | 8.265 | 455.507 | 3.641 | 16.5 | 40 | 42.9 | 41.9 | 44.8 | 74.8 | 72.2
1008.06 | 8.352 | 457.879 | 3.641 | 16.5 | 40 | 42.9 | 41.9 | 44.8 | 74.8 | 72.7
1009.06 | 8.322 | 455.065 | 3.641 | 16.5 | 39.9 | 42.9 | 41.8 | 44.9 | 74.5 | 71.9
1010.06 | 8.371 | 443.554 | 3.642 | 16.5 | 40 | 42.7 | 42 | 44.9 | 74.4 | 72.3
1011.06 | 8.316 | 442.194 | 3.642 | 16.4 | 40 | 42.7 | 42 | 44.9 | 74.2 | 72.7
1012.06 | 8.397 | 440.244 | 3.642 | 16.4 | 40.1 | 42.8 | 41.9 | 44.8 | 74.2 | 72.4
1013.06 | 8.305 | 446.919 | 3.642 | 16.4 | 40 | 42.9 | 42 | 44.9 | 74.2 | 72.5
1014.06 | 8.373 | 443.904 | 3.641 | 16.4 | 40 | 42.8 | 42 | 45 | 74 | 72.6
1015.06 | 8.187 | 448.556 | 3.641 | 16.4 | 40.1 | 42.8 | 41.9 | 45.1 | 74.3 | 72.9
1016.06 | 8.266 | 448.961 | 3.641 | 16.4 | 40.2 | 42.8 | 42 | 45.2 | 74.8 | 73.2
1017.06 | 8.283 | 450.671 | 3.641 | 16.4 | 40.2 | 42.8 | 42 | 45.2 | 74.6 | 72.9
1018.06 | 8.245 | 453.263 | 3.641 | 16.4 | 40.2 | 42.7 | 42.1 | 45.2 | 74.6 | 72.6
1019.06 | 8.304 | 445.044 | 3.641 | 16.5 | 40.3 | 42.7 | 42.1 | 45.2 | 74.7 | 72.5
1020.06 | 8.369 | 443.812 | 3.641 | 16.5 | 40.3 | 42.8 | 42 | 45.2 | 74.6 | 72.3
1021.06 | 8.262 | 443.609 | 3.641 | 16.5 | 40.3 | 42.7 | 42.2 | 45.3 | 74.7 | 72.6
1022.06 | 8.365 | 446.662 | 3.641 | 16.6 | 40.3 | 42.8 | 42.3 | 45.3 | 74.8 | 73.1
1023.06 | 8.361 | 444.124 | 3.641 | 16.6 | 40.3 | 42.8 | 42.5 | 45.3 | 75 | 73.4
1024.06 | 8.275 | 452.215 | 3.64 | 16.6 | 40.4 | 42.7 | 42.4 | 45.4 | 75.1 | 73.5
1025.06 | 8.334 | 454.808 | 3.64 | 16.6 | 40.4 | 42.6 | 42.4 | 45.4 | 75 | 73.6
1026.06 | 8.219 | 451.369 | 3.64 | 16.6 | 40.5 | 42.7 | 42.4 | 45.5 | 75.2 | 73.5
1027.06 | 8.293 | 452.583 | 3.64 | 16.5 | 40.6 | 42.6 | 42.5 | 45.5 | 75.3 | 73.3
1028.06 | 8.313 | 447.692 | 3.64 | 16.5 | 40.6 | 42.6 | 42.5 | 45.4 | 75.4 | 73.4
1029.06 | 8.388 | 446.662 | 3.64 | 16.5 | 40.7 | 42.6 | 42.5 | 45.4 | 75.2 | 73.6
1030.06 | 8.348 | 455.341 | 3.639 | 16.5 | 40.7 | 42.7 | 42.5 | 45.3 | 74.8 | 73.4
1031.06 | 8.371 | 452.307 | 3.639 | 16.4 | 40.7 | 42.8 | 42.4 | 45.3 | 74.8 | 72.5
1032.06 | 8.465 | 449.972 | 3.639 | 16.4 | 40.7 | 42.8 | 42.3 | 45.3 | 74.9 | 72.1
1033.06 | 8.352 | 444.014 | 3.639 | 16.4 | 40.7 | 42.8 | 42.2 | 45.3 | 74.7 | 72
1034.06 | 8.332 | 449.641 | 3.639 | 16.4 | 40.7 | 42.9 | 42.2 | 45.3 | 74.7 | 72.2
1035.06 | 8.326 | 455.599 | 3.639 | 16.4 | 40.6 | 43 | 42.4 | 45.4 | 74.5 | 71.9
1036.06 | 8.34 | 452.804 | 3.638 | 16.4 | 40.6 | 43 | 42.4 | 45.4 | 74.7 | 72.2
1037.06 | 8.205 | 457.198 | 3.638 | 16.5 | 40.7 | 43 | 42.6 | 45.3 | 75.4 | 72.7
1038.06 | 8.265 | 454.808 | 3.638 | 16.5 | 40.7 | 42.9 | 42.6 | 45.2 | 75.2 | 73.2
1039.06 | 8.337 | 455.286 | 3.638 | 16.5 | 40.6 | 42.8 | 42.7 | 45.3 | 75.1 | 73.4
1040.06 | 8.372 | 455.58 | 3.638 | 16.5 | 40.6 | 42.9 | 42.7 | 45.4 | 75.3 | 73.7
1041.06 | 8.243 | 455.691 | 3.637 | 16.5 | 40.6 | 43 | 42.6 | 45.5 | 75 | 73.3
1042.06 | 8.386 | 457.64 | 3.637 | 16.6 | 40.7 | 43.1 | 42.6 | 45.4 | 75.1 | 72.6
1043.06 | 8.324 | 453.852 | 3.637 | 16.6 | 40.7 | 43.2 | 42.6 | 45.4 | 75 | 72.9
1044.06 | 8.362 | 453.429 | 3.637 | 16.6 | 40.7 | 43.2 | 42.7 | 45.5 | 74.8 | 73.2
1045.06 | 8.252 | 448.924 | 3.637 | 16.6 | 40.6 | 43.1 | 42.8 | 45.6 | 74.9 | 73.2
1046.06 | 8.289 | 453.686 | 3.637 | 16.5 | 40.6 | 43 | 42.7 | 45.6 | 74.8 | 72.8
1047.06 | 8.255 | 454.44 | 3.637 | 16.5 | 40.6 | 43 | 42.5 | 45.6 | 75.1 | 72.1
1048.06 | 8.264 | 460.251 | 3.637 | 16.5 | 40.5 | 43 | 42.3 | 45.6 | 75.1 | 72.1
1049.06 | 8.259 | 460.655 | 3.636 | 16.4 | 40.6 | 42.9 | 42.5 | 45.6 | 75.5 | 72.4
1050.06 | 8.324 | 462.219 | 3.636 | 16.4 | 40.7 | 42.9 | 42.7 | 45.6 | 75.6 | 72.9
1051.06 | 8.226 | 457.162 | 3.636 | 16.4 | 40.7 | 42.8 | 42.6 | 45.6 | 75.2 | 73.3
1052.06 | 8.314 | 456.445 | 3.636 | 16.4 | 40.8 | 42.8 | 42.7 | 45.6 | 75.1 | 73.8
1053.06 | 8.347 | 464.039 | 3.635 | 16.4 | 40.8 | 42.7 | 42.7 | 45.7 | 75.1 | 73.5
1054.06 | 8.358 | 463.506 | 3.635 | 16.4 | 40.9 | 42.8 | 42.6 | 45.7 | 75.2 | 73.3
1055.06 | 8.311 | 456.261 | 3.636 | 16.4 | 41 | 42.9 | 42.6 | 45.6 | 75.5 | 73.5
1056.06 | 8.336 | 460.895 | 3.636 | 16.4 | 41 | 43 | 42.8 | 45.6 | 75.9 | 73.9
1057.06 | 8.39 | 450.542 | 3.636 | 16.5 | 41.1 | 43.1 | 42.9 | 45.7 | 75.7 | 73.8
1058.06 | 8.239 | 462.697 | 3.636 | 16.5 | 41.1 | 43.1 | 42.9 | 45.7 | 75.6 | 73.9
1059.06 | 8.258 | 456.923 | 3.635 | 16.5 | 41 | 43.2 | 42.8 | 45.8 | 75.7 | 73.6
1060.06 | 8.334 | 458.155 | 3.635 | 16.5 | 41 | 43.2 | 42.6 | 45.9 | 75.7 | 73.4
1061.06 | 8.235 | 451.167 | 3.635 | 16.6 | 41.1 | 43.1 | 42.7 | 45.9 | 76 | 72.6
1062.06 | 8.324 | 453.19 | 3.635 | 16.6 | 41.1 | 43.1 | 42.7 | 45.8 | 75.6 | 72.7
1063.06 | 8.399 | 460.6 | 3.635 | 16.6 | 40.9 | 43.1 | 42.7 | 45.7 | 75.1 | 72.5
1064.06 | 8.298 | 456.316 | 3.635 | 16.6 | 40.8 | 43 | 42.7 | 45.7 | 75 | 72.8
1065.06 | 8.215 | 457.952 | 3.635 | 16.6 | 40.7 | 42.9 | 42.7 | 45.7 | 74.8 | 73.1
1066.06 | 8.333 | 453.833 | 3.634 | 16.5 | 40.7 | 42.9 | 42.9 | 45.7 | 74.9 | 72.8
1067.06 | 8.362 | 465.841 | 3.634 | 16.5 | 40.7 | 43 | 42.8 | 45.7 | 75.1 | 72.4
1068.06 | 8.211 | 453.392 | 3.634 | 16.5 | 40.7 | 43 | 42.7 | 45.7 | 74.9 | 72.6
1069.06 | 8.347 | 459.534 | 3.634 | 16.5 | 40.6 | 43.1 | 42.7 | 45.8 | 75.1 | 72.5
1070.06 | 8.243 | 462.163 | 3.633 | 16.4 | 40.8 | 43.1 | 42.8 | 45.7 | 75.4 | 73.2
1071.06 | 8.361 | 460.233 | 3.633 | 16.4 | 40.8 | 43.1 | 42.9 | 45.6 | 75.6 | 73.8
1072.06 | 8.239 | 461.262 | 3.634 | 16.4 | 40.9 | 43.2 | 42.7 | 45.7 | 75.5 | 73.6
1073.06 | 8.424 | 463.892 | 3.634 | 16.4 | 40.9 | 43.3 | 42.7 | 45.8 | 75.5 | 73.7
1074.06 | 8.258 | 453.098 | 3.634 | 16.4 | 41 | 43.2 | 42.8 | 45.9 | 75.8 | 74
1075.06 | 8.25 | 460.085 | 3.634 | 16.4 | 41 | 43.2 | 42.9 | 46.1 | 76 | 74
1076.06 | 8.374 | 456.334 | 3.633 | 16.5 | 41.1 | 43.2 | 42.8 | 46.2 | 75.8 | 73.7
1077.06 | 8.302 | 453.594 | 3.633 | 16.5 | 41.1 | 43.2 | 42.7 | 46.1 | 75.6 | 72.9
1078.06 | 8.349 | 463.965 | 3.633 | 16.5 | 41 | 43.2 | 42.6 | 46 | 75.7 | 72.7
1079.06 | 8.256 | 460.49 | 3.633 | 16.5 | 41 | 43.3 | 42.6 | 46 | 75.6 | 72.8
1080.06 | 8.264 | 460.6 | 3.634 | 16.5 | 41 | 43.2 | 42.7 | 46.1 | 75.4 | 72.7
1081.06 | 8.204 | 454.348 | 3.634 | 16.5 | 40.9 | 43.2 | 42.6 | 46.1 | 75.1 | 72.2
1082.06 | 8.327 | 460.803 | 3.634 | 16.5 | 41 | 43.1 | 42.7 | 46 | 75.3 | 72.2
1083.06 | 8.32 | 456.279 | 3.634 | 16.5 | 41 | 43.1 | 42.6 | 46 | 75.3 | 71.9
1084.06 | 8.311 | 453.355 | 3.634 | 16.5 | 41 | 43 | 42.6 | 45.9 | 75.7 | 71.7
1085.06 | 8.344 | 446.276 | 3.634 | 16.5 | 41 | 43 | 42.9 | 45.9 | 75.6 | 72.4
1086.06 | 8.346 | 454.146 | 3.634 | 16.5 | 41.1 | 43 | 43 | 45.9 | 75.7 | 73.1
1087.06 | 8.24 | 456.684 | 3.633 | 16.5 | 41 | 43.2 | 43 | 46 | 75.7 | 73.2
1088.06 | 8.211 | 451.608 | 3.633 | 16.5 | 41 | 43.2 | 43 | 45.9 | 75.2 | 72.8
1089.06 | 8.346 | 457.879 | 3.633 | 16.4 | 40.9 | 43.2 | 42.8 | 45.9 | 75.1 | 72.3
1090.06 | 8.279 | 456.261 | 3.633 | 16.4 | 40.9 | 43.2 | 42.8 | 46 | 75.3 | 72.6
1091.06 | 8.325 | 448.777 | 3.633 | 16.4 | 40.8 | 43.3 | 42.9 | 46 | 74.9 | 72.4
1092.06 | 8.329 | 450.91 | 3.634 | 16.4 | 40.7 | 43.3 | 42.8 | 46 | 74.6 | 71.6
1093.06 | 8.364 | 457.879 | 3.634 | 16.4 | 40.7 | 43.3 | 42.8 | 46 | 74.6 | 71.9
1094.06 | 8.353 | 450.726 | 3.634 | 16.4 | 40.8 | 43.2 | 43 | 46 | 74.6 | 72.3
1095.06 | 8.249 | 451.333 | 3.633 | 16.4 | 40.9 | 43.2 | 42.9 | 46 | 74.5 | 71.8
1096.06 | 8.228 | 451.995 | 3.633 | 16.4 | 40.9 | 43.2 | 42.9 | 45.9 | 74.7 | 72
1097.06 | 8.337 | 454.587 | 3.633 | 16.4 | 41 | 43.2 | 42.9 | 46.1 | 74.8 | 72.3
1098.06 | 8.357 | 441.219 | 3.633 | 16.5 | 41 | 43.3 | 43 | 46.1 | 74.6 | 72.7
1099.06 | 8.369 | 454.826 | 3.633 | 16.5 | 41.1 | 43.3 | 43.3 | 46.1 | 74.7 | 72.9
1100.06 | 8.278 | 458.191 | 3.633 | 16.5 | 41.1 | 43.3 | 43.4 | 46.1 | 75 | 73.2
1101.06 | 8.373 | 451.921 | 3.633 | 16.5 | 41.1 | 43.4 | 43.4 | 46.2 | 74.7 | 73.2
1102.06 | 8.317 | 452.289 | 3.632 | 16.5 | 41 | 43.4 | 43.3 | 46.3 | 74.3 | 72.6
1103.06 | 8.227 | 449.144 | 3.632 | 16.6 | 41 | 43.5 | 43.2 | 46.3 | 74.1 | 72.2
1104.06 | 8.173 | 457.456 | 3.632 | 16.6 | 40.9 | 43.4 | 43.1 | 46.3 | 73.9 | 72.3
1105.06 | 8.365 | 455.157 | 3.632 | 16.6 | 41 | 43.4 | 43.1 | 46.3 | 74.1 | 71.9
1106.06 | 8.227 | 454.385 | 3.632 | 16.5 | 41.1 | 43.3 | 43.1 | 46.3 | 74.4 | 72.1
1107.06 | 8.21 | 457.64 | 3.632 | 16.5 | 41.1 | 43.2 | 43.1 | 46.3 | 74.1 | 72.5
1108.06 | 8.355 | 458.339 | 3.631 | 16.5 | 41.2 | 43.1 | 43.1 | 46.3 | 74.4 | 72.6
1109.06 | 8.303 | 465.124 | 3.631 | 16.5 | 41.2 | 43.2 | 43.2 | 46.4 | 74.3 | 72.4
1110.06 | 8.271 | 454.072 | 3.631 | 16.5 | 41.2 | 43.3 | 43.3 | 46.4 | 74.2 | 72.1
1111.06 | 8.205 | 444.584 | 3.631 | 16.5 | 41.1 | 43.3 | 43.3 | 46.3 | 74 | 71.7
1112.06 | 8.215 | 464.462 | 3.631 | 16.5 | 41.2 | 43.3 | 43.3 | 46.3 | 74.2 | 72
1113.06 | 8.36 | 455.893 | 3.631 | 16.5 | 41.2 | 43.4 | 43.4 | 46.4 | 74.5 | 72.6
1114.06 | 8.253 | 456.776 | 3.631 | 16.5 | 41.1 | 43.4 | 43.4 | 46.5 | 74.3 | 72.5
1115.06 | 8.316 | 458.063 | 3.631 | 16.4 | 41.1 | 43.4 | 43.4 | 46.5 | 74.2 | 72.8
1116.06 | 8.277 | 458.67 | 3.63 | 16.4 | 41.1 | 43.5 | 43.4 | 46.5 | 74 | 72.6
1117.06 | 8.315 | 456.518 | 3.63 | 16.4 | 41.1 | 43.6 | 43.3 | 46.4 | 74 | 71.7
1118.06 | 8.284 | 462.237 | 3.63 | 16.4 | 41.1 | 43.5 | 43.2 | 46.4 | 73.9 | 71.6
1119.06 | 8.221 | 463.285 | 3.63 | 16.4 | 41.1 | 43.5 | 43.1 | 46.4 | 73.9 | 71.4
1120.06 | 8.191 | 463.34 | 3.63 | 16.5 | 41.1 | 43.4 | 43.2 | 46.4 | 73.8 | 71.4
1121.06 | 8.393 | 468.415 | 3.63 | 16.5 | 41.1 | 43.3 | 43.2 | 46.4 | 73.8 | 71.7
1122.06 | 8.333 | 458.173 | 3.63 | 16.5 | 41.2 | 43.4 | 43.1 | 46.4 | 74.1 | 71.7
1123.06 | 8.394 | 458.504 | 3.63 | 16.5 | 41.1 | 43.4 | 43.1 | 46.5 | 73.9 | 71.5
1124.06 | 8.293 | 455.525 | 3.63 | 16.5 | 41.1 | 43.4 | 43.1 | 46.6 | 73.8 | 71.9
1125.06 | 8.32 | 458.449 | 3.629 | 16.5 | 41.2 | 43.5 | 43.3 | 46.6 | 74.2 | 72.5
1126.06 | 8.346 | 464.039 | 3.629 | 16.5 | 41.2 | 43.6 | 43.5 | 46.7 | 74.1 | 72.9
1127.06 | 8.315 | 461.979 | 3.629 | 16.6 | 41.2 | 43.5 | 43.5 | 46.8 | 74.2 | 73
1128.06 | 8.22 | 462.182 | 3.629 | 16.6 | 41.4 | 43.4 | 43.5 | 46.8 | 74.2 | 73.1
1129.06 | 8.221 | 456.481 | 3.629 | 16.6 | 41.3 | 43.3 | 43.5 | 46.8 | 73.9 | 73
1130.06 | 8.378 | 458.982 | 3.629 | 16.6 | 41.2 | 43.4 | 43.6 | 46.8 | 73.8 | 72.5
1131.06 | 8.352 | 463.193 | 3.629 | 16.6 | 41.2 | 43.6 | 43.5 | 46.7 | 73.8 | 72.5
1132.06 | 8.327 | 459.865 | 3.628 | 16.6 | 41.2 | 43.6 | 43.5 | 46.7 | 73.7 | 72.3
1133.06 | 8.245 | 462.347 | 3.628 | 16.6 | 41.2 | 43.5 | 43.5 | 46.7 | 73.7 | 72.3
1134.06 | 8.341 | 463.837 | 3.628 | 16.5 | 41.1 | 43.4 | 43.3 | 46.7 | 73.7 | 71.9
1135.06 | 8.19 | 456.132 | 3.628 | 16.5 | 41.2 | 43.3 | 43.4 | 46.7 | 73.7 | 72.3
1136.06 | 8.304 | 453.852 | 3.628 | 16.5 | 41.3 | 43.4 | 43.6 | 46.7 | 74.1 | 72.6
1137.06 | 8.255 | 461.17 | 3.628 | 16.5 | 41.3 | 43.4 | 43.5 | 46.7 | 74.2 | 72.2
1138.06 | 8.239 | 465.161 | 3.627 | 16.5 | 41.2 | 43.4 | 43.4 | 46.8 | 73.9 | 72
1139.06 | 8.228 | 469.353 | 3.627 | 16.5 | 41.3 | 43.4 | 43.4 | 46.8 | 73.8 | 71.7
1140.06 | 8.265 | 465.069 | 3.627 | 16.5 | 41.4 | 43.1 | 43.5 | 46.8 | 74 | 71.8
1141.06 | 8.264 | 460.637 | 3.627 | 16.5 | 41.4 | 43.1 | 43.7 | 46.7 | 74.3 | 72.5
1142.06 | 8.343 | 459.074 | 3.627 | 16.4 | 41.5 | 43 | 43.4 | 46.7 | 74.4 | 72.8
1143.06 | 8.338 | 461.354 | 3.626 | 16.4 | 41.5 | 43 | 43.4 | 46.8 | 74.4 | 73.1
1144.06 | 8.39 | 455.764 | 3.626 | 16.5 | 41.5 | 43 | 43.4 | 46.8 | 74.4 | 73.2
1145.06 | 8.359 | 462.2 | 3.626 | 16.5 | 41.5 | 42.9 | 43.6 | 46.9 | 74.6 | 73.2
1146.06 | 8.305 | 463.083 | 3.626 | 16.5 | 41.6 | 43 | 43.7 | 46.8 | 74.7 | 72.6
1147.06 | 8.351 | 463.12 | 3.626 | 16.5 | 41.6 | 43.1 | 43.7 | 46.8 | 74.8 | 72.6
1148.06 | 8.369 | 467.514 | 3.626 | 16.5 | 41.6 | 43 | 43.7 | 46.7 | 74.9 | 72.4
1149.06 | 8.228 | 459.975 | 3.626 | 16.5 | 41.6 | 43.1 | 43.6 | 46.8 | 74.8 | 73
1150.06 | 8.297 | 469.206 | 3.626 | 16.6 | 41.5 | 43.1 | 43.6 | 46.8 | 74.5 | 73
1151.06 | 8.186 | 472.626 | 3.626 | 16.6 | 41.5 | 43.1 | 43.5 | 46.9 | 74.5 | 72.8
1152.06 | 8.337 | 465.436 | 3.625 | 16.6 | 41.5 | 43.3 | 43.6 | 46.9 | 74.8 | 73
1153.06 | 8.356 | 467.496 | 3.625 | 16.6 | 41.5 | 43.3 | 43.6 | 46.9 | 74.7 | 72.8
1154.06 | 8.331 | 465.289 | 3.625 | 16.6 | 41.4 | 43.4 | 43.7 | 46.8 | 74.4 | 72.7
1155.06 | 8.235 | 461.336 | 3.625 | 16.5 | 41.4 | 43.4 | 43.7 | 46.7 | 74.4 | 72.1
1156.06 | 8.407 | 464.462 | 3.624 | 16.5 | 41.3 | 43.3 | 43.7 | 46.7 | 74.3 | 71.9
1157.06 | 8.28 | 463.175 | 3.624 | 16.5 | 41.3 | 43.4 | 43.7 | 46.8 | 74.1 | 72.1
1158.06 | 8.368 | 465.363 | 3.624 | 16.5 | 41.3 | 43.3 | 43.8 | 46.8 | 74.2 | 72.3
1159.06 | 8.264 | 464.701 | 3.624 | 16.5 | 41.4 | 43.3 | 43.8 | 46.9 | 74.3 | 72.8
1160.06 | 8.259 | 462.972 | 3.624 | 16.4 | 41.4 | 43.4 | 43.7 | 46.9 | 74.3 | 72.7
1161.06 | 8.268 | 460.839 | 3.623 | 16.4 | 41.4 | 43.4 | 43.7 | 47 | 74.5 | 72.4
1162.06 | 8.259 | 465.216 | 3.624 | 16.4 | 41.4 | 43.5 | 43.8 | 47 | 74.5 | 72.6
1163.06 | 8.365 | 471.137 | 3.624 | 16.4 | 41.5 | 43.4 | 43.8 | 47 | 74.5 | 72.5
1164.06 | 8.334 | 462.991 | 3.624 | 16.5 | 41.5 | 43.3 | 43.8 | 47 | 74.6 | 73
1165.06 | 8.214 | 450.928 | 3.624 | 16.5 | 41.6 | 43.3 | 43.9 | 46.9 | 75 | 73.5
1166.06 | 8.333 | 453.797 | 3.624 | 16.5 | 41.5 | 43.4 | 44 | 46.9 | 75.1 | 73.6
1167.06 | 8.361 | 461.575 | 3.624 | 16.5 | 41.6 | 43.4 | 44.1 | 47 | 74.9 | 73.6
1168.06 | 8.369 | 462.605 | 3.623 | 16.5 | 41.6 | 43.4 | 44.2 | 47 | 74.8 | 73.7
1169.06 | 8.328 | 460.233 | 3.623 | 16.5 | 41.7 | 43.4 | 44 | 47.1 | 74.9 | 73.7
1170.06 | 8.241 | 467.661 | 3.623 | 16.5 | 41.8 | 43.3 | 43.9 | 47.2 | 75.2 | 73.8
1171.06 | 8.245 | 463.708 | 3.623 | 16.6 | 41.7 | 43.3 | 43.8 | 47.1 | 75.3 | 73.6
1172.06 | 8.237 | 465.712 | 3.622 | 16.6 | 41.8 | 43.1 | 43.8 | 47.1 | 75 | 73.6
1173.06 | 8.231 | 467.294 | 3.623 | 16.6 | 41.9 | 42.9 | 43.9 | 47.1 | 75.3 | 73.8
1174.06 | 8.402 | 466.705 | 3.623 | 16.5 | 42 | 43 | 44.1 | 47 | 75.2 | 74
1175.06 | 8.252 | 454.863 | 3.623 | 16.5 | 41.9 | 43 | 43.9 | 47 | 74.9 | 73.8
1176.06 | 8.346 | 456.187 | 3.623 | 16.5 | 41.8 | 43 | 43.8 | 47.1 | 74.9 | 72.9
1177.06 | 8.347 | 465.51 | 3.622 | 16.5 | 41.8 | 43.1 | 43.7 | 47.1 | 75.1 | 72.9
1178.06 | 8.389 | 457.456 | 3.622 | 16.5 | 41.7 | 43.2 | 43.8 | 47.1 | 74.6 | 72.9
1179.06 | 8.265 | 465.234 | 3.622 | 16.5 | 41.6 | 43.2 | 43.8 | 47.1 | 74.4 | 72.4
1180.06 | 8.313 | 461.005 | 3.622 | 16.5 | 41.5 | 43.2 | 43.8 | 47.1 | 74.3 | 72.2
1181.06 | 8.24 | 461.777 | 3.622 | 16.4 | 41.5 | 43.3 | 43.6 | 47.1 | 74.3 | 72
1182.06 | 8.236 | 458.228 | 3.621 | 16.4 | 41.5 | 43.5 | 43.7 | 47.2 | 74.7 | 72.2
1183.06 | 8.382 | 473.803 | 3.621 | 16.4 | 41.6 | 43.5 | 43.7 | 47.3 | 74.7 | 72.8
1184.06 | 8.336 | 459.791 | 3.621 | 16.4 | 41.6 | 43.5 | 43.8 | 47.2 | 74.7 | 73.1
1185.06 | 8.382 | 460.325 | 3.621 | 16.5 | 41.6 | 43.5 | 43.8 | 47 | 74.6 | 72.6
1186.06 | 8.314 | 467.036 | 3.621 | 16.5 | 41.6 | 43.6 | 43.9 | 47.1 | 74.6 | 72.2
1187.06 | 8.379 | 461.759 | 3.621 | 16.5 | 41.7 | 43.7 | 44.1 | 47.2 | 74.7 | 72.9
1188.06 | 8.254 | 460.6 | 3.621 | 16.5 | 41.7 | 43.5 | 44.3 | 47.2 | 74.6 | 73
1189.06 | 8.361 | 455.985 | 3.621 | 16.5 | 41.7 | 43.5 | 44 | 47.3 | 74.6 | 72.3
1190.06 | 8.345 | 462.531 | 3.621 | 16.6 | 41.5 | 43.4 | 43.9 | 47.3 | 74.4 | 72.4
1191.06 | 8.387 | 457.272 | 3.62 | 16.6 | 41.5 | 43.3 | 44 | 47.2 | 74.3 | 72.8
1192.06 | 8.334 | 464.866 | 3.62 | 16.6 | 41.4 | 43.2 | 44 | 47.3 | 74.2 | 72.7
1193.06 | 8.414 | 466.65 | 3.62 | 16.5 | 41.4 | 43.1 | 44 | 47.3 | 74.2 | 72.9
1194.06 | 8.4 | 464.866 | 3.62 | 16.5 | 41.6 | 43.2 | 44.1 | 47.3 | 74.3 | 73.1
1195.06 | 8.381 | 463.34 | 3.62 | 16.5 | 41.7 | 43.3 | 44 | 47.4 | 74.5 | 72.8
1196.06 | 8.265 | 465.014 | 3.619 | 16.5 | 41.8 | 43.3 | 44.1 | 47.3 | 74.6 | 73.1
1197.06 | 8.385 | 464.609 | 3.619 | 16.5 | 41.8 | 43.2 | 44.2 | 47.3 | 74.8 | 73.4
1198.06 | 8.288 | 470.512 | 3.619 | 16.5 | 41.8 | 43.2 | 44.1 | 47.3 | 75 | 73.2
1199.06 | 8.373 | 461.759 | 3.619 | 16.5 | 41.8 | 43.3 | 44.1 | 47.2 | 75 | 72.8
1200.06 | 8.25 | 467.717 | 3.619 | 16.5 | 41.7 | 43.3 | 44.1 | 47.2 | 74.8 | 72.8
1201.06 | 8.365 | 470.217 | 3.618 | 16.5 | 41.7 | 43.2 | 44.1 | 47.2 | 74.9 | 72.9
1202.06 | 8.245 | 476.727 | 3.618 | 16.5 | 41.7 | 43.3 | 44.1 | 47.2 | 74.8 | 73
1203.06 | 8.18 | 463.984 | 3.618 | 16.4 | 41.7 | 43.2 | 44.1 | 47.3 | 74.8 | 73.1
1204.06 | 8.215 | 471.082 | 3.618 | 16.4 | 41.8 | 43.1 | 44.1 | 47.4 | 75 | 72.8
1205.06 | 8.34 | 465.492 | 3.618 | 16.4 | 41.8 | 43.2 | 44.2 | 47.2 | 75.1 | 73.1
1206.06 | 8.363 | 471.964 | 3.617 | 16.4 | 41.8 | 43.2 | 44.3 | 47.2 | 74.9 | 73.4
1207.06 | 8.383 | 465.345 | 3.617 | 16.4 | 41.9 | 43 | 44.3 | 47.3 | 75 | 73.6
1208.06 | 8.28 | 472.534 | 3.617 | 16.4 | 41.8 | 42.9 | 44.3 | 47.3 | 74.9 | 73.8
1209.06 | 8.205 | 467.809 | 3.617 | 16.4 | 41.8 | 43 | 44.3 | 47.5 | 74.9 | 73.7
1210.06 | 8.377 | 471.155 | 3.616 | 16.4 | 41.8 | 43 | 44.5 | 47.5 | 75.1 | 74
1211.06 | 8.368 | 467.606 | 3.616 | 16.4 | 41.9 | 43.1 | 44.6 | 47.5 | 75.3 | 74.2
1212.06 | 8.308 | 473.012 | 3.615 | 16.4 | 41.9 | 43.1 | 44.6 | 47.4 | 75.5 | 74.2
1213.06 | 8.339 | 471.817 | 3.615 | 16.4 | 42 | 43.1 | 44.5 | 47.3 | 75.9 | 74
1214.06 | 8.402 | 467.772 | 3.616 | 16.4 | 42.1 | 43.1 | 44.4 | 47.3 | 75.5 | 74.2
1215.06 | 8.394 | 465.216 | 3.617 | 16.5 | 42.1 | 43.1 | 44.4 | 47.5 | 75.5 | 74.1
1216.06 | 8.281 | 461.52 | 3.617 | 16.5 | 42.1 | 43.2 | 44.3 | 47.6 | 75.7 | 74
1217.06 | 8.316 | 463.598 | 3.617 | 16.5 | 42.1 | 43.3 | 44.4 | 47.6 | 75.7 | 74.3
1218.06 | 8.175 | 460.858 | 3.617 | 16.5 | 42 | 43.3 | 44.3 | 47.6 | 75.6 | 74
1219.06 | 8.367 | 467.073 | 3.617 | 16.5 | 42.1 | 43.4 | 44.3 | 47.6 | 75.9 | 74.3
1220.06 | 8.39 | 458.394 | 3.616 | 16.5 | 42.2 | 43.1 | 44.5 | 47.6 | 76 | 74.5
1221.06 | 8.259 | 462.347 | 3.616 | 16.5 | 42.3 | 43.2 | 44.7 | 47.5 | 76.4 | 74.8
1222.06 | 8.323 | 466.724 | 3.616 | 16.5 | 42.3 | 43.3 | 44.7 | 47.6 | 76.2 | 74.9
1223.06 | 8.277 | 462.237 | 3.616 | 16.5 | 42.3 | 43.1 | 44.6 | 47.6 | 75.8 | 74.8
1224.06 | 8.255 | 473.527 | 3.616 | 16.6 | 42.3 | 42.9 | 44.6 | 47.7 | 75.9 | 74.4
1225.06 | 8.258 | 468.82 | 3.616 | 16.5 | 42.3 | 42.9 | 44.7 | 47.5 | 76.2 | 74.1
1226.06 | 8.264 | 462.77 | 3.616 | 16.5 | 42.3 | 43 | 44.9 | 47.4 | 76.1 | 74.4
1227.06 | 8.266 | 457.272 | 3.616 | 16.5 | 42.3 | 43.1 | 44.9 | 47.5 | 75.9 | 74.4
1228.06 | 8.31 | 464.407 | 3.615 | 16.5 | 42.2 | 43.1 | 44.7 | 47.5 | 75.4 | 74.1
1229.06 | 8.268 | 470.144 | 3.615 | 16.5 | 42 | 43.1 | 44.6 | 47.6 | 75 | 73.9
1230.06 | 8.239 | 467.478 | 3.615 | 16.5 | 42 | 43.1 | 44.5 | 47.6 | 75 | 73.5
1231.06 | 8.241 | 465.142 | 3.615 | 16.4 | 42 | 43.1 | 44.5 | 47.6 | 75 | 73.5
1232.06 | 8.307 | 464.407 | 3.615 | 16.4 | 42 | 43.2 | 44.5 | 47.6 | 74.9 | 73.3
1233.06 | 8.313 | 468.452 | 3.615 | 16.4 | 42 | 43.2 | 44.5 | 47.6 | 74.8 | 73.2
1234.06 | 8.22 | 473.582 | 3.614 | 16.4 | 42 | 43.3 | 44.5 | 47.6 | 74.6 | 73.4
1235.06 | 8.227 | 469.647 | 3.614 | 16.4 | 42 | 43.3 | 44.3 | 47.6 | 74.7 | 73
1236.06 | 8.246 | 465.032 | 3.614 | 16.4 | 41.9 | 43.3 | 44.1 | 47.6 | 74.7 | 72.7
1237.06 | 8.362 | 473.509 | 3.614 | 16.4 | 41.8 | 43.3 | 44.2 | 47.6 | 74.5 | 72.8
1238.06 | 8.225 | 477.04 | 3.614 | 16.5 | 41.8 | 43.3 | 44.3 | 47.6 | 74.6 | 73.2
1239.06 | 8.371 | 469.831 | 3.613 | 16.5 | 41.9 | 43.4 | 44.4 | 47.4 | 74.8 | 73.4
1240.06 | 8.376 | 473.343 | 3.613 | 16.5 | 41.7 | 43.4 | 44.3 | 47.4 | 74.7 | 73.1
1241.06 | 8.305 | 469.978 | 3.613 | 16.5 | 41.8 | 43.4 | 44.4 | 47.5 | 74.7 | 72.8
1242.06 | 8.364 | 468.507 | 3.614 | 16.5 | 41.9 | 43.4 | 44.4 | 47.5 | 75 | 72.8
1243.06 | 8.328 | 466.595 | 3.614 | 16.5 | 41.9 | 43.4 | 44.4 | 47.5 | 75.3 | 73.5
1244.06 | 8.362 | 467.055 | 3.613 | 16.6 | 41.8 | 43.4 | 44.5 | 47.5 | 74.9 | 73.4
1245.06 | 8.259 | 464.591 | 3.613 | 16.6 | 42 | 43.3 | 44.4 | 47.5 | 75 | 73.3
1246.06 | 8.192 | 469.537 | 3.613 | 16.6 | 42 | 43.4 | 44.6 | 47.6 | 75 | 73.5
1247.06 | 8.201 | 475.293 | 3.613 | 16.6 | 42 | 43.4 | 44.5 | 47.7 | 75 | 73.4
1248.06 | 8.282 | 466.025 | 3.613 | 16.6 | 42 | 43.4 | 44.3 | 47.8 | 74.9 | 73.3
1249.06 | 8.329 | 478.86 | 3.613 | 16.5 | 42.1 | 43.2 | 44.4 | 47.7 | 74.9 | 73.5
1250.06 | 8.233 | 470.971 | 3.613 | 16.5 | 42.2 | 43.2 | 44.5 | 47.8 | 75.1 | 73.6
1251.06 | 8.225 | 470.034 | 3.612 | 16.5 | 42.1 | 43.2 | 44.5 | 47.9 | 74.9 | 73.5
1252.06 | 8.351 | 472.203 | 3.612 | 16.5 | 42.1 | 43.3 | 44.2 | 47.8 | 74.8 | 72.7
1253.06 | 8.367 | 474.649 | 3.612 | 16.5 | 42 | 43.4 | 44.2 | 47.8 | 74.8 | 72.7
1254.06 | 8.298 | 473.215 | 3.612 | 16.5 | 42 | 43.4 | 44.4 | 47.8 | 75 | 72.8
1255.06 | 8.247 | 476.396 | 3.612 | 16.4 | 42.1 | 43.3 | 44.5 | 47.8 | 75 | 73.2
1256.06 | 8.176 | 475.219 | 3.612 | 16.4 | 42.1 | 43.4 | 44.5 | 47.8 | 75.3 | 73.3
1257.06 | 8.338 | 463.69 | 3.612 | 16.4 | 42.2 | 43.3 | 44.6 | 47.9 | 75.6 | 73.8
1258.06 | 8.373 | 467.9 | 3.612 | 16.4 | 42.2 | 43.3 | 44.7 | 47.9 | 75.5 | 74
1259.06 | 8.237 | 475.716 | 3.61 | 16.4 | 42.1 | 43.4 | 44.7 | 48 | 75.3 | 73.9
1260.06 | 8.214 | 469.813 | 3.611 | 16.4 | 42.2 | 43.3 | 44.9 | 47.9 | 75.4 | 74
1261.06 | 8.255 | 474.502 | 3.611 | 16.4 | 42.3 | 43.3 | 45 | 47.9 | 75.4 | 74.2
1262.06 | 8.373 | 473.068 | 3.611 | 16.4 | 42.3 | 43.3 | 45 | 47.9 | 75.5 | 74.4
1263.06 | 8.408 | 478.143 | 3.611 | 16.4 | 42.4 | 43.3 | 45.1 | 47.9 | 75.6 | 74.4
1264.06 | 8.229 | 470.42 | 3.611 | 16.5 | 42.5 | 43.4 | 44.9 | 47.9 | 75.6 | 74.6
1265.06 | 8.39 | 482.078 | 3.61 | 16.5 | 42.5 | 43.4 | 44.9 | 47.9 | 75.3 | 74.6
1266.06 | 8.25 | 476.286 | 3.61 | 16.5 | 42.4 | 43.5 | 44.8 | 47.9 | 75 | 74.1
1267.06 | 8.323 | 476.727 | 3.61 | 16.5 | 42.4 | 43.4 | 44.7 | 47.9 | 75 | 73.8
1268.06 | 8.371 | 482.28 | 3.61 | 16.5 | 42.3 | 43.4 | 44.7 | 48 | 74.8 | 74
1269.06 | 8.304 | 483.163 | 3.61 | 16.5 | 42.3 | 43.4 | 44.7 | 47.9 | 75.2 | 74.1
1270.06 | 8.312 | 489.709 | 3.609 | 16.5 | 42.3 | 43.4 | 44.9 | 47.9 | 75.3 | 73.9
1271.06 | 8.32 | 484.928 | 3.609 | 16.5 | 42.3 | 43.3 | 44.8 | 47.9 | 75.6 | 74
1272.06 | 8.211 | 479.209 | 3.609 | 16.6 | 42.4 | 43.3 | 44.9 | 47.9 | 75.5 | 74.4
1273.06 | 8.347 | 474.851 | 3.609 | 16.6 | 42.4 | 43.3 | 44.8 | 47.9 | 75.5 | 74
1274.06 | 8.256 | 487.999 | 3.609 | 16.6 | 42.4 | 43.4 | 44.6 | 47.9 | 75.6 | 73.3
1275.06 | 8.266 | 478.713 | 3.608 | 16.6 | 42.3 | 43.5 | 44.5 | 47.9 | 75.9 | 73.1
1276.06 | 8.365 | 487.135 | 3.608 | 16.6 | 42.3 | 43.6 | 44.6 | 48 | 75.9 | 73.6
1277.06 | 8.314 | 485.314 | 3.608 | 16.5 | 42.3 | 43.7 | 44.9 | 47.9 | 75.9 | 73.9
1278.06 | 8.223 | 481.195 | 3.608 | 16.5 | 42.3 | 43.6 | 45.1 | 47.7 | 76 | 74.3
1279.06 | 8.372 | 485.241 | 3.607 | 16.5 | 42.3 | 43.6 | 44.9 | 47.7 | 76.5 | 74.6
1280.06 | 8.285 | 489.654 | 3.607 | 16.5 | 42.3 | 43.6 | 44.7 | 47.9 | 76.4 | 74.4
1281.06 | 8.425 | 484.413 | 3.607 | 16.5 | 42.4 | 43.5 | 44.9 | 48 | 76.3 | 74.2
1282.06 | 8.297 | 488.367 | 3.607 | 16.5 | 42.4 | 43.5 | 44.9 | 48 | 76.2 | 74.6
1283.06 | 8.259 | 483.935 | 3.606 | 16.5 | 42.3 | 43.5 | 44.9 | 48.1 | 76.2 | 74.5
1284.06 | 8.212 | 484.395 | 3.606 | 16.4 | 42.3 | 43.5 | 44.6 | 48 | 76.4 | 73.7
1285.06 | 8.279 | 481.6 | 3.606 | 16.4 | 42.3 | 43.5 | 44.5 | 48 | 76.2 | 73.7
1286.06 | 8.328 | 483.071 | 3.605 | 16.4 | 42.3 | 43.5 | 44.8 | 48 | 76.5 | 73.5
1287.06 | 8.329 | 479.32 | 3.605 | 16.4 | 42.3 | 43.6 | 44.9 | 48 | 76.5 | 73.6
1288.06 | 8.41 | 486.62 | 3.605 | 16.4 | 42.4 | 43.6 | 44.9 | 47.9 | 76.6 | 74.1
1289.06 | 8.262 | 484.597 | 3.605 | 16.4 | 42.4 | 43.6 | 45 | 47.8 | 76.8 | 74.5
1290.06 | 8.376 | 487.116 | 3.604 | 16.4 | 42.3 | 43.4 | 45 | 47.9 | 76.5 | 74.5
1291.06 | 8.388 | 478.511 | 3.605 | 16.5 | 42.3 | 43.4 | 45 | 48 | 76.6 | 74.7
1292.06 | 8.243 | 476.304 | 3.606 | 16.5 | 42.3 | 43.5 | 44.9 | 48 | 76.6 | 74.5
1293.06 | 8.303 | 477.628 | 3.605 | 16.5 | 42.4 | 43.6 | 44.9 | 48 | 76.8 | 74.1
1294.06 | 8.379 | 470.346 | 3.606 | 16.5 | 42.3 | 43.5 | 44.8 | 47.9 | 76.7 | 73.9
1295.06 | 8.379 | 471.266 | 3.606 | 16.5 | 42.3 | 43.6 | 44.9 | 47.9 | 76.7 | 74.2
1296.06 | 8.273 | 473.601 | 3.606 | 16.5 | 42.4 | 43.6 | 44.7 | 47.9 | 76.9 | 74
1297.06 | 8.349 | 476.525 | 3.606 | 16.5 | 42.4 | 43.5 | 44.8 | 48 | 76.8 | 74.4
1298.06 | 8.212 | 474.116 | 3.606 | 16.5 | 42.4 | 43.6 | 44.9 | 48.1 | 76.7 | 74.3
1299.06 | 8.269 | 468.838 | 3.606 | 16.5 | 42.4 | 43.6 | 44.9 | 48.1 | 76.9 | 74.2
1300.06 | 8.2 | 471.836 | 3.606 | 16.5 | 42.4 | 43.7 | 45.1 | 48 | 77.4 | 74.8
1301.06 | 8.322 | 469.592 | 3.606 | 16.6 | 42.4 | 43.9 | 45.2 | 47.9 | 77.2 | 75
1302.06 | 8.282 | 469.923 | 3.606 | 16.5 | 42.4 | 43.9 | 45 | 47.9 | 77 | 73.9
1303.06 | 8.297 | 475.219 | 3.606 | 16.6 | 42.5 | 44 | 45 | 48 | 77.4 | 73.5
1304.06 | 8.227 | 469.96 | 3.606 | 16.6 | 42.6 | 44.1 | 44.8 | 48 | 77.6 | 73.2
1305.06 | 8.33 | 464.554 | 3.606 | 16.6 | 42.4 | 44.1 | 44.7 | 48 | 76.6 | 73
1306.06 | 8.282 | 471.321 | 3.606 | 16.6 | 42.4 | 44 | 44.9 | 47.9 | 76.2 | 73.6
1307.06 | 8.347 | 465.639 | 3.605 | 16.6 | 42.5 | 43.8 | 45 | 48 | 76.3 | 74.2
1308.06 | 8.35 | 466.448 | 3.606 | 16.5 | 42.5 | 43.8 | 44.9 | 48.1 | 76.2 | 74
1309.06 | 8.298 | 468.195 | 3.606 | 16.5 | 42.5 | 43.8 | 45.1 | 48.1 | 76.2 | 74.1
1310.06 | 8.223 | 475.348 | 3.606 | 16.5 | 42.5 | 43.8 | 45.3 | 48.2 | 76.2 | 74.4
1311.06 | 8.387 | 473.527 | 3.606 | 16.5 | 42.6 | 43.6 | 45.2 | 48.2 | 76.2 | 74.6
1312.06 | 8.359 | 468.452 | 3.606 | 16.5 | 42.8 | 43.3 | 45.3 | 48.2 | 76.3 | 74.7
1313.06 | 8.407 | 466.172 | 3.606 | 16.5 | 42.9 | 43.4 | 45.4 | 48.1 | 76.8 | 74.9
1314.06 | 8.277 | 468.268 | 3.606 | 16.4 | 42.8 | 43.6 | 45.4 | 48.1 | 76.9 | 74.8
1315.06 | 8.39 | 462.531 | 3.606 | 16.4 | 42.7 | 43.7 | 45.2 | 48.1 | 76.3 | 74.2
1316.06 | 8.224 | 459.332 | 3.606 | 16.4 | 42.7 | 43.7 | 45.2 | 48 | 76.2 | 74.2
1317.06 | 8.285 | 468.213 | 3.606 | 16.4 | 42.8 | 43.8 | 45.2 | 48 | 76.1 | 74.2
1318.06 | 8.27 | 464.352 | 3.606 | 16.4 | 42.8 | 43.9 | 45 | 48.1 | 76 | 73.2
1319.06 | 8.251 | 459.074 | 3.606 | 16.4 | 42.9 | 44 | 45.1 | 48.1 | 76.1 | 72.7
1320.06 | 8.295 | 463.267 | 3.605 | 16.4 | 43 | 44.3 | 45.1 | 48.2 | 76.3 | 72.7
1321.06 | 8.303 | 464.977 | 3.605 | 16.4 | 42.8 | 44.4 | 45 | 48.2 | 76 | 73.4
1322.06 | 8.325 | 468.232 | 3.605 | 16.4 | 42.8 | 44.4 | 44.9 | 48.2 | 75.8 | 73.8
1323.06 | 8.283 | 468.875 | 3.605 | 16.5 | 42.7 | 44.4 | 44.9 | 48.2 | 75.8 | 73.5
1324.06 | 8.338 | 466.944 | 3.605 | 16.5 | 42.7 | 44.3 | 44.8 | 48.2 | 75.6 | 72.6
1325.06 | 8.31 | 465.786 | 3.605 | 16.5 | 42.7 | 44.2 | 44.8 | 48.1 | 75.6 | 72.2
1326.06 | 8.225 | 470.383 | 3.604 | 16.5 | 42.7 | 44.1 | 44.9 | 48.1 | 75.7 | 72.8
1327.06 | 8.227 | 471.137 | 3.604 | 16.6 | 42.8 | 44.2 | 45 | 48.1 | 75.9 | 73.1
1328.06 | 8.37 | 471.449 | 3.604 | 16.6 | 42.9 | 44.3 | 45.3 | 48.3 | 76.3 | 73.1
1329.06 | 8.402 | 472.718 | 3.604 | 16.6 | 43 | 44.4 | 45.3 | 48.5 | 76.7 | 72.7
1330.06 | 8.241 | 470.42 | 3.604 | 16.6 | 43 | 44.5 | 45.2 | 48.4 | 76.3 | 72.2
1331.06 | 8.285 | 474.079 | 3.604 | 16.6 | 43 | 44.6 | 45.3 | 48.3 | 76.3 | 72.9
1332.06 | 8.316 | 471.155 | 3.604 | 16.6 | 43 | 44.6 | 45.4 | 48.4 | 76.4 | 73.6
1333.06 | 8.378 | 476.69 | 3.604 | 16.5 | 42.9 | 44.7 | 45.2 | 48.5 | 76.2 | 73.4
1334.06 | 8.299 | 470.585 | 3.603 | 16.5 | 43 | 44.7 | 45.2 | 48.4 | 76.4 | 73.1
1335.06 | 8.236 | 472.718 | 3.603 | 16.5 | 43.1 | 44.7 | 45.1 | 48.3 | 76.8 | 72.6
1336.06 | 8.389 | 473.491 | 3.603 | 16.5 | 43.1 | 44.7 | 45.1 | 48.3 | 76.5 | 72.2
1337.06 | 8.336 | 471.688 | 3.603 | 16.5 | 43.1 | 44.6 | 45.2 | 48.3 | 76.9 | 72.7
1338.06 | 8.403 | 476.598 | 3.602 | 16.4 | 43.2 | 44.6 | 45.3 | 48.4 | 77.1 | 73.4
1339.06 | 8.304 | 472.02 | 3.602 | 16.4 | 43.2 | 44.7 | 45.3 | 48.5 | 76.5 | 73.4
1340.06 | 8.258 | 474.41 | 3.602 | 16.4 | 43 | 44.7 | 45.4 | 48.6 | 75.7 | 73.2
1341.06 | 8.21 | 471.946 | 3.602 | 16.4 | 43 | 44.7 | 45.3 | 48.5 | 75.9 | 72.4
1342.06 | 8.277 | 477.536 | 3.602 | 16.4 | 43.1 | 44.6 | 45.3 | 48.4 | 76.3 | 72.1
1343.06 | 8.268 | 470.236 | 3.602 | 16.5 | 43.2 | 44.6 | 45.2 | 48.3 | 76.3 | 72.1
1344.06 | 8.374 | 466.577 | 3.601 | 16.5 | 43.1 | 44.5 | 45.2 | 48.3 | 76 | 72
1345.06 | 8.374 | 478.382 | 3.601 | 16.5 | 43.1 | 44.5 | 45.3 | 48.4 | 76 | 71.9
1346.06 | 8.262 | 476.984 | 3.601 | 16.5 | 43 | 44.4 | 45.3 | 48.5 | 75.7 | 72.3
1347.06 | 8.247 | 475.697 | 3.601 | 16.6 | 43.1 | 44.3 | 45.3 | 48.5 | 76 | 72.1
1348.06 | 8.211 | 482.446 | 3.601 | 16.6 | 43.2 | 44.4 | 45.2 | 48.5 | 76.8 | 71.9
1349.06 | 8.26 | 485.48 | 3.6 | 16.6 | 43.3 | 44.6 | 45.4 | 48.5 | 77 | 72.7
1350.06 | 8.185 | 489.672 | 3.6 | 16.6 | 43.3 | 44.3 | 45.5 | 48.6 | 76.6 | 73.3
1351.06 | 8.394 | 489.213 | 3.599 | 16.6 | 43.3 | 44.3 | 45.5 | 48.7 | 76.6 | 73.7
1352.06 | 8.389 | 483.457 | 3.6 | 16.6 | 43.4 | 44.2 | 45.6 | 48.6 | 76.8 | 74.1
1353.06 | 8.36 | 481.563 | 3.6 | 16.6 | 43.4 | 44 | 45.8 | 48.5 | 76.7 | 74.2
1354.06 | 8.294 | 486.326 | 3.6 | 16.6 | 43.3 | 44.1 | 45.8 | 48.5 | 76.7 | 73.9
1355.06 | 8.26 | 485.884 | 3.6 | 16.5 | 43.3 | 44.1 | 45.7 | 48.5 | 76.9 | 74.2
1356.06 | 8.364 | 481.159 | 3.6 | 16.5 | 43.4 | 44.2 | 45.7 | 48.6 | 77.4 | 74.4
1357.06 | 8.364 | 484.983 | 3.6 | 16.5 | 43.4 | 44.4 | 45.8 | 48.7 | 77.3 | 74.2
1358.06 | 8.204 | 476.506 | 3.6 | 16.4 | 43.5 | 44.5 | 45.8 | 48.6 | 77.2 | 74
1359.06 | 8.372 | 481.379 | 3.6 | 16.5 | 43.4 | 44.6 | 45.7 | 48.7 | 76.8 | 74
1360.06 | 8.284 | 483.255 | 3.599 | 16.4 | 43.4 | 44.7 | 45.8 | 48.7 | 76.6 | 74
1361.06 | 8.235 | 477.095 | 3.599 | 16.4 | 43.4 | 44.7 | 45.7 | 48.6 | 76.7 | 74.4
1362.06 | 8.36 | 481.508 | 3.599 | 16.4 | 43.4 | 44.8 | 45.7 | 48.7 | 76.7 | 74.7
1363.06 | 8.387 | 471.872 | 3.599 | 16.4 | 43.4 | 44.8 | 45.7 | 48.7 | 76.4 | 73.9
1364.06 | 8.287 | 471.688 | 3.599 | 16.4 | 43.4 | 44.8 | 45.6 | 48.8 | 76.4 | 73
1365.06 | 8.34 | 483.99 | 3.599 | 16.4 | 43.4 | 44.7 | 45.7 | 48.8 | 76.5 | 73.4
1366.06 | 8.437 | 476.561 | 3.599 | 16.4 | 43.4 | 44.4 | 45.8 | 48.8 | 76.6 | 74
1367.06 | 8.336 | 475.274 | 3.598 | 16.5 | 43.4 | 44.5 | 45.7 | 48.8 | 76.4 | 73.5
1368.06 | 8.339 | 477.462 | 3.598 | 16.5 | 43.4 | 44.5 | 45.6 | 48.7 | 76.3 | 73
1369.06 | 8.256 | 475.771 | 3.598 | 16.5 | 43.4 | 44.5 | 45.4 | 48.7 | 76.3 | 72.4
1370.06 | 8.232 | 481.545 | 3.598 | 16.5 | 43.4 | 44.5 | 45.4 | 48.7 | 76.2 | 72.2
1371.06 | 8.328 | 472.626 | 3.598 | 16.5 | 43.4 | 44.5 | 45.4 | 48.7 | 76.1 | 72.6
1372.06 | 8.237 | 478.492 | 3.598 | 16.6 | 43.4 | 44.6 | 45.3 | 48.8 | 76.4 | 72.9
1373.06 | 8.334 | 475.035 | 3.598 | 16.6 | 43.4 | 44.7 | 45.1 | 48.7 | 76.3 | 72.4
1374.06 | 8.218 | 477.701 | 3.598 | 16.6 | 43.4 | 44.6 | 45.2 | 48.6 | 76.1 | 72.8
1375.06 | 8.362 | 478.492 | 3.597 | 16.6 | 43.4 | 44.6 | 45.6 | 48.4 | 76.6 | 73.7
1376.06 | 8.372 | 473.196 | 3.597 | 16.6 | 43.3 | 44.7 | 45.7 | 48.5 | 76.3 | 73.9
1377.06 | 8.334 | 473.656 | 3.597 | 16.5 | 43.3 | 44.7 | 45.8 | 48.6 | 76.4 | 73.6
1378.06 | 8.342 | 474.888 | 3.597 | 16.5 | 43.3 | 44.7 | 45.9 | 48.5 | 76.1 | 74.1
1379.06 | 8.327 | 482.666 | 3.597 | 16.5 | 43.4 | 44.7 | 45.8 | 48.5 | 76.2 | 74
1380.06 | 8.249 | 486.491 | 3.596 | 16.5 | 43.3 | 44.6 | 45.5 | 48.5 | 76.3 | 73.8
1381.06 | 8.408 | 479.798 | 3.596 | 16.5 | 43.4 | 44.4 | 45.6 | 48.5 | 76.6 | 73.9
1382.06 | 8.348 | 483.898 | 3.596 | 16.5 | 43.5 | 44.1 | 45.9 | 48.6 | 77.3 | 73.9
1383.06 | 8.165 | 489.783 | 3.596 | 16.4 | 43.6 | 44.2 | 46 | 48.7 | 77.4 | 74.2
1384.06 | 8.293 | 480.68 | 3.596 | 16.4 | 43.6 | 44.4 | 46.1 | 48.7 | 77.1 | 74.5
1385.06 | 8.317 | 479.761 | 3.596 | 16.4 | 43.5 | 44.5 | 46 | 48.8 | 76.8 | 73.8
1386.06 | 8.36 | 486.399 | 3.596 | 16.4 | 43.5 | 44.5 | 45.8 | 48.8 | 76.5 | 73.7
1387.06 | 8.358 | 485.13 | 3.595 | 16.4 | 43.5 | 44.4 | 45.8 | 48.8 | 76.4 | 73.7
1388.06 | 8.304 | 491.64 | 3.595 | 16.5 | 43.5 | 44.4 | 45.6 | 48.7 | 76.2 | 73
1389.06 | 8.287 | 482.979 | 3.595 | 16.4 | 43.5 | 44.4 | 45.8 | 48.7 | 76.4 | 73.3
1390.06 | 8.358 | 477.058 | 3.595 | 16.5 | 43.5 | 44.5 | 45.9 | 48.8 | 76.3 | 73.3
1391.06 | 8.409 | 480.975 | 3.595 | 16.5 | 43.5 | 44.6 | 45.8 | 48.9 | 76.1 | 73.1
1392.06 | 8.322 | 486.988 | 3.595 | 16.5 | 43.4 | 44.5 | 45.6 | 48.9 | 76.1 | 72.4
1393.06 | 8.278 | 484.285 | 3.594 | 16.5 | 43.3 | 44.5 | 45.5 | 48.9 | 75.7 | 72.8
1394.06 | 8.218 | 487.3 | 3.594 | 16.5 | 43.3 | 44.4 | 45.6 | 48.8 | 75.8 | 73.4
1395.06 | 8.405 | 486.785 | 3.594 | 16.6 | 43.3 | 44.4 | 45.5 | 48.9 | 75.6 | 72.8
1396.06 | 8.304 | 495.575 | 3.594 | 16.5 | 43.4 | 44.4 | 45.5 | 48.8 | 75.8 | 72.7
1397.06 | 8.348 | 488.128 | 3.594 | 16.5 | 43.4 | 44.4 | 45.5 | 48.8 | 76 | 73.1
1398.06 | 8.414 | 489.176 | 3.594 | 16.5 | 43.3 | 44.3 | 45.6 | 48.9 | 76.1 | 73.2
1399.06 | 8.354 | 490.389 | 3.593 | 16.4 | 43.3 | 44.3 | 45.8 | 48.9 | 76.2 | 73.6
1400.06 | 8.341 | 481.637 | 3.593 | 16.4 | 43.3 | 44.4 | 45.9 | 49 | 76 | 73.3
1401.06 | 8.41 | 485.443 | 3.593 | 16.4 | 43.2 | 44.5 | 45.7 | 49 | 76 | 72.9
1402.06 | 8.321 | 491.162 | 3.593 | 16.4 | 43.3 | 44.6 | 45.7 | 49 | 76.1 | 73.2
1403.06 | 8.4 | 487.723 | 3.593 | 16.4 | 43.3 | 44.6 | 45.6 | 49.1 | 76.2 | 73.7
1404.06 | 8.293 | 489.875 | 3.592 | 16.4 | 43.2 | 44.7 | 45.4 | 49.1 | 76 | 73.9
1405.06 | 8.296 | 495.906 | 3.592 | 16.4 | 43.1 | 44.6 | 45.4 | 49.1 | 75.9 | 73.3
1406.06 | 8.368 | 487.282 | 3.592 | 16.4 | 43.2 | 44.5 | 45.5 | 48.9 | 76 | 73.7
1407.06 | 8.272 | 500.117 | 3.592 | 16.4 | 43.2 | 44.5 | 45.5 | 49 | 76.2 | 74
1408.06 | 8.221 | 493.865 | 3.592 | 16.4 | 43.2 | 44.5 | 45.5 | 49 | 76.4 | 73.7
1409.06 | 8.374 | 487.76 | 3.592 | 16.5 | 43.3 | 44.5 | 45.4 | 48.9 | 76.8 | 74
1410.06 | 8.244 | 494.233 | 3.591 | 16.5 | 43.4 | 44.5 | 45.7 | 49 | 76.8 | 74.5
1411.06 | 8.346 | 488.109 | 3.591 | 16.5 | 43.3 | 44.5 | 45.7 | 49 | 76.8 | 74
1412.06 | 8.239 | 496.531 | 3.591 | 16.5 | 43.3 | 44.6 | 45.7 | 49 | 76.9 | 73.9
1413.06 | 8.357 | 497.23 | 3.591 | 16.5 | 43.3 | 44.6 | 45.8 | 48.9 | 77.1 | 74
1414.06 | 8.257 | 492.982 | 3.59 | 16.5 | 43.4 | 44.7 | 45.5 | 49 | 76.7 | 74.1
1415.06 | 8.268 | 496.715 | 3.59 | 16.5 | 43.4 | 44.8 | 45.4 | 49 | 77.1 | 74.4
1416.06 | 8.213 | 500.797 | 3.59 | 16.5 | 43.4 | 44.8 | 45.3 | 49.1 | 77.7 | 74.5
1417.06 | 8.265 | 498.168 | 3.59 | 16.5 | 43.4 | 44.8 | 45.3 | 49.1 | 77.9 | 74.1
1418.06 | 8.374 | 498.866 | 3.59 | 16.5 | 43.5 | 44.8 | 45.4 | 49.2 | 77.9 | 73.8
1419.06 | 8.244 | 490.629 | 3.59 | 16.5 | 43.6 | 44.8 | 45.5 | 49.2 | 77.9 | 73.8
1420.06 | 8.184 | 496.844 | 3.59 | 16.5 | 43.6 | 44.8 | 45.5 | 49.2 | 78.1 | 73.7
1421.06 | 8.281 | 483.494 | 3.59 | 16.5 | 43.6 | 44.8 | 45.3 | 49.2 | 77.8 | 73.3
1422.06 | 8.2 | 490.297 | 3.59 | 16.4 | 43.5 | 44.7 | 45.3 | 49.2 | 77.5 | 73.4
1423.06 | 8.352 | 494.968 | 3.59 | 16.4 | 43.6 | 44.7 | 45.3 | 49.2 | 77.9 | 74.4
1424.06 | 8.228 | 485.443 | 3.59 | 16.4 | 43.6 | 44.8 | 45.3 | 49.2 | 78 | 74.1
1425.06 | 8.375 | 487.797 | 3.59 | 16.4 | 43.7 | 44.8 | 45.4 | 49.2 | 77.8 | 73.4
1426.06 | 8.276 | 487.355 | 3.59 | 16.4 | 43.7 | 44.7 | 45.4 | 49.1 | 78 | 73.4
1427.06 | 8.333 | 489.783 | 3.59 | 16.4 | 43.9 | 44.4 | 45.7 | 49.1 | 78.1 | 74.5
1428.06 | 8.377 | 483.383 | 3.59 | 16.4 | 43.9 | 44.1 | 45.6 | 49.2 | 78.5 | 74.6
1429.06 | 8.407 | 490.72 | 3.589 | 16.4 | 43.8 | 44.2 | 45.7 | 49.1 | 78 | 74.3
1430.06 | 8.324 | 486.822 | 3.589 | 16.4 | 43.8 | 44.3 | 45.8 | 49.1 | 78.2 | 74.5
1431.06 | 8.232 | 492.008 | 3.589 | 16.4 | 43.8 | 44.2 | 46 | 49.2 | 78.5 | 74.6
1432.06 | 8.374 | 490.794 | 3.589 | 16.5 | 43.9 | 44.4 | 46 | 49.3 | 78.2 | 74.1
1433.06 | 8.232 | 491.162 | 3.589 | 16.5 | 43.9 | 44.5 | 46 | 49.2 | 78.2 | 73.8
1434.06 | 8.339 | 486.068 | 3.589 | 16.5 | 43.9 | 44.6 | 45.9 | 49.2 | 77.8 | 73.4
1435.06 | 8.264 | 486.601 | 3.588 | 16.5 | 44 | 44.7 | 45.9 | 49.2 | 77.9 | 72.9
1436.06 | 8.261 | 490.647 | 3.588 | 16.5 | 44 | 44.9 | 46 | 49.1 | 78.6 | 72.9
1437.06 | 8.383 | 490.426 | 3.588 | 16.6 | 43.9 | 45 | 46.2 | 49.1 | 78.6 | 73.4
1438.06 | 8.251 | 484.027 | 3.588 | 16.6 | 43.9 | 45.1 | 46 | 49.1 | 78.1 | 73
1439.06 | 8.379 | 490.886 | 3.587 | 16.6 | 43.9 | 45.1 | 45.8 | 49.1 | 78 | 73
1440.06 | 8.207 | 492.21 | 3.587 | 16.6 | 43.9 | 45.1 | 45.7 | 49.1 | 78 | 72.9
1441.06 | 8.285 | 492.853 | 3.587 | 16.5 | 43.9 | 45.2 | 45.7 | 49.2 | 78 | 73.3
1442.06 | 8.325 | 499.271 | 3.587 | 16.5 | 43.9 | 45.3 | 46 | 49.2 | 77.9 | 74.3
1443.06 | 8.332 | 501.441 | 3.587 | 16.5 | 43.9 | 45.4 | 46 | 49.2 | 78.1 | 74.5
1444.06 | 8.425 | 502.967 | 3.587 | 16.5 | 43.9 | 45.5 | 46.2 | 49.1 | 77.8 | 74.8
1445.06 | 8.317 | 490.978 | 3.586 | 16.5 | 43.9 | 45.4 | 46 | 49.1 | 77.5 | 75
1446.06 | 8.383 | 489.305 | 3.586 | 16.4 | 43.8 | 45.4 | 45.8 | 49.2 | 77.2 | 73.9
1447.06 | 8.422 | 488.863 | 3.586 | 16.4 | 43.8 | 45.2 | 45.6 | 49.3 | 77.4 | 73.3
1448.06 | 8.217 | 489.157 | 3.586 | 16.4 | 43.8 | 45.3 | 45.6 | 49.2 | 77.9 | 73.1
1449.06 | 8.228 | 495.005 | 3.585 | 16.4 | 43.9 | 45.4 | 45.6 | 49.2 | 78.2 | 74.3
1450.06 | 8.334 | 501.349 | 3.585 | 16.4 | 43.9 | 45.4 | 45.8 | 49.3 | 78.1 | 75
1451.06 | 8.339 | 493.221 | 3.585 | 16.4 | 43.9 | 45.3 | 45.8 | 49.3 | 77.7 | 74.4
1452.06 | 8.349 | 496.421 | 3.585 | 16.5 | 43.9 | 45.1 | 45.9 | 49.4 | 77.7 | 74.5
1453.06 | 8.219 | 493.424 | 3.585 | 16.5 | 43.9 | 45 | 46.1 | 49.4 | 78.1 | 75.1
1454.06 | 8.284 | 495.115 | 3.585 | 16.5 | 43.9 | 45.2 | 46.2 | 49.5 | 78.6 | 75.6
1455.06 | 8.295 | 483.255 | 3.585 | 16.5 | 43.8 | 45.2 | 46.1 | 49.5 | 78.5 | 75.9
1456.06 | 8.232 | 487.484 | 3.585 | 16.5 | 43.9 | 45 | 46.2 | 49.5 | 78.6 | 75.8
1457.06 | 8.348 | 496.09 | 3.585 | 16.5 | 44 | 45 | 46.2 | 49.4 | 78.4 | 75.7
1458.06 | 8.263 | 498.885 | 3.585 | 16.5 | 44 | 44.9 | 46.1 | 49.5 | 78.4 | 76.1
1459.06 | 8.354 | 489.488 | 3.585 | 16.5 | 44 | 44.9 | 46 | 49.5 | 78.3 | 76.3
1460.06 | 8.36 | 493.479 | 3.585 | 16.5 | 43.9 | 44.9 | 46 | 49.6 | 78.2 | 76.1
1461.06 | 8.278 | 485.222 | 3.585 | 16.5 | 43.8 | 44.9 | 45.9 | 49.5 | 78 | 75.5
1462.06 | 8.209 | 487.723 | 3.585 | 16.5 | 43.8 | 44.9 | 45.7 | 49.6 | 78 | 75
1463.06 | 8.316 | 496.292 | 3.584 | 16.5 | 43.8 | 45 | 45.7 | 49.5 | 77.9 | 74.3
1464.06 | 8.351 | 490.886 | 3.584 | 16.5 | 43.8 | 45 | 45.6 | 49.4 | 78.1 | 73.8
1465.06 | 8.389 | 497.671 | 3.584 | 16.5 | 43.9 | 45.1 | 45.7 | 49.4 | 78.5 | 74.4
1466.06 | 8.321 | 495.575 | 3.584 | 16.5 | 43.9 | 45.2 | 45.8 | 49.4 | 78.2 | 74.7
1467.06 | 8.231 | 495.446 | 3.584 | 16.5 | 43.9 | 45.2 | 45.8 | 49.5 | 78.1 | 74.2
1468.06 | 8.273 | 491.254 | 3.583 | 16.4 | 43.8 | 45.1 | 45.8 | 49.5 | 78.4 | 74
1469.06 | 8.356 | 496.09 | 3.583 | 16.4 | 43.9 | 45.2 | 45.9 | 49.4 | 78.4 | 74.3
1470.06 | 8.372 | 491.07 | 3.584 | 16.4 | 43.9 | 45.3 | 46.1 | 49.4 | 78.4 | 75
1471.06 | 8.262 | 494.858 | 3.584 | 16.4 | 44 | 45.2 | 46.2 | 49.4 | 78.7 | 75
1472.06 | 8.335 | 486.675 | 3.584 | 16.4 | 44.1 | 45.1 | 46.3 | 49.4 | 78.9 | 75.1
1473.06 | 8.265 | 493.148 | 3.584 | 16.4 | 44.1 | 45.2 | 46.3 | 49.2 | 78.9 | 75.2
1474.06 | 8.272 | 491.18 | 3.583 | 16.4 | 44.1 | 45.4 | 46.3 | 49.1 | 79.4 | 74.9
1475.06 | 8.235 | 480.644 | 3.583 | 16.4 | 44.1 | 45.5 | 46.2 | 49.2 | 79.1 | 74.4
1476.06 | 8.329 | 492.964 | 3.583 | 16.5 | 44.1 | 45.6 | 46 | 49.3 | 78.7 | 74.2
1477.06 | 8.373 | 486.307 | 3.583 | 16.5 | 44.1 | 45.5 | 46.1 | 49.3 | 78.6 | 74.5
1478.06 | 8.247 | 491.64 | 3.583 | 16.5 | 44.2 | 45.2 | 46.1 | 49.4 | 78.8 | 74.7
1479.06 | 8.23 | 488.624 | 3.583 | 16.5 | 44.3 | 45.3 | 46.1 | 49.6 | 78.9 | 74.8
1480.06 | 8.217 | 483.2 | 3.583 | 16.5 | 44.3 | 45.3 | 46.3 | 49.7 | 78.5 | 75.4
1481.06 | 8.258 | 486.491 | 3.583 | 16.5 | 44.3 | 45.3 | 46.5 | 49.7 | 78.2 | 75.4
1482.06 | 8.245 | 493.442 | 3.582 | 16.5 | 44.3 | 45.5 | 46.6 | 49.8 | 78.1 | 75.7
1483.06 | 8.289 | 485.608 | 3.583 | 16.6 | 44.3 | 45.4 | 46.6 | 49.8 | 77.8 | 76
1484.06 | 8.246 | 483.383 | 3.583 | 16.5 | 44.2 | 45.4 | 46.5 | 49.9 | 77.6 | 76
1485.06 | 8.243 | 487.742 | 3.583 | 16.5 | 44.3 | 45.5 | 46.7 | 49.8 | 77.7 | 76
1486.06 | 8.265 | 498.186 | 3.583 | 16.5 | 44.3 | 45.3 | 46.8 | 49.8 | 77.7 | 76.2
1487.06 | 8.3 | 494.159 | 3.582 | 16.5 | 44.4 | 45.2 | 46.8 | 49.8 | 78 | 76.4
1488.06 | 8.343 | 492.541 | 3.582 | 16.4 | 44.4 | 45.3 | 46.7 | 49.6 | 78.1 | 76.3
1489.06 | 8.377 | 489.047 | 3.582 | 16.4 | 44.5 | 45.4 | 46.6 | 49.6 | 78.1 | 76
1490.06 | 8.253 | 491.75 | 3.582 | 16.4 | 44.5 | 45.4 | 46.6 | 49.6 | 78.3 | 76.2
1491.06 | 8.3 | 497.322 | 3.582 | 16.4 | 44.5 | 45.1 | 46.7 | 49.7 | 78.3 | 76.3
1492.06 | 8.239 | 485.995 | 3.582 | 16.4 | 44.6 | 45.2 | 46.9 | 49.6 | 78.9 | 76.5
1493.06 | 8.227 | 484.983 | 3.582 | 16.4 | 44.6 | 45.5 | 47 | 49.6 | 78.8 | 76.1
1494.06 | 8.368 | 494.674 | 3.582 | 16.4 | 44.5 | 45.6 | 46.9 | 49.7 | 78.3 | 75.1
1495.06 | 8.347 | 481.508 | 3.581 | 16.4 | 44.4 | 45.6 | 46.7 | 49.7 | 77.7 | 74.5
1496.06 | 8.342 | 489.856 | 3.581 | 16.5 | 44.4 | 45.6 | 46.5 | 49.7 | 77.7 | 74.2
1497.06 | 8.225 | 493.24 | 3.581 | 16.5 | 44.4 | 45.6 | 46.5 | 49.6 | 77.8 | 74.7
1498.06 | 8.234 | 488.164 | 3.581 | 16.5 | 44.5 | 45.5 | 46.4 | 49.6 | 77.6 | 74
1499.06 | 8.351 | 493.221 | 3.58 | 16.5 | 44.3 | 45.3 | 46.2 | 49.6 | 77.5 | 73.5
1500.06 | 8.291 | 488.293 | 3.58 | 16.5 | 44.3 | 45.3 | 46.3 | 49.7 | 77.6 | 74
1501.06 | 8.36 | 493.571 | 3.581 | 16.5 | 44.4 | 45.4 | 46.4 | 49.8 | 77.9 | 74.5
1502.06 | 8.329 | 487.08 | 3.581 | 16.5 | 44.4 | 45.4 | 46.3 | 49.9 | 78.1 | 74.2
1503.06 | 8.352 | 502.857 | 3.581 | 16.5 | 44.4 | 45.4 | 46.3 | 49.9 | 77.9 | 74.4
1504.06 | 8.26 | 498.149 | 3.581 | 16.5 | 44.4 | 45.4 | 46.3 | 49.9 | 77.9 | 74.9
1505.06 | 8.311 | 488.826 | 3.581 | 16.5 | 44.5 | 45.4 | 46.2 | 49.9 | 78.6 | 75.5
1506.06 | 8.357 | 487.502 | 3.581 | 16.5 | 44.6 | 45.5 | 46.2 | 49.8 | 79.1 | 75.7
1507.06 | 8.288 | 488.33 | 3.581 | 16.5 | 44.7 | 45.5 | 46.5 | 49.9 | 78.8 | 75.8
1508.06 | 8.319 | 485.48 | 3.581 | 16.5 | 44.7 | 45.5 | 46.7 | 49.9 | 78.7 | 75.5
1509.06 | 8.272 | 480.294 | 3.581 | 16.4 | 44.7 | 45.7 | 46.7 | 50 | 78.1 | 75.6
1510.06 | 8.262 | 493.589 | 3.58 | 16.4 | 44.6 | 45.6 | 46.5 | 49.9 | 77.7 | 75
1511.06 | 8.245 | 484.928 | 3.58 | 16.4 | 44.6 | 45.6 | 46.5 | 49.9 | 77.9 | 74.3
1512.06 | 8.393 | 488.514 | 3.58 | 16.4 | 44.6 | 45.7 | 46.5 | 49.8 | 78.3 | 74.1
1513.06 | 8.211 | 490.923 | 3.58 | 16.4 | 44.6 | 45.7 | 46.4 | 49.8 | 78.1 | 73.6
1514.06 | 8.339 | 487.282 | 3.58 | 16.4 | 44.6 | 45.7 | 46.5 | 49.8 | 78.4 | 73.9
1515.06 | 8.372 | 487.355 | 3.58 | 16.4 | 44.7 | 45.6 | 46.6 | 50 | 78.8 | 74.5
1516.06 | 8.394 | 493.001 | 3.579 | 16.4 | 44.7 | 45.7 | 46.4 | 50.1 | 78.7 | 74.4
1517.06 | 8.401 | 488.44 | 3.579 | 16.4 | 44.7 | 45.7 | 46.3 | 50 | 78.3 | 73.9
1518.06 | 8.317 | 490.463 | 3.579 | 16.4 | 44.7 | 45.7 | 46.3 | 50 | 77.8 | 74.1
1519.06 | 8.355 | 494.067 | 3.579 | 16.4 | 44.8 | 45.6 | 46.4 | 50.1 | 77.5 | 74.2
1520.06 | 8.329 | 500.834 | 3.579 | 16.5 | 44.7 | 45.5 | 46.2 | 50 | 77.5 | 73.5
1521.06 | 8.321 | 491.75 | 3.579 | 16.5 | 44.7 | 45.5 | 46.2 | 49.9 | 77.5 | 73.5
1522.06 | 8.279 | 488.036 | 3.578 | 16.5 | 44.7 | 45.5 | 46.3 | 49.8 | 77.2 | 73.8
1523.06 | 8.369 | 495.74 | 3.578 | 16.5 | 44.5 | 45.5 | 46.3 | 49.9 | 76.8 | 73.5
1524.06 | 8.233 | 492.044 | 3.578 | 16.5 | 44.4 | 45.5 | 46.4 | 49.8 | 76.8 | 73.6
1525.06 | 8.265 | 484.524 | 3.578 | 16.5 | 44.4 | 45.5 | 46.4 | 49.8 | 76.8 | 73.5
1526.06 | 8.345 | 483.751 | 3.578 | 16.5 | 44.4 | 45.4 | 46.2 | 50 | 76.8 | 74.1
1527.06 | 8.388 | 494.288 | 3.578 | 16.5 | 44.2 | 45.3 | 46.1 | 50 | 76.7 | 73.4
1528.06 | 8.24 | 495.078 | 3.578 | 16.5 | 44.2 | 45.2 | 46.1 | 49.9 | 76.5 | 73
1529.06 | 8.381 | 498.572 | 3.577 | 16.5 | 44.1 | 45.2 | 46.1 | 49.8 | 76.4 | 73.4
1530.06 | 8.195 | 492.633 | 3.577 | 16.5 | 44.2 | 45.2 | 46.2 | 49.9 | 76.6 | 74.2
1531.06 | 8.27 | 493.037 | 3.577 | 16.5 | 44.4 | 45.4 | 46.3 | 50 | 76.8 | 74
1532.06 | 8.292 | 493.718 | 3.577 | 16.5 | 44.4 | 45.5 | 46.5 | 50 | 76.9 | 74
1533.06 | 8.323 | 496.752 | 3.577 | 16.4 | 44.4 | 45.6 | 46.6 | 50 | 77 | 74.3
1534.06 | 8.342 | 493.663 | 3.576 | 16.4 | 44.5 | 45.6 | 46.6 | 50.1 | 77.2 | 74.7
1535.06 | 8.262 | 501.091 | 3.576 | 16.4 | 44.5 | 45.6 | 46.6 | 50.1 | 77.3 | 74.9
1536.06 | 8.332 | 496.936 | 3.576 | 16.4 | 44.5 | 45.6 | 46.5 | 50.2 | 77 | 74.2
1537.06 | 8.29 | 494.729 | 3.576 | 16.4 | 44.7 | 45.5 | 46.5 | 50.1 | 77.2 | 73.6
1538.06 | 8.232 | 505.836 | 3.576 | 16.4 | 44.7 | 45.5 | 46.4 | 49.9 | 77.4 | 72.8
1539.06 | 8.423 | 506.645 | 3.576 | 16.4 | 44.7 | 45.5 | 46.3 | 49.9 | 77.2 | 72.4
1540.06 | 8.36 | 502.471 | 3.575 | 16.5 | 44.7 | 45.4 | 46.3 | 49.8 | 76.9 | 72.5
1541.06 | 8.275 | 501.22 | 3.575 | 16.5 | 44.6 | 45.3 | 46.1 | 49.7 | 77.3 | 72.7
1542.06 | 8.321 | 500.816 | 3.575 | 16.5 | 44.5 | 45.4 | 46 | 49.6 | 77.5 | 72.6
1543.06 | 8.374 | 498.756 | 3.575 | 16.5 | 44.4 | 45.3 | 46 | 49.6 | 77.5 | 72.5
1544.06 | 8.291 | 501.055 | 3.575 | 16.5 | 44.5 | 45.3 | 46.1 | 49.6 | 77.6 | 72.2
1545.06 | 8.434 | 496.936 | 3.574 | 16.6 | 44.5 | 45.4 | 46.1 | 49.7 | 77.8 | 72.3
1546.06 | 8.41 | 497.782 | 3.574 | 16.6 | 44.6 | 45.5 | 46.3 | 49.8 | 78 | 72.8
1547.06 | 8.299 | 491.805 | 3.574 | 16.6 | 44.6 | 45.6 | 46.4 | 49.8 | 78.1 | 73.7
1548.06 | 8.292 | 501.698 | 3.574 | 16.5 | 44.5 | 45.6 | 46.5 | 49.9 | 78.1 | 74
1549.06 | 8.354 | 494.931 | 3.574 | 16.5 | 44.6 | 45.7 | 46.5 | 49.9 | 78.1 | 73.5
1550.06 | 8.361 | 495.06 | 3.574 | 16.5 | 44.5 | 45.7 | 46.5 | 49.9 | 77.9 | 74
1551.06 | 8.37 | 496.531 | 3.574 | 16.5 | 44.6 | 45.6 | 46.8 | 50 | 78.4 | 74.5
1552.06 | 8.277 | 499.988 | 3.573 | 16.5 | 44.7 | 45.6 | 46.9 | 50.1 | 78.7 | 75.3
1553.06 | 8.375 | 500.246 | 3.573 | 16.4 | 44.7 | 45.7 | 46.9 | 50.2 | 78.1 | 75.5
1554.06 | 8.309 | 504.199 | 3.573 | 16.4 | 44.8 | 45.7 | 47 | 50.3 | 78.3 | 75.7
1555.06 | 8.221 | 502.673 | 3.573 | 16.4 | 44.8 | 45.7 | 47.1 | 50.4 | 78 | 75.7
1556.06 | 8.272 | 497.046 | 3.573 | 16.4 | 44.9 | 45.6 | 47.2 | 50.5 | 78.1 | 76
1557.06 | 8.289 | 500.503 | 3.573 | 16.4 | 44.8 | 45.5 | 47.1 | 50.5 | 78 | 75.8
1558.06 | 8.215 | 499.014 | 3.573 | 16.5 | 44.7 | 45.5 | 47.1 | 50.4 | 77.8 | 75.5
1559.06 | 8.281 | 504.659 | 3.573 | 16.5 | 44.9 | 45.6 | 47.2 | 50.4 | 78.3 | 75.7
1560.06 | 8.355 | 495.52 | 3.573 | 16.5 | 45 | 45.7 | 47.2 | 50.3 | 78.3 | 75.9
1561.06 | 8.333 | 498.057 | 3.572 | 16.5 | 44.9 | 45.7 | 47.2 | 50.4 | 78.1 | 76
1562.06 | 8.398 | 503.647 | 3.572 | 16.5 | 44.9 | 45.7 | 47 | 50.5 | 77.8 | 75.6
1563.06 | 8.414 | 505.358 | 3.572 | 16.5 | 44.9 | 45.6 | 46.9 | 50.3 | 77.7 | 74.9
1564.06 | 8.326 | 510.58 | 3.572 | 16.5 | 44.9 | 45.6 | 46.8 | 50.2 | 78.4 | 74.3
1565.06 | 8.191 | 496.127 | 3.572 | 16.5 | 44.9 | 45.8 | 46.8 | 50.1 | 78.6 | 74.2
1566.06 | 8.322 | 503.059 | 3.572 | 16.5 | 44.9 | 45.9 | 46.8 | 50.1 | 78.2 | 74.6
1567.06 | 8.416 | 509.44 | 3.572 | 16.5 | 44.9 | 45.8 | 46.6 | 50.1 | 77.7 | 74
1568.06 | 8.37 | 500.025 | 3.572 | 16.5 | 44.9 | 45.8 | 46.5 | 50.3 | 77.6 | 73.8
1569.06 | 8.402 | 501.018 | 3.572 | 16.5 | 45 | 45.7 | 46.5 | 50.3 | 77.5 | 73.7
1570.06 | 8.208 | 501.533 | 3.572 | 16.5 | 44.9 | 45.7 | 46.6 | 50.4 | 77.4 | 73.7
1571.06 | 8.351 | 498.352 | 3.571 | 16.5 | 44.9 | 45.6 | 46.6 | 50.4 | 77.4 | 74.2
1572.06 | 8.222 | 490.904 | 3.571 | 16.5 | 44.7 | 45.6 | 46.6 | 50.4 | 77.2 | 74.3
1573.06 | 8.206 | 499.161 | 3.571 | 16.5 | 44.6 | 45.6 | 46.5 | 50.3 | 77.1 | 74.1
1574.06 | 8.363 | 497.028 | 3.571 | 16.5 | 44.5 | 45.5 | 46.5 | 50.1 | 77.4 | 74.1
1575.06 | 8.38 | 498.922 | 3.57 | 16.4 | 44.4 | 45.5 | 46.5 | 50.1 | 77 | 74.3
1576.06 | 8.38 | 499.915 | 3.571 | 16.4 | 44.4 | 45.5 | 46.7 | 50.2 | 76.9 | 74.7
1577.06 | 8.397 | 498.021 | 3.571 | 16.4 | 44.4 | 45.5 | 46.9 | 50.3 | 76.8 | 75
1578.06 | 8.379 | 493.626 | 3.571 | 16.4 | 44.3 | 45.5 | 46.9 | 50.3 | 76.6 | 74.8
1579.06 | 8.338 | 495.63 | 3.571 | 16.4 | 44.3 | 45.4 | 46.7 | 50.3 | 76.8 | 74.4
1580.06 | 8.431 | 495.796 | 3.571 | 16.4 | 44.4 | 45.4 | 46.7 | 50.3 | 76.9 | 73.8
1581.06 | 8.363 | 501.165 | 3.571 | 16.4 | 44.4 | 45.3 | 46.6 | 50.3 | 76.6 | 73.6
1582.06 | 8.317 | 500.944 | 3.57 | 16.4 | 44.5 | 45.3 | 46.6 | 50.3 | 76.5 | 73.5
1583.06 | 8.426 | 501.257 | 3.57 | 16.4 | 44.5 | 45.3 | 46.7 | 50.3 | 76.5 | 73.7
1584.06 | 8.294 | 501.919 | 3.57 | 16.4 | 44.5 | 45.5 | 46.8 | 50.3 | 76.5 | 74.4
1585.06 | 8.264 | 504.254 | 3.57 | 16.5 | 44.6 | 45.5 | 46.9 | 50.4 | 76.8 | 74.6
1586.06 | 8.352 | 504.935 | 3.57 | 16.5 | 44.7 | 45.5 | 47 | 50.4 | 76.5 | 74.9
1587.06 | 8.348 | 492.486 | 3.57 | 16.5 | 44.7 | 45.5 | 47.1 | 50.5 | 76.7 | 75.4
1588.06 | 8.3 | 491.787 | 3.569 | 16.5 | 44.7 | 45.6 | 46.9 | 50.6 | 77.1 | 75.5
1589.06 | 8.243 | 501.018 | 3.569 | 16.5 | 44.6 | 45.7 | 46.9 | 50.5 | 77 | 74.7
1590.06 | 8.202 | 498.113 | 3.569 | 16.5 | 44.5 | 45.7 | 46.9 | 50.4 | 77.1 | 74.3
1591.06 | 8.245 | 493.773 | 3.569 | 16.5 | 44.6 | 45.7 | 46.9 | 50.4 | 77.3 | 74.6
1592.06 | 8.202 | 497.524 | 3.569 | 16.5 | 44.6 | 45.7 | 46.9 | 50.5 | 77.1 | 74.4
1593.06 | 8.369 | 494.361 | 3.568 | 16.5 | 44.6 | 45.7 | 46.9 | 50.6 | 76.8 | 73.8
1594.06 | 8.336 | 499.841 | 3.568 | 16.4 | 44.6 | 45.6 | 46.7 | 50.6 | 76.7 | 73.4
1595.06 | 8.293 | 501.937 | 3.568 | 16.4 | 44.6 | 45.7 | 46.7 | 50.6 | 76.5 | 73.9
1596.06 | 8.391 | 493.681 | 3.568 | 16.4 | 44.6 | 45.7 | 46.8 | 50.5 | 76.7 | 73.9
1597.06 | 8.333 | 505.578 | 3.568 | 16.4 | 44.5 | 45.8 | 47.1 | 50.4 | 77.1 | 74
1598.06 | 8.336 | 499.271 | 3.568 | 16.4 | 44.5 | 45.9 | 47.3 | 50.5 | 76.9 | 74.3
1599.06 | 8.245 | 497.34 | 3.568 | 16.4 | 44.5 | 45.8 | 47 | 50.5 | 76.7 | 73.8
1600.06 | 8.197 | 497.874 | 3.568 | 16.4 | 44.3 | 45.6 | 46.8 | 50.5 | 76.6 | 73.3
1601.06 | 8.341 | 496.292 | 3.568 | 16.4 | 44.4 | 45.6 | 46.8 | 50.4 | 76.9 | 73.6
1602.06 | 8.279 | 493.074 | 3.568 | 16.4 | 44.5 | 45.6 | 46.7 | 50.4 | 77.1 | 73.6
1603.06 | 8.284 | 491.971 | 3.568 | 16.5 | 44.4 | 45.6 | 46.7 | 50.3 | 77.1 | 73.4
1604.06 | 8.397 | 489.507 | 3.567 | 16.5 | 44.5 | 45.7 | 46.7 | 50.4 | 77.2 | 73.7
1605.06 | 8.316 | 499.988 | 3.567 | 16.5 | 44.5 | 45.8 | 46.8 | 50.5 | 77.2 | 73.9
1606.06 | 8.321 | 493.037 | 3.567 | 16.5 | 44.6 | 45.8 | 46.6 | 50.5 | 77.3 | 73.4
1607.06 | 8.271 | 503.335 | 3.567 | 16.5 | 44.6 | 45.8 | 46.6 | 50.5 | 77.1 | 73
1608.06 | 8.257 | 502.673 | 3.567 | 16.5 | 44.8 | 45.9 | 46.9 | 50.5 | 77.2 | 73.8
1609.06 | 8.212 | 500.135 | 3.566 | 16.5 | 44.8 | 45.8 | 47.1 | 50.6 | 77.5 | 74.7
1610.06 | 8.363 | 494.711 | 3.566 | 16.5 | 44.9 | 45.9 | 47.4 | 50.7 | 77.7 | 75
1611.06 | 8.243 | 504.236 | 3.566 | 16.5 | 44.9 | 46 | 47.6 | 50.6 | 77.5 | 75.2
1612.06 | 8.249 | 506.59 | 3.566 | 16.4 | 44.8 | 46 | 47.5 | 50.6 | 77.2 | 75.3
1613.06 | 8.265 | 497.524 | 3.566 | 16.4 | 44.9 | 46 | 47.2 | 50.6 | 77 | 74.6
1614.06 | 8.375 | 500.521 | 3.566 | 16.4 | 44.9 | 46.1 | 47 | 50.6 | 77 | 74.7
1615.06 | 8.248 | 493.46 | 3.566 | 16.4 | 44.8 | 46.1 | 47.1 | 50.6 | 76.9 | 74.7
1616.06 | 8.334 | 496.623 | 3.566 | 16.4 | 44.7 | 46 | 47 | 50.6 | 76.9 | 74.1
1617.06 | 8.302 | 500.76 | 3.566 | 16.4 | 44.6 | 45.9 | 47.1 | 50.6 | 77.3 | 74.6
1618.06 | 8.199 | 496.623 | 3.566 | 16.4 | 44.8 | 45.8 | 47.3 | 50.7 | 77.8 | 75.2
1619.06 | 8.256 | 505.431 | 3.565 | 16.4 | 44.9 | 45.7 | 47.6 | 50.6 | 78 | 75.3
1620.06 | 8.263 | 496.311 | 3.565 | 16.4 | 44.9 | 45.7 | 47.4 | 50.6 | 78.1 | 74.8
1621.06 | 8.353 | 514.166 | 3.565 | 16.5 | 45 | 45.8 | 47.2 | 50.6 | 77.9 | 74.5
1622.06 | 8.327 | 511.959 | 3.565 | 16.5 | 44.9 | 45.9 | 47.1 | 50.6 | 77.5 | 74.1
1623.06 | 8.292 | 504.475 | 3.564 | 16.5 | 44.8 | 45.9 | 47 | 50.5 | 77.3 | 73.3
1624.06 | 8.251 | 501.091 | 3.564 | 16.5 | 44.8 | 45.9 | 46.9 | 50.4 | 77.4 | 73.1
1625.06 | 8.329 | 495.74 | 3.564 | 16.5 | 44.9 | 45.9 | 46.8 | 50.5 | 77.3 | 72.9
1626.06 | 8.263 | 496.862 | 3.564 | 16.5 | 44.8 | 46 | 46.9 | 50.4 | 77.6 | 72.8
1627.06 | 8.23 | 492.982 | 3.564 | 16.5 | 44.9 | 46.1 | 47.1 | 50.4 | 77.4 | 73.3
1628.06 | 8.385 | 495.869 | 3.563 | 16.5 | 44.9 | 46.1 | 47 | 50.5 | 77.1 | 74
1629.06 | 8.295 | 498.296 | 3.563 | 16.5 | 44.9 | 46 | 47 | 50.7 | 76.9 | 73.7
1630.06 | 8.355 | 507.969 | 3.563 | 16.4 | 44.9 | 46 | 46.9 | 50.7 | 76.8 | 73.2
1631.06 | 8.373 | 494.177 | 3.563 | 16.4 | 44.9 | 46.1 | 46.8 | 50.7 | 76.8 | 73.7
1632.06 | 8.267 | 508.189 | 3.563 | 16.4 | 44.9 | 46.2 | 47 | 50.5 | 77.1 | 74.4
1633.06 | 8.253 | 507.509 | 3.562 | 16.4 | 45 | 46.3 | 47.3 | 50.7 | 77.8 | 75
1634.06 | 8.396 | 507.822 | 3.562 | 16.4 | 45.1 | 46.2 | 47.4 | 50.8 | 78.3 | 75
1635.06 | 8.322 | 499.639 | 3.562 | 16.4 | 45.1 | 46.3 | 47.4 | 50.7 | 78.2 | 74.6
1636.06 | 8.234 | 502.084 | 3.562 | 16.4 | 45.2 | 46.4 | 47.4 | 50.6 | 78 | 74.7
1637.06 | 8.226 | 502.875 | 3.561 | 16.4 | 45.2 | 46.5 | 47.4 | 50.6 | 78.4 | 75
1638.06 | 8.381 | 509.329 | 3.561 | 16.4 | 45.3 | 46.4 | 47.4 | 50.6 | 78 | 75.1
1639.06 | 8.409 | 511.279 | 3.56 | 16.4 | 45.3 | 46.1 | 47.6 | 50.6 | 77.8 | 75.3
1640.06 | 8.293 | 516.427 | 3.561 | 16.5 | 45.3 | 46 | 47.8 | 50.6 | 78.6 | 75.5
1641.06 | 8.265 | 510.414 | 3.561 | 16.5 | 45.4 | 46 | 48 | 50.5 | 79.3 | 75.3
1642.06 | 8.299 | 511.61 | 3.561 | 16.5 | 45.4 | 46 | 48.1 | 50.5 | 79 | 75.2
1643.06 | 8.32 | 508.41 | 3.561 | 16.5 | 45.4 | 46 | 48 | 50.5 | 78.9 | 74.7
1644.06 | 8.277 | 504.328 | 3.561 | 16.5 | 45.4 | 46.2 | 47.8 | 50.5 | 78.6 | 74.6
1645.06 | 8.27 | 509.936 | 3.561 | 16.5 | 45.4 | 46.2 | 47.7 | 50.7 | 78.3 | 74.3
1646.06 | 8.376 | 510.911 | 3.561 | 16.5 | 45.3 | 46.2 | 47.7 | 50.7 | 78.1 | 74.7
1647.06 | 8.269 | 505.983 | 3.561 | 16.5 | 45.3 | 46.3 | 47.7 | 50.9 | 78.4 | 75.2
1648.06 | 8.356 | 503.795 | 3.56 | 16.5 | 45.3 | 46.4 | 47.7 | 50.9 | 78.4 | 75
1649.06 | 8.271 | 504.879 | 3.56 | 16.5 | 45.4 | 46.5 | 47.5 | 50.9 | 78.1 | 74
1650.06 | 8.249 | 502.103 | 3.56 | 16.5 | 45.3 | 46.4 | 47.4 | 50.7 | 77.8 | 73.6
1651.06 | 8.227 | 503.225 | 3.56 | 16.4 | 45.3 | 46.4 | 47.5 | 50.6 | 78 | 73.6
1652.06 | 8.395 | 502.526 | 3.56 | 16.4 | 45.2 | 46.4 | 47.6 | 50.6 | 77.7 | 74
1653.06 | 8.376 | 511.426 | 3.56 | 16.4 | 45.2 | 46.3 | 47.4 | 50.6 | 77.8 | 73.3
1654.06 | 8.32 | 507.454 | 3.559 | 16.4 | 45.3 | 46.4 | 47.5 | 50.7 | 77.9 | 73.1
1655.06 | 8.22 | 504.714 | 3.559 | 16.4 | 45.2 | 46.4 | 47.2 | 50.7 | 77.8 | 73.5
1656.06 | 8.285 | 511.187 | 3.559 | 16.4 | 45.2 | 46.3 | 47.4 | 50.7 | 77.6 | 73.9
1657.06 | 8.237 | 509.219 | 3.559 | 16.4 | 45.1 | 46.4 | 47.5 | 50.7 | 77.6 | 74
1658.06 | 8.231 | 511.702 | 3.559 | 16.4 | 45 | 46.5 | 47.3 | 50.7 | 77.4 | 73.9
1659.06 | 8.237 | 512.474 | 3.558 | 16.4 | 45 | 46.5 | 47.1 | 50.7 | 77 | 73.8
1660.06 | 8.233 | 504.401 | 3.558 | 16.5 | 45 | 46.4 | 47.2 | 50.7 | 77.2 | 74.1
1661.06 | 8.257 | 512.823 | 3.558 | 16.5 | 44.9 | 46.3 | 47.1 | 50.8 | 77.3 | 73.7
1662.06 | 8.251 | 513.724 | 3.558 | 16.5 | 45 | 46.1 | 47 | 50.8 | 77.3 | 73.4
1663.06 | 8.323 | 503.28 | 3.558 | 16.5 | 44.9 | 45.9 | 46.9 | 50.8 | 77.2 | 73
1664.06 | 8.284 | 508.005 | 3.557 | 16.5 | 44.9 | 45.9 | 46.9 | 50.7 | 77.2 | 72.8
1665.06 | 8.213 | 504.898 | 3.557 | 16.5 | 44.9 | 46 | 46.8 | 50.7 | 77.4 | 72.6
1666.06 | 8.253 | 507.84 | 3.557 | 16.5 | 44.9 | 45.8 | 46.8 | 50.8 | 77.2 | 72.5
1667.06 | 8.285 | 505.082 | 3.557 | 16.5 | 45 | 45.8 | 46.8 | 50.7 | 77.1 | 72.7
1668.06 | 8.387 | 500.209 | 3.557 | 16.5 | 45 | 45.8 | 47 | 50.7 | 77.2 | 73.9
1669.06 | 8.303 | 513.32 | 3.556 | 16.5 | 45 | 45.7 | 47.4 | 50.8 | 77.7 | 74.7
1670.06 | 8.237 | 518.524 | 3.556 | 16.4 | 45 | 45.7 | 47.3 | 50.9 | 77.5 | 73.9
1671.06 | 8.343 | 511.738 | 3.556 | 16.4 | 45 | 45.6 | 47.2 | 50.8 | 77.5 | 73.5
1672.06 | 8.204 | 512.768 | 3.556 | 16.4 | 45 | 45.7 | 47.3 | 50.8 | 77.7 | 73.6
1673.06 | 8.315 | 507.858 | 3.555 | 16.4 | 45.1 | 45.8 | 47.3 | 50.9 | 77.9 | 73.9
1674.06 | 8.347 | 516.28 | 3.555 | 16.4 | 45.2 | 45.9 | 47.2 | 50.8 | 77.9 | 73.9
1675.06 | 8.306 | 511.941 | 3.554 | 16.4 | 45.2 | 45.8 | 47.3 | 50.9 | 78.4 | 74.5
1676.06 | 8.386 | 506.277 | 3.556 | 16.4 | 45.2 | 45.8 | 47.4 | 50.9 | 78.4 | 74.5
1677.06 | 8.285 | 503.39 | 3.556 | 16.4 | 45.3 | 46 | 47.4 | 50.9 | 78.2 | 73.8
1678.06 | 8.382 | 507.16 | 3.556 | 16.5 | 45.3 | 46 | 47.3 | 50.8 | 78 | 73.8
1679.06 | 8.392 | 500.098 | 3.556 | 16.5 | 45.3 | 46 | 47.3 | 50.9 | 78.1 | 74.4
1680.06 | 8.303 | 505.027 | 3.556 | 16.5 | 45.3 | 46.1 | 47.3 | 50.9 | 78.1 | 74.1
1681.06 | 8.268 | 512.161 | 3.556 | 16.5 | 45.3 | 46.1 | 47.2 | 50.9 | 78.3 | 73.8
1682.06 | 8.364 | 507.785 | 3.555 | 16.5 | 45.3 | 46 | 47.3 | 50.9 | 78.5 | 73.8
1683.06 | 8.299 | 504.861 | 3.555 | 16.5 | 45.3 | 46 | 47.1 | 50.8 | 78.4 | 73.9
1684.06 | 8.381 | 504.659 | 3.555 | 16.5 | 45.3 | 45.9 | 47.1 | 50.8 | 78.1 | 73.6
1685.06 | 8.311 | 503.188 | 3.555 | 16.5 | 45.3 | 45.9 | 47 | 50.8 | 78 | 73.3
1686.06 | 8.327 | 510.506 | 3.555 | 16.5 | 45.2 | 45.9 | 47 | 50.8 | 78 | 73.7
1687.06 | 8.271 | 502.232 | 3.555 | 16.4 | 45.3 | 46.1 | 47.1 | 50.8 | 78.3 | 73.8
1688.06 | 8.257 | 509.238 | 3.554 | 16.4 | 45.3 | 46.2 | 47.5 | 50.9 | 78.6 | 74.6
1689.06 | 8.31 | 508.612 | 3.554 | 16.4 | 45.2 | 46.4 | 47.4 | 50.9 | 78 | 74.6
1690.06 | 8.423 | 516.758 | 3.554 | 16.4 | 45.2 | 46.3 | 47.2 | 51 | 77.8 | 74.1
1691.06 | 8.241 | 498.186 | 3.554 | 16.4 | 45.2 | 46.3 | 47.1 | 50.9 | 78 | 73.3
1692.06 | 8.25 | 512.897 | 3.554 | 16.4 | 45.2 | 46.5 | 47.1 | 50.8 | 78 | 73.2
1693.06 | 8.336 | 513.706 | 3.554 | 16.4 | 45.1 | 46.6 | 47.3 | 50.8 | 77.9 | 74.3
1694.06 | 8.236 | 506.682 | 3.554 | 16.4 | 45.1 | 46.6 | 47.3 | 50.9 | 77.8 | 73.9
1695.06 | 8.388 | 509.605 | 3.554 | 16.4 | 45.1 | 46.5 | 47.4 | 50.8 | 78 | 73.7
1696.06 | 8.256 | 507.454 | 3.553 | 16.4 | 45.1 | 46.5 | 47.4 | 50.8 | 77.4 | 73.9
1697.06 | 8.233 | 507.601 | 3.553 | 16.4 | 45.1 | 46.3 | 47.3 | 50.7 | 77.4 | 73.7
1698.06 | 8.3 | 510.451 | 3.553 | 16.4 | 45 | 46.2 | 47.2 | 50.7 | 77.2 | 73.7
1699.06 | 8.262 | 503.776 | 3.553 | 16.5 | 45.1 | 46.1 | 47.2 | 50.8 | 77.3 | 73.8
1700.06 | 8.237 | 506.81 | 3.553 | 16.5 | 45.1 | 45.9 | 47.1 | 50.9 | 77.6 | 73.9
1701.06 | 8.242 | 508.061 | 3.552 | 16.5 | 45.1 | 45.9 | 47.1 | 50.9 | 77.4 | 74.4
1702.06 | 8.33 | 507.068 | 3.552 | 16.5 | 45.2 | 45.8 | 47.2 | 50.9 | 77.4 | 75.1
1703.06 | 8.282 | 515.729 | 3.552 | 16.5 | 45.3 | 45.8 | 47.1 | 50.9 | 77.5 | 74.5
1704.06 | 8.353 | 518.671 | 3.552 | 16.5 | 45.1 | 45.8 | 46.9 | 50.9 | 77.5 | 74.5
1705.06 | 8.401 | 508.557 | 3.551 | 16.5 | 45.1 | 45.9 | 46.8 | 50.9 | 77.3 | 74.7
1706.06 | 8.348 | 508.943 | 3.551 | 16.5 | 45.1 | 45.9 | 46.8 | 50.9 | 77.5 | 74.9
1707.06 | 8.354 | 505.707 | 3.551 | 16.5 | 45.1 | 46 | 46.8 | 50.8 | 77.7 | 74.7
1708.06 | 8.249 | 509.587 | 3.551 | 16.5 | 45.1 | 46 | 46.8 | 50.9 | 77.1 | 74.7
1709.06 | 8.323 | 507.932 | 3.55 | 16.5 | 45.2 | 46 | 46.9 | 51 | 77.2 | 75.1
1710.06 | 8.248 | 510.359 | 3.55 | 16.4 | 45.2 | 46.1 | 47.2 | 51 | 77.5 | 74.9
1711.06 | 8.396 | 513.835 | 3.55 | 16.4 | 45.2 | 46.1 | 46.9 | 51 | 77.3 | 73.9
1712.06 | 8.199 | 509.624 | 3.55 | 16.4 | 45.2 | 46.2 | 46.9 | 51 | 77.3 | 74.2
1713.06 | 8.364 | 512.455 | 3.549 | 16.4 | 45.3 | 46.2 | 46.9 | 51.1 | 77.4 | 74.7
1714.06 | 8.285 | 507.16 | 3.549 | 16.4 | 45.3 | 46.1 | 47.2 | 51.1 | 77.7 | 75.3
1715.06 | 8.322 | 515.784 | 3.549 | 16.4 | 45.3 | 46.2 | 47.3 | 51.2 | 77.8 | 75.4
1716.06 | 8.299 | 513.871 | 3.549 | 16.4 | 45.3 | 46.2 | 47.4 | 51.2 | 77.4 | 75.4
1717.06 | 8.332 | 517.016 | 3.548 | 16.4 | 45.3 | 46.4 | 47.4 | 51.1 | 77.3 | 75.6
1718.06 | 8.35 | 508.943 | 3.548 | 16.4 | 45.3 | 46.3 | 47.5 | 51.2 | 77.4 | 75.6
1719.06 | 8.272 | 514.166 | 3.548 | 16.4 | 45.4 | 46.3 | 47.7 | 51.2 | 77.5 | 76
1720.06 | 8.216 | 509.238 | 3.548 | 16.4 | 45.4 | 46.1 | 47.7 | 51.2 | 77.7 | 76.4
1721.06 | 8.337 | 510.102 | 3.548 | 16.5 | 45.3 | 46 | 47.7 | 51.3 | 77.7 | 76.5
1722.06 | 8.325 | 516.85 | 3.548 | 16.5 | 45.3 | 46 | 47.7 | 51.3 | 77.5 | 75.9
1723.06 | 8.249 | 509.127 | 3.548 | 16.5 | 45.4 | 45.7 | 47.7 | 51.3 | 78.1 | 76.1
1724.06 | 8.227 | 509.09 | 3.548 | 16.5 | 45.5 | 45.8 | 47.9 | 51.3 | 78.6 | 76.5
1725.06 | 8.352 | 514.883 | 3.548 | 16.5 | 45.5 | 45.9 | 47.9 | 51.4 | 78.4 | 76.1
1726.06 | 8.309 | 516.519 | 3.548 | 16.5 | 45.5 | 46 | 47.9 | 51.3 | 78.9 | 75.5
1727.06 | 8.243 | 518.193 | 3.547 | 16.5 | 45.5 | 46.1 | 47.9 | 51.3 | 79.3 | 75.9
1728.06 | 8.26 | 512.658 | 3.547 | 16.5 | 45.4 | 46.3 | 47.6 | 51.4 | 78.9 | 75.4
1729.06 | 8.348 | 515.269 | 3.547 | 16.5 | 45.4 | 46.3 | 47.7 | 51.4 | 78.2 | 75
1730.06 | 8.331 | 514.846 | 3.547 | 16.5 | 45.4 | 46.4 | 47.6 | 51.3 | 78.2 | 74.9
1731.06 | 8.291 | 509.881 | 3.546 | 16.5 | 45.4 | 46.4 | 47.8 | 51.4 | 78.2 | 75.5
1732.06 | 8.231 | 510.561 | 3.546 | 16.5 | 45.5 | 46.3 | 48 | 51.5 | 78.1 | 76
1733.06 | 8.316 | 508.373 | 3.546 | 16.5 | 45.6 | 46.2 | 48.1 | 51.4 | 78.2 | 76.5
1734.06 | 8.234 | 511.775 | 3.546 | 16.4 | 45.7 | 46.3 | 48.1 | 51.4 | 78.5 | 76.3
1735.06 | 8.381 | 515.526 | 3.545 | 16.4 | 45.7 | 46.4 | 48 | 51.3 | 78.2 | 75.6
1736.06 | 8.285 | 514.846 | 3.545 | 16.4 | 45.7 | 46 | 48 | 51.4 | 78.3 | 75.5
1737.06 | 8.216 | 523.617 | 3.545 | 16.4 | 45.7 | 46 | 48 | 51.4 | 78.2 | 75.4
1738.06 | 8.248 | 518.891 | 3.545 | 16.4 | 45.6 | 46.3 | 47.9 | 51.3 | 78.2 | 75.2
1739.06 | 8.431 | 523.93 | 3.545 | 16.4 | 45.6 | 46.5 | 47.8 | 51.2 | 78.3 | 75.6
1740.06 | 8.217 | 516.905 | 3.545 | 16.4 | 45.7 | 46.5 | 47.8 | 51.3 | 78.7 | 75.7
1741.06 | 8.268 | 515.416 | 3.545 | 16.4 | 45.8 | 46.3 | 48 | 51.2 | 79.5 | 75.5
1742.06 | 8.247 | 506.902 | 3.544 | 16.4 | 45.7 | 46.3 | 48.1 | 51.1 | 79.5 | 75.7
1743.06 | 8.229 | 513.908 | 3.544 | 16.4 | 45.7 | 46.4 | 47.8 | 51.2 | 79 | 74.7
1744.06 | 8.361 | 515.581 | 3.544 | 16.4 | 45.8 | 46.3 | 47.6 | 51.2 | 78.6 | 74.1
1745.06 | 8.363 | 515.894 | 3.544 | 16.5 | 45.8 | 46.2 | 47.6 | 51.2 | 79 | 74
1746.06 | 8.383 | 507.233 | 3.544 | 16.5 | 45.7 | 46.3 | 47.6 | 51.1 | 78.7 | 74.9
1747.06 | 8.308 | 506.534 | 3.543 | 16.5 | 45.5 | 46.4 | 47.5 | 51.1 | 78.2 | 74.6
1748.06 | 8.243 | 509.991 | 3.543 | 16.5 | 45.5 | 46.4 | 47.4 | 51.1 | 78.4 | 74.4
1749.06 | 8.245 | 512.455 | 3.543 | 16.5 | 45.6 | 46.4 | 47.3 | 51.1 | 78.2 | 74.3
1750.06 | 8.195 | 514.018 | 3.543 | 16.5 | 45.5 | 46.4 | 47.2 | 51.2 | 78.1 | 73.7
1751.06 | 8.347 | 518.505 | 3.542 | 16.5 | 45.6 | 46.6 | 47.3 | 51.2 | 78.6 | 73.5
1752.06 | 8.337 | 523.691 | 3.541 | 16.5 | 45.6 | 46.6 | 47.3 | 51.2 | 78.7 | 73.4
1753.06 | 8.238 | 527.571 | 3.541 | 16.5 | 45.7 | 46.7 | 47.4 | 51.1 | 78.9 | 74
1754.06 | 8.336 | 525.162 | 3.541 | 16.4 | 45.7 | 46.8 | 47.7 | 51 | 79.3 | 74.2
1755.06 | 8.227 | 519.333 | 3.541 | 16.4 | 45.8 | 46.8 | 47.6 | 51.1 | 78.9 | 73.9
1756.06 | 8.395 | 524.206 | 3.541 | 16.4 | 45.8 | 46.8 | 47.5 | 51.1 | 79 | 73.9
1757.06 | 8.365 | 518.799 | 3.54 | 16.4 | 45.8 | 46.9 | 47.5 | 51.1 | 79.4 | 74.2
1758.06 | 8.339 | 518.432 | 3.54 | 16.4 | 45.8 | 46.8 | 47.4 | 51.1 | 79.1 | 73.8
1759.06 | 8.242 | 522.771 | 3.54 | 16.4 | 45.7 | 46.8 | 47.4 | 51.1 | 78.8 | 74.3
1760.06 | 8.408 | 520.436 | 3.54 | 16.4 | 45.8 | 46.9 | 47.4 | 51 | 78.7 | 74.4
1761.06 | 8.294 | 529.685 | 3.54 | 16.5 | 45.7 | 46.9 | 47.5 | 51.1 | 78.5 | 74.9
1762.06 | 8.304 | 525.805 | 3.539 | 16.5 | 45.7 | 46.9 | 47.4 | 51.2 | 78.7 | 74.7
1763.06 | 8.264 | 523.838 | 3.539 | 16.5 | 45.8 | 46.9 | 47.4 | 51.3 | 79.1 | 74.9
1764.06 | 8.375 | 520.51 | 3.539 | 16.5 | 45.9 | 46.7 | 47.4 | 51.4 | 79 | 74.6
1765.06 | 8.236 | 523.378 | 3.538 | 16.5 | 45.9 | 46.7 | 47.6 | 51.4 | 79.3 | 74.5
1766.06 | 8.396 | 515.195 | 3.538 | 16.5 | 45.9 | 46.8 | 47.5 | 51.4 | 79.7 | 74.4
1767.06 | 8.25 | 517.733 | 3.538 | 16.5 | 45.8 | 47 | 47.5 | 51.4 | 80.4 | 74.7
1768.06 | 8.176 | 517.016 | 3.538 | 16.5 | 45.8 | 47.2 | 47.7 | 51.5 | 80.2 | 75.6
1769.06 | 8.313 | 520.62 | 3.537 | 16.5 | 45.8 | 47.2 | 47.6 | 51.6 | 79.7 | 76
1770.06 | 8.37 | 517.31 | 3.537 | 16.5 | 45.8 | 47.2 | 47.5 | 51.6 | 79.2 | 75.6
1771.06 | 8.339 | 524.206 | 3.537 | 16.5 | 45.8 | 47.1 | 47.5 | 51.6 | 79 | 75.2
1772.06 | 8.21 | 524.684 | 3.537 | 16.5 | 45.9 | 47.1 | 47.7 | 51.6 | 79 | 75
1773.06 | 8.229 | 523.176 | 3.537 | 16.4 | 45.8 | 47.1 | 47.6 | 51.6 | 78.8 | 74.7
1774.06 | 8.422 | 515.453 | 3.536 | 16.4 | 45.8 | 47.1 | 47.7 | 51.5 | 79.1 | 74.4
1775.06 | 8.227 | 521.172 | 3.536 | 16.4 | 45.8 | 47.1 | 47.8 | 51.4 | 79.5 | 74.3
1776.06 | 8.374 | 528.582 | 3.536 | 16.4 | 45.9 | 47.1 | 47.8 | 51.2 | 79.7 | 74
1777.06 | 8.34 | 517.678 | 3.535 | 16.4 | 45.9 | 47 | 47.8 | 51.2 | 79.5 | 74
1778.06 | 8.258 | 525.658 | 3.535 | 16.4 | 46 | 46.9 | 47.8 | 51.3 | 79.6 | 74.1
1779.06 | 8.227 | 522.165 | 3.535 | 16.4 | 46 | 46.9 | 47.9 | 51.2 | 79.8 | 74.8
1780.06 | 8.361 | 525.566 | 3.535 | 16.4 | 45.9 | 46.8 | 47.8 | 51.2 | 79.6 | 75
1781.06 | 8.297 | 526.872 | 3.534 | 16.5 | 45.8 | 46.7 | 47.8 | 51.2 | 79.4 | 75.1
1782.06 | 8.264 | 523.783 | 3.534 | 16.5 | 45.8 | 46.5 | 47.7 | 51.3 | 79.3 | 75.9
1783.06 | 8.293 | 531.414 | 3.534 | 16.5 | 45.9 | 46.5 | 47.9 | 51.2 | 79.4 | 76.4
1784.06 | 8.167 | 527.902 | 3.534 | 16.5 | 46 | 46.6 | 48.2 | 51.2 | 79.3 | 76.8
1785.06 | 8.193 | 536.121 | 3.533 | 16.5 | 46 | 46.6 | 48.2 | 51.4 | 79.1 | 76.6
1786.06 | 8.259 | 522.404 | 3.533 | 16.5 | 45.9 | 46.6 | 48 | 51.5 | 79.1 | 76.1
1787.06 | 8.383 | 516.722 | 3.533 | 16.5 | 46 | 46.7 | 48.1 | 51.5 | 79.7 | 76.4
1788.06 | 8.221 | 516.685 | 3.533 | 16.5 | 46 | 46.7 | 48.2 | 51.5 | 79.8 | 76.2
1789.06 | 8.39 | 522.44 | 3.533 | 16.5 | 46 | 46.8 | 48.5 | 51.7 | 80.1 | 76.6
1790.06 | 8.255 | 515.637 | 3.533 | 16.5 | 46.1 | 46.7 | 48.7 | 51.7 | 80.4 | 77.2
1791.06 | 8.222 | 518.082 | 3.532 | 16.5 | 46.1 | 46.3 | 48.8 | 51.7 | 80.1 | 77.5
1792.06 | 8.35 | 518.468 | 3.532 | 16.5 | 46.2 | 46.1 | 48.6 | 51.6 | 79.8 | 77.6
1793.06 | 8.275 | 518.487 | 3.532 | 16.5 | 46.2 | 46.1 | 48.6 | 51.6 | 79.7 | 76.7
1794.06 | 8.2 | 519.075 | 3.532 | 16.5 | 46.2 | 46.3 | 48.5 | 51.6 | 80 | 76.2
1795.06 | 8.374 | 522.79 | 3.532 | 16.4 | 46.2 | 46.2 | 48.4 | 51.5 | 79.9 | 76.2
1796.06 | 8.184 | 520.326 | 3.531 | 16.4 | 46.2 | 46.1 | 48.5 | 51.6 | 80.3 | 77.1
1797.06 | 8.289 | 515.673 | 3.531 | 16.4 | 46.2 | 46.1 | 48.6 | 51.5 | 80.7 | 77.4
1798.06 | 8.37 | 513.485 | 3.531 | 16.4 | 46.3 | 46.1 | 48.5 | 51.6 | 80.5 | 77.2
1799.06 | 8.28 | 520.418 | 3.531 | 16.4 | 46.3 | 46.2 | 48.2 | 51.5 | 80.2 | 75.9
1800.06 | 8.28 | 515.6 | 3.53 | 16.4 | 46.2 | 46.2 | 48 | 51.3 | 80.1 | 75.7
1801.06 | 8.306 | 522.679 | 3.53 | 16.4 | 46.2 | 46.2 | 48 | 51.3 | 79.9 | 76.1
1802.06 | 8.276 | 517.236 | 3.53 | 16.4 | 46.1 | 46.2 | 47.9 | 51.4 | 79.8 | 76
1803.06 | 8.364 | 523.801 | 3.53 | 16.4 | 46.1 | 46.2 | 47.9 | 51.4 | 79.5 | 75.5
1804.06 | 8.355 | 526.615 | 3.53 | 16.4 | 46.2 | 46.1 | 48 | 51.5 | 79.7 | 75.3
1805.06 | 8.339 | 523.231 | 3.529 | 16.5 | 46.1 | 46.3 | 48 | 51.4 | 79.7 | 75.5
1806.06 | 8.313 | 523.948 | 3.529 | 16.5 | 46.1 | 46.4 | 47.9 | 51.4 | 79.9 | 75.3
1807.06 | 8.39 | 517.604 | 3.529 | 16.5 | 46.1 | 46.5 | 47.9 | 51.3 | 80.4 | 75.2
1808.06 | 8.388 | 518.395 | 3.526 | 16.5 | 46.1 | 46.5 | 47.7 | 51.4 | 80.3 | 75.1
1809.06 | 8.247 | 527.332 | 3.528 | 16.5 | 46.1 | 46.5 | 47.9 | 51.3 | 80.4 | 74.6
1810.06 | 8.372 | 523.783 | 3.529 | 16.5 | 46.2 | 46.7 | 47.9 | 51.3 | 80.9 | 75.3
1811.06 | 8.326 | 514.938 | 3.529 | 16.5 | 46.4 | 46.8 | 47.9 | 51.5 | 81 | 76.2
1812.06 | 8.39 | 513.779 | 3.529 | 16.5 | 46.4 | 46.9 | 47.9 | 51.6 | 80.9 | 75.5
1813.06 | 8.363 | 519.921 | 3.529 | 16.5 | 46.4 | 46.9 | 47.9 | 51.5 | 80.2 | 74.9
1814.06 | 8.339 | 517.696 | 3.53 | 16.5 | 46.3 | 47 | 47.8 | 51.5 | 80.2 | 75.8
1815.06 | 8.323 | 515.361 | 3.53 | 16.5 | 46.2 | 47 | 47.9 | 51.5 | 80.5 | 76
1816.06 | 8.261 | 528.398 | 3.53 | 16.4 | 46.1 | 46.9 | 47.8 | 51.6 | 80 | 76.4
1817.06 | 8.409 | 520.841 | 3.529 | 16.4 | 46 | 46.7 | 47.6 | 51.6 | 79.5 | 75.2
1818.06 | 8.229 | 510.69 | 3.529 | 16.4 | 46.1 | 46.6 | 47.5 | 51.5 | 79.4 | 74.7
1819.06 | 8.313 | 506.81 | 3.529 | 16.4 | 46.1 | 46.7 | 47.6 | 51.5 | 79.5 | 74.9
1820.06 | 8.375 | 507.638 | 3.529 | 16.4 | 46 | 46.8 | 47.7 | 51.6 | 79.3 | 75.5
1821.06 | 8.188 | 504.824 | 3.529 | 16.4 | 46.1 | 46.8 | 47.5 | 51.7 | 79.2 | 75.2
1822.06 | 8.191 | 507.086 | 3.529 | 16.4 | 46.1 | 46.8 | 47.6 | 51.7 | 79.4 | 74.8
1823.06 | 8.355 | 514.772 | 3.529 | 16.4 | 46.2 | 46.8 | 47.8 | 51.7 | 79.8 | 74.4
1824.06 | 8.26 | 502.471 | 3.529 | 16.4 | 46.3 | 46.9 | 47.8 | 51.7 | 79.8 | 74.4
1825.06 | 8.22 | 507.491 | 3.529 | 16.4 | 46.3 | 46.9 | 47.6 | 51.8 | 79.7 | 74.4
1826.06 | 8.329 | 508.686 | 3.529 | 16.5 | 46.3 | 46.9 | 47.8 | 51.8 | 79.8 | 75.5
1827.06 | 8.314 | 510.488 | 3.528 | 16.5 | 46.3 | 46.8 | 48 | 51.9 | 80 | 76.1
1828.06 | 8.258 | 505.633 | 3.528 | 16.5 | 46.4 | 46.6 | 48.3 | 51.9 | 80 | 76.4
1829.06 | 8.353 | 506.093 | 3.528 | 16.5 | 46.4 | 46.6 | 48.3 | 51.9 | 79.8 | 76.4
1830.06 | 8.197 | 506.259 | 3.528 | 16.5 | 46.5 | 46.7 | 48.2 | 51.8 | 79.5 | 75.3
1831.06 | 8.215 | 506.038 | 3.528 | 16.5 | 46.5 | 46.7 | 48 | 51.6 | 79.4 | 74.6
1832.06 | 8.257 | 505.725 | 3.528 | 16.5 | 46.6 | 46.7 | 48.2 | 51.5 | 79.3 | 74.6
1833.06 | 8.286 | 504.309 | 3.528 | 16.5 | 46.6 | 46.8 | 48.1 | 51.4 | 79.3 | 74.6
1834.06 | 8.206 | 507.822 | 3.527 | 16.5 | 46.5 | 46.8 | 48.1 | 51.5 | 78.8 | 74.4
1835.06 | 8.376 | 509.146 | 3.527 | 16.5 | 46.5 | 46.8 | 48 | 51.4 | 78.7 | 74.3
1836.06 | 8.224 | 512.088 | 3.527 | 16.5 | 46.5 | 46.9 | 48 | 51.5 | 79.2 | 74.6
1837.06 | 8.252 | 511.076 | 3.527 | 16.5 | 46.4 | 46.9 | 48 | 51.6 | 79 | 75.1
1838.06 | 8.266 | 510.543 | 3.527 | 16.4 | 46.5 | 46.8 | 48.1 | 51.8 | 79.1 | 75.5
1839.06 | 8.246 | 515.306 | 3.527 | 16.4 | 46.5 | 46.7 | 48.4 | 51.9 | 79.4 | 76.3
1840.06 | 8.309 | 517.586 | 3.526 | 16.4 | 46.5 | 46.8 | 48.4 | 51.9 | 79.5 | 76.6
1841.06 | 8.292 | 515.618 | 3.526 | 16.4 | 46.5 | 46.9 | 48.3 | 51.8 | 79.2 | 76
1842.06 | 8.187 | 508.153 | 3.526 | 16.4 | 46.5 | 46.8 | 48.3 | 51.7 | 79.2 | 76.2
1843.06 | 8.356 | 524.206 | 3.526 | 16.4 | 46.5 | 46.9 | 48.3 | 51.7 | 78.8 | 76
1844.06 | 8.276 | 510.929 | 3.526 | 16.4 | 46.5 | 47 | 48.4 | 51.7 | 78.5 | 75.6
1845.06 | 8.222 | 508.447 | 3.526 | 16.4 | 46.5 | 47 | 48.6 | 51.7 | 79 | 75.7
1846.06 | 8.391 | 510.01 | 3.525 | 16.4 | 46.6 | 47 | 48.8 | 51.7 | 79.5 | 76
1847.06 | 8.222 | 515.729 | 3.525 | 16.4 | 46.6 | 47.1 | 48.9 | 51.8 | 79.2 | 76.5
1848.06 | 8.26 | 510.984 | 3.525 | 16.4 | 46.6 | 47.1 | 48.8 | 51.9 | 78.8 | 76
1849.06 | 8.343 | 506.865 | 3.525 | 16.4 | 46.6 | 47.1 | 48.8 | 51.9 | 78.1 | 75.5
1850.06 | 8.246 | 503.978 | 3.525 | 16.4 | 46.6 | 47 | 48.7 | 51.9 | 78.1 | 75.8
1851.06 | 8.388 | 505.045 | 3.525 | 16.4 | 46.7 | 46.9 | 48.5 | 51.9 | 78.2 | 76.1
1852.06 | 8.36 | 512.216 | 3.525 | 16.4 | 46.7 | 46.8 | 48.6 | 52 | 78.2 | 76.1
1853.06 | 8.334 | 506.626 | 3.525 | 16.4 | 46.8 | 46.6 | 48.8 | 52 | 78.2 | 76.1
1854.06 | 8.238 | 510.102 | 3.525 | 16.4 | 46.9 | 46.5 | 48.9 | 51.9 | 78.2 | 76.5
1855.06 | 8.373 | 516.262 | 3.525 | 16.4 | 46.9 | 46.4 | 49.1 | 51.8 | 78.2 | 76.7
1856.06 | 8.258 | 512.731 | 3.525 | 16.5 | 46.9 | 46.2 | 49.1 | 51.9 | 78.3 | 76.8
1857.06 | 8.363 | 507.307 | 3.524 | 16.5 | 47 | 46.1 | 48.9 | 51.8 | 78.2 | 77
1858.06 | 8.226 | 528.472 | 3.524 | 16.5 | 47 | 46.2 | 48.8 | 51.9 | 77.9 | 76.7
1859.06 | 8.366 | 504.457 | 3.524 | 16.5 | 46.9 | 46.4 | 48.7 | 52 | 77.9 | 76.4
1860.06 | 8.243 | 514.386 | 3.524 | 16.5 | 46.8 | 46.4 | 48.8 | 52.1 | 77.7 | 76.5
1861.06 | 8.368 | 507.178 | 3.524 | 16.5 | 46.7 | 46.5 | 48.8 | 52 | 77.7 | 75.9
1862.06 | 8.262 | 522.863 | 3.524 | 16.5 | 46.5 | 46.6 | 48.9 | 51.9 | 77.9 | 75.7
1863.06 | 8.31 | 514.956 | 3.523 | 16.5 | 46.6 | 46.8 | 48.7 | 51.9 | 77.8 | 75.9
1864.06 | 8.272 | 508.631 | 3.523 | 16.5 | 46.7 | 47 | 48.8 | 52 | 77.8 | 75.8
1865.06 | 8.332 | 506.792 | 3.523 | 16.5 | 46.7 | 47 | 48.7 | 51.9 | 77.9 | 75.6
1866.06 | 8.249 | 517.604 | 3.523 | 16.5 | 46.7 | 47.1 | 48.7 | 51.9 | 77.6 | 75.5
1867.06 | 8.309 | 521.208 | 3.523 | 16.5 | 46.6 | 46.9 | 48.6 | 51.9 | 77.3 | 75.1
1868.06 | 8.324 | 516.74 | 3.523 | 16.5 | 46.7 | 46.8 | 48.5 | 52 | 77.4 | 75.7
1869.06 | 8.386 | 520.767 | 3.522 | 16.4 | 46.6 | 46.8 | 48.4 | 51.9 | 77.2 | 75.6
1870.06 | 8.258 | 520.179 | 3.522 | 16.4 | 46.6 | 46.8 | 48.4 | 52 | 77.2 | 75.1
1871.06 | 8.287 | 506.516 | 3.522 | 16.4 | 46.6 | 46.8 | 48.4 | 52 | 77.1 | 74.9
1872.06 | 8.34 | 511.499 | 3.522 | 16.4 | 46.6 | 46.8 | 48.4 | 52 | 76.9 | 74.9
1873.06 | 8.35 | 522.624 | 3.522 | 16.4 | 46.6 | 46.9 | 48.3 | 52 | 77 | 74.1
1874.06 | 8.32 | 515.912 | 3.522 | 16.4 | 46.5 | 46.9 | 48.4 | 52 | 76.8 | 74.5
1875.06 | 8.31 | 509.403 | 3.521 | 16.4 | 46.4 | 46.8 | 48.5 | 52 | 76.7 | 74.5
1876.06 | 8.217 | 509.127 | 3.521 | 16.4 | 46.4 | 46.8 | 48.7 | 52.1 | 76.8 | 74.9
1877.06 | 8.351 | 509.146 | 3.521 | 16.5 | 46.4 | 46.9 | 48.6 | 52.1 | 76.8 | 75.2
1878.06 | 8.276 | 515.876 | 3.521 | 16.5 | 46.4 | 47 | 48.5 | 52.1 | 76.5 | 75
1879.06 | 8.285 | 521.778 | 3.52 | 16.5 | 46.4 | 47 | 48.7 | 52 | 76.3 | 75.1
1880.06 | 8.278 | 520.381 | 3.52 | 16.5 | 46.4 | 47 | 48.5 | 51.9 | 76.5 | 74.5
1881.06 | 8.241 | 521.447 | 3.52 | 16.5 | 46.4 | 46.9 | 48.3 | 51.8 | 76.9 | 73.6
1882.06 | 8.342 | 519.976 | 3.52 | 16.5 | 46.5 | 47.1 | 48.4 | 51.9 | 77.3 | 74.3
1883.06 | 8.167 | 511.72 | 3.52 | 16.5 | 46.5 | 47.1 | 48.6 | 52 | 77.1 | 74.7
1884.06 | 8.425 | 518.211 | 3.519 | 16.4 | 46.6 | 47.1 | 48.4 | 52 | 77 | 74.2
1885.06 | 8.336 | 513.301 | 3.519 | 16.4 | 46.4 | 46.9 | 48.5 | 52 | 76.8 | 74.6
1886.06 | 8.368 | 512.419 | 3.519 | 16.4 | 46.5 | 46.7 | 48.6 | 52.1 | 76.7 | 75.3
1887.06 | 8.375 | 518.174 | 3.519 | 16.4 | 46.4 | 46.8 | 48.8 | 52.1 | 77.1 | 75.5
1888.06 | 8.373 | 522.753 | 3.519 | 16.4 | 46.4 | 46.8 | 48.8 | 52 | 77.1 | 74.7
1889.06 | 8.337 | 520.344 | 3.518 | 16.4 | 46.4 | 46.8 | 48.7 | 52 | 76.9 | 74.2
1890.06 | 8.21 | 516.243 | 3.518 | 16.4 | 46.5 | 46.8 | 48.9 | 52 | 76.9 | 74.3
1891.06 | 8.265 | 524.261 | 3.518 | 16.5 | 46.4 | 46.7 | 48.8 | 52 | 76.8 | 74.4
1892.06 | 8.388 | 521.742 | 3.518 | 16.5 | 46.3 | 46.8 | 48.9 | 52 | 76.7 | 74.4
1893.06 | 8.318 | 522.882 | 3.517 | 16.5 | 46.3 | 46.9 | 49 | 52 | 77.1 | 75.1
1894.06 | 8.407 | 521.852 | 3.517 | 16.5 | 46.3 | 47 | 48.9 | 52.1 | 77.5 | 75.3
1895.06 | 8.244 | 523.194 | 3.517 | 16.5 | 46.3 | 47 | 48.9 | 52.2 | 77.2 | 75.1
1896.06 | 8.432 | 524.353 | 3.517 | 16.5 | 46.2 | 47 | 48.7 | 52.1 | 76.9 | 74.4
1897.06 | 8.266 | 519.425 | 3.516 | 16.5 | 46.2 | 46.9 | 48.6 | 52 | 76.9 | 73.3
1898.06 | 8.233 | 524.684 | 3.516 | 16.5 | 46.2 | 46.8 | 48.5 | 52 | 76.8 | 73.2
1899.06 | 8.214 | 515.03 | 3.516 | 16.4 | 46.1 | 46.7 | 48.4 | 51.8 | 77.1 | 73
1900.06 | 8.34 | 520.087 | 3.516 | 16.4 | 46.2 | 46.7 | 48.3 | 51.8 | 77.1 | 72.9
1901.06 | 8.334 | 527.001 | 3.515 | 16.4 | 46.2 | 46.7 | 48.2 | 51.8 | 77.1 | 72.7
1902.06 | 8.238 | 523.121 | 3.515 | 16.4 | 46.2 | 46.6 | 48.1 | 51.7 | 76.9 | 72.8
1903.06 | 8.308 | 524.61 | 3.515 | 16.4 | 46.1 | 46.6 | 48.2 | 51.7 | 76.8 | 72.9
1904.06 | 8.344 | 523.397 | 3.515 | 16.4 | 46.2 | 46.6 | 48.1 | 51.8 | 77.1 | 72.6
1905.06 | 8.291 | 527.056 | 3.514 | 16.4 | 46.2 | 46.6 | 48.2 | 51.8 | 77.1 | 72.4
1906.06 | 8.29 | 523.378 | 3.514 | 16.4 | 46.2 | 46.7 | 48.1 | 51.7 | 77.2 | 72.2
1907.06 | 8.335 | 530.016 | 3.514 | 16.4 | 46.1 | 46.7 | 48.1 | 51.8 | 77.4 | 72.5
1908.06 | 8.299 | 522.256 | 3.514 | 16.5 | 46.1 | 46.8 | 48.1 | 51.9 | 77.5 | 73
1909.06 | 8.336 | 525.916 | 3.513 | 16.5 | 46.2 | 46.7 | 48.2 | 51.9 | 77.3 | 73.3
1910.06 | 8.332 | 528.141 | 3.513 | 16.5 | 46.1 | 46.7 | 48.2 | 51.9 | 77.2 | 73.2
1911.06 | 8.243 | 521.043 | 3.513 | 16.5 | 46 | 46.6 | 48.1 | 51.8 | 76.9 | 72.9
1912.06 | 8.382 | 525.235 | 3.513 | 16.5 | 46.1 | 46.5 | 48.1 | 51.8 | 76.9 | 73.1
1913.06 | 8.266 | 528.49 | 3.512 | 16.5 | 46 | 46.4 | 48 | 51.9 | 76.8 | 73.4
1914.06 | 8.243 | 523.36 | 3.512 | 16.5 | 46.1 | 46.5 | 48 | 51.9 | 77.7 | 74.1
1915.06 | 8.28 | 530.513 | 3.512 | 16.5 | 46.1 | 46.6 | 48 | 51.9 | 78.3 | 74.6
1916.06 | 8.293 | 527.074 | 3.512 | 16.5 | 46.1 | 46.6 | 48.1 | 51.9 | 77.8 | 74.7
1917.06 | 8.232 | 531.395 | 3.512 | 16.5 | 46.1 | 46.6 | 48 | 51.9 | 77.5 | 74.1
1918.06 | 8.219 | 532.076 | 3.511 | 16.4 | 46.2 | 46.6 | 48.3 | 51.8 | 77.5 | 73.4
1919.06 | 8.216 | 524.095 | 3.511 | 16.4 | 46.3 | 46.5 | 48.2 | 51.8 | 77.7 | 73.8
1920.06 | 8.269 | 523.838 | 3.511 | 16.4 | 46.4 | 46.5 | 48.2 | 51.8 | 77.7 | 73.6
1921.06 | 8.439 | 522.716 | 3.511 | 16.4 | 46.3 | 46.4 | 48.2 | 51.7 | 77.8 | 74.1
1922.06 | 8.256 | 527.405 | 3.51 | 16.4 | 46.4 | 46.5 | 48.1 | 51.7 | 77.8 | 74.5
1923.06 | 8.382 | 527.258 | 3.51 | 16.4 | 46.4 | 46.6 | 48.2 | 51.9 | 77.8 | 74.9
1924.06 | 8.336 | 530.292 | 3.51 | 16.4 | 46.3 | 46.5 | 48.2 | 52 | 77.7 | 74.6
1925.06 | 8.245 | 534.08 | 3.509 | 16.4 | 46.3 | 46.6 | 48.2 | 52.1 | 77.4 | 74.6
1926.06 | 8.394 | 528.472 | 3.509 | 16.4 | 46.3 | 46.6 | 48.1 | 52.2 | 77.2 | 74.7
1927.06 | 8.361 | 527.92 | 3.509 | 16.4 | 46.3 | 46.6 | 48.1 | 52.3 | 77.3 | 74.6
1928.06 | 8.399 | 534.687 | 3.509 | 16.4 | 46.1 | 46.6 | 48.1 | 52.4 | 77.1 | 74.3
1929.06 | 8.235 | 532.885 | 3.509 | 16.5 | 46.2 | 46.6 | 48 | 52.3 | 77.3 | 73.7
1930.06 | 8.353 | 533.51 | 3.509 | 16.5 | 46.2 | 46.7 | 48 | 52.2 | 77.4 | 74.5
1931.06 | 8.252 | 531.892 | 3.508 | 16.5 | 46.3 | 46.6 | 48.1 | 52.3 | 77.8 | 74.9
1932.06 | 8.283 | 527.534 | 3.508 | 16.5 | 46.3 | 46.7 | 48.1 | 52.3 | 78.3 | 74.9
1933.06 | 8.353 | 528.398 | 3.508 | 16.5 | 46.3 | 46.7 | 48.1 | 52.4 | 78 | 74.4
1934.06 | 8.23 | 530.844 | 3.508 | 16.5 | 46.2 | 46.7 | 48.2 | 52.2 | 77.7 | 74.5
1935.06 | 8.35 | 530.623 | 3.508 | 16.5 | 46.2 | 46.7 | 48.2 | 52.2 | 77.6 | 74.9
1936.06 | 8.377 | 542.833 | 3.507 | 16.5 | 46.2 | 46.5 | 48.3 | 52.2 | 77.8 | 75.7
1937.06 | 8.247 | 536.434 | 3.507 | 16.5 | 46.3 | 46.4 | 48.4 | 52.2 | 77.9 | 76.1
1938.06 | 8.223 | 530.991 | 3.507 | 16.4 | 46.5 | 46.4 | 48.4 | 52.2 | 77.8 | 76.3
1939.06 | 8.325 | 531.579 | 3.507 | 16.4 | 46.5 | 46.3 | 48.6 | 52.3 | 77.6 | 76.5
1940.06 | 8.322 | 529.575 | 3.507 | 16.4 | 46.5 | 46.4 | 48.9 | 52.2 | 77.9 | 76.5
1941.06 | 8.257 | 527.571 | 3.506 | 16.4 | 46.4 | 46.5 | 49 | 52.2 | 77.9 | 76.6
1942.06 | 8.365 | 530.513 | 3.506 | 16.4 | 46.4 | 46.5 | 48.9 | 52.2 | 77.9 | 76.5
1943.06 | 8.221 | 532.977 | 3.506 | 16.4 | 46.4 | 46.6 | 49 | 52.1 | 78.1 | 76.8
1944.06 | 8.288 | 537.169 | 3.506 | 16.4 | 46.4 | 46.7 | 49.1 | 52.3 | 78.2 | 76.9
1945.06 | 8.273 | 530.678 | 3.506 | 16.3 | 46.4 | 46.5 | 49.3 | 52.3 | 78.3 | 77
1946.06 | 8.23 | 521.392 | 3.505 | 16.3 | 46.4 | 46.3 | 49.5 | 52.3 | 78.6 | 77.2
1947.06 | 8.436 | 538.015 | 3.505 | 16.3 | 46.4 | 46.4 | 49.4 | 52.4 | 78.8 | 77
1948.06 | 8.387 | 530.77 | 3.505 | 16.4 | 46.3 | 46.6 | 49.4 | 52.4 | 78.6 | 76.4
1949.06 | 8.278 | 531.947 | 3.505 | 16.4 | 46.4 | 46.5 | 49.4 | 52.3 | 78.8 | 76.5
1950.06 | 8.327 | 536.894 | 3.505 | 16.4 | 46.4 | 46.5 | 49.2 | 52.3 | 78.3 | 76.1
1951.06 | 8.379 | 528.159 | 3.504 | 16.4 | 46.3 | 46.4 | 48.9 | 52.2 | 78.3 | 75.4
1952.06 | 8.416 | 528.987 | 3.504 | 16.4 | 46.3 | 46.4 | 48.6 | 52.2 | 78.1 | 75.1
1953.06 | 8.203 | 538.843 | 3.504 | 16.5 | 46.3 | 46.4 | 48.4 | 52.2 | 78.1 | 74.6
1954.06 | 8.472 | 542.428 | 3.504 | 16.5 | 46.3 | 46.3 | 48.5 | 52.2 | 77.9 | 75.1
1955.06 | 8.298 | 548.828 | 3.501 | 16.5 | 46.3 | 46.4 | 48.6 | 52.1 | 78 | 75.6
1956.06 | 8.191 | 542.41 | 3.503 | 16.5 | 46.4 | 46.4 | 48.9 | 52 | 78.9 | 76.2
1957.06 | 8.256 | 532.922 | 3.506 | 16.5 | 46.5 | 46.5 | 48.9 | 52 | 79.1 | 76.7
1958.06 | 8.24 | 515.839 | 3.506 | 16.5 | 46.5 | 46.6 | 49 | 52.1 | 78.9 | 77.1
1959.06 | 8.336 | 520.418 | 3.507 | 16.5 | 46.5 | 46.7 | 48.8 | 52.3 | 79 | 77.3
1960.06 | 8.366 | 517.181 | 3.507 | 16.5 | 46.5 | 46.7 | 48.7 | 52.3 | 78.7 | 76.7
1961.06 | 8.357 | 518.193 | 3.507 | 16.5 | 46.4 | 46.6 | 48.5 | 52.3 | 78.6 | 76.1
1962.06 | 8.379 | 514.276 | 3.507 | 16.5 | 46.4 | 46.7 | 48.5 | 52.2 | 78.6 | 76.6
1963.06 | 8.417 | 504.714 | 3.507 | 16.5 | 46.4 | 46.8 | 48.6 | 52.2 | 79 | 76.9
1964.06 | 8.255 | 515.912 | 3.507 | 16.4 | 46.3 | 46.7 | 48.5 | 52.2 | 78.5 | 76.7
1965.06 | 8.297 | 509.881 | 3.507 | 16.4 | 46.4 | 46.7 | 48.4 | 52.2 | 78.2 | 75.7
1966.06 | 8.419 | 506.332 | 3.508 | 16.4 | 46.4 | 46.7 | 48.4 | 52.2 | 78.3 | 75.4
1967.06 | 8.256 | 506.645 | 3.508 | 16.4 | 46.5 | 46.6 | 48.4 | 52.3 | 78.1 | 75.2
1968.06 | 8.333 | 512.051 | 3.508 | 16.4 | 46.5 | 46.7 | 48.2 | 52.3 | 78 | 74.6
1969.06 | 8.289 | 501.882 | 3.508 | 16.4 | 46.5 | 46.5 | 48 | 52.2 | 77.3 | 74.6
1970.06 | 8.237 | 500.613 | 3.508 | 16.4 | 46.3 | 46.5 | 48 | 52.1 | 76.9 | 74.1
1971.06 | 8.328 | 502.728 | 3.508 | 16.4 | 46.3 | 46.5 | 48.1 | 51.9 | 77 | 74.6
1972.06 | 8.295 | 504.107 | 3.508 | 16.4 | 46.4 | 46.6 | 48.4 | 51.9 | 76.9 | 75
1973.06 | 8.267 | 506.424 | 3.508 | 16.4 | 46.2 | 46.5 | 48.5 | 52 | 76.7 | 75
1974.06 | 8.271 | 506.295 | 3.508 | 16.4 | 46.3 | 46.5 | 48.7 | 52.1 | 76.7 | 75.1
1975.06 | 8.24 | 501.901 | 3.508 | 16.4 | 46.4 | 46.6 | 48.8 | 52.1 | 76.8 | 75.4
1976.06 | 8.377 | 504.42 | 3.508 | 16.4 | 46.5 | 46.5 | 48.7 | 52.2 | 76.4 | 75
1977.06 | 8.297 | 500.062 | 3.508 | 16.5 | 46.4 | 46.3 | 48.7 | 52.3 | 76.2 | 75.1
1978.06 | 8.399 | 497.469 | 3.508 | 16.5 | 46.4 | 46.3 | 48.5 | 52.4 | 76.2 | 75.4
1979.06 | 8.366 | 505.578 | 3.508 | 16.5 | 46.5 | 46.3 | 48.4 | 52.4 | 76 | 75.5
1980.06 | 8.273 | 501.864 | 3.508 | 16.5 | 46.4 | 46.2 | 48.4 | 52.5 | 75.6 | 75.1
1981.06 | 8.331 | 503.188 | 3.508 | 16.5 | 46.5 | 46.2 | 48.5 | 52.5 | 75.7 | 75
1982.06 | 8.214 | 503.372 | 3.507 | 16.5 | 46.6 | 46 | 48.6 | 52.2 | 75.7 | 74.7
1983.06 | 8.288 | 498.811 | 3.507 | 16.5 | 46.7 | 46 | 48.8 | 52.2 | 75.4 | 74.6
1984.06 | 8.233 | 507.564 | 3.507 | 16.5 | 46.7 | 45.9 | 49 | 52 | 75.4 | 74.7
1985.06 | 8.348 | 507.693 | 3.507 | 16.4 | 46.8 | 45.7 | 49.2 | 51.9 | 75.3 | 74.9
1986.06 | 8.325 | 510.929 | 3.507 | 16.4 | 46.8 | 45.6 | 49.2 | 51.9 | 75.6 | 74.9
1987.06 | 8.376 | 502.599 | 3.507 | 16.4 | 46.8 | 45.4 | 49.4 | 51.9 | 75.8 | 75.1
1988.06 | 8.23 | 501.68 | 3.507 | 16.4 | 46.9 | 45.1 | 49.5 | 51.9 | 75.7 | 75.2
1989.06 | 8.33 | 498.204 | 3.507 | 16.4 | 46.9 | 45.1 | 49.5 | 51.9 | 75.5 | 75.2
1990.06 | 8.328 | 505.376 | 3.507 | 16.4 | 46.8 | 45 | 49.3 | 52 | 75.4 | 75.1
1991.06 | 8.244 | 497.616 | 3.507 | 16.4 | 46.8 | 45 | 49.3 | 52.1 | 75.5 | 75
1992.06 | 8.332 | 506.737 | 3.507 | 16.4 | 46.8 | 45 | 49.5 | 52.1 | 75.8 | 75
1993.06 | 8.229 | 507.049 | 3.507 | 16.4 | 46.9 | 45.1 | 49.3 | 52 | 75.8 | 75.1
1994.06 | 8.242 | 507.141 | 3.507 | 16.5 | 47 | 45.2 | 49.2 | 52.1 | 75.8 | 75
1995.06 | 8.315 | 506.314 | 3.507 | 16.5 | 47 | 45.1 | 49.3 | 52 | 75.3 | 74.7
1996.06 | 8.244 | 498.848 | 3.507 | 16.5 | 47 | 45.1 | 49.2 | 52 | 75.1 | 74.7
1997.06 | 8.354 | 505.983 | 3.507 | 16.5 | 47.1 | 45.1 | 49.2 | 52.2 | 75.2 | 74.9
1998.06 | 8.244 | 501.165 | 3.507 | 16.5 | 47.1 | 45.2 | 49.3 | 52.3 | 75 | 74.7
1999.06 | 8.221 | 511.977 | 3.507 | 16.5 | 47 | 45.3 | 49.3 | 52.4 | 74.8 | 74.6
2000.06 | 8.266 | 508.116 | 3.507 | 16.5 | 47 | 45.3 | 49.4 | 52.4 | 75 | 74.6
2001.06 | 8.3 | 507.914 | 3.507 | 16.5 | 46.9 | 45.3 | 49.3 | 52.5 | 74.6 | 74.4
2002.06 | 8.373 | 499.804 | 3.507 | 16.5 | 46.8 | 45.1 | 49.2 | 52.6 | 74.4 | 74.2
2003.06 | 8.344 | 503.059 | 3.507 | 16.5 | 46.9 | 45.1 | 49.2 | 52.6 | 74.6 | 74.1
2004.06 | 8.253 | 500.356 | 3.507 | 16.5 | 46.8 | 45.3 | 49.3 | 52.6 | 74.7 | 74
2005.06 | 8.402 | 499.528 | 3.507 | 16.4 | 46.8 | 45.4 | 49.4 | 52.5 | 74.5 | 73.8
2006.06 | 8.329 | 511.04 | 3.507 | 16.4 | 46.8 | 45.5 | 49.6 | 52.4 | 74.5 | 73.4
2007.06 | 8.282 | 508.815 | 3.506 | 16.4 | 46.9 | 45.4 | 49.6 | 52.2 | 74.5 | 72.9
2008.06 | 8.319 | 500.797 | 3.506 | 16.4 | 46.9 | 45.5 | 49.7 | 52.1 | 74.5 | 73.3
2009.06 | 8.362 | 505.505 | 3.506 | 16.4 | 46.9 | 45.3 | 49.7 | 52.1 | 74.2 | 73.5
2010.06 | 8.313 | 508.539 | 3.506 | 16.4 | 46.8 | 45.4 | 49.6 | 52 | 74.3 | 73.7
2011.06 | 8.219 | 501.073 | 3.506 | 16.4 | 46.9 | 45.5 | 49.8 | 52.1 | 74.4 | 73.9
2012.06 | 8.348 | 500.76 | 3.506 | 16.4 | 46.9 | 45.6 | 49.8 | 52.2 | 74.5 | 74.1
2013.06 | 8.269 | 502.691 | 3.506 | 16.4 | 46.9 | 45.5 | 49.8 | 52.1 | 74.8 | 74.2
2014.06 | 8.377 | 501.643 | 3.506 | 16.4 | 46.9 | 45.6 | 49.5 | 52.1 | 74.5 | 73.6
2015.06 | 8.203 | 497.009 | 3.506 | 16.5 | 46.9 | 45.8 | 49.5 | 52.2 | 74.2 | 73.3
2016.06 | 8.191 | 495.979 | 3.506 | 16.5 | 46.9 | 45.9 | 49.6 | 52.2 | 73.8 | 73
2017.06 | 8.352 | 501.422 | 3.506 | 16.5 | 46.9 | 45.8 | 49.7 | 52.1 | 73.8 | 73
2018.06 | 8.383 | 500.043 | 3.506 | 16.5 | 47 | 45.6 | 49.8 | 52.1 | 73.9 | 73.3
2019.06 | 8.328 | 503.316 | 3.506 | 16.5 | 47.1 | 45.7 | 50 | 52.1 | 73.8 | 73.5
2020.06 | 8.347 | 497.083 | 3.506 | 16.5 | 47.1 | 45.7 | 49.9 | 52.3 | 73.8 | 73.6
2021.06 | 8.406 | 497.616 | 3.505 | 16.5 | 47 | 45.7 | 49.6 | 52.3 | 73.7 | 73.2
2022.06 | 8.309 | 501.772 | 3.505 | 16.5 | 47 | 45.7 | 49.6 | 52.3 | 73.8 | 73.1
2023.06 | 8.206 | 492.706 | 3.505 | 16.5 | 47 | 45.5 | 49.8 | 52.3 | 73.9 | 72.7
2024.06 | 8.202 | 499.951 | 3.505 | 16.5 | 47 | 45.5 | 49.8 | 52.2 | 74.5 | 73
2025.06 | 8.362 | 498.37 | 3.505 | 16.5 | 47 | 45.7 | 49.7 | 52.2 | 74.5 | 73.2
2026.06 | 8.326 | 505.358 | 3.505 | 16.4 | 47 | 45.8 | 49.6 | 52.3 | 74.3 | 72.9
2027.06 | 8.363 | 1188.577 | 3.505 | 16.4 | 47 | 45.7 | 49.8 | 52.3 | 74 | 72.7
2028.06 | 8.409 | 504.346 | 3.505 | 16.4 | 47 | 45.6 | 49.8 | 52.2 | 74.3 | 73
2029.06 | 8.255 | 498.37 | 3.505 | 16.4 | 47 | 45.6 | 49.8 | 52.1 | 74.3 | 73.1
2030.06 | 8.306 | 492.339 | 3.505 | 16.4 | 47 | 45.4 | 49.9 | 52 | 74.4 | 73.1
2031.06 | 8.241 | 502.654 | 3.505 | 16.4 | 46.9 | 45.3 | 49.9 | 52.1 | 74.1 | 73.3
2032.06 | 8.357 | 506.222 | 3.505 | 16.4 | 46.8 | 45.4 | 49.8 | 52.1 | 73.7 | 72.9
2033.06 | 8.35 | 502.581 | 3.505 | 16.4 | 46.7 | 45.5 | 49.9 | 52.1 | 73.4 | 72.9
2034.06 | 8.369 | 503.298 | 3.505 | 16.4 | 46.7 | 45.6 | 49.8 | 52.1 | 73.5 | 72.5
2035.06 | 8.344 | 501.202 | 3.504 | 16.5 | 46.6 | 45.6 | 49.7 | 52 | 73.1 | 72.2
2036.06 | 8.316 | 497.892 | 3.504 | 16.5 | 46.6 | 45.7 | 49.6 | 52 | 73 | 72.1
2037.06 | 8.242 | 500.669 | 3.504 | 16.5 | 46.7 | 45.8 | 49.8 | 52 | 73.3 | 72.4
2038.06 | 8.357 | 501.661 | 3.504 | 16.5 | 46.7 | 45.9 | 49.6 | 52.1 | 73 | 71.9
2039.06 | 8.269 | 498.278 | 3.504 | 16.5 | 46.6 | 45.9 | 49.5 | 52.1 | 72.7 | 72
2040.06 | 8.217 | 503.335 | 3.504 | 16.5 | 46.6 | 45.9 | 49.6 | 52.2 | 73 | 72.2
2041.06 | 8.253 | 499.069 | 3.504 | 16.5 | 46.5 | 45.9 | 49.4 | 52.2 | 73.1 | 71.9
2042.06 | 8.251 | 499.749 | 3.504 | 16.5 | 46.5 | 45.9 | 49.4 | 52.2 | 73 | 71.8
2043.06 | 8.238 | 501.588 | 3.504 | 16.5 | 46.5 | 45.8 | 49.4 | 52.2 | 72.9 | 71.9
2044.06 | 8.254 | 503.942 | 3.504 | 16.5 | 46.6 | 45.8 | 49.5 | 52.2 | 73.4 | 71.9
2045.06 | 8.327 | 494.508 | 3.504 | 16.5 | 46.6 | 45.9 | 49.6 | 52.2 | 73.4 | 72.1
2046.06 | 8.274 | 500.613 | 3.504 | 16.4 | 46.5 | 45.9 | 49.5 | 52.3 | 73.1 | 71.5
2047.06 | 8.38 | 501.864 | 3.504 | 16.4 | 46.5 | 46 | 49.3 | 52.1 | 73.2 | 71.3
2048.06 | 8.296 | 495.832 | 3.503 | 16.4 | 46.4 | 46 | 49.2 | 52 | 73.1 | 71.3
2049.06 | 8.245 | 497.524 | 3.503 | 16.4 | 46.3 | 46 | 49.2 | 52 | 72.9 | 71
2050.06 | 8.233 | 500.135 | 3.503 | 16.4 | 46.1 | 46 | 49.2 | 52.1 | 72.7 | 70.9
2051.06 | 8.278 | 505.063 | 3.503 | 16.4 | 46.1 | 46 | 49.3 | 52 | 72.6 | 71.2
2052.06 | 8.252 | 505.946 | 3.503 | 16.4 | 46.1 | 46 | 49.4 | 51.9 | 72.6 | 71.3
2053.06 | 8.428 | 498.885 | 3.503 | 16.4 | 46.1 | 46 | 49.2 | 52 | 72.6 | 71
2054.06 | 8.218 | 506.167 | 3.503 | 16.4 | 46.2 | 46 | 49.1 | 52 | 72.7 | 70.9
2055.06 | 8.347 | 510.948 | 3.503 | 16.4 | 46.2 | 46 | 49.1 | 52.1 | 72.6 | 70.9
2056.06 | 8.232 | 499.988 | 3.503 | 16.5 | 46.2 | 46 | 49.1 | 52.1 | 72.5 | 71.1
2057.06 | 8.262 | 501.331 | 3.503 | 16.5 | 46.2 | 46 | 49.2 | 52.1 | 72.5 | 71.5
2058.06 | 8.288 | 501.073 | 3.503 | 16.5 | 46.3 | 46 | 49.4 | 51.9 | 72.8 | 71.8
2059.06 | 8.209 | 507.307 | 3.503 | 16.5 | 46.4 | 46.1 | 49.6 | 52 | 72.9 | 72
2060.06 | 8.316 | 504.254 | 3.503 | 16.5 | 46.4 | 46.1 | 49.3 | 52.2 | 72.7 | 72
2061.06 | 8.274 | 503.574 | 3.502 | 16.5 | 46.3 | 46.1 | 49.2 | 52.2 | 72.4 | 71.2
2062.06 | 8.23 | 506.921 | 3.502 | 16.5 | 46.4 | 46.1 | 49.1 | 52.1 | 72.3 | 71
2063.06 | 8.274 | 509.182 | 3.502 | 16.5 | 46.3 | 46.1 | 49.2 | 52.1 | 72.2 | 71.3
2064.06 | 8.401 | 519.369 | 3.502 | 16.5 | 46.2 | 46 | 49.4 | 52.1 | 72.4 | 71.6
2065.06 | 8.323 | 506.516 | 3.502 | 16.5 | 46.3 | 45.8 | 49.4 | 52.2 | 72.8 | 71.7
2066.06 | 8.339 | 509.697 | 3.502 | 16.5 | 46.4 | 45.7 | 49.2 | 52.2 | 72.8 | 71.8
2067.06 | 8.323 | 508.815 | 3.502 | 16.5 | 46.4 | 45.7 | 49.1 | 52.2 | 72.4 | 71.4
2068.06 | 8.345 | 500.08 | 3.502 | 16.4 | 46.4 | 45.7 | 49.3 | 52.2 | 72.2 | 71.2
2069.06 | 8.359 | 507.215 | 3.502 | 16.4 | 46.3 | 45.7 | 49.3 | 52.2 | 71.9 | 70.8
2070.06 | 8.249 | 508.392 | 3.502 | 16.4 | 46.2 | 45.7 | 49.2 | 52.1 | 71.7 | 70.9
2071.06 | 8.276 | 502.121 | 3.502 | 16.4 | 46.2 | 45.7 | 49.2 | 52.1 | 71.8 | 71
2072.06 | 8.387 | 517.071 | 3.502 | 16.4 | 46.3 | 45.8 | 49.2 | 52.1 | 71.9 | 71
2073.06 | 8.321 | 504.567 | 3.501 | 16.4 | 46.2 | 45.8 | 49.3 | 52 | 71.9 | 71.1
2074.06 | 8.298 | 507.877 | 3.501 | 16.4 | 46.2 | 45.8 | 49.5 | 52 | 71.9 | 71.3
2075.06 | 8.296 | 498.866 | 3.501 | 16.4 | 46.2 | 45.7 | 49.5 | 52 | 72.1 | 71.1
2076.06 | 8.401 | 499.087 | 3.501 | 16.4 | 46.3 | 45.7 | 49.6 | 52.1 | 72.3 | 71.1
2077.06 | 8.251 | 508.134 | 3.501 | 16.4 | 46.2 | 45.8 | 49.5 | 52.3 | 72.1 | 70.8
2078.06 | 8.26 | 504.953 | 3.501 | 16.4 | 46.2 | 45.9 | 49.3 | 52.3 | 72.2 | 70.9
2079.06 | 8.23 | 511.205 | 3.501 | 16.5 | 46.2 | 45.9 | 49.4 | 52.3 | 72.6 | 70.2
2080.06 | 8.349 | 508.998 | 3.501 | 16.5 | 46.1 | 45.9 | 49.3 | 52.2 | 72.5 | 70.4
2081.06 | 8.301 | 506.038 | 3.501 | 16.5 | 46 | 46 | 49.4 | 52.1 | 72.2 | 70.2
2082.06 | 8.281 | 503.39 | 3.501 | 16.5 | 46 | 46 | 49.3 | 52 | 72.1 | 70.2
2083.06 | 8.258 | 505.486 | 3.501 | 16.5 | 45.9 | 46 | 49.1 | 52 | 71.9 | 70
2084.06 | 8.324 | 498.793 | 3.501 | 16.5 | 45.8 | 45.9 | 48.9 | 52 | 71.8 | 70
2085.06 | 8.34 | 512.989 | 3.501 | 16.5 | 45.8 | 45.9 | 48.8 | 51.9 | 71.8 | 70.2
2086.06 | 8.421 | 513.743 | 3.501 | 16.5 | 45.8 | 45.8 | 48.8 | 52 | 71.7 | 70.3
2087.06 | 8.305 | 499.492 | 3.5 | 16.5 | 45.8 | 45.8 | 48.8 | 52.1 | 71.9 | 70.2
2088.06 | 8.389 | 509.385 | 3.5 | 16.4 | 45.8 | 45.8 | 48.9 | 52.1 | 72.1 | 70
2089.06 | 8.302 | 506.7 | 3.5 | 16.4 | 45.9 | 45.8 | 48.9 | 52.1 | 72.2 | 70.3
2090.06 | 8.304 | 503.096 | 3.5 | 16.4 | 45.9 | 45.9 | 49 | 52.1 | 72 | 70.6
2091.06 | 8.391 | 499.988 | 3.5 | 16.4 | 46 | 46 | 49.1 | 52.2 | 72 | 71.1
2092.06 | 8.401 | 507.748 | 3.5 | 16.4 | 45.9 | 45.9 | 49 | 52.2 | 71.8 | 71
2093.06 | 8.219 | 515.159 | 3.5 | 16.4 | 45.8 | 45.9 | 49.1 | 52.2 | 71.5 | 70.7
2094.06 | 8.408 | 500.393 | 3.5 | 16.4 | 45.9 | 46 | 49 | 52.2 | 71.6 | 70.7
2095.06 | 8.371 | 507.27 | 3.5 | 16.4 | 45.9 | 46 | 48.9 | 52.1 | 71.9 | 70.6
2096.06 | 8.252 | 512.345 | 3.5 | 16.4 | 46 | 46.1 | 48.9 | 52.1 | 72.2 | 71
2097.06 | 8.334 | 500.466 | 3.5 | 16.4 | 46 | 46.2 | 49.1 | 52.1 | 72.3 | 70.9
2098.06 | 8.324 | 503.647 | 3.5 | 16.4 | 46 | 46.2 | 49 | 52 | 72.2 | 71.1
2099.06 | 8.401 | 509.844 | 3.5 | 16.5 | 46 | 46.2 | 49 | 52 | 72.2 | 70.9
2100.06 | 8.352 | 510.212 | 3.499 | 16.5 | 45.9 | 46.2 | 49 | 52.1 | 72.3 | 70.9
2101.06 | 8.264 | 505.725 | 3.499 | 16.5 | 45.8 | 46.1 | 48.9 | 52.1 | 72.1 | 70.8
2102.06 | 8.371 | 510.543 | 3.499 | 16.5 | 45.8 | 46 | 48.9 | 52.1 | 72 | 70.9
2103.06 | 8.241 | 511.775 | 3.499 | 16.5 | 45.9 | 46.1 | 48.9 | 52.2 | 72.2 | 71
2104.06 | 8.282 | 503.206 | 3.499 | 16.5 | 45.8 | 46.1 | 48.8 | 52.2 | 72.1 | 70.7
2105.06 | 8.233 | 508.428 | 3.499 | 16.5 | 45.8 | 46 | 48.9 | 52.1 | 72.3 | 70.8
2106.06 | 8.21 | 515.912 | 3.499 | 16.5 | 45.9 | 46.1 | 49.2 | 52 | 72.4 | 71.1
2107.06 | 8.252 | 504.971 | 3.499 | 16.5 | 45.9 | 46 | 49.3 | 51.9 | 72.4 | 71.5
2108.06 | 8.316 | 513.209 | 3.499 | 16.5 | 45.9 | 45.8 | 49.5 | 52.1 | 72.3 | 71.6
2109.06 | 8.228 | 509.863 | 3.499 | 16.4 | 46 | 45.7 | 49.6 | 52.1 | 72.4 | 71.8
2110.06 | 8.281 | 500.577 | 3.499 | 16.4 | 46.1 | 45.7 | 49.6 | 52 | 72.6 | 71.7
2111.06 | 8.372 | 501.091 | 3.499 | 16.4 | 46 | 45.7 | 49.6 | 52 | 72.7 | 71.4
2112.06 | 8.35 | 504.751 | 3.498 | 16.4 | 45.8 | 45.8 | 49.4 | 51.9 | 72.9 | 71.1
2113.06 | 8.262 | 506.737 | 3.498 | 16.4 | 45.8 | 45.7 | 49.2 | 51.9 | 72.7 | 71.3
2114.06 | 8.243 | 502.746 | 3.498 | 16.4 | 45.8 | 45.8 | 49.2 | 51.9 | 72.5 | 71.1
2115.06 | 8.379 | 499.381 | 3.498 | 16.4 | 45.9 | 45.7 | 49 | 52 | 72.4 | 70.9
2116.06 | 8.395 | 517.42 | 3.498 | 16.4 | 45.9 | 45.5 | 49.1 | 52.1 | 72.7 | 71.3
2117.06 | 8.265 | 509.808 | 3.497 | 16.4 | 45.9 | 45.3 | 49.1 | 52.1 | 72.5 | 71.4
2118.06 | 8.432 | 507.491 | 3.498 | 16.4 | 45.8 | 45.3 | 49.1 | 52.1 | 72.2 | 70.9
2119.06 | 8.326 | 510.341 | 3.498 | 16.5 | 45.7 | 45.4 | 49 | 52 | 71.9 | 70.3
2120.06 | 8.338 | 506.332 | 3.498 | 16.5 | 45.7 | 45.5 | 49.2 | 51.9 | 72 | 70.4
2121.06 | 8.204 | 512.18 | 3.498 | 16.5 | 45.7 | 45.6 | 49.1 | 51.8 | 72.1 | 70.1
2122.06 | 8.234 | 501.551 | 3.498 | 16.5 | 45.7 | 45.7 | 49 | 51.7 | 72.1 | 70.5
2123.06 | 8.415 | 505.964 | 3.498 | 16.5 | 45.7 | 45.6 | 48.9 | 51.9 | 72.5 | 71.2
2124.06 | 8.386 | 495.336 | 3.498 | 16.5 | 45.8 | 45.5 | 49.1 | 52 | 72.6 | 71.6
2125.06 | 8.4 | 496.605 | 3.497 | 16.5 | 45.8 | 45.5 | 49.2 | 52 | 72.5 | 71.8
2126.06 | 8.38 | 511.72 | 3.497 | 16.5 | 45.9 | 45.5 | 49.3 | 52.1 | 72.5 | 71.9
2127.06 | 8.266 | 514.147 | 3.497 | 16.5 | 45.8 | 45.6 | 49.1 | 52.1 | 72.5 | 72
2128.06 | 8.398 | 510.801 | 3.497 | 16.5 | 45.8 | 45.3 | 49.1 | 52.1 | 72.3 | 71.9
2129.06 | 8.367 | 509.752 | 3.497 | 16.4 | 45.9 | 45.2 | 49.1 | 52.1 | 72.3 | 71.3
2130.06 | 8.261 | 509.072 | 3.497 | 16.4 | 45.9 | 45.4 | 48.9 | 52.1 | 72.4 | 71.6
2131.06 | 8.211 | 499.253 | 3.497 | 16.4 | 45.9 | 45.3 | 48.8 | 52.2 | 72.3 | 71.6
2132.06 | 8.242 | 501.643 | 3.497 | 16.4 | 45.8 | 45.3 | 48.7 | 52.2 | 72.3 | 71.1
2133.06 | 8.369 | 510.23 | 3.497 | 16.4 | 45.7 | 45.5 | 48.7 | 52.1 | 72.2 | 71.2
2134.06 | 8.215 | 506.682 | 3.497 | 16.4 | 45.8 | 45.5 | 48.8 | 51.9 | 72.3 | 71.4
2135.06 | 8.314 | 509.844 | 3.497 | 16.4 | 45.8 | 45.5 | 49 | 51.9 | 72.3 | 71.5
2136.06 | 8.235 | 509.513 | 3.497 | 16.4 | 45.8 | 45.3 | 49 | 51.9 | 72.5 | 71.8
2137.06 | 8.286 | 511.113 | 3.496 | 16.4 | 45.8 | 45.3 | 49 | 51.9 | 72.6 | 71.9
2138.06 | 8.362 | 505.983 | 3.496 | 16.5 | 45.8 | 45.4 | 49 | 51.9 | 72.5 | 71.7
2139.06 | 8.325 | 506.957 | 3.496 | 16.5 | 45.8 | 45.5 | 49.1 | 51.9 | 72.5 | 71.5
2140.06 | 8.231 | 507.95 | 3.496 | 16.5 | 45.6 | 45.6 | 49.1 | 51.9 | 72.3 | 71.4
2141.06 | 8.242 | 514.258 | 3.496 | 16.5 | 45.5 | 45.5 | 49 | 51.9 | 71.9 | 70.9
2142.06 | 8.368 | 501.386 | 3.496 | 16.5 | 45.5 | 45.5 | 48.9 | 51.8 | 71.9 | 70.6
2143.06 | 8.317 | 502.342 | 3.496 | 16.5 | 45.6 | 45.5 | 48.9 | 51.8 | 72 | 70.5
2144.06 | 8.257 | 510.764 | 3.496 | 16.5 | 45.6 | 45.6 | 48.9 | 51.8 | 72 | 70.9
2145.06 | 8.255 | 505.652 | 3.496 | 16.5 | 45.6 | 45.6 | 48.9 | 51.7 | 72.1 | 70.8
2146.06 | 8.358 | 510.653 | 3.496 | 16.5 | 45.6 | 45.6 | 48.8 | 51.7 | 71.8 | 70.2
2147.06 | 8.376 | 512.014 | 3.496 | 16.5 | 45.4 | 45.6 | 48.7 | 51.7 | 71.6 | 70
2148.06 | 8.26 | 516.63 | 3.496 | 16.5 | 45.4 | 45.6 | 48.5 | 51.7 | 71.6 | 69.7
2149.06 | 8.274 | 509.403 | 3.495 | 16.4 | 45.4 | 45.4 | 48.6 | 51.7 | 71.6 | 70.1
2150.06 | 8.339 | 503.408 | 3.495 | 16.4 | 45.3 | 45.2 | 48.6 | 51.8 | 71.8 | 70.5
2151.06 | 8.349 | 510.892 | 3.495 | 16.4 | 45.3 | 45.2 | 48.6 | 51.9 | 71.6 | 70.4
2152.06 | 8.293 | 508.392 | 3.495 | 16.4 | 45.3 | 45.3 | 48.5 | 51.9 | 71.5 | 70.6
2153.06 | 8.22 | 503.077 | 3.495 | 16.4 | 45.3 | 45.4 | 48.7 | 51.8 | 71.5 | 70.6
2154.06 | 8.299 | 505.964 | 3.495 | 16.4 | 45.3 | 45.4 | 48.7 | 51.8 | 71.5 | 70.3
2155.06 | 8.186 | 513.835 | 3.495 | 16.3 | 45.3 | 45.3 | 48.6 | 51.8 | 71.4 | 69.7
2156.06 | 8.311 | 510.653 | 3.495 | 16.3 | 45.3 | 45.2 | 48.7 | 51.9 | 71.6 | 69.8
2157.06 | 8.4 | 512.235 | 3.495 | 16.4 | 45.4 | 45.1 | 48.7 | 51.8 | 71.8 | 70
2158.06 | 8.294 | 510.506 | 3.495 | 16.4 | 45.4 | 45.2 | 48.7 | 51.8 | 71.8 | 69.9
2159.06 | 8.284 | 510.911 | 3.495 | 16.4 | 45.4 | 45.2 | 48.8 | 51.8 | 71.8 | 69.9
2160.06 | 8.236 | 509.403 | 3.495 | 16.4 | 45.4 | 45.4 | 48.8 | 51.8 | 71.9 | 70.3
2161.06 | 8.354 | 499.878 | 3.494 | 16.5 | 45.4 | 45.4 | 48.8 | 51.9 | 72 | 70.8
2162.06 | 8.27 | 508.281 | 3.494 | 16.5 | 45.5 | 45.4 | 48.6 | 52 | 71.9 | 70.9
2163.06 | 8.295 | 512.566 | 3.494 | 16.5 | 45.4 | 45.4 | 48.5 | 51.9 | 71.6 | 70.4
2164.06 | 8.372 | 509.66 | 3.494 | 16.5 | 45.3 | 45.5 | 48.7 | 51.8 | 71.5 | 70.3
2165.06 | 8.383 | 509.293 | 3.494 | 16.5 | 45.3 | 45.5 | 48.7 | 51.8 | 71.4 | 70.1
2166.06 | 8.309 | 507.546 | 3.494 | 16.5 | 45.4 | 45.4 | 48.6 | 51.7 | 71.5 | 70.2
2167.06 | 8.353 | 504.806 | 3.494 | 16.5 | 45.4 | 45.3 | 48.5 | 51.7 | 71.5 | 70.1
2168.06 | 8.198 | 503.997 | 3.494 | 16.4 | 45.4 | 45 | 48.6 | 51.6 | 71.6 | 70.5
2169.06 | 8.345 | 507.73 | 3.494 | 16.4 | 45.3 | 45 | 48.5 | 51.6 | 71.9 | 70.8
2170.06 | 8.214 | 499.418 | 3.494 | 16.4 | 45.3 | 45 | 48.6 | 51.6 | 71.8 | 70.5
2171.06 | 8.313 | 498.517 | 3.494 | 16.4 | 45.4 | 44.8 | 48.7 | 51.7 | 71.7 | 70.7
2172.06 | 8.226 | 511.407 | 3.493 | 16.4 | 45.4 | 44.8 | 48.8 | 51.7 | 71.7 | 70.7
2173.06 | 8.245 | 505.891 | 3.493 | 16.4 | 45.5 | 44.8 | 48.9 | 51.8 | 71.8 | 70.9
2174.06 | 8.291 | 505.082 | 3.493 | 16.4 | 45.4 | 44.9 | 48.8 | 51.8 | 71.7 | 70.8
2175.06 | 8.319 | 510.745 | 3.493 | 16.4 | 45.4 | 44.9 | 48.9 | 51.8 | 71.6 | 70.5
2176.06 | 8.314 | 505.376 | 3.493 | 16.4 | 45.5 | 44.8 | 49.1 | 51.8 | 71.9 | 70.7
2177.06 | 8.254 | 500.135 | 3.493 | 16.4 | 45.5 | 44.9 | 49.2 | 51.8 | 72.3 | 71.2
2178.06 | 8.297 | 507.95 | 3.493 | 16.4 | 45.6 | 44.6 | 49.2 | 51.7 | 72.3 | 71.3
2179.06 | 8.369 | 508.52 | 3.493 | 16.4 | 45.7 | 44.6 | 49.2 | 51.6 | 72.5 | 71.4
2180.06 | 8.336 | 508.134 | 3.493 | 16.5 | 45.6 | 44.6 | 49.1 | 51.6 | 72.5 | 71.6
2181.06 | 8.329 | 511.352 | 3.493 | 16.5 | 45.4 | 44.8 | 48.9 | 51.6 | 72.2 | 71.1
2182.06 | 8.282 | 505.652 | 3.493 | 16.5 | 45.2 | 44.8 | 48.7 | 51.6 | 72 | 70.9
2183.06 | 8.274 | 518.266 | 3.492 | 16.5 | 45.3 | 44.8 | 48.8 | 51.5 | 72.1 | 71
2184.06 | 8.252 | 502.287 | 3.492 | 16.5 | 45.5 | 44.8 | 49 | 51.4 | 72.4 | 71
2185.06 | 8.384 | 505.689 | 3.492 | 16.5 | 45.6 | 44.7 | 49.2 | 51.4 | 72.3 | 71.3
2186.06 | 8.37 | 506.865 | 3.492 | 16.5 | 45.7 | 44.5 | 49.1 | 51.3 | 72 | 71.4
2187.06 | 8.248 | 506.369 | 3.492 | 16.5 | 45.7 | 44.4 | 49.1 | 51.2 | 72.2 | 71.5
2188.06 | 8.358 | 505.652 | 3.492 | 16.5 | 45.7 | 44.4 | 49 | 51.2 | 72.4 | 71.6
2189.06 | 8.236 | 506.093 | 3.492 | 16.4 | 45.8 | 44.4 | 49 | 51.2 | 72.6 | 71.6
2190.06 | 8.243 | 514.276 | 3.492 | 16.4 | 45.9 | 44.5 | 49.1 | 51.3 | 72.9 | 71.9
2191.06 | 8.368 | 512.658 | 3.492 | 16.4 | 45.9 | 44.5 | 48.9 | 51.3 | 72.9 | 72.1
2192.06 | 8.425 | 513.743 | 3.492 | 16.4 | 45.9 | 44.3 | 49 | 51.4 | 72.9 | 72
2193.06 | 8.337 | 516.464 | 3.491 | 16.4 | 45.8 | 44.3 | 49.1 | 51.2 | 72.8 | 72.1
2194.06 | 8.236 | 506.902 | 3.491 | 16.4 | 45.7 | 44.3 | 49.2 | 51.2 | 72.6 | 72.2
2195.06 | 7.407 | -12.109 | 3.492 | 16.3 | 45.8 | 44.3 | 49.1 | 51.2 | 72.6 | 72
2196.06 | 7.165 | -11.815 | 3.492 | 16.3 | 45.8 | 44.5 | 49 | 51.1 | 72.8 | 71.9
2197.06 | 6.281 | -7.236 | 3.493 | 16.4 | 45.6 | 44.6 | 48.8 | 51.1 | 72.4 | 71.1
2198.06 | 4.139 | -7.034 | 3.493 | 16.4 | 45.6 | 44.7 | 48.7 | 51.2 | 72.3 | 70.6
2199.06 | 0.37 | -8.817 | 3.49 | 16.4 | 45.6 | 45.3 | 48.6 | 51.3 | 72.9 | 70.5
2200.06 | -3.37 | -1.867 | 3.493 | 16.4 | 45.6 | 45.3 | 48.6 | 51.4 | 74 | 70.6
2201.06 | -3.408 | 1.94 | 3.493 | 16.4 | 45.6 | 45.1 | 48.8 | 51.5 | 73.3 | 71.1
2202.06 | -4.846 | 6.169 | 3.493 | 16.5 | 45.5 | 45 | 48.8 | 51.5 | 72.4 | 70.4
2203.06 | -6.762 | -0.432 | 3.494 | 16.5 | 45.4 | 45 | 48.9 | 51.5 | 71.4 | 69.9
2204.06 | -6.912 | -1.352 | 3.494 | 16.5 | 45.5 | 44.9 | 48.9 | 51.5 | 70.8 | 69.7
2205.06 | -7.356 | -0.818 | 3.494 | 16.5 | 45.6 | 44.8 | 49 | 51.4 | 70.1 | 69.1
2206.06 | -7.392 | 2.16 | 3.494 | 16.5 | 45.6 | 44.8 | 49.1 | 51.3 | 69.7 | 69
2207.06 | -7.326 | 3.356 | 3.494 | 16.5 | 45.6 | 44.8 | 49 | 51.3 | 69 | 68.3
2208.06 | -7.484 | -14.021 | 3.494 | 16.5 | 45.6 | 44.7 | 49.1 | 51.2 | 68.8 | 68.2
2209.06 | -7.358 | -0.837 | 3.494 | 16.5 | 45.6 | 44.7 | 49.1 | 51.1 | 68.3 | 68
2210.06 | -7.384 | -4.478 | 3.495 | 16.4 | 45.6 | 44.8 | 49.1 | 51.2 | 67.9 | 67.1
2211.06 | -7.518 | -2.97 | 3.495 | 16.4 | 45.5 | 44.9 | 49 | 51.2 | 67.4 | 66.6
2212.06 | -7.367 | -4.294 | 3.495 | 16.4 | 45.5 | 44.7 | 49 | 51.3 | 67.1 | 66.5
2213.06 | -7.385 | 1.682 | 3.495 | 16.4 | 45.5 | 44.7 | 49 | 51.4 | 66.8 | 66.1
2214.06 | -7.417 | -1.885 | 3.495 | 16.4 | 45.5 | 44.8 | 49 | 51.4 | 66.5 | 65.9
2215.06 | -7.51 | -5.416 | 3.495 | 16.4 | 45.5 | 44.8 | 49 | 51.5 | 66.3 | 65.5
2216.06 | -7.447 | -5.085 | 3.495 | 16.4 | 45.5 | 44.8 | 48.8 | 51.4 | 66.1 | 64.9
2217.06 | -7.454 | 0.91 | 3.496 | 16.4 | 45.5 | 44.8 | 48.8 | 51.4 | 65.8 | 64.5
2218.06 | -7.403 | -4.827 | 3.496 | 16.4 | 45.5 | 44.8 | 48.9 | 51.3 | 65.5 | 64
2219.06 | -7.433 | 0.266 | 3.496 | 16.4 | 45.3 | 44.9 | 48.9 | 51.2 | 65.1 | 63.5
2220.06 | -7.397 | -3.227 | 3.496 | 16.4 | 45.3 | 44.8 | 48.9 | 51.2 | 64.8 | 63.3
2221.06 | -7.367 | -2.05 | 3.496 | 16.5 | 45.2 | 44.8 | 48.8 | 51.3 | 64.4 | 63.3
2222.06 | -7.389 | 3.448 | 3.496 | 16.5 | 45.1 | 44.8 | 48.7 | 51.3 | 64.1 | 62.8
2223.06 | -7.338 | -5.986 | 3.496 | 16.5 | 45 | 44.8 | 48.7 | 51.3 | 63.8 | 62.7
2224.06 | -7.392 | -5.029 | 3.496 | 16.5 | 45 | 44.8 | 48.8 | 51.2 | 63.6 | 62.6
2225.06 | -7.439 | -1.48 | 3.496 | 16.5 | 45 | 44.9 | 48.8 | 51.2 | 63.6 | 62.7
2226.06 | -7.424 | 2.712 | 3.496 | 16.5 | 45 | 45 | 48.6 | 51.2 | 63.4 | 62.3
2227.06 | -7.433 | -0.009 | 3.496 | 16.5 | 45.1 | 45 | 48.6 | 51.3 | 63.2 | 62.4
2228.06 | -7.396 | -1.352 | 3.496 | 16.5 | 45 | 45 | 48.4 | 51.4 | 63.1 | 62
2229.06 | -7.465 | -2.749 | 3.496 | 16.5 | 45 | 45 | 48.3 | 51.3 | 63 | 62.1
2230.06 | -7.348 | -1.922 | 3.496 | 16.5 | 45.1 | 44.9 | 48.5 | 51.3 | 63 | 62.2
2231.06 | -7.431 | 1.278 | 3.496 | 16.5 | 45 | 45 | 48.6 | 51.3 | 62.8 | 62.1
2232.06 | -7.302 | -4.386 | 3.496 | 16.4 | 45.1 | 45 | 48.4 | 51.3 | 62.6 | 61.9
2233.06 | -7.525 | 4.716 | 3.496 | 16.4 | 45.1 | 45 | 48.4 | 51.3 | 62.4 | 61.7
2234.06 | -7.433 | -4.974 | 3.496 | 16.4 | 45.1 | 45 | 48.4 | 51.3 | 62.3 | 61.7
2235.06 | -7.379 | -3.043 | 3.496 | 16.4 | 45.1 | 44.9 | 48.6 | 51.3 | 62.3 | 61.8
2236.06 | -7.29 | -5.158 | 3.496 | 16.4 | 45.2 | 45 | 48.6 | 51.4 | 62.4 | 61.7
2237.06 | -7.366 | -5.103 | 3.496 | 16.4 | 45.2 | 45 | 48.4 | 51.3 | 62.3 | 61.7
2238.06 | -7.374 | -3.172 | 3.496 | 16.4 | 45.3 | 45.1 | 48.5 | 51.4 | 62.3 | 61.6
2239.06 | -7.477 | -4.331 | 3.496 | 16.4 | 45.3 | 45.1 | 48.4 | 51.4 | 61.9 | 61.3
2240.06 | -7.381 | -6.648 | 3.496 | 16.4 | 45.3 | 45.1 | 48.3 | 51.3 | 61.7 | 60.8
2241.06 | -7.372 | -1.278 | 3.496 | 16.4 | 45.1 | 45.1 | 48.2 | 51.2 | 61.6 | 60.6
2242.06 | -7.42 | -4.864 | 3.496 | 16.4 | 45 | 45.1 | 48.2 | 51.2 | 61.6 | 60.6
2243.06 | -7.379 | -7.696 | 3.496 | 16.4 | 44.9 | 45.2 | 48.3 | 51.2 | 61.5 | 60.7
2244.06 | -7.314 | 3.742 | 3.496 | 16.4 | 44.9 | 45.2 | 48.3 | 51.3 | 61.4 | 60.6
2245.06 | -7.404 | -2.05 | 3.496 | 16.4 | 44.9 | 45.1 | 48.3 | 51.3 | 61.3 | 60.6
2246.06 | -7.46 | -6.427 | 3.496 | 16.4 | 45 | 44.9 | 48.3 | 51.4 | 61.3 | 60.8
2247.06 | -7.466 | -3.577 | 3.496 | 16.4 | 45 | 44.8 | 48.3 | 51.5 | 61.3 | 61
2248.06 | -7.514 | -0.322 | 3.496 | 16.4 | 45 | 44.8 | 48.3 | 51.4 | 61.2 | 60.6
2249.06 | -7.454 | -8.67 | 3.496 | 16.5 | 44.9 | 44.9 | 48.3 | 51.4 | 61.1 | 60.3
2250.06 | -7.456 | 0.101 | 3.496 | 16.5 | 44.9 | 44.9 | 48.4 | 51.4 | 61 | 60.3
2251.06 | -7.315 | -7.273 | 3.496 | 16.5 | 44.9 | 44.9 | 48.4 | 51.4 | 61.1 | 60.4
2252.06 | -7.479 | -0.267 | 3.496 | 16.5 | 44.8 | 45 | 48.5 | 51.5 | 61 | 60.3
2253.06 | -7.331 | -5.085 | 3.496 | 16.5 | 44.8 | 45 | 48.5 | 51.4 | 60.9 | 60.3
2254.06 | -7.451 | -3.797 | 3.496 | 16.5 | 44.8 | 44.7 | 48.5 | 51.3 | 60.9 | 60.1
2255.06 | -7.487 | -4.404 | 3.496 | 16.5 | 44.9 | 44.7 | 48.3 | 51.3 | 61 | 60.4
2256.06 | -7.412 | -4.937 | 3.496 | 16.5 | 44.9 | 44.7 | 48.4 | 51.2 | 60.9 | 60.4
2257.06 | -7.329 | 1.296 | 3.496 | 16.5 | 45 | 44.7 | 48.3 | 51.3 | 60.9 | 60.5
2258.06 | -7.345 | -6.721 | 3.496 | 16.5 | 45.1 | 44.5 | 48.4 | 51.3 | 61 | 60.8
2259.06 | -7.414 | -6.887 | 3.496 | 16.4 | 45 | 44.5 | 48.4 | 51.2 | 60.9 | 60.7
2260.06 | -7.354 | 0.083 | 3.496 | 16.4 | 45 | 44.5 | 48.4 | 51.2 | 60.8 | 60.7
2261.06 | -7.427 | -5.82 | 3.496 | 16.4 | 45 | 44.6 | 48.4 | 51.2 | 60.7 | 60.6
2262.06 | -7.435 | -3.926 | 3.496 | 16.4 | 45 | 44.6 | 48.4 | 51.2 | 60.6 | 60.2
2263.06 | -7.324 | -1.83 | 3.496 | 16.4 | 45 | 44.7 | 48.2 | 51.3 | 60.5 | 60.2
2264.06 | -7.329 | -1.057 | 3.496 | 16.3 | 45 | 44.7 | 48.2 | 51.3 | 60.5 | 60.5
2265.06 | -7.461 | -7.346 | 3.496 | 16.4 | 45 | 44.7 | 48.3 | 51.3 | 60.5 | 60.2
2266.06 | -7.377 | 3.062 | 3.496 | 16.4 | 45 | 44.5 | 48.2 | 51.3 | 60.4 | 60.1
2267.06 | -7.347 | -1.021 | 3.496 | 16.4 | 45.1 | 44.6 | 48.3 | 51.3 | 60.3 | 59.9
2268.06 | -7.466 | -8.266 | 3.496 | 16.4 | 45.1 | 44.6 | 48.3 | 51.3 | 60.2 | 59.8
2269.06 | -7.432 | -1.315 | 3.496 | 16.4 | 45.1 | 44.6 | 48.2 | 51.4 | 60.1 | 59.6
2270.06 | -7.405 | -1.83 | 3.496 | 16.5 | 45.1 | 44.6 | 48.3 | 51.4 | 60 | 59.4
2271.06 | -7.327 | -3.099 | 3.496 | 16.5 | 45 | 44.7 | 48.2 | 51.3 | 59.8 | 59.2
2272.06 | -7.483 | -5.949 | 3.496 | 16.5 | 44.9 | 44.7 | 48.2 | 51.3 | 59.7 | 59.3
2273.06 | -7.385 | 0.009 | 3.496 | 16.5 | 44.7 | 44.8 | 48.2 | 51.3 | 59.8 | 59.1
2274.06 | -7.295 | -8.027 | 3.496 | 16.5 | 44.6 | 44.7 | 48 | 51.2 | 59.6 | 58.6
2275.06 | -7.398 | -1.554 | 3.496 | 16.5 | 44.7 | 44.6 | 48.2 | 51.1 | 59.7 | 58.9
2276.06 | -7.388 | -8.652 | 3.496 | 16.5 | 44.7 | 44.6 | 48.4 | 51.2 | 59.6 | 59.1
2277.06 | -7.339 | -10.252 | 3.496 | 16.5 | 44.6 | 44.5 | 48.5 | 51.2 | 59.5 | 59.1
2278.06 | -7.314 | -8.615 | 3.496 | 16.5 | 44.7 | 44.4 | 48.4 | 51.2 | 59.5 | 59.2
2279.06 | -7.516 | -6.408 | 3.496 | 16.4 | 44.7 | 44.3 | 48.3 | 51.1 | 59.5 | 59
2280.06 | -7.369 | 4.919 | 3.496 | 16.4 | 44.7 | 44.4 | 48.2 | 50.9 | 59.4 | 59
2281.06 | -7.421 | -0.635 | 3.496 | 16.4 | 44.6 | 44.3 | 48.2 | 50.8 | 59.5 | 59
2282.06 | -7.503 | -6.556 | 3.496 | 16.4 | 44.7 | 44.3 | 48.2 | 50.9 | 59.4 | 58.9
2283.06 | -7.503 | -2.179 | 3.496 | 16.4 | 44.6 | 44.4 | 48.2 | 51 | 59.3 | 58.8
2284.06 | -7.366 | -0.818 | 3.496 | 16.4 | 44.7 | 44.4 | 48.1 | 51 | 59.3 | 58.6
2285.06 | -7.334 | -3.669 | 3.496 | 16.3 | 44.6 | 44.5 | 48.1 | 51.1 | 59.2 | 58.5
2286.06 | -7.445 | -1.131 | 3.496 | 16.4 | 44.6 | 44.5 | 48.1 | 51.1 | 59.2 | 58.4
2287.06 | -7.343 | -2.106 | 3.496 | 16.4 | 44.6 | 44.5 | 48 | 51.1 | 59.2 | 58.5
2288.06 | -7.369 | -8.762 | 3.496 | 16.4 | 44.5 | 44.5 | 47.9 | 51.1 | 59.2 | 58.5
2289.06 | -7.435 | 2.473 | 3.496 | 16.4 | 44.4 | 44.4 | 47.8 | 51 | 59.1 | 58.5
2290.06 | -7.329 | 6.666 | 3.496 | 16.4 | 44.4 | 44.4 | 47.8 | 50.9 | 59.1 | 58.4
2291.06 | -7.288 | -8.302 | 3.496 | 16.5 | 44.5 | 44.5 | 48 | 51 | 58.9 | 58.1
2292.06 | -7.459 | -1.554 | 3.496 | 16.5 | 44.4 | 44.5 | 48.2 | 51 | 58.8 | 58
2293.06 | -7.458 | -0.763 | 3.496 | 16.5 | 44.4 | 44.5 | 48.1 | 51 | 58.8 | 58
2294.06 | -7.51 | -6.574 | 3.496 | 16.5 | 44.4 | 44.5 | 47.9 | 51 | 58.8 | 57.9
2295.06 | -7.424 | 6.371 | 3.496 | 16.5 | 44.4 | 44.4 | 47.9 | 50.9 | 58.8 | 57.9
2296.06 | -7.409 | -5.25 | 3.496 | 16.5 | 44.3 | 44.3 | 47.8 | 50.9 | 58.7 | 57.7
2297.06 | -7.419 | -4.772 | 3.496 | 16.5 | 44.4 | 44.3 | 47.9 | 51 | 58.6 | 57.9
2298.06 | -7.461 | -1.609 | 3.496 | 16.5 | 44.5 | 44.2 | 47.8 | 51.1 | 58.7 | 58
2299.06 | -7.339 | 0.101 | 3.496 | 16.4 | 44.6 | 44 | 48 | 51 | 58.6 | 58.1
2300.06 | -7.413 | -1.223 | 3.496 | 16.4 | 44.6 | 44 | 48.1 | 50.9 | 58.6 | 58.1
2301.06 | -7.324 | 1.94 | 3.496 | 16.4 | 44.7 | 44 | 48.1 | 50.8 | 58.7 | 58.4
2302.06 | -7.361 | -2.547 | 3.496 | 16.4 | 44.7 | 43.9 | 48.3 | 50.8 | 58.7 | 58.4
2303.06 | -7.504 | 3.742 | 3.496 | 16.4 | 44.8 | 44.1 | 48.4 | 50.7 | 58.8 | 58.7
2304.06 | -7.385 | -2.4 | 3.496 | 16.4 | 44.7 | 44 | 48.1 | 50.8 | 58.7 | 58.6
2305.06 | -7.389 | -1.775 | 3.496 | 16.4 | 44.7 | 44 | 48 | 50.9 | 58.7 | 58.5
2306.06 | -7.495 | 0.358 | 3.496 | 16.4 | 44.7 | 44 | 48.1 | 51 | 58.6 | 58.2
2307.06 | -7.365 | 1.701 | 3.496 | 16.4 | 44.6 | 44 | 47.9 | 51.1 | 58.4 | 58
2308.06 | -7.395 | -5.93 | 3.496 | 16.3 | 44.5 | 44 | 48 | 51.1 | 58.3 | 57.9
2309.06 | -7.438 | -1.811 | 3.496 | 16.4 | 44.4 | 43.9 | 48.1 | 50.9 | 58.3 | 57.8
2310.06 | -7.435 | -3.889 | 3.496 | 16.4 | 44.5 | 43.7 | 48.2 | 50.9 | 58.3 | 58.1
2311.06 | -7.356 | -2.731 | 3.496 | 16.4 | 44.6 | 43.6 | 48.3 | 50.9 | 58.3 | 58.1
2312.06 | -7.371 | 4.514 | 3.496 | 16.4 | 44.5 | 43.7 | 48.2 | 50.9 | 58.3 | 58.2
2313.06 | -7.358 | 2.767 | 3.496 | 16.5 | 44.4 | 43.8 | 48 | 51 | 58.3 | 58
2314.06 | -7.369 | -1.554 | 3.496 | 16.5 | 44.3 | 43.9 | 47.8 | 50.9 | 58.3 | 57.7
2315.06 | -7.428 | -1.885 | 3.496 | 16.5 | 44.3 | 44.1 | 47.9 | 50.9 | 58.2 | 57.7
2316.06 | -7.315 | -2.124 | 3.496 | 16.5 | 44.2 | 44.2 | 48 | 50.9 | 58.1 | 57.4
2317.06 | -7.328 | -0.726 | 3.496 | 16.5 | 44.2 | 44.1 | 48.1 | 50.9 | 58 | 57.3
2318.06 | -7.506 | -9.038 | 3.496 | 16.5 | 44.3 | 44.1 | 47.9 | 50.9 | 58 | 57.6
2319.06 | -7.404 | -4.423 | 3.496 | 16.5 | 44.4 | 44.1 | 47.9 | 51 | 58 | 57.6
2320.06 | -7.487 | -5.526 | 3.496 | 16.5 | 44.4 | 44.2 | 48 | 51 | 58 | 57.5
2321.06 | -7.37 | -6.059 | 3.496 | 16.5 | 44.3 | 44.2 | 47.9 | 50.8 | 57.9 | 57.4
2322.06 | -7.427 | -4.165 | 3.496 | 16.5 | 44.3 | 44.1 | 48.1 | 50.8 | 57.8 | 57.2
2323.06 | -7.309 | -2.345 | 3.496 | 16.5 | 44.3 | 44 | 48.1 | 50.9 | 57.8 | 57.5
2324.06 | -7.42 | 3.613 | 3.496 | 16.5 | 44.3 | 44 | 48.3 | 50.8 | 58 | 57.9
2325.06 | -7.4 | 2.97 | 3.496 | 16.5 | 44.3 | 44 | 48.1 | 50.8 | 58.1 | 58
2326.06 | -7.437 | -2.032 | 3.496 | 16.4 | 44.2 | 43.6 | 48 | 50.8 | 58 | 57.5
2327.06 | -7.532 | -3.191 | 3.496 | 16.4 | 44.2 | 43.6 | 48.2 | 50.9 | 58 | 57.8
2328.06 | -7.37 | 1.793 | 3.496 | 16.4 | 44.2 | 43.8 | 48.1 | 50.9 | 58 | 57.8
2329.06 | -7.334 | -1.517 | 3.496 | 16.4 | 44.1 | 43.8 | 48 | 51 | 57.9 | 57.9
2330.06 | -7.337 | -2.786 | 3.496 | 16.4 | 44.1 | 43.8 | 47.8 | 51 | 57.8 | 57.6
2331.06 | -7.39 | -5.103 | 3.496 | 16.4 | 44.1 | 43.9 | 47.8 | 50.9 | 57.6 | 57.4
2332.06 | -7.473 | 2.436 | 3.496 | 16.4 | 44.1 | 43.7 | 47.9 | 50.9 | 57.6 | 57.4
2333.06 | -7.332 | 2.767 | 3.496 | 16.4 | 44.2 | 43.7 | 47.9 | 50.9 | 57.6 | 57.5
2334.06 | -7.265 | -0.101 | 3.496 | 16.4 | 44.2 | 43.7 | 48 | 51 | 57.5 | 57.4
2335.06 | -7.465 | 1.204 | 3.496 | 16.4 | 44.3 | 43.7 | 47.9 | 51 | 57.6 | 57.6
2336.06 | -7.489 | -7.696 | 3.496 | 16.4 | 44.2 | 43.9 | 47.9 | 50.9 | 57.6 | 57.6
2337.06 | -7.491 | 3.282 | 3.496 | 16.4 | 44.1 | 43.8 | 48 | 50.8 | 57.6 | 57.4
2338.06 | -7.449 | -8.063 | 3.496 | 16.5 | 44 | 43.7 | 48 | 50.7 | 57.5 | 57.2
2339.06 | -7.527 | -2.124 | 3.495 | 16.5 | 44 | 43.8 | 47.8 | 50.6 | 57.4 | 56.9
2340.06 | -7.497 | -1.076 | 3.496 | 16.5 | 44.1 | 43.8 | 47.7 | 50.6 | 57.3 | 56.5
2341.06 | -7.336 | -3.852 | 3.496 | 16.5 | 43.9 | 43.8 | 47.6 | 50.5 | 57.3 | 56.4
2342.06 | -7.43 | -2.584 | 3.495 | 16.5 | 43.9 | 43.7 | 47.4 | 50.5 | 57.2 | 56.3
2343.06 | -7.343 | -3.246 | 3.495 | 16.5 | 43.8 | 43.6 | 47.3 | 50.5 | 57 | 56.1
2344.06 | -7.38 | -2.106 | 3.496 | 16.5 | 43.8 | 43.5 | 47.3 | 50.3 | 57 | 56.1
2345.06 | -7.497 | 2.841 | 3.495 | 16.5 | 43.8 | 43.6 | 47.4 | 50.3 | 57.1 | 56.2
2346.06 | -7.393 | -0.193 | 3.495 | 16.4 | 43.8 | 43.5 | 47.5 | 50.3 | 57.1 | 56.3
2347.06 | -7.321 | -3.963 | 3.495 | 16.4 | 43.8 | 43.6 | 47.5 | 50.3 | 57.1 | 56.1
2348.06 | -7.34 | -3.54 | 3.495 | 16.4 | 43.8 | 43.6 | 47.4 | 50.4 | 57.1 | 56.2
2349.06 | -7.391 | 0.395 | 3.495 | 16.4 | 43.8 | 43.4 | 47.6 | 50.5 | 57.1 | 56.4
2350.06 | -7.406 | -5.93 | 3.495 | 16.4 | 43.8 | 43.4 | 47.5 | 50.4 | 57 | 56.4
2351.06 | -7.464 | -6.188 | 3.495 | 16.3 | 43.8 | 43.3 | 47.4 | 50.3 | 56.9 | 56.4
2352.06 | -7.347 | -9.902 | 3.495 | 16.4 | 43.7 | 43.3 | 47.4 | 50.3 | 57 | 56.1
2353.06 | -7.417 | -7.824 | 3.495 | 16.4 | 43.6 | 43.4 | 47.4 | 50.3 | 56.9 | 56
2354.06 | -7.427 | -2.271 | 3.495 | 16.4 | 43.6 | 43.4 | 47.4 | 50.3 | 56.9 | 55.9
2355.06 | -7.52 | 4.753 | 3.495 | 16.4 | 43.5 | 43.4 | 47.3 | 50.3 | 56.8 | 55.8
2356.06 | -7.43 | -2.381 | 3.495 | 16.4 | 43.5 | 43.4 | 47.3 | 50.3 | 56.7 | 55.7
2357.06 | -7.312 | 10.104 | 3.495 | 16.5 | 43.5 | 43.5 | 47.4 | 50.2 | 56.7 | 55.8
2358.06 | -7.389 | -6.721 | 3.495 | 16.5 | 43.4 | 43.5 | 47.4 | 50.3 | 56.6 | 55.7
2359.06 | -7.415 | -3.797 | 3.495 | 16.5 | 43.5 | 43.4 | 47.3 | 50.2 | 56.6 | 55.7
2360.06 | -7.387 | 1.866 | 3.495 | 16.5 | 43.5 | 43.3 | 47.2 | 50.3 | 56.6 | 55.8
2361.06 | -7.352 | -3.485 | 3.495 | 16.5 | 43.4 | 43.3 | 47.2 | 50.3 | 56.5 | 55.7
2362.06 | -7.354 | -11.447 | 3.495 | 16.4 | 43.4 | 43.3 | 47.2 | 50.3 | 56.5 | 55.6
2363.06 | -7.412 | -5.287 | 3.495 | 16.4 | 43.5 | 43.3 | 47.4 | 50.2 | 56.5 | 56.1
2364.06 | -7.418 | -6.114 | 3.495 | 16.4 | 43.6 | 43.5 | 47.6 | 50.1 | 56.8 | 56.7
2365.06 | -7.37 | -6.335 | 3.495 | 16.4 | 43.6 | 43.6 | 47.6 | 50.1 | 56.9 | 56.8
2366.06 | -7.406 | 0.892 | 3.495 | 16.4 | 43.6 | 43.6 | 47.3 | 50.2 | 56.8 | 56.5
2367.06 | -7.438 | 8.265 | 3.495 | 16.3 | 43.5 | 43.6 | 47.2 | 50.1 | 56.8 | 56.2
2368.06 | -7.343 | -3.319 | 3.495 | 16.3 | 43.5 | 43.5 | 47.3 | 50.1 | 56.5 | 55.9
2369.06 | -7.447 | -6.997 | 3.495 | 16.3 | 43.4 | 43.5 | 47.2 | 50 | 56.3 | 55.5
2370.06 | -7.361 | -11.447 | 3.495 | 16.3 | 43.4 | 43.5 | 47.2 | 50 | 56.2 | 55.6
2371.06 | -7.415 | -8.284 | 3.495 | 16.3 | 43.4 | 43.5 | 47.1 | 50.1 | 56.2 | 55.6
2372.06 | -7.414 | -7.549 | 3.495 | 16.4 | 43.4 | 43.5 | 46.9 | 50 | 56.2 | 55.6
2373.06 | -7.344 | -1.26 | 3.495 | 16.4 | 43.4 | 43.5 | 46.9 | 49.9 | 56.2 | 55.6
2374.06 | -7.292 | -2.014 | 3.495 | 16.4 | 43.3 | 43.4 | 46.9 | 49.9 | 56.1 | 55.4
2375.06 | -7.313 | -5.746 | 3.495 | 16.4 | 43.2 | 43.4 | 46.8 | 49.9 | 56.1 | 55.4
2376.06 | -7.481 | -1.664 | 3.495 | 16.5 | 43.2 | 43.3 | 46.9 | 49.9 | 56.1 | 55.5
2377.06 | -7.503 | -8.027 | 3.495 | 16.5 | 43.2 | 43.3 | 47 | 50 | 56 | 55.5
2378.06 | -7.326 | -1.039 | 3.495 | 16.5 | 43.3 | 43.3 | 46.9 | 50.1 | 56 | 55.5
2379.06 | -7.375 | -5.986 | 3.495 | 16.5 | 43.2 | 43.2 | 46.9 | 50.2 | 56 | 55.5
2380.06 | -7.435 | 0.873 | 3.495 | 16.5 | 43.1 | 43.3 | 47 | 50.1 | 56 | 55.4
2381.06 | -7.478 | -5.673 | 3.495 | 16.5 | 43.1 | 43.4 | 47.1 | 50.1 | 55.9 | 55.1
2382.06 | -7.446 | -8.027 | 3.495 | 16.5 | 43 | 43.3 | 47.1 | 50 | 55.8 | 55.2
2383.06 | -7.307 | -4.625 | 3.495 | 16.5 | 43 | 43.3 | 47.1 | 50 | 55.8 | 55.4
2384.06 | -7.465 | -3.503 | 3.495 | 16.5 | 43.1 | 43.3 | 47.1 | 50 | 55.9 | 55.8
2385.06 | -7.398 | 1.131 | 3.495 | 16.5 | 43.1 | 43.2 | 46.9 | 50 | 55.8 | 55.8
2386.06 | -7.287 | -6.317 | 3.495 | 16.5 | 43.1 | 43.2 | 46.8 | 50 | 55.7 | 55.8
2387.06 | -7.507 | -10.454 | 3.495 | 16.4 | 43.1 | 43.2 | 46.9 | 50 | 55.7 | 55.4
2388.06 | -7.346 | -1.241 | 3.495 | 16.4 | 43.1 | 43.2 | 46.9 | 50 | 55.7 | 55.4
2389.06 | -7.331 | -3.889 | 3.495 | 16.4 | 43.1 | 43.3 | 46.9 | 50 | 55.7 | 55.4
2390.06 | -7.366 | -1.002 | 3.495 | 16.4 | 43.1 | 43.3 | 46.8 | 50.1 | 55.7 | 55.4
2391.06 | -7.371 | -4.919 | 3.495 | 16.4 | 42.9 | 43.2 | 46.8 | 50.1 | 55.7 | 55.1
2392.06 | -7.363 | -1.756 | 3.495 | 16.4 | 42.9 | 43.3 | 46.8 | 50.1 | 55.6 | 54.9
2393.06 | -7.374 | -9.387 | 3.494 | 16.4 | 43 | 43.3 | 46.7 | 50 | 55.5 | 54.8
2394.06 | -7.427 | -0.248 | 3.495 | 16.4 | 43 | 43.3 | 46.7 | 49.9 | 55.5 | 54.7
2395.06 | -7.359 | -4.11 | 3.495 | 16.4 | 43 | 43.3 | 46.7 | 49.8 | 55.5 | 54.9
2396.06 | -7.435 | 5.507 | 3.494 | 16.4 | 42.9 | 43.3 | 46.6 | 49.8 | 55.5 | 54.9
2397.06 | -7.378 | 1.59 | 3.494 | 16.4 | 43 | 43.3 | 46.5 | 49.8 | 55.6 | 54.9
2398.06 | -7.348 | -2.676 | 3.494 | 16.4 | 43 | 43.2 | 46.5 | 49.7 | 55.7 | 55.1
2399.06 | -7.42 | -1.407 | 3.494 | 16.4 | 43 | 43.3 | 46.6 | 49.7 | 55.8 | 55.2
2400.06 | -7.357 | -4.588 | 3.494 | 16.4 | 42.9 | 43.3 | 46.6 | 49.7 | 55.7 | 55.1
2401.06 | -7.455 | 0.266 | 3.494 | 16.5 | 42.8 | 43.2 | 46.5 | 49.7 | 55.6 | 54.8
2402.06 | -7.403 | -8.376 | 3.494 | 16.5 | 42.8 | 43.2 | 46.5 | 49.6 | 55.5 | 54.7
2403.06 | -7.452 | -4.901 | 3.494 | 16.5 | 42.9 | 43.1 | 46.6 | 49.6 | 55.5 | 54.8
2404.06 | -7.403 | -2.786 | 3.494 | 16.5 | 42.9 | 43.1 | 46.6 | 49.7 | 55.6 | 55
2405.06 | -7.435 | -1.113 | 3.494 | 16.5 | 42.8 | 43.2 | 46.4 | 49.7 | 55.3 | 54.8
2406.06 | -7.478 | -7.107 | 3.494 | 16.5 | 42.7 | 43.2 | 46.5 | 49.7 | 55.3 | 54.7
2407.06 | -7.435 | -3.908 | 3.494 | 16.5 | 42.8 | 43.2 | 46.6 | 49.7 | 55.3 | 54.7
2408.06 | -7.365 | -0.212 | 3.494 | 16.5 | 42.8 | 42.9 | 46.8 | 49.5 | 55.3 | 55
2409.06 | -7.464 | -1.572 | 3.494 | 16.4 | 42.9 | 42.7 | 46.9 | 49.6 | 55.3 | 54.9
2410.06 | -7.325 | -3.503 | 3.494 | 16.5 | 42.9 | 42.8 | 46.7 | 49.7 | 55.3 | 54.9
2411.06 | -7.512 | 3.558 | 3.494 | 16.4 | 42.9 | 42.8 | 46.7 | 49.6 | 55.3 | 54.8
2412.06 | -7.414 | -0.414 | 3.494 | 16.4 | 42.9 | 42.8 | 46.5 | 49.6 | 55.3 | 54.5
2413.06 | -7.402 | -3.871 | 3.494 | 16.4 | 42.9 | 42.7 | 46.4 | 49.6 | 55.3 | 54.6
2414.06 | -7.434 | -1.241 | 3.494 | 16.4 | 42.8 | 42.7 | 46.3 | 49.6 | 55.2 | 54.5
2415.06 | -7.489 | 0.745 | 3.494 | 16.4 | 42.8 | 42.6 | 46.4 | 49.6 | 55.1 | 54.4
2416.06 | -7.344 | -4.956 | 3.494 | 16.4 | 42.8 | 42.6 | 46.4 | 49.5 | 55.2 | 54.8
2417.06 | -7.371 | 0.8 | 3.494 | 16.4 | 42.8 | 42.6 | 46.4 | 49.5 | 55.2 | 54.6
2418.06 | -7.424 | 2.602 | 3.494 | 16.4 | 42.8 | 42.5 | 46.4 | 49.5 | 55.1 | 54.4
2419.06 | -7.433 | -2.069 | 3.494 | 16.4 | 42.8 | 42.3 | 46.6 | 49.5 | 55.1 | 54.5
2420.06 | -7.516 | -4.22 | 3.494 | 16.4 | 42.8 | 42.4 | 46.7 | 49.5 | 55.2 | 54.6
2421.06 | -7.437 | -5.746 | 3.494 | 16.4 | 42.7 | 42.4 | 46.8 | 49.6 | 55.1 | 54.5
2422.06 | -7.389 | -7.199 | 3.494 | 16.5 | 42.7 | 42.3 | 46.6 | 49.6 | 55.1 | 54.6
2423.06 | -7.382 | -8.523 | 3.494 | 16.5 | 42.7 | 42.4 | 46.7 | 49.5 | 55 | 54.6
2424.06 | -7.36 | -4.183 | 3.494 | 16.5 | 42.7 | 42.4 | 46.8 | 49.4 | 55 | 54.4
2425.06 | -7.374 | -2.694 | 3.494 | 16.5 | 42.8 | 42.3 | 46.9 | 49.2 | 55.1 | 54.2
2426.06 | -7.418 | -3.522 | 3.494 | 16.5 | 42.8 | 42.4 | 46.8 | 49 | 55.1 | 54.3
2427.06 | -7.439 | -5.452 | 3.494 | 16.5 | 42.7 | 42.3 | 46.6 | 49.1 | 55 | 54.2
2428.06 | -7.353 | 2.179 | 3.494 | 16.5 | 42.7 | 42.3 | 46.4 | 49.2 | 54.9 | 54.2
2429.06 | -7.346 | -0.818 | 3.494 | 16.5 | 42.7 | 42.4 | 46.3 | 49.2 | 54.7 | 54
2430.06 | -7.456 | -0.598 | 3.494 | 16.5 | 42.7 | 42.5 | 46.2 | 49.2 | 54.8 | 54.2
2431.06 | -7.335 | -6.537 | 3.494 | 16.4 | 42.6 | 42.5 | 46.2 | 49.2 | 54.8 | 54.2
2432.06 | -7.461 | -4.147 | 3.494 | 16.4 | 42.5 | 42.5 | 46.2 | 49.2 | 54.8 | 54.1
2433.06 | -7.446 | 1.83 | 3.494 | 16.4 | 42.4 | 42.6 | 46.2 | 49.2 | 54.8 | 54
2434.06 | -7.374 | 7.714 | 3.494 | 16.4 | 42.4 | 42.5 | 46.2 | 49.2 | 54.6 | 53.8
2435.06 | -7.389 | 1.112 | 3.493 | 16.4 | 42.3 | 42.5 | 46.1 | 49.2 | 54.6 | 53.7
2436.06 | -7.358 | -6.868 | 3.493 | 16.4 | 42.3 | 42.5 | 46 | 49.1 | 54.7 | 53.7
2437.06 | -7.441 | 0.211 | 3.493 | 16.4 | 42.3 | 42.5 | 46.1 | 49.1 | 54.6 | 53.4
2438.06 | -7.323 | -1.793 | 3.493 | 16.4 | 42.2 | 42.4 | 46 | 49 | 54.6 | 53.3
2439.06 | -7.33 | -2.161 | 3.493 | 16.4 | 42.1 | 42.4 | 45.9 | 48.9 | 54.5 | 53.3
2440.06 | -7.354 | 0.781 | 3.493 | 16.4 | 42.1 | 42.4 | 46.1 | 48.9 | 54.5 | 53.2
2441.06 | -7.457 | 1.609 | 3.493 | 16.4 | 42 | 42.4 | 46.2 | 48.9 | 54.4 | 53.2
2442.06 | -7.465 | -5.048 | 3.493 | 16.5 | 42 | 42.4 | 46.3 | 49 | 54.4 | 53.5
2443.06 | -7.368 | -2.565 | 3.493 | 16.5 | 42 | 42.3 | 46.2 | 49 | 54.4 | 53.5
2444.06 | -7.401 | 4.404 | 3.493 | 16.5 | 42 | 42.3 | 46.1 | 49 | 54.4 | 53.4
2445.06 | -7.384 | -3.742 | 3.493 | 16.5 | 41.9 | 42.3 | 46 | 49 | 54.3 | 53.3
2446.06 | -7.497 | -1.628 | 3.493 | 16.5 | 42 | 42.2 | 45.9 | 49 | 54.2 | 53.3
2447.06 | -7.437 | -0.451 | 3.493 | 16.5 | 42 | 42.2 | 46 | 49 | 54.1 | 53.4
2448.06 | -7.408 | -0.506 | 3.493 | 16.5 | 42 | 42 | 46 | 49 | 54.1 | 53.3
2449.06 | -7.518 | -5.25 | 3.493 | 16.4 | 42 | 42.1 | 45.9 | 48.9 | 54.1 | 53.2
2450.06 | -7.351 | -5.213 | 3.493 | 16.4 | 42 | 42.2 | 45.7 | 48.8 | 54.1 | 53.1
2451.06 | -7.369 | -5.287 | 3.493 | 16.4 | 42 | 42.1 | 45.6 | 48.8 | 54 | 53.1
2452.06 | -7.515 | -7.64 | 3.493 | 16.4 | 42 | 42.1 | 45.6 | 48.9 | 54 | 53
2453.06 | -7.312 | -2.97 | 3.493 | 16.4 | 42 | 42 | 45.8 | 48.9 | 53.9 | 52.8
2454.06 | -7.391 | 2.675 | 3.493 | 16.3 | 42.1 | 42.1 | 45.8 | 48.9 | 53.8 | 52.8
2455.06 | -7.34 | -2.381 | 3.493 | 16.3 | 42 | 42.1 | 45.8 | 48.9 | 53.9 | 52.8
2456.06 | -7.345 | -2.271 | 3.493 | 16.3 | 42 | 42 | 45.9 | 48.8 | 54 | 52.9
2457.06 | -7.492 | -0.175 | 3.493 | 16.3 | 41.9 | 42.1 | 46 | 48.8 | 53.9 | 52.9
2458.06 | -7.421 | -2.381 | 3.493 | 16.4 | 41.9 | 42.1 | 45.8 | 48.7 | 53.9 | 53.1
2459.06 | -7.395 | -3.246 | 3.493 | 16.4 | 41.8 | 42 | 45.6 | 48.7 | 53.8 | 53
2460.06 | -7.324 | 2.639 | 3.493 | 16.4 | 41.6 | 42 | 45.5 | 48.7 | 53.7 | 52.7
2461.06 | -7.524 | -7.53 | 3.493 | 16.4 | 41.6 | 42 | 45.5 | 48.7 | 53.6 | 52.5
2462.06 | -7.439 | -0.745 | 3.493 | 16.5 | 41.7 | 41.9 | 45.5 | 48.5 | 53.7 | 52.7
2463.06 | -7.449 | -3.503 | 3.493 | 16.5 | 41.7 | 41.8 | 45.4 | 48.6 | 53.7 | 52.5
2464.06 | -7.364 | 2.988 | 3.493 | 16.5 | 41.7 | 41.7 | 45.4 | 48.6 | 53.7 | 52.4
2465.06 | -7.395 | -3.007 | 3.493 | 16.5 | 41.6 | 41.7 | 45.5 | 48.6 | 53.7 | 52.6
2466.06 | -7.362 | -7.218 | 3.493 | 16.5 | 41.5 | 41.7 | 45.4 | 48.6 | 53.6 | 52.5
2467.06 | -7.349 | -1.922 | 3.493 | 16.5 | 41.6 | 41.8 | 45.3 | 48.6 | 53.6 | 52.8
2468.06 | -7.382 | -1.499 | 3.493 | 16.5 | 41.6 | 41.8 | 45.3 | 48.6 | 53.5 | 52.8
2469.06 | -7.397 | -7.181 | 3.493 | 16.5 | 41.5 | 41.8 | 45.4 | 48.7 | 53.6 | 52.8
2470.06 | -7.418 | -7.696 | 3.493 | 16.4 | 41.5 | 41.8 | 45.3 | 48.6 | 53.6 | 52.7
2471.06 | -7.435 | 1.223 | 3.493 | 16.4 | 41.6 | 41.8 | 45.4 | 48.6 | 53.5 | 52.7
2472.06 | -7.334 | 3.963 | 3.493 | 16.4 | 41.5 | 41.9 | 45.3 | 48.6 | 53.5 | 52.9
2473.06 | -7.428 | -7.144 | 3.492 | 16.4 | 41.5 | 42 | 45.4 | 48.6 | 53.5 | 53
2474.06 | -7.389 | 0.101 | 3.492 | 16.4 | 41.5 | 42 | 45.5 | 48.6 | 53.5 | 52.8
2475.06 | -7.406 | -3.595 | 3.492 | 16.4 | 41.5 | 42.1 | 45.6 | 48.5 | 53.5 | 53
2476.06 | -7.393 | -5.048 | 3.492 | 16.4 | 41.5 | 42.1 | 45.6 | 48.5 | 53.5 | 52.9
2477.06 | -7.37 | -5.232 | 3.492 | 16.3 | 41.5 | 42.1 | 45.6 | 48.4 | 53.5 | 52.7
2478.06 | -7.484 | 0.653 | 3.492 | 16.4 | 41.4 | 42.1 | 45.6 | 48.4 | 53.4 | 52.7
2479.06 | -7.478 | -0.726 | 3.492 | 16.3 | 41.4 | 42 | 45.5 | 48.4 | 53.5 | 52.7
2480.06 | -7.474 | -11.3 | 3.492 | 16.4 | 41.4 | 42 | 45.5 | 48.5 | 53.5 | 52.9
2481.06 | -7.469 | -10.123 | 3.492 | 16.4 | 41.4 | 42 | 45.5 | 48.5 | 53.6 | 53
2482.06 | -7.374 | -3.099 | 3.492 | 16.3 | 41.4 | 42 | 45.4 | 48.5 | 53.5 | 52.8
2483.06 | -7.427 | -3.522 | 3.492 | 16.4 | 41.4 | 42 | 45.5 | 48.5 | 53.4 | 52.8
2484.06 | -7.484 | -3.043 | 3.492 | 16.4 | 41.4 | 41.9 | 45.4 | 48.4 | 53.4 | 52.6
2485.06 | -7.31 | -5.93 | 3.492 | 16.4 | 41.4 | 41.9 | 45 | 48.3 | 53.3 | 52.4
2486.06 | -7.315 | -6.997 | 3.492 | 16.4 | 41.4 | 41.8 | 44.9 | 48.3 | 53.2 | 52.4
2487.06 | -7.332 | -4.937 | 3.492 | 16.4 | 41.5 | 41.8 | 45 | 48.3 | 53.2 | 52.5
2488.06 | -7.401 | 1.204 | 3.492 | 16.4 | 41.5 | 41.9 | 45 | 48.3 | 53.3 | 52.5
2489.06 | -7.375 | -3.043 | 3.492 | 16.4 | 41.5 | 41.9 | 45 | 48.2 | 53.3 | 52.4
2490.06 | -7.328 | 2.841 | 3.492 | 16.4 | 41.3 | 41.8 | 45.1 | 48.2 | 53.2 | 52.3
2491.06 | -7.421 | -4.22 | 3.492 | 16.5 | 41.3 | 41.8 | 45 | 48.2 | 53.3 | 52.3
2492.06 | -7.39 | -5.746 | 3.492 | 16.5 | 41.3 | 41.8 | 45 | 48.1 | 53.2 | 52.3
2493.06 | -7.346 | -1.26 | 3.492 | 16.5 | 41.3 | 41.7 | 45 | 48 | 53.2 | 52.3
2494.06 | -7.366 | -5.195 | 3.492 | 16.5 | 41.3 | 41.7 | 45 | 48 | 53.2 | 52.4
2495.06 | -7.371 | -4.662 | 3.492 | 16.4 | 41.2 | 41.7 | 45.1 | 47.9 | 53.2 | 52.5
2496.06 | -7.453 | -6.537 | 3.492 | 16.4 | 41.2 | 41.7 | 45.2 | 48 | 53.1 | 52.5
2497.06 | -7.475 | -2.823 | 3.492 | 16.4 | 41.2 | 41.7 | 45.3 | 48 | 53 | 52.6
2498.06 | -7.446 | -0.304 | 3.492 | 16.4 | 41.2 | 41.7 | 45.2 | 48 | 53.1 | 52.8
2499.06 | -7.341 | 2.381 | 3.492 | 16.4 | 41.2 | 41.7 | 45.2 | 48 | 53.2 | 52.9
2500.06 | -7.329 | -4.551 | 3.492 | 16.4 | 41.2 | 41.6 | 45.1 | 48.1 | 53.2 | 52.7
2501.06 | -7.308 | 3.65 | 3.492 | 16.4 | 41.1 | 41.6 | 44.9 | 48.1 | 53.1 | 52.3
2502.06 | -7.398 | -4.165 | 3.492 | 16.3 | 41.1 | 41.6 | 44.9 | 48.1 | 53 | 52.1
2503.06 | -7.387 | -7.42 | 3.492 | 16.3 | 41 | 41.5 | 44.9 | 48 | 53 | 52.1
2504.06 | -7.523 | -1.425 | 3.492 | 16.3 | 41 | 41.6 | 44.9 | 48.1 | 53 | 52.2
2505.06 | -7.394 | -0.874 | 3.492 | 16.4 | 41.1 | 41.6 | 44.9 | 48.1 | 53 | 52.3
2506.06 | -7.323 | -10.509 | 3.492 | 16.4 | 41 | 41.6 | 44.9 | 48 | 52.9 | 52.2
2507.06 | -7.352 | -2.768 | 3.492 | 16.4 | 41 | 41.6 | 45 | 48.1 | 52.8 | 52
2508.06 | -7.4 | -4.147 | 3.491 | 16.4 | 41 | 41.6 | 44.9 | 48 | 52.7 | 51.8
2509.06 | -7.373 | -1.719 | 3.491 | 16.4 | 41 | 41.6 | 44.7 | 48 | 52.6 | 51.7
2510.06 | -7.499 | -6.408 | 3.491 | 16.5 | 40.9 | 41.6 | 44.5 | 47.8 | 52.7 | 51.9
2511.06 | -7.3 | -4.809 | 3.491 | 16.5 | 40.9 | 41.6 | 44.4 | 47.7 | 52.8 | 51.8
2512.06 | -7.464 | -2.106 | 3.491 | 16.5 | 40.9 | 41.5 | 44.3 | 47.6 | 52.8 | 51.8
2513.06 | -7.509 | 5.893 | 3.491 | 16.5 | 40.9 | 41.5 | 44.4 | 47.6 | 52.8 | 51.6
2514.06 | -7.393 | -2.749 | 3.491 | 16.5 | 40.9 | 41.5 | 44.4 | 47.7 | 52.8 | 51.6
2515.06 | -7.539 | -3.724 | 3.491 | 16.5 | 40.8 | 41.4 | 44.7 | 47.7 | 52.6 | 51.4
2516.06 | -7.419 | -0.616 | 3.491 | 16.5 | 40.7 | 41.4 | 44.5 | 47.7 | 52.6 | 51.5
2517.06 | -7.432 | -5.305 | 3.491 | 16.5 | 40.8 | 41.4 | 44.4 | 47.7 | 52.6 | 51.6
2518.06 | -7.34 | -4.147 | 3.491 | 16.5 | 40.7 | 41.4 | 44.3 | 47.6 | 52.6 | 51.6
2519.06 | -7.365 | -7.034 | 3.491 | 16.5 | 40.8 | 41.3 | 44.3 | 47.5 | 52.6 | 51.5
2520.06 | -7.498 | -0.579 | 3.491 | 16.5 | 40.8 | 41.3 | 44.3 | 47.5 | 52.5 | 51.6
2521.06 | -7.409 | 1.774 | 3.491 | 16.5 | 40.8 | 41.4 | 44.4 | 47.4 | 52.5 | 51.7
2522.06 | -7.367 | -5.213 | 3.491 | 16.4 | 40.7 | 41.3 | 44.5 | 47.4 | 52.5 | 52
2523.06 | -7.336 | -4.662 | 3.491 | 16.4 | 40.7 | 41.3 | 44.6 | 47.6 | 52.6 | 52.1
2524.06 | -7.47 | -1.057 | 3.491 | 16.4 | 40.6 | 41.2 | 44.5 | 47.7 | 52.5 | 51.8
2525.06 | -7.333 | -1.333 | 3.491 | 16.4 | 40.6 | 41.3 | 44.2 | 47.6 | 52.3 | 51.4
2526.06 | -7.354 | -5.397 | 3.491 | 16.4 | 40.6 | 41.3 | 44.1 | 47.5 | 52.3 | 51.3
2527.06 | -7.371 | -7.365 | 3.491 | 16.4 | 40.6 | 41.3 | 44.1 | 47.5 | 52.4 | 51.3
2528.06 | -7.383 | -7.751 | 3.491 | 16.4 | 40.6 | 41.1 | 44.1 | 47.5 | 52.5 | 51.4
2529.06 | -7.46 | 0.211 | 3.491 | 16.4 | 40.7 | 41 | 44 | 47.5 | 52.5 | 51.4
2530.06 | -7.381 | -6.684 | 3.491 | 16.4 | 40.6 | 41.1 | 44 | 47.6 | 52.4 | 51.6
2531.06 | -7.425 | -5.305 | 3.491 | 16.4 | 40.5 | 41.2 | 44.2 | 47.6 | 52.4 | 51.5
2532.06 | -7.386 | -7.42 | 3.491 | 16.4 | 40.5 | 41.2 | 44.2 | 47.5 | 52.3 | 51.4
2533.06 | -7.456 | -1.609 | 3.491 | 16.4 | 40.6 | 41.2 | 44.3 | 47.5 | 52.3 | 51.5
2534.06 | -7.472 | -3.025 | 3.491 | 16.4 | 40.5 | 41.3 | 44.3 | 47.5 | 52.4 | 51.6
2535.06 | -7.469 | -4.974 | 3.491 | 16.4 | 40.5 | 41.3 | 44.3 | 47.6 | 52.3 | 51.6
2536.06 | -7.345 | -3.338 | 3.491 | 16.4 | 40.5 | 41.1 | 44.2 | 47.6 | 52.3 | 51.6
2537.06 | -7.326 | -4.349 | 3.491 | 16.4 | 40.5 | 41.1 | 44.3 | 47.6 | 52.3 | 51.7
2538.06 | -7.304 | -2.032 | 3.491 | 16.5 | 40.5 | 41 | 44.3 | 47.6 | 52.3 | 51.7
2539.06 | -7.478 | -4.441 | 3.491 | 16.5 | 40.5 | 41 | 44.3 | 47.5 | 52.3 | 51.4
2540.06 | -7.376 | -0.285 | 3.491 | 16.5 | 40.5 | 41 | 44.3 | 47.4 | 52.4 | 51.7
2541.06 | -7.374 | -3.485 | 3.491 | 16.5 | 40.5 | 41 | 44.4 | 47.4 | 52.4 | 51.7
2542.06 | -7.471 | -1.83 | 3.491 | 16.5 | 40.4 | 41.1 | 44.3 | 47.4 | 52.3 | 51.6
2543.06 | -7.448 | -4.055 | 3.491 | 16.5 | 40.4 | 41.1 | 44.1 | 47.4 | 52.2 | 51.5
2544.06 | -7.486 | -0.322 | 3.49 | 16.5 | 40.4 | 41.1 | 44 | 47.4 | 52.2 | 51.6
2545.06 | -7.48 | 9.589 | 3.49 | 16.5 | 40.3 | 41.2 | 44.1 | 47.5 | 52.1 | 51.4
2546.06 | -7.301 | -3.43 | 3.49 | 16.5 | 40.3 | 41.2 | 44 | 47.4 | 52 | 51.3
2547.06 | -7.348 | 0.653 | 3.49 | 16.5 | 40.2 | 41.1 | 44 | 47.3 | 52 | 51.1
2548.06 | -7.425 | 3.282 | 3.49 | 16.5 | 40.1 | 41 | 44.1 | 47.3 | 51.9 | 50.9
2549.06 | -7.379 | -0.34 | 3.49 | 16.5 | 40.1 | 40.9 | 44 | 47.3 | 51.9 | 51.1
2550.06 | -7.434 | -3.485 | 3.49 | 16.5 | 40.2 | 40.8 | 44 | 47.3 | 51.9 | 51.1
2551.06 | -7.446 | -5.857 | 3.49 | 16.5 | 40.3 | 40.8 | 44 | 47.3 | 51.9 | 51.2
2552.06 | -7.39 | -0.414 | 3.49 | 16.5 | 40.3 | 40.9 | 44 | 47.3 | 51.9 | 51.3
2553.06 | -7.456 | -1.462 | 3.49 | 16.4 | 40.3 | 40.9 | 44.1 | 47.3 | 51.9 | 51.3
2554.06 | -7.452 | -0.432 | 3.49 | 16.4 | 40.4 | 40.8 | 44.2 | 47.2 | 52 | 51.3
2555.06 | -7.426 | -6.335 | 3.49 | 16.4 | 40.4 | 40.8 | 44.2 | 47.3 | 52 | 51.1
2556.06 | -7.444 | -7.126 | 3.49 | 16.4 | 40.4 | 40.8 | 44.1 | 47.2 | 51.9 | 51.1
2557.06 | -7.392 | -5.452 | 3.49 | 16.4 | 40.4 | 40.8 | 43.9 | 47.2 | 51.9 | 51.2
2558.06 | -7.418 | -4.312 | 3.49 | 16.4 | 40.3 | 40.7 | 43.8 | 47.2 | 52 | 51.3
2559.06 | -7.378 | -3.65 | 3.49 | 16.4 | 40.3 | 40.6 | 43.8 | 47.2 | 51.9 | 51.3
2560.06 | -7.489 | -2.62 | 3.49 | 16.4 | 40.2 | 40.6 | 43.9 | 47.1 | 51.9 | 51.3
2561.06 | -7.4 | -5.967 | 3.49 | 16.3 | 40.2 | 40.6 | 43.9 | 47.1 | 51.8 | 51.3
2562.06 | -7.371 | -6.151 | 3.49 | 16.4 | 40.2 | 40.7 | 43.7 | 47.1 | 51.8 | 51.3
2563.06 | -7.373 | -0.156 | 3.49 | 16.4 | 40.1 | 40.8 | 43.7 | 47.1 | 51.7 | 51
2564.06 | -7.43 | 0.984 | 3.49 | 16.4 | 40.1 | 40.9 | 43.7 | 47 | 51.7 | 51
2565.06 | -7.423 | 0.892 | 3.49 | 16.4 | 40.1 | 40.9 | 43.8 | 47 | 51.6 | 50.8
2566.06 | -7.512 | 3.632 | 3.49 | 16.4 | 40.1 | 40.8 | 43.6 | 46.9 | 51.5 | 50.8
2567.06 | -7.423 | 1.885 | 3.49 | 16.4 | 40.1 | 40.8 | 43.6 | 46.8 | 51.5 | 50.7
2568.06 | -7.438 | 1.02 | 3.49 | 16.5 | 40.1 | 40.8 | 43.7 | 46.9 | 51.5 | 50.6
2569.06 | -7.462 | -5.783 | 3.49 | 16.5 | 40.1 | 40.8 | 43.8 | 46.9 | 51.4 | 50.6
2570.06 | -7.407 | -4.073 | 3.49 | 16.5 | 40 | 40.7 | 43.7 | 46.8 | 51.5 | 50.7
2571.06 | -7.352 | 1.499 | 3.49 | 16.5 | 40 | 40.6 | 43.6 | 46.7 | 51.4 | 50.5
2572.06 | -7.321 | 4.238 | 3.49 | 16.5 | 40 | 40.5 | 43.6 | 46.7 | 51.2 | 50.3
2573.06 | -7.342 | -1.315 | 3.49 | 16.5 | 40 | 40.4 | 43.7 | 46.6 | 51.3 | 50.6
2574.06 | -7.361 | -2.142 | 3.49 | 16.5 | 40.1 | 40.4 | 44 | 46.6 | 51.3 | 50.6
2575.06 | -7.344 | 1.168 | 3.49 | 16.5 | 40.1 | 40.4 | 44 | 46.7 | 51.3 | 50.8
2576.06 | -7.32 | 7.015 | 3.49 | 16.5 | 40.1 | 40.5 | 43.9 | 46.9 | 51.3 | 50.8
2577.06 | -7.34 | -3.632 | 3.489 | 16.5 | 40.1 | 40.6 | 43.9 | 47 | 51.5 | 51.1
2578.06 | -7.514 | -7.365 | 3.489 | 16.4 | 40.1 | 40.4 | 43.9 | 47 | 51.5 | 51.1
2579.06 | -7.418 | 1.278 | 3.489 | 16.4 | 40.1 | 40.3 | 44 | 47 | 51.6 | 51.4
2580.06 | -7.487 | -2.308 | 3.489 | 16.4 | 40.2 | 40.2 | 44 | 47 | 51.6 | 51.5
2581.06 | -7.356 | -0.414 | 3.489 | 16.4 | 40.2 | 40.2 | 44 | 47 | 51.6 | 51.5
2582.06 | -7.426 | -2.345 | 3.489 | 16.4 | 40.1 | 40.4 | 44 | 47.1 | 51.6 | 51.3
2583.06 | -7.443 | -1.885 | 3.489 | 16.3 | 40.1 | 40.4 | 44.1 | 47 | 51.6 | 51
2584.06 | -7.479 | -8.119 | 3.489 | 16.3 | 40.1 | 40.4 | 44.1 | 46.8 | 51.4 | 50.6
2585.06 | -7.306 | -2.786 | 3.489 | 16.4 | 40 | 40.5 | 44.1 | 46.7 | 51.4 | 50.6
2586.06 | -7.46 | -0.782 | 3.489 | 16.4 | 40.1 | 40.5 | 44 | 46.6 | 51.3 | 50.7
2587.06 | -7.385 | -4.294 | 3.489 | 16.4 | 40.1 | 40.5 | 44.1 | 46.6 | 51.3 | 51
2588.06 | -7.401 | -0.322 | 3.489 | 16.4 | 40.1 | 40.6 | 43.9 | 46.7 | 51.4 | 51.3
2589.06 | -7.309 | -2.988 | 3.489 | 16.5 | 40.1 | 40.5 | 43.9 | 46.8 | 51.5 | 51.3
2590.06 | -7.37 | 0.653 | 3.489 | 16.5 | 40 | 40.5 | 43.6 | 46.8 | 51.4 | 51
2591.06 | -7.386 | -6.611 | 3.489 | 16.5 | 40 | 40.5 | 43.5 | 46.7 | 51.4 | 50.7
2592.06 | -7.378 | 3.227 | 3.489 | 16.5 | 40 | 40.3 | 43.7 | 46.7 | 51.3 | 50.5
2593.06 | -7.436 | 0.358 | 3.489 | 16.5 | 39.9 | 40.3 | 43.5 | 46.7 | 51.2 | 50.4
2594.06 | -7.431 | -1.002 | 3.489 | 16.5 | 39.9 | 40.2 | 43.5 | 46.8 | 51.2 | 50.5
2595.06 | -7.356 | -1.958 | 3.489 | 16.4 | 39.9 | 40.2 | 43.7 | 46.7 | 51.2 | 50.6
2596.06 | -7.319 | -0.69 | 3.489 | 16.4 | 39.9 | 40.2 | 43.7 | 46.7 | 51.1 | 50.4
2597.06 | -7.47 | 1.572 | 3.489 | 16.4 | 39.9 | 40.2 | 43.8 | 46.7 | 51 | 50.5
2598.06 | -7.381 | 1.609 | 3.489 | 16.4 | 40 | 40.3 | 43.8 | 46.6 | 51.1 | 50.8
2599.06 | -7.478 | -4.496 | 3.489 | 16.4 | 40 | 40.4 | 43.9 | 46.6 | 51.1 | 51.1
2600.06 | -7.442 | -7.107 | 3.489 | 16.3 | 40 | 40.4 | 43.7 | 46.6 | 51 | 50.6
2601.06 | -7.308 | -9.075 | 3.489 | 16.3 | 39.8 | 40.4 | 43.4 | 46.6 | 51 | 50.5
2602.06 | -7.552 | -1.499 | 3.489 | 16.3 | 39.7 | 40.4 | 43.2 | 46.6 | 51 | 50.5
2603.06 | -7.292 | -2.014 | 3.489 | 16.3 | 39.7 | 40.3 | 43.4 | 46.5 | 51 | 50.5
2604.06 | -7.425 | -1.094 | 3.489 | 16.4 | 39.8 | 40.3 | 43.6 | 46.4 | 50.9 | 50.6
2605.06 | -7.445 | 4.165 | 3.489 | 16.4 | 39.9 | 40.3 | 43.5 | 46.4 | 50.9 | 50.5
2606.06 | -7.416 | -4.128 | 3.489 | 16.4 | 39.8 | 40.3 | 43.5 | 46.4 | 51 | 50.4
2607.06 | -7.339 | -6.923 | 3.489 | 16.4 | 39.8 | 40.2 | 43.5 | 46.4 | 51 | 50.3
2608.06 | -7.35 | -4.183 | 3.489 | 16.4 | 39.7 | 40.2 | 43.4 | 46.3 | 51 | 50.2
2609.06 | -7.469 | -1.94 | 3.488 | 16.4 | 39.7 | 40.1 | 43.3 | 46.3 | 50.9 | 50.1
2610.06 | -7.406 | -9.534 | 3.488 | 16.5 | 39.5 | 40 | 43.4 | 46.3 | 50.9 | 49.9
2611.06 | -7.483 | -2.363 | 3.488 | 16.5 | 39.5 | 40 | 43.4 | 46.2 | 50.9 | 50
2612.06 | -7.411 | -3.356 | 3.488 | 16.5 | 39.5 | 39.9 | 43.4 | 46.2 | 50.9 | 49.9
2613.06 | -7.448 | -2.565 | 3.488 | 16.5 | 39.5 | 39.9 | 43.4 | 46.2 | 50.7 | 50
2614.06 | -7.395 | -2.05 | 3.488 | 16.5 | 39.5 | 39.9 | 43.4 | 46.2 | 50.7 | 50.2
2615.06 | -7.424 | -10.509 | 3.488 | 16.4 | 39.6 | 39.9 | 43.3 | 46.2 | 50.7 | 50.4
2616.06 | -7.442 | -3.522 | 3.488 | 16.4 | 39.5 | 40 | 43.2 | 46.2 | 50.8 | 50.2
2617.06 | -7.458 | -4.496 | 3.488 | 16.4 | 39.5 | 40 | 43.3 | 46.2 | 50.9 | 50.3
2618.06 | -7.405 | -2.234 | 3.488 | 16.4 | 39.5 | 39.9 | 43.4 | 46.3 | 50.9 | 50.1
2619.06 | -7.469 | -2.896 | 3.488 | 16.4 | 39.5 | 39.8 | 43.4 | 46.2 | 50.7 | 50
2620.06 | -7.369 | -2.676 | 3.488 | 16.4 | 39.5 | 39.9 | 43.3 | 46.2 | 50.7 | 50.1
2621.06 | -7.527 | -6.556 | 3.488 | 16.4 | 39.5 | 39.9 | 43.1 | 46.2 | 50.6 | 50
2622.06 | -7.403 | 0.175 | 3.488 | 16.3 | 39.5 | 39.9 | 43.1 | 46.2 | 50.6 | 50
2623.06 | -7.507 | 9.001 | 3.488 | 16.3 | 39.5 | 40 | 43 | 46.1 | 50.7 | 50
2624.06 | -7.417 | 7.567 | 3.488 | 16.3 | 39.4 | 40 | 43.1 | 46 | 50.5 | 49.8
2625.06 | -7.405 | -8.211 | 3.488 | 16.4 | 39.4 | 40 | 42.9 | 46 | 50.5 | 49.7
2626.06 | -7.452 | -5.379 | 3.488 | 16.4 | 39.5 | 39.9 | 42.9 | 46 | 50.4 | 49.8
2627.06 | -7.427 | 0.23 | 3.488 | 16.4 | 39.4 | 39.9 | 43.1 | 46 | 50.4 | 49.8
2628.06 | -7.374 | 1.517 | 3.488 | 16.4 | 39.4 | 39.9 | 43.1 | 46 | 50.4 | 49.9
2629.06 | -7.435 | -1.057 | 3.488 | 16.4 | 39.4 | 39.9 | 43.2 | 45.9 | 50.5 | 50.1
2630.06 | -7.35 | -1.057 | 3.488 | 16.5 | 39.5 | 39.9 | 43.1 | 45.9 | 50.5 | 50
2631.06 | -7.318 | -0.653 | 3.488 | 16.5 | 39.5 | 39.9 | 43.1 | 46 | 50.5 | 49.9
2632.06 | -7.349 | -3.209 | 3.488 | 16.5 | 39.4 | 39.9 | 43.2 | 45.8 | 50.5 | 49.9
2633.06 | -7.373 | -2.749 | 3.488 | 16.5 | 39.4 | 39.7 | 43.2 | 45.8 | 50.5 | 50.2
2634.06 | -7.453 | -3.209 | 3.488 | 16.5 | 39.5 | 39.8 | 43.3 | 45.9 | 50.7 | 50.4
2635.06 | -7.408 | -1.352 | 3.488 | 16.4 | 39.5 | 39.8 | 43.1 | 45.9 | 50.6 | 50.2
2636.06 | -7.393 | -4.349 | 3.488 | 16.4 | 39.4 | 39.9 | 43.1 | 45.9 | 50.5 | 50.1
2637.06 | -7.46 | 1.388 | 3.488 | 16.4 | 39.3 | 39.9 | 43.1 | 45.9 | 50.5 | 49.8
2638.06 | -7.461 | -4 | 3.488 | 16.4 | 39.2 | 39.9 | 43.1 | 45.9 | 50.4 | 49.6
2639.06 | -7.341 | -5.14 | 3.488 | 16.4 | 39.2 | 39.8 | 43 | 45.8 | 50.4 | 49.6
2640.06 | -7.519 | -1.756 | 3.488 | 16.3 | 39.1 | 39.7 | 42.9 | 45.8 | 50.3 | 49.4
2641.06 | -7.467 | 5.378 | 3.488 | 16.3 | 39.1 | 39.6 | 42.8 | 45.8 | 50.3 | 49.4
2642.06 | -7.411 | -1.977 | 3.487 | 16.3 | 39.2 | 39.6 | 42.8 | 45.8 | 50.3 | 49.7
2643.06 | -7.399 | -3.356 | 3.487 | 16.3 | 39 | 39.6 | 42.8 | 45.8 | 50.3 | 49.7
2644.06 | -7.424 | -4.423 | 3.487 | 16.3 | 39.1 | 39.6 | 42.9 | 45.6 | 50.3 | 49.6
2645.06 | -7.303 | -2.62 | 3.487 | 16.3 | 39.1 | 39.6 | 43 | 45.6 | 50.3 | 49.6
2646.06 | -7.423 | -0.193 | 3.487 | 16.3 | 39.1 | 39.6 | 43 | 45.7 | 50.2 | 49.4
2647.06 | -7.392 | 5.397 | 3.487 | 16.4 | 39 | 39.6 | 42.9 | 45.6 | 50.1 | 49.4
2648.06 | -7.308 | 2.197 | 3.487 | 16.4 | 39 | 39.6 | 42.8 | 45.6 | 50.1 | 49.6
2649.06 | -7.385 | 1.002 | 3.487 | 16.4 | 38.9 | 39.5 | 42.7 | 45.6 | 50.1 | 49.4
2650.06 | -7.355 | -0.285 | 3.487 | 16.4 | 39 | 39.4 | 42.8 | 45.7 | 50.2 | 49.4
2651.06 | -7.437 | -0.138 | 3.487 | 16.5 | 39 | 39.5 | 42.9 | 45.7 | 50.2 | 49.5
2652.06 | -7.426 | 4.404 | 3.487 | 16.5 | 38.9 | 39.5 | 42.9 | 45.7 | 50.2 | 49.5
2653.06 | -7.34 | -0.193 | 3.487 | 16.5 | 39 | 39.6 | 42.9 | 45.6 | 50.1 | 49.4
2654.06 | -7.318 | -4.331 | 3.487 | 16.5 | 39 | 39.5 | 42.8 | 45.5 | 50.1 | 49.4
2655.06 | -7.367 | -9.13 | 3.487 | 16.5 | 38.9 | 39.5 | 42.6 | 45.5 | 50 | 49.4
2656.06 | -7.337 | 3.466 | 3.487 | 16.5 | 38.9 | 39.5 | 42.6 | 45.5 | 49.9 | 49.4
2657.06 | -7.457 | -6.298 | 3.487 | 16.4 | 38.9 | 39.6 | 42.6 | 45.5 | 49.9 | 49.3
2658.06 | -7.491 | -4.478 | 3.487 | 16.4 | 38.9 | 39.5 | 42.4 | 45.5 | 49.9 | 49
2659.06 | -7.389 | -0.818 | 3.487 | 16.4 | 38.9 | 39.5 | 42.4 | 45.6 | 49.9 | 49.1
2660.06 | -7.31 | 1.351 | 3.487 | 16.4 | 38.9 | 39.4 | 42.5 | 45.5 | 49.9 | 48.9
2661.06 | -7.353 | -0.818 | 3.487 | 16.3 | 39 | 39.4 | 42.5 | 45.5 | 49.8 | 49
2662.06 | -7.359 | -7.732 | 3.487 | 16.3 | 38.9 | 39.5 | 42.3 | 45.4 | 49.8 | 49.2
2663.06 | -7.448 | 5.618 | 3.487 | 16.3 | 38.9 | 39.5 | 42.3 | 45.4 | 49.8 | 49.2
2664.06 | -7.418 | -0.561 | 3.487 | 16.3 | 38.9 | 39.5 | 42.3 | 45.4 | 49.9 | 49.2
2665.06 | -7.451 | -2.381 | 3.487 | 16.3 | 38.9 | 39.5 | 42.4 | 45.5 | 50 | 49.3
2666.06 | -7.437 | -2.381 | 3.487 | 16.3 | 38.9 | 39.4 | 42.5 | 45.5 | 50 | 49.5
2667.06 | -7.506 | -0.8 | 3.487 | 16.3 | 39 | 39.3 | 42.4 | 45.5 | 50.1 | 49.7
2668.06 | -7.451 | -6.776 | 3.487 | 16.3 | 39 | 39.4 | 42.4 | 45.5 | 50 | 49.7
2669.06 | -7.471 | 0.009 | 3.487 | 16.4 | 38.9 | 39.3 | 42.4 | 45.4 | 50 | 49.7
2670.06 | -7.377 | -4.478 | 3.486 | 16.4 | 38.9 | 39.3 | 42.3 | 45.4 | 50 | 49.4
2671.06 | -7.488 | -2.345 | 3.486 | 16.4 | 38.9 | 39.3 | 42.3 | 45.4 | 49.9 | 49.3
2672.06 | -7.353 | -3.025 | 3.486 | 16.4 | 38.8 | 39.3 | 42.1 | 45.3 | 50 | 49.2
2673.06 | -7.365 | -1.297 | 3.486 | 16.5 | 38.8 | 39.3 | 42.2 | 45.3 | 49.9 | 49.1
2674.06 | -7.425 | -5.655 | 3.486 | 16.5 | 38.8 | 39.2 | 42.2 | 45.2 | 49.9 | 49.1
2675.06 | -7.504 | -0.966 | 3.486 | 16.5 | 38.8 | 39.1 | 42.3 | 45.2 | 49.9 | 49.4
2676.06 | -7.273 | -2.694 | 3.486 | 16.5 | 38.8 | 39.2 | 42.4 | 45.2 | 49.8 | 49.5
2677.06 | -7.427 | -5.158 | 3.486 | 16.4 | 38.7 | 39.2 | 42.4 | 45.2 | 49.7 | 49.4
2678.06 | -7.395 | 2.822 | 3.486 | 16.4 | 38.7 | 39.1 | 42.3 | 45.3 | 49.7 | 49.1
2679.06 | -7.46 | 4.753 | 3.486 | 16.4 | 38.7 | 39.1 | 42.3 | 45.3 | 49.7 | 49
2680.06 | -7.301 | -3.54 | 3.486 | 16.4 | 38.7 | 39.1 | 42.4 | 45.3 | 49.7 | 49.2
2681.06 | -7.444 | -6.574 | 3.486 | 16.4 | 38.7 | 39.1 | 42.4 | 45.2 | 49.7 | 49.1
2682.06 | -7.336 | 74.85 | 3.486 | 16.4 | 38.8 | 39.2 | 42.3 | 45.3 | 49.6 | 49
2683.06 | -7.333 | -4.901 | 3.486 | 16.3 | 38.7 | 39.2 | 42.2 | 45.3 | 49.6 | 49
2684.06 | -7.325 | -7.31 | 3.486 | 16.3 | 38.6 | 39.1 | 42.3 | 45.2 | 49.5 | 48.9
2685.06 | -7.435 | 1.646 | 3.486 | 16.3 | 38.7 | 39.1 | 42.3 | 45.2 | 49.5 | 49.2
2686.06 | -7.475 | -5.029 | 3.486 | 16.3 | 38.8 | 39.1 | 42.2 | 45.3 | 49.6 | 49.4
2687.06 | -7.325 | -4.588 | 3.486 | 16.3 | 38.8 | 39 | 42.2 | 45.2 | 49.6 | 49.3
2688.06 | -7.351 | -3.043 | 3.486 | 16.3 | 38.8 | 39 | 42.3 | 45.2 | 49.6 | 49.2
2689.06 | -7.352 | -0.892 | 3.486 | 16.3 | 38.8 | 38.9 | 42.5 | 45.2 | 49.7 | 49.4
2690.06 | -7.399 | 3.117 | 3.486 | 16.3 | 38.7 | 38.9 | 42.4 | 45.2 | 49.6 | 49.1
2691.06 | -7.353 | -0.487 | 3.486 | 16.4 | 38.6 | 38.9 | 42.4 | 45.2 | 49.5 | 48.8
2692.06 | -7.349 | -4.662 | 3.486 | 16.4 | 38.5 | 38.9 | 42.4 | 45.2 | 49.4 | 48.7
2693.06 | -7.483 | -1.793 | 3.486 | 16.4 | 38.5 | 39 | 42.4 | 45.1 | 49.5 | 48.7
2694.06 | -7.469 | -1.076 | 3.486 | 16.4 | 38.5 | 39 | 42.2 | 45 | 49.4 | 48.8
2695.06 | -7.408 | -2.712 | 3.486 | 16.4 | 38.6 | 38.9 | 42.3 | 44.9 | 49.4 | 49
2696.06 | -7.312 | -2.749 | 3.486 | 16.4 | 38.6 | 38.9 | 42.4 | 44.9 | 49.6 | 49.4
2697.06 | -7.485 | -5.416 | 3.486 | 16.5 | 38.6 | 38.9 | 42.2 | 45 | 49.6 | 49.4
2698.06 | -7.36 | 1.076 | 3.486 | 16.5 | 38.5 | 38.9 | 42.2 | 44.9 | 49.5 | 49.4
2699.06 | -7.424 | -9.02 | 3.485 | 16.5 | 38.5 | 38.6 | 42.2 | 45 | 49.6 | 49.4
2700.06 | -7.434 | -2.418 | 3.486 | 16.5 | 38.5 | 38.7 | 42.1 | 45 | 49.6 | 49.5
2701.06 | -7.388 | -0.763 | 3.485 | 16.5 | 38.5 | 38.7 | 42 | 45.1 | 49.6 | 49.2
2702.06 | -7.328 | -5.011 | 3.485 | 16.5 | 38.5 | 38.7 | 42 | 45.1 | 49.4 | 49
2703.06 | -7.536 | 8.265 | 3.485 | 16.4 | 38.4 | 38.7 | 42.1 | 45 | 49.4 | 48.9
2704.06 | -7.316 | -1.315 | 3.485 | 16.4 | 38.4 | 38.7 | 42.1 | 45 | 49.5 | 49.2
2705.06 | -7.452 | -3.926 | 3.485 | 16.4 | 38.4 | 38.8 | 42.1 | 45.1 | 49.5 | 49.2
2706.06 | -7.461 | -4.809 | 3.485 | 16.4 | 38.4 | 38.8 | 42 | 45 | 49.5 | 49.2
2707.06 | -7.398 | -8.137 | 3.485 | 16.4 | 38.4 | 38.9 | 42 | 45 | 49.5 | 49
2708.06 | -7.334 | 0.303 | 3.485 | 16.4 | 38.4 | 38.8 | 42 | 44.9 | 49.4 | 49
2709.06 | -7.476 | -7.07 | 3.485 | 16.4 | 38.4 | 38.7 | 42 | 44.9 | 49.4 | 48.9
2710.06 | -7.402 | 0.34 | 3.485 | 16.4 | 38.4 | 38.8 | 42.1 | 44.9 | 49.3 | 48.8
2711.06 | -7.374 | -5.342 | 3.485 | 16.4 | 38.4 | 38.8 | 42.3 | 44.9 | 49.3 | 48.9
2712.06 | -7.351 | -2.418 | 3.485 | 16.3 | 38.4 | 38.6 | 42.2 | 44.9 | 49.2 | 49.2
2713.06 | -7.316 | -6.703 | 3.485 | 16.3 | 38.4 | 38.6 | 42.1 | 44.9 | 49.2 | 49
2714.06 | -7.394 | 4.459 | 3.485 | 16.4 | 38.4 | 38.7 | 42 | 44.9 | 49.1 | 48.9
2715.06 | -7.441 | -7.861 | 3.485 | 16.4 | 38.4 | 38.6 | 42 | 44.9 | 49.2 | 49
2716.06 | -7.496 | 0.855 | 3.485 | 16.4 | 38.4 | 38.5 | 42.1 | 44.8 | 49.1 | 49.1
2717.06 | -7.37 | -4.459 | 3.485 | 16.4 | 38.4 | 38.5 | 42.1 | 44.9 | 49.2 | 49.3
2718.06 | -7.447 | -0.929 | 3.485 | 16.4 | 38.4 | 38.6 | 42 | 45 | 49.2 | 49.1
2719.06 | -7.41 | -10.546 | 3.485 | 16.5 | 38.4 | 38.4 | 41.9 | 44.9 | 49.2 | 49.1
2720.06 | -7.372 | -9.332 | 3.485 | 16.5 | 38.5 | 38.4 | 41.8 | 44.9 | 49.2 | 49.2
2721.06 | -7.334 | 5.746 | 3.485 | 16.5 | 38.5 | 38.4 | 41.8 | 44.9 | 49.2 | 49.1
2722.06 | -7.424 | -2.896 | 3.485 | 16.5 | 38.5 | 38.4 | 41.9 | 44.8 | 49.2 | 48.9
2723.06 | -7.444 | -11.576 | 3.485 | 16.5 | 38.5 | 38.4 | 41.8 | 44.8 | 49.2 | 48.8
2724.06 | -7.466 | 3.227 | 3.485 | 16.4 | 38.6 | 38.4 | 41.8 | 44.8 | 49.3 | 49
2725.06 | -7.477 | 5.47 | 3.484 | 16.4 | 38.6 | 38.4 | 41.8 | 44.8 | 49.4 | 49.1
2726.06 | -7.455 | -2.731 | 3.485 | 16.4 | 38.5 | 38.4 | 41.8 | 44.9 | 49.3 | 49
2727.06 | -7.359 | -4.901 | 3.485 | 16.3 | 38.4 | 38.4 | 41.7 | 44.9 | 49.2 | 48.8
2728.06 | -7.419 | -0.193 | 3.484 | 16.3 | 38.3 | 38.4 | 41.5 | 44.8 | 49.1 | 48.6
2729.06 | -7.425 | -4.551 | 3.484 | 16.3 | 38.4 | 38.5 | 41.7 | 44.7 | 49.1 | 48.6
2730.06 | -7.447 | 0.597 | 3.484 | 16.3 | 38.4 | 38.5 | 41.8 | 44.6 | 49 | 48.7
2731.06 | -7.395 | -0.304 | 3.484 | 16.3 | 38.5 | 38.6 | 41.8 | 44.6 | 49.1 | 48.9
2732.06 | -7.436 | 0.432 | 3.484 | 16.3 | 38.4 | 38.5 | 41.8 | 44.7 | 49.1 | 48.8
2733.06 | -7.411 | 0.23 | 3.484 | 16.4 | 38.4 | 38.6 | 41.8 | 44.7 | 48.9 | 48.5
2734.06 | -7.343 | -2.62 | 3.484 | 16.4 | 38.2 | 38.6 | 41.7 | 44.7 | 48.9 | 48.3
2735.06 | -7.345 | -3.981 | 3.484 | 16.4 | 38 | 38.6 | 41.6 | 44.6 | 48.8 | 48.2
2736.06 | -7.412 | -3.54 | 3.484 | 16.4 | 38.1 | 38.6 | 41.7 | 44.5 | 48.7 | 48.1
2737.06 | -7.386 | -9.093 | 3.484 | 16.4 | 38.1 | 38.6 | 41.7 | 44.5 | 48.6 | 48.1
2738.06 | -7.526 | -1.278 | 3.484 | 16.5 | 38.2 | 38.6 | 41.7 | 44.5 | 48.6 | 48.3
2739.06 | -7.366 | -3.282 | 3.484 | 16.5 | 38.2 | 38.6 | 41.6 | 44.5 | 48.8 | 48.5
2740.06 | -7.357 | -2.565 | 3.484 | 16.5 | 38.2 | 38.6 | 41.7 | 44.6 | 48.8 | 48.6
2741.06 | -7.384 | -4.882 | 3.484 | 16.4 | 38.2 | 38.4 | 41.9 | 44.6 | 48.9 | 48.9
2742.06 | -7.316 | 0.689 | 3.484 | 16.4 | 38.3 | 38.3 | 41.9 | 44.5 | 49 | 49.1
2743.06 | -7.452 | -8.211 | 3.484 | 16.4 | 38.3 | 38.3 | 41.9 | 44.5 | 48.9 | 49
2744.06 | -7.301 | -6.942 | 3.484 | 16.4 | 38.3 | 38.3 | 41.8 | 44.4 | 48.9 | 48.7
2745.06 | -7.344 | 4.496 | 3.484 | 16.4 | 38.2 | 38.3 | 41.7 | 44.4 | 48.9 | 48.6
2746.06 | -7.385 | -3.963 | 3.484 | 16.3 | 38.2 | 38.3 | 41.6 | 44.4 | 48.8 | 48.4
2747.06 | -7.32 | -7.144 | 3.484 | 16.3 | 38.2 | 38.3 | 41.5 | 44.3 | 48.8 | 48.4
2748.06 | -7.465 | -4.68 | 3.484 | 16.3 | 38.2 | 38.2 | 41.5 | 44.3 | 48.8 | 48.3
2749.06 | -7.371 | -13.672 | 3.484 | 16.3 | 38.3 | 38 | 41.6 | 44.2 | 48.8 | 48.4
2750.06 | -7.452 | -0.892 | 3.484 | 16.3 | 38.4 | 37.9 | 41.8 | 44.1 | 48.8 | 48.5
2751.06 | -7.386 | 1.48 | 3.484 | 16.3 | 38.4 | 37.8 | 41.9 | 44.1 | 48.8 | 48.7
2752.06 | -7.397 | 0.156 | 3.483 | 16.4 | 38.4 | 37.9 | 41.6 | 44.2 | 48.8 | 48.5
2753.06 | -7.346 | -6.335 | 3.483 | 16.3 | 38.3 | 37.9 | 41.5 | 44.3 | 48.7 | 48.2
2754.06 | -7.469 | 4.128 | 3.483 | 16.4 | 38.2 | 38 | 41.4 | 44.3 | 48.6 | 48
2755.06 | -7.414 | -5.728 | 3.483 | 16.4 | 38.1 | 38 | 41.4 | 44.2 | 48.6 | 47.9
2756.06 | -7.461 | -2.142 | 3.483 | 16.4 | 38 | 38 | 41.4 | 44.2 | 48.6 | 48
2757.06 | -7.347 | -2.455 | 3.483 | 16.4 | 38 | 38.1 | 41.3 | 44.1 | 48.5 | 47.9
2758.06 | -7.477 | 1.977 | 3.483 | 16.4 | 38.1 | 38.1 | 41.3 | 44.2 | 48.4 | 47.7
2759.06 | -7.418 | -6.225 | 3.483 | 16.4 | 38.1 | 38.1 | 41.3 | 44.2 | 48.3 | 47.6
2760.06 | -7.338 | -3.577 | 3.483 | 16.4 | 38 | 38.1 | 41.4 | 44.1 | 48.3 | 47.6
2761.06 | -7.513 | -0.947 | 3.483 | 16.4 | 38 | 38 | 41.3 | 44.1 | 48.3 | 47.6
2762.06 | -7.407 | -4.275 | 3.483 | 16.4 | 38 | 37.9 | 41.3 | 44 | 48.2 | 47.5
2763.06 | -7.441 | 1.627 | 3.483 | 16.5 | 37.9 | 37.9 | 41.3 | 44 | 48.2 | 47.4
2764.06 | -7.35 | -7.126 | 3.483 | 16.5 | 37.9 | 37.9 | 41.1 | 44 | 48.2 | 47.5
2765.06 | -7.329 | -3.908 | 3.483 | 16.4 | 37.8 | 37.9 | 40.9 | 44 | 48.2 | 47.5
2766.06 | -7.435 | 1.168 | 3.483 | 16.4 | 37.8 | 37.8 | 41 | 44 | 48.2 | 47.3
2767.06 | -7.496 | -3.595 | 3.483 | 16.4 | 37.7 | 37.7 | 40.9 | 43.9 | 48.2 | 47.4
2768.06 | -7.327 | -3.908 | 3.483 | 16.4 | 37.6 | 37.7 | 40.9 | 43.8 | 48.2 | 47.4
2769.06 | -7.477 | -6.721 | 3.483 | 16.4 | 37.7 | 37.8 | 41.1 | 43.9 | 48.3 | 47.5
2770.06 | -7.345 | -4.257 | 3.483 | 16.4 | 37.7 | 37.8 | 41.1 | 43.8 | 48.2 | 47.5
2771.06 | -7.307 | 1.866 | 3.483 | 16.4 | 37.8 | 37.8 | 41.2 | 43.8 | 48.2 | 47.6
2772.06 | -7.47 | -4.606 | 3.483 | 16.3 | 37.8 | 37.9 | 41.3 | 43.8 | 48.2 | 47.9
2773.06 | -7.457 | -4.827 | 3.483 | 16.3 | 37.9 | 37.9 | 41.3 | 43.8 | 48.2 | 48
2774.06 | -7.397 | 2.252 | 3.483 | 16.3 | 37.9 | 37.9 | 41.2 | 43.9 | 48.2 | 48
2775.06 | -7.391 | -8.174 | 3.483 | 16.3 | 37.9 | 37.9 | 41.2 | 43.9 | 48.1 | 47.7
2776.06 | -7.453 | 8.486 | 3.482 | 16.3 | 37.7 | 38 | 41.2 | 43.9 | 48 | 47.2
2777.06 | -7.388 | -7.052 | 3.482 | 16.3 | 37.7 | 37.9 | 41.1 | 43.8 | 48.1 | 47.3
2778.06 | -7.39 | 2.344 | 3.482 | 16.3 | 37.7 | 37.9 | 41.2 | 43.8 | 48.1 | 47.4
2779.06 | -7.346 | -1.83 | 3.482 | 16.3 | 37.6 | 37.9 | 41.2 | 43.8 | 48.1 | 47.4
2780.06 | -7.317 | -4.496 | 3.482 | 16.3 | 37.5 | 37.8 | 41.1 | 43.8 | 48 | 47.3
2781.06 | -7.341 | -2.694 | 3.482 | 16.3 | 37.5 | 37.8 | 41.2 | 43.9 | 48 | 47.4
2782.06 | -7.439 | -10.031 | 3.482 | 16.4 | 37.6 | 37.8 | 41.2 | 43.9 | 48 | 47.3
2783.06 | -7.449 | -12.421 | 3.482 | 16.4 | 37.5 | 37.9 | 41.1 | 43.9 | 48 | 47.3
2784.06 | -7.353 | -4.036 | 3.482 | 16.4 | 37.5 | 37.9 | 40.9 | 43.9 | 47.8 | 47.2
2785.06 | -7.423 | 1.756 | 3.482 | 16.4 | 37.4 | 37.9 | 41 | 43.8 | 47.8 | 47.1
2786.06 | -7.524 | -6.758 | 3.482 | 16.4 | 37.4 | 37.9 | 41 | 43.8 | 47.8 | 47.1
2787.06 | -7.416 | -9.865 | 3.482 | 16.4 | 37.4 | 37.8 | 40.9 | 43.7 | 47.8 | 47
2788.06 | -7.367 | 0.156 | 3.482 | 16.5 | 37.5 | 37.7 | 40.9 | 43.7 | 47.8 | 47.2
2789.06 | -7.432 | -6.592 | 3.482 | 16.4 | 37.6 | 37.8 | 41 | 43.7 | 47.9 | 47.5
2790.06 | -7.443 | -5.489 | 3.482 | 16.4 | 37.6 | 37.8 | 40.9 | 43.7 | 47.9 | 47.5
2791.06 | -7.453 | -5.305 | 3.482 | 16.4 | 37.5 | 37.8 | 41 | 43.7 | 47.9 | 47.6
2792.06 | -7.314 | 5.323 | 3.482 | 16.4 | 37.5 | 37.8 | 41.1 | 43.8 | 47.8 | 47.7
2793.06 | -7.328 | -2.492 | 3.482 | 16.4 | 37.6 | 37.8 | 41.1 | 43.8 | 47.8 | 47.6
2794.06 | -7.316 | -5.048 | 3.482 | 16.4 | 37.5 | 37.9 | 41 | 43.8 | 47.8 | 47.5
2795.06 | -7.309 | 5.158 | 3.482 | 16.3 | 37.4 | 37.8 | 40.9 | 43.7 | 47.7 | 47.3
2796.06 | -7.469 | -3.025 | 3.482 | 16.3 | 37.3 | 37.7 | 40.9 | 43.7 | 47.7 | 47.3
2797.06 | -7.447 | -0.046 | 3.482 | 16.3 | 37.3 | 37.8 | 41 | 43.7 | 47.7 | 47.1
2798.06 | -7.36 | 1.921 | 3.482 | 16.3 | 37.3 | 37.7 | 41 | 43.6 | 47.6 | 46.9
2799.06 | -7.349 | 0.414 | 3.481 | 16.3 | 37.2 | 37.6 | 41 | 43.5 | 47.6 | 46.9
2800.06 | -7.297 | -0.818 | 3.481 | 16.3 | 37.3 | 37.6 | 40.9 | 43.5 | 47.7 | 46.9
2801.06 | -7.424 | -1.002 | 3.481 | 16.3 | 37.2 | 37.6 | 40.9 | 43.5 | 47.6 | 46.9
2802.06 | -7.426 | 1.774 | 3.481 | 16.4 | 37.2 | 37.5 | 41 | 43.5 | 47.6 | 47
2803.06 | -7.48 | -1.719 | 3.481 | 16.4 | 37.2 | 37.5 | 40.9 | 43.4 | 47.6 | 47
2804.06 | -7.46 | -8.394 | 3.481 | 16.4 | 37.3 | 37.4 | 40.8 | 43.4 | 47.7 | 47
2805.06 | -7.417 | 3.944 | 3.481 | 16.4 | 37.2 | 37.5 | 40.8 | 43.4 | 47.7 | 47
2806.06 | -7.494 | -5.912 | 3.481 | 16.4 | 37.3 | 37.5 | 40.8 | 43.4 | 47.7 | 47
2807.06 | -7.322 | -6.041 | 3.481 | 16.4 | 37.2 | 37.6 | 40.7 | 43.3 | 47.6 | 46.8
2808.06 | -7.523 | -2.198 | 3.481 | 16.4 | 37.3 | 37.8 | 40.6 | 43.2 | 47.6 | 46.7
2809.06 | -7.464 | -1.057 | 3.481 | 16.4 | 37.2 | 37.8 | 40.8 | 43.3 | 47.5 | 46.8
2810.06 | -7.353 | -4.606 | 3.481 | 16.4 | 37.2 | 37.8 | 40.8 | 43.2 | 47.6 | 47.2
2811.06 | -7.52 | -6.942 | 3.481 | 16.4 | 37.3 | 37.8 | 40.9 | 43.2 | 47.7 | 47.5
2812.06 | -7.429 | -2.731 | 3.481 | 16.4 | 37.4 | 37.8 | 40.8 | 43.3 | 47.8 | 47.8
2813.06 | -7.366 | 0.487 | 3.481 | 16.3 | 37.4 | 37.8 | 40.8 | 43.4 | 47.8 | 47.7
2814.06 | -7.39 | -6.795 | 3.481 | 16.3 | 37.4 | 37.6 | 40.7 | 43.4 | 47.8 | 47.5
2815.06 | -7.325 | -7.88 | 3.481 | 16.3 | 37.4 | 37.4 | 40.7 | 43.4 | 47.7 | 47.3
2816.06 | -7.467 | -4 | 3.481 | 16.3 | 37.4 | 37.4 | 40.6 | 43.3 | 47.6 | 47.4
2817.06 | -7.459 | -5.011 | 3.481 | 16.3 | 37.4 | 37.5 | 40.5 | 43.3 | 47.6 | 47.1
2818.06 | -7.29 | -7.604 | 3.481 | 16.3 | 37.4 | 37.4 | 40.5 | 43.3 | 47.6 | 47.2
2819.06 | -7.486 | -3.301 | 3.481 | 16.3 | 37.3 | 37.4 | 40.5 | 43.2 | 47.5 | 47.1
2820.06 | -7.517 | 0.156 | 3.48 | 16.3 | 37.3 | 37.4 | 40.4 | 43.2 | 47.5 | 47.1
2821.06 | -7.416 | -3.503 | 3.48 | 16.3 | 37.3 | 37.5 | 40.5 | 43.3 | 47.5 | 47.1
2822.06 | -7.406 | -0.009 | 3.48 | 16.4 | 37.3 | 37.5 | 40.5 | 43.2 | 47.5 | 47
2823.06 | -7.469 | -0.984 | 3.48 | 16.4 | 37.3 | 37.5 | 40.4 | 43.3 | 47.5 | 46.9
2824.06 | -7.337 | -2.216 | 3.48 | 16.4 | 37.3 | 37.6 | 40.2 | 43.3 | 47.5 | 46.8
2825.06 | -7.415 | -2.988 | 3.48 | 16.4 | 37.2 | 37.6 | 40.4 | 43.1 | 47.5 | 47
2826.06 | -7.505 | -1.278 | 3.48 | 16.4 | 37.2 | 37.5 | 40.3 | 43.1 | 47.5 | 47.2
2827.06 | -7.439 | 4.459 | 3.48 | 16.4 | 37.2 | 37.5 | 40.1 | 43.2 | 47.6 | 47.2
2828.06 | -7.405 | -1.039 | 3.48 | 16.4 | 37.2 | 37.6 | 40.1 | 43.2 | 47.5 | 47
2829.06 | -7.318 | -2.198 | 3.48 | 16.4 | 37.2 | 37.6 | 40.1 | 43.1 | 47.5 | 47
2830.06 | -7.361 | -7.549 | 3.48 | 16.4 | 37.2 | 37.5 | 40.1 | 43.1 | 47.5 | 46.9
2831.06 | -7.325 | 0.34 | 3.48 | 16.4 | 37.1 | 37.5 | 40.1 | 43 | 47.3 | 46.6
2832.06 | -7.446 | -9.424 | 3.48 | 16.4 | 37.1 | 37.5 | 40.2 | 42.9 | 47.3 | 46.7
2833.06 | -7.485 | -3.154 | 3.48 | 16.4 | 37.1 | 37.5 | 40.4 | 42.8 | 47.3 | 47.1
2834.06 | -7.475 | -4.073 | 3.48 | 16.4 | 37.1 | 37.3 | 40.2 | 42.9 | 47.4 | 46.9
2835.06 | -7.332 | -7.898 | 3.48 | 16.3 | 37.1 | 37.3 | 40.2 | 42.9 | 47.4 | 46.9
2836.06 | -7.427 | -1.425 | 3.48 | 16.3 | 37.1 | 37.3 | 40.1 | 42.9 | 47.4 | 46.9
2837.06 | -7.468 | -3.852 | 3.48 | 16.3 | 37.1 | 37.5 | 40.1 | 43 | 47.3 | 46.7
2838.06 | -7.476 | -2.768 | 3.48 | 16.3 | 37.1 | 37.6 | 40.1 | 43.1 | 47.3 | 46.6
2839.06 | -7.333 | -1.701 | 3.48 | 16.3 | 37.1 | 37.6 | 40.1 | 43.1 | 47.3 | 46.7
2840.06 | -7.436 | -3.852 | 3.48 | 16.3 | 37.2 | 37.5 | 40.4 | 43.1 | 47.4 | 47.1
2841.06 | -7.366 | -11.3 | 3.479 | 16.3 | 37.1 | 37.4 | 40.5 | 43.1 | 47.5 | 47.3
2842.06 | -7.398 | 0.91 | 3.479 | 16.3 | 37.2 | 37.5 | 40.3 | 43 | 47.4 | 47.2
2843.06 | -7.409 | -3.117 | 3.479 | 16.3 | 37.2 | 37.4 | 40.3 | 43 | 47.6 | 47.3
2844.06 | -7.332 | -1.977 | 3.479 | 16.3 | 37.3 | 37.4 | 40.3 | 43.1 | 47.6 | 47.5
2845.06 | -7.351 | -1.572 | 3.479 | 16.4 | 37.2 | 37.5 | 40.4 | 43.1 | 47.6 | 47.3
2846.06 | -7.458 | -2.731 | 3.479 | 16.4 | 37.2 | 37.5 | 40.2 | 43 | 47.5 | 47.3
2847.06 | -7.421 | 1.039 | 3.479 | 16.4 | 37.2 | 37.5 | 40.1 | 43 | 47.5 | 47.1
2848.06 | -7.459 | -1.628 | 3.479 | 16.4 | 37.3 | 37.5 | 40.1 | 42.9 | 47.2 | 46.8
2849.06 | -7.333 | -10.178 | 3.479 | 16.4 | 37.2 | 37.5 | 40.1 | 42.8 | 47.2 | 46.9
2850.06 | -7.444 | -1.113 | 3.479 | 16.4 | 37.1 | 37.5 | 40 | 42.7 | 47.3 | 46.8
2851.06 | -7.352 | -6.243 | 3.479 | 16.4 | 37.1 | 37.4 | 40 | 42.7 | 47.3 | 46.8
2852.06 | -7.415 | -7.126 | 3.479 | 16.4 | 37.2 | 37.4 | 40 | 42.8 | 47.4 | 46.9
2853.06 | -7.476 | -3.319 | 3.479 | 16.4 | 37.2 | 37.5 | 40.3 | 42.8 | 47.4 | 47.1
2854.06 | -7.285 | -2.547 | 3.479 | 16.5 | 37.2 | 37.6 | 40.3 | 42.8 | 47.4 | 47
2855.06 | -7.491 | -10.785 | 3.479 | 16.4 | 37.2 | 37.6 | 40.2 | 42.8 | 47.3 | 46.7
2856.06 | -7.384 | -7.273 | 3.479 | 16.4 | 37.2 | 37.5 | 40.2 | 42.8 | 47.3 | 46.7
2857.06 | -7.541 | 0.506 | 3.479 | 16.4 | 37.1 | 37.6 | 40.1 | 42.8 | 47.2 | 46.6
2858.06 | -7.328 | -1.683 | 3.479 | 16.4 | 37.1 | 37.6 | 40.2 | 42.9 | 47.1 | 46.6
2859.06 | -7.464 | -7.383 | 3.479 | 16.4 | 37 | 37.6 | 40.2 | 42.9 | 47.1 | 46.9
2860.06 | -7.41 | 0.193 | 3.478 | 16.4 | 37 | 37.6 | 40 | 42.8 | 47.1 | 46.7
2861.06 | -7.387 | -2.786 | 3.478 | 16.3 | 36.9 | 37.6 | 39.9 | 42.7 | 47 | 46.3
2862.06 | -7.506 | 3.981 | 3.478 | 16.3 | 36.9 | 37.5 | 40 | 42.7 | 47 | 46.3
2863.06 | -7.36 | 0.175 | 3.478 | 16.3 | 36.9 | 37.5 | 40.1 | 42.7 | 46.9 | 46.3
2864.06 | -7.367 | 2.896 | 3.478 | 16.3 | 36.9 | 37.5 | 40.1 | 42.7 | 46.9 | 46.6
2865.06 | -7.443 | -1.444 | 3.478 | 16.3 | 36.9 | 37.4 | 40 | 42.7 | 47 | 46.7
2866.06 | -7.362 | 7.934 | 3.478 | 16.3 | 36.9 | 37.4 | 40 | 42.7 | 47 | 46.7
2867.06 | -7.459 | -2.86 | 3.478 | 16.3 | 37 | 37.4 | 40.1 | 42.7 | 47 | 46.8
2868.06 | -7.353 | 2.491 | 3.478 | 16.4 | 37 | 37.4 | 40 | 42.6 | 47.1 | 46.9
2869.06 | -7.359 | -5.93 | 3.478 | 16.4 | 37 | 37.3 | 40 | 42.6 | 47.1 | 46.9
2870.06 | -7.433 | -2.896 | 3.478 | 16.4 | 37 | 37.2 | 40 | 42.6 | 46.8 | 46.5
2871.06 | -7.439 | -1.388 | 3.478 | 16.4 | 36.8 | 37.2 | 39.9 | 42.6 | 46.7 | 46.3
2872.06 | -7.486 | -10.491 | 3.478 | 16.4 | 36.9 | 37.2 | 39.7 | 42.6 | 46.8 | 46.3
2873.06 | -7.42 | -4.055 | 3.478 | 16.4 | 36.9 | 37.1 | 39.6 | 42.6 | 46.9 | 46.4
2874.06 | -7.522 | -5.894 | 3.478 | 16.5 | 36.9 | 37.2 | 39.6 | 42.5 | 46.8 | 46.4
2875.06 | -7.382 | -1.793 | 3.478 | 16.5 | 36.8 | 37.1 | 39.7 | 42.6 | 46.9 | 46.4
2876.06 | -7.408 | -4.496 | 3.478 | 16.5 | 36.7 | 37.1 | 39.7 | 42.6 | 46.9 | 46.4
2877.06 | -7.383 | -10.785 | 3.478 | 16.5 | 36.8 | 37.2 | 39.6 | 42.5 | 46.9 | 46.3
2878.06 | -7.324 | -3.338 | 3.477 | 16.5 | 36.7 | 37.2 | 39.5 | 42.5 | 46.9 | 46.3
2879.06 | -7.417 | -7.162 | 3.477 | 16.4 | 36.8 | 37.2 | 39.5 | 42.5 | 46.9 | 46.4
2880.06 | -7.371 | -8.174 | 3.477 | 16.4 | 36.8 | 37.1 | 39.8 | 42.5 | 46.9 | 46.5
2881.06 | -7.376 | 7.953 | 3.477 | 16.4 | 36.8 | 37 | 39.9 | 42.5 | 47 | 46.6
2882.06 | -7.381 | -1.554 | 3.477 | 16.4 | 36.9 | 36.9 | 39.9 | 42.5 | 47 | 46.8
2883.06 | -7.47 | -8.836 | 3.477 | 16.4 | 36.9 | 36.7 | 39.9 | 42.4 | 47 | 46.9
2884.06 | -7.404 | -1.241 | 3.477 | 16.3 | 36.9 | 36.6 | 39.8 | 42.4 | 47 | 46.9
2885.06 | -7.445 | -2.161 | 3.477 | 16.3 | 36.9 | 36.4 | 39.9 | 42.4 | 46.9 | 46.7
2886.06 | -7.389 | -1.021 | 3.477 | 16.3 | 36.9 | 36.2 | 39.9 | 42.4 | 46.8 | 46.5
2887.06 | -7.373 | -1.756 | 3.477 | 16.3 | 36.9 | 36.2 | 40 | 42.3 | 46.8 | 46.7
2888.06 | -7.301 | -3.852 | 3.477 | 16.3 | 36.9 | 36.4 | 40 | 42.4 | 46.9 | 46.8
2889.06 | -7.383 | 1.204 | 3.477 | 16.3 | 36.9 | 36.4 | 39.8 | 42.4 | 46.9 | 46.8
2890.06 | -7.482 | 1.241 | 3.477 | 16.3 | 36.9 | 36.4 | 39.9 | 42.4 | 46.9 | 46.9
2891.06 | -7.452 | -6.831 | 3.477 | 16.4 | 36.9 | 36.4 | 40 | 42.4 | 46.8 | 46.9
2892.06 | -7.475 | 3.245 | 3.477 | 16.4 | 36.9 | 36.3 | 40 | 42.5 | 46.7 | 46.6
2893.06 | -7.421 | -6.169 | 3.477 | 16.4 | 36.9 | 36.2 | 40.1 | 42.5 | 46.6 | 46.6
2894.06 | -7.415 | -3.264 | 3.477 | 16.4 | 37 | 36.2 | 40.1 | 42.4 | 46.7 | 46.7
2895.06 | -7.429 | 1.682 | 3.477 | 16.5 | 37 | 36.1 | 40.1 | 42.3 | 46.6 | 46.5
2896.06 | -7.372 | -6.813 | 3.477 | 16.5 | 37 | 36 | 40.1 | 42.2 | 46.6 | 46.4
2897.06 | -7.358 | 0.855 | 3.476 | 16.5 | 37 | 35.8 | 40.1 | 42.1 | 46.6 | 46.3
2898.06 | -7.452 | -2.841 | 3.476 | 16.5 | 37 | 35.8 | 40.1 | 42 | 46.7 | 46.6
2899.06 | -7.342 | -7.457 | 3.476 | 16.5 | 37.1 | 35.8 | 40.1 | 42 | 46.8 | 46.8
2900.06 | -7.516 | -0.009 | 3.476 | 16.4 | 37.1 | 35.7 | 40.2 | 42.1 | 46.8 | 46.8
2901.06 | -7.472 | -8.339 | 3.476 | 16.4 | 37.2 | 35.8 | 40.2 | 42.1 | 46.9 | 46.8
2902.06 | -7.346 | -1.168 | 3.476 | 16.4 | 37.2 | 36 | 40.1 | 42.1 | 46.7 | 46.4
2903.06 | -7.272 | -10.38 | 3.476 | 16.4 | 37.1 | 36.1 | 40 | 42.2 | 46.6 | 46.2
2904.06 | -7.375 | -4.827 | 3.476 | 16.4 | 37 | 36.2 | 39.6 | 42.2 | 46.6 | 46
2905.06 | -7.427 | 6.353 | 3.476 | 16.3 | 36.9 | 36.2 | 39.6 | 42.1 | 46.5 | 46
2906.06 | -7.284 | -5.36 | 3.476 | 16.3 | 36.9 | 36.3 | 39.6 | 42 | 46.5 | 46.1
2907.06 | -7.331 | -5.066 | 3.476 | 16.3 | 36.8 | 36.3 | 39.6 | 42 | 46.6 | 46.1
2908.06 | -7.482 | -1.076 | 3.476 | 16.3 | 36.8 | 36.1 | 39.7 | 42 | 46.6 | 46.2
2909.06 | -7.328 | -9.424 | 3.476 | 16.3 | 36.8 | 36 | 39.6 | 42 | 46.7 | 46.4
2910.06 | -7.375 | -9.847 | 3.476 | 16.4 | 36.9 | 36 | 39.6 | 42.1 | 46.7 | 46.5
2911.06 | -7.427 | -0.69 | 3.476 | 16.4 | 36.9 | 36 | 39.8 | 42.1 | 46.8 | 46.8
2912.06 | -7.461 | -2.161 | 3.475 | 16.4 | 36.9 | 36.1 | 39.9 | 42 | 46.8 | 46.9
2913.06 | -7.357 | 0.855 | 3.475 | 16.4 | 37 | 36 | 40 | 41.9 | 46.8 | 46.8
2914.06 | -7.397 | -3.852 | 3.475 | 16.4 | 37 | 35.9 | 40 | 41.8 | 46.6 | 46.7
2915.06 | -7.41 | -0.8 | 3.475 | 16.5 | 37 | 35.8 | 40 | 41.8 | 46.6 | 46.6
2916.06 | -7.39 | 0.8 | 3.475 | 16.5 | 37 | 35.7 | 40 | 41.7 | 46.6 | 46.3
2917.06 | -7.31 | -4.441 | 3.475 | 16.4 | 37 | 35.7 | 40.2 | 41.7 | 46.5 | 46.2
2918.06 | -7.326 | -1.867 | 3.475 | 16.4 | 37 | 35.8 | 40.2 | 41.8 | 46.4 | 46.2
2919.06 | -7.501 | -2.51 | 3.475 | 16.4 | 36.9 | 35.7 | 40.2 | 41.9 | 46.4 | 46.3
2920.06 | -7.37 | -4.551 | 3.475 | 16.4 | 37 | 35.6 | 40.1 | 41.9 | 46.4 | 46.3
2921.06 | -7.382 | 2.896 | 3.475 | 16.3 | 36.9 | 35.6 | 40 | 41.8 | 46.4 | 46.4
2922.06 | -7.445 | -3.742 | 3.475 | 16.3 | 36.9 | 35.8 | 39.7 | 41.8 | 46.5 | 46.3
2923.06 | -7.257 | -6.556 | 3.475 | 16.3 | 36.9 | 35.9 | 39.7 | 41.8 | 46.5 | 46.3
2924.06 | -7.32 | -4.735 | 3.475 | 16.3 | 36.8 | 35.9 | 39.9 | 41.7 | 46.4 | 46.4
2925.06 | -7.462 | 3.779 | 3.475 | 16.3 | 36.8 | 35.7 | 39.9 | 41.8 | 46.4 | 46.3
2926.06 | -7.377 | 0.138 | 3.475 | 16.3 | 36.8 | 35.8 | 40 | 41.9 | 46.4 | 46.3
2927.06 | -7.45 | -4.018 | 3.475 | 16.4 | 36.8 | 35.9 | 39.9 | 41.9 | 46.4 | 46.3
2928.06 | -7.364 | -3.834 | 3.474 | 16.4 | 36.8 | 35.9 | 39.8 | 41.9 | 46.4 | 46.2
2929.06 | -7.352 | -0.414 | 3.474 | 16.4 | 36.8 | 36 | 40 | 41.9 | 46.4 | 46.1
2930.06 | -7.3 | -1.903 | 3.474 | 16.4 | 36.8 | 36 | 40.1 | 42 | 46.4 | 46.4
2931.06 | -7.37 | -2.455 | 3.474 | 16.5 | 36.8 | 36 | 40.1 | 42 | 46.4 | 46.5
2932.06 | -7.432 | 1.627 | 3.474 | 16.4 | 36.8 | 36 | 40 | 41.9 | 46.4 | 46.5
2933.06 | -7.42 | -0.12 | 3.474 | 16.4 | 36.8 | 35.9 | 40 | 41.8 | 46.4 | 46.5
2934.06 | -7.361 | -8.578 | 3.474 | 16.5 | 36.8 | 35.9 | 40.1 | 41.8 | 46.3 | 46.4
2935.06 | -7.404 | -5.949 | 3.474 | 16.4 | 36.8 | 35.8 | 40.1 | 41.7 | 46.4 | 46.4
2936.06 | -7.444 | -1.554 | 3.474 | 16.4 | 36.8 | 35.7 | 40.1 | 41.6 | 46.4 | 46.2
2937.06 | -7.459 | -5.195 | 3.474 | 16.4 | 36.9 | 35.7 | 40 | 41.5 | 46.3 | 46
2938.06 | -7.335 | -3.816 | 3.474 | 16.4 | 36.9 | 35.7 | 39.8 | 41.6 | 46.4 | 46.2
2939.06 | -7.461 | -4.772 | 3.474 | 16.4 | 36.8 | 35.6 | 39.7 | 41.7 | 46.4 | 46.2
2940.06 | -7.476 | -7.291 | 3.474 | 16.3 | 36.7 | 35.7 | 39.7 | 41.7 | 46.3 | 46
2941.06 | -7.333 | -3.742 | 3.474 | 16.3 | 36.4 | 35.7 | 39.7 | 41.7 | 46.2 | 45.9
2942.06 | -7.28 | -6.482 | 3.474 | 16.3 | 36.5 | 35.8 | 39.7 | 41.7 | 46.2 | 45.9
2943.06 | -7.337 | -4.147 | 3.474 | 16.3 | 36.6 | 35.7 | 39.8 | 41.6 | 46.3 | 45.9
2944.06 | -7.475 | 2.381 | 3.474 | 16.3 | 36.5 | 35.7 | 39.8 | 41.6 | 46.2 | 45.9
2945.06 | -7.396 | 0.395 | 3.473 | 16.4 | 36.5 | 35.7 | 39.6 | 41.6 | 46.1 | 45.6
2946.06 | -7.462 | -2.86 | 3.473 | 16.4 | 36.5 | 35.8 | 39.5 | 41.5 | 46.1 | 45.5
2947.06 | -7.443 | -5.066 | 3.473 | 16.4 | 36.4 | 35.8 | 39.5 | 41.5 | 46.1 | 45.5
2948.06 | -7.445 | 3.779 | 3.473 | 16.4 | 36.4 | 35.8 | 39.5 | 41.4 | 46 | 45.4
2949.06 | -7.479 | 0.395 | 3.473 | 16.5 | 36.4 | 35.8 | 39.5 | 41.4 | 46 | 45.3
2950.06 | -7.401 | -4.22 | 3.473 | 16.5 | 36.3 | 35.8 | 39.4 | 41.4 | 45.9 | 45.2
2951.06 | -7.45 | -2.418 | 3.473 | 16.5 | 36.4 | 35.8 | 39.4 | 41.4 | 45.9 | 45.2
2952.06 | -7.406 | -0.782 | 3.473 | 16.5 | 36.3 | 35.9 | 39.4 | 41.4 | 45.8 | 45.1
2953.06 | -7.413 | -0.984 | 3.473 | 16.5 | 36.3 | 35.9 | 39.5 | 41.4 | 45.8 | 45.1
2954.06 | -7.364 | -2.694 | 3.473 | 16.4 | 36.2 | 35.9 | 39.6 | 41.5 | 45.8 | 45.1
2955.06 | -7.402 | 4.018 | 3.473 | 16.4 | 36.3 | 35.9 | 39.4 | 41.5 | 46 | 45.2
2956.06 | -7.352 | 2.657 | 3.473 | 16.4 | 36.3 | 35.9 | 39.3 | 41.6 | 46 | 45.5
2957.06 | -7.353 | -0.451 | 3.473 | 16.3 | 36.3 | 35.9 | 39.3 | 41.6 | 46 | 45.4
2958.06 | -7.523 | -3.926 | 3.472 | 16.3 | 36.3 | 35.9 | 39.3 | 41.6 | 46 | 45.2
2959.06 | -7.353 | -3.062 | 3.472 | 16.3 | 36.3 | 35.9 | 39.3 | 41.6 | 46 | 45.3
2960.06 | -7.347 | -5.232 | 3.472 | 16.3 | 36.3 | 35.9 | 39.2 | 41.5 | 45.9 | 45.4
2961.06 | -7.313 | -1.536 | 3.472 | 16.3 | 36.2 | 35.9 | 39.3 | 41.5 | 45.8 | 45.5
2962.06 | -7.396 | -5.287 | 3.472 | 16.3 | 36.3 | 36 | 39.2 | 41.6 | 45.8 | 45.6
2963.06 | -7.435 | -1.021 | 3.472 | 16.3 | 36.3 | 35.9 | 39.1 | 41.7 | 45.8 | 45.5
2964.06 | -7.419 | -3.117 | 3.472 | 16.4 | 36.3 | 35.9 | 39.1 | 41.5 | 45.7 | 45.3
2965.06 | -7.446 | 4.404 | 3.472 | 16.4 | 36.2 | 35.9 | 39.2 | 41.4 | 45.8 | 45.4
2966.06 | -7.418 | -2.62 | 3.472 | 16.4 | 36.3 | 35.8 | 39.3 | 41.4 | 45.9 | 45.7
2967.06 | -7.32 | 0.579 | 3.472 | 16.4 | 36.3 | 35.9 | 39.3 | 41.4 | 46 | 45.8
2968.06 | -7.368 | -8.486 | 3.472 | 16.4 | 36.3 | 36 | 39.2 | 41.3 | 45.9 | 45.6
2969.06 | -7.425 | -3.135 | 3.472 | 16.4 | 36.2 | 35.9 | 39.2 | 41.3 | 45.9 | 45.4
2970.06 | -7.338 | -5.342 | 3.472 | 16.5 | 36.2 | 35.9 | 39.2 | 41.2 | 45.9 | 45.3
2971.06 | -7.41 | 5.893 | 3.472 | 16.5 | 36.2 | 35.9 | 39.2 | 41.2 | 45.9 | 45.4
2972.06 | -7.374 | 4.183 | 3.472 | 16.4 | 36.2 | 35.9 | 39.2 | 41.3 | 45.8 | 45.3
2973.06 | -7.352 | -6.648 | 3.471 | 16.4 | 36.2 | 35.9 | 39.1 | 41.3 | 45.7 | 45.2
2974.06 | -7.541 | -3.632 | 3.471 | 16.4 | 36.2 | 35.9 | 39.1 | 41.3 | 45.8 | 45.3
2975.06 | -7.331 | -1.039 | 3.471 | 16.4 | 36.2 | 35.9 | 39.1 | 41.3 | 45.7 | 45.3
2976.06 | -7.439 | 1.977 | 3.471 | 16.3 | 36.1 | 36 | 39 | 41.2 | 45.6 | 45.1
2977.06 | -7.375 | -3.632 | 3.471 | 16.3 | 36.1 | 36 | 39 | 41.3 | 45.6 | 45
2978.06 | -7.444 | -8.027 | 3.471 | 16.3 | 36.1 | 36.2 | 39.1 | 41.3 | 45.5 | 44.9
2979.06 | -7.447 | -3.246 | 3.471 | 16.3 | 36.1 | 36.2 | 39.2 | 41.2 | 45.5 | 45.2
2980.06 | -7.422 | 0.358 | 3.471 | 16.3 | 36 | 36.2 | 39.1 | 41.1 | 45.7 | 45.3
2981.06 | -7.34 | -3.282 | 3.471 | 16.3 | 36 | 36.1 | 39.1 | 41.2 | 45.7 | 45
2982.06 | -7.504 | 0.303 | 3.471 | 16.3 | 35.9 | 36.1 | 39.1 | 41.2 | 45.5 | 44.9
2983.06 | -7.461 | -4.202 | 3.471 | 16.3 | 36 | 36 | 39 | 41.1 | 45.5 | 44.8
2984.06 | -7.445 | -2.161 | 3.471 | 16.3 | 35.9 | 36 | 38.8 | 41.1 | 45.6 | 44.9
2985.06 | -7.455 | -8.431 | 3.471 | 16.3 | 35.9 | 36 | 38.7 | 41.1 | 45.5 | 44.7
2986.06 | -7.506 | 1.186 | 3.47 | 16.4 | 35.8 | 36 | 38.7 | 41 | 45.5 | 44.7
2987.06 | -7.442 | -1.719 | 3.47 | 16.4 | 35.9 | 36 | 38.9 | 41 | 45.4 | 45
2988.06 | -7.504 | 0.91 | 3.47 | 16.4 | 35.9 | 36 | 38.9 | 41 | 45.4 | 44.9
2989.06 | -7.364 | -8.615 | 3.47 | 16.4 | 35.9 | 36 | 38.9 | 41 | 45.4 | 44.9
2990.06 | -7.497 | -1.701 | 3.47 | 16.4 | 35.8 | 36 | 38.7 | 40.9 | 45.5 | 44.9
2991.06 | -7.419 | -5.728 | 3.47 | 16.4 | 35.7 | 36 | 38.6 | 40.8 | 45.4 | 44.7
2992.06 | -7.364 | -1.719 | 3.47 | 16.4 | 35.7 | 35.9 | 38.5 | 40.8 | 45.4 | 44.6
2993.06 | -7.378 | -1.333 | 3.47 | 16.4 | 35.6 | 35.9 | 38.5 | 40.8 | 45.3 | 44.6
2994.06 | -7.348 | -0.414 | 3.47 | 16.4 | 35.6 | 35.8 | 38.5 | 40.8 | 45.2 | 44.4
2995.06 | -7.4 | -1.958 | 3.47 | 16.3 | 35.6 | 35.8 | 38.5 | 40.8 | 45.1 | 44.3
2996.06 | -7.395 | -3.485 | 3.47 | 16.3 | 35.7 | 35.9 | 38.5 | 40.9 | 45.1 | 44.4
2997.06 | -7.339 | -1.885 | 3.47 | 16.3 | 35.7 | 35.9 | 38.4 | 40.9 | 45.2 | 44.5
2998.06 | -7.418 | -3.889 | 3.469 | 16.3 | 35.7 | 35.9 | 38.4 | 40.9 | 45.2 | 44.5
2999.06 | -7.468 | -0.966 | 3.469 | 16.3 | 35.7 | 35.9 | 38.4 | 40.9 | 45.2 | 44.5
3000.06 | -7.455 | -1.848 | 3.469 | 16.3 | 35.8 | 35.9 | 38.4 | 40.9 | 45.2 | 44.5
3001.06 | -7.412 | -1.205 | 3.469 | 16.3 | 35.8 | 36 | 38.4 | 40.8 | 45.1 | 44.5
3002.06 | -7.457 | -2.51 | 3.469 | 16.3 | 35.8 | 36.1 | 38.5 | 40.8 | 45.2 | 44.6
3003.06 | -7.403 | 0.211 | 3.469 | 16.4 | 35.9 | 36.1 | 38.6 | 40.9 | 45.3 | 44.8
3004.06 | -7.441 | -2.639 | 3.469 | 16.4 | 35.9 | 36.2 | 38.5 | 40.8 | 45.2 | 44.6
3005.06 | -7.336 | -8.578 | 3.469 | 16.4 | 35.9 | 36.2 | 38.2 | 40.8 | 45.2 | 44.5
3006.06 | -7.382 | -1.113 | 3.469 | 16.4 | 36 | 36.1 | 38.3 | 40.7 | 45.2 | 44.7
3007.06 | -7.396 | 0.487 | 3.469 | 16.4 | 36 | 36.1 | 38.3 | 40.7 | 45.3 | 44.5
3008.06 | -7.346 | -3.301 | 3.469 | 16.4 | 35.9 | 36 | 38.3 | 40.7 | 45.2 | 44.4
3009.06 | -7.402 | -3.834 | 3.469 | 16.4 | 35.8 | 36 | 38.4 | 40.7 | 45.1 | 44.3
3010.06 | -7.485 | -3.65 | 3.468 | 16.4 | 35.8 | 35.9 | 38.5 | 40.6 | 45.1 | 44.3
3011.06 | -7.364 | -4.165 | 3.468 | 16.4 | 35.7 | 35.9 | 38.4 | 40.6 | 45.1 | 44.4
3012.06 | -7.288 | -3.043 | 3.468 | 16.3 | 35.6 | 35.9 | 38.3 | 40.6 | 45.1 | 44.2
3013.06 | -7.524 | -5.305 | 3.468 | 16.3 | 35.6 | 35.8 | 38.3 | 40.6 | 45.1 | 44.1
3014.06 | -7.507 | 1.682 | 3.468 | 16.3 | 35.6 | 35.8 | 38.4 | 40.6 | 45 | 44
3015.06 | -7.421 | 2.124 | 3.468 | 16.3 | 35.5 | 35.8 | 38.5 | 40.6 | 45 | 44.2
3016.06 | -7.33 | -5.416 | 3.468 | 16.3 | 35.6 | 35.9 | 38.5 | 40.6 | 45.1 | 44.4
3017.06 | -7.376 | 4.257 | 3.468 | 16.3 | 35.6 | 35.9 | 38.5 | 40.7 | 45.1 | 44.4
3018.06 | -7.499 | -6.28 | 3.468 | 16.3 | 35.6 | 35.9 | 38.4 | 40.6 | 45.1 | 44.4
3019.06 | -7.445 | 3.301 | 3.468 | 16.3 | 35.5 | 35.9 | 38.5 | 40.6 | 45 | 44.3
3020.06 | -7.34 | -0.671 | 3.468 | 16.4 | 35.6 | 35.8 | 38.5 | 40.6 | 44.9 | 44.2
3021.06 | -7.442 | -1.021 | 3.468 | 16.4 | 35.6 | 35.9 | 38.5 | 40.7 | 44.9 | 44.5
3022.06 | -7.452 | -2.308 | 3.468 | 16.4 | 35.7 | 35.8 | 38.6 | 40.8 | 45 | 44.7
3023.06 | -7.426 | -7.88 | 3.467 | 16.4 | 35.7 | 35.6 | 38.8 | 40.8 | 45.1 | 44.9
3024.06 | -7.331 | -6.298 | 3.467 | 16.4 | 35.8 | 35.5 | 38.9 | 40.7 | 45.1 | 44.9
3025.06 | -7.506 | -5.507 | 3.467 | 16.5 | 35.8 | 35.4 | 38.7 | 40.6 | 45.1 | 45.1
3026.06 | -7.278 | -1.701 | 3.467 | 16.4 | 35.8 | 35.4 | 38.7 | 40.6 | 45.2 | 45.2
3027.06 | -7.421 | -10.436 | 3.467 | 16.4 | 35.8 | 35.4 | 38.6 | 40.6 | 45.1 | 44.9
3028.06 | -7.346 | -3.448 | 3.467 | 16.4 | 35.8 | 35.4 | 38.7 | 40.7 | 45.1 | 44.9
3029.06 | -7.372 | -3.889 | 3.467 | 16.4 | 35.7 | 35.4 | 38.7 | 40.8 | 45.2 | 44.9
3030.06 | -7.347 | -5.673 | 3.467 | 16.3 | 35.7 | 35.5 | 38.5 | 40.8 | 45.2 | 44.7
3031.06 | -7.468 | -2.069 | 3.467 | 16.3 | 35.6 | 35.5 | 38.4 | 40.7 | 45.1 | 44.4
3032.06 | -7.316 | -5.232 | 3.467 | 16.3 | 35.6 | 35.5 | 38.4 | 40.6 | 45 | 44.5
3033.06 | -7.314 | -0.616 | 3.467 | 16.3 | 35.6 | 35.6 | 38.4 | 40.6 | 45 | 44.6
3034.06 | -7.515 | -3.742 | 3.466 | 16.3 | 35.5 | 35.5 | 38.3 | 40.6 | 45 | 44.4
3035.06 | -7.481 | 5.36 | 3.466 | 16.3 | 35.4 | 35.5 | 38.5 | 40.6 | 45 | 44.4
3036.06 | -7.419 | 5.25 | 3.466 | 16.3 | 35.4 | 35.5 | 38.5 | 40.6 | 45 | 44.3
3037.06 | -7.344 | 1.499 | 3.466 | 16.3 | 35.4 | 35.5 | 38.3 | 40.6 | 44.9 | 44.2
3038.06 | -7.476 | 4.827 | 3.466 | 16.4 | 35.3 | 35.6 | 38.2 | 40.5 | 44.8 | 44
3039.06 | -7.396 | -3.264 | 3.466 | 16.4 | 35.3 | 35.6 | 38.3 | 40.5 | 44.8 | 44.1
3040.06 | -7.384 | 5.342 | 3.466 | 16.4 | 35.2 | 35.5 | 38.4 | 40.5 | 44.8 | 44.1
3041.06 | -7.456 | -0.892 | 3.466 | 16.4 | 35.3 | 35.6 | 38.3 | 40.4 | 44.8 | 43.9
3042.06 | -7.42 | 2.822 | 3.466 | 16.5 | 35.2 | 35.7 | 38.1 | 40.3 | 44.7 | 43.7
3043.06 | -7.327 | -3.227 | 3.466 | 16.4 | 35.2 | 35.7 | 38.1 | 40.3 | 44.7 | 43.9
3044.06 | -7.463 | -4.79 | 3.466 | 16.4 | 35.2 | 35.6 | 38 | 40.3 | 44.8 | 43.9
3045.06 | -7.293 | -3.779 | 3.465 | 16.5 | 35 | 35.6 | 37.9 | 40.3 | 44.7 | 43.9
3046.06 | -7.473 | 1.958 | 3.465 | 16.5 | 35.1 | 35.6 | 38 | 40.2 | 44.7 | 43.9
3047.06 | -7.366 | -8.284 | 3.465 | 16.4 | 35.1 | 35.6 | 38 | 40.2 | 44.8 | 44.1
3048.06 | -7.45 | -8.1 | 3.465 | 16.4 | 35.2 | 35.7 | 38.1 | 40.2 | 44.8 | 44.2
3049.06 | -7.459 | -2.032 | 3.465 | 16.4 | 35.2 | 35.6 | 38 | 40.3 | 44.7 | 43.9
3050.06 | -7.349 | 1.241 | 3.465 | 16.4 | 35.2 | 35.6 | 38 | 40.3 | 44.7 | 43.9
3051.06 | -7.448 | 0.009 | 3.465 | 16.4 | 35.2 | 35.6 | 38 | 40.3 | 44.7 | 43.9
3052.06 | -7.448 | 2.234 | 3.465 | 16.3 | 35.2 | 35.5 | 38 | 40.3 | 44.7 | 43.8
3053.06 | -7.278 | 2.289 | 3.465 | 16.3 | 35.2 | 35.6 | 37.9 | 40.3 | 44.7 | 44
3054.06 | -7.311 | -3.246 | 3.465 | 16.3 | 35.2 | 35.6 | 38 | 40.2 | 44.6 | 43.9
3055.06 | -7.439 | -3.705 | 3.465 | 16.3 | 35.2 | 35.6 | 38 | 40.3 | 44.7 | 44
3056.06 | -7.409 | 3.963 | 3.464 | 16.3 | 35.3 | 35.6 | 38 | 40.3 | 44.7 | 43.9
3057.06 | -7.446 | -3.411 | 3.464 | 16.3 | 35.3 | 35.6 | 38 | 40.3 | 44.6 | 43.7
3058.06 | -7.344 | -3.558 | 3.464 | 16.3 | 35.3 | 35.7 | 37.8 | 40.3 | 44.6 | 43.9
3059.06 | -7.497 | -1.48 | 3.464 | 16.3 | 35.3 | 35.7 | 37.9 | 40.4 | 44.6 | 43.9
3060.06 | -7.486 | 0.91 | 3.464 | 16.4 | 35.2 | 35.5 | 37.8 | 40.3 | 44.6 | 43.9
3061.06 | -7.365 | -6.335 | 3.464 | 16.4 | 35.2 | 35.6 | 37.6 | 40.2 | 44.5 | 43.8
3062.06 | -7.325 | -4.496 | 3.464 | 16.4 | 35.2 | 35.5 | 37.6 | 40.2 | 44.5 | 43.8
3063.06 | -7.327 | -1.628 | 3.464 | 16.4 | 35.2 | 35.4 | 37.6 | 40.2 | 44.5 | 43.7
3064.06 | -7.355 | -2.62 | 3.464 | 16.4 | 35.2 | 35.4 | 37.6 | 40.2 | 44.6 | 43.8
3065.06 | -7.497 | -11.171 | 3.464 | 16.5 | 35.3 | 35.4 | 37.9 | 40.1 | 44.6 | 43.9
3066.06 | -7.349 | -1.094 | 3.463 | 16.5 | 35.3 | 35.4 | 37.9 | 40.2 | 44.6 | 43.9
3067.06 | -7.45 | -1.646 | 3.463 | 16.5 | 35.3 | 35.4 | 38 | 40.2 | 44.7 | 44.1
3068.06 | -7.447 | -9.314 | 3.463 | 16.5 | 35.3 | 35.4 | 38.1 | 40.2 | 44.7 | 44.4
3069.06 | -7.372 | -5.011 | 3.463 | 16.5 | 35.3 | 35.5 | 38 | 40.2 | 44.7 | 44.4
3070.06 | -7.361 | 3.65 | 3.463 | 16.4 | 35.3 | 35.6 | 37.9 | 40.2 | 44.5 | 44
3071.06 | -7.461 | 6.114 | 3.463 | 16.4 | 35.3 | 35.6 | 37.8 | 40.1 | 44.5 | 43.9
3072.06 | -7.449 | -2.951 | 3.463 | 16.4 | 35.3 | 35.6 | 37.8 | 40.1 | 44.4 | 43.7
3073.06 | -7.439 | 5.507 | 3.463 | 16.4 | 35.2 | 35.6 | 37.9 | 40.1 | 44.4 | 43.8
3074.06 | -7.438 | 0.138 | 3.463 | 16.3 | 35.2 | 35.6 | 37.9 | 40.1 | 44.6 | 44
3075.06 | -7.351 | -7.236 | 3.463 | 16.3 | 35.2 | 35.6 | 37.9 | 40 | 44.5 | 43.9
3076.06 | -7.401 | -5.673 | 3.462 | 16.3 | 35.2 | 35.6 | 37.9 | 40.1 | 44.4 | 43.9
3077.06 | -7.471 | 2.914 | 3.462 | 16.3 | 35.2 | 35.7 | 37.8 | 40.1 | 44.5 | 43.9
3078.06 | -7.28 | 0.873 | 3.462 | 16.3 | 35.1 | 35.6 | 37.8 | 40.1 | 44.5 | 43.9
3079.06 | -7.443 | 0.634 | 3.462 | 16.3 | 35.1 | 35.6 | 38 | 40.1 | 44.6 | 43.9
3080.06 | -7.385 | -1.444 | 3.462 | 16.3 | 35.1 | 35.6 | 38 | 40.1 | 44.6 | 44
3081.06 | -7.465 | -4.533 | 3.462 | 16.3 | 35.1 | 35.6 | 37.9 | 40.1 | 44.6 | 44
3082.06 | -7.312 | 0.506 | 3.462 | 16.4 | 35 | 35.5 | 37.7 | 40.1 | 44.6 | 44
3083.06 | -7.347 | -10.307 | 3.462 | 16.4 | 34.9 | 35.5 | 37.6 | 40 | 44.5 | 43.8
3084.06 | -7.373 | -2.418 | 3.462 | 16.4 | 34.9 | 35.5 | 37.4 | 40 | 44.4 | 43.7
3085.06 | -7.457 | -5.324 | 3.462 | 16.4 | 34.9 | 35.5 | 37.3 | 39.9 | 44.4 | 43.6
3086.06 | -7.441 | 4.9 | 3.461 | 16.4 | 34.9 | 35.5 | 37.4 | 40 | 44.4 | 43.7
3087.06 | -7.431 | -1.168 | 3.461 | 16.4 | 34.9 | 35.5 | 37.5 | 40.1 | 44.4 | 43.8
3088.06 | -7.292 | -5.599 | 3.461 | 16.4 | 34.9 | 35.5 | 37.6 | 40.1 | 44.4 | 43.9
3089.06 | -7.432 | 1.425 | 3.461 | 16.4 | 35 | 35.5 | 37.8 | 40.1 | 44.3 | 44
3090.06 | -7.377 | -4.073 | 3.461 | 16.4 | 35 | 35.5 | 37.7 | 40.1 | 44.3 | 44
3091.06 | -7.461 | -4.423 | 3.461 | 16.3 | 34.9 | 35.4 | 37.6 | 40.1 | 44.3 | 43.8
3092.06 | -7.357 | 0.855 | 3.461 | 16.3 | 34.9 | 35.4 | 37.7 | 40 | 44.3 | 43.8
3093.06 | -7.451 | -2.161 | 3.461 | 16.3 | 35 | 35.3 | 37.7 | 40 | 44.3 | 43.9
3094.06 | -7.472 | -5.176 | 3.461 | 16.3 | 35 | 35.3 | 37.8 | 40.1 | 44.4 | 44.1
3095.06 | -7.372 | 0.064 | 3.461 | 16.3 | 35 | 35.2 | 37.9 | 40.1 | 44.5 | 44.1
3096.06 | -7.492 | -3.503 | 3.46 | 16.3 | 35 | 35.3 | 37.9 | 40 | 44.4 | 44
3097.06 | -7.486 | 0.119 | 3.46 | 16.3 | 35 | 35.3 | 37.8 | 39.9 | 44.4 | 44.1
3098.06 | -7.373 | -3.687 | 3.46 | 16.3 | 34.9 | 35.4 | 37.7 | 40 | 44.3 | 43.8
3099.06 | -7.321 | -2.216 | 3.46 | 16.4 | 34.8 | 35.4 | 37.6 | 40 | 44.2 | 43.6
3100.06 | -7.369 | 1.02 | 3.46 | 16.4 | 34.8 | 35.4 | 37.5 | 39.9 | 44.3 | 43.6
3101.06 | -7.429 | 3.834 | 3.46 | 16.4 | 34.9 | 35.5 | 37.6 | 39.9 | 44.3 | 43.7
3102.06 | -7.29 | -4.275 | 3.46 | 16.4 | 34.9 | 35.5 | 37.4 | 39.8 | 44.3 | 43.7
3103.06 | -7.49 | -1.977 | 3.46 | 16.4 | 34.9 | 35.5 | 37.4 | 39.8 | 44.2 | 43.6
3104.06 | -7.359 | -0.598 | 3.46 | 16.4 | 34.9 | 35.5 | 37.3 | 39.7 | 44.1 | 43.5
3105.06 | -7.376 | -7.365 | 3.459 | 16.4 | 34.8 | 35.5 | 37.2 | 39.6 | 44.1 | 43.4
3106.06 | -7.502 | -2.437 | 3.459 | 16.4 | 34.8 | 35.5 | 37.2 | 39.6 | 44.1 | 43.3
3107.06 | -7.409 | -4.055 | 3.459 | 16.4 | 34.9 | 35.4 | 37.3 | 39.7 | 44.2 | 43.4
3108.06 | -7.386 | -3.852 | 3.459 | 16.3 | 35 | 35.4 | 37.3 | 39.8 | 44.2 | 43.4
3109.06 | -7.334 | -1.738 | 3.459 | 16.4 | 35 | 35.4 | 37.3 | 39.7 | 44.2 | 43.3
3110.06 | -7.449 | -2.804 | 3.459 | 16.3 | 35 | 35.4 | 37.2 | 39.7 | 44.2 | 43.2
3111.06 | -7.368 | -6.133 | 3.459 | 16.3 | 35 | 35.4 | 37.1 | 39.7 | 44.2 | 43.3
3112.06 | -7.448 | -0.248 | 3.459 | 16.3 | 34.9 | 35.4 | 37 | 39.7 | 44.1 | 43.2
3113.06 | -7.488 | 1.59 | 3.459 | 16.3 | 34.9 | 35.3 | 37 | 39.6 | 44.2 | 43.2
3114.06 | -7.424 | 2.013 | 3.458 | 16.3 | 34.9 | 35.4 | 37.1 | 39.5 | 44.1 | 43.1
3115.06 | -7.354 | 5.195 | 3.458 | 16.3 | 34.8 | 35.4 | 37.1 | 39.5 | 44.1 | 43.1
3116.06 | -7.312 | -0.818 | 3.458 | 16.3 | 34.8 | 35.4 | 37.1 | 39.5 | 44.2 | 43.5
3117.06 | -7.318 | -3.264 | 3.458 | 16.3 | 34.7 | 35.5 | 37.2 | 39.6 | 44.2 | 43.7
3118.06 | -7.382 | -0.947 | 3.458 | 16.3 | 34.8 | 35.5 | 37.2 | 39.7 | 44.1 | 43.7
3119.06 | -7.369 | -7.181 | 3.458 | 16.3 | 34.8 | 35.5 | 37.2 | 39.7 | 44.1 | 43.6
3120.06 | -7.366 | -2.768 | 3.458 | 16.4 | 34.9 | 35.5 | 37.2 | 39.8 | 44.2 | 43.7
3121.06 | -7.448 | 0.8 | 3.458 | 16.4 | 34.9 | 35.5 | 37.3 | 39.8 | 44.2 | 43.7
3122.06 | -7.353 | -4.514 | 3.458 | 16.4 | 35 | 35.5 | 37.2 | 39.8 | 44.2 | 43.8
3123.06 | -7.468 | 1.554 | 3.457 | 16.4 | 35 | 35.4 | 37.1 | 39.8 | 44.2 | 43.6
3124.06 | -7.475 | -3.448 | 3.457 | 16.4 | 35 | 35.4 | 37.1 | 39.8 | 44 | 43.4
3125.06 | -7.505 | 0.45 | 3.457 | 16.4 | 34.9 | 35.4 | 37.1 | 39.7 | 44 | 43.4
3126.06 | -7.322 | 0.965 | 3.457 | 16.4 | 34.9 | 35.4 | 37.1 | 39.6 | 44 | 43.3
3127.06 | -7.328 | -0.285 | 3.457 | 16.4 | 34.9 | 35.2 | 37.3 | 39.7 | 44 | 43.3
3128.06 | -7.33 | -1.444 | 3.457 | 16.4 | 34.9 | 35.2 | 37.3 | 39.7 | 44 | 43.4
3129.06 | -7.386 | -2.896 | 3.457 | 16.4 | 35 | 35.2 | 37.2 | 39.7 | 44.1 | 43.3
3130.06 | -7.37 | 6.004 | 3.457 | 16.4 | 34.9 | 35.3 | 37 | 39.5 | 44.1 | 43.3
3131.06 | -7.361 | -2.345 | 3.456 | 16.4 | 35 | 35.3 | 36.8 | 39.4 | 44 | 43.4
3132.06 | -7.413 | -2.289 | 3.456 | 16.4 | 35 | 35.3 | 36.9 | 39.4 | 44.1 | 43.7
3133.06 | -7.473 | -0.046 | 3.456 | 16.3 | 34.9 | 35.4 | 37.1 | 39.4 | 44.1 | 43.6
3134.06 | -7.537 | -3.852 | 3.456 | 16.3 | 34.9 | 35.4 | 37 | 39.4 | 44.1 | 43.5
3135.06 | -7.465 | -0.083 | 3.456 | 16.3 | 34.9 | 35.3 | 37 | 39.4 | 44.3 | 43.6
3136.06 | -7.432 | 2.142 | 3.456 | 16.3 | 34.9 | 35.2 | 37.2 | 39.5 | 44.3 | 43.6
3137.06 | -7.409 | -2.823 | 3.456 | 16.3 | 34.8 | 35.2 | 37 | 39.5 | 44.2 | 43.4
3138.06 | -7.536 | 1.517 | 3.456 | 16.3 | 34.8 | 35.2 | 36.9 | 39.4 | 44.1 | 43.3
3139.06 | -7.464 | -2.179 | 3.456 | 16.3 | 34.9 | 35.4 | 37 | 39.3 | 44 | 43.3
3140.06 | -7.363 | 5.378 | 3.455 | 16.3 | 34.9 | 35.5 | 37 | 39.2 | 44 | 43.4
3141.06 | -7.316 | 1.131 | 3.455 | 16.3 | 34.9 | 35.5 | 37 | 39.2 | 44 | 43.5
3142.06 | -7.399 | 3.319 | 3.455 | 16.3 | 34.8 | 35.5 | 37.2 | 39.3 | 44 | 43.5
3143.06 | -7.387 | -1.756 | 3.455 | 16.3 | 34.8 | 35.4 | 37 | 39.3 | 43.9 | 43.4
3144.06 | -7.425 | 2.62 | 3.455 | 16.3 | 34.8 | 35.5 | 36.9 | 39.2 | 43.9 | 43.3
3145.06 | -7.319 | -0.414 | 3.455 | 16.4 | 34.8 | 35.5 | 36.9 | 39.2 | 44 | 43.1
3146.06 | -7.345 | -3.448 | 3.455 | 16.4 | 34.8 | 35.4 | 36.9 | 39.2 | 43.9 | 43.1
3147.06 | -7.303 | 4.33 | 3.455 | 16.4 | 34.8 | 35.3 | 37.1 | 39.2 | 43.9 | 43.4
3148.06 | -7.472 | 3.245 | 3.454 | 16.4 | 34.9 | 35.3 | 37.2 | 39.2 | 44 | 43.6
3149.06 | -7.356 | -4 | 3.454 | 16.4 | 34.9 | 35.3 | 37.1 | 39.3 | 44.1 | 43.7
3150.06 | -7.436 | 2.418 | 3.454 | 16.4 | 34.9 | 35.3 | 37.1 | 39.4 | 44 | 43.6
3151.06 | -7.449 | 1.535 | 3.454 | 16.4 | 34.9 | 35.2 | 36.9 | 39.4 | 44 | 43.5
3152.06 | -7.431 | -4.202 | 3.454 | 16.4 | 34.9 | 35.2 | 37 | 39.3 | 44.1 | 43.6
3153.06 | -7.38 | 5.158 | 3.454 | 16.4 | 34.9 | 35.1 | 37 | 39.2 | 44.1 | 43.6
3154.06 | -7.487 | -11.281 | 3.454 | 16.4 | 34.8 | 35.1 | 37 | 39.3 | 44.1 | 43.5
3155.06 | -7.385 | -5.765 | 3.454 | 16.4 | 34.8 | 35.1 | 37.1 | 39.4 | 44.1 | 43.6
3156.06 | -7.384 | 5.709 | 3.453 | 16.4 | 34.8 | 35.1 | 37 | 39.4 | 43.9 | 43.4
3157.06 | -7.499 | 1.02 | 3.453 | 16.3 | 34.8 | 35.1 | 36.9 | 39.4 | 43.9 | 43.3
3158.06 | -7.415 | 4.827 | 3.453 | 16.3 | 34.8 | 35.1 | 36.7 | 39.3 | 43.8 | 43.3
3159.06 | -7.467 | -2.326 | 3.453 | 16.3 | 34.8 | 35.2 | 36.7 | 39.3 | 43.9 | 43.3
3160.06 | -7.481 | 1.02 | 3.453 | 16.3 | 34.8 | 35.2 | 36.8 | 39.2 | 44 | 43.4
3161.06 | -7.336 | -0.009 | 3.453 | 16.3 | 34.8 | 35.2 | 37.1 | 39.3 | 43.8 | 43.5
3162.06 | -7.446 | 0.119 | 3.453 | 16.3 | 34.8 | 35.2 | 37.1 | 39.3 | 43.8 | 43.5
3163.06 | -7.403 | -1.922 | 3.453 | 16.3 | 34.7 | 35.2 | 37 | 39.2 | 43.8 | 43.4
3164.06 | -7.29 | -8.946 | 3.452 | 16.3 | 34.7 | 35.2 | 37 | 39.3 | 43.9 | 43.4
3165.06 | -7.508 | 7.254 | 3.452 | 16.3 | 34.8 | 35.2 | 37 | 39.3 | 43.9 | 43.4
3166.06 | -7.431 | 11.373 | 3.452 | 16.4 | 34.8 | 35.2 | 37.1 | 39.4 | 43.8 | 43.3
3167.06 | -7.36 | -5.802 | 3.452 | 16.4 | 34.8 | 35.2 | 37.3 | 39.3 | 43.8 | 43.5
3168.06 | -7.38 | 0.432 | 3.452 | 16.4 | 34.8 | 35.1 | 37.3 | 39.3 | 43.7 | 43.3
3169.06 | -7.44 | -1.646 | 3.452 | 16.4 | 34.8 | 35 | 37.2 | 39.3 | 43.7 | 43.4
3170.06 | -7.38 | -2.768 | 3.452 | 16.4 | 34.8 | 35 | 37.1 | 39.3 | 43.7 | 43.4
3171.06 | -7.492 | -0.193 | 3.452 | 16.4 | 34.8 | 34.9 | 37 | 39.3 | 43.7 | 43.1
3172.06 | -7.361 | -7.659 | 3.451 | 16.4 | 34.8 | 34.9 | 37.1 | 39.2 | 43.7 | 43.1
3173.06 | -7.425 | -2.584 | 3.451 | 16.4 | 34.8 | 34.9 | 37.1 | 39.1 | 43.7 | 43.2
3174.06 | -7.393 | -7.457 | 3.451 | 16.4 | 34.9 | 34.9 | 37 | 39.2 | 43.7 | 43.2
3175.06 | -7.398 | -4.698 | 3.451 | 16.3 | 34.8 | 35 | 36.9 | 39.2 | 43.6 | 43
3176.06 | -7.487 | -9.02 | 3.451 | 16.3 | 34.7 | 35.1 | 36.9 | 39.2 | 43.5 | 42.9
3177.06 | -7.423 | -4.754 | 3.451 | 16.3 | 34.7 | 35.1 | 36.9 | 39.1 | 43.5 | 43
3178.06 | -7.412 | -2.988 | 3.451 | 16.3 | 34.5 | 35.1 | 37 | 39.2 | 43.4 | 42.8
3179.06 | -7.362 | -0.359 | 3.451 | 16.3 | 34.5 | 35.1 | 37 | 39.2 | 43.5 | 42.8
3180.06 | -7.345 | -3.65 | 3.45 | 16.3 | 34.5 | 35.1 | 37 | 39 | 43.5 | 43.1
3181.06 | -7.48 | 2.087 | 3.45 | 16.3 | 34.5 | 35 | 37 | 38.9 | 43.6 | 43.3
3182.06 | -7.368 | -3.65 | 3.45 | 16.3 | 34.5 | 35 | 37 | 38.9 | 43.6 | 43.2
3183.06 | -7.344 | -2.547 | 3.45 | 16.4 | 34.5 | 35 | 36.9 | 38.9 | 43.5 | 42.9
3184.06 | -7.443 | -2.253 | 3.45 | 16.4 | 34.5 | 35 | 36.8 | 38.9 | 43.4 | 42.8
3185.06 | -7.325 | 3.062 | 3.45 | 16.4 | 34.5 | 35 | 36.7 | 39 | 43.3 | 42.7
3186.06 | -7.346 | 0.285 | 3.45 | 16.4 | 34.4 | 35 | 36.8 | 39 | 43.3 | 42.8
3187.06 | -7.457 | -0.635 | 3.45 | 16.4 | 34.4 | 35.1 | 36.7 | 39.1 | 43.4 | 42.9
3188.06 | -7.539 | -3.595 | 3.449 | 16.4 | 34.4 | 35.1 | 36.7 | 39.1 | 43.4 | 42.8
3189.06 | -7.439 | -0.028 | 3.449 | 16.4 | 34.4 | 35 | 36.7 | 39.1 | 43.4 | 42.9
3190.06 | -7.425 | -2.492 | 3.449 | 16.4 | 34.4 | 35 | 36.8 | 39.2 | 43.5 | 43
3191.06 | -7.305 | 4.569 | 3.449 | 16.4 | 34.4 | 35.1 | 36.8 | 39.2 | 43.5 | 43.1
3192.06 | -7.46 | 3.76 | 3.449 | 16.3 | 34.3 | 35 | 36.7 | 39.1 | 43.5 | 42.9
3193.06 | -7.474 | 3.65 | 3.449 | 16.3 | 34.3 | 34.9 | 36.6 | 39.1 | 43.4 | 42.8
3194.06 | -7.376 | -9.406 | 3.449 | 16.3 | 34.4 | 34.8 | 36.6 | 39.1 | 43.5 | 42.9
3195.06 | -7.352 | -0.248 | 3.448 | 16.3 | 34.4 | 34.8 | 36.7 | 39.1 | 43.5 | 42.9
3196.06 | -7.471 | -5.673 | 3.448 | 16.3 | 34.4 | 34.8 | 36.8 | 39 | 43.5 | 42.9
3197.06 | -7.446 | -5.176 | 3.448 | 16.3 | 34.3 | 34.8 | 36.7 | 39 | 43.5 | 42.8
3198.06 | -7.458 | 2.252 | 3.448 | 16.3 | 34.3 | 34.9 | 36.6 | 38.9 | 43.4 | 42.6
3199.06 | -7.509 | 4.68 | 3.448 | 16.3 | 34.3 | 35 | 36.6 | 38.9 | 43.5 | 42.9
3200.06 | -7.479 | -0.598 | 3.448 | 16.3 | 34.3 | 35 | 36.7 | 38.8 | 43.6 | 43
3201.06 | -7.429 | -8.137 | 3.448 | 16.3 | 34.4 | 35.1 | 36.6 | 38.9 | 43.6 | 43
3202.06 | -7.331 | 0.027 | 3.447 | 16.3 | 34.4 | 35.1 | 36.6 | 38.9 | 43.6 | 43
3203.06 | -7.435 | -1.756 | 3.447 | 16.4 | 34.4 | 35.1 | 36.6 | 38.9 | 43.5 | 42.8
3204.06 | -7.378 | 5.25 | 3.447 | 16.4 | 34.4 | 35.1 | 36.6 | 38.8 | 43.4 | 42.7
3205.06 | -7.438 | -4.239 | 3.447 | 16.4 | 34.4 | 35 | 36.5 | 38.7 | 43.4 | 42.7
3206.06 | -7.288 | 5.599 | 3.447 | 16.4 | 34.4 | 35 | 36.5 | 38.7 | 43.4 | 42.8
3207.06 | -7.344 | 2.16 | 3.447 | 16.4 | 34.5 | 35 | 36.6 | 38.8 | 43.5 | 42.8
3208.06 | -7.45 | 5.507 | 3.447 | 16.4 | 34.5 | 35 | 36.5 | 38.8 | 43.5 | 42.8
3209.06 | -7.273 | 0.064 | 3.446 | 16.4 | 34.5 | 35 | 36.4 | 38.9 | 43.5 | 42.8
3210.06 | -7.348 | -8.321 | 3.446 | 16.4 | 34.6 | 35 | 36.3 | 38.9 | 43.5 | 42.7
3211.06 | -7.45 | 3.393 | 3.446 | 16.4 | 34.6 | 35 | 36.4 | 38.8 | 43.3 | 42.6
3212.06 | -7.531 | 0.892 | 3.446 | 16.4 | 34.6 | 35 | 36.4 | 38.8 | 43.3 | 42.6
3213.06 | -7.519 | -4.588 | 3.446 | 16.4 | 34.5 | 35 | 36.4 | 38.8 | 43.2 | 42.6
3214.06 | -7.347 | -6.758 | 3.446 | 16.3 | 34.4 | 35 | 36.5 | 38.8 | 43.3 | 42.6
3215.06 | -7.404 | -6.703 | 3.446 | 16.3 | 34.4 | 34.9 | 36.5 | 38.8 | 43.3 | 42.6
3216.06 | -7.486 | -2.676 | 3.446 | 16.3 | 34.4 | 35 | 36.4 | 38.7 | 43.3 | 42.5
3217.06 | -7.407 | 3.999 | 3.445 | 16.3 | 34.4 | 35.1 | 36.4 | 38.7 | 43.3 | 42.6
3218.06 | -7.315 | -0.561 | 3.445 | 16.3 | 34.4 | 35.1 | 36.4 | 38.6 | 43.3 | 42.8
3219.06 | -7.417 | -4.754 | 3.445 | 16.3 | 34.4 | 35 | 36.3 | 38.7 | 43.3 | 42.7
3220.06 | -7.41 | 2.804 | 3.445 | 16.3 | 34.4 | 35.1 | 36.3 | 38.7 | 43.3 | 42.7
3221.06 | -7.31 | -3.724 | 3.445 | 16.3 | 34.4 | 35.2 | 36.4 | 38.7 | 43.2 | 42.6
3222.06 | -7.387 | -10.822 | 3.445 | 16.3 | 34.4 | 35.2 | 36.4 | 38.7 | 43.2 | 42.6
3223.06 | -7.389 | 1.682 | 3.445 | 16.3 | 34.4 | 35.1 | 36.4 | 38.7 | 43.1 | 42.4
3224.06 | -7.409 | 0.542 | 3.444 | 16.3 | 34.4 | 35.1 | 36.3 | 38.7 | 43.1 | 42.4
3225.06 | -7.496 | -6.206 | 3.444 | 16.3 | 34.3 | 35.1 | 36.1 | 38.7 | 43 | 42.3
3226.06 | -7.302 | 1.278 | 3.444 | 16.4 | 34.3 | 35 | 36 | 38.6 | 43.1 | 42.3
3227.06 | -7.396 | -0.138 | 3.444 | 16.4 | 34.4 | 35 | 36.1 | 38.6 | 43 | 42.3
3228.06 | -7.405 | 5.158 | 3.444 | 16.4 | 34.3 | 35 | 36.2 | 38.6 | 43 | 42.4
3229.06 | -7.502 | 3.926 | 3.444 | 16.4 | 34.3 | 34.9 | 36.1 | 38.6 | 43.1 | 42.3
3230.06 | -7.345 | 1.241 | 3.444 | 16.4 | 34.3 | 34.9 | 36.2 | 38.6 | 43.1 | 42.4
3231.06 | -7.437 | 2.087 | 3.443 | 16.4 | 34.2 | 34.9 | 36.2 | 38.5 | 43.1 | 42.5
3232.06 | -7.313 | -2.915 | 3.443 | 16.4 | 34.2 | 34.8 | 36.1 | 38.6 | 43 | 42.4
3233.06 | -7.397 | -3.558 | 3.443 | 16.4 | 34.2 | 34.8 | 36.1 | 38.6 | 43.1 | 42.3
3234.06 | -7.47 | 3.668 | 3.443 | 16.4 | 34.2 | 34.7 | 36.3 | 38.6 | 43.1 | 42.4
3235.06 | -7.372 | 1.002 | 3.443 | 16.4 | 34.2 | 34.8 | 36.3 | 38.7 | 43.2 | 42.7
3236.06 | -7.395 | -2.106 | 3.443 | 16.3 | 34.2 | 34.8 | 36.2 | 38.8 | 43.2 | 42.7
3237.06 | -7.448 | -3.558 | 3.442 | 16.3 | 34.2 | 34.8 | 36.2 | 38.8 | 43.2 | 42.6
3238.06 | -7.403 | -8.155 | 3.442 | 16.3 | 34.3 | 34.9 | 36.2 | 38.7 | 43.2 | 42.6
3239.06 | -7.392 | -5.691 | 3.442 | 16.3 | 34.3 | 34.9 | 36.2 | 38.7 | 43.2 | 42.6
3240.06 | -7.374 | 5.526 | 3.442 | 16.3 | 34.3 | 34.9 | 36.2 | 38.7 | 43.1 | 42.4
3241.06 | -7.388 | -6.537 | 3.442 | 16.3 | 34.3 | 34.8 | 36.3 | 38.7 | 43.1 | 42.7
3242.06 | -7.481 | 1.315 | 3.442 | 16.3 | 34.2 | 34.7 | 36.3 | 38.6 | 43.3 | 42.9
3243.06 | -7.356 | 1.149 | 3.442 | 16.3 | 34.1 | 34.8 | 36.3 | 38.6 | 43.2 | 42.8
3244.06 | -7.476 | 5.047 | 3.442 | 16.3 | 34.1 | 34.7 | 36.2 | 38.5 | 43.1 | 42.5
3245.06 | -7.293 | -3.816 | 3.441 | 16.3 | 34.2 | 34.7 | 36.1 | 38.5 | 43.1 | 42.4
3246.06 | -7.382 | -0.708 | 3.441 | 16.4 | 34.1 | 34.7 | 36.1 | 38.5 | 43.1 | 42.4
3247.06 | -7.347 | -7.751 | 3.441 | 16.4 | 34.2 | 34.7 | 35.9 | 38.6 | 43.1 | 42.4
3248.06 | -7.351 | -4.864 | 3.441 | 16.4 | 34.2 | 34.7 | 35.9 | 38.6 | 43.1 | 42.3
3249.06 | -7.335 | -1.241 | 3.441 | 16.4 | 34.2 | 34.7 | 36 | 38.7 | 43.1 | 42.2
3250.06 | -7.337 | -2.823 | 3.441 | 16.4 | 34.2 | 34.7 | 36.1 | 38.7 | 43 | 42.3
3251.06 | -7.362 | 6.721 | 3.44 | 16.4 | 34.2 | 34.7 | 36.2 | 38.6 | 43 | 42.3
3252.06 | -7.431 | 0.487 | 3.44 | 16.4 | 34.1 | 34.7 | 36.2 | 38.6 | 42.9 | 42.2
3253.06 | -7.417 | -2.4 | 3.44 | 16.3 | 34.1 | 34.7 | 36 | 38.6 | 42.9 | 42.2
3254.06 | -7.348 | 2.032 | 3.44 | 16.3 | 34.1 | 34.7 | 36 | 38.6 | 43.1 | 42.3
3255.06 | -7.382 | -0.12 | 3.44 | 16.3 | 34.1 | 34.7 | 36 | 38.5 | 43 | 42.2
3256.06 | -7.367 | -4.827 | 3.44 | 16.3 | 34 | 34.7 | 36.1 | 38.5 | 42.9 | 42.1
3257.06 | -7.309 | -2.05 | 3.44 | 16.3 | 34 | 34.7 | 36 | 38.6 | 42.9 | 42.1
3258.06 | -7.532 | -3.558 | 3.44 | 16.3 | 33.9 | 34.6 | 35.9 | 38.5 | 42.8 | 41.9
3259.06 | -7.402 | -1.903 | 3.439 | 16.3 | 33.9 | 34.5 | 35.9 | 38.5 | 42.8 | 41.9
3260.06 | -7.449 | -0.212 | 3.439 | 16.3 | 33.9 | 34.5 | 35.8 | 38.5 | 42.8 | 41.8
3261.06 | -7.402 | 2.013 | 3.439 | 16.3 | 33.9 | 34.4 | 35.9 | 38.4 | 42.7 | 41.8
3262.06 | -7.333 | -10.675 | 3.439 | 16.3 | 33.9 | 34.4 | 36 | 38.4 | 42.8 | 42.1
3263.06 | -7.381 | 0.579 | 3.439 | 16.3 | 33.9 | 34.4 | 36 | 38.4 | 42.8 | 42
3264.06 | -7.413 | 5.489 | 3.439 | 16.3 | 33.9 | 34.3 | 35.9 | 38.5 | 42.9 | 42.2
3265.06 | -7.36 | -3.687 | 3.438 | 16.4 | 33.9 | 34.3 | 35.9 | 38.5 | 42.9 | 42.4
3266.06 | -7.379 | -3.374 | 3.438 | 16.4 | 33.9 | 34.3 | 35.8 | 38.4 | 42.9 | 42.3
3267.06 | -7.511 | -5.434 | 3.438 | 16.4 | 33.9 | 34.3 | 35.8 | 38.4 | 42.8 | 42.1
3268.06 | -7.43 | -5.563 | 3.438 | 16.4 | 33.8 | 34.3 | 35.7 | 38.4 | 42.8 | 42.1
3269.06 | -7.438 | -3.246 | 3.438 | 16.4 | 33.9 | 34.3 | 35.6 | 38.4 | 42.8 | 42
3270.06 | -7.396 | -0.175 | 3.438 | 16.4 | 33.9 | 34.3 | 35.6 | 38.4 | 42.7 | 42
3271.06 | -7.503 | -0.984 | 3.437 | 16.4 | 34 | 34.3 | 35.7 | 38.3 | 42.7 | 42.2
3272.06 | -7.38 | -2.4 | 3.437 | 16.4 | 34 | 34.3 | 35.7 | 38.3 | 42.7 | 42.3
3273.06 | -7.308 | -0.929 | 3.437 | 16.4 | 33.9 | 34.2 | 35.6 | 38.3 | 42.7 | 42.4
3274.06 | -7.302 | -3.834 | 3.437 | 16.4 | 34 | 34.3 | 35.9 | 38.3 | 42.7 | 42.3
3275.06 | -7.416 | 6.519 | 3.437 | 16.3 | 33.9 | 34.5 | 36.1 | 38.3 | 42.6 | 42.3
3276.06 | -7.397 | 3.926 | 3.437 | 16.3 | 33.9 | 34.4 | 36 | 38.3 | 42.6 | 42.1
3277.06 | -7.516 | -1.425 | 3.437 | 16.3 | 33.9 | 34.3 | 36 | 38.2 | 42.6 | 42
3278.06 | -7.357 | 1.535 | 3.436 | 16.3 | 33.9 | 34.2 | 35.9 | 38.2 | 42.6 | 42
3279.06 | -7.412 | 0.303 | 3.436 | 16.3 | 33.9 | 34.3 | 35.9 | 38.2 | 42.6 | 42.1
3280.06 | -7.472 | 2.234 | 3.436 | 16.3 | 33.9 | 34.3 | 35.8 | 38.2 | 42.6 | 42.1
3281.06 | -7.434 | 6.04 | 3.436 | 16.3 | 33.8 | 34.3 | 35.7 | 38.3 | 42.7 | 42.1
3282.06 | -7.444 | -1.278 | 3.436 | 16.3 | 33.8 | 34.3 | 35.7 | 38.2 | 42.7 | 42.1
3283.06 | -7.464 | -3.025 | 3.436 | 16.3 | 33.8 | 34.3 | 35.7 | 38.2 | 42.6 | 42.1
3284.06 | -7.319 | -2.951 | 3.436 | 16.3 | 33.8 | 34.2 | 35.8 | 38.1 | 42.6 | 42.1
3285.06 | -7.293 | -4.147 | 3.435 | 16.3 | 33.9 | 34.2 | 35.8 | 38.1 | 42.6 | 42.1
3286.06 | -7.494 | -3.595 | 3.435 | 16.3 | 33.8 | 34.2 | 35.7 | 38.1 | 42.6 | 42.1
3287.06 | -7.499 | 3.374 | 3.435 | 16.4 | 33.8 | 34.2 | 35.7 | 38.1 | 42.6 | 42.1
3288.06 | -7.497 | -5.894 | 3.435 | 16.4 | 33.8 | 34.2 | 35.6 | 38.1 | 42.6 | 42
3289.06 | -7.345 | -2.988 | 3.435 | 16.4 | 33.8 | 34.1 | 35.6 | 38.1 | 42.6 | 42
3290.06 | -7.355 | 2.234 | 3.435 | 16.4 | 33.7 | 34.1 | 35.4 | 38.1 | 42.4 | 41.7
3291.06 | -7.453 | -2.455 | 3.434 | 16.4 | 33.6 | 34 | 35.4 | 38.1 | 42.3 | 41.6
3292.06 | -7.403 | 4.073 | 3.434 | 16.4 | 33.5 | 34 | 35.5 | 38 | 42.3 | 41.4
3293.06 | -7.348 | -0.874 | 3.434 | 16.4 | 33.5 | 34.1 | 35.7 | 38.1 | 42.3 | 41.3
3294.06 | -7.309 | -7.751 | 3.434 | 16.4 | 33.4 | 34.2 | 35.7 | 38 | 42.3 | 41.5
3295.06 | -7.484 | 4.22 | 3.434 | 16.4 | 33.6 | 34.2 | 35.7 | 37.9 | 42.2 | 41.6
3296.06 | -7.413 | -0.69 | 3.434 | 16.4 | 33.6 | 34.2 | 35.7 | 37.9 | 42.2 | 41.6
3297.06 | -7.403 | -1.958 | 3.434 | 16.3 | 33.7 | 34.3 | 35.7 | 38 | 42.2 | 41.4
3298.06 | -7.436 | 4.992 | 3.433 | 16.3 | 33.7 | 34.3 | 35.5 | 37.9 | 42.3 | 41.4
3299.06 | -7.32 | -0.947 | 3.433 | 16.3 | 33.6 | 34.2 | 35.4 | 37.9 | 42.3 | 41.5
3300.06 | -7.417 | 3.356 | 3.433 | 16.3 | 33.5 | 34.2 | 35.4 | 37.9 | 42.3 | 41.5
3301.06 | -7.289 | 0.395 | 3.433 | 16.3 | 33.6 | 34.2 | 35.4 | 37.9 | 42.3 | 41.7
3302.06 | -7.435 | -5.894 | 3.433 | 16.3 | 33.6 | 34.2 | 35.3 | 37.9 | 42.2 | 41.6
3303.06 | -7.502 | 1.443 | 3.433 | 16.3 | 33.5 | 34.2 | 35.3 | 37.9 | 42.2 | 41.5
3304.06 | -7.37 | -7.861 | 3.432 | 16.3 | 33.5 | 34.1 | 35.2 | 37.8 | 42.2 | 41.5
3305.06 | -7.449 | -4.698 | 3.432 | 16.3 | 33.6 | 34.2 | 35.4 | 37.8 | 42.3 | 41.7
3306.06 | -7.376 | -1.113 | 3.432 | 16.3 | 33.6 | 34.2 | 35.4 | 37.8 | 42.4 | 41.7
3307.06 | -7.414 | 4.294 | 3.432 | 16.4 | 33.6 | 34.3 | 35.5 | 37.9 | 42.4 | 41.6
3308.06 | -7.534 | 0.726 | 3.432 | 16.4 | 33.6 | 34.3 | 35.6 | 38 | 42.3 | 41.5
3309.06 | -7.445 | 3.834 | 3.432 | 16.4 | 33.6 | 34.3 | 35.4 | 38 | 42.3 | 41.5
3310.06 | -7.376 | 2.216 | 3.432 | 16.4 | 33.6 | 34.2 | 35.3 | 38 | 42.2 | 41.4
3311.06 | -7.43 | -0.966 | 3.431 | 16.4 | 33.6 | 34.1 | 35.4 | 38 | 42.2 | 41.4
3312.06 | -7.501 | -0.175 | 3.431 | 16.4 | 33.6 | 34.1 | 35.4 | 38 | 42.2 | 41.5
3313.06 | -7.394 | 0.432 | 3.431 | 16.4 | 33.5 | 34.1 | 35.3 | 38 | 42.2 | 41.5
3314.06 | -7.379 | -0.524 | 3.431 | 16.4 | 33.4 | 34.1 | 35.3 | 37.9 | 42.2 | 41.5
3315.06 | -7.447 | -5.489 | 3.431 | 16.4 | 33.4 | 34.1 | 35.3 | 37.9 | 42.2 | 41.5
3316.06 | -7.381 | 0.837 | 3.431 | 16.4 | 33.5 | 34.1 | 35.4 | 37.9 | 42.3 | 41.7
3317.06 | -7.359 | 1.02 | 3.431 | 16.4 | 33.6 | 34.1 | 35.5 | 38 | 42.5 | 42
3318.06 | -7.476 | -3.374 | 3.43 | 16.4 | 33.6 | 34.2 | 35.5 | 38 | 42.4 | 41.9
3319.06 | -7.351 | 0.689 | 3.43 | 16.4 | 33.6 | 34.3 | 35.5 | 38 | 42.4 | 41.9
3320.06 | -7.344 | -3.577 | 3.43 | 16.4 | 33.6 | 34.3 | 35.6 | 38 | 42.4 | 41.9
3321.06 | -7.349 | 2.252 | 3.43 | 16.3 | 33.6 | 34.1 | 35.6 | 37.9 | 42.4 | 42
3322.06 | -7.386 | -4.055 | 3.43 | 16.3 | 33.6 | 34 | 35.7 | 37.8 | 42.4 | 42.2
3323.06 | -7.457 | 8.321 | 3.43 | 16.3 | 33.6 | 34.1 | 35.7 | 37.8 | 42.4 | 42
3324.06 | -7.377 | 4.533 | 3.429 | 16.3 | 33.6 | 34.1 | 35.7 | 37.8 | 42.3 | 41.8
3325.06 | -7.387 | 10.638 | 3.429 | 16.3 | 33.6 | 34.1 | 35.7 | 37.7 | 42.3 | 41.9
3326.06 | -7.441 | -0.69 | 3.429 | 16.3 | 33.6 | 34.1 | 35.6 | 37.6 | 42.3 | 42.1
3327.06 | -7.335 | 1.48 | 3.429 | 16.3 | 33.6 | 34.1 | 35.6 | 37.7 | 42.3 | 42.1
3328.06 | -7.444 | -5.563 | 3.429 | 16.3 | 33.7 | 34.1 | 35.6 | 37.8 | 42.3 | 42.1
3329.06 | -7.341 | 1.682 | 3.429 | 16.3 | 33.6 | 34.2 | 35.6 | 37.8 | 42.3 | 42
3330.06 | -7.432 | -3.466 | 3.428 | 16.3 | 33.6 | 34.1 | 35.6 | 37.8 | 42.4 | 42
3331.06 | -7.456 | -0.23 | 3.428 | 16.4 | 33.7 | 34.1 | 35.7 | 37.8 | 42.4 | 42.2
3332.06 | -7.387 | -0.984 | 3.428 | 16.4 | 33.7 | 34.2 | 35.6 | 37.8 | 42.3 | 42.2
3333.06 | -7.361 | -5.728 | 3.428 | 16.4 | 33.7 | 34.3 | 35.7 | 37.9 | 42.2 | 42.1
3334.06 | -7.358 | -5.305 | 3.428 | 16.4 | 33.7 | 34.3 | 35.7 | 38 | 42.3 | 42
3335.06 | -7.409 | 5.82 | 3.427 | 16.4 | 33.8 | 34.3 | 35.8 | 37.9 | 42.4 | 42.1
3336.06 | -7.289 | -7.53 | 3.427 | 16.4 | 33.8 | 34.2 | 35.8 | 37.9 | 42.4 | 42.2
3337.06 | -7.322 | -3.522 | 3.427 | 16.4 | 33.8 | 34.2 | 35.7 | 37.9 | 42.3 | 42
3338.06 | -7.48 | 12.035 | 3.427 | 16.4 | 33.7 | 34.2 | 35.6 | 37.9 | 42.2 | 41.7
3339.06 | -7.447 | -4.183 | 3.427 | 16.4 | 33.7 | 34.1 | 35.5 | 37.9 | 42.2 | 41.6
3340.06 | -7.264 | 0.009 | 3.427 | 16.4 | 33.7 | 34 | 35.5 | 37.9 | 42.2 | 41.8
3341.06 | -7.431 | 0.027 | 3.427 | 16.4 | 33.7 | 33.9 | 35.6 | 37.9 | 42.1 | 41.9
3342.06 | -7.509 | -7.622 | 3.427 | 16.4 | 33.7 | 33.9 | 35.8 | 37.8 | 42.1 | 41.9
3343.06 | -7.424 | -0.267 | 3.426 | 16.4 | 33.7 | 33.9 | 35.8 | 37.8 | 42 | 41.8
3344.06 | -7.296 | 2.4 | 3.426 | 16.3 | 33.6 | 33.9 | 35.7 | 37.8 | 42 | 41.6
3345.06 | -7.4 | 3.429 | 3.426 | 16.3 | 33.6 | 33.8 | 35.7 | 37.8 | 42.1 | 41.5
3346.06 | -7.345 | -0.469 | 3.426 | 16.3 | 33.6 | 33.8 | 35.8 | 37.8 | 42.1 | 41.4
3347.06 | -7.434 | 0.506 | 3.426 | 16.3 | 33.5 | 33.8 | 35.8 | 37.8 | 42.1 | 41.4
3348.06 | -7.395 | 3.926 | 3.425 | 16.3 | 33.5 | 33.9 | 35.8 | 37.7 | 42.1 | 41.5
3349.06 | -7.337 | -0.138 | 3.425 | 16.3 | 33.4 | 33.9 | 35.8 | 37.7 | 42 | 41.4
3350.06 | -7.371 | -2.731 | 3.425 | 16.3 | 33.4 | 33.9 | 35.7 | 37.8 | 42 | 41.4
3351.06 | -7.495 | -2.363 | 3.425 | 16.3 | 33.4 | 33.9 | 35.5 | 37.7 | 42 | 41.3
3352.06 | -7.501 | 0.027 | 3.425 | 16.3 | 33.4 | 34 | 35.4 | 37.7 | 41.9 | 41.3
3353.06 | -7.316 | -3.485 | 3.425 | 16.3 | 33.3 | 33.9 | 35.4 | 37.7 | 41.9 | 41.3
3354.06 | -7.398 | -7.162 | 3.425 | 16.3 | 33.3 | 33.9 | 35.3 | 37.6 | 41.9 | 41.3
3355.06 | -7.484 | -8.744 | 3.424 | 16.4 | 33.3 | 33.9 | 35.3 | 37.7 | 41.9 | 41.2
3356.06 | -7.485 | 5.342 | 3.424 | 16.4 | 33.3 | 33.9 | 35.3 | 37.7 | 41.9 | 41.1
3357.06 | -7.329 | 2.712 | 3.424 | 16.4 | 33.3 | 33.9 | 35.3 | 37.7 | 42 | 41.2
3358.06 | -7.32 | -3.742 | 3.424 | 16.4 | 33.3 | 33.9 | 35.3 | 37.7 | 41.9 | 41.3
3359.06 | -7.352 | -0.009 | 3.424 | 16.4 | 33.3 | 34 | 35.3 | 37.7 | 41.9 | 41.5
3360.06 | -7.345 | -3.466 | 3.424 | 16.4 | 33.3 | 34 | 35.2 | 37.7 | 41.9 | 41.7
3361.06 | -7.376 | 1.02 | 3.424 | 16.4 | 33.4 | 34 | 35.3 | 37.7 | 42 | 41.6
3362.06 | -7.422 | -4.275 | 3.423 | 16.4 | 33.4 | 33.9 | 35.3 | 37.7 | 42 | 41.6
3363.06 | -7.5 | -7.162 | 3.423 | 16.4 | 33.4 | 33.9 | 35.4 | 37.7 | 42 | 41.4
3364.06 | -7.345 | -4.404 | 3.423 | 16.4 | 33.4 | 33.9 | 35.4 | 37.6 | 42 | 41.4
3365.06 | -7.362 | 2.547 | 3.423 | 16.4 | 33.4 | 33.8 | 35.2 | 37.6 | 42 | 41.4
3366.06 | -7.439 | -5.103 | 3.423 | 16.4 | 33.5 | 33.8 | 35.2 | 37.5 | 42 | 41.5
3367.06 | -7.453 | 0.211 | 3.422 | 16.3 | 33.5 | 33.8 | 35.2 | 37.5 | 41.9 | 41.3
3368.06 | -7.404 | -2.694 | 3.422 | 16.3 | 33.5 | 33.8 | 35.2 | 37.6 | 41.9 | 41.4
3369.06 | -7.45 | 1.131 | 3.422 | 16.3 | 33.4 | 33.8 | 35.1 | 37.6 | 41.9 | 41.4
3370.06 | -7.438 | -1.186 | 3.422 | 16.3 | 33.3 | 33.8 | 35.2 | 37.6 | 42 | 41.4
3371.06 | -7.467 | 1.682 | 3.422 | 16.3 | 33.3 | 33.8 | 35.2 | 37.5 | 42 | 41.5
3372.06 | -7.472 | -5.746 | 3.422 | 16.3 | 33.4 | 33.8 | 35.2 | 37.5 | 42 | 41.3
3373.06 | -7.392 | 0.23 | 3.422 | 16.3 | 33.4 | 33.8 | 35.1 | 37.5 | 41.9 | 41.2
3374.06 | -7.318 | -4.993 | 3.421 | 16.3 | 33.4 | 33.8 | 35.2 | 37.4 | 41.9 | 41.3
3375.06 | -7.444 | 3.227 | 3.421 | 16.3 | 33.3 | 33.8 | 35.1 | 37.5 | 41.9 | 41.2
3376.06 | -7.45 | -4.257 | 3.421 | 16.3 | 33.3 | 33.8 | 35.2 | 37.5 | 41.8 | 41.2
3377.06 | -7.462 | -0.745 | 3.421 | 16.3 | 33.3 | 33.7 | 35.2 | 37.4 | 41.8 | 41.2
3378.06 | -7.383 | 5.231 | 3.421 | 16.3 | 33.4 | 33.8 | 35.3 | 37.5 | 41.8 | 41.4
3379.06 | -7.399 | 0.193 | 3.421 | 16.3 | 33.3 | 33.8 | 35.2 | 37.5 | 41.8 | 41.3
3380.06 | -7.41 | 2.418 | 3.42 | 16.3 | 33.4 | 33.8 | 35.2 | 37.4 | 41.9 | 41.3
3381.06 | -7.427 | 1.168 | 3.42 | 16.3 | 33.4 | 33.8 | 35.3 | 37.4 | 41.9 | 41.4
3382.06 | -7.464 | 0.432 | 3.42 | 16.4 | 33.4 | 33.8 | 35.2 | 37.4 | 41.9 | 41.5
3383.06 | -7.454 | 2.547 | 3.42 | 16.4 | 33.4 | 33.8 | 35.1 | 37.4 | 41.8 | 41.3
3384.06 | -7.469 | 7.898 | 3.42 | 16.4 | 33.3 | 33.7 | 35.1 | 37.4 | 41.8 | 41.3
3385.06 | -7.337 | 3.025 | 3.42 | 16.4 | 33.4 | 33.7 | 35.1 | 37.3 | 41.8 | 41.3
3386.06 | -7.428 | -1.793 | 3.419 | 16.4 | 33.3 | 33.7 | 35.2 | 37.4 | 41.9 | 41.3
3387.06 | -7.465 | 0.469 | 3.419 | 16.4 | 33.3 | 33.7 | 35.1 | 37.4 | 41.8 | 41.1
3388.06 | -7.453 | 9.553 | 3.419 | 16.4 | 33.3 | 33.6 | 35 | 37.4 | 41.8 | 41.1
3389.06 | -7.406 | 3.503 | 3.419 | 16.4 | 33.3 | 33.6 | 35.1 | 37.5 | 41.8 | 41.3
3390.06 | -7.342 | 3.337 | 3.419 | 16.4 | 33.3 | 33.5 | 35.3 | 37.5 | 41.8 | 41.2
3391.06 | -7.453 | 1.719 | 3.418 | 16.4 | 33.4 | 33.6 | 35.3 | 37.4 | 41.7 | 41.2
3392.06 | -7.337 | 6.941 | 3.418 | 16.4 | 33.4 | 33.6 | 35.3 | 37.5 | 41.6 | 41
3393.06 | -7.445 | -3.117 | 3.418 | 16.4 | 33.3 | 33.6 | 35.1 | 37.4 | 41.6 | 40.9
3394.06 | -7.356 | 1.278 | 3.418 | 16.4 | 33.3 | 33.6 | 35.1 | 37.4 | 41.5 | 40.8
3395.06 | -7.446 | -2.216 | 3.418 | 16.4 | 33.3 | 33.7 | 35 | 37.4 | 41.5 | 40.8
3396.06 | -7.373 | 2.418 | 3.418 | 16.3 | 33.2 | 33.8 | 35 | 37.4 | 41.5 | 40.9
3397.06 | -7.37 | -5.857 | 3.418 | 16.3 | 33.2 | 33.8 | 35.1 | 37.3 | 41.5 | 40.9
3398.06 | -7.489 | 0.322 | 3.417 | 16.3 | 33.2 | 33.8 | 35.1 | 37.3 | 41.5 | 40.9
3399.06 | -7.362 | -4.073 | 3.417 | 16.3 | 33.2 | 33.8 | 35.1 | 37.3 | 41.5 | 40.9
3400.06 | -7.324 | 0.634 | 3.417 | 16.3 | 33.3 | 33.9 | 35 | 37.4 | 41.5 | 40.9
3401.06 | -7.401 | -4.643 | 3.417 | 16.3 | 33.2 | 33.8 | 34.9 | 37.3 | 41.5 | 41
3402.06 | -7.455 | 4.459 | 3.417 | 16.3 | 33.3 | 33.8 | 35 | 37.3 | 41.6 | 41.2
3403.06 | -7.301 | 4.22 | 3.417 | 16.3 | 33.2 | 33.8 | 35.1 | 37.3 | 41.7 | 41.1
3404.06 | -7.396 | 5.746 | 3.416 | 16.3 | 33.1 | 33.8 | 35 | 37.3 | 41.6 | 41
3405.06 | -7.347 | -4.919 | 3.416 | 16.3 | 33.1 | 33.7 | 34.9 | 37.2 | 41.6 | 41.1
3406.06 | -7.316 | 2.013 | 3.416 | 16.3 | 33.1 | 33.8 | 35 | 37.2 | 41.6 | 41.1
3407.06 | -7.427 | 1.756 | 3.416 | 16.3 | 33.1 | 33.8 | 35 | 37.2 | 41.5 | 41
3408.06 | -7.389 | -4.441 | 3.416 | 16.3 | 33.1 | 33.8 | 34.9 | 37.1 | 41.5 | 41
3409.06 | -7.285 | -0.046 | 3.416 | 16.3 | 33.1 | 33.7 | 34.8 | 37.1 | 41.6 | 41
3410.06 | -7.328 | -1.149 | 3.415 | 16.3 | 33.2 | 33.7 | 34.8 | 37.1 | 41.5 | 41
3411.06 | -7.401 | -3.43 | 3.415 | 16.3 | 33.2 | 33.8 | 34.9 | 37.1 | 41.5 | 41
3412.06 | -7.473 | 2.381 | 3.415 | 16.3 | 33.1 | 33.7 | 34.8 | 37.2 | 41.4 | 40.8
3413.06 | -7.382 | 5.875 | 3.415 | 16.3 | 33.2 | 33.7 | 34.8 | 37.2 | 41.5 | 40.9
3414.06 | -7.474 | 0.579 | 3.415 | 16.4 | 33.2 | 33.7 | 34.8 | 37.2 | 41.5 | 40.9
3415.06 | -7.333 | -0.138 | 3.415 | 16.4 | 33.1 | 33.7 | 34.7 | 37.2 | 41.5 | 40.7
3416.06 | -7.42 | 3.245 | 3.414 | 16.4 | 33.1 | 33.7 | 34.7 | 37.2 | 41.5 | 40.7
3417.06 | -7.395 | 1.719 | 3.414 | 16.4 | 33.1 | 33.7 | 34.8 | 37.2 | 41.5 | 40.7
3418.06 | -7.318 | -2.05 | 3.414 | 16.4 | 33.2 | 33.6 | 34.8 | 37.2 | 41.5 | 40.7
3419.06 | -7.391 | -1.315 | 3.414 | 16.4 | 33.2 | 33.6 | 34.9 | 37.2 | 41.4 | 40.6
3420.06 | -7.42 | -2.014 | 3.414 | 16.4 | 33.3 | 33.5 | 34.9 | 37.2 | 41.4 | 40.8
3421.06 | -7.466 | -3.981 | 3.414 | 16.4 | 33.2 | 33.5 | 34.8 | 37.2 | 41.3 | 40.7
3422.06 | -7.347 | 4.606 | 3.413 | 16.4 | 33.2 | 33.5 | 34.8 | 37.2 | 41.4 | 40.7
3423.06 | -7.418 | -6.372 | 3.413 | 16.3 | 33.3 | 33.3 | 34.9 | 37.3 | 41.4 | 40.7
3424.06 | -7.451 | 2.749 | 3.413 | 16.3 | 33.3 | 33.5 | 34.9 | 37.2 | 41.4 | 40.8
3425.06 | -7.378 | -4.974 | 3.413 | 16.3 | 33.3 | 33.6 | 34.9 | 37.2 | 41.5 | 41
3426.06 | -7.418 | -6.133 | 3.413 | 16.3 | 33.2 | 33.6 | 34.9 | 37.2 | 41.3 | 40.6
3427.06 | -7.34 | 1.921 | 3.413 | 16.3 | 33.2 | 33.7 | 35.1 | 37.2 | 41.2 | 40.7
3428.06 | -7.375 | 5.857 | 3.412 | 16.3 | 33.2 | 33.8 | 35 | 37.2 | 41.3 | 40.7
3429.06 | -7.348 | -3.448 | 3.412 | 16.3 | 33.3 | 33.8 | 35 | 37.3 | 41.3 | 40.9
3430.06 | -7.415 | -2.087 | 3.412 | 16.3 | 33.2 | 33.8 | 35 | 37.3 | 41.3 | 40.9
3431.06 | -7.366 | 7.401 | 3.412 | 16.3 | 33.2 | 33.8 | 34.8 | 37.2 | 41.4 | 40.9
3432.06 | -7.537 | -2.179 | 3.412 | 16.3 | 33.2 | 33.8 | 34.7 | 37.1 | 41.4 | 40.9
3433.06 | -7.375 | 6.298 | 3.411 | 16.3 | 33.2 | 33.9 | 34.7 | 37.1 | 41.4 | 41
3434.06 | -7.43 | -1.186 | 3.411 | 16.3 | 33.3 | 33.9 | 34.7 | 37 | 41.4 | 41
3435.06 | -7.463 | 6.555 | 3.411 | 16.3 | 33.2 | 34 | 34.6 | 37 | 41.4 | 40.8
3436.06 | -7.45 | 0.653 | 3.411 | 16.3 | 33.1 | 33.9 | 34.5 | 37 | 41.3 | 40.7
3437.06 | -7.386 | 6.647 | 3.411 | 16.4 | 33.1 | 33.9 | 34.6 | 36.9 | 41.3 | 40.6
3438.06 | -7.441 | 1.278 | 3.411 | 16.4 | 33.1 | 33.8 | 34.7 | 37 | 41.4 | 40.6
3439.06 | -7.456 | 1.223 | 3.41 | 16.4 | 33 | 33.8 | 34.7 | 37 | 41.4 | 40.4
3440.06 | -7.344 | -0.763 | 3.41 | 16.4 | 33.1 | 33.7 | 34.8 | 36.9 | 41.3 | 40.4
3441.06 | -7.374 | 0.211 | 3.41 | 16.4 | 33.1 | 33.7 | 34.7 | 36.8 | 41.3 | 40.4
3442.06 | -7.34 | -3.43 | 3.41 | 16.4 | 33.1 | 33.8 | 34.6 | 36.8 | 41.2 | 40.5
3443.06 | -7.431 | 2.97 | 3.41 | 16.4 | 33.1 | 33.8 | 34.7 | 36.9 | 41.2 | 40.5
3444.06 | -7.435 | -3.043 | 3.41 | 16.4 | 33.1 | 33.8 | 34.9 | 37 | 41.2 | 40.5
3445.06 | -7.324 | 6.445 | 3.409 | 16.4 | 33.2 | 33.9 | 34.8 | 37 | 41.3 | 40.5
3446.06 | -7.379 | 8.67 | 3.409 | 16.4 | 33.3 | 34 | 34.8 | 37 | 41.4 | 40.5
3447.06 | -7.348 | 2.216 | 3.409 | 16.4 | 33.3 | 34 | 34.8 | 37 | 41.4 | 40.7
3448.06 | -7.364 | -4.349 | 3.409 | 16.3 | 33.2 | 33.9 | 34.8 | 37 | 41.4 | 40.7
3449.06 | -7.501 | 2.069 | 3.409 | 16.3 | 33.2 | 33.8 | 35 | 37.1 | 41.4 | 41
3450.06 | -7.406 | 5.029 | 3.409 | 16.3 | 33.2 | 33.6 | 35 | 37.1 | 41.4 | 41
3451.06 | -7.358 | 2.951 | 3.408 | 16.3 | 33.2 | 33.6 | 34.9 | 37.1 | 41.3 | 40.8
3452.06 | -7.499 | 2.436 | 3.408 | 16.3 | 33.3 | 33.7 | 34.9 | 37.1 | 41.3 | 40.8
3453.06 | -7.416 | 3.374 | 3.408 | 16.3 | 33.3 | 33.6 | 34.9 | 37.1 | 41.5 | 41.1
3454.06 | -7.405 | -2.289 | 3.408 | 16.3 | 33.3 | 33.4 | 35 | 37.1 | 41.5 | 41.2
3455.06 | -7.453 | -0.267 | 3.408 | 16.3 | 33.4 | 33.3 | 35.1 | 37 | 41.5 | 41.4
3456.06 | -7.414 | 1.462 | 3.408 | 16.3 | 33.4 | 33.4 | 35.2 | 37.1 | 41.6 | 41.3
3457.06 | -7.459 | -1.517 | 3.407 | 16.3 | 33.4 | 33.3 | 35.3 | 37.2 | 41.5 | 41.2
3458.06 | -7.469 | -2.657 | 3.407 | 16.3 | 33.4 | 33.3 | 35.3 | 37.2 | 41.5 | 41.1
3459.06 | -7.328 | 5.47 | 3.407 | 16.3 | 33.4 | 33.2 | 35.3 | 37.1 | 41.4 | 41.1
3460.06 | -7.378 | 4.257 | 3.407 | 16.4 | 33.4 | 33.3 | 35.3 | 37.1 | 41.4 | 41.1
3461.06 | -7.456 | -1.628 | 3.407 | 16.4 | 33.4 | 33.3 | 35.3 | 37.1 | 41.5 | 41.1
3462.06 | -7.396 | -4.496 | 3.407 | 16.4 | 33.4 | 33.3 | 35.1 | 37.1 | 41.5 | 41
3463.06 | -7.363 | 0.322 | 3.406 | 16.4 | 33.3 | 33.4 | 34.9 | 37.1 | 41.4 | 40.8
3464.06 | -7.502 | -3.117 | 3.406 | 16.4 | 33.2 | 33.4 | 34.9 | 37.1 | 41.3 | 40.7
3465.06 | -7.374 | -1.683 | 3.406 | 16.4 | 33.1 | 33.5 | 34.9 | 37 | 41.2 | 40.5
3466.06 | -7.55 | 3.779 | 3.406 | 16.4 | 33.1 | 33.5 | 35 | 37 | 41.1 | 40.5
3467.06 | -7.337 | -3.558 | 3.406 | 16.4 | 33 | 33.6 | 34.9 | 37 | 41.2 | 40.6
3468.06 | -7.462 | -2.676 | 3.406 | 16.4 | 32.9 | 33.5 | 34.8 | 37 | 41.1 | 40.5
3469.06 | -7.465 | -1.738 | 3.405 | 16.4 | 33 | 33.4 | 34.6 | 37 | 41.1 | 40.2
3470.06 | -7.389 | 2.767 | 3.405 | 16.4 | 32.8 | 33.4 | 34.6 | 36.9 | 41.1 | 40.2
3471.06 | -7.282 | 3.926 | 3.405 | 16.4 | 32.9 | 33.3 | 34.7 | 36.8 | 41 | 40.2
3472.06 | -7.3 | -4.202 | 3.405 | 16.4 | 32.9 | 33.3 | 34.9 | 36.8 | 41 | 40.2
3473.06 | -7.488 | 1.59 | 3.405 | 16.4 | 32.9 | 33.4 | 35.1 | 36.9 | 41 | 40.3
3474.06 | -7.438 | 1.535 | 3.404 | 16.3 | 33 | 33.4 | 35 | 36.9 | 41.1 | 40.5
3475.06 | -7.479 | 4.054 | 3.404 | 16.3 | 32.9 | 33.4 | 35 | 36.9 | 41 | 40.5
3476.06 | -7.386 | 1.903 | 3.404 | 16.3 | 32.8 | 33.5 | 34.9 | 37 | 41 | 40.3
3477.06 | -7.565 | -1.462 | 3.404 | 16.3 | 32.8 | 33.5 | 35 | 37 | 41 | 40.6
3478.06 | -7.482 | 1.903 | 3.404 | 16.3 | 32.9 | 33.5 | 34.9 | 37 | 41.1 | 40.6
3479.06 | -7.518 | 2.804 | 3.404 | 16.3 | 32.9 | 33.5 | 34.8 | 37 | 41.1 | 40.6
3480.06 | -7.472 | 1.407 | 3.403 | 16.3 | 32.7 | 33.5 | 34.6 | 36.9 | 41.1 | 40.4
3481.06 | -7.517 | 4.128 | 3.403 | 16.3 | 32.7 | 33.5 | 34.6 | 36.9 | 41 | 40.4
3482.06 | -7.359 | -2.069 | 3.403 | 16.3 | 32.7 | 33.4 | 34.6 | 36.9 | 41 | 40.3
3483.06 | -7.375 | 2.786 | 3.403 | 16.3 | 32.6 | 33.3 | 34.5 | 36.8 | 41 | 40.3
3484.06 | -7.386 | -2.473 | 3.403 | 16.3 | 32.6 | 33.2 | 34.5 | 36.8 | 41 | 40.3
3485.06 | -7.413 | 2.234 | 3.403 | 16.3 | 32.7 | 33.2 | 34.6 | 36.8 | 41.1 | 40.5
3486.06 | -7.508 | -4.919 | 3.402 | 16.3 | 32.7 | 33.3 | 34.6 | 36.8 | 41.1 | 40.6
3487.06 | -7.486 | 1.756 | 3.402 | 16.4 | 32.7 | 33.3 | 34.6 | 36.8 | 41.1 | 40.6
3488.06 | -7.467 | -1.701 | 3.402 | 16.4 | 32.8 | 33.2 | 34.6 | 36.8 | 41 | 40.5
3489.06 | -7.306 | 1.388 | 3.402 | 16.4 | 32.8 | 33.2 | 34.5 | 36.8 | 41.1 | 40.5
3490.06 | -7.477 | -3.705 | 3.402 | 16.4 | 32.8 | 33.3 | 34.5 | 36.7 | 41.1 | 40.5
3491.06 | -7.452 | 11.005 | 3.401 | 16.4 | 32.8 | 33.3 | 34.5 | 36.7 | 41 | 40.2
3492.06 | -7.388 | 3.65 | 3.401 | 16.4 | 32.8 | 33.3 | 34.4 | 36.7 | 40.9 | 40.3
3493.06 | -7.445 | 2.491 | 3.401 | 16.4 | 32.9 | 33.3 | 34.4 | 36.7 | 41 | 40.3
3494.06 | -7.424 | -2.676 | 3.401 | 16.4 | 32.9 | 33.3 | 34.5 | 36.7 | 40.9 | 40.3
3495.06 | -7.346 | -2.234 | 3.401 | 16.4 | 32.9 | 33.3 | 34.5 | 36.7 | 40.9 | 40.3
3496.06 | -7.399 | -2.915 | 3.401 | 16.4 | 32.8 | 33.3 | 34.4 | 36.7 | 40.8 | 40.1
3497.06 | -7.412 | -1.315 | 3.4 | 16.4 | 32.7 | 33.3 | 34.3 | 36.7 | 40.8 | 40.2
3498.06 | -7.328 | -6.887 | 3.4 | 16.4 | 32.6 | 33.3 | 34.3 | 36.7 | 40.7 | 40
3499.06 | -7.327 | 0.377 | 3.4 | 16.4 | 32.7 | 33.2 | 34.3 | 36.7 | 40.8 | 40
3500.06 | -7.309 | -4.809 | 3.4 | 16.4 | 32.7 | 33.2 | 34.3 | 36.7 | 40.9 | 40.3
3501.06 | -7.322 | -5.544 | 3.4 | 16.4 | 32.7 | 33.2 | 34.4 | 36.7 | 40.9 | 40.3
3502.06 | -7.346 | -0.892 | 3.4 | 16.4 | 32.7 | 33.3 | 34.5 | 36.7 | 40.9 | 40.4
3503.06 | -7.373 | 2.491 | 3.399 | 16.4 | 32.7 | 33.3 | 34.6 | 36.7 | 40.9 | 40.4
3504.06 | -7.376 | 0.138 | 3.399 | 16.4 | 32.7 | 33.3 | 34.6 | 36.6 | 40.9 | 40.3
3505.06 | -7.433 | 0.432 | 3.399 | 16.3 | 32.7 | 33.2 | 34.6 | 36.6 | 40.9 | 40.2
3506.06 | -7.374 | 1.186 | 3.399 | 16.3 | 32.7 | 33.2 | 34.5 | 36.6 | 40.9 | 40.3
3507.06 | -7.5 | -3.319 | 3.399 | 16.3 | 32.7 | 33.2 | 34.5 | 36.6 | 40.9 | 40.4
3508.06 | -7.382 | 0.23 | 3.398 | 16.3 | 32.8 | 33.2 | 34.5 | 36.7 | 40.9 | 40.3
3509.06 | -7.52 | -8.063 | 3.398 | 16.3 | 32.7 | 33.2 | 34.4 | 36.7 | 40.8 | 40.2
3510.06 | -7.399 | -2.216 | 3.398 | 16.3 | 32.7 | 33.1 | 34.4 | 36.7 | 40.8 | 40.2
3511.06 | -7.479 | 3.08 | 3.398 | 16.3 | 32.7 | 33.1 | 34.4 | 36.6 | 40.8 | 40.3
3512.06 | -7.403 | 0.119 | 3.398 | 16.3 | 32.8 | 33.1 | 34.4 | 36.6 | 40.8 | 40.3
3513.06 | -7.478 | -0.745 | 3.398 | 16.3 | 32.7 | 33.1 | 34.4 | 36.6 | 40.8 | 40.3
3514.06 | -7.383 | -4.772 | 3.397 | 16.3 | 32.7 | 33 | 34.2 | 36.6 | 40.8 | 40.2
3515.06 | -7.444 | -0.009 | 3.397 | 16.3 | 32.7 | 33.1 | 34.3 | 36.6 | 40.8 | 40.3
3516.06 | -7.345 | -1.756 | 3.397 | 16.3 | 32.7 | 33 | 34.4 | 36.6 | 40.8 | 40.3
3517.06 | -7.381 | 1.278 | 3.397 | 16.3 | 32.7 | 33.1 | 34.4 | 36.5 | 40.7 | 40.4
3518.06 | -7.371 | 2.565 | 3.397 | 16.4 | 32.8 | 33.1 | 34.5 | 36.6 | 40.7 | 40.3
3519.06 | -7.438 | 1.002 | 3.397 | 16.4 | 32.8 | 33.1 | 34.7 | 36.5 | 40.7 | 40.1
3520.06 | -7.331 | -4.496 | 3.396 | 16.4 | 32.8 | 33.1 | 34.6 | 36.5 | 40.7 | 40.1
3521.06 | -7.35 | -3.797 | 3.396 | 16.4 | 32.7 | 33 | 34.7 | 36.5 | 40.8 | 40.4
3522.06 | -7.47 | -5.489 | 3.396 | 16.4 | 32.7 | 32.9 | 34.7 | 36.5 | 40.9 | 40.6
3523.06 | -7.358 | -3.834 | 3.396 | 16.4 | 32.8 | 32.8 | 34.8 | 36.5 | 41 | 40.8
3524.06 | -7.467 | -2.473 | 3.396 | 16.4 | 32.8 | 32.8 | 34.8 | 36.5 | 41 | 40.8
3525.06 | -7.361 | -1.425 | 3.395 | 16.4 | 32.7 | 32.9 | 34.6 | 36.6 | 40.9 | 40.6
3526.06 | -7.389 | -3.669 | 3.395 | 16.3 | 32.6 | 32.9 | 34.5 | 36.6 | 40.8 | 40.3
3527.06 | -7.332 | 7.015 | 3.395 | 16.3 | 32.7 | 32.9 | 34.5 | 36.6 | 40.9 | 40.3
3528.06 | -7.416 | -2.179 | 3.395 | 16.3 | 32.7 | 32.8 | 34.5 | 36.6 | 40.9 | 40.4
3529.06 | -7.384 | -1.26 | 3.395 | 16.3 | 32.7 | 32.9 | 34.5 | 36.7 | 41 | 40.5
3530.06 | -7.354 | 3.907 | 3.395 | 16.2 | 32.7 | 32.9 | 34.5 | 36.7 | 41 | 40.4
3531.06 | -7.511 | -1.057 | 3.394 | 16.3 | 32.6 | 32.9 | 34.5 | 36.7 | 40.8 | 40.4
3532.06 | -7.454 | -0.469 | 3.394 | 16.2 | 32.6 | 32.9 | 34.5 | 36.6 | 40.7 | 40.2
3533.06 | -7.355 | 0.193 | 3.394 | 16.3 | 32.5 | 32.9 | 34.5 | 36.5 | 40.8 | 40.4
3534.06 | -7.405 | 2.069 | 3.394 | 16.3 | 32.6 | 32.9 | 34.6 | 36.4 | 40.9 | 40.4
3535.06 | -7.361 | -0.929 | 3.394 | 16.3 | 32.6 | 33 | 34.5 | 36.4 | 40.8 | 40.2
3536.06 | -7.474 | 0.156 | 3.393 | 16.3 | 32.6 | 33 | 34.5 | 36.4 | 40.7 | 40.1
3537.06 | -7.554 | 2.694 | 3.393 | 16.3 | 32.6 | 33 | 34.6 | 36.4 | 40.8 | 40.2
3538.06 | -7.313 | 1.848 | 3.393 | 16.4 | 32.6 | 33.1 | 34.6 | 36.5 | 40.8 | 40.2
3539.06 | -7.365 | 0.101 | 3.393 | 16.4 | 32.5 | 33.1 | 34.5 | 36.5 | 40.7 | 40.1
3540.06 | -7.317 | 2.4 | 3.393 | 16.4 | 32.5 | 33.1 | 34.5 | 36.5 | 40.7 | 40
3541.06 | -7.415 | -3.246 | 3.393 | 16.4 | 32.5 | 33 | 34.6 | 36.4 | 40.6 | 40
3542.06 | -7.383 | 2.087 | 3.392 | 16.4 | 32.6 | 32.9 | 34.6 | 36.4 | 40.5 | 40.3
3543.06 | -7.352 | -0.708 | 3.392 | 16.4 | 32.6 | 32.9 | 34.7 | 36.3 | 40.5 | 40.4
3544.06 | -7.496 | 2.418 | 3.392 | 16.4 | 32.6 | 32.8 | 34.6 | 36.4 | 40.6 | 40.4
3545.06 | -7.44 | 0.708 | 3.392 | 16.4 | 32.6 | 32.8 | 34.6 | 36.5 | 40.7 | 40.4
3546.06 | -7.378 | -1.315 | 3.392 | 16.3 | 32.7 | 32.8 | 34.7 | 36.6 | 40.7 | 40.5
3547.06 | -7.347 | 1.554 | 3.391 | 16.3 | 32.7 | 32.8 | 34.7 | 36.6 | 40.8 | 40.6
3548.06 | -7.364 | 1.039 | 3.391 | 16.3 | 32.6 | 32.8 | 34.6 | 36.6 | 40.8 | 40.7
3549.06 | -7.503 | -1.094 | 3.391 | 16.3 | 32.6 | 32.8 | 34.6 | 36.6 | 40.7 | 40.6
3550.06 | -7.365 | 4.753 | 3.391 | 16.3 | 32.6 | 32.8 | 34.6 | 36.6 | 40.7 | 40.7
3551.06 | -7.493 | -1.903 | 3.391 | 16.2 | 32.6 | 32.8 | 34.6 | 36.5 | 40.7 | 40.5
3552.06 | -7.405 | 0.597 | 3.391 | 16.2 | 32.6 | 32.7 | 34.7 | 36.6 | 40.7 | 40.6
3553.06 | -7.342 | 1.793 | 3.391 | 16.3 | 32.7 | 32.7 | 34.7 | 36.5 | 40.7 | 40.6
3554.06 | -7.43 | -4.551 | 3.39 | 16.3 | 32.7 | 32.6 | 34.8 | 36.4 | 40.7 | 40.5
3555.06 | -7.394 | -5.746 | 3.39 | 16.3 | 32.8 | 32.6 | 34.8 | 36.4 | 40.7 | 40.6
3556.06 | -7.437 | -0.009 | 3.39 | 16.3 | 32.7 | 32.6 | 34.5 | 36.4 | 40.6 | 40.5
3557.06 | -7.459 | 3.797 | 3.39 | 16.3 | 32.7 | 32.7 | 34.4 | 36.4 | 40.6 | 40.4
3558.06 | -7.389 | 4.919 | 3.39 | 16.4 | 32.6 | 32.7 | 34.4 | 36.4 | 40.5 | 40.1
3559.06 | -7.433 | 0.414 | 3.389 | 16.4 | 32.6 | 32.7 | 34.4 | 36.4 | 40.5 | 39.9
3560.06 | -7.308 | -0.138 | 3.389 | 16.4 | 32.6 | 32.7 | 34.4 | 36.4 | 40.4 | 39.8
3561.06 | -7.383 | -3.522 | 3.389 | 16.4 | 32.5 | 32.7 | 34.4 | 36.4 | 40.4 | 39.8
3562.06 | -7.328 | 2.786 | 3.389 | 16.4 | 32.5 | 32.6 | 34.4 | 36.4 | 40.4 | 39.8
3563.06 | -7.488 | -0.782 | 3.389 | 16.4 | 32.5 | 32.6 | 34.5 | 36.3 | 40.4 | 40
3564.06 | -7.491 | 3.613 | 3.388 | 16.4 | 32.4 | 32.5 | 34.5 | 36.3 | 40.5 | 40.1
3565.06 | -7.315 | -0.579 | 3.388 | 16.4 | 32.4 | 32.6 | 34.5 | 36.3 | 40.5 | 40.2
3566.06 | -7.311 | 2.142 | 3.388 | 16.4 | 32.3 | 32.6 | 34.4 | 36.3 | 40.5 | 40.1
3567.06 | -7.431 | 5.213 | 3.388 | 16.3 | 32.4 | 32.6 | 34.3 | 36.3 | 40.4 | 40.1
3568.06 | -7.489 | -1.186 | 3.388 | 16.3 | 32.4 | 32.6 | 34.4 | 36.4 | 40.5 | 40.4
3569.06 | -7.452 | -2.069 | 3.388 | 16.3 | 32.4 | 32.6 | 34.3 | 36.4 | 40.6 | 40.4
3570.06 | -7.511 | 3.632 | 3.387 | 16.3 | 32.4 | 32.5 | 34.3 | 36.4 | 40.6 | 40.1
3571.06 | -7.478 | -2.124 | 3.387 | 16.3 | 32.4 | 32.5 | 34.4 | 36.3 | 40.6 | 40
3572.06 | -7.302 | 3.503 | 3.387 | 16.2 | 32.4 | 32.5 | 34.5 | 36.3 | 40.5 | 39.9
3573.06 | -7.456 | 1.278 | 3.387 | 16.2 | 32.4 | 32.5 | 34.5 | 36.3 | 40.5 | 40
3574.06 | -7.494 | 0.561 | 3.387 | 16.3 | 32.5 | 32.5 | 34.5 | 36.3 | 40.5 | 40.1
3575.06 | -7.37 | 4.367 | 3.386 | 16.3 | 32.5 | 32.6 | 34.4 | 36.4 | 40.4 | 40
3576.06 | -7.326 | 4.257 | 3.386 | 16.3 | 32.5 | 32.6 | 34.4 | 36.4 | 40.4 | 40
3577.06 | -7.322 | -3.062 | 3.386 | 16.3 | 32.5 | 32.5 | 34.4 | 36.5 | 40.4 | 40.2
3578.06 | -7.447 | 2.455 | 3.386 | 16.3 | 32.5 | 32.4 | 34.3 | 36.5 | 40.4 | 40.2
3579.06 | -7.343 | 3.595 | 3.386 | 16.4 | 32.5 | 32.4 | 34.3 | 36.5 | 40.5 | 40.3
3580.06 | -7.397 | 1.112 | 3.386 | 16.4 | 32.5 | 32.5 | 34.3 | 36.5 | 40.6 | 40.4
3581.06 | -7.473 | -3.963 | 3.385 | 16.4 | 32.5 | 32.5 | 34.3 | 36.4 | 40.5 | 40.3
3582.06 | -7.5 | -5.103 | 3.385 | 16.4 | 32.5 | 32.5 | 34.4 | 36.4 | 40.5 | 40.3
3583.06 | -7.474 | 0.8 | 3.385 | 16.4 | 32.5 | 32.5 | 34.4 | 36.4 | 40.5 | 40.4
3584.06 | -7.454 | 1.168 | 3.385 | 16.4 | 32.4 | 32.4 | 34.3 | 36.3 | 40.5 | 40.3
3585.06 | -7.431 | -1.278 | 3.385 | 16.4 | 32.4 | 32.5 | 34.3 | 36.3 | 40.5 | 40
3586.06 | -7.43 | 2.786 | 3.384 | 16.4 | 32.4 | 32.5 | 34.3 | 36.3 | 40.4 | 40
3587.06 | -7.348 | 4.146 | 3.384 | 16.4 | 32.4 | 32.5 | 34.3 | 36.3 | 40.4 | 39.9
3588.06 | -7.525 | 8.063 | 3.384 | 16.3 | 32.4 | 32.4 | 34.5 | 36.3 | 40.4 | 39.9
3589.06 | -7.45 | -4.57 | 3.384 | 16.3 | 32.4 | 32.3 | 34.5 | 36.3 | 40.4 | 40.1
3590.06 | -7.482 | 1.223 | 3.384 | 16.3 | 32.5 | 32.2 | 34.5 | 36.3 | 40.5 | 40.1
3591.06 | -7.412 | -3.025 | 3.383 | 16.3 | 32.5 | 32.2 | 34.5 | 36.3 | 40.5 | 40.2
3592.06 | -7.515 | -7.475 | 3.383 | 16.3 | 32.6 | 32.1 | 34.5 | 36.2 | 40.5 | 40.2
3593.06 | -7.419 | 0.597 | 3.383 | 16.3 | 32.6 | 32.1 | 34.5 | 36.1 | 40.4 | 40.3
3594.06 | -7.503 | -4.588 | 3.383 | 16.3 | 32.6 | 32.1 | 34.5 | 36.1 | 40.4 | 40.2
3595.06 | -7.433 | 0.542 | 3.383 | 16.3 | 32.5 | 32.2 | 34.4 | 36.2 | 40.4 | 40.1
3596.06 | -7.352 | -0.929 | 3.383 | 16.2 | 32.5 | 32.2 | 34.3 | 36.2 | 40.4 | 40.1
3597.06 | -7.344 | 5.985 | 3.382 | 16.3 | 32.5 | 32.1 | 34.4 | 36.2 | 40.5 | 40.2
3598.06 | -7.475 | 5.103 | 3.382 | 16.3 | 32.5 | 32.1 | 34.4 | 36.1 | 40.5 | 40.3
3599.06 | -7.441 | 0.101 | 3.382 | 16.3 | 32.5 | 32.1 | 34.3 | 36.1 | 40.6 | 40.5
3600.06 | -7.42 | 3.852 | 3.382 | 16.3 | 32.5 | 32.1 | 34.3 | 36.1 | 40.6 | 40.5
3601.06 | -7.497 | 3.062 | 3.382 | 16.3 | 32.5 | 32.2 | 34.4 | 36.1 | 40.6 | 40.6
3602.06 | -7.303 | 4.312 | 3.381 | 16.4 | 32.4 | 32.2 | 34.4 | 36.2 | 40.5 | 40.2
3603.06 | -7.357 | 9.001 | 3.381 | 16.4 | 32.4 | 32.3 | 34.4 | 36.1 | 40.4 | 40.2
3604.06 | -7.349 | 3.209 | 3.381 | 16.4 | 32.4 | 32.2 | 34.6 | 36.1 | 40.4 | 40.3
3605.06 | -7.371 | 1.315 | 3.381 | 16.4 | 32.4 | 32.2 | 34.6 | 36.1 | 40.3 | 40.3
3606.06 | -7.461 | 4.9 | 3.381 | 16.4 | 32.4 | 32.2 | 34.5 | 36.1 | 40.3 | 40.3
3607.06 | -7.312 | 1.94 | 3.381 | 16.4 | 32.4 | 32.2 | 34.5 | 36.1 | 40.4 | 40.3
3608.06 | -7.452 | -2.602 | 3.38 | 16.4 | 32.4 | 32.2 | 34.6 | 36.1 | 40.5 | 40.4
3609.06 | -7.435 | 1.186 | 3.38 | 16.4 | 32.4 | 32.2 | 34.6 | 36.1 | 40.5 | 40.4
3610.06 | -7.471 | 1.811 | 3.38 | 16.4 | 32.5 | 32.2 | 34.6 | 36.2 | 40.5 | 40.3
3611.06 | -7.488 | 7.328 | 3.38 | 16.4 | 32.5 | 32.3 | 34.5 | 36.1 | 40.4 | 40.1
3612.06 | -7.436 | 0.285 | 3.38 | 16.4 | 32.5 | 32.2 | 34.5 | 36.2 | 40.3 | 40.1
3613.06 | -7.468 | 0.009 | 3.379 | 16.4 | 32.5 | 32.1 | 34.4 | 36.2 | 40.3 | 40.2
3614.06 | -7.392 | -0.616 | 3.379 | 16.4 | 32.4 | 32.1 | 34.3 | 36.1 | 40.2 | 40.2
3615.06 | -7.499 | 7.585 | 3.379 | 16.3 | 32.5 | 32.1 | 34.3 | 36.1 | 40.3 | 40.2
3616.06 | -7.421 | -3.485 | 3.379 | 16.3 | 32.4 | 32.1 | 34.3 | 36.1 | 40.3 | 40.2
3617.06 | -7.399 | -4.018 | 3.379 | 16.3 | 32.4 | 32 | 34.4 | 36.1 | 40.4 | 40.3
3618.06 | -7.438 | 2.289 | 3.379 | 16.3 | 32.4 | 32 | 34.3 | 36.1 | 40.4 | 40.3
3619.06 | -7.469 | 3.521 | 3.378 | 16.3 | 32.3 | 32 | 34.3 | 36.1 | 40.4 | 40.1
3620.06 | -7.408 | 0.561 | 3.378 | 16.3 | 32.3 | 32 | 34.4 | 36.1 | 40.3 | 40
3621.06 | -7.443 | -0.101 | 3.378 | 16.3 | 32.3 | 32 | 34.4 | 36.1 | 40.2 | 40
3622.06 | -7.521 | -2.565 | 3.378 | 16.3 | 32.4 | 32.1 | 34.4 | 36 | 40.2 | 39.9
3623.06 | -7.452 | -4.441 | 3.378 | 16.3 | 32.4 | 32.2 | 34.4 | 36.1 | 40.2 | 40
3624.06 | -7.374 | -0.579 | 3.377 | 16.3 | 32.3 | 32.2 | 34.3 | 36.1 | 40.2 | 39.8
3625.06 | -7.35 | 1.388 | 3.377 | 16.3 | 32.4 | 32.1 | 34.3 | 36.1 | 40.1 | 39.9
3626.06 | -7.382 | -3.908 | 3.377 | 16.3 | 32.4 | 31.9 | 34.3 | 36 | 40.2 | 39.9
3627.06 | -7.371 | 3.319 | 3.377 | 16.3 | 32.4 | 31.8 | 34.4 | 36 | 40.2 | 40
3628.06 | -7.433 | 4.827 | 3.377 | 16.3 | 32.5 | 31.7 | 34.4 | 36 | 40.2 | 40
3629.06 | -7.352 | -5.36 | 3.376 | 16.4 | 32.5 | 31.6 | 34.4 | 36 | 40.1 | 39.9
3630.06 | -7.465 | -1.977 | 3.376 | 16.4 | 32.5 | 31.6 | 34.4 | 35.9 | 40.2 | 40.1
3631.06 | -7.437 | -2.823 | 3.376 | 16.4 | 32.5 | 31.7 | 34.5 | 36 | 40.2 | 40
3632.06 | -7.334 | 2.16 | 3.376 | 16.4 | 32.4 | 31.8 | 34.4 | 35.9 | 40.2 | 39.8
3633.06 | -7.49 | 4.073 | 3.376 | 16.4 | 32.4 | 31.9 | 34.4 | 36 | 40.2 | 39.8
3634.06 | -7.469 | 1.774 | 3.375 | 16.4 | 32.3 | 31.9 | 34.4 | 35.9 | 40.2 | 39.7
3635.06 | -7.344 | 0.726 | 3.375 | 16.4 | 32.3 | 32 | 34.4 | 35.9 | 40.1 | 39.6
3636.06 | -7.317 | -3.264 | 3.375 | 16.4 | 32.4 | 32 | 34.4 | 35.9 | 40 | 39.7
3637.06 | -7.424 | -4.331 | 3.375 | 16.4 | 32.4 | 32.1 | 34.5 | 35.8 | 40.2 | 40
3638.06 | -7.474 | 2.547 | 3.375 | 16.4 | 32.4 | 32.1 | 34.5 | 35.8 | 40.1 | 39.9
3639.06 | -7.525 | -0.506 | 3.375 | 16.4 | 32.4 | 32 | 34.4 | 35.9 | 40.1 | 39.8
3640.06 | -7.523 | -2.915 | 3.374 | 16.4 | 32.4 | 31.9 | 34.2 | 36 | 40.1 | 39.9
3641.06 | -7.432 | -1.48 | 3.374 | 16.4 | 32.3 | 32 | 34.1 | 36 | 40.1 | 39.9
3642.06 | -7.373 | -2.087 | 3.374 | 16.3 | 32.3 | 31.9 | 34.2 | 36 | 40 | 39.8
3643.06 | -7.497 | 3.779 | 3.374 | 16.3 | 32.3 | 31.9 | 34.3 | 35.9 | 40.1 | 40
3644.06 | -7.5 | -5.71 | 3.374 | 16.3 | 32.3 | 31.8 | 34.3 | 35.9 | 40.3 | 40.1
3645.06 | -7.491 | 2.124 | 3.373 | 16.3 | 32.3 | 31.8 | 34.4 | 36 | 40.2 | 40.1
3646.06 | -7.392 | 4.845 | 3.373 | 16.3 | 32.3 | 31.8 | 34.4 | 35.9 | 40.2 | 40.2
3647.06 | -7.38 | 3.411 | 3.373 | 16.3 | 32.3 | 31.8 | 34.3 | 35.9 | 40.2 | 40.1
3648.06 | -7.337 | 3.871 | 3.373 | 16.3 | 32.2 | 31.8 | 34.3 | 35.9 | 40.1 | 39.9
3649.06 | -7.386 | -0.377 | 3.373 | 16.3 | 32.2 | 31.7 | 34.3 | 35.8 | 40.1 | 39.8
3650.06 | -7.394 | 4.091 | 3.373 | 16.3 | 32.3 | 31.6 | 34.4 | 35.8 | 40.2 | 39.9
3651.06 | -7.345 | 2.124 | 3.372 | 16.3 | 32.3 | 31.5 | 34.4 | 35.7 | 40.2 | 39.9
3652.06 | -7.458 | 8.063 | 3.372 | 16.3 | 32.3 | 31.4 | 34.4 | 35.7 | 40.1 | 40
3653.06 | -7.488 | -7.144 | 3.372 | 16.4 | 32.3 | 31.5 | 34.5 | 35.7 | 40.1 | 40
3654.06 | -7.476 | 1.535 | 3.372 | 16.4 | 32.3 | 31.6 | 34.3 | 35.8 | 40.1 | 40
3655.06 | -7.397 | -3.558 | 3.372 | 16.4 | 32.3 | 31.6 | 34.3 | 35.8 | 40.1 | 39.9
3656.06 | -7.415 | 0.34 | 3.371 | 16.4 | 32.3 | 31.5 | 34.2 | 35.8 | 40.2 | 40
3657.06 | -7.358 | 2.363 | 3.371 | 16.4 | 32.4 | 31.6 | 34.2 | 35.8 | 40.2 | 40.1
3658.06 | -7.504 | 0.45 | 3.371 | 16.4 | 32.4 | 31.6 | 34.3 | 35.8 | 40.2 | 40.1
3659.06 | -7.468 | -5.324 | 3.371 | 16.4 | 32.4 | 31.5 | 34.4 | 35.8 | 40.1 | 40
3660.06 | -7.459 | 8.082 | 3.371 | 16.4 | 32.3 | 31.6 | 34.4 | 35.8 | 40 | 39.9
3661.06 | -7.417 | -0.12 | 3.37 | 16.4 | 32.3 | 31.6 | 34.4 | 35.9 | 40.1 | 39.9
3662.06 | -7.472 | 2.822 | 3.37 | 16.4 | 32.2 | 31.6 | 34.2 | 35.9 | 40.1 | 39.8
3663.06 | -7.386 | -3.503 | 3.37 | 16.3 | 32.2 | 31.7 | 34.2 | 35.9 | 40.1 | 39.7
3664.06 | -7.473 | 0.027 | 3.37 | 16.3 | 32.2 | 31.7 | 34.2 | 35.8 | 40 | 39.8
3665.06 | -7.514 | -0.892 | 3.37 | 16.3 | 32.2 | 31.7 | 34.2 | 35.7 | 40 | 39.9
3666.06 | -7.451 | -0.267 | 3.369 | 16.3 | 32.1 | 31.7 | 34.1 | 35.8 | 39.9 | 39.6
3667.06 | -7.467 | 4.091 | 3.369 | 16.3 | 32.1 | 31.6 | 34.1 | 35.8 | 39.9 | 39.5
3668.06 | -7.484 | -2.492 | 3.369 | 16.3 | 32.1 | 31.7 | 34.2 | 35.7 | 39.9 | 39.7
3669.06 | -7.431 | 1.259 | 3.369 | 16.3 | 32.2 | 31.7 | 34.3 | 35.7 | 40 | 39.8
3670.06 | -7.39 | -0.818 | 3.369 | 16.3 | 32.3 | 31.6 | 34.4 | 35.7 | 40 | 39.8
3671.06 | -7.352 | 1.958 | 3.368 | 16.3 | 32.3 | 31.6 | 34.5 | 35.7 | 40 | 39.7
3672.06 | -7.419 | 6.188 | 3.368 | 16.3 | 32.4 | 31.7 | 34.5 | 35.6 | 40 | 39.9
3673.06 | -7.466 | 3.76 | 3.368 | 16.3 | 32.4 | 31.6 | 34.4 | 35.6 | 40 | 40
3674.06 | -7.415 | 3.981 | 3.368 | 16.3 | 32.4 | 31.5 | 34.4 | 35.6 | 40 | 39.8
3675.06 | -7.37 | 3.282 | 3.368 | 16.3 | 32.5 | 31.6 | 34.4 | 35.6 | 39.9 | 39.9
3676.06 | -7.296 | 5.562 | 3.367 | 16.3 | 32.5 | 31.6 | 34.4 | 35.7 | 39.9 | 39.8
3677.06 | -7.339 | 6.261 | 3.367 | 16.3 | 32.4 | 31.5 | 34.3 | 35.8 | 39.9 | 39.9
3678.06 | -7.384 | 3.944 | 3.367 | 16.4 | 32.4 | 31.3 | 34.3 | 35.8 | 39.9 | 39.9
3679.06 | -7.297 | 4.827 | 3.367 | 16.4 | 32.4 | 31.2 | 34.3 | 35.7 | 39.9 | 39.8
3680.06 | -7.438 | 1.903 | 3.367 | 16.4 | 32.4 | 31.1 | 34.4 | 35.6 | 39.9 | 39.6
3681.06 | -7.363 | -1.848 | 3.367 | 16.4 | 32.3 | 31.1 | 34.5 | 35.6 | 40 | 39.8
3682.06 | -7.428 | 0.395 | 3.366 | 16.4 | 32.3 | 31.2 | 34.7 | 35.6 | 40 | 40
3683.06 | -7.398 | -5.544 | 3.366 | 16.4 | 32.3 | 31.2 | 34.6 | 35.5 | 40 | 40
3684.06 | -7.292 | 3.815 | 3.366 | 16.4 | 32.3 | 31.1 | 34.5 | 35.6 | 39.9 | 39.9
3685.06 | -7.347 | 2.032 | 3.366 | 16.4 | 32.3 | 31.2 | 34.5 | 35.6 | 39.8 | 39.9
3686.06 | -7.403 | -7.254 | 3.366 | 16.4 | 32.3 | 31.2 | 34.5 | 35.6 | 39.8 | 39.9
3687.06 | -7.377 | -3.246 | 3.365 | 16.4 | 32.3 | 31.1 | 34.6 | 35.6 | 39.8 | 39.8
3688.06 | -7.337 | 0.303 | 3.365 | 16.4 | 32.3 | 31.1 | 34.5 | 35.5 | 39.8 | 39.7
3689.06 | -7.382 | -4.183 | 3.365 | 16.4 | 32.4 | 31.1 | 34.6 | 35.4 | 39.9 | 39.8
3690.06 | -7.35 | 0.634 | 3.365 | 16.4 | 32.4 | 31 | 34.5 | 35.4 | 39.9 | 39.8
3691.06 | -7.492 | 2.547 | 3.365 | 16.4 | 32.4 | 30.9 | 34.5 | 35.4 | 39.9 | 39.7
3692.06 | -7.43 | -2.473 | 3.364 | 16.4 | 32.4 | 30.9 | 34.5 | 35.4 | 39.9 | 39.8
3693.06 | -7.395 | 4.073 | 3.364 | 16.4 | 32.4 | 30.8 | 34.6 | 35.4 | 39.9 | 39.7
3694.06 | -7.326 | -0.101 | 3.364 | 16.4 | 32.4 | 30.8 | 34.5 | 35.4 | 39.8 | 39.6
3695.06 | -7.342 | -0.395 | 3.364 | 16.4 | 32.5 | 30.8 | 34.5 | 35.4 | 39.8 | 39.6
3696.06 | -7.425 | -1.646 | 3.364 | 16.4 | 32.5 | 30.8 | 34.5 | 35.5 | 39.8 | 39.7
3697.06 | -7.329 | 3.705 | 3.363 | 16.4 | 32.5 | 30.8 | 34.5 | 35.5 | 39.9 | 39.8
3698.06 | -7.412 | -8.174 | 3.363 | 16.4 | 32.6 | 30.7 | 34.5 | 35.5 | 39.9 | 39.7
3699.06 | -7.449 | 2.289 | 3.363 | 16.4 | 32.5 | 30.7 | 34.6 | 35.4 | 39.9 | 39.7
3700.06 | -7.313 | 1.057 | 3.363 | 16.3 | 32.5 | 30.7 | 34.6 | 35.4 | 39.9 | 39.7
3701.06 | -7.393 | 2.933 | 3.363 | 16.3 | 32.5 | 30.8 | 34.5 | 35.5 | 39.9 | 39.8
3702.06 | -7.418 | 2.308 | 3.362 | 16.3 | 32.5 | 30.8 | 34.4 | 35.5 | 39.9 | 39.9
3703.06 | -7.343 | 7.971 | 3.362 | 16.3 | 32.5 | 30.8 | 34.4 | 35.5 | 39.9 | 39.9
3704.06 | -7.457 | -0.34 | 3.362 | 16.3 | 32.5 | 30.9 | 34.5 | 35.5 | 39.9 | 39.9
3705.06 | -7.444 | -2.124 | 3.362 | 16.3 | 32.4 | 31 | 34.3 | 35.4 | 39.8 | 39.7
3706.06 | -7.468 | 0.873 | 3.362 | 16.3 | 32.4 | 31 | 34.2 | 35.5 | 39.7 | 39.6
3707.06 | -7.412 | -2.308 | 3.361 | 16.3 | 32.4 | 31 | 34.3 | 35.5 | 39.7 | 39.5
3708.06 | -7.412 | 5.507 | 3.361 | 16.3 | 32.4 | 31 | 34.4 | 35.4 | 39.7 | 39.7
3709.06 | -7.481 | 0.616 | 3.361 | 16.3 | 32.3 | 31.1 | 34.4 | 35.4 | 39.7 | 39.5
3710.06 | -7.364 | 4.496 | 3.361 | 16.3 | 32.3 | 31 | 34.3 | 35.4 | 39.7 | 39.4
3711.06 | -7.366 | 2.216 | 3.361 | 16.3 | 32.3 | 30.9 | 34.3 | 35.4 | 39.6 | 39.3
3712.06 | -7.351 | -0.322 | 3.361 | 16.3 | 32.3 | 30.8 | 34.3 | 35.3 | 39.6 | 39.4
3713.06 | -7.363 | 2.4 | 3.36 | 16.4 | 32.3 | 30.7 | 34.4 | 35.2 | 39.6 | 39.5
3714.06 | -7.392 | -2.198 | 3.36 | 16.4 | 32.4 | 30.7 | 34.4 | 35.2 | 39.6 | 39.5
3715.06 | -7.368 | 1.609 | 3.36 | 16.4 | 32.4 | 30.8 | 34.4 | 35.2 | 39.7 | 39.5
3716.06 | -7.454 | -1.297 | 3.36 | 16.4 | 32.3 | 30.9 | 34.4 | 35.3 | 39.7 | 39.6
3717.06 | -7.503 | 0.083 | 3.36 | 16.4 | 32.3 | 31 | 34.4 | 35.4 | 39.7 | 39.5
3718.06 | -7.332 | 0.487 | 3.359 | 16.4 | 32.3 | 31.1 | 34.4 | 35.4 | 39.6 | 39.3
3719.06 | -7.462 | 1.572 | 3.359 | 16.4 | 32.2 | 31.1 | 34.4 | 35.4 | 39.7 | 39.3
3720.06 | -7.318 | -4.055 | 3.359 | 16.4 | 32.1 | 31.2 | 34.3 | 35.3 | 39.6 | 39.2
3721.06 | -7.508 | -4.698 | 3.359 | 16.4 | 32.1 | 31.2 | 34.4 | 35.3 | 39.6 | 39.2
3722.06 | -7.42 | -0.248 | 3.359 | 16.4 | 32.1 | 31.1 | 34.4 | 35.3 | 39.7 | 39.5
3723.06 | -7.376 | 2.528 | 3.358 | 16.4 | 32.2 | 31.1 | 34.5 | 35.4 | 39.7 | 39.7
3724.06 | -7.366 | -2.657 | 3.358 | 16.3 | 32.2 | 31.1 | 34.6 | 35.4 | 39.7 | 39.7
3725.06 | -7.453 | 5.875 | 3.358 | 16.3 | 32.2 | 31.1 | 34.5 | 35.4 | 39.7 | 39.7
3726.06 | -7.305 | -2.823 | 3.358 | 16.3 | 32.2 | 31.1 | 34.4 | 35.4 | 39.6 | 39.7
3727.06 | -7.375 | -0.947 | 3.358 | 16.3 | 32.2 | 31.1 | 34.4 | 35.4 | 39.6 | 39.6
3728.06 | -7.365 | -3.448 | 3.357 | 16.3 | 32.2 | 31.1 | 34.3 | 35.4 | 39.6 | 39.6
3729.06 | -7.427 | 1.682 | 3.357 | 16.3 | 32.1 | 31.1 | 34.3 | 35.4 | 39.6 | 39.4
3730.06 | -7.379 | -3.632 | 3.357 | 16.3 | 32.1 | 31.2 | 34.2 | 35.3 | 39.5 | 39.3
3731.06 | -7.414 | 2.841 | 3.357 | 16.3 | 32.1 | 31.3 | 34.1 | 35.3 | 39.4 | 39.1
3732.06 | -7.392 | 1.554 | 3.357 | 16.3 | 32 | 31.3 | 34.1 | 35.3 | 39.4 | 39.1
3733.06 | -7.365 | 0.101 | 3.356 | 16.3 | 32 | 31.2 | 34.1 | 35.3 | 39.5 | 39.2
3734.06 | -7.493 | -5.471 | 3.356 | 16.3 | 32 | 31.2 | 34.1 | 35.3 | 39.5 | 39.2
3735.06 | -7.37 | 1.921 | 3.356 | 16.4 | 32 | 31.2 | 34.2 | 35.4 | 39.5 | 39.1
3736.06 | -7.418 | -1.572 | 3.356 | 16.4 | 32 | 31.3 | 34 | 35.4 | 39.6 | 39.1
3737.06 | -7.34 | -2.253 | 3.356 | 16.4 | 32 | 31.3 | 34.1 | 35.4 | 39.6 | 39.1
3738.06 | -7.44 | 1.572 | 3.355 | 16.4 | 32.1 | 31.1 | 34.2 | 35.4 | 39.7 | 39.2
3739.06 | -7.486 | 9.736 | 3.355 | 16.4 | 32.1 | 31 | 34.1 | 35.4 | 39.7 | 39.3
3740.06 | -7.439 | -1.683 | 3.355 | 16.4 | 32 | 31.1 | 34.1 | 35.4 | 39.6 | 39.2
3741.06 | -7.459 | 5.231 | 3.355 | 16.4 | 32 | 31.1 | 34.1 | 35.4 | 39.5 | 39.2
3742.06 | -7.357 | 1.315 | 3.355 | 16.4 | 32 | 31.2 | 34.1 | 35.4 | 39.5 | 39.2
3743.06 | -7.494 | 0.193 | 3.354 | 16.4 | 32 | 31.2 | 34.1 | 35.4 | 39.6 | 39.3
3744.06 | -7.448 | 5.103 | 3.354 | 16.4 | 32 | 31.1 | 34.2 | 35.3 | 39.6 | 39.3
3745.06 | -7.393 | 7.64 | 3.354 | 16.3 | 32.1 | 31.1 | 34.3 | 35.3 | 39.6 | 39.5
3746.06 | -7.346 | -0.635 | 3.354 | 16.3 | 32.1 | 31.2 | 34.4 | 35.3 | 39.5 | 39.5
3747.06 | -7.37 | -2.657 | 3.354 | 16.3 | 32.1 | 31.2 | 34.4 | 35.3 | 39.5 | 39.5
3748.06 | -7.414 | -5.011 | 3.353 | 16.3 | 32.1 | 31.2 | 34.3 | 35.3 | 39.6 | 39.4
3749.06 | -7.439 | 4.054 | 3.353 | 16.3 | 31.9 | 31.2 | 34.3 | 35.3 | 39.5 | 39.2
3750.06 | -7.421 | 1.168 | 3.353 | 16.3 | 32 | 31.1 | 34.3 | 35.3 | 39.5 | 39.1
3751.06 | -7.506 | 1.701 | 3.353 | 16.3 | 31.9 | 31.2 | 34.3 | 35.3 | 39.5 | 39.2
3752.06 | -7.38 | -5.416 | 3.353 | 16.3 | 31.9 | 31.2 | 34.2 | 35.3 | 39.5 | 39.1
3753.06 | -7.383 | 5.489 | 3.352 | 16.3 | 31.9 | 31.2 | 34.1 | 35.3 | 39.4 | 39.2
3754.06 | -7.435 | 0.947 | 3.352 | 16.3 | 31.9 | 31.2 | 34.1 | 35.3 | 39.3 | 39.3
3755.06 | -7.474 | -2.326 | 3.352 | 16.3 | 31.9 | 31.3 | 34.1 | 35.2 | 39.3 | 39.3
3756.06 | -7.497 | 6.684 | 3.352 | 16.3 | 32 | 31.3 | 34.1 | 35.3 | 39.4 | 39.2
3757.06 | -7.393 | -2.51 | 3.352 | 16.3 | 31.9 | 31.2 | 34 | 35.2 | 39.4 | 39.3
3758.06 | -7.417 | 5.342 | 3.351 | 16.3 | 31.9 | 31.3 | 34 | 35.3 | 39.4 | 39.1
3759.06 | -7.404 | -3.282 | 3.351 | 16.4 | 31.8 | 31.3 | 33.9 | 35.3 | 39.4 | 39
3760.06 | -7.388 | -2.234 | 3.351 | 16.4 | 31.6 | 31.2 | 33.9 | 35.3 | 39.3 | 38.9
3761.06 | -7.489 | 2.381 | 3.351 | 16.4 | 31.6 | 31.2 | 33.9 | 35.2 | 39.2 | 38.6
3762.06 | -7.389 | -0.653 | 3.351 | 16.4 | 31.7 | 31.1 | 33.9 | 35.2 | 39.2 | 38.7
3763.06 | -7.363 | 2.731 | 3.35 | 16.4 | 31.7 | 31.1 | 33.9 | 35.1 | 39.2 | 38.9
3764.06 | -7.418 | -0.064 | 3.35 | 16.4 | 31.8 | 31.1 | 33.9 | 35.1 | 39.2 | 39
3765.06 | -7.402 | 1.333 | 3.35 | 16.4 | 31.7 | 31.2 | 33.9 | 35.2 | 39.2 | 38.9
3766.06 | -7.486 | 0.193 | 3.35 | 16.4 | 31.7 | 31.1 | 33.9 | 35.2 | 39.3 | 38.9
3767.06 | -7.341 | -2.179 | 3.35 | 16.4 | 31.7 | 31.1 | 33.9 | 35.2 | 39.3 | 38.9
3768.06 | -7.277 | 4.496 | 3.349 | 16.4 | 31.7 | 31.2 | 33.9 | 35.2 | 39.2 | 38.9
3769.06 | -7.305 | -2.915 | 3.349 | 16.3 | 31.8 | 31.1 | 34 | 35.2 | 39.2 | 39
3770.06 | -7.438 | 9.828 | 3.349 | 16.3 | 31.8 | 31.1 | 34 | 35.1 | 39.3 | 39.2
3771.06 | -7.3 | 1.462 | 3.349 | 16.3 | 31.8 | 31.1 | 34 | 35.1 | 39.4 | 39.2
3772.06 | -7.429 | 5.912 | 3.349 | 16.3 | 31.7 | 31.1 | 33.9 | 35.1 | 39.3 | 38.9
3773.06 | -7.476 | 5.857 | 3.348 | 16.3 | 31.6 | 31.1 | 33.9 | 35.1 | 39.2 | 38.8
3774.06 | -7.427 | -0.763 | 3.348 | 16.3 | 31.6 | 31.1 | 33.9 | 35.1 | 39.2 | 38.7
3775.06 | -7.457 | 0.156 | 3.348 | 16.3 | 31.7 | 31 | 33.9 | 35.1 | 39.2 | 38.7
3776.06 | -7.432 | 2.032 | 3.348 | 16.3 | 31.7 | 30.9 | 34 | 35.1 | 39.3 | 38.8
3777.06 | -7.416 | -6.041 | 3.348 | 16.3 | 31.7 | 31 | 34 | 35.2 | 39.3 | 38.8
3778.06 | -7.357 | 1.866 | 3.347 | 16.4 | 31.6 | 30.9 | 33.9 | 35.1 | 39.2 | 38.7
3779.06 | -7.426 | 0.928 | 3.347 | 16.4 | 31.7 | 31 | 34 | 35.1 | 39.2 | 38.8
3780.06 | -7.317 | -1.701 | 3.347 | 16.4 | 31.7 | 31 | 34 | 35.1 | 39.2 | 39
3781.06 | -7.307 | 1.572 | 3.347 | 16.4 | 31.7 | 31 | 33.9 | 35.1 | 39.2 | 38.9
3782.06 | -7.429 | -3.411 | 3.347 | 16.4 | 31.7 | 31 | 33.9 | 35.2 | 39.1 | 38.8
3783.06 | -7.315 | -0.12 | 3.346 | 16.4 | 31.7 | 31.1 | 33.8 | 35.1 | 39 | 38.6
3784.06 | -7.352 | -0.892 | 3.346 | 16.4 | 31.7 | 31.2 | 33.7 | 35.1 | 39.1 | 38.8
3785.06 | -7.392 | 2.712 | 3.346 | 16.4 | 31.7 | 31.2 | 33.6 | 35.1 | 39.2 | 38.8
3786.06 | -7.442 | 4.275 | 3.346 | 16.3 | 31.7 | 31.2 | 33.7 | 35.1 | 39.2 | 38.9
3787.06 | -7.469 | 0.763 | 3.346 | 16.3 | 31.7 | 31 | 33.8 | 35.2 | 39.2 | 38.9
3788.06 | -7.463 | 0.432 | 3.345 | 16.3 | 31.8 | 31.1 | 33.8 | 35.1 | 39.2 | 38.8
3789.06 | -7.338 | -0.432 | 3.345 | 16.3 | 31.8 | 31.1 | 33.8 | 35.1 | 39.2 | 38.9
3790.06 | -7.376 | 1.223 | 3.345 | 16.3 | 31.8 | 31.1 | 33.8 | 35.2 | 39.3 | 39.1
3791.06 | -7.333 | -0.984 | 3.345 | 16.3 | 31.8 | 31.1 | 33.8 | 35.2 | 39.3 | 39
3792.06 | -7.346 | 2.951 | 3.345 | 16.3 | 31.8 | 31 | 33.8 | 35.1 | 39.2 | 39.1
3793.06 | -7.449 | -1.444 | 3.344 | 16.4 | 31.8 | 30.9 | 33.8 | 35.1 | 39.3 | 39.3
3794.06 | -7.487 | 4.294 | 3.344 | 16.4 | 31.8 | 30.9 | 33.9 | 35.1 | 39.3 | 39.4
3795.06 | -7.255 | 0.45 | 3.344 | 16.4 | 31.8 | 30.9 | 33.8 | 35.1 | 39.2 | 39.2
3796.06 | -7.399 | 0.138 | 3.344 | 16.4 | 31.8 | 31 | 33.9 | 35.1 | 39.1 | 39.2
3797.06 | -7.477 | 5.452 | 3.344 | 16.4 | 31.8 | 31 | 34 | 35.1 | 39.1 | 39
3798.06 | -7.449 | -10.215 | 3.343 | 16.4 | 31.9 | 31 | 33.9 | 35.1 | 39.1 | 39
3799.06 | -7.509 | 1.756 | 3.343 | 16.4 | 31.9 | 31.1 | 34 | 35 | 39 | 38.8
3800.06 | -7.36 | 0.542 | 3.343 | 16.4 | 31.9 | 31.1 | 34.2 | 35 | 39.1 | 39.1
3801.06 | -7.41 | -0.285 | 3.343 | 16.3 | 31.8 | 31.1 | 34.1 | 35 | 39.2 | 39
3802.06 | -7.518 | -1.572 | 3.343 | 16.3 | 31.8 | 31.1 | 34 | 35 | 39.1 | 39.1
3803.06 | -7.461 | 2.4 | 3.342 | 16.3 | 31.8 | 31.2 | 34 | 35 | 39.1 | 38.8
3804.06 | -7.366 | 6.132 | 3.342 | 16.3 | 31.7 | 31.1 | 33.8 | 35 | 39.1 | 38.7
3805.06 | -7.352 | -0.377 | 3.342 | 16.3 | 31.7 | 31.2 | 33.7 | 34.9 | 39 | 38.6
3806.06 | -7.357 | 2.712 | 3.342 | 16.3 | 31.8 | 31.2 | 33.8 | 34.9 | 39 | 38.8
3807.06 | -7.489 | 3.65 | 3.342 | 16.4 | 31.7 | 31.2 | 33.8 | 34.9 | 39.1 | 39
3808.06 | -7.386 | 2.216 | 3.341 | 16.4 | 31.7 | 31.3 | 33.8 | 35 | 39.1 | 38.8
3809.06 | -7.456 | 7.806 | 3.341 | 16.4 | 31.6 | 31.3 | 33.8 | 35 | 39.1 | 38.8
3810.06 | -7.433 | 1.83 | 3.341 | 16.4 | 31.6 | 31.3 | 33.8 | 35 | 39.1 | 38.9
3811.06 | -7.453 | 4.146 | 3.341 | 16.4 | 31.6 | 31.3 | 33.8 | 35 | 39.1 | 39
3812.06 | -7.439 | 6.5 | 3.341 | 16.4 | 31.6 | 31.3 | 33.8 | 35.1 | 39.2 | 39
3813.06 | -7.43 | -0.763 | 3.34 | 16.4 | 31.6 | 31.2 | 33.7 | 35.1 | 39.1 | 38.8
3814.06 | -7.432 | 5.507 | 3.34 | 16.4 | 31.6 | 31.1 | 33.7 | 35.1 | 39.1 | 38.7
3815.06 | -7.328 | 3.632 | 3.34 | 16.4 | 31.6 | 31.1 | 33.7 | 35.1 | 39.1 | 38.7
3816.06 | -7.277 | 6.39 | 3.34 | 16.4 | 31.5 | 31.1 | 33.6 | 35 | 39 | 38.6
3817.06 | -7.408 | -0.984 | 3.339 | 16.4 | 31.5 | 31.1 | 33.6 | 35 | 39 | 38.5
3818.06 | -7.479 | -4.459 | 3.339 | 16.3 | 31.4 | 31.1 | 33.6 | 35 | 38.9 | 38.4
3819.06 | -7.444 | 2.473 | 3.339 | 16.3 | 31.4 | 31.1 | 33.6 | 35 | 38.9 | 38.5
3820.06 | -7.395 | -4.349 | 3.339 | 16.3 | 31.4 | 31.2 | 33.6 | 35 | 38.9 | 38.5
3821.06 | -7.396 | 4.33 | 3.339 | 16.3 | 31.3 | 31.2 | 33.6 | 34.9 | 38.8 | 38.4
3822.06 | -7.516 | -0.524 | 3.338 | 16.3 | 31.4 | 31.1 | 33.6 | 34.9 | 38.7 | 38.3
3823.06 | -7.433 | 2.62 | 3.338 | 16.3 | 31.4 | 31.1 | 33.6 | 34.9 | 38.8 | 38.6
3824.06 | -7.381 | 5.011 | 3.338 | 16.3 | 31.4 | 31.2 | 33.6 | 34.9 | 38.9 | 38.6
3825.06 | -7.382 | 5.967 | 3.338 | 16.3 | 31.5 | 31.2 | 33.7 | 35 | 38.8 | 38.6
3826.06 | -7.308 | -6.464 | 3.338 | 16.3 | 31.5 | 31.2 | 33.5 | 35 | 38.8 | 38.5
3827.06 | -7.502 | -0.855 | 3.337 | 16.4 | 31.5 | 31.3 | 33.5 | 35 | 38.8 | 38.4
3828.06 | -7.428 | -0.12 | 3.337 | 16.4 | 31.5 | 31.2 | 33.5 | 35 | 38.8 | 38.5
3829.06 | -7.435 | 1.83 | 3.337 | 16.4 | 31.5 | 31 | 33.5 | 34.9 | 38.9 | 38.6
3830.06 | -7.393 | 2.786 | 3.337 | 16.4 | 31.6 | 31 | 33.6 | 34.9 | 38.9 | 38.7
3831.06 | -7.364 | -7.824 | 3.337 | 16.4 | 31.5 | 30.9 | 33.6 | 34.9 | 39 | 38.9
3832.06 | -7.414 | 0.469 | 3.336 | 16.4 | 31.6 | 30.8 | 33.7 | 34.9 | 38.9 | 38.9
3833.06 | -7.368 | -3.191 | 3.336 | 16.4 | 31.6 | 30.8 | 33.8 | 34.9 | 39 | 38.8
3834.06 | -7.376 | 1.094 | 3.336 | 16.3 | 31.6 | 30.7 | 33.8 | 34.8 | 39 | 38.8
3835.06 | -7.371 | -0.138 | 3.336 | 16.3 | 31.7 | 30.6 | 33.8 | 34.8 | 38.9 | 38.8
3836.06 | -7.371 | -1.591 | 3.336 | 16.3 | 31.7 | 30.5 | 33.9 | 34.8 | 38.9 | 38.6
3837.06 | -7.492 | 2.418 | 3.335 | 16.3 | 31.8 | 30.5 | 33.9 | 34.7 | 38.9 | 38.6
3838.06 | -7.399 | 5.139 | 3.335 | 16.3 | 31.8 | 30.5 | 33.8 | 34.7 | 38.9 | 38.8
3839.06 | -7.527 | 0.414 | 3.335 | 16.3 | 31.7 | 30.3 | 33.9 | 34.7 | 39 | 39
3840.06 | -7.413 | 2.712 | 3.335 | 16.3 | 31.7 | 30.3 | 33.8 | 34.6 | 39.1 | 39.1
3841.06 | -7.475 | 0.892 | 3.335 | 16.3 | 31.7 | 30.3 | 33.7 | 34.7 | 39.1 | 39.2
3842.06 | -7.522 | 2.308 | 3.334 | 16.3 | 31.7 | 30.3 | 33.7 | 34.8 | 39 | 39.1
3843.06 | -7.558 | -2.179 | 3.334 | 16.4 | 31.7 | 30.4 | 33.6 | 34.8 | 39 | 38.9
3844.06 | -7.462 | -6.795 | 3.334 | 16.4 | 31.7 | 30.4 | 33.5 | 34.8 | 39 | 38.8
3845.06 | -7.486 | -1.425 | 3.334 | 16.4 | 31.7 | 30.5 | 33.5 | 34.8 | 39 | 38.9
3846.06 | -7.256 | -0.874 | 3.333 | 16.4 | 31.7 | 30.5 | 33.6 | 34.9 | 39 | 38.9
3847.06 | -7.386 | 7.916 | 3.333 | 16.4 | 31.7 | 30.6 | 33.7 | 34.8 | 39 | 38.9
3848.06 | -7.314 | 7.015 | 3.333 | 16.4 | 31.7 | 30.6 | 33.6 | 34.8 | 39 | 38.8
3849.06 | -7.506 | 0.855 | 3.333 | 16.4 | 31.6 | 30.7 | 33.6 | 34.8 | 39 | 38.9
3850.06 | -7.411 | 7.346 | 3.333 | 16.4 | 31.6 | 30.7 | 33.5 | 34.8 | 39 | 39
3851.06 | -7.452 | -2.4 | 3.332 | 16.3 | 31.5 | 30.7 | 33.5 | 34.8 | 39 | 38.8
3852.06 | -7.424 | 1.094 | 3.332 | 16.3 | 31.5 | 30.7 | 33.5 | 34.8 | 38.9 | 38.8
3853.06 | -7.473 | 6.151 | 3.332 | 16.3 | 31.6 | 30.8 | 33.5 | 34.8 | 38.9 | 38.7
3854.06 | -7.314 | -1.646 | 3.332 | 16.2 | 31.4 | 30.8 | 33.5 | 34.7 | 38.9 | 38.6
3855.06 | -7.491 | 4.312 | 3.332 | 16.2 | 31.4 | 30.7 | 33.6 | 34.7 | 38.9 | 38.6
3856.06 | -7.532 | 1.425 | 3.331 | 16.2 | 31.5 | 30.6 | 33.7 | 34.7 | 38.9 | 38.7
3857.06 | -7.32 | 4.588 | 3.331 | 16.3 | 31.4 | 30.6 | 33.7 | 34.7 | 38.8 | 38.7
3858.06 | -7.293 | 7.217 | 3.331 | 16.3 | 31.4 | 30.7 | 33.6 | 34.7 | 38.8 | 38.6
3859.06 | -7.384 | -1.26 | 3.331 | 16.3 | 31.4 | 30.7 | 33.6 | 34.7 | 38.9 | 38.5
3860.06 | -7.478 | -4.11 | 3.331 | 16.4 | 31.3 | 30.7 | 33.6 | 34.7 | 38.9 | 38.5
3861.06 | -7.384 | -1.131 | 3.33 | 16.4 | 31.3 | 30.8 | 33.6 | 34.7 | 38.8 | 38.4
3862.06 | -7.347 | 4.551 | 3.33 | 16.4 | 31.4 | 30.8 | 33.7 | 34.7 | 38.8 | 38.5
3863.06 | -7.34 | 5.305 | 3.33 | 16.4 | 31.4 | 30.7 | 33.6 | 34.7 | 38.8 | 38.5
3864.06 | -7.467 | 6.316 | 3.33 | 16.4 | 31.3 | 30.7 | 33.6 | 34.7 | 38.8 | 38.5
3865.06 | -7.469 | 4.11 | 3.329 | 16.4 | 31.3 | 30.7 | 33.5 | 34.7 | 38.7 | 38.4
3866.06 | -7.418 | 9.626 | 3.329 | 16.3 | 31.3 | 30.7 | 33.4 | 34.7 | 38.7 | 38.3
3867.06 | -7.445 | -2.014 | 3.329 | 16.3 | 31.3 | 30.7 | 33.5 | 34.6 | 38.6 | 38.3
3868.06 | -7.356 | -3.981 | 3.329 | 16.3 | 31.3 | 30.7 | 33.3 | 34.6 | 38.6 | 38.3
3869.06 | -7.374 | 2.436 | 3.329 | 16.3 | 31.3 | 30.8 | 33.4 | 34.6 | 38.6 | 38.4
3870.06 | -7.44 | -5.103 | 3.328 | 16.3 | 31.3 | 30.8 | 33.3 | 34.6 | 38.7 | 38.3
3871.06 | -7.344 | 3.301 | 3.328 | 16.3 | 31.3 | 30.8 | 33.4 | 34.6 | 38.7 | 38.2
3872.06 | -7.494 | 4.22 | 3.328 | 16.3 | 31.2 | 30.8 | 33.4 | 34.6 | 38.7 | 38.2
3873.06 | -7.438 | 7.787 | 3.328 | 16.3 | 31.1 | 30.8 | 33.4 | 34.6 | 38.6 | 38
3874.06 | -7.453 | 10.141 | 3.328 | 16.3 | 31.2 | 30.8 | 33.4 | 34.6 | 38.6 | 38.1
3875.06 | -7.441 | 10.638 | 3.327 | 16.3 | 31.2 | 30.9 | 33.5 | 34.6 | 38.6 | 38.1
3876.06 | -7.478 | 0.027 | 3.327 | 16.4 | 31.3 | 30.8 | 33.6 | 34.7 | 38.6 | 38.3
3877.06 | -7.424 | 4.808 | 3.327 | 16.4 | 31.3 | 30.7 | 33.7 | 34.7 | 38.6 | 38.3
3878.06 | -7.325 | 2.914 | 3.327 | 16.4 | 31.3 | 30.6 | 33.7 | 34.6 | 38.6 | 38.2
3879.06 | -7.421 | 3.779 | 3.327 | 16.4 | 31.3 | 30.6 | 33.8 | 34.5 | 38.7 | 38.4
3880.06 | -7.503 | 6.132 | 3.326 | 16.4 | 31.3 | 30.5 | 33.8 | 34.5 | 38.7 | 38.6
3881.06 | -7.359 | -2.602 | 3.326 | 16.4 | 31.3 | 30.6 | 33.7 | 34.6 | 38.8 | 38.8
3882.06 | -7.488 | 12.017 | 3.326 | 16.4 | 31.3 | 30.7 | 33.6 | 34.6 | 38.7 | 38.7
3883.06 | -7.305 | 6.224 | 3.326 | 16.4 | 31.3 | 30.7 | 33.6 | 34.7 | 38.8 | 38.6
3884.06 | -7.477 | 2.05 | 3.325 | 16.4 | 31.3 | 30.6 | 33.5 | 34.7 | 38.8 | 38.6
3885.06 | -7.372 | 6.941 | 3.325 | 16.3 | 31.3 | 30.5 | 33.6 | 34.6 | 38.8 | 38.7
3886.06 | -7.443 | 7.842 | 3.325 | 16.3 | 31.3 | 30.6 | 33.5 | 34.6 | 38.8 | 38.7
3887.06 | -7.479 | 7.272 | 3.325 | 16.3 | 31.3 | 30.5 | 33.5 | 34.7 | 38.8 | 38.8
3888.06 | -7.406 | 7.254 | 3.325 | 16.3 | 31.4 | 30.5 | 33.6 | 34.6 | 38.8 | 38.7
3889.06 | -7.374 | 7.217 | 3.324 | 16.3 | 31.4 | 30.5 | 33.6 | 34.6 | 38.8 | 38.6
3890.06 | -7.407 | 9.258 | 3.324 | 16.3 | 31.4 | 30.6 | 33.5 | 34.6 | 38.7 | 38.5
3891.06 | -7.299 | 6.427 | 3.324 | 16.3 | 31.4 | 30.5 | 33.3 | 34.6 | 38.6 | 38.4
3892.06 | -7.427 | 4.054 | 3.324 | 16.3 | 31.3 | 30.6 | 33.3 | 34.6 | 38.6 | 38.5
3893.06 | -7.376 | 3.521 | 3.324 | 16.3 | 31.3 | 30.5 | 33.3 | 34.6 | 38.6 | 38.6
3894.06 | -7.422 | 6.224 | 3.323 | 16.3 | 31.3 | 30.6 | 33.4 | 34.6 | 38.6 | 38.5
3895.06 | -7.355 | 0.91 | 3.323 | 16.3 | 31.3 | 30.6 | 33.4 | 34.6 | 38.6 | 38.4
3896.06 | -7.435 | 5.47 | 3.323 | 16.4 | 31.3 | 30.5 | 33.5 | 34.6 | 38.6 | 38.3
3897.06 | -7.351 | 1.848 | 3.323 | 16.4 | 31.3 | 30.5 | 33.4 | 34.6 | 38.6 | 38.3
3898.06 | -7.275 | 3.264 | 3.323 | 16.4 | 31.3 | 30.5 | 33.3 | 34.6 | 38.6 | 38.3
3899.06 | -7.356 | 4.753 | 3.322 | 16.4 | 31.3 | 30.6 | 33.3 | 34.6 | 38.6 | 38.3
3900.06 | -7.415 | -0.285 | 3.322 | 16.4 | 31.3 | 30.6 | 33.4 | 34.6 | 38.5 | 38.1
3901.06 | -7.373 | -1.002 | 3.322 | 16.4 | 31.3 | 30.6 | 33.4 | 34.6 | 38.5 | 38.1
3902.06 | -7.397 | -1.462 | 3.322 | 16.4 | 31.3 | 30.6 | 33.4 | 34.6 | 38.5 | 38.3
3903.06 | -7.408 | 4.514 | 3.321 | 16.4 | 31.3 | 30.6 | 33.3 | 34.6 | 38.5 | 38.4
3904.06 | -7.508 | 0.469 | 3.321 | 16.4 | 31.3 | 30.4 | 33.3 | 34.7 | 38.5 | 38.3
3905.06 | -7.323 | 3.54 | 3.321 | 16.3 | 31.3 | 30.4 | 33.2 | 34.6 | 38.5 | 38.2
3906.06 | -7.324 | -0.193 | 3.321 | 16.3 | 31.3 | 30.3 | 33.3 | 34.5 | 38.5 | 38.3
3907.06 | -7.436 | 2.731 | 3.321 | 16.3 | 31.2 | 30.4 | 33.3 | 34.5 | 38.5 | 38.2
3908.06 | -7.465 | 4.9 | 3.32 | 16.3 | 31.2 | 30.5 | 33.2 | 34.5 | 38.4 | 38.1
3909.06 | -7.454 | 6.537 | 3.32 | 16.3 | 31.1 | 30.5 | 33.1 | 34.5 | 38.4 | 37.9
3910.06 | -7.46 | 10.895 | 3.32 | 16.3 | 31.1 | 30.5 | 33.1 | 34.5 | 38.4 | 37.8
3911.06 | -7.449 | 3.282 | 3.32 | 16.3 | 31 | 30.5 | 33.1 | 34.5 | 38.4 | 37.8
3912.06 | -7.396 | -2.602 | 3.319 | 16.3 | 31 | 30.6 | 33.1 | 34.5 | 38.3 | 37.8
3913.06 | -7.269 | 1.002 | 3.319 | 16.3 | 31 | 30.6 | 33.1 | 34.5 | 38.3 | 37.9
3914.06 | -7.421 | 4.183 | 3.319 | 16.4 | 31 | 30.6 | 33.1 | 34.5 | 38.3 | 37.9
3915.06 | -7.47 | 1.002 | 3.319 | 16.4 | 31 | 30.6 | 33.2 | 34.5 | 38.3 | 37.9
3916.06 | -7.322 | -0.12 | 3.319 | 16.4 | 31.1 | 30.6 | 33.2 | 34.5 | 38.4 | 37.9
3917.06 | -7.469 | 0.009 | 3.318 | 16.4 | 31.1 | 30.6 | 33.1 | 34.4 | 38.4 | 38
3918.06 | -7.403 | 1.646 | 3.318 | 16.4 | 31 | 30.6 | 33.2 | 34.5 | 38.4 | 38
3919.06 | -7.368 | 5.011 | 3.318 | 16.4 | 31 | 30.6 | 33.1 | 34.5 | 38.3 | 38.1
3920.06 | -7.414 | -10.399 | 3.318 | 16.4 | 31.1 | 30.6 | 33.1 | 34.5 | 38.3 | 38.1
3921.06 | -7.446 | -1.572 | 3.318 | 16.4 | 31.1 | 30.6 | 33.1 | 34.5 | 38.3 | 38.3
3922.06 | -7.449 | -3.448 | 3.317 | 16.3 | 31.1 | 30.7 | 33.2 | 34.5 | 38.3 | 38.4
3923.06 | -7.4 | -0.322 | 3.317 | 16.3 | 31.2 | 30.7 | 33.2 | 34.5 | 38.3 | 38.5
3924.06 | -7.446 | 3.871 | 3.317 | 16.3 | 31.2 | 30.6 | 33.3 | 34.5 | 38.4 | 38.5
3925.06 | -7.397 | 1.388 | 3.317 | 16.3 | 31.2 | 30.6 | 33.2 | 34.5 | 38.5 | 38.6
3926.06 | -7.293 | 1.02 | 3.316 | 16.3 | 31.2 | 30.5 | 33.1 | 34.5 | 38.5 | 38.5
3927.06 | -7.443 | 4.312 | 3.316 | 16.3 | 31.1 | 30.5 | 33.1 | 34.5 | 38.5 | 38.5
3928.06 | -7.303 | 1.241 | 3.316 | 16.3 | 31.1 | 30.5 | 33.1 | 34.5 | 38.5 | 38.4
3929.06 | -7.368 | 3.245 | 3.316 | 16.3 | 31.2 | 30.5 | 33.2 | 34.6 | 38.5 | 38.4
3930.06 | -7.477 | 2.234 | 3.316 | 16.4 | 31.2 | 30.3 | 33.2 | 34.5 | 38.4 | 38.2
3931.06 | -7.414 | 2.951 | 3.315 | 16.4 | 31.3 | 30.3 | 33.3 | 34.5 | 38.4 | 38.2
3932.06 | -7.372 | 1.517 | 3.315 | 16.4 | 31.3 | 30.3 | 33.3 | 34.5 | 38.4 | 38.3
3933.06 | -7.43 | -1.076 | 3.315 | 16.4 | 31.3 | 30.3 | 33.2 | 34.5 | 38.4 | 38.4
3934.06 | -7.39 | -1.848 | 3.315 | 16.4 | 31.3 | 30.4 | 33.2 | 34.5 | 38.4 | 38.3
3935.06 | -7.49 | -0.69 | 3.315 | 16.4 | 31.3 | 30.4 | 33.4 | 34.5 | 38.4 | 38.5
3936.06 | -7.484 | 8.431 | 3.314 | 16.4 | 31.3 | 30.4 | 33.4 | 34.5 | 38.5 | 38.6
3937.06 | -7.452 | 0.671 | 3.314 | 16.3 | 31.3 | 30.4 | 33.4 | 34.4 | 38.5 | 38.6
3938.06 | -7.32 | -0.855 | 3.314 | 16.3 | 31.3 | 30.4 | 33.3 | 34.4 | 38.5 | 38.6
3939.06 | -7.366 | 10.435 | 3.314 | 16.3 | 31.3 | 30.4 | 33.4 | 34.4 | 38.6 | 38.5
3940.06 | -7.452 | 2.363 | 3.313 | 16.3 | 31.3 | 30.4 | 33.4 | 34.3 | 38.5 | 38.5
3941.06 | -7.436 | -0.377 | 3.313 | 16.3 | 31.2 | 30.5 | 33.4 | 34.3 | 38.5 | 38.4
3942.06 | -7.402 | 3.668 | 3.313 | 16.3 | 31.2 | 30.6 | 33.2 | 34.3 | 38.5 | 38.3
3943.06 | -7.473 | -5.949 | 3.313 | 16.3 | 31.1 | 30.5 | 33.1 | 34.3 | 38.5 | 38.3
3944.06 | -7.368 | 5.875 | 3.313 | 16.3 | 31.1 | 30.6 | 33.2 | 34.4 | 38.5 | 38.3
3945.06 | -7.402 | 3.558 | 3.312 | 16.3 | 31 | 30.5 | 33.1 | 34.4 | 38.4 | 38.2
3946.06 | -7.422 | -6.408 | 3.312 | 16.4 | 31 | 30.5 | 33.1 | 34.4 | 38.3 | 37.9
3947.06 | -7.397 | -4.423 | 3.312 | 16.4 | 31 | 30.5 | 33.2 | 34.3 | 38.2 | 37.9
3948.06 | -7.415 | 2.363 | 3.312 | 16.4 | 31 | 30.5 | 33.2 | 34.3 | 38.2 | 37.8
3949.06 | -7.452 | -0.138 | 3.312 | 16.4 | 31 | 30.5 | 33.2 | 34.3 | 38.3 | 37.8
3950.06 | -7.308 | 3.062 | 3.311 | 16.4 | 31 | 30.5 | 33.2 | 34.3 | 38.3 | 38
3951.06 | -7.458 | -7.898 | 3.311 | 16.4 | 31 | 30.5 | 33.2 | 34.3 | 38.2 | 38.1
3952.06 | -7.468 | -0.726 | 3.311 | 16.4 | 30.9 | 30.5 | 33.1 | 34.3 | 38.2 | 38.1
3953.06 | -7.438 | 5.342 | 3.311 | 16.3 | 30.9 | 30.5 | 33.1 | 34.3 | 38.2 | 38.1
3954.06 | -7.292 | -1.701 | 3.31 | 16.3 | 30.9 | 30.4 | 33.1 | 34.3 | 38.3 | 38.1
3955.06 | -7.345 | 4.956 | 3.31 | 16.3 | 30.9 | 30.4 | 33.2 | 34.3 | 38.2 | 38.2
3956.06 | -7.484 | -2.216 | 3.31 | 16.3 | 31 | 30.5 | 33.1 | 34.3 | 38.1 | 37.9
3957.06 | -7.344 | 4.643 | 3.31 | 16.3 | 31 | 30.5 | 33 | 34.3 | 38.1 | 37.8
3958.06 | -7.436 | 3.558 | 3.309 | 16.3 | 31 | 30.5 | 33 | 34.3 | 38.1 | 38
3959.06 | -7.423 | 4.606 | 3.309 | 16.3 | 31 | 30.4 | 33.1 | 34.2 | 38.2 | 38.2
3960.06 | -7.416 | 0.818 | 3.309 | 16.3 | 31.1 | 30.3 | 33.1 | 34.1 | 38.3 | 38.3
3961.06 | -7.402 | 5.526 | 3.309 | 16.3 | 31.1 | 30.3 | 33.2 | 34.2 | 38.3 | 38.4
3962.06 | -7.494 | -4.423 | 3.309 | 16.3 | 31.1 | 30.4 | 33.2 | 34.1 | 38.3 | 38.4
3963.06 | -7.347 | 0.377 | 3.308 | 16.3 | 31 | 30.4 | 33.2 | 34.2 | 38.3 | 38.3
3964.06 | -7.367 | -4.312 | 3.308 | 16.4 | 31 | 30.5 | 33.1 | 34.2 | 38.2 | 38.1
3965.06 | -7.461 | -1.094 | 3.308 | 16.4 | 31 | 30.6 | 33 | 34.2 | 38.2 | 38
3966.06 | -7.536 | 4.643 | 3.308 | 16.4 | 31 | 30.5 | 33.2 | 34.2 | 38.1 | 38.1
3967.06 | -7.42 | -5.471 | 3.308 | 16.4 | 31.1 | 30.4 | 33.2 | 34.1 | 38.2 | 38
3968.06 | -7.491 | 3.117 | 3.307 | 16.4 | 31.1 | 30.3 | 33.2 | 34.1 | 38.2 | 38.2
3969.06 | -7.397 | -1.205 | 3.307 | 16.4 | 31.1 | 30.3 | 33.1 | 34.1 | 38.2 | 38.1
3970.06 | -7.52 | -1.719 | 3.307 | 16.4 | 31 | 30.3 | 33.2 | 34.1 | 38.3 | 38.2
3971.06 | -7.325 | 3.227 | 3.307 | 16.4 | 31 | 30.3 | 33.2 | 34.1 | 38.2 | 38.2
3972.06 | -7.304 | 4.735 | 3.306 | 16.3 | 31 | 30.4 | 33.2 | 34.1 | 38.1 | 37.9
3973.06 | -7.334 | 6.059 | 3.306 | 16.3 | 30.8 | 30.4 | 33 | 34.1 | 38.1 | 37.7
3974.06 | -7.396 | -3.319 | 3.306 | 16.3 | 30.8 | 30.4 | 32.9 | 34.1 | 38.1 | 37.7