## Sheet1
Test Time [s] | Displacement [mm] | Penetrator Force [mm] | vCell [V] | tAmbient [C] | TC1 near positive terminal [C] | TC2 near negative terminal [C] | TC3 bottom - bottom [C] | TC4 bottom - top [C] | TC5 above punch [C] | TC6 below punch [C]
1.06 | 0.036 | 4.404 | 3.788 | 22.8 | 22.5 | 22.5 | 22.5 | 22.6 | 22.6 | 22.5
2.06 | 0.023 | 4.845 | 3.788 | 22.9 | 22.5 | 22.5 | 22.5 | 22.6 | 22.6 | 22.5
3.06 | 0.042 | 3.724 | 3.788 | 22.9 | 22.5 | 22.5 | 22.4 | 22.6 | 22.6 | 22.5
4.06 | 0.033 | 1.903 | 3.788 | 22.9 | 22.5 | 22.5 | 22.4 | 22.6 | 22.6 | 22.5
5.06 | -0.022 | 7.438 | 3.788 | 22.9 | 22.5 | 22.5 | 22.4 | 22.6 | 22.6 | 22.5
6.06 | 0.076 | 11.3 | 3.788 | 23 | 22.5 | 22.5 | 22.4 | 22.6 | 22.6 | 22.5
7.06 | 0.056 | -0.726 | 3.788 | 23 | 22.5 | 22.5 | 22.4 | 22.6 | 22.6 | 22.5
8.06 | -0.01 | 5.838 | 3.788 | 23 | 22.5 | 22.5 | 22.4 | 22.6 | 22.6 | 22.5
9.06 | -0.007 | 5.047 | 3.788 | 23 | 22.5 | 22.5 | 22.4 | 22.6 | 22.6 | 22.5
10.06 | -0.056 | 9.534 | 3.788 | 23 | 22.5 | 22.5 | 22.4 | 22.6 | 22.6 | 22.5
11.06 | 0.091 | 3.687 | 3.788 | 23 | 22.5 | 22.5 | 22.4 | 22.6 | 22.6 | 22.5
12.06 | 0.062 | 12.256 | 3.788 | 23 | 22.5 | 22.5 | 22.4 | 22.6 | 22.6 | 22.5
13.06 | 0.022 | 2.914 | 3.788 | 23 | 22.5 | 22.5 | 22.5 | 22.6 | 22.6 | 22.5
14.06 | -0.04 | 12.348 | 3.788 | 23 | 22.5 | 22.5 | 22.4 | 22.6 | 22.6 | 22.5
15.06 | 0.073 | 10.527 | 3.788 | 22.9 | 22.5 | 22.5 | 22.4 | 22.6 | 22.6 | 22.5
16.06 | 0.001 | 6.261 | 3.788 | 22.9 | 22.5 | 22.5 | 22.4 | 22.6 | 22.6 | 22.5
17.06 | -0.036 | 8.155 | 3.788 | 22.9 | 22.5 | 22.5 | 22.5 | 22.6 | 22.6 | 22.5
18.06 | 0.054 | 10.196 | 3.788 | 22.9 | 22.5 | 22.5 | 22.4 | 22.6 | 22.6 | 22.5
19.06 | 0.124 | 3.117 | 3.788 | 22.8 | 22.5 | 22.5 | 22.5 | 22.6 | 22.6 | 22.5
20.06 | -0.058 | 9.736 | 3.788 | 22.9 | 22.5 | 22.5 | 22.5 | 22.6 | 22.6 | 22.5
21.06 | -0.064 | 11.465 | 3.788 | 22.9 | 22.5 | 22.5 | 22.4 | 22.6 | 22.6 | 22.5
22.06 | 0.032 | 6.316 | 3.788 | 22.9 | 22.5 | 22.5 | 22.4 | 22.6 | 22.6 | 22.5
23.06 | 0.084 | 5.783 | 3.788 | 22.9 | 22.5 | 22.5 | 22.4 | 22.6 | 22.6 | 22.5
24.06 | 0.021 | 5.268 | 3.788 | 22.9 | 22.5 | 22.5 | 22.5 | 22.6 | 22.6 | 22.5
25.06 | -0.001 | 2.381 | 3.788 | 23 | 22.5 | 22.5 | 22.5 | 22.6 | 22.6 | 22.5
26.06 | -0.092 | 6.647 | 3.788 | 23 | 22.5 | 22.5 | 22.5 | 22.6 | 22.6 | 22.5
27.06 | 0.096 | 16.651 | 3.788 | 23 | 22.5 | 22.5 | 22.5 | 22.6 | 22.6 | 22.5
28.06 | -0.053 | 6.096 | 3.788 | 23 | 22.5 | 22.5 | 22.5 | 22.6 | 22.6 | 22.5
29.06 | -0.014 | 13.138 | 3.788 | 23 | 22.5 | 22.5 | 22.5 | 22.6 | 22.6 | 22.5
30.06 | -0.078 | 4.919 | 3.788 | 23 | 22.5 | 22.5 | 22.5 | 22.6 | 22.6 | 22.5
31.06 | -0.014 | 6.997 | 3.788 | 23 | 22.5 | 22.5 | 22.5 | 22.6 | 22.6 | 22.5
32.06 | 0.005 | 11.52 | 3.788 | 23 | 22.5 | 22.5 | 22.5 | 22.6 | 22.6 | 22.5
33.06 | 0.104 | 9.994 | 3.788 | 22.9 | 22.5 | 22.5 | 22.4 | 22.6 | 22.6 | 22.5
34.06 | 0.158 | 12.697 | 3.788 | 22.9 | 22.5 | 22.5 | 22.4 | 22.6 | 22.6 | 22.5
35.06 | 0.045 | 6.427 | 3.788 | 22.9 | 22.5 | 22.5 | 22.5 | 22.6 | 22.6 | 22.5
36.06 | 0.071 | 6.831 | 3.788 | 22.8 | 22.5 | 22.5 | 22.4 | 22.6 | 22.6 | 22.5
37.06 | 0.196 | 15.179 | 3.788 | 22.9 | 22.5 | 22.5 | 22.4 | 22.6 | 22.6 | 22.5
38.06 | 0.112 | 9.626 | 3.788 | 22.9 | 22.5 | 22.5 | 22.5 | 22.6 | 22.6 | 22.5
39.06 | 0.235 | 14.922 | 3.788 | 22.9 | 22.5 | 22.5 | 22.4 | 22.6 | 22.6 | 22.5
40.06 | 0.245 | 5.452 | 3.788 | 22.9 | 22.5 | 22.5 | 22.4 | 22.6 | 22.6 | 22.5
41.06 | 0.211 | 9.258 | 3.788 | 23 | 22.5 | 22.5 | 22.4 | 22.6 | 22.6 | 22.5
42.06 | 0.133 | 13.267 | 3.788 | 23 | 22.5 | 22.5 | 22.4 | 22.6 | 22.6 | 22.5
43.06 | 0.153 | 3.65 | 3.788 | 23 | 22.5 | 22.5 | 22.4 | 22.6 | 22.6 | 22.5
44.06 | 0.195 | 14.959 | 3.788 | 23 | 22.5 | 22.5 | 22.5 | 22.6 | 22.6 | 22.5
45.06 | 0.4 | 13.58 | 3.788 | 23 | 22.5 | 22.5 | 22.5 | 22.6 | 22.6 | 22.5
46.06 | 0.349 | 10.307 | 3.788 | 23 | 22.5 | 22.5 | 22.4 | 22.6 | 22.6 | 22.5
47.06 | 0.22 | 5.213 | 3.788 | 22.9 | 22.5 | 22.5 | 22.4 | 22.6 | 22.6 | 22.5
48.06 | 0.413 | 16.154 | 3.788 | 22.9 | 22.5 | 22.5 | 22.4 | 22.6 | 22.6 | 22.5
49.06 | 0.462 | 10.95 | 3.788 | 22.9 | 22.5 | 22.5 | 22.4 | 22.6 | 22.6 | 22.5
50.06 | 0.321 | 21.781 | 3.788 | 22.8 | 22.5 | 22.5 | 22.4 | 22.6 | 22.6 | 22.5
51.06 | 0.364 | 18.158 | 3.788 | 22.9 | 22.5 | 22.5 | 22.5 | 22.6 | 22.6 | 22.5
52.06 | 0.411 | 25.385 | 3.788 | 22.9 | 22.5 | 22.5 | 22.5 | 22.6 | 22.6 | 22.5
53.06 | 0.465 | 17.221 | 3.788 | 22.9 | 22.5 | 22.5 | 22.4 | 22.6 | 22.6 | 22.5
54.06 | 0.458 | 19.519 | 3.788 | 22.9 | 22.5 | 22.5 | 22.4 | 22.6 | 22.6 | 22.5
55.06 | 0.586 | 22.976 | 3.788 | 23 | 22.5 | 22.5 | 22.4 | 22.6 | 22.6 | 22.5
56.06 | 0.612 | 26.36 | 3.788 | 23 | 22.5 | 22.5 | 22.4 | 22.6 | 22.6 | 22.5
57.06 | 0.666 | 24.778 | 3.788 | 23 | 22.5 | 22.5 | 22.4 | 22.6 | 22.6 | 22.5
58.06 | 0.632 | 35.26 | 3.788 | 23 | 22.5 | 22.5 | 22.4 | 22.6 | 22.6 | 22.5
59.06 | 0.595 | 44.877 | 3.788 | 23 | 22.5 | 22.5 | 22.4 | 22.6 | 22.6 | 22.5
60.06 | 0.521 | 35.02 | 3.788 | 23 | 22.5 | 22.5 | 22.5 | 22.6 | 22.6 | 22.5
61.06 | 0.705 | 40.188 | 3.788 | 23 | 22.5 | 22.5 | 22.5 | 22.6 | 22.6 | 22.5
62.06 | 0.734 | 42.192 | 3.788 | 22.9 | 22.5 | 22.5 | 22.5 | 22.6 | 22.6 | 22.5
63.06 | 0.707 | 40.592 | 3.788 | 22.9 | 22.5 | 22.5 | 22.4 | 22.6 | 22.6 | 22.5
64.06 | 0.803 | 45.686 | 3.788 | 22.9 | 22.5 | 22.5 | 22.4 | 22.6 | 22.6 | 22.5
65.06 | 0.659 | 48.26 | 3.788 | 22.8 | 22.5 | 22.5 | 22.4 | 22.6 | 22.6 | 22.5
66.06 | 0.848 | 56.866 | 3.788 | 22.9 | 22.5 | 22.5 | 22.4 | 22.6 | 22.6 | 22.5
67.06 | 0.772 | 47.598 | 3.788 | 22.9 | 22.5 | 22.5 | 22.4 | 22.6 | 22.6 | 22.5
68.06 | 0.776 | 57.307 | 3.788 | 22.9 | 22.5 | 22.5 | 22.4 | 22.6 | 22.6 | 22.5
69.06 | 0.855 | 55.468 | 3.788 | 22.9 | 22.5 | 22.5 | 22.4 | 22.6 | 22.6 | 22.5
70.06 | 0.82 | 60.231 | 3.788 | 23 | 22.5 | 22.5 | 22.4 | 22.6 | 22.6 | 22.5
71.06 | 0.937 | 56.149 | 3.788 | 23 | 22.5 | 22.5 | 22.5 | 22.6 | 22.6 | 22.5
72.06 | 0.743 | 66.336 | 3.788 | 23 | 22.5 | 22.5 | 22.4 | 22.6 | 22.6 | 22.5
73.06 | 0.854 | 74.611 | 3.788 | 23 | 22.5 | 22.5 | 22.4 | 22.6 | 22.6 | 22.5
74.06 | 0.864 | 69.076 | 3.788 | 23 | 22.5 | 22.5 | 22.4 | 22.6 | 22.6 | 22.5
75.06 | 0.838 | 69.664 | 3.788 | 23 | 22.5 | 22.5 | 22.4 | 22.6 | 22.6 | 22.5
76.06 | 0.883 | 85.037 | 3.788 | 23 | 22.5 | 22.5 | 22.4 | 22.6 | 22.6 | 22.5
77.06 | 0.918 | 79.943 | 3.788 | 22.9 | 22.5 | 22.5 | 22.4 | 22.6 | 22.6 | 22.5
78.06 | 1.047 | 90.921 | 3.788 | 22.9 | 22.5 | 22.5 | 22.4 | 22.6 | 22.6 | 22.5
79.06 | 1.019 | 90.02 | 3.788 | 22.9 | 22.5 | 22.5 | 22.4 | 22.6 | 22.6 | 22.5
80.06 | 1.07 | 93.459 | 3.788 | 22.9 | 22.5 | 22.5 | 22.4 | 22.6 | 22.6 | 22.5
81.06 | 1.125 | 98.276 | 3.788 | 22.8 | 22.5 | 22.5 | 22.4 | 22.6 | 22.6 | 22.5
82.06 | 1.023 | 103.922 | 3.788 | 22.9 | 22.5 | 22.5 | 22.4 | 22.6 | 22.6 | 22.5
83.06 | 1.085 | 106.809 | 3.788 | 22.9 | 22.5 | 22.5 | 22.4 | 22.6 | 22.6 | 22.5
84.06 | 1.236 | 106.625 | 3.788 | 22.9 | 22.5 | 22.5 | 22.4 | 22.6 | 22.6 | 22.5
85.06 | 1.087 | 116.426 | 3.788 | 22.9 | 22.5 | 22.5 | 22.4 | 22.6 | 22.6 | 22.5
86.06 | 1.284 | 121.17 | 3.788 | 22.9 | 22.5 | 22.5 | 22.4 | 22.6 | 22.6 | 22.5
87.06 | 1.269 | 120.857 | 3.788 | 23 | 22.5 | 22.5 | 22.4 | 22.6 | 22.6 | 22.5
88.06 | 1.253 | 133.086 | 3.788 | 23 | 22.5 | 22.5 | 22.4 | 22.6 | 22.6 | 22.5
89.06 | 1.305 | 119.993 | 3.788 | 23 | 22.5 | 22.5 | 22.4 | 22.6 | 22.6 | 22.5
90.06 | 1.243 | 131.633 | 3.788 | 23 | 22.5 | 22.5 | 22.4 | 22.6 | 22.6 | 22.5
91.06 | 1.287 | 135.991 | 3.788 | 23 | 22.5 | 22.5 | 22.4 | 22.6 | 22.6 | 22.5
92.06 | 1.289 | 137.977 | 3.788 | 23 | 22.5 | 22.5 | 22.4 | 22.6 | 22.6 | 22.5
93.06 | 1.386 | 142.537 | 3.788 | 23 | 22.5 | 22.4 | 22.4 | 22.6 | 22.6 | 22.5
94.06 | 1.225 | 153.441 | 3.788 | 22.9 | 22.5 | 22.5 | 22.4 | 22.6 | 22.6 | 22.5
95.06 | 1.412 | 155.979 | 3.788 | 22.9 | 22.5 | 22.5 | 22.4 | 22.6 | 22.6 | 22.5
96.06 | 1.364 | 154.563 | 3.788 | 22.9 | 22.5 | 22.5 | 22.4 | 22.6 | 22.6 | 22.5
97.06 | 1.393 | 158.627 | 3.788 | 22.9 | 22.5 | 22.5 | 22.4 | 22.6 | 22.6 | 22.5
98.06 | 1.385 | 162.01 | 3.788 | 22.8 | 22.5 | 22.5 | 22.4 | 22.6 | 22.6 | 22.5
99.06 | 1.395 | 175.434 | 3.788 | 22.9 | 22.5 | 22.5 | 22.4 | 22.6 | 22.6 | 22.5
100.06 | 1.495 | 165.762 | 3.788 | 22.9 | 22.5 | 22.5 | 22.4 | 22.6 | 22.6 | 22.5
101.06 | 1.518 | 185.216 | 3.788 | 22.9 | 22.5 | 22.5 | 22.4 | 22.6 | 22.6 | 22.5
102.06 | 1.56 | 184.26 | 3.788 | 22.9 | 22.5 | 22.5 | 22.4 | 22.6 | 22.6 | 22.5
103.06 | 1.6 | 188.195 | 3.788 | 22.9 | 22.5 | 22.4 | 22.4 | 22.6 | 22.6 | 22.5
104.06 | 1.535 | 188.821 | 3.788 | 23 | 22.5 | 22.4 | 22.4 | 22.6 | 22.6 | 22.5
105.06 | 1.5 | 197.886 | 3.788 | 23 | 22.5 | 22.4 | 22.4 | 22.6 | 22.6 | 22.5
106.06 | 1.519 | 202.52 | 3.788 | 23 | 22.5 | 22.5 | 22.4 | 22.6 | 22.6 | 22.5
107.06 | 1.549 | 200.718 | 3.788 | 23 | 22.5 | 22.5 | 22.4 | 22.6 | 22.6 | 22.5
108.06 | 1.563 | 213.939 | 3.788 | 23 | 22.5 | 22.4 | 22.4 | 22.6 | 22.6 | 22.5
109.06 | 1.788 | 215.851 | 3.788 | 23 | 22.5 | 22.5 | 22.4 | 22.6 | 22.6 | 22.5
110.06 | 1.631 | 218.242 | 3.788 | 23 | 22.5 | 22.5 | 22.4 | 22.6 | 22.6 | 22.5
111.06 | 1.728 | 226.498 | 3.788 | 23 | 22.5 | 22.5 | 22.4 | 22.6 | 22.6 | 22.5
112.06 | 1.639 | 217.801 | 3.788 | 23 | 22.5 | 22.5 | 22.4 | 22.6 | 22.6 | 22.5
113.06 | 1.782 | 231.647 | 3.788 | 23 | 22.5 | 22.5 | 22.4 | 22.6 | 22.6 | 22.5
114.06 | 1.721 | 239.591 | 3.788 | 22.9 | 22.5 | 22.5 | 22.4 | 22.6 | 22.6 | 22.5
115.06 | 1.665 | 243.379 | 3.788 | 22.9 | 22.5 | 22.4 | 22.4 | 22.6 | 22.6 | 22.5
116.06 | 1.758 | 246.468 | 3.788 | 22.9 | 22.5 | 22.5 | 22.4 | 22.6 | 22.6 | 22.5
117.06 | 1.801 | 263.827 | 3.788 | 22.9 | 22.5 | 22.5 | 22.4 | 22.6 | 22.6 | 22.5
118.06 | 1.91 | 251.837 | 3.788 | 22.9 | 22.5 | 22.5 | 22.4 | 22.6 | 22.6 | 22.5
119.06 | 1.909 | 266.916 | 3.788 | 22.9 | 22.5 | 22.5 | 22.4 | 22.6 | 22.6 | 22.5
120.06 | 1.842 | 267.394 | 3.788 | 22.8 | 22.5 | 22.4 | 22.4 | 22.6 | 22.6 | 22.5
121.06 | 1.966 | 277.489 | 3.788 | 22.9 | 22.5 | 22.5 | 22.4 | 22.6 | 22.6 | 22.5
122.06 | 2.017 | 284.992 | 3.788 | 22.9 | 22.5 | 22.4 | 22.4 | 22.6 | 22.6 | 22.5
123.06 | 2.003 | 285.139 | 3.788 | 22.9 | 22.5 | 22.4 | 22.4 | 22.6 | 22.6 | 22.5
124.06 | 2.044 | 296.907 | 3.788 | 22.9 | 22.5 | 22.5 | 22.4 | 22.6 | 22.6 | 22.5
125.06 | 1.99 | 288.872 | 3.788 | 22.9 | 22.5 | 22.5 | 22.4 | 22.6 | 22.6 | 22.5
126.06 | 1.935 | 303.362 | 3.788 | 23 | 22.5 | 22.5 | 22.4 | 22.6 | 22.6 | 22.5
127.06 | 1.999 | 310.919 | 3.788 | 23 | 22.5 | 22.4 | 22.4 | 22.6 | 22.6 | 22.5
128.06 | 2.01 | 311.949 | 3.788 | 23 | 22.5 | 22.4 | 22.4 | 22.5 | 22.6 | 22.5
129.06 | 2.031 | 321.732 | 3.788 | 23 | 22.5 | 22.4 | 22.4 | 22.6 | 22.6 | 22.5
130.06 | 2.141 | 319.415 | 3.788 | 23 | 22.5 | 22.5 | 22.4 | 22.6 | 22.6 | 22.5
131.06 | 2.025 | 330.687 | 3.788 | 23 | 22.5 | 22.4 | 22.4 | 22.6 | 22.6 | 22.5
132.06 | 2.184 | 332.507 | 3.788 | 23 | 22.5 | 22.5 | 22.4 | 22.6 | 22.6 | 22.5
133.06 | 2.184 | 343.834 | 3.788 | 23 | 22.5 | 22.4 | 22.4 | 22.6 | 22.6 | 22.5
134.06 | 2.131 | 341.536 | 3.788 | 22.9 | 22.5 | 22.4 | 22.4 | 22.6 | 22.6 | 22.5
135.06 | 2.112 | 360.273 | 3.788 | 22.9 | 22.5 | 22.4 | 22.4 | 22.6 | 22.6 | 22.5
136.06 | 2.169 | 353.691 | 3.788 | 22.9 | 22.5 | 22.5 | 22.4 | 22.6 | 22.6 | 22.5
137.06 | 2.252 | 366.158 | 3.788 | 22.9 | 22.5 | 22.4 | 22.4 | 22.6 | 22.6 | 22.5
138.06 | 2.253 | 362.057 | 3.788 | 22.9 | 22.5 | 22.4 | 22.4 | 22.6 | 22.6 | 22.5
139.06 | 2.201 | 385.907 | 3.788 | 22.9 | 22.5 | 22.5 | 22.4 | 22.6 | 22.6 | 22.5
140.06 | 2.199 | 378.423 | 3.788 | 22.9 | 22.5 | 22.4 | 22.4 | 22.5 | 22.6 | 22.5
141.06 | 2.31 | 394.126 | 3.788 | 22.9 | 22.5 | 22.4 | 22.4 | 22.6 | 22.6 | 22.5
142.06 | 2.328 | 391.037 | 3.788 | 22.9 | 22.5 | 22.4 | 22.4 | 22.6 | 22.6 | 22.5
143.06 | 2.468 | 400.838 | 3.788 | 22.9 | 22.5 | 22.4 | 22.4 | 22.6 | 22.6 | 22.5
144.06 | 2.386 | 400.36 | 3.788 | 23 | 22.5 | 22.4 | 22.4 | 22.6 | 22.6 | 22.5
145.06 | 2.349 | 424.044 | 3.788 | 23 | 22.5 | 22.4 | 22.4 | 22.6 | 22.6 | 22.5
146.06 | 2.463 | 426.6 | 3.788 | 23 | 22.5 | 22.4 | 22.4 | 22.6 | 22.6 | 22.5
147.06 | 2.488 | 436.217 | 3.788 | 23 | 22.5 | 22.4 | 22.4 | 22.6 | 22.6 | 22.5
148.06 | 2.533 | 435.96 | 3.788 | 23 | 22.5 | 22.4 | 22.4 | 22.6 | 22.6 | 22.5
149.06 | 2.442 | 448.409 | 3.788 | 23 | 22.5 | 22.4 | 22.4 | 22.6 | 22.6 | 22.5
150.06 | 2.553 | 463.138 | 3.788 | 22.9 | 22.5 | 22.4 | 22.4 | 22.6 | 22.6 | 22.5
151.06 | 2.48 | 470.585 | 3.788 | 22.9 | 22.5 | 22.5 | 22.4 | 22.6 | 22.6 | 22.5
152.06 | 2.575 | 477.187 | 3.788 | 22.9 | 22.5 | 22.4 | 22.4 | 22.6 | 22.6 | 22.5
153.06 | 2.546 | 492.909 | 3.788 | 22.9 | 22.5 | 22.4 | 22.4 | 22.6 | 22.6 | 22.5
154.06 | 2.691 | 500.172 | 3.788 | 22.8 | 22.5 | 22.4 | 22.4 | 22.6 | 22.6 | 22.5
155.06 | 2.587 | 507.803 | 3.788 | 22.9 | 22.5 | 22.4 | 22.4 | 22.6 | 22.6 | 22.5
156.06 | 2.649 | 522.091 | 3.788 | 22.9 | 22.5 | 22.4 | 22.4 | 22.6 | 22.6 | 22.5
157.06 | 2.59 | 543.44 | 3.788 | 22.9 | 22.5 | 22.4 | 22.4 | 22.6 | 22.6 | 22.5
158.06 | 2.621 | 553.553 | 3.788 | 22.9 | 22.5 | 22.4 | 22.4 | 22.5 | 22.6 | 22.5
159.06 | 2.726 | 563.336 | 3.788 | 23 | 22.5 | 22.4 | 22.4 | 22.5 | 22.6 | 22.5
160.06 | 2.686 | 583.747 | 3.788 | 23 | 22.5 | 22.4 | 22.4 | 22.5 | 22.6 | 22.5
161.06 | 2.846 | 601.087 | 3.788 | 23 | 22.5 | 22.4 | 22.4 | 22.6 | 22.6 | 22.5
162.06 | 2.761 | 604.25 | 3.788 | 23 | 22.5 | 22.4 | 22.4 | 22.5 | 22.6 | 22.5
163.06 | 2.765 | 623.87 | 3.788 | 23 | 22.5 | 22.4 | 22.4 | 22.6 | 22.6 | 22.5
164.06 | 2.846 | 630.417 | 3.788 | 23 | 22.5 | 22.4 | 22.4 | 22.5 | 22.6 | 22.5
165.06 | 2.758 | 636.871 | 3.788 | 23 | 22.5 | 22.4 | 22.4 | 22.6 | 22.6 | 22.5
166.06 | 2.789 | 663.111 | 3.788 | 22.9 | 22.5 | 22.4 | 22.4 | 22.5 | 22.6 | 22.5
167.06 | 2.789 | 673.611 | 3.788 | 22.9 | 22.5 | 22.4 | 22.4 | 22.6 | 22.6 | 22.5
168.06 | 2.881 | 699.208 | 3.788 | 22.9 | 22.5 | 22.4 | 22.4 | 22.6 | 22.6 | 22.5
169.06 | 3 | 712.705 | 3.788 | 22.9 | 22.5 | 22.4 | 22.4 | 22.6 | 22.6 | 22.5
170.06 | 3.022 | 729.861 | 3.788 | 22.8 | 22.5 | 22.4 | 22.4 | 22.6 | 22.6 | 22.5
171.06 | 3.003 | 740.03 | 3.788 | 22.9 | 22.5 | 22.4 | 22.4 | 22.6 | 22.6 | 22.5
172.06 | 3.128 | 765.332 | 3.788 | 22.9 | 22.5 | 22.4 | 22.4 | 22.6 | 22.6 | 22.5
173.06 | 2.953 | 778.645 | 3.788 | 22.9 | 22.5 | 22.4 | 22.4 | 22.6 | 22.6 | 22.5
174.06 | 3.13 | 787.858 | 3.788 | 22.9 | 22.5 | 22.4 | 22.4 | 22.6 | 22.6 | 22.5
175.06 | 3.052 | 803.561 | 3.788 | 22.9 | 22.5 | 22.4 | 22.4 | 22.5 | 22.6 | 22.5
176.06 | 3.092 | 820.92 | 3.788 | 23 | 22.5 | 22.4 | 22.4 | 22.5 | 22.6 | 22.5
177.06 | 3.076 | 829.471 | 3.788 | 23 | 22.5 | 22.4 | 22.4 | 22.5 | 22.6 | 22.5
178.06 | 3.113 | 860.271 | 3.788 | 23 | 22.5 | 22.4 | 22.4 | 22.5 | 22.6 | 22.5
179.06 | 3.195 | 878.108 | 3.788 | 23 | 22.5 | 22.4 | 22.4 | 22.5 | 22.6 | 22.5
180.06 | 3.211 | 888.534 | 3.788 | 23 | 22.5 | 22.4 | 22.4 | 22.5 | 22.6 | 22.5
181.06 | 3.211 | 904.918 | 3.788 | 23 | 22.5 | 22.4 | 22.4 | 22.5 | 22.6 | 22.5
182.06 | 3.319 | 921.247 | 3.788 | 23 | 22.5 | 22.4 | 22.4 | 22.5 | 22.6 | 22.5
183.06 | 3.247 | 938.992 | 3.788 | 22.9 | 22.5 | 22.4 | 22.4 | 22.5 | 22.6 | 22.5
184.06 | 3.253 | 955.394 | 3.788 | 22.9 | 22.5 | 22.4 | 22.4 | 22.5 | 22.6 | 22.5
185.06 | 3.27 | 972.624 | 3.788 | 22.9 | 22.5 | 22.4 | 22.4 | 22.5 | 22.6 | 22.5
186.06 | 3.275 | 997.65 | 3.788 | 22.9 | 22.5 | 22.4 | 22.4 | 22.5 | 22.6 | 22.5
187.06 | 3.244 | 1004.767 | 3.788 | 22.9 | 22.5 | 22.4 | 22.4 | 22.5 | 22.6 | 22.5
188.06 | 3.327 | 1036.266 | 3.788 | 22.9 | 22.5 | 22.4 | 22.4 | 22.5 | 22.6 | 22.5
189.06 | 3.437 | 1046.251 | 3.788 | 22.8 | 22.5 | 22.4 | 22.4 | 22.5 | 22.6 | 22.5
190.06 | 3.272 | 1063.076 | 3.788 | 22.9 | 22.5 | 22.4 | 22.4 | 22.6 | 22.6 | 22.5
191.06 | 3.325 | 1077.382 | 3.788 | 22.9 | 22.5 | 22.4 | 22.4 | 22.5 | 22.6 | 22.5
192.06 | 3.464 | 1097.481 | 3.788 | 22.9 | 22.5 | 22.4 | 22.4 | 22.5 | 22.6 | 22.5
193.06 | 3.465 | 1116.476 | 3.788 | 22.9 | 22.5 | 22.4 | 22.4 | 22.5 | 22.6 | 22.5
194.06 | 3.527 | 1140.969 | 3.788 | 23 | 22.5 | 22.4 | 22.4 | 22.5 | 22.6 | 22.5
195.06 | 3.428 | 1153.841 | 3.788 | 23 | 22.5 | 22.4 | 22.4 | 22.5 | 22.6 | 22.5
196.06 | 3.544 | 1168.975 | 3.788 | 23 | 22.5 | 22.4 | 22.4 | 22.6 | 22.6 | 22.5
197.06 | 3.409 | 1184.77 | 3.788 | 23 | 22.5 | 22.4 | 22.4 | 22.5 | 22.6 | 22.5
198.06 | 3.581 | 1211.819 | 3.788 | 23 | 22.5 | 22.4 | 22.4 | 22.5 | 22.6 | 22.5
199.06 | 3.514 | 1233.775 | 3.788 | 23 | 22.5 | 22.4 | 22.4 | 22.5 | 22.6 | 22.5
200.06 | 3.498 | 1255.988 | 3.788 | 23 | 22.5 | 22.4 | 22.4 | 22.5 | 22.6 | 22.5
201.06 | 3.589 | 1269.393 | 3.788 | 23 | 22.5 | 22.4 | 22.4 | 22.5 | 22.6 | 22.5
202.06 | 3.663 | 1295.486 | 3.788 | 23 | 22.5 | 22.4 | 22.4 | 22.5 | 22.6 | 22.5
203.06 | 3.736 | 1317.663 | 3.788 | 23 | 22.5 | 22.4 | 22.4 | 22.5 | 22.6 | 22.5
204.06 | 3.593 | 1324.117 | 3.788 | 22.9 | 22.5 | 22.4 | 22.4 | 22.5 | 22.6 | 22.5
205.06 | 3.601 | 1360.967 | 3.788 | 22.9 | 22.5 | 22.4 | 22.4 | 22.5 | 22.6 | 22.5
206.06 | 3.635 | 1382.169 | 3.788 | 22.9 | 22.5 | 22.4 | 22.4 | 22.5 | 22.6 | 22.5
207.06 | 3.807 | 1401.918 | 3.788 | 22.9 | 22.5 | 22.4 | 22.4 | 22.5 | 22.6 | 22.5
208.06 | 3.71 | 1420.417 | 3.788 | 22.9 | 22.5 | 22.4 | 22.4 | 22.5 | 22.6 | 22.5
209.06 | 3.755 | 1448.864 | 3.788 | 22.9 | 22.5 | 22.4 | 22.4 | 22.5 | 22.6 | 22.5
210.06 | 3.782 | 1459.363 | 3.788 | 22.9 | 22.5 | 22.4 | 22.4 | 22.5 | 22.6 | 22.5
211.06 | 3.734 | 1487.056 | 3.788 | 22.9 | 22.5 | 22.4 | 22.4 | 22.5 | 22.6 | 22.5
212.06 | 3.845 | 1500.792 | 3.788 | 22.9 | 22.5 | 22.4 | 22.4 | 22.5 | 22.6 | 22.5
213.06 | 3.805 | 1527.437 | 3.788 | 22.9 | 22.5 | 22.4 | 22.4 | 22.5 | 22.6 | 22.5
214.06 | 3.951 | 1550.533 | 3.788 | 22.9 | 22.5 | 22.4 | 22.4 | 22.5 | 22.6 | 22.5
215.06 | 4.02 | 1569.142 | 3.788 | 23 | 22.5 | 22.4 | 22.4 | 22.5 | 22.6 | 22.5
216.06 | 4 | 1589.773 | 3.788 | 23 | 22.5 | 22.4 | 22.4 | 22.5 | 22.6 | 22.5
217.06 | 4.06 | 1602.682 | 3.788 | 23 | 22.5 | 22.4 | 22.4 | 22.5 | 22.6 | 22.5
218.06 | 3.948 | 1623.755 | 3.788 | 23 | 22.5 | 22.4 | 22.4 | 22.5 | 22.6 | 22.5
219.06 | 4.014 | 1650.915 | 3.788 | 23 | 22.5 | 22.4 | 22.4 | 22.5 | 22.6 | 22.5
220.06 | 4.06 | 1669.193 | 3.788 | 23 | 22.5 | 22.4 | 22.4 | 22.5 | 22.6 | 22.5
221.06 | 4.083 | 1699.828 | 3.788 | 23 | 22.5 | 22.4 | 22.4 | 22.5 | 22.6 | 22.5
222.06 | 4.002 | 1721.342 | 3.788 | 22.9 | 22.5 | 22.4 | 22.4 | 22.5 | 22.6 | 22.5
223.06 | 4.103 | 1745.578 | 3.788 | 22.9 | 22.5 | 22.4 | 22.4 | 22.5 | 22.6 | 22.5
224.06 | 4.15 | 1767.442 | 3.788 | 22.9 | 22.5 | 22.4 | 22.4 | 22.5 | 22.6 | 22.5
225.06 | 4.036 | 1787.981 | 3.788 | 22.9 | 22.5 | 22.4 | 22.4 | 22.5 | 22.6 | 22.5
226.06 | 4.125 | 1815.674 | 3.788 | 22.9 | 22.5 | 22.4 | 22.4 | 22.5 | 22.6 | 22.5
227.06 | 4.24 | 1828.73 | 3.788 | 22.9 | 22.5 | 22.4 | 22.4 | 22.5 | 22.6 | 22.5
228.06 | 4.277 | 1860.413 | 3.788 | 22.9 | 22.5 | 22.4 | 22.4 | 22.5 | 22.6 | 22.5
229.06 | 4.173 | 1879.666 | 3.788 | 22.9 | 22.5 | 22.4 | 22.4 | 22.5 | 22.6 | 22.5
230.06 | 4.3 | 1904.692 | 3.788 | 22.9 | 22.5 | 22.4 | 22.4 | 22.5 | 22.6 | 22.5
231.06 | 4.271 | 1931.613 | 3.788 | 23 | 22.5 | 22.4 | 22.4 | 22.5 | 22.6 | 22.5
232.06 | 4.192 | 1939.961 | 3.788 | 23 | 22.5 | 22.4 | 22.4 | 22.5 | 22.6 | 22.5
233.06 | 4.288 | 1965.024 | 3.788 | 23 | 22.5 | 22.4 | 22.4 | 22.5 | 22.6 | 22.5
234.06 | 4.195 | 1996.193 | 3.788 | 23 | 22.5 | 22.4 | 22.4 | 22.5 | 22.6 | 22.5
235.06 | 4.266 | 2009.8 | 3.788 | 23 | 22.5 | 22.4 | 22.4 | 22.5 | 22.6 | 22.5
236.06 | 4.398 | 2028.832 | 3.788 | 23 | 22.5 | 22.4 | 22.4 | 22.5 | 22.6 | 22.5
237.06 | 4.459 | 2057.113 | 3.788 | 22.9 | 22.5 | 22.4 | 22.4 | 22.5 | 22.6 | 22.5
238.06 | 4.364 | 2078.609 | 3.788 | 22.9 | 22.5 | 22.4 | 22.4 | 22.5 | 22.6 | 22.5
239.06 | 4.563 | 2096.06 | 3.788 | 22.9 | 22.5 | 22.4 | 22.4 | 22.5 | 22.6 | 22.5
240.06 | 4.449 | 2122.521 | 3.788 | 22.9 | 22.5 | 22.4 | 22.4 | 22.5 | 22.6 | 22.5
241.06 | 4.515 | 2142.84 | 3.788 | 22.9 | 22.5 | 22.4 | 22.4 | 22.5 | 22.6 | 22.5
242.06 | 4.451 | 2159.941 | 3.788 | 22.9 | 22.5 | 22.4 | 22.4 | 22.5 | 22.6 | 22.5
243.06 | 4.448 | 2165.66 | 3.788 | 22.9 | 22.5 | 22.4 | 22.4 | 22.5 | 22.6 | 22.5
244.06 | 4.444 | 2191.422 | 3.788 | 22.9 | 22.5 | 22.4 | 22.4 | 22.5 | 22.6 | 22.5
245.06 | 4.539 | 2214.481 | 3.788 | 23 | 22.5 | 22.4 | 22.4 | 22.5 | 22.6 | 22.5
246.06 | 4.639 | 2230.644 | 3.788 | 23 | 22.5 | 22.4 | 22.4 | 22.5 | 22.6 | 22.5
247.06 | 4.526 | 2256.645 | 3.788 | 23 | 22.5 | 22.4 | 22.4 | 22.5 | 22.6 | 22.5
248.06 | 4.546 | 2276.688 | 3.788 | 23 | 22.5 | 22.4 | 22.4 | 22.5 | 22.6 | 22.5
249.06 | 4.682 | 2291.638 | 3.788 | 23 | 22.5 | 22.4 | 22.4 | 22.5 | 22.6 | 22.5
250.06 | 4.707 | 2315.598 | 3.788 | 23 | 22.5 | 22.4 | 22.4 | 22.5 | 22.6 | 22.5
251.06 | 4.709 | 2340.496 | 3.788 | 23 | 22.5 | 22.4 | 22.4 | 22.5 | 22.6 | 22.5
252.06 | 4.616 | 2349.856 | 3.788 | 23 | 22.5 | 22.4 | 22.4 | 22.5 | 22.6 | 22.5
253.06 | 4.633 | 2368.134 | 3.788 | 22.9 | 22.5 | 22.4 | 22.4 | 22.5 | 22.7 | 22.5
254.06 | 4.705 | 2335.531 | 3.787 | 22.9 | 22.5 | 22.4 | 22.4 | 22.5 | 22.7 | 22.5
255.06 | 4.792 | 2322.567 | 3.787 | 22.9 | 22.5 | 22.4 | 22.4 | 22.5 | 22.9 | 22.6
256.06 | 4.724 | 2357.947 | 3.788 | 22.9 | 22.5 | 22.4 | 22.4 | 22.5 | 23.1 | 22.7
257.06 | 4.87 | 2378.56 | 3.788 | 22.9 | 22.5 | 22.4 | 22.4 | 22.5 | 23.4 | 22.9
258.06 | 4.902 | 2383.249 | 3.788 | 22.9 | 22.5 | 22.4 | 22.4 | 22.5 | 23.4 | 23
259.06 | 4.882 | 2378.339 | 3.788 | 22.9 | 22.5 | 22.4 | 22.4 | 22.5 | 23.5 | 23.1
260.06 | 4.93 | 2388.857 | 3.787 | 22.9 | 22.5 | 22.4 | 22.4 | 22.5 | 23.6 | 23.2
261.06 | 4.841 | 2326.153 | 3.787 | 23 | 22.5 | 22.4 | 22.4 | 22.5 | 23.7 | 23.2
262.06 | 4.788 | 355.493 | 3.756 | 23 | 22.5 | 22.4 | 22.4 | 22.5 | 23.8 | 23.3
263.06 | 4.831 | 350.546 | 3.762 | 23 | 22.5 | 22.4 | 22.4 | 22.6 | 24.4 | 23.6
264.06 | 5.012 | 352.275 | 3.762 | 23 | 22.5 | 22.4 | 22.4 | 22.5 | 26.9 | 25
265.06 | 4.869 | 344.846 | 3.761 | 23 | 22.5 | 22.4 | 22.4 | 22.5 | 31.1 | 27.9
266.06 | 5.049 | 349.719 | 3.76 | 23 | 22.5 | 22.4 | 22.4 | 22.5 | 34.5 | 30.8
267.06 | 5.032 | 350.969 | 3.76 | 23 | 22.5 | 22.4 | 22.4 | 22.5 | 38.3 | 34.4
268.06 | 5.043 | 365.864 | 3.758 | 23 | 22.5 | 22.4 | 22.4 | 22.5 | 41.4 | 37.5
269.06 | 5.032 | 363.62 | 3.76 | 23 | 22.5 | 22.4 | 22.4 | 22.6 | 44.8 | 40.7
270.06 | 5.122 | 368.236 | 3.759 | 22.9 | 22.5 | 22.4 | 22.4 | 22.6 | 47.6 | 43.3
271.06 | 5.011 | 388.996 | 3.759 | 22.9 | 22.5 | 22.4 | 22.4 | 22.5 | 50.4 | 46.1
272.06 | 5.047 | 393.704 | 3.758 | 22.9 | 22.5 | 22.4 | 22.4 | 22.6 | 52.7 | 48.4
273.06 | 5.085 | 401.592 | 3.758 | 22.9 | 22.5 | 22.4 | 22.4 | 22.6 | 55.1 | 50.8
274.06 | 5.147 | 417.314 | 3.757 | 22.9 | 22.5 | 22.4 | 22.4 | 22.6 | 57 | 52.7
275.06 | 5.155 | 425.037 | 3.757 | 22.9 | 22.5 | 22.4 | 22.4 | 22.6 | 58.9 | 54.8
276.06 | 5.205 | 444.86 | 3.757 | 22.9 | 22.5 | 22.4 | 22.4 | 22.6 | 60.7 | 56.5
277.06 | 5.187 | 452.914 | 3.757 | 22.9 | 22.5 | 22.4 | 22.4 | 22.6 | 62.5 | 58.1
278.06 | 5.183 | 476.341 | 3.756 | 23 | 22.5 | 22.4 | 22.4 | 22.6 | 64 | 59.5
279.06 | 5.094 | 495.888 | 3.755 | 23 | 22.5 | 22.4 | 22.4 | 22.6 | 65.3 | 61.1
280.06 | 5.307 | 524.04 | 3.755 | 23 | 22.5 | 22.4 | 22.4 | 22.6 | 66.5 | 62.3
281.06 | 5.302 | 521.686 | 3.754 | 23 | 22.5 | 22.4 | 22.4 | 22.6 | 67.7 | 63.5
282.06 | 5.212 | 218.518 | 3.754 | 23 | 22.5 | 22.4 | 22.4 | 22.6 | 68.7 | 64.6
283.06 | 5.273 | 229.404 | 3.754 | 23 | 22.5 | 22.4 | 22.4 | 22.6 | 69.7 | 65.7
284.06 | 5.315 | 244.556 | 3.753 | 23 | 22.5 | 22.4 | 22.4 | 22.6 | 70.2 | 66.6
285.06 | 5.388 | 244.556 | 3.753 | 23 | 22.5 | 22.5 | 22.4 | 22.6 | 70.6 | 67.3
286.06 | 5.384 | 251.617 | 3.752 | 22.9 | 22.5 | 22.5 | 22.4 | 22.6 | 70.9 | 67.8
287.06 | 5.442 | 266.217 | 3.751 | 22.9 | 22.5 | 22.4 | 22.4 | 22.6 | 71.2 | 68.1
288.06 | 5.514 | 276.901 | 3.752 | 22.9 | 22.5 | 22.5 | 22.4 | 22.6 | 71.5 | 68.3
289.06 | 5.556 | 276.698 | 3.752 | 22.9 | 22.5 | 22.5 | 22.4 | 22.6 | 71.7 | 68.7
290.06 | 5.571 | 281.535 | 3.752 | 22.9 | 22.5 | 22.5 | 22.4 | 22.6 | 72 | 69.1
291.06 | 5.533 | 298.691 | 3.752 | 22.9 | 22.5 | 22.5 | 22.4 | 22.6 | 72.3 | 69.6
292.06 | 5.405 | 298.029 | 3.752 | 22.9 | 22.5 | 22.5 | 22.4 | 22.6 | 72.7 | 69.8
293.06 | 5.456 | 323.147 | 3.751 | 22.9 | 22.5 | 22.5 | 22.4 | 22.6 | 73.1 | 70
294.06 | 5.666 | 318.606 | 3.751 | 22.9 | 22.5 | 22.5 | 22.4 | 22.6 | 73.1 | 70.2
295.06 | 5.693 | 328.535 | 3.751 | 22.9 | 22.6 | 22.5 | 22.4 | 22.6 | 73.2 | 70.5
296.06 | 5.684 | 334.732 | 3.751 | 22.9 | 22.6 | 22.5 | 22.4 | 22.6 | 73.6 | 70.7
297.06 | 5.587 | 336.111 | 3.751 | 23 | 22.6 | 22.5 | 22.4 | 22.6 | 73.8 | 70.9
298.06 | 5.65 | 346.078 | 3.75 | 23 | 22.6 | 22.5 | 22.4 | 22.7 | 73.8 | 71.1
299.06 | 5.717 | 356.614 | 3.751 | 23 | 22.6 | 22.5 | 22.4 | 22.7 | 74 | 71.4
300.06 | 5.73 | 368.162 | 3.75 | 23 | 22.6 | 22.5 | 22.4 | 22.7 | 74.1 | 71.7
301.06 | 5.643 | 375.904 | 3.749 | 23 | 22.6 | 22.5 | 22.4 | 22.7 | 74.2 | 72
302.06 | 5.723 | 377.375 | 3.749 | 23 | 22.6 | 22.5 | 22.4 | 22.7 | 74.3 | 72.2
303.06 | 5.883 | 386.164 | 3.749 | 23 | 22.7 | 22.6 | 22.4 | 22.7 | 74.3 | 72.4
304.06 | 5.832 | 401.316 | 3.748 | 22.9 | 22.7 | 22.5 | 22.4 | 22.7 | 74.5 | 72.5
305.06 | 5.777 | 415.99 | 3.747 | 22.9 | 22.7 | 22.6 | 22.4 | 22.7 | 74.7 | 72.7
306.06 | 5.847 | 415.457 | 3.747 | 22.9 | 22.7 | 22.6 | 22.4 | 22.7 | 74.8 | 72.9
307.06 | 5.828 | 433.551 | 3.746 | 22.9 | 22.7 | 22.6 | 22.4 | 22.7 | 75 | 73.2
308.06 | 5.882 | 451.222 | 3.746 | 22.9 | 22.7 | 22.6 | 22.4 | 22.7 | 75.2 | 73.4
309.06 | 5.785 | 462.402 | 3.745 | 22.9 | 22.7 | 22.6 | 22.4 | 22.7 | 75.2 | 73.8
310.06 | 5.882 | 496.991 | 3.745 | 22.9 | 22.8 | 22.6 | 22.4 | 22.7 | 75.3 | 74.3
311.06 | 5.937 | 510.672 | 3.744 | 22.9 | 22.8 | 22.6 | 22.4 | 22.7 | 75.4 | 74.9
312.06 | 5.981 | 521.778 | 3.743 | 22.9 | 22.8 | 22.6 | 22.5 | 22.7 | 75.9 | 75.3
313.06 | 6.068 | 535.018 | 3.743 | 23 | 22.8 | 22.6 | 22.5 | 22.7 | 76.3 | 75.6
314.06 | 6.102 | 551.77 | 3.743 | 23 | 22.8 | 22.7 | 22.5 | 22.7 | 76.6 | 76
315.06 | 6.095 | 575.509 | 3.741 | 23 | 22.9 | 22.7 | 22.5 | 22.8 | 76.9 | 76.4
316.06 | 6.04 | 591.047 | 3.741 | 23 | 22.9 | 22.7 | 22.5 | 22.8 | 77.3 | 76.8
317.06 | 6.057 | 577.697 | 3.739 | 23 | 22.9 | 22.7 | 22.5 | 22.8 | 77.7 | 77.3
318.06 | 6.146 | 551.843 | 3.738 | 23 | 22.9 | 22.7 | 22.5 | 22.8 | 78.1 | 77.7
319.06 | 6.111 | 463.046 | 3.737 | 23 | 23 | 22.8 | 22.5 | 22.8 | 78.5 | 78.1
320.06 | 6.249 | 240.234 | 3.739 | 22.9 | 23 | 22.8 | 22.5 | 22.8 | 78.8 | 78.6
321.06 | 6.231 | 240.492 | 3.74 | 22.9 | 23 | 22.8 | 22.5 | 22.8 | 79 | 79
322.06 | 6.229 | 254.522 | 3.742 | 22.9 | 23 | 22.8 | 22.5 | 22.8 | 79.2 | 79.4
323.06 | 6.12 | 253.364 | 3.742 | 22.9 | 23.1 | 22.9 | 22.5 | 22.8 | 79.4 | 79.6
324.06 | 6.283 | 268.148 | 3.742 | 22.8 | 23.1 | 22.9 | 22.5 | 22.8 | 79.6 | 79.9
325.06 | 6.274 | 277.508 | 3.742 | 22.9 | 23.1 | 22.9 | 22.5 | 22.9 | 79.7 | 80
326.06 | 6.234 | 275.338 | 3.741 | 22.9 | 23.1 | 22.9 | 22.5 | 22.9 | 79.7 | 79.9
327.06 | 6.327 | 288.265 | 3.742 | 22.9 | 23.2 | 22.9 | 22.5 | 22.9 | 79.6 | 79.9
328.06 | 6.368 | 299.629 | 3.742 | 22.9 | 23.2 | 23 | 22.5 | 22.9 | 79.6 | 79.7
329.06 | 6.361 | 302.828 | 3.742 | 23 | 23.2 | 23 | 22.6 | 22.9 | 79.6 | 79.7
330.06 | 6.265 | 312.795 | 3.741 | 23 | 23.3 | 23 | 22.6 | 23 | 79.4 | 79.8
331.06 | 6.254 | 319.304 | 3.741 | 23 | 23.3 | 23.1 | 22.6 | 23 | 79.3 | 79.7
332.06 | 6.393 | 330.797 | 3.742 | 23 | 23.3 | 23.1 | 22.6 | 23 | 79.1 | 79.7
333.06 | 6.38 | 349.902 | 3.742 | 23 | 23.4 | 23.1 | 22.6 | 23 | 79.1 | 79.6
334.06 | 6.471 | 352.753 | 3.742 | 23 | 23.4 | 23.1 | 22.6 | 23.1 | 79 | 79.5
335.06 | 6.462 | 365.551 | 3.742 | 23 | 23.4 | 23.2 | 22.6 | 23.1 | 78.8 | 79.4
336.06 | 6.528 | 370.277 | 3.742 | 23 | 23.4 | 23.2 | 22.6 | 23.1 | 78.8 | 79.2
337.06 | 6.552 | 378.607 | 3.741 | 22.9 | 23.5 | 23.2 | 22.6 | 23.1 | 78.7 | 79.1
338.06 | 6.482 | 388.113 | 3.741 | 22.9 | 23.5 | 23.3 | 22.6 | 23.1 | 78.7 | 79.1
339.06 | 6.416 | 405.969 | 3.741 | 22.9 | 23.5 | 23.3 | 22.7 | 23.1 | 78.6 | 78.9
340.06 | 6.554 | 413.214 | 3.741 | 22.9 | 23.6 | 23.3 | 22.7 | 23.2 | 78.4 | 78.9
341.06 | 6.512 | 413.655 | 3.74 | 22.9 | 23.6 | 23.4 | 22.7 | 23.2 | 78.3 | 78.8
342.06 | 6.689 | 431.124 | 3.74 | 22.9 | 23.7 | 23.4 | 22.7 | 23.2 | 78 | 78.7
343.06 | 6.551 | 451.259 | 3.739 | 22.9 | 23.7 | 23.5 | 22.7 | 23.2 | 78 | 78.7
344.06 | 6.698 | 463.708 | 3.74 | 22.9 | 23.7 | 23.5 | 22.7 | 23.2 | 77.9 | 78.7
345.06 | 6.631 | 494.49 | 3.739 | 23 | 23.8 | 23.5 | 22.8 | 23.2 | 77.8 | 78.7
346.06 | 6.766 | 523.102 | 3.738 | 23 | 23.8 | 23.6 | 22.8 | 23.2 | 77.7 | 78.7
347.06 | 6.685 | 541.822 | 3.738 | 23 | 23.8 | 23.6 | 22.8 | 23.2 | 77.6 | 78.7
348.06 | 6.656 | 569.036 | 3.737 | 23 | 23.9 | 23.6 | 22.8 | 23.3 | 77.8 | 78.8
349.06 | 6.704 | 584.758 | 3.736 | 23 | 23.9 | 23.7 | 22.8 | 23.3 | 77.9 | 78.7
350.06 | 6.719 | 604.379 | 3.737 | 23 | 24 | 23.7 | 22.8 | 23.3 | 78 | 78.7
351.06 | 6.897 | 639.776 | 3.736 | 23 | 24 | 23.8 | 22.8 | 23.3 | 78 | 78.8
352.06 | 6.872 | 638.673 | 3.735 | 23 | 24 | 23.8 | 22.8 | 23.3 | 78.3 | 78.9
353.06 | 6.88 | 628.412 | 3.734 | 23 | 24.1 | 23.8 | 22.9 | 23.4 | 78.4 | 78.9
354.06 | 6.95 | 339.771 | 3.72 | 23 | 24.1 | 23.9 | 22.9 | 23.4 | 78.1 | 79
355.06 | 6.825 | 302.313 | 3.731 | 22.9 | 24.2 | 23.9 | 22.9 | 23.4 | 78.2 | 79.1
356.06 | 6.883 | 310.846 | 3.731 | 22.9 | 24.2 | 24 | 22.9 | 23.4 | 78.6 | 79.1
357.06 | 6.962 | 329.675 | 3.731 | 22.9 | 24.2 | 24 | 22.9 | 23.4 | 78.6 | 79.3
358.06 | 6.978 | 335.615 | 3.731 | 22.9 | 24.3 | 24.1 | 23 | 23.5 | 78.7 | 79.5
359.06 | 6.896 | 340.616 | 3.731 | 22.8 | 24.3 | 24.1 | 23 | 23.5 | 78.9 | 79.6
360.06 | 6.998 | 358.361 | 3.73 | 22.9 | 24.4 | 24.2 | 23 | 23.6 | 79.3 | 79.8
361.06 | 7.038 | 362.057 | 3.73 | 22.9 | 24.4 | 24.2 | 23 | 23.6 | 79.5 | 79.9
362.06 | 7.026 | 367.188 | 3.73 | 22.9 | 24.5 | 24.3 | 23.1 | 23.6 | 79.7 | 80.1
363.06 | 7.064 | 372.925 | 3.73 | 22.9 | 24.5 | 24.3 | 23.1 | 23.7 | 79.9 | 80.3
364.06 | 7.17 | 386.017 | 3.729 | 22.9 | 24.5 | 24.4 | 23.1 | 23.7 | 80.1 | 80.4
365.06 | 7.18 | 393.354 | 3.729 | 23 | 24.6 | 24.4 | 23.1 | 23.7 | 80.2 | 80.6
366.06 | 7.106 | 408.451 | 3.729 | 23 | 24.7 | 24.5 | 23.2 | 23.7 | 80.3 | 80.7
367.06 | 7.166 | 413.361 | 3.729 | 23 | 24.7 | 24.5 | 23.2 | 23.7 | 80.6 | 81
368.06 | 7.058 | 427.979 | 3.728 | 23 | 24.7 | 24.5 | 23.2 | 23.8 | 80.9 | 81.2
369.06 | 7.229 | 436.769 | 3.728 | 23 | 24.7 | 24.6 | 23.2 | 23.8 | 81.1 | 81.3
370.06 | 7.163 | 456.132 | 3.728 | 23 | 24.8 | 24.7 | 23.3 | 23.9 | 81.5 | 81.6
371.06 | 7.206 | 475.421 | 3.728 | 23 | 24.8 | 24.7 | 23.3 | 23.9 | 81.8 | 81.9
372.06 | 7.276 | 507.435 | 3.728 | 23 | 24.8 | 24.8 | 23.3 | 24 | 81.9 | 82
373.06 | 7.291 | 529.759 | 3.727 | 23 | 24.9 | 24.8 | 23.3 | 24 | 81.9 | 82.2
374.06 | 7.16 | 528.839 | 3.726 | 22.9 | 24.9 | 24.9 | 23.3 | 24 | 82.2 | 82.4
375.06 | 7.219 | 494.747 | 3.724 | 22.9 | 24.9 | 24.9 | 23.4 | 24 | 82.5 | 82.6
376.06 | 7.365 | 245.641 | 3.723 | 22.9 | 25 | 25 | 23.4 | 24.1 | 82.6 | 82.9
377.06 | 7.316 | 251.212 | 3.724 | 22.9 | 25.1 | 25 | 23.4 | 24.1 | 82.7 | 83.2
378.06 | 7.455 | 259.009 | 3.724 | 22.9 | 25.1 | 25.1 | 23.5 | 24.1 | 82.8 | 83.4
379.06 | 7.28 | 266.879 | 3.723 | 22.9 | 25.1 | 25.1 | 23.5 | 24.2 | 82.8 | 83.4
380.06 | 7.388 | 263.367 | 3.723 | 22.9 | 25.2 | 25.1 | 23.5 | 24.2 | 82.9 | 83.4
381.06 | 7.404 | 274.014 | 3.723 | 22.9 | 25.2 | 25.2 | 23.6 | 24.2 | 83 | 83.4
382.06 | 7.447 | 290.306 | 3.723 | 22.9 | 25.2 | 25.3 | 23.5 | 24.3 | 83.1 | 83.5
383.06 | 7.412 | 304.52 | 3.722 | 22.9 | 25.3 | 25.4 | 23.6 | 24.3 | 83.3 | 83.6
384.06 | 7.455 | 308.069 | 3.722 | 23 | 25.3 | 25.4 | 23.6 | 24.3 | 83.2 | 83.7
385.06 | 7.499 | 315.332 | 3.722 | 23 | 25.4 | 25.5 | 23.7 | 24.4 | 83.4 | 83.9
386.06 | 7.441 | 324.802 | 3.722 | 23 | 25.4 | 25.5 | 23.7 | 24.4 | 83.3 | 84.1
387.06 | 7.598 | 325.28 | 3.721 | 23 | 25.4 | 25.6 | 23.7 | 24.5 | 83.3 | 84.2
388.06 | 7.519 | 336.828 | 3.721 | 23 | 25.4 | 25.6 | 23.7 | 24.5 | 83.4 | 84.3
389.06 | 7.645 | 352.091 | 3.721 | 23 | 25.5 | 25.7 | 23.8 | 24.5 | 83.5 | 84.4
390.06 | 7.682 | 350.675 | 3.721 | 23 | 25.6 | 25.8 | 23.8 | 24.6 | 83.7 | 84.6
391.06 | 7.633 | 365.864 | 3.72 | 23 | 25.6 | 25.8 | 23.9 | 24.7 | 83.9 | 84.8
392.06 | 7.579 | 366.489 | 3.72 | 22.9 | 25.6 | 25.9 | 23.9 | 24.7 | 84.3 | 84.8
393.06 | 7.611 | 367.794 | 3.72 | 22.9 | 25.7 | 25.9 | 23.9 | 24.7 | 84.5 | 84.9
394.06 | 7.811 | 383.222 | 3.72 | 22.9 | 25.8 | 26 | 24 | 24.7 | 84.4 | 85
395.06 | 7.78 | 389.989 | 3.719 | 22.9 | 25.8 | 26 | 24 | 24.8 | 84.5 | 85.2
396.06 | 7.695 | 398.025 | 3.718 | 22.9 | 25.8 | 26.1 | 24.1 | 24.9 | 84.5 | 85.2
397.06 | 7.772 | 406.134 | 3.719 | 22.8 | 25.9 | 26.2 | 24.1 | 24.9 | 84.5 | 85.4
398.06 | 7.802 | 419.594 | 3.719 | 22.8 | 25.9 | 26.2 | 24.1 | 24.9 | 84.5 | 85.5
399.06 | 7.82 | 422.389 | 3.719 | 22.9 | 26 | 26.3 | 24.1 | 25 | 84.5 | 85.4
400.06 | 7.939 | 436.217 | 3.72 | 22.9 | 26 | 26.3 | 24.1 | 25 | 84.7 | 85.4
401.06 | 7.976 | 449.034 | 3.72 | 22.9 | 26.1 | 26.4 | 24.2 | 25 | 84.8 | 85.4
402.06 | 7.801 | 460.619 | 3.719 | 22.9 | 26.1 | 26.5 | 24.2 | 25.1 | 84.9 | 85.6
403.06 | 7.837 | 477.959 | 3.718 | 22.9 | 26.2 | 26.5 | 24.2 | 25.1 | 85.2 | 85.8
404.06 | 7.839 | 482.74 | 3.717 | 23 | 26.3 | 26.6 | 24.3 | 25.2 | 85.2 | 86.2
405.06 | 7.877 | 490.5 | 3.716 | 23 | 26.3 | 26.7 | 24.3 | 25.3 | 85.3 | 86.3
406.06 | 8.077 | 449.402 | 3.715 | 23 | 26.3 | 26.7 | 24.4 | 25.3 | 85.3 | 86.5
407.06 | 7.995 | 446.956 | 3.715 | 23 | 26.4 | 26.8 | 24.4 | 25.3 | 85.4 | 86.7
408.06 | 8.036 | 193.73 | 3.718 | 23 | 26.4 | 26.8 | 24.4 | 25.4 | 85.4 | 86.7
409.06 | 7.999 | 192.921 | 3.718 | 23 | 26.5 | 26.9 | 24.5 | 25.4 | 85.3 | 86.5
410.06 | 7.979 | 198.934 | 3.719 | 23 | 26.5 | 27 | 24.5 | 25.4 | 85.1 | 86.3
411.06 | 8.024 | 202.961 | 3.718 | 22.9 | 26.5 | 27.1 | 24.6 | 25.5 | 85 | 86.1
412.06 | 8.136 | 217.083 | 3.719 | 22.9 | 26.6 | 27.2 | 24.6 | 25.5 | 84.9 | 85.9
413.06 | 8.044 | 226.682 | 3.719 | 22.9 | 26.7 | 27.2 | 24.6 | 25.6 | 84.8 | 85.8
414.06 | 8.059 | 231.187 | 3.718 | 22.9 | 26.7 | 27.3 | 24.7 | 25.6 | 84.7 | 85.7
415.06 | 8.087 | 239.333 | 3.717 | 22.9 | 26.7 | 27.3 | 24.7 | 25.7 | 84.6 | 85.5
416.06 | 8.097 | 247.387 | 3.717 | 22.9 | 26.8 | 27.4 | 24.7 | 25.7 | 84.6 | 85.3
417.06 | 8.197 | 250.458 | 3.717 | 22.9 | 26.9 | 27.5 | 24.8 | 25.7 | 84.8 | 85.2
418.06 | 8.288 | 261.344 | 3.716 | 22.9 | 26.9 | 27.5 | 24.8 | 25.7 | 84.4 | 85
419.06 | 8.296 | 268.828 | 3.716 | 23 | 27 | 27.6 | 24.9 | 25.8 | 84.1 | 85
420.06 | 8.17 | 272.984 | 3.716 | 23 | 27 | 27.7 | 24.9 | 25.9 | 84 | 84.9
421.06 | 8.207 | 284.753 | 3.715 | 23 | 27.1 | 27.7 | 24.9 | 25.9 | 84 | 84.8
422.06 | 8.232 | 288.798 | 3.715 | 23 | 27.1 | 27.8 | 25 | 26 | 83.8 | 84.8
423.06 | 8.29 | 299.224 | 3.715 | 23 | 27.2 | 27.9 | 25 | 26 | 83.8 | 84.9
424.06 | 8.437 | 307.995 | 3.715 | 23 | 27.2 | 27.9 | 25.1 | 26.1 | 83.9 | 85
425.06 | 8.349 | 314.799 | 3.715 | 23 | 27.2 | 28 | 25.1 | 26.2 | 83.9 | 85
426.06 | 8.364 | 324.563 | 3.714 | 23 | 27.3 | 28.1 | 25.2 | 26.2 | 84 | 85
427.06 | 8.419 | 332.213 | 3.713 | 23 | 27.3 | 28.2 | 25.2 | 26.3 | 84.1 | 85.1
428.06 | 8.351 | 340.672 | 3.712 | 22.9 | 27.4 | 28.2 | 25.3 | 26.3 | 84.1 | 85.2
429.06 | 8.425 | 341.37 | 3.712 | 22.9 | 27.4 | 28.3 | 25.3 | 26.4 | 83.9 | 85.2
430.06 | 8.441 | 357.442 | 3.711 | 22.9 | 27.6 | 28.4 | 25.3 | 26.4 | 84 | 85.2
431.06 | 8.606 | 358.876 | 3.712 | 22.9 | 27.6 | 28.5 | 25.4 | 26.4 | 84.2 | 85.2
432.06 | 8.452 | 370.001 | 3.712 | 22.9 | 27.7 | 28.5 | 25.4 | 26.5 | 84.4 | 85.3
433.06 | 8.503 | 375.389 | 3.712 | 22.9 | 27.7 | 28.6 | 25.4 | 26.5 | 84.5 | 85.3
434.06 | 8.615 | 385.888 | 3.712 | 22.8 | 27.8 | 28.7 | 25.5 | 26.6 | 84.2 | 85.4
435.06 | 8.518 | 393.097 | 3.711 | 22.8 | 27.9 | 28.8 | 25.5 | 26.7 | 84.2 | 85.3
436.06 | 8.517 | 405.307 | 3.711 | 22.9 | 27.9 | 28.8 | 25.6 | 26.7 | 84.3 | 85.2
437.06 | 8.638 | 406.263 | 3.711 | 22.9 | 28 | 28.9 | 25.6 | 26.8 | 84.3 | 85.1
438.06 | 8.539 | 420.532 | 3.711 | 22.9 | 28 | 28.9 | 25.7 | 26.8 | 84.3 | 85.1
439.06 | 8.614 | 443.462 | 3.711 | 22.9 | 28.1 | 29 | 25.7 | 26.8 | 84.3 | 84.9
440.06 | 8.586 | 448.078 | 3.711 | 23 | 28.2 | 29.1 | 25.8 | 26.8 | 84.4 | 85
441.06 | 8.673 | 469.96 | 3.71 | 23 | 28.2 | 29.2 | 25.8 | 26.9 | 84.4 | 85.1
442.06 | 8.799 | 490.886 | 3.71 | 23 | 28.3 | 29.3 | 25.9 | 27 | 84.3 | 85.2
443.06 | 8.691 | 506.718 | 3.71 | 23 | 28.4 | 29.3 | 25.9 | 27.1 | 84.4 | 85.2
444.06 | 8.829 | 526.412 | 3.709 | 23 | 28.5 | 29.4 | 25.9 | 27.1 | 84.8 | 85.4
445.06 | 8.84 | 533.345 | 3.71 | 23 | 28.5 | 29.4 | 26 | 27.1 | 84.7 | 85.6
446.06 | 8.832 | 533.381 | 3.709 | 23 | 28.6 | 29.5 | 26 | 27.2 | 84.6 | 85.8
447.06 | 8.834 | 536.14 | 3.708 | 23 | 28.6 | 29.6 | 26.1 | 27.2 | 84.5 | 85.9
448.06 | 8.911 | 323.129 | 3.709 | 23 | 28.7 | 29.7 | 26.2 | 27.3 | 84.6 | 85.9
449.06 | 8.949 | 339.642 | 3.709 | 23 | 28.7 | 29.8 | 26.2 | 27.4 | 84.6 | 85.7
450.06 | 8.898 | 344.423 | 3.709 | 23 | 28.8 | 29.9 | 26.3 | 27.4 | 84.4 | 85.5
451.06 | 8.839 | 356.835 | 3.709 | 22.9 | 28.8 | 30 | 26.3 | 27.5 | 84.2 | 85.6
452.06 | 8.853 | 359.685 | 3.709 | 22.9 | 28.9 | 30.1 | 26.4 | 27.6 | 84 | 85.4
453.06 | 8.993 | 368.953 | 3.709 | 22.9 | 28.9 | 30.1 | 26.4 | 27.7 | 84.1 | 85.4
454.06 | 8.961 | 377.89 | 3.708 | 22.9 | 29 | 30.2 | 26.5 | 27.7 | 84.2 | 85.4
455.06 | 9.001 | 386.79 | 3.707 | 22.9 | 29 | 30.3 | 26.6 | 27.7 | 83.9 | 85.3
456.06 | 8.924 | 389.621 | 3.708 | 22.8 | 29 | 30.4 | 26.7 | 27.8 | 83.6 | 85.2
457.06 | 8.93 | 397.694 | 3.708 | 22.8 | 29.1 | 30.4 | 26.7 | 27.9 | 83.9 | 85.2
458.06 | 9.056 | 414.427 | 3.709 | 22.9 | 29.1 | 30.6 | 26.7 | 27.9 | 84 | 85.3
459.06 | 9.007 | 420.164 | 3.708 | 22.9 | 29.1 | 30.6 | 26.8 | 28 | 83.9 | 85.3
460.06 | 9.143 | 437.707 | 3.709 | 22.9 | 29.1 | 30.7 | 26.9 | 28.1 | 84.1 | 85.3
461.06 | 9.202 | 456.518 | 3.708 | 22.9 | 29.1 | 30.8 | 26.9 | 28.2 | 84.3 | 85.4
462.06 | 9.092 | 470.843 | 3.707 | 22.9 | 29.2 | 30.9 | 26.9 | 28.2 | 84.1 | 85.5
463.06 | 9.109 | 495.722 | 3.708 | 23 | 29.2 | 31 | 27 | 28.3 | 83.8 | 85.3
464.06 | 9.257 | 504.861 | 3.707 | 23 | 29.3 | 31 | 27 | 28.3 | 83.5 | 85.3
465.06 | 9.176 | 539.872 | 3.707 | 23 | 29.3 | 31.1 | 27.1 | 28.3 | 83.5 | 85.2
466.06 | 9.214 | 555.889 | 3.706 | 23 | 29.4 | 31.1 | 27.1 | 28.3 | 83.8 | 85.1
467.06 | 9.187 | 578.966 | 3.706 | 23 | 29.5 | 31.2 | 27.1 | 28.3 | 83.7 | 85.1
468.06 | 9.165 | 605.28 | 3.705 | 23 | 29.6 | 31.3 | 27.1 | 28.4 | 83.6 | 85.1
469.06 | 9.326 | 631.998 | 3.704 | 22.9 | 29.7 | 31.4 | 27.2 | 28.4 | 83.4 | 85.4
470.06 | 9.274 | 656.859 | 3.704 | 22.9 | 29.7 | 31.4 | 27.2 | 28.5 | 83.4 | 85.6
471.06 | 9.346 | 694.04 | 3.704 | 22.9 | 29.8 | 31.5 | 27.3 | 28.6 | 83.6 | 85.7
472.06 | 9.318 | 717.283 | 3.704 | 22.8 | 29.8 | 31.6 | 27.4 | 28.7 | 83.8 | 85.8
473.06 | 9.284 | 761.544 | 3.703 | 22.8 | 29.8 | 31.7 | 27.4 | 28.8 | 83.9 | 85.9
474.06 | 9.411 | 784.989 | 3.703 | 22.9 | 29.9 | 31.8 | 27.5 | 28.8 | 84 | 86
475.06 | 9.393 | 832.302 | 3.703 | 22.9 | 29.9 | 31.8 | 27.5 | 28.9 | 84.3 | 86
476.06 | 9.504 | 866.137 | 3.702 | 22.9 | 29.9 | 32 | 27.6 | 28.9 | 84.3 | 86.3
477.06 | 9.442 | 899.365 | 3.702 | 23 | 30 | 32 | 27.7 | 29 | 84.3 | 86.3
478.06 | 9.453 | 925.936 | 3.7 | 23 | 30 | 32.1 | 27.8 | 29.1 | 84.5 | 86.4
479.06 | 9.38 | 927.775 | 3.7 | 23 | 30.1 | 32.2 | 27.8 | 29.1 | 84.7 | 86.5
480.06 | 9.446 | 913.689 | 3.701 | 23 | 30.1 | 32.3 | 27.8 | 29.1 | 84.9 | 86.6
481.06 | 9.402 | 909.956 | 3.701 | 23 | 30.2 | 32.3 | 27.8 | 29.2 | 85 | 86.7
482.06 | 9.544 | 906.426 | 3.7 | 23 | 30.3 | 32.4 | 27.9 | 29.2 | 84.9 | 86.7
483.06 | 9.548 | 911.152 | 3.7 | 22.9 | 30.3 | 32.5 | 27.9 | 29.3 | 85 | 86.8
484.06 | 9.551 | 911.28 | 3.7 | 22.9 | 30.3 | 32.6 | 28 | 29.4 | 85.1 | 87
485.06 | 9.537 | 904.238 | 3.7 | 22.9 | 30.4 | 32.7 | 28 | 29.4 | 85.2 | 87
486.06 | 9.402 | 912.549 | 3.7 | 22.8 | 30.4 | 32.7 | 28.1 | 29.4 | 85.2 | 87.1
487.06 | 9.584 | 911.225 | 3.7 | 22.9 | 30.5 | 32.8 | 28.1 | 29.5 | 85.3 | 87.2
488.06 | 9.446 | 905.102 | 3.7 | 22.9 | 30.5 | 32.9 | 28.2 | 29.6 | 85.2 | 87.5
489.06 | 9.432 | 905.506 | 3.699 | 22.9 | 30.6 | 33 | 28.2 | 29.7 | 85.2 | 87.8
490.06 | 9.382 | 913.487 | 3.7 | 22.9 | 30.7 | 33 | 28.3 | 29.7 | 85.4 | 87.9
491.06 | 9.447 | 909.883 | 3.699 | 23 | 30.7 | 33.1 | 28.3 | 29.8 | 85.6 | 88.1
492.06 | 9.485 | 905.139 | 3.699 | 23 | 30.7 | 33.2 | 28.4 | 29.9 | 85.7 | 88.1
493.06 | 9.432 | 909.202 | 3.699 | 23 | 30.7 | 33.3 | 28.4 | 29.9 | 85.6 | 88.2
494.06 | 9.416 | 910.692 | 3.698 | 23 | 30.8 | 33.4 | 28.5 | 30 | 85.6 | 88.2
495.06 | 9.565 | 901.516 | 3.698 | 23 | 30.8 | 33.4 | 28.6 | 30 | 85.6 | 88.2
496.06 | 9.361 | 906.463 | 3.698 | 23 | 30.8 | 33.6 | 28.7 | 30.1 | 85.6 | 88.2
497.06 | 9.5 | 906.076 | 3.698 | 23 | 30.9 | 33.7 | 28.8 | 30.1 | 85.7 | 88.1
498.06 | 9.452 | 913.524 | 3.698 | 22.9 | 30.9 | 33.8 | 28.8 | 30.2 | 85.8 | 88.2
499.06 | 9.473 | 907.456 | 3.698 | 22.9 | 31 | 33.8 | 28.9 | 30.3 | 85.9 | 88.2
500.06 | 9.427 | 914.572 | 3.698 | 22.9 | 31 | 33.9 | 28.9 | 30.3 | 86.1 | 88.2
501.06 | 9.464 | 907.842 | 3.698 | 22.9 | 31.1 | 34 | 28.9 | 30.4 | 86.4 | 88.2
502.06 | 9.511 | 908.485 | 3.698 | 22.8 | 31.1 | 34.1 | 29 | 30.4 | 86.3 | 88.3
503.06 | 9.551 | 901.167 | 3.698 | 22.9 | 31.2 | 34.1 | 29 | 30.5 | 86.1 | 88.4
504.06 | 9.527 | 907.272 | 3.698 | 22.9 | 31.3 | 34.1 | 29.1 | 30.5 | 85.9 | 88.5
505.06 | 9.549 | 902.527 | 3.698 | 22.9 | 31.4 | 34.2 | 29.1 | 30.6 | 85.9 | 88.6
506.06 | 9.407 | 905.929 | 3.698 | 22.9 | 31.4 | 34.4 | 29.2 | 30.6 | 85.9 | 88.7
507.06 | 9.413 | 899.383 | 3.697 | 22.9 | 31.5 | 34.5 | 29.3 | 30.8 | 86 | 88.8
508.06 | 9.591 | 905.727 | 3.697 | 23 | 31.6 | 34.5 | 29.3 | 30.9 | 85.9 | 88.9
509.06 | 9.532 | 897.746 | 3.698 | 23 | 31.6 | 34.6 | 29.3 | 31 | 86.1 | 88.9
510.06 | 9.56 | 906.223 | 3.696 | 23 | 31.6 | 34.7 | 29.3 | 31 | 86.2 | 88.8
511.06 | 9.541 | 899.53 | 3.696 | 23 | 31.7 | 34.8 | 29.4 | 31.1 | 86.1 | 88.7
512.06 | 9.485 | 910.471 | 3.697 | 23 | 31.8 | 34.8 | 29.5 | 31.2 | 86.1 | 88.7
513.06 | 9.516 | 902.27 | 3.696 | 22.9 | 31.9 | 34.9 | 29.5 | 31.2 | 86 | 88.6
514.06 | 9.4 | 906.775 | 3.696 | 22.9 | 31.9 | 35 | 29.6 | 31.2 | 86.1 | 88.7
515.06 | 9.49 | 912.954 | 3.696 | 22.9 | 31.9 | 35 | 29.7 | 31.3 | 86.3 | 88.7
516.06 | 9.544 | 904.973 | 3.696 | 22.9 | 32 | 35.1 | 29.7 | 31.3 | 86.2 | 88.7
517.06 | 9.524 | 903.226 | 3.695 | 22.8 | 32.1 | 35.2 | 29.7 | 31.4 | 86.1 | 88.8
518.06 | 9.536 | 911.905 | 3.695 | 22.9 | 32.1 | 35.3 | 29.8 | 31.4 | 86.1 | 88.7
519.06 | 9.452 | 909.828 | 3.696 | 22.9 | 32.1 | 35.3 | 29.8 | 31.5 | 86 | 88.7
520.06 | 9.43 | 904.127 | 3.696 | 22.9 | 32.2 | 35.4 | 29.9 | 31.6 | 86 | 88.7
521.06 | 9.412 | 908.706 | 3.695 | 22.9 | 32.2 | 35.6 | 29.9 | 31.6 | 86 | 88.7
522.06 | 9.53 | 905.856 | 3.695 | 23 | 32.2 | 35.6 | 30 | 31.7 | 85.8 | 88.6
523.06 | 9.41 | 901.7 | 3.695 | 23 | 32.3 | 35.7 | 30 | 31.8 | 85.7 | 88.4
524.06 | 9.409 | 900.725 | 3.694 | 23 | 32.3 | 35.7 | 30.1 | 32 | 85.5 | 88.4
525.06 | 9.496 | 900.633 | 3.694 | 22.9 | 32.4 | 35.8 | 30.2 | 32 | 85.4 | 88.1
526.06 | 9.544 | 899.659 | 3.695 | 22.9 | 32.4 | 35.9 | 30.2 | 32.1 | 85 | 87.9
527.06 | 9.341 | 900.486 | 3.695 | 22.9 | 32.4 | 36 | 30.3 | 32.1 | 85.1 | 87.6
528.06 | 9.34 | 900.284 | 3.695 | 22.9 | 32.5 | 36 | 30.4 | 32.1 | 85.1 | 87.5
529.06 | 9.531 | 902.141 | 3.694 | 22.8 | 32.6 | 36 | 30.5 | 32.2 | 85 | 87.5
530.06 | 9.527 | 894.841 | 3.694 | 22.8 | 32.6 | 36.1 | 30.6 | 32.3 | 85 | 87.3
531.06 | 9.401 | 902.693 | 3.694 | 22.8 | 32.6 | 36.2 | 30.7 | 32.3 | 85.3 | 87.2
532.06 | 9.399 | 893.057 | 3.694 | 22.8 | 32.7 | 36.3 | 30.7 | 32.3 | 85.4 | 87
533.06 | 9.447 | 903.907 | 3.693 | 22.8 | 32.7 | 36.4 | 30.7 | 32.3 | 85.1 | 87
534.06 | 9.451 | 900.946 | 3.693 | 22.9 | 32.8 | 36.5 | 30.8 | 32.5 | 84.8 | 86.8
535.06 | 9.393 | 904.219 | 3.693 | 22.9 | 32.9 | 36.5 | 30.8 | 32.5 | 84.7 | 86.6
536.06 | 9.443 | 895.871 | 3.693 | 23 | 33 | 36.6 | 30.9 | 32.5 | 84.5 | 86.5
537.06 | 9.497 | 893.149 | 3.693 | 23 | 33 | 36.7 | 30.9 | 32.6 | 84.5 | 86.4
538.06 | 9.515 | 895.062 | 3.693 | 23 | 33.1 | 36.8 | 31.1 | 32.8 | 84.4 | 86.4
539.06 | 9.552 | 902.803 | 3.692 | 22.9 | 33.1 | 36.9 | 31.1 | 32.9 | 84.4 | 86.4
540.06 | 9.527 | 908.945 | 3.692 | 23 | 33.1 | 36.9 | 31.1 | 32.9 | 84.4 | 86.3
541.06 | 9.501 | 896.735 | 3.692 | 22.9 | 33.2 | 37.1 | 31.2 | 32.9 | 84.4 | 86.2
542.06 | 9.472 | 893.664 | 3.692 | 22.9 | 33.2 | 37.2 | 31.2 | 32.9 | 84.4 | 86.1
543.06 | 9.412 | 905.745 | 3.692 | 22.9 | 33.2 | 37.2 | 31.3 | 32.9 | 84.5 | 86.1
544.06 | 9.456 | 902.858 | 3.692 | 22.8 | 33.3 | 37.2 | 31.3 | 33 | 84.2 | 86.1
545.06 | 9.401 | 890.042 | 3.692 | 22.8 | 33.3 | 37.4 | 31.4 | 33.1 | 84.2 | 86.1
546.06 | 9.414 | 907.75 | 3.691 | 22.8 | 33.4 | 37.4 | 31.6 | 33.2 | 84.5 | 86.1
547.06 | 9.481 | 900.229 | 3.691 | 22.9 | 33.5 | 37.5 | 31.6 | 33.3 | 84.6 | 86.1
548.06 | 9.564 | 909.018 | 3.69 | 22.9 | 33.5 | 37.5 | 31.6 | 33.3 | 84.6 | 86.1
549.06 | 9.429 | 906.996 | 3.691 | 22.9 | 33.6 | 37.6 | 31.7 | 33.4 | 84.4 | 86.1
550.06 | 9.421 | 895.613 | 3.691 | 22.9 | 33.7 | 37.7 | 31.8 | 33.4 | 84.3 | 86.1
551.06 | 9.483 | 895.926 | 3.691 | 23 | 33.7 | 37.8 | 31.8 | 33.5 | 84.3 | 86.1
552.06 | 9.435 | 899.549 | 3.691 | 23 | 33.8 | 37.9 | 31.9 | 33.5 | 84.4 | 86.2
553.06 | 9.49 | 896.809 | 3.691 | 23 | 33.8 | 38 | 32 | 33.6 | 84.6 | 86.3
554.06 | 9.449 | 899.861 | 3.691 | 23 | 33.8 | 38.1 | 32 | 33.7 | 84.6 | 86.4
555.06 | 9.514 | 904.624 | 3.691 | 23 | 33.9 | 38.1 | 32 | 33.8 | 84.6 | 86.4
556.06 | 9.349 | 898.942 | 3.69 | 22.9 | 34 | 38.2 | 32 | 33.9 | 84.6 | 86.4
557.06 | 9.535 | 902.858 | 3.69 | 22.9 | 34.1 | 38.3 | 32 | 33.9 | 84.8 | 86.2
558.06 | 9.555 | 900.983 | 3.69 | 22.9 | 34.2 | 38.4 | 32.1 | 33.8 | 84.8 | 86.3
559.06 | 9.491 | 901.332 | 3.69 | 22.9 | 34.3 | 38.5 | 32.2 | 33.9 | 84.6 | 86.5
560.06 | 9.376 | 909.975 | 3.69 | 22.8 | 34.3 | 38.6 | 32.2 | 34 | 84.6 | 86.6
561.06 | 9.551 | 896.845 | 3.69 | 22.8 | 34.3 | 38.6 | 32.2 | 34.2 | 84.6 | 86.5
562.06 | 9.504 | 899.328 | 3.689 | 22.9 | 34.4 | 38.7 | 32.3 | 34.2 | 84.4 | 86.5
563.06 | 9.444 | 890.851 | 3.689 | 22.9 | 34.5 | 38.8 | 32.3 | 34.2 | 84.6 | 86.7
564.06 | 9.522 | 900.652 | 3.688 | 22.9 | 34.6 | 38.8 | 32.4 | 34.2 | 84.3 | 86.8
565.06 | 9.461 | 899.346 | 3.688 | 22.9 | 34.6 | 38.9 | 32.4 | 34.3 | 84.3 | 87
566.06 | 9.371 | 898.225 | 3.688 | 23 | 34.7 | 39 | 32.5 | 34.5 | 84.7 | 87.1
567.06 | 9.421 | 898.077 | 3.688 | 23 | 34.7 | 39 | 32.5 | 34.6 | 84.6 | 87
568.06 | 9.49 | 893.205 | 3.688 | 23 | 34.7 | 39.1 | 32.6 | 34.7 | 84.6 | 87
569.06 | 9.562 | 907.75 | 3.688 | 23 | 34.7 | 39.2 | 32.7 | 34.7 | 84.5 | 87
570.06 | 9.524 | 899.769 | 3.688 | 23 | 34.7 | 39.3 | 32.8 | 34.7 | 84.6 | 87.1
571.06 | 9.542 | 902.16 | 3.687 | 22.9 | 34.7 | 39.3 | 32.8 | 34.8 | 84.8 | 87.3
572.06 | 9.481 | 894.896 | 3.687 | 22.9 | 34.8 | 39.4 | 32.9 | 34.9 | 84.7 | 87.4
573.06 | 9.522 | 898.077 | 3.687 | 22.9 | 34.8 | 39.4 | 33 | 35 | 84.5 | 87.5
574.06 | 9.533 | 898.206 | 3.685 | 22.9 | 34.8 | 39.5 | 33 | 35 | 84.7 | 87.6
575.06 | 9.486 | 903.815 | 3.685 | 22.8 | 34.8 | 39.5 | 33 | 35.1 | 84.9 | 87.7
576.06 | 9.563 | 903.428 | 3.685 | 22.8 | 34.9 | 39.6 | 33.1 | 35.1 | 85 | 87.8
577.06 | 9.452 | 916.907 | 3.686 | 22.9 | 35 | 39.7 | 33.2 | 35.1 | 85.1 | 88
578.06 | 9.496 | 906.646 | 3.686 | 22.9 | 35 | 39.8 | 33.3 | 35.2 | 84.9 | 88.1
579.06 | 9.434 | 905.488 | 3.686 | 22.9 | 35 | 39.8 | 33.3 | 35.2 | 84.9 | 88.1
580.06 | 9.473 | 912.88 | 3.685 | 22.9 | 35.1 | 39.9 | 33.4 | 35.2 | 85.1 | 88.1
581.06 | 9.468 | 901.645 | 3.685 | 22.9 | 35.1 | 40 | 33.5 | 35.3 | 85.3 | 88.2
582.06 | 9.485 | 910.729 | 3.685 | 23 | 35.1 | 40 | 33.5 | 35.4 | 85.4 | 88.2
583.06 | 9.419 | 909.276 | 3.684 | 23 | 35.2 | 40.1 | 33.5 | 35.5 | 85.3 | 88.2
584.06 | 9.457 | 911.961 | 3.685 | 23 | 35.1 | 40.2 | 33.6 | 35.5 | 85.3 | 88.3
585.06 | 9.468 | 909.386 | 3.684 | 23 | 35.1 | 40.3 | 33.6 | 35.5 | 85.3 | 88.4
586.06 | 9.575 | 908.265 | 3.685 | 23 | 35.2 | 40.3 | 33.6 | 35.6 | 85.4 | 88.5
587.06 | 9.42 | 906.977 | 3.684 | 23 | 35.3 | 40.4 | 33.7 | 35.7 | 85.5 | 88.7
588.06 | 9.484 | 904.256 | 3.684 | 22.9 | 35.4 | 40.4 | 33.8 | 35.8 | 85.5 | 88.9
589.06 | 9.556 | 908.099 | 3.683 | 22.9 | 35.4 | 40.4 | 33.9 | 35.8 | 85.5 | 88.8
590.06 | 9.471 | 913.56 | 3.683 | 22.9 | 35.5 | 40.5 | 33.9 | 35.8 | 85.3 | 88.8
591.06 | 9.48 | 904.458 | 3.683 | 22.9 | 35.5 | 40.6 | 34 | 35.9 | 85.5 | 88.9
592.06 | 9.534 | 907.842 | 3.683 | 22.8 | 35.6 | 40.7 | 34 | 36 | 85.5 | 88.9
593.06 | 9.468 | 902.399 | 3.683 | 22.8 | 35.6 | 40.8 | 34.1 | 36 | 85.6 | 88.9
594.06 | 9.447 | 916.521 | 3.682 | 22.9 | 35.7 | 40.8 | 34.1 | 36.1 | 85.6 | 89
595.06 | 9.507 | 904.881 | 3.682 | 22.9 | 35.7 | 40.9 | 34.2 | 36.1 | 85.6 | 88.9
596.06 | 9.458 | 909.589 | 3.682 | 22.9 | 35.7 | 40.9 | 34.2 | 36.1 | 85.7 | 89
597.06 | 9.488 | 911.262 | 3.682 | 22.9 | 35.7 | 41 | 34.4 | 36.2 | 85.9 | 89.2
598.06 | 9.429 | 903.355 | 3.681 | 23 | 35.8 | 41 | 34.4 | 36.4 | 86.1 | 89.3
599.06 | 9.361 | 910.14 | 3.681 | 23 | 35.9 | 41.1 | 34.4 | 36.4 | 86.3 | 89.4
600.06 | 9.459 | 913.469 | 3.681 | 23 | 36 | 41.2 | 34.5 | 36.4 | 86.4 | 89.4
601.06 | 9.42 | 906.518 | 3.681 | 23 | 36 | 41.2 | 34.5 | 36.4 | 86.3 | 89.4
602.06 | 9.581 | 909.828 | 3.681 | 23 | 36.1 | 41.3 | 34.6 | 36.4 | 86.3 | 89.5
603.06 | 9.453 | 913.524 | 3.681 | 23 | 36.1 | 41.3 | 34.7 | 36.4 | 86.3 | 89.6
604.06 | 9.495 | 907.069 | 3.68 | 22.9 | 36.2 | 41.4 | 34.7 | 36.5 | 86.4 | 89.6
605.06 | 9.537 | 912.457 | 3.68 | 22.9 | 36.2 | 41.5 | 34.8 | 36.5 | 86.6 | 89.7
606.06 | 9.475 | 917.771 | 3.68 | 22.9 | 36.3 | 41.6 | 34.8 | 36.5 | 86.9 | 89.8
607.06 | 9.58 | 912.053 | 3.68 | 22.9 | 36.3 | 41.7 | 34.8 | 36.5 | 86.9 | 89.9
608.06 | 9.576 | 910.692 | 3.68 | 22.8 | 36.4 | 41.8 | 34.7 | 36.5 | 86.6 | 90.1
609.06 | 9.476 | 914.921 | 3.679 | 22.9 | 36.4 | 41.8 | 34.7 | 36.5 | 86.6 | 90.2
610.06 | 9.546 | 915.804 | 3.679 | 22.9 | 36.6 | 41.9 | 34.8 | 36.5 | 86.6 | 90.2
611.06 | 9.51 | 919.555 | 3.679 | 22.9 | 36.6 | 41.9 | 35 | 36.5 | 86.6 | 90.1
612.06 | 9.435 | 909.625 | 3.678 | 23 | 36.7 | 42 | 35 | 36.5 | 86.9 | 90.1
613.06 | 9.548 | 909.901 | 3.678 | 23 | 36.7 | 42 | 35 | 36.5 | 87 | 90.1
614.06 | 9.391 | 911.372 | 3.678 | 23 | 36.7 | 42 | 35 | 36.6 | 86.9 | 90.3
615.06 | 9.389 | 912.457 | 3.678 | 23 | 36.7 | 42.1 | 35.2 | 36.6 | 86.9 | 90.3
616.06 | 9.389 | 916.319 | 3.677 | 23 | 36.7 | 42.1 | 35.2 | 36.6 | 87.1 | 90.4
617.06 | 9.428 | 910.306 | 3.677 | 23 | 36.8 | 42.2 | 35.3 | 36.7 | 87.1 | 90.4
618.06 | 9.505 | 921.559 | 3.676 | 22.9 | 36.9 | 42.3 | 35.3 | 36.8 | 87.1 | 90.5
619.06 | 9.515 | 912.034 | 3.677 | 22.9 | 36.8 | 42.4 | 35.4 | 36.9 | 87 | 90.7
620.06 | 9.453 | 919.886 | 3.676 | 22.9 | 36.8 | 42.4 | 35.5 | 36.9 | 86.9 | 90.8
621.06 | 9.338 | 909.037 | 3.676 | 22.8 | 36.7 | 42.5 | 35.5 | 37 | 87 | 91
622.06 | 9.564 | 924.336 | 3.676 | 22.9 | 36.8 | 42.6 | 35.5 | 37 | 87.2 | 91.1
623.06 | 9.496 | 911.299 | 3.675 | 22.9 | 36.8 | 42.7 | 35.6 | 37.1 | 87.3 | 91.3
624.06 | 9.529 | 923.159 | 3.674 | 22.9 | 36.9 | 42.7 | 35.8 | 37.2 | 87.5 | 91.5
625.06 | 9.49 | 916.227 | 3.675 | 22.9 | 36.9 | 42.7 | 35.8 | 37.2 | 87.8 | 91.7
626.06 | 9.496 | 912.568 | 3.673 | 23 | 37.1 | 42.8 | 35.8 | 37.3 | 87.9 | 91.7
627.06 | 9.44 | 922.277 | 3.675 | 23 | 37.1 | 42.9 | 35.9 | 37.3 | 87.8 | 91.8
628.06 | 9.467 | 915.693 | 3.676 | 23 | 37.1 | 42.9 | 35.8 | 37.3 | 88.1 | 92
629.06 | 9.502 | 911.924 | 3.676 | 23 | 37.2 | 43 | 35.8 | 37.3 | 88.7 | 92.1
630.06 | 9.521 | 906.187 | 3.676 | 23 | 37.3 | 43 | 35.8 | 37.2 | 88.8 | 92.4
631.06 | 9.482 | 909.478 | 3.676 | 23 | 37.4 | 43 | 35.9 | 37.3 | 88.6 | 92.7
632.06 | 9.413 | 903.649 | 3.676 | 23 | 37.5 | 43.1 | 36 | 37.4 | 88.3 | 92.9
633.06 | 9.396 | 913.928 | 3.676 | 22.9 | 37.5 | 43.2 | 36.1 | 37.4 | 88.1 | 92.9
634.06 | 9.478 | 903.98 | 3.675 | 22.9 | 37.5 | 43.3 | 36.2 | 37.4 | 88.2 | 93
635.06 | 9.365 | 916.245 | 3.676 | 22.9 | 37.6 | 43.3 | 36.2 | 37.4 | 88.1 | 93.1
636.06 | 9.551 | 906.646 | 3.675 | 22.9 | 37.6 | 43.4 | 36.3 | 37.5 | 88.3 | 93.2
637.06 | 9.407 | 913.928 | 3.675 | 22.8 | 37.6 | 43.5 | 36.3 | 37.5 | 88.4 | 93.2
638.06 | 9.369 | 905.451 | 3.675 | 22.9 | 37.6 | 43.5 | 36.4 | 37.6 | 88.2 | 93.1
639.06 | 9.391 | 912.898 | 3.675 | 22.9 | 37.7 | 43.6 | 36.5 | 37.5 | 88.3 | 93
640.06 | 9.499 | 907.566 | 3.675 | 22.9 | 37.7 | 43.7 | 36.6 | 37.6 | 88.6 | 93.1
641.06 | 9.52 | 910.968 | 3.675 | 22.9 | 37.8 | 43.7 | 36.6 | 37.7 | 88.7 | 93.1
642.06 | 9.45 | 897.434 | 3.675 | 23 | 37.8 | 43.8 | 36.6 | 37.8 | 88.6 | 93.3
643.06 | 9.594 | 910.03 | 3.675 | 23 | 37.9 | 43.8 | 36.6 | 37.9 | 88.4 | 93.4
644.06 | 9.49 | 904.936 | 3.675 | 23 | 37.9 | 43.9 | 36.6 | 37.9 | 88.4 | 93.4
645.06 | 9.444 | 910.103 | 3.675 | 23 | 37.9 | 43.9 | 36.7 | 37.8 | 88.3 | 93.4
646.06 | 9.518 | 900.56 | 3.675 | 23 | 38 | 44 | 36.8 | 37.9 | 88.3 | 93.3
647.06 | 9.382 | 914.406 | 3.675 | 23 | 38 | 44.1 | 36.9 | 38 | 88.4 | 93.2
648.06 | 9.414 | 908.835 | 3.675 | 23 | 38 | 44.1 | 36.9 | 38 | 88.3 | 93.1
649.06 | 9.581 | 906.757 | 3.674 | 23 | 38 | 44.1 | 36.9 | 38 | 88.3 | 92.9
650.06 | 9.561 | 903.3 | 3.674 | 22.9 | 38 | 44.2 | 37 | 37.9 | 88.3 | 92.9
651.06 | 9.575 | 908.246 | 3.674 | 22.9 | 38.1 | 44.2 | 37 | 37.9 | 88.4 | 92.8
652.06 | 9.611 | 904.238 | 3.674 | 22.9 | 38.1 | 44.3 | 37.1 | 38 | 88.5 | 92.9
653.06 | 9.468 | 910.287 | 3.674 | 22.8 | 38.2 | 44.3 | 37.1 | 38.2 | 88.5 | 93
654.06 | 9.59 | 904.201 | 3.674 | 22.8 | 38.2 | 44.4 | 37.1 | 38.1 | 88.6 | 92.9
655.06 | 9.395 | 911.041 | 3.674 | 22.9 | 38.2 | 44.5 | 37.2 | 38.1 | 88.5 | 92.9
656.06 | 9.365 | 912.347 | 3.674 | 22.9 | 38.3 | 44.5 | 37.2 | 38.2 | 88.4 | 93.1
657.06 | 9.555 | 910.839 | 3.674 | 22.9 | 38.3 | 44.6 | 37.3 | 38.3 | 88.3 | 93.2
658.06 | 9.539 | 902.16 | 3.673 | 23 | 38.4 | 44.7 | 37.3 | 38.4 | 88.3 | 93.1
659.06 | 9.481 | 909.938 | 3.673 | 23 | 38.4 | 44.7 | 37.3 | 38.4 | 88.2 | 93.1
660.06 | 9.571 | 901.902 | 3.673 | 23 | 38.4 | 44.8 | 37.4 | 38.4 | 88.1 | 93.1
661.06 | 9.394 | 906.683 | 3.673 | 23 | 38.4 | 44.8 | 37.6 | 38.5 | 88 | 93.1
662.06 | 9.485 | 909.166 | 3.673 | 23 | 38.4 | 44.9 | 37.7 | 38.6 | 88.1 | 93.1
663.06 | 9.564 | 908.632 | 3.672 | 23 | 38.4 | 45 | 37.8 | 38.6 | 88.1 | 93.2
664.06 | 9.515 | 907.695 | 3.672 | 22.9 | 38.4 | 45 | 37.8 | 38.6 | 88.3 | 93.2
665.06 | 9.47 | 910.655 | 3.672 | 22.9 | 38.5 | 45 | 37.7 | 38.7 | 88.5 | 93.3
666.06 | 9.424 | 910.729 | 3.672 | 22.9 | 38.6 | 45.1 | 37.7 | 38.8 | 88.5 | 93.4
667.06 | 9.418 | 908.375 | 3.672 | 22.9 | 38.7 | 45.1 | 37.7 | 38.8 | 88.3 | 93.4
668.06 | 9.518 | 911.335 | 3.672 | 22.8 | 38.8 | 45.2 | 37.8 | 38.9 | 88 | 93.4
669.06 | 9.43 | 909.533 | 3.672 | 22.8 | 38.8 | 45.4 | 37.9 | 38.9 | 88.2 | 93.3
670.06 | 9.554 | 912.181 | 3.672 | 22.9 | 38.8 | 45.4 | 38 | 39 | 88.5 | 93.4
671.06 | 9.536 | 911.078 | 3.671 | 22.9 | 38.8 | 45.4 | 38.1 | 39 | 88.5 | 93.4
672.06 | 9.408 | 911.666 | 3.671 | 22.9 | 38.9 | 45.5 | 38.3 | 39 | 88.6 | 93.5
673.06 | 9.39 | 912.108 | 3.67 | 23 | 39 | 45.6 | 38.5 | 39.1 | 88.5 | 93.7
674.06 | 9.521 | 909.92 | 3.67 | 23 | 39 | 45.7 | 38.5 | 39.2 | 88.6 | 93.6
675.06 | 9.448 | 910.931 | 3.67 | 23 | 39.1 | 45.7 | 38.5 | 39.3 | 88.7 | 93.5
676.06 | 9.389 | 915.473 | 3.67 | 23 | 39.1 | 45.7 | 38.4 | 39.2 | 88.8 | 93.3
677.06 | 9.603 | 902.399 | 3.671 | 23 | 39.1 | 45.7 | 38.4 | 39.2 | 88.8 | 93.3
678.06 | 9.548 | 912.99 | 3.671 | 23 | 39.1 | 45.8 | 38.4 | 39.3 | 88.8 | 93.2
679.06 | 9.426 | 909.202 | 3.67 | 22.9 | 39.1 | 45.8 | 38.4 | 39.3 | 89 | 93.2
680.06 | 9.49 | 916.889 | 3.67 | 22.9 | 39.1 | 45.9 | 38.4 | 39.2 | 89 | 93.3
681.06 | 9.495 | 908.688 | 3.67 | 22.9 | 39.1 | 45.9 | 38.4 | 39.3 | 88.8 | 93.4
682.06 | 9.561 | 913.579 | 3.67 | 22.9 | 39.3 | 46 | 38.4 | 39.4 | 88.7 | 93.3
683.06 | 9.374 | 904.881 | 3.67 | 22.9 | 39.3 | 46 | 38.4 | 39.4 | 88.7 | 93.1
684.06 | 9.509 | 897.305 | 3.67 | 22.8 | 39.3 | 46.1 | 38.4 | 39.4 | 88.6 | 93
685.06 | 9.418 | 903.759 | 3.67 | 22.8 | 39.4 | 46.1 | 38.4 | 39.4 | 88.7 | 93
686.06 | 9.45 | 909.092 | 3.67 | 22.9 | 39.4 | 46.1 | 38.5 | 39.5 | 89 | 93.1
687.06 | 9.534 | 903.336 | 3.67 | 22.9 | 39.4 | 46.2 | 38.6 | 39.5 | 89 | 93.2
688.06 | 9.552 | 916.539 | 3.669 | 22.9 | 39.4 | 46.3 | 38.8 | 39.6 | 89.1 | 93.4
689.06 | 9.363 | 897.452 | 3.669 | 22.9 | 39.3 | 46.3 | 38.8 | 39.6 | 88.7 | 93.5
690.06 | 9.423 | 906.297 | 3.669 | 23 | 39.4 | 46.3 | 38.9 | 39.7 | 88.8 | 93.7
691.06 | 9.55 | 909.625 | 3.669 | 23 | 39.5 | 46.4 | 38.9 | 39.8 | 88.8 | 93.9
692.06 | 9.603 | 901.13 | 3.669 | 23 | 39.5 | 46.5 | 39 | 39.8 | 88.8 | 94
693.06 | 9.555 | 915.252 | 3.669 | 23 | 39.5 | 46.6 | 39.1 | 39.8 | 88.7 | 93.9
694.06 | 9.562 | 915.602 | 3.669 | 23 | 39.6 | 46.6 | 39.1 | 39.9 | 88.6 | 94
695.06 | 9.576 | 914.296 | 3.669 | 23 | 39.6 | 46.6 | 39.1 | 40 | 88.8 | 94.1
696.06 | 9.552 | 914.333 | 3.668 | 23 | 39.7 | 46.7 | 39.2 | 40.1 | 88.9 | 94.1
697.06 | 9.415 | 910.416 | 3.668 | 23 | 39.8 | 46.7 | 39.2 | 40 | 89 | 94.1
698.06 | 9.45 | 904.201 | 3.668 | 22.9 | 39.8 | 46.6 | 39.2 | 40 | 88.8 | 94
699.06 | 9.572 | 905.58 | 3.668 | 22.9 | 39.8 | 46.7 | 39.2 | 39.9 | 88.8 | 93.9
700.06 | 9.547 | 917.404 | 3.667 | 22.9 | 39.8 | 46.8 | 39.3 | 39.8 | 89.1 | 94.1
701.06 | 9.583 | 910.159 | 3.667 | 22.9 | 40 | 46.8 | 39.3 | 40 | 89.3 | 94.2
702.06 | 9.482 | 909 | 3.668 | 22.9 | 40 | 46.8 | 39.3 | 40.1 | 89.3 | 94.2
703.06 | 9.398 | 911.74 | 3.668 | 22.9 | 40.1 | 46.8 | 39.4 | 40.1 | 89.1 | 94.1
704.06 | 9.552 | 910.894 | 3.668 | 22.8 | 40.1 | 46.9 | 39.5 | 40.1 | 89.3 | 94.2
705.06 | 9.544 | 912.623 | 3.668 | 22.9 | 40.1 | 47 | 39.4 | 40.2 | 89.3 | 94.2
706.06 | 9.36 | 906.885 | 3.668 | 22.9 | 40.1 | 47 | 39.4 | 40.2 | 89.1 | 94.2
707.06 | 9.624 | 898.74 | 3.667 | 22.9 | 40.1 | 47.1 | 39.4 | 40.3 | 89.1 | 94.2
708.06 | 9.41 | 900.119 | 3.667 | 22.9 | 40.1 | 47.2 | 39.6 | 40.5 | 89.1 | 94.3
709.06 | 9.394 | 910.545 | 3.667 | 23 | 40.1 | 47.2 | 39.7 | 40.5 | 88.8 | 94.4
710.06 | 9.393 | 912.402 | 3.667 | 23 | 40.2 | 47.3 | 39.8 | 40.5 | 88.6 | 94.3
711.06 | 9.472 | 907.235 | 3.667 | 23 | 40.2 | 47.4 | 39.8 | 40.6 | 88.8 | 94.4
712.06 | 9.478 | 908.504 | 3.667 | 23 | 40.2 | 47.4 | 39.9 | 40.6 | 89.1 | 94.5
713.06 | 9.458 | 905.322 | 3.667 | 23 | 40.2 | 47.4 | 39.9 | 40.7 | 89.3 | 94.6
714.06 | 9.519 | 906.187 | 3.667 | 23 | 40.3 | 47.5 | 40 | 40.7 | 89.3 | 94.8
715.06 | 9.56 | 911.391 | 3.666 | 23 | 40.3 | 47.6 | 40.1 | 40.8 | 89.4 | 94.9
716.06 | 9.571 | 904.752 | 3.666 | 23 | 40.4 | 47.6 | 40.1 | 40.9 | 89.6 | 95
717.06 | 9.45 | 906.187 | 3.666 | 23 | 40.4 | 47.6 | 40.1 | 41 | 89.6 | 95
718.06 | 9.519 | 900.523 | 3.666 | 23 | 40.4 | 47.7 | 40.2 | 41 | 89.5 | 95
719.06 | 9.482 | 906.168 | 3.666 | 22.9 | 40.5 | 47.7 | 40.2 | 40.9 | 89.2 | 94.9
720.06 | 9.422 | 904.991 | 3.665 | 22.9 | 40.4 | 47.7 | 40.2 | 40.9 | 89.3 | 95
721.06 | 9.471 | 912.531 | 3.666 | 22.9 | 40.4 | 47.7 | 40.2 | 41 | 89.4 | 95
722.06 | 9.535 | 907.033 | 3.666 | 22.9 | 40.4 | 47.8 | 40.2 | 40.9 | 89.4 | 94.9
723.06 | 9.38 | 906.334 | 3.666 | 22.9 | 40.5 | 47.9 | 40.2 | 40.9 | 89.2 | 94.8
724.06 | 9.427 | 907.584 | 3.666 | 22.8 | 40.5 | 47.9 | 40.3 | 40.8 | 89.1 | 94.9
725.06 | 9.404 | 906.444 | 3.665 | 22.9 | 40.6 | 47.9 | 40.3 | 40.9 | 89 | 94.9
726.06 | 9.397 | 905.212 | 3.665 | 22.9 | 40.6 | 47.9 | 40.4 | 40.9 | 89.1 | 95
727.06 | 9.552 | 918.636 | 3.665 | 22.9 | 40.7 | 48 | 40.5 | 41 | 89.1 | 95.2
728.06 | 9.542 | 912.954 | 3.665 | 22.9 | 40.8 | 48 | 40.5 | 41.2 | 89.3 | 95.2
729.06 | 9.578 | 914.884 | 3.665 | 23 | 40.8 | 48.1 | 40.5 | 41.3 | 89.1 | 95.1
730.06 | 9.491 | 909.644 | 3.665 | 23 | 40.7 | 48.1 | 40.5 | 41.4 | 89.2 | 94.8
731.06 | 9.427 | 912.733 | 3.665 | 23 | 40.7 | 48.2 | 40.5 | 41.3 | 89.2 | 94.5
732.06 | 9.571 | 915.307 | 3.665 | 23 | 40.7 | 48.3 | 40.5 | 41.1 | 89.2 | 94.5
733.06 | 9.448 | 910.673 | 3.664 | 23 | 40.9 | 48.3 | 40.6 | 41.1 | 89.1 | 94.4
734.06 | 9.58 | 912.181 | 3.664 | 23 | 40.9 | 48.4 | 40.6 | 41.2 | 88.9 | 94.4
735.06 | 9.487 | 907.639 | 3.664 | 23 | 40.9 | 48.4 | 40.7 | 41.3 | 88.9 | 94.4
736.06 | 9.466 | 916.981 | 3.664 | 23 | 40.9 | 48.3 | 40.8 | 41.4 | 89 | 94.2
737.06 | 9.424 | 909.276 | 3.665 | 23 | 40.9 | 48.4 | 40.9 | 41.5 | 89 | 94.1
738.06 | 9.43 | 912.163 | 3.664 | 22.9 | 41 | 48.4 | 41 | 41.5 | 89.1 | 93.9
739.06 | 9.458 | 904.164 | 3.664 | 22.9 | 41 | 48.5 | 41.1 | 41.5 | 89.1 | 93.6
740.06 | 9.438 | 912.696 | 3.664 | 22.9 | 41 | 48.5 | 41.1 | 41.6 | 89 | 93.5
741.06 | 9.404 | 903.41 | 3.663 | 22.9 | 41 | 48.6 | 41.1 | 41.7 | 88.6 | 93.4
742.06 | 9.581 | 909.975 | 3.664 | 22.9 | 41.1 | 48.6 | 41.1 | 41.7 | 88.4 | 93.4
743.06 | 9.54 | 906.536 | 3.664 | 22.9 | 41.1 | 48.6 | 41.2 | 41.8 | 88.3 | 93.2
744.06 | 9.543 | 910.103 | 3.664 | 22.9 | 41.1 | 48.6 | 41.3 | 41.9 | 88.3 | 93
745.06 | 9.441 | 910.324 | 3.664 | 22.9 | 41.1 | 48.6 | 41.3 | 41.8 | 88 | 92.8
746.06 | 9.443 | 914.682 | 3.664 | 22.9 | 41.2 | 48.8 | 41.4 | 41.8 | 87.7 | 92.6
747.06 | 9.547 | 913.027 | 3.664 | 22.9 | 41.2 | 48.9 | 41.5 | 41.8 | 87.7 | 92.3
748.06 | 9.497 | 905.561 | 3.664 | 23 | 41.3 | 48.9 | 41.5 | 41.7 | 87.4 | 92.1
749.06 | 9.486 | 908.301 | 3.664 | 23 | 41.3 | 49 | 41.6 | 41.5 | 87.5 | 92
750.06 | 9.554 | 905.083 | 3.664 | 23 | 41.4 | 49.1 | 41.7 | 41.6 | 87.4 | 92
751.06 | 9.402 | 905.47 | 3.664 | 23 | 41.4 | 49.1 | 41.7 | 41.7 | 87.4 | 91.8
752.06 | 9.43 | 902.877 | 3.664 | 23 | 41.4 | 49.1 | 41.6 | 41.9 | 87.4 | 91.8
753.06 | 9.424 | 897.728 | 3.664 | 23 | 41.4 | 49.1 | 41.6 | 41.9 | 87.4 | 91.7
754.06 | 9.546 | 906.187 | 3.663 | 23 | 41.4 | 49.1 | 41.6 | 41.8 | 87.3 | 91.6
755.06 | 9.388 | 893.83 | 3.663 | 22.9 | 41.4 | 49.1 | 41.6 | 41.9 | 87.2 | 91.5
756.06 | 9.519 | 904.973 | 3.663 | 22.9 | 41.4 | 49.1 | 41.6 | 41.9 | 87.2 | 91.5
757.06 | 9.473 | 905.231 | 3.663 | 22.9 | 41.3 | 49.2 | 41.6 | 41.8 | 87.3 | 91.5
758.06 | 9.443 | 913.248 | 3.663 | 22.9 | 41.3 | 49.3 | 41.8 | 41.9 | 87.1 | 91.5
759.06 | 9.44 | 905.304 | 3.663 | 22.9 | 41.4 | 49.3 | 41.8 | 42 | 87 | 91.2
760.06 | 9.436 | 912.641 | 3.662 | 22.9 | 41.4 | 49.3 | 41.8 | 41.9 | 87 | 91
761.06 | 9.552 | 901.939 | 3.662 | 22.9 | 41.6 | 49.4 | 41.8 | 42.1 | 87 | 90.9
762.06 | 9.447 | 910.692 | 3.662 | 22.9 | 41.6 | 49.5 | 41.8 | 42.2 | 86.9 | 90.6
763.06 | 9.562 | 898.74 | 3.662 | 22.9 | 41.6 | 49.5 | 41.8 | 42.2 | 86.9 | 90.4
764.06 | 9.378 | 909.644 | 3.662 | 22.9 | 41.7 | 49.5 | 42 | 42.3 | 86.7 | 90.2
765.06 | 9.464 | 894.032 | 3.662 | 23 | 41.7 | 49.6 | 42.1 | 42.5 | 86.6 | 90.1
766.06 | 9.438 | 898.133 | 3.662 | 23 | 41.7 | 49.6 | 42 | 42.6 | 86.3 | 90.1
767.06 | 9.562 | 904.495 | 3.662 | 23 | 41.8 | 49.6 | 42 | 42.8 | 85.8 | 89.5
768.06 | 9.388 | 902.123 | 3.662 | 23 | 41.9 | 49.6 | 42 | 42.7 | 85.6 | 88.6
769.06 | 9.377 | 898.629 | 3.662 | 23 | 41.9 | 49.7 | 41.9 | 42.6 | 85.3 | 87.9
770.06 | 9.49 | 897.71 | 3.662 | 23 | 41.9 | 49.7 | 42.1 | 42.7 | 85.2 | 87.5
771.06 | 9.591 | 901.259 | 3.662 | 23 | 41.9 | 49.7 | 42.3 | 42.7 | 84.9 | 87.2
772.06 | 9.451 | 899.475 | 3.662 | 23 | 41.9 | 49.8 | 42.4 | 42.8 | 84.7 | 87.1
773.06 | 9.441 | 900.376 | 3.661 | 23 | 42 | 49.8 | 42.3 | 42.8 | 84.6 | 86.9
774.06 | 9.493 | 903.851 | 3.661 | 22.9 | 42.1 | 49.8 | 42.3 | 42.9 | 84.6 | 86.7
775.06 | 9.465 | 905.267 | 3.661 | 22.9 | 42.1 | 49.8 | 42.3 | 42.9 | 84.4 | 86.4
776.06 | 9.364 | 902.84 | 3.661 | 22.9 | 42.2 | 49.9 | 42.3 | 42.9 | 84.5 | 86.2
777.06 | 9.406 | 901.295 | 3.661 | 22.9 | 42.2 | 49.9 | 42.3 | 43 | 84.7 | 86.1
778.06 | 9.496 | 904.072 | 3.661 | 22.9 | 42.3 | 49.9 | 42.3 | 43.1 | 84.7 | 86.1
779.06 | 9.47 | 908.062 | 3.66 | 22.9 | 42.3 | 50 | 42.3 | 43.2 | 84.7 | 85.9
780.06 | 9.519 | 909.092 | 3.66 | 22.8 | 42.4 | 50.1 | 42.4 | 43.2 | 84.4 | 85.6
781.06 | 9.427 | 907.787 | 3.66 | 22.9 | 42.5 | 50.1 | 42.4 | 43.2 | 84.4 | 85.6
782.06 | 9.62 | 910.214 | 3.66 | 22.9 | 42.5 | 50.2 | 42.4 | 43.3 | 84.5 | 85.6
783.06 | 9.473 | 909.276 | 3.66 | 22.9 | 42.5 | 50.2 | 42.4 | 43.2 | 84.6 | 85.7
784.06 | 9.433 | 906.61 | 3.659 | 22.9 | 42.5 | 50.2 | 42.5 | 43.3 | 84.4 | 85.6
785.06 | 9.395 | 917.348 | 3.659 | 22.9 | 42.5 | 50.2 | 42.5 | 43.3 | 84.4 | 85.5
786.06 | 9.498 | 902.546 | 3.659 | 23 | 42.5 | 50.2 | 42.6 | 43.3 | 84.3 | 85.2
787.06 | 9.388 | 909.662 | 3.659 | 23 | 42.5 | 50.2 | 42.7 | 43.3 | 84.4 | 85.1
788.06 | 9.452 | 915.123 | 3.658 | 23 | 42.5 | 50.3 | 42.7 | 43.3 | 84.2 | 85
789.06 | 9.44 | 901.259 | 3.658 | 23 | 42.5 | 50.4 | 42.8 | 43.4 | 84.2 | 85.2
790.06 | 9.495 | 908.945 | 3.658 | 23 | 42.5 | 50.4 | 42.9 | 43.5 | 84.2 | 85.1
791.06 | 9.39 | 914.13 | 3.658 | 23 | 42.4 | 50.4 | 42.9 | 43.5 | 84.3 | 84.9
792.06 | 9.472 | 915.491 | 3.657 | 23.1 | 42.5 | 50.4 | 43 | 43.5 | 84.4 | 84.9
793.06 | 9.362 | 918.507 | 3.657 | 23 | 42.5 | 50.5 | 43 | 43.5 | 84.4 | 85
794.06 | 9.571 | 916.208 | 3.657 | 23 | 42.5 | 50.5 | 43 | 43.4 | 84.4 | 85
795.06 | 9.528 | 909.828 | 3.656 | 23 | 42.5 | 50.5 | 43.1 | 43.5 | 84.3 | 85.1
796.06 | 9.566 | 915.914 | 3.656 | 23 | 42.5 | 50.5 | 43.1 | 43.5 | 84.4 | 85.1
797.06 | 9.457 | 915.454 | 3.656 | 23 | 42.5 | 50.5 | 43.2 | 43.5 | 84.5 | 85.2
798.06 | 9.504 | 925.329 | 3.656 | 22.9 | 42.6 | 50.5 | 43.2 | 43.5 | 84.5 | 85.3
799.06 | 9.542 | 920.107 | 3.655 | 22.9 | 42.6 | 50.6 | 43.3 | 43.6 | 84.5 | 85.3
800.06 | 9.513 | 922.387 | 3.655 | 22.9 | 42.6 | 50.7 | 43.4 | 43.5 | 84.5 | 85.2
801.06 | 9.441 | 926.267 | 3.655 | 22.9 | 42.7 | 50.6 | 43.3 | 43.5 | 84.7 | 85.2
802.06 | 9.437 | 917.348 | 3.655 | 22.9 | 42.7 | 50.6 | 43.3 | 43.6 | 84.6 | 85.3
803.06 | 9.456 | 923.012 | 3.654 | 22.9 | 42.7 | 50.7 | 43.3 | 43.7 | 84.7 | 85.6
804.06 | 9.448 | 919.886 | 3.654 | 22.8 | 42.7 | 50.7 | 43.3 | 43.8 | 84.8 | 85.8
805.06 | 9.536 | 926.065 | 3.654 | 22.9 | 42.7 | 50.7 | 43.3 | 43.8 | 84.9 | 85.8
806.06 | 9.441 | 920.658 | 3.654 | 22.9 | 42.7 | 50.7 | 43.3 | 43.8 | 85.2 | 85.7
807.06 | 9.455 | 921.32 | 3.654 | 22.9 | 42.8 | 50.8 | 43.2 | 43.6 | 85.4 | 85.5
808.06 | 9.399 | 914.351 | 3.654 | 22.9 | 42.8 | 50.9 | 43.3 | 43.7 | 85.4 | 85.5
809.06 | 9.502 | 917.9 | 3.654 | 22.9 | 42.8 | 50.9 | 43.5 | 43.8 | 85.4 | 85.6
810.06 | 9.452 | 917.109 | 3.654 | 23 | 42.8 | 50.9 | 43.5 | 43.9 | 85.5 | 85.8
811.06 | 9.387 | 912.972 | 3.654 | 23 | 42.9 | 51 | 43.5 | 44 | 85.6 | 86
812.06 | 9.555 | 915.399 | 3.653 | 23 | 42.9 | 50.9 | 43.5 | 44.1 | 85.6 | 86
813.06 | 9.415 | 912.843 | 3.653 | 23 | 42.9 | 51 | 43.5 | 43.9 | 85.7 | 86
814.06 | 9.448 | 915.693 | 3.653 | 23 | 42.9 | 51.1 | 43.5 | 44 | 85.8 | 86
815.06 | 9.504 | 912.273 | 3.652 | 23 | 42.9 | 51.1 | 43.7 | 44 | 85.8 | 86
816.06 | 9.426 | 926.046 | 3.652 | 23 | 42.8 | 51.1 | 43.8 | 43.9 | 86 | 86.1
817.06 | 9.572 | 914.701 | 3.652 | 23 | 42.9 | 51.1 | 43.8 | 44 | 86.3 | 86.2
818.06 | 9.395 | 927.738 | 3.652 | 23 | 42.9 | 51.1 | 43.9 | 44.2 | 86.3 | 86.2
819.06 | 9.451 | 920.824 | 3.652 | 22.9 | 42.9 | 51.2 | 44 | 44.2 | 86.2 | 86.4
820.06 | 9.587 | 917.514 | 3.652 | 22.9 | 43 | 51.3 | 44 | 44.2 | 86.2 | 86.4
821.06 | 9.515 | 915.215 | 3.652 | 22.9 | 43 | 51.3 | 43.9 | 44.2 | 86.2 | 86.4
822.06 | 9.454 | 914.094 | 3.652 | 22.9 | 43.1 | 51.2 | 43.8 | 44.3 | 86.4 | 86.5
823.06 | 9.486 | 907.97 | 3.652 | 22.9 | 43 | 51.2 | 43.9 | 44.4 | 86.5 | 86.5
824.06 | 9.452 | 917.606 | 3.652 | 22.9 | 43 | 51.3 | 43.9 | 44.4 | 86.7 | 86.5
825.06 | 9.453 | 917.643 | 3.652 | 22.9 | 42.9 | 51.3 | 43.9 | 44.4 | 86.8 | 86.5
826.06 | 9.438 | 917.017 | 3.651 | 22.9 | 43 | 51.4 | 44 | 44.4 | 86.7 | 86.5
827.06 | 9.54 | 908.209 | 3.651 | 22.9 | 43.1 | 51.5 | 44 | 44.4 | 86.3 | 86.5
828.06 | 9.429 | 911.372 | 3.651 | 22.9 | 43.1 | 51.4 | 44 | 44.3 | 86.2 | 86.5
829.06 | 9.442 | 908.485 | 3.651 | 22.9 | 43.1 | 51.5 | 44 | 44.3 | 86.3 | 86.7
830.06 | 9.485 | 914.278 | 3.651 | 23 | 43.3 | 51.5 | 44 | 44.3 | 86.5 | 86.7
831.06 | 9.412 | 928.492 | 3.651 | 23 | 43.3 | 51.6 | 44 | 44.3 | 86.8 | 86.6
832.06 | 9.526 | 915.914 | 3.65 | 23 | 43.3 | 51.6 | 44.1 | 44.4 | 86.6 | 86.5
833.06 | 9.525 | 920.291 | 3.65 | 23 | 43.3 | 51.6 | 44.2 | 44.3 | 86.4 | 86.3
834.06 | 9.507 | 910.232 | 3.65 | 23 | 43.2 | 51.6 | 44.3 | 44.4 | 86.3 | 86.3
835.06 | 9.648 | 920.052 | 3.65 | 23.1 | 43.2 | 51.6 | 44.4 | 44.5 | 86.5 | 86.6
836.06 | 9.419 | 910.416 | 3.65 | 23 | 43.3 | 51.6 | 44.5 | 44.6 | 86.6 | 86.8
837.06 | 9.464 | 916.355 | 3.65 | 23 | 43.3 | 51.7 | 44.5 | 44.8 | 86.5 | 86.9
838.06 | 9.575 | 920.456 | 3.649 | 23 | 43.3 | 51.6 | 44.5 | 44.7 | 86.5 | 86.8
839.06 | 9.433 | 908.779 | 3.649 | 23 | 43.3 | 51.7 | 44.5 | 44.7 | 86.4 | 86.7
840.06 | 9.543 | 923.84 | 3.65 | 23 | 43.3 | 51.8 | 44.5 | 44.7 | 86.3 | 86.8
841.06 | 9.564 | 909.644 | 3.65 | 22.9 | 43.3 | 51.8 | 44.5 | 44.7 | 86.4 | 86.9
842.06 | 9.5 | 924.318 | 3.65 | 22.9 | 43.3 | 51.8 | 44.5 | 44.8 | 86.6 | 87.1
843.06 | 9.451 | 915.914 | 3.649 | 22.9 | 43.3 | 51.8 | 44.6 | 44.8 | 86.6 | 87.1
844.06 | 9.325 | 910.894 | 3.649 | 22.9 | 43.3 | 51.9 | 44.6 | 44.8 | 86.5 | 87.1
845.06 | 9.391 | 912.678 | 3.649 | 22.9 | 43.3 | 51.9 | 44.6 | 44.9 | 86.6 | 87.2
846.06 | 9.421 | 910.416 | 3.649 | 22.9 | 43.5 | 51.9 | 44.7 | 45 | 86.8 | 87.4
847.06 | 9.481 | 916.76 | 3.649 | 22.9 | 43.6 | 51.9 | 44.6 | 45.1 | 87.2 | 87.5
848.06 | 9.506 | 908.154 | 3.649 | 22.9 | 43.6 | 52 | 44.6 | 45.3 | 87.5 | 87.6
849.06 | 9.402 | 908.706 | 3.649 | 22.9 | 43.7 | 51.9 | 44.6 | 45.4 | 87.5 | 87.8
850.06 | 9.454 | 913.726 | 3.649 | 23 | 43.7 | 51.9 | 44.6 | 45.5 | 87.3 | 87.9
851.06 | 9.559 | 904.44 | 3.649 | 23 | 43.7 | 52 | 44.7 | 45.6 | 87.3 | 88
852.06 | 9.56 | 912.623 | 3.649 | 23 | 43.8 | 52.1 | 44.8 | 45.7 | 87.3 | 88.1
853.06 | 9.583 | 906.15 | 3.648 | 23 | 43.8 | 52.1 | 44.9 | 45.6 | 87.4 | 88.1
854.06 | 9.391 | 907.676 | 3.648 | 23 | 43.7 | 52 | 44.8 | 45.3 | 87.4 | 87.9
855.06 | 9.4 | 901.663 | 3.648 | 23 | 43.7 | 52 | 44.7 | 45.2 | 87.3 | 87.8
856.06 | 9.476 | 917.532 | 3.648 | 23 | 43.7 | 52.1 | 44.8 | 45 | 87.5 | 87.8
857.06 | 9.576 | 913.34 | 3.648 | 23 | 43.8 | 52.1 | 44.9 | 45 | 87.5 | 87.8
858.06 | 9.499 | 918.415 | 3.647 | 22.9 | 43.8 | 52.2 | 45 | 45.1 | 87.6 | 88
859.06 | 9.479 | 915.326 | 3.647 | 22.9 | 43.8 | 52.3 | 45 | 45.1 | 87.5 | 88.2
860.06 | 9.483 | 917.256 | 3.647 | 22.9 | 43.7 | 52.3 | 45 | 45.2 | 87.3 | 88.1
861.06 | 9.447 | 914.002 | 3.647 | 22.9 | 43.7 | 52.3 | 45 | 45.2 | 87.4 | 88
862.06 | 9.552 | 916.098 | 3.647 | 22.9 | 43.7 | 52.3 | 45 | 45.3 | 87.3 | 87.9
863.06 | 9.446 | 912.641 | 3.646 | 22.9 | 43.7 | 52.3 | 45.1 | 45.4 | 87.2 | 87.8
864.06 | 9.538 | 916.429 | 3.646 | 22.9 | 43.6 | 52.3 | 45.1 | 45.5 | 87.2 | 87.8
865.06 | 9.542 | 925.55 | 3.646 | 22.9 | 43.6 | 52.4 | 45.2 | 45.6 | 87.4 | 87.9
866.06 | 9.546 | 915.785 | 3.646 | 22.9 | 43.7 | 52.4 | 45.3 | 45.6 | 87.4 | 87.9
867.06 | 9.395 | 924.023 | 3.646 | 22.9 | 43.7 | 52.4 | 45.3 | 45.6 | 87.2 | 87.6
868.06 | 9.421 | 915.565 | 3.646 | 23 | 43.7 | 52.4 | 45.2 | 45.7 | 87.2 | 87.4
869.06 | 9.469 | 925.145 | 3.646 | 23 | 43.8 | 52.5 | 45.2 | 45.7 | 87.5 | 87.1
870.06 | 9.461 | 914.829 | 3.645 | 23 | 43.8 | 52.5 | 45.3 | 45.8 | 87.8 | 87
871.06 | 9.497 | 918.305 | 3.645 | 23 | 43.9 | 52.6 | 45.4 | 45.8 | 87.8 | 87.1
872.06 | 9.493 | 918.397 | 3.645 | 23 | 43.9 | 52.7 | 45.5 | 45.6 | 87.7 | 86.8
873.06 | 9.527 | 924.428 | 3.645 | 23 | 44 | 52.7 | 45.5 | 45.6 | 87.8 | 86.8
874.06 | 9.506 | 915.528 | 3.645 | 23 | 44.1 | 52.6 | 45.3 | 45.7 | 88.1 | 86.8
875.06 | 9.574 | 915.675 | 3.645 | 23 | 44.1 | 52.7 | 45.3 | 45.7 | 88.2 | 86.9
876.06 | 9.578 | 920.456 | 3.645 | 22.9 | 44.2 | 52.7 | 45.4 | 45.7 | 88.4 | 87.1
877.06 | 9.442 | 919.39 | 3.645 | 22.9 | 44.2 | 52.8 | 45.4 | 45.8 | 88.3 | 87.2
878.06 | 9.507 | 920.732 | 3.644 | 22.9 | 44.2 | 52.7 | 45.6 | 45.8 | 88.2 | 87.3
879.06 | 9.438 | 923.306 | 3.644 | 22.9 | 44.2 | 52.7 | 45.6 | 45.7 | 88.2 | 87.2
880.06 | 9.486 | 921.927 | 3.644 | 22.8 | 44.1 | 52.9 | 45.5 | 45.6 | 88.4 | 87
881.06 | 9.546 | 918.231 | 3.644 | 22.8 | 44 | 52.8 | 45.6 | 45.6 | 88.3 | 87
882.06 | 9.548 | 916.558 | 3.643 | 22.9 | 44.1 | 52.8 | 45.7 | 45.8 | 88.5 | 87.1
883.06 | 9.412 | 913.395 | 3.643 | 22.9 | 44.1 | 52.9 | 45.7 | 45.9 | 88.4 | 87.2
884.06 | 9.471 | 921.118 | 3.643 | 22.9 | 44.2 | 52.9 | 45.8 | 45.9 | 88.4 | 87.3
885.06 | 9.501 | 923.968 | 3.643 | 22.9 | 44.2 | 52.9 | 45.8 | 46.1 | 88.5 | 87.5
886.06 | 9.541 | 922.773 | 3.643 | 23 | 44.3 | 52.9 | 45.9 | 46.3 | 88.6 | 87.5
887.06 | 9.383 | 921.284 | 3.643 | 23 | 44.3 | 52.9 | 45.9 | 46.3 | 88.6 | 87.4
888.06 | 9.462 | 928.584 | 3.642 | 23 | 44.3 | 52.9 | 45.9 | 46.2 | 88.5 | 87.2
889.06 | 9.49 | 928.62 | 3.642 | 23 | 44.2 | 52.8 | 45.9 | 46.1 | 88.4 | 87.2
890.06 | 9.575 | 923.03 | 3.642 | 23 | 44.2 | 52.9 | 45.8 | 46 | 88.4 | 87.1
891.06 | 9.595 | 921.688 | 3.642 | 23 | 44.3 | 52.9 | 45.8 | 46 | 88.8 | 87
892.06 | 9.544 | 918.433 | 3.642 | 23 | 44.4 | 52.9 | 45.8 | 46.1 | 88.9 | 87.1
893.06 | 9.45 | 930.735 | 3.642 | 23 | 44.4 | 53 | 45.9 | 46.1 | 89 | 87.2
894.06 | 9.558 | 924.373 | 3.642 | 23 | 44.4 | 52.9 | 45.9 | 45.9 | 88.8 | 87.2
895.06 | 9.432 | 926.322 | 3.642 | 23 | 44.4 | 52.9 | 46 | 45.9 | 88.8 | 87.1
896.06 | 9.515 | 919.849 | 3.641 | 22.9 | 44.4 | 52.9 | 46 | 45.9 | 88.7 | 87
897.06 | 9.433 | 922.516 | 3.641 | 22.9 | 44.4 | 53.1 | 46.1 | 45.9 | 89 | 87
898.06 | 9.518 | 915.602 | 3.641 | 22.9 | 44.5 | 53.1 | 46.1 | 46 | 89.2 | 87.1
899.06 | 9.607 | 931.857 | 3.641 | 22.9 | 44.4 | 53.2 | 46.1 | 46.1 | 89.2 | 87.2
900.06 | 9.378 | 925.274 | 3.64 | 22.9 | 44.4 | 53.2 | 46 | 46.1 | 89.2 | 87.4
901.06 | 9.498 | 931.691 | 3.64 | 22.9 | 44.3 | 53.3 | 46.1 | 46.1 | 89.1 | 87.4
902.06 | 9.346 | 927.719 | 3.64 | 22.8 | 44.4 | 53.3 | 46.1 | 46.1 | 89.3 | 87.7
903.06 | 9.415 | 926.285 | 3.64 | 22.9 | 44.5 | 53.3 | 46.1 | 46.1 | 89.2 | 87.8
904.06 | 9.459 | 928.437 | 3.639 | 22.9 | 44.5 | 53.4 | 46.1 | 46.2 | 89.3 | 87.9
905.06 | 9.579 | 926.929 | 3.639 | 22.9 | 44.5 | 53.3 | 46.1 | 46.4 | 89.4 | 87.9
906.06 | 9.574 | 929.227 | 3.639 | 22.9 | 44.5 | 53.3 | 46.1 | 46.3 | 89.4 | 87.8
907.06 | 9.443 | 926.046 | 3.639 | 22.9 | 44.5 | 53.3 | 46.2 | 46.3 | 89.4 | 87.6
908.06 | 9.502 | 936.472 | 3.638 | 22.9 | 44.5 | 53.3 | 46.2 | 46.3 | 89.2 | 87.7
909.06 | 9.555 | 929.117 | 3.639 | 23 | 44.6 | 53.4 | 46.2 | 46.4 | 89 | 87.9
910.06 | 9.563 | 936.417 | 3.638 | 23 | 44.5 | 53.4 | 46.3 | 46.4 | 89.1 | 88
911.06 | 9.409 | 932.666 | 3.638 | 23 | 44.5 | 53.4 | 46.3 | 46.5 | 89.3 | 88
912.06 | 9.377 | 930.312 | 3.638 | 23 | 44.7 | 53.4 | 46.3 | 46.5 | 89.5 | 88
913.06 | 9.405 | 928.032 | 3.638 | 23 | 44.6 | 53.5 | 46.4 | 46.5 | 89.6 | 88
914.06 | 9.446 | 932.96 | 3.638 | 23 | 44.6 | 53.5 | 46.4 | 46.4 | 90.1 | 88.1
915.06 | 9.456 | 920.18 | 3.638 | 23 | 44.6 | 53.5 | 46.4 | 46.4 | 90.2 | 88.1
916.06 | 9.488 | 937.576 | 3.638 | 23 | 44.6 | 53.5 | 46.5 | 46.4 | 90.2 | 88.1
917.06 | 9.392 | 932.335 | 3.638 | 22.9 | 44.7 | 53.5 | 46.5 | 46.5 | 90.4 | 88.2
918.06 | 9.496 | 937.061 | 3.638 | 22.9 | 44.6 | 53.5 | 46.5 | 46.4 | 90.5 | 88.1
919.06 | 9.539 | 934.1 | 3.637 | 22.9 | 44.6 | 53.6 | 46.5 | 46.4 | 90.8 | 88
920.06 | 9.387 | 935.387 | 3.637 | 22.9 | 44.7 | 53.6 | 46.5 | 46.4 | 91 | 87.8
921.06 | 9.501 | 927.683 | 3.637 | 22.9 | 44.7 | 53.6 | 46.5 | 46.5 | 91 | 87.8
922.06 | 9.413 | 930.643 | 3.637 | 22.9 | 44.7 | 53.7 | 46.5 | 46.6 | 90.8 | 87.6
923.06 | 9.37 | 929.007 | 3.637 | 22.9 | 44.8 | 53.8 | 46.5 | 46.7 | 90.7 | 87.5
924.06 | 9.531 | 933.346 | 3.636 | 22.9 | 44.8 | 53.9 | 46.6 | 46.8 | 90.8 | 87.7
925.06 | 9.602 | 930.662 | 3.636 | 22.9 | 44.8 | 53.9 | 46.6 | 46.8 | 90.7 | 87.6
926.06 | 9.479 | 929.522 | 3.636 | 23 | 44.7 | 53.8 | 46.7 | 46.8 | 90.7 | 87.4
927.06 | 9.468 | 938.513 | 3.636 | 23 | 44.7 | 53.8 | 46.8 | 46.9 | 90.6 | 87.3
928.06 | 9.422 | 933.567 | 3.635 | 23 | 44.7 | 53.8 | 46.8 | 46.8 | 90.6 | 87.1
929.06 | 9.408 | 938.201 | 3.635 | 23 | 44.8 | 53.8 | 46.8 | 46.7 | 90.6 | 87
930.06 | 9.403 | 933.898 | 3.635 | 23 | 44.8 | 53.8 | 46.9 | 46.8 | 90.8 | 87
931.06 | 9.533 | 936.546 | 3.634 | 23 | 44.8 | 53.8 | 47 | 47 | 91.1 | 87.1
932.06 | 9.532 | 938.201 | 3.634 | 23 | 44.8 | 53.9 | 46.9 | 47 | 91.2 | 87.1
933.06 | 9.513 | 936.178 | 3.634 | 23 | 44.8 | 53.9 | 47 | 47.1 | 91.3 | 87.1
934.06 | 9.453 | 929.338 | 3.634 | 23 | 44.8 | 53.9 | 47 | 47.2 | 91.4 | 87.3
935.06 | 9.525 | 936.307 | 3.634 | 23 | 44.7 | 53.9 | 47.1 | 47.1 | 91.7 | 87.5
936.06 | 9.581 | 935.387 | 3.634 | 22.9 | 44.7 | 54 | 47.3 | 47.1 | 92 | 87.8
937.06 | 9.401 | 941.639 | 3.633 | 22.9 | 44.7 | 54 | 47.3 | 47.1 | 92.2 | 88.2
938.06 | 9.383 | 934.909 | 3.633 | 22.9 | 44.7 | 53.8 | 47.4 | 47.1 | 92.4 | 88.2
939.06 | 9.548 | 939.543 | 3.633 | 22.9 | 44.8 | 53.8 | 47.3 | 47.1 | 92.5 | 88.4
940.06 | 9.586 | 931.673 | 3.633 | 22.9 | 44.8 | 53.9 | 47.2 | 47.2 | 92.4 | 88.6
941.06 | 9.488 | 940.15 | 3.632 | 22.8 | 44.7 | 53.9 | 47.1 | 47.2 | 92.4 | 88.5
942.06 | 9.369 | 934.983 | 3.632 | 22.8 | 44.7 | 53.9 | 47.1 | 47.2 | 92.5 | 88.4
943.06 | 9.583 | 937.079 | 3.632 | 22.9 | 44.8 | 53.9 | 47.1 | 47.2 | 92.6 | 88.6
944.06 | 9.526 | 944.765 | 3.632 | 22.9 | 44.8 | 53.9 | 47.2 | 47.4 | 92.4 | 88.8
945.06 | 9.564 | 941.4 | 3.631 | 22.9 | 44.8 | 53.9 | 47.3 | 47.4 | 92.4 | 88.8
946.06 | 9.41 | 937.006 | 3.631 | 22.9 | 44.8 | 54 | 47.3 | 47.3 | 92.5 | 88.7
947.06 | 9.378 | 943.681 | 3.631 | 22.9 | 44.8 | 54 | 47.2 | 47.3 | 92.8 | 88.7
948.06 | 9.455 | 950.742 | 3.631 | 22.9 | 44.8 | 54.1 | 47.2 | 47.4 | 92.9 | 88.9
949.06 | 9.5 | 942.632 | 3.63 | 23 | 44.9 | 54.1 | 47.2 | 47.5 | 93.2 | 89
950.06 | 9.45 | 951.017 | 3.63 | 23 | 44.9 | 54.1 | 47.3 | 47.6 | 93.3 | 89.2
951.06 | 9.515 | 941.878 | 3.63 | 23 | 44.8 | 54.2 | 47.3 | 47.5 | 93.5 | 89.3
952.06 | 9.443 | 941.014 | 3.63 | 23 | 44.8 | 54.2 | 47.3 | 47.4 | 93.8 | 89.5
953.06 | 9.514 | 949.344 | 3.63 | 23 | 44.9 | 54.2 | 47.3 | 47.4 | 94.1 | 89.7
954.06 | 9.452 | 946.586 | 3.63 | 23 | 44.8 | 54.2 | 47.2 | 47.3 | 93.9 | 89.6
955.06 | 9.536 | 950.337 | 3.63 | 23 | 44.8 | 54.1 | 47.3 | 47.3 | 93.7 | 89.4
956.06 | 9.44 | 944.471 | 3.629 | 23 | 44.8 | 54.1 | 47.4 | 47.3 | 93.7 | 89.2
957.06 | 9.554 | 940.794 | 3.629 | 23 | 44.7 | 54.1 | 47.4 | 47.4 | 93.7 | 88.8
958.06 | 9.408 | 948.461 | 3.628 | 23 | 44.7 | 54.2 | 47.3 | 47.4 | 94 | 88.5
959.06 | 9.502 | 942.963 | 3.629 | 23 | 44.8 | 54.3 | 47.4 | 47.4 | 93.8 | 88.4
960.06 | 9.393 | 939.672 | 3.629 | 22.9 | 44.8 | 54.4 | 47.6 | 47.4 | 93.8 | 88.3
961.06 | 9.475 | 941.345 | 3.629 | 22.9 | 44.8 | 54.4 | 47.6 | 47.5 | 93.7 | 88
962.06 | 9.41 | 936.509 | 3.629 | 22.9 | 44.8 | 54.4 | 47.6 | 47.5 | 93.6 | 87.8
963.06 | 9.423 | 939.525 | 3.629 | 22.9 | 44.8 | 54.5 | 47.5 | 47.6 | 93.6 | 87.5
964.06 | 9.488 | 935.387 | 3.629 | 22.9 | 44.8 | 54.6 | 47.5 | 47.6 | 93.8 | 87.4
965.06 | 9.559 | 948.976 | 3.629 | 22.9 | 44.8 | 54.6 | 47.6 | 47.6 | 93.7 | 87
966.06 | 9.48 | 939.322 | 3.628 | 22.8 | 44.8 | 54.7 | 47.6 | 47.7 | 93.5 | 86.8
967.06 | 9.491 | 949.032 | 3.628 | 22.8 | 45 | 54.7 | 47.7 | 47.6 | 93.5 | 86.6
968.06 | 9.407 | 941.088 | 3.628 | 22.9 | 45.1 | 54.8 | 47.5 | 47.6 | 93.4 | 86.4
969.06 | 9.468 | 940.224 | 3.628 | 22.9 | 45.1 | 54.8 | 47.5 | 47.6 | 93.3 | 86.3
970.06 | 9.601 | 940.407 | 3.628 | 22.9 | 44.9 | 54.6 | 47.6 | 47.7 | 93.2 | 86.3
971.06 | 9.468 | 944.306 | 3.627 | 22.9 | 44.9 | 54.7 | 47.7 | 47.7 | 93 | 86.3
972.06 | 9.522 | 933.99 | 3.627 | 22.9 | 44.9 | 54.6 | 47.7 | 47.6 | 92.9 | 86.3
973.06 | 9.426 | 936.252 | 3.627 | 22.9 | 44.9 | 54.6 | 47.7 | 47.7 | 92.9 | 86.3
974.06 | 9.438 | 944.343 | 3.627 | 22.9 | 44.9 | 54.6 | 47.6 | 47.7 | 92.9 | 86.4
975.06 | 9.429 | 940.812 | 3.627 | 22.9 | 44.9 | 54.7 | 47.6 | 47.6 | 92.9 | 86.4
976.06 | 9.53 | 941.143 | 3.626 | 23 | 44.9 | 54.7 | 47.8 | 47.6 | 92.8 | 86.5
977.06 | 9.552 | 945.317 | 3.626 | 23 | 44.9 | 54.8 | 47.9 | 47.5 | 92.8 | 86.6
978.06 | 9.429 | 937.484 | 3.626 | 23 | 45 | 54.8 | 47.8 | 47.5 | 92.8 | 86.9
979.06 | 9.486 | 945.041 | 3.626 | 23 | 45.1 | 54.8 | 47.8 | 47.7 | 92.6 | 87.2
980.06 | 9.505 | 946.034 | 3.625 | 23 | 45.1 | 54.8 | 47.8 | 47.8 | 92.7 | 87.4
981.06 | 9.426 | 943.901 | 3.625 | 23 | 45.1 | 54.9 | 47.9 | 47.9 | 92.8 | 87.4
982.06 | 9.474 | 943.699 | 3.625 | 23 | 45.1 | 54.8 | 48.1 | 47.8 | 92.8 | 87.2
983.06 | 9.439 | 940.021 | 3.625 | 23 | 45.1 | 54.9 | 48.1 | 47.8 | 92.8 | 87.1
984.06 | 9.487 | 948.664 | 3.624 | 23 | 45.2 | 55 | 48.1 | 47.8 | 92.7 | 87
985.06 | 9.509 | 934.615 | 3.624 | 23 | 45.2 | 55 | 48.1 | 47.9 | 92.6 | 87
986.06 | 9.463 | 949.896 | 3.624 | 23 | 45.3 | 54.9 | 48.1 | 48.1 | 92.8 | 87
987.06 | 9.529 | 938.458 | 3.624 | 23 | 45.3 | 55 | 48.1 | 48.2 | 93 | 87.1
988.06 | 9.547 | 942.504 | 3.624 | 23 | 45.2 | 55.1 | 48.2 | 48.2 | 92.9 | 87
989.06 | 9.412 | 941.75 | 3.624 | 23 | 45.2 | 55 | 48.1 | 48.3 | 92.6 | 86.8
990.06 | 9.493 | 940.389 | 3.623 | 22.9 | 45.2 | 55 | 48.1 | 48.2 | 92.4 | 86.8
991.06 | 9.422 | 938.955 | 3.623 | 22.9 | 45.3 | 55 | 48.2 | 48.1 | 92.1 | 86.8
992.06 | 9.433 | 940.279 | 3.623 | 22.9 | 45.4 | 54.9 | 48.2 | 48.1 | 91.9 | 86.7
993.06 | 9.513 | 942.963 | 3.623 | 22.9 | 45.5 | 55 | 48.3 | 48.1 | 91.6 | 86.8
994.06 | 9.395 | 941.934 | 3.623 | 22.9 | 45.5 | 55 | 48.3 | 48.2 | 91.2 | 86.8
995.06 | 9.429 | 946.512 | 3.622 | 22.9 | 45.5 | 55.1 | 48.4 | 48.2 | 90.8 | 86.8
996.06 | 9.455 | 945.023 | 3.622 | 22.9 | 45.5 | 55.1 | 48.4 | 48.2 | 90.4 | 86.7
997.06 | 9.388 | 948.186 | 3.622 | 22.9 | 45.4 | 55.2 | 48.4 | 48.1 | 90.2 | 86.5
998.06 | 9.569 | 940.61 | 3.622 | 22.9 | 45.4 | 55.1 | 48.5 | 48.1 | 90.4 | 86.4
999.06 | 9.444 | 948.13 | 3.621 | 22.9 | 45.4 | 55.2 | 48.7 | 48.1 | 90.3 | 86.4
1000.06 | 9.451 | 943.515 | 3.621 | 22.9 | 45.4 | 55.1 | 48.7 | 48.1 | 90.4 | 86.4
1001.06 | 9.432 | 938.569 | 3.621 | 22.9 | 45.5 | 55.2 | 48.6 | 48.1 | 90.4 | 86.3
1002.06 | 9.433 | 938.385 | 3.621 | 23 | 45.5 | 55.1 | 48.5 | 48.1 | 90.2 | 86.2
1003.06 | 9.404 | 938.661 | 3.621 | 23 | 45.4 | 55.2 | 48.5 | 48.1 | 90.3 | 86.3
1004.06 | 9.42 | 939.874 | 3.62 | 23 | 45.3 | 55.2 | 48.4 | 48.2 | 90.2 | 86.3
1005.06 | 9.423 | 949.73 | 3.62 | 23 | 45.3 | 55.3 | 48.4 | 48.3 | 90.1 | 86.3
1006.06 | 9.414 | 943.662 | 3.62 | 23 | 45.3 | 55.4 | 48.6 | 48.4 | 89.9 | 86.3
1007.06 | 9.653 | 942.375 | 3.62 | 23.1 | 45.2 | 55.4 | 48.7 | 48.4 | 89.7 | 86.1
1008.06 | 9.444 | 938.55 | 3.62 | 23 | 45.1 | 55.3 | 48.8 | 48.4 | 89.8 | 86.1
1009.06 | 9.539 | 943.239 | 3.619 | 23 | 45.2 | 55.3 | 48.8 | 48.3 | 89.9 | 86.1
1010.06 | 9.449 | 942.338 | 3.619 | 23 | 45.3 | 55.4 | 48.7 | 48.4 | 90.1 | 86.2
1011.06 | 9.519 | 948.498 | 3.619 | 23 | 45.3 | 55.4 | 48.7 | 48.5 | 89.9 | 86.2
1012.06 | 9.459 | 941.125 | 3.619 | 23 | 45.2 | 55.4 | 48.7 | 48.5 | 89.8 | 86.2
1013.06 | 9.503 | 951.422 | 3.619 | 23 | 45.2 | 55.5 | 48.7 | 48.6 | 89.7 | 86.3
1014.06 | 9.543 | 937.263 | 3.619 | 23 | 45.3 | 55.5 | 48.8 | 48.5 | 89.7 | 86.5
1015.06 | 9.412 | 940.205 | 3.619 | 23 | 45.4 | 55.5 | 48.8 | 48.7 | 89.7 | 86.6
1016.06 | 9.431 | 932.206 | 3.619 | 23 | 45.5 | 55.5 | 48.6 | 48.7 | 89.6 | 86.6
1017.06 | 9.638 | 944.637 | 3.618 | 23 | 45.5 | 55.5 | 48.7 | 48.6 | 89.4 | 86.4
1018.06 | 9.346 | 941.088 | 3.618 | 22.9 | 45.4 | 55.5 | 48.7 | 48.5 | 89.3 | 86.2
1019.06 | 9.57 | 944.122 | 3.618 | 22.9 | 45.4 | 55.5 | 48.7 | 48.4 | 89.2 | 86.1
1020.06 | 9.421 | 936.546 | 3.618 | 22.9 | 45.3 | 55.4 | 48.7 | 48.4 | 89.3 | 86
1021.06 | 9.494 | 943.037 | 3.617 | 22.9 | 45.4 | 55.5 | 48.7 | 48.5 | 89.1 | 86.1
1022.06 | 9.401 | 945.078 | 3.617 | 22.9 | 45.4 | 55.5 | 48.8 | 48.6 | 88.9 | 86.2
1023.06 | 9.48 | 934.542 | 3.617 | 22.9 | 45.4 | 55.6 | 48.9 | 48.7 | 88.8 | 86.1
1024.06 | 9.387 | 943.276 | 3.617 | 22.9 | 45.4 | 55.5 | 49 | 48.7 | 88.9 | 86
1025.06 | 9.527 | 941.731 | 3.617 | 22.9 | 45.4 | 55.5 | 48.9 | 48.6 | 88.9 | 85.8
1026.06 | 9.581 | 946.807 | 3.616 | 22.9 | 45.5 | 55.6 | 49 | 48.6 | 89.1 | 85.7
1027.06 | 9.519 | 942.908 | 3.616 | 22.9 | 45.6 | 55.7 | 49 | 48.5 | 89.3 | 85.7
1028.06 | 9.565 | 939.543 | 3.616 | 23 | 45.6 | 55.8 | 49.1 | 48.5 | 89.4 | 85.8
1029.06 | 9.507 | 946.218 | 3.616 | 23 | 45.7 | 55.7 | 49.1 | 48.6 | 89.2 | 85.9
1030.06 | 9.406 | 942.945 | 3.616 | 23 | 45.7 | 55.7 | 49.1 | 48.7 | 89.2 | 86
1031.06 | 9.584 | 954.383 | 3.615 | 23 | 45.8 | 55.8 | 49 | 48.7 | 89.5 | 86
1032.06 | 9.398 | 940.904 | 3.615 | 23 | 45.8 | 55.9 | 49 | 48.8 | 89.6 | 86.2
1033.06 | 9.48 | 942.927 | 3.615 | 23 | 45.8 | 56 | 49 | 48.9 | 89.6 | 86.4
1034.06 | 9.464 | 942.871 | 3.615 | 23.1 | 45.9 | 56 | 49 | 48.9 | 89.4 | 86.3
1035.06 | 9.479 | 943.35 | 3.614 | 23 | 45.9 | 56 | 49 | 48.9 | 89.3 | 86.2
1036.06 | 9.519 | 950.926 | 3.614 | 23 | 45.9 | 56 | 49 | 48.9 | 88.8 | 86.3
1037.06 | 9.541 | 948.572 | 3.614 | 23 | 45.9 | 56 | 49 | 49 | 88.7 | 86.2
1038.06 | 9.537 | 946.696 | 3.613 | 23 | 45.9 | 56 | 49.1 | 48.9 | 88.8 | 86
1039.06 | 9.421 | 956.608 | 3.613 | 22.9 | 45.8 | 56.1 | 49 | 48.9 | 89 | 85.9
1040.06 | 9.455 | 947.413 | 3.613 | 22.9 | 45.7 | 56.1 | 49.1 | 48.8 | 88.9 | 86
1041.06 | 9.396 | 952.728 | 3.613 | 22.9 | 45.7 | 56.1 | 49.1 | 48.9 | 88.8 | 86
1042.06 | 9.552 | 948.756 | 3.612 | 22.9 | 45.6 | 56.1 | 49.1 | 48.9 | 88.9 | 85.8
1043.06 | 9.489 | 960.745 | 3.612 | 22.9 | 45.5 | 56.1 | 49.1 | 48.9 | 88.8 | 85.6
1044.06 | 9.602 | 951.128 | 3.612 | 22.9 | 45.5 | 56.1 | 49.1 | 48.8 | 89.1 | 85.5
1045.06 | 9.446 | 954.511 | 3.612 | 22.9 | 45.6 | 56.2 | 49.1 | 48.8 | 89.3 | 85.6
1046.06 | 9.368 | 955.725 | 3.611 | 22.9 | 45.5 | 56.2 | 49.1 | 48.8 | 89.3 | 85.6
1047.06 | 9.507 | 959.421 | 3.611 | 22.9 | 45.5 | 56.2 | 49.2 | 48.7 | 89.1 | 85.6
1048.06 | 9.413 | 953.059 | 3.611 | 23 | 45.5 | 56.2 | 49.3 | 48.9 | 88.9 | 85.6
1049.06 | 9.561 | 956.847 | 3.61 | 23 | 45.5 | 56.2 | 49.3 | 48.9 | 88.9 | 85.8
1050.06 | 9.521 | 950.686 | 3.61 | 23 | 45.5 | 56.2 | 49.5 | 48.9 | 89 | 86.1
1051.06 | 9.462 | 954.75 | 3.61 | 23 | 45.6 | 56.3 | 49.6 | 49.1 | 89.4 | 86.4
1052.06 | 9.48 | 950.87 | 3.61 | 23 | 45.7 | 56.3 | 49.7 | 49.3 | 89.4 | 86.5
1053.06 | 9.455 | 957.987 | 3.61 | 23.1 | 45.7 | 56.3 | 49.7 | 49.4 | 89.4 | 86.5
1054.06 | 9.403 | 943.773 | 3.61 | 23.1 | 45.7 | 56.2 | 49.8 | 49.3 | 89.5 | 86.5
1055.06 | 9.415 | 944.839 | 3.61 | 23 | 45.7 | 56.2 | 49.8 | 49.3 | 89.3 | 86.4
1056.06 | 9.579 | 948.535 | 3.61 | 23 | 45.6 | 56.3 | 49.6 | 49.2 | 89.4 | 86.4
1057.06 | 9.55 | 944.655 | 3.61 | 23 | 45.7 | 56.4 | 49.6 | 49.2 | 89.3 | 86.5
1058.06 | 9.484 | 955.008 | 3.61 | 23 | 45.8 | 56.5 | 49.6 | 49.3 | 89.3 | 86.4
1059.06 | 9.53 | 946.384 | 3.609 | 23 | 45.8 | 56.5 | 49.6 | 49.3 | 89.5 | 86.4
1060.06 | 9.417 | 950.595 | 3.609 | 22.9 | 45.9 | 56.5 | 49.8 | 49.4 | 89.4 | 86.6
1061.06 | 9.415 | 940.224 | 3.609 | 22.9 | 45.8 | 56.5 | 49.9 | 49.6 | 89.4 | 86.7
1062.06 | 9.368 | 950.539 | 3.609 | 22.9 | 45.8 | 56.5 | 50 | 49.5 | 89.4 | 86.6
1063.06 | 9.469 | 946.365 | 3.608 | 22.9 | 45.8 | 56.6 | 50.1 | 49.4 | 89.4 | 86.5
1064.06 | 9.452 | 954.842 | 3.609 | 22.9 | 45.8 | 56.6 | 50 | 49.3 | 89.2 | 86.6
1065.06 | 9.458 | 950.3 | 3.609 | 22.9 | 45.8 | 56.7 | 49.9 | 49.4 | 89.1 | 86.6
1066.06 | 9.478 | 951.753 | 3.609 | 22.9 | 45.9 | 56.7 | 50 | 49.5 | 89.1 | 86.6
1067.06 | 9.46 | 943.644 | 3.608 | 22.9 | 45.9 | 56.7 | 49.9 | 49.4 | 89.1 | 86.6
1068.06 | 9.414 | 948.13 | 3.608 | 22.9 | 46 | 56.7 | 49.9 | 49.4 | 89.5 | 86.5
1069.06 | 9.565 | 945.133 | 3.608 | 22.9 | 46 | 56.7 | 49.9 | 49.6 | 89.6 | 86.6
1070.06 | 9.532 | 946.347 | 3.608 | 23 | 46 | 56.7 | 49.9 | 49.7 | 89.4 | 86.4
1071.06 | 9.426 | 944.545 | 3.608 | 23 | 46 | 56.7 | 49.8 | 49.6 | 89.4 | 86.3
1072.06 | 9.522 | 949.694 | 3.608 | 23 | 45.8 | 56.7 | 49.7 | 49.6 | 89.1 | 86.1
1073.06 | 9.497 | 952.507 | 3.608 | 23 | 45.8 | 56.7 | 49.6 | 49.6 | 88.8 | 85.7
1074.06 | 9.52 | 943.037 | 3.607 | 23 | 45.7 | 56.6 | 49.6 | 49.5 | 88.9 | 85.7
1075.06 | 9.453 | 956.883 | 3.607 | 23 | 45.7 | 56.6 | 49.6 | 49.5 | 89 | 85.8
1076.06 | 9.572 | 948.425 | 3.607 | 23.1 | 45.7 | 56.7 | 49.6 | 49.4 | 88.9 | 85.7
1077.06 | 9.486 | 947.524 | 3.607 | 23 | 45.6 | 56.8 | 49.6 | 49.5 | 89 | 85.7
1078.06 | 9.361 | 941.253 | 3.607 | 23 | 45.6 | 56.7 | 49.6 | 49.5 | 89 | 85.8
1079.06 | 9.572 | 940.573 | 3.606 | 23 | 45.6 | 56.7 | 49.7 | 49.4 | 89 | 85.7
1080.06 | 9.462 | 950.815 | 3.606 | 23 | 45.7 | 56.8 | 49.8 | 49.4 | 89 | 85.5
1081.06 | 9.542 | 945.997 | 3.606 | 23 | 45.8 | 56.9 | 49.8 | 49.5 | 89.2 | 85.5
1082.06 | 9.438 | 949.197 | 3.606 | 23 | 45.7 | 56.9 | 49.8 | 49.7 | 89.1 | 85.6
1083.06 | 9.475 | 947.836 | 3.605 | 22.9 | 45.7 | 56.8 | 49.9 | 49.8 | 89 | 85.8
1084.06 | 9.436 | 959.292 | 3.605 | 22.9 | 45.8 | 56.9 | 50.1 | 49.8 | 89 | 85.9
1085.06 | 9.5 | 949.657 | 3.605 | 22.9 | 45.8 | 56.9 | 50.1 | 49.8 | 88.9 | 86
1086.06 | 9.474 | 951.753 | 3.605 | 22.9 | 45.8 | 57 | 50.2 | 49.8 | 89.1 | 86.1
1087.06 | 9.486 | 948.958 | 3.604 | 22.9 | 45.8 | 57.1 | 50.4 | 49.7 | 89.2 | 86.1
1088.06 | 9.591 | 949.381 | 3.604 | 22.9 | 45.8 | 57.1 | 50.3 | 49.8 | 89.1 | 86.2
1089.06 | 9.498 | 945.887 | 3.604 | 22.9 | 45.9 | 57 | 50.3 | 49.8 | 89.2 | 86
1090.06 | 9.474 | 956.258 | 3.603 | 23 | 45.9 | 57 | 50.3 | 49.7 | 89.2 | 85.9
1091.06 | 9.402 | 947.671 | 3.604 | 23 | 45.9 | 57.1 | 50.3 | 49.7 | 89.2 | 86
1092.06 | 9.542 | 950.116 | 3.604 | 23 | 46 | 57.1 | 50.3 | 49.8 | 89 | 86
1093.06 | 9.549 | 952.102 | 3.604 | 23 | 46 | 57.1 | 50.2 | 49.7 | 89 | 86
1094.06 | 9.566 | 945.997 | 3.604 | 23.1 | 46.1 | 57.1 | 50.2 | 49.8 | 89 | 86
1095.06 | 9.533 | 954.842 | 3.603 | 23.1 | 46.2 | 57.1 | 50.3 | 49.9 | 88.8 | 85.9
1096.06 | 9.429 | 948.995 | 3.603 | 23 | 46.1 | 57.2 | 50.5 | 49.8 | 88.8 | 85.9
1097.06 | 9.535 | 947.744 | 3.603 | 23 | 46.1 | 57.2 | 50.6 | 49.8 | 88.8 | 86
1098.06 | 9.591 | 950.631 | 3.603 | 23 | 46.1 | 57.3 | 50.5 | 49.8 | 88.8 | 86
1099.06 | 9.597 | 952.231 | 3.603 | 23 | 46.1 | 57.3 | 50.4 | 49.8 | 89 | 86
1100.06 | 9.473 | 952.305 | 3.602 | 23 | 46 | 57.3 | 50.5 | 49.8 | 88.9 | 86
1101.06 | 9.519 | 954.125 | 3.602 | 22.9 | 46.1 | 57.3 | 50.5 | 49.8 | 88.6 | 85.8
1102.06 | 9.367 | 948.002 | 3.602 | 22.9 | 46.1 | 57.3 | 50.5 | 49.7 | 88.7 | 85.6
1103.06 | 9.62 | 951.238 | 3.602 | 22.9 | 46.2 | 57.3 | 50.6 | 49.8 | 88.8 | 85.6
1104.06 | 9.458 | 952.985 | 3.601 | 22.9 | 46.3 | 57.4 | 50.4 | 49.9 | 88.9 | 85.9
1105.06 | 9.536 | 949.951 | 3.601 | 22.9 | 46.5 | 57.4 | 50.3 | 49.8 | 88.9 | 85.9
1106.06 | 9.507 | 953.334 | 3.601 | 22.9 | 46.6 | 57.5 | 50.3 | 49.6 | 88.9 | 86
1107.06 | 9.565 | 945.648 | 3.601 | 23 | 46.6 | 57.5 | 50.5 | 49.7 | 89 | 86.1
1108.06 | 9.548 | 962.106 | 3.6 | 23 | 46.6 | 57.5 | 50.5 | 49.9 | 89.3 | 86.1
1109.06 | 9.43 | 948.737 | 3.6 | 23 | 46.6 | 57.6 | 50.6 | 49.8 | 89.4 | 86.3
1110.06 | 9.606 | 958.63 | 3.6 | 23 | 46.6 | 57.5 | 50.7 | 49.8 | 89.4 | 86.4
1111.06 | 9.418 | 941.952 | 3.6 | 23 | 46.6 | 57.4 | 50.7 | 49.9 | 89.3 | 86.4
1112.06 | 9.409 | 960.34 | 3.599 | 23.1 | 46.5 | 57.5 | 50.7 | 49.9 | 89.3 | 86.4
1113.06 | 9.436 | 948.995 | 3.599 | 23 | 46.4 | 57.6 | 50.7 | 49.8 | 89.6 | 86.4
1114.06 | 9.473 | 961.664 | 3.599 | 23 | 46.4 | 57.5 | 50.6 | 49.9 | 89.5 | 86.4
1115.06 | 9.512 | 960.451 | 3.599 | 23 | 46.3 | 57.5 | 50.7 | 49.9 | 89.6 | 86.6
1116.06 | 9.549 | 953.813 | 3.599 | 23 | 46.2 | 57.5 | 50.8 | 50 | 89.4 | 86.5
1117.06 | 9.529 | 952.893 | 3.599 | 23 | 46.1 | 57.6 | 50.8 | 50 | 89.6 | 86.7
1118.06 | 9.488 | 950.907 | 3.598 | 22.9 | 46.2 | 57.6 | 51 | 49.9 | 89.4 | 86.8
1119.06 | 9.528 | 955.725 | 3.598 | 22.9 | 46.3 | 57.7 | 50.9 | 50.1 | 89.2 | 86.8
1120.06 | 9.473 | 962.804 | 3.598 | 22.9 | 46.2 | 57.7 | 50.8 | 50.2 | 89.2 | 86.5
1121.06 | 9.516 | 958.483 | 3.598 | 22.9 | 46.2 | 57.7 | 50.9 | 50.1 | 89 | 86.5
1122.06 | 9.536 | 959.2 | 3.597 | 22.9 | 46.3 | 57.6 | 51 | 50.1 | 89.1 | 86.7
1123.06 | 9.522 | 962.032 | 3.597 | 22.9 | 46.4 | 57.7 | 50.9 | 50.3 | 89.1 | 86.7
1124.06 | 9.425 | 946.88 | 3.597 | 22.9 | 46.3 | 57.6 | 50.9 | 50.4 | 89 | 86.5
1125.06 | 9.422 | 955.228 | 3.597 | 23 | 46.2 | 57.7 | 51.1 | 50.3 | 89 | 86.4
1126.06 | 9.477 | 953.022 | 3.597 | 23 | 46.2 | 57.7 | 51.1 | 50.4 | 89.1 | 86.4
1127.06 | 9.584 | 951.661 | 3.596 | 23 | 46.2 | 57.7 | 51.1 | 50.5 | 89.1 | 86.5
1128.06 | 9.364 | 957.031 | 3.596 | 23 | 46.2 | 57.8 | 51.1 | 50.6 | 89 | 86.4
1129.06 | 9.518 | 957.306 | 3.596 | 23 | 46.2 | 57.8 | 51.1 | 50.6 | 89 | 86.4
1130.06 | 9.449 | 961.517 | 3.596 | 23.1 | 46.1 | 57.8 | 51.1 | 50.5 | 89.1 | 86.3
1131.06 | 9.428 | 963.044 | 3.595 | 23 | 46.1 | 57.7 | 51.3 | 50.4 | 89.3 | 86.2
1132.06 | 9.531 | 961.186 | 3.595 | 23 | 46.1 | 57.8 | 51.2 | 50.3 | 89.3 | 86
1133.06 | 9.48 | 962.786 | 3.595 | 23 | 46.1 | 57.8 | 51.1 | 50.4 | 89.3 | 86
1134.06 | 9.566 | 965.747 | 3.594 | 23 | 46.1 | 57.9 | 51 | 50.5 | 89.2 | 86
1135.06 | 9.451 | 958.281 | 3.594 | 23 | 46.2 | 57.9 | 51 | 50.6 | 89.3 | 86.1
1136.06 | 9.466 | 962.731 | 3.594 | 22.9 | 46.2 | 58 | 51.2 | 50.8 | 89.4 | 86.4
1137.06 | 9.441 | 961.039 | 3.594 | 22.9 | 46.1 | 57.8 | 51.2 | 50.7 | 89.3 | 86.4
1138.06 | 9.504 | 961.37 | 3.594 | 22.9 | 46.2 | 57.9 | 51.1 | 50.5 | 89 | 86.5
1139.06 | 9.422 | 959.384 | 3.594 | 22.9 | 46.2 | 57.9 | 51.2 | 50.5 | 89.1 | 86.5
1140.06 | 9.439 | 961.37 | 3.594 | 22.9 | 46.1 | 58 | 51.2 | 50.5 | 89.2 | 86.4
1141.06 | 9.487 | 957.932 | 3.594 | 22.9 | 46.2 | 58 | 51.1 | 50.6 | 89.4 | 86.5
1142.06 | 9.483 | 960.91 | 3.593 | 23 | 46.2 | 58 | 50.9 | 50.6 | 89.5 | 86.5
1143.06 | 9.549 | 966.831 | 3.593 | 23 | 46.3 | 58.1 | 50.9 | 50.7 | 89.2 | 86.6
1144.06 | 9.585 | 959.255 | 3.593 | 23 | 46.4 | 58.1 | 51 | 50.8 | 89.3 | 86.7
1145.06 | 9.442 | 956.221 | 3.593 | 23 | 46.4 | 58.1 | 51 | 50.7 | 89.2 | 86.6
1146.06 | 9.471 | 957.821 | 3.592 | 23 | 46.4 | 58.1 | 51 | 50.7 | 89.3 | 86.4
1147.06 | 9.448 | 962.345 | 3.592 | 23.1 | 46.4 | 58.1 | 51.1 | 50.8 | 89.3 | 86.4
1148.06 | 9.563 | 965.618 | 3.592 | 23 | 46.5 | 58.2 | 51.1 | 50.9 | 89.4 | 86.5
1149.06 | 9.436 | 970.711 | 3.592 | 23 | 46.5 | 58.2 | 51.2 | 51 | 89.3 | 86.6
1150.06 | 9.41 | 957.693 | 3.592 | 23 | 46.4 | 58.2 | 51.4 | 51 | 89.2 | 86.8
1151.06 | 9.49 | 963.375 | 3.592 | 23 | 46.3 | 58.2 | 51.4 | 51 | 89.3 | 86.9
1152.06 | 9.506 | 972.458 | 3.592 | 23 | 46.3 | 58.2 | 51.4 | 51.1 | 89.4 | 86.9
1153.06 | 9.429 | 955.118 | 3.592 | 22.9 | 46.3 | 58.2 | 51.4 | 51.3 | 89.7 | 87
1154.06 | 9.43 | 958.685 | 3.591 | 22.9 | 46.4 | 58.2 | 51.5 | 51.3 | 89.7 | 87
1155.06 | 9.433 | 959.954 | 3.591 | 22.9 | 46.3 | 58.2 | 51.6 | 51.3 | 89.6 | 86.9
1156.06 | 9.547 | 954.585 | 3.591 | 22.9 | 46.2 | 58.2 | 51.6 | 51.2 | 89.3 | 86.7
1157.06 | 9.372 | 961.48 | 3.591 | 22.9 | 46.2 | 58.2 | 51.5 | 51.1 | 89.1 | 86.6
1158.06 | 9.556 | 955.228 | 3.59 | 23 | 46.2 | 58.2 | 51.4 | 51 | 89.2 | 86.5
1159.06 | 9.378 | 967.291 | 3.59 | 23 | 46.3 | 58.2 | 51.4 | 50.9 | 89.4 | 86.7
1160.06 | 9.514 | 958.741 | 3.59 | 23 | 46.3 | 58.3 | 51.6 | 50.9 | 89.3 | 86.9
1161.06 | 9.449 | 955.339 | 3.59 | 23 | 46.3 | 58.4 | 51.6 | 51 | 89.1 | 87.2
1162.06 | 9.366 | 953.151 | 3.59 | 23.1 | 46.4 | 58.4 | 51.6 | 51 | 89.1 | 87.3
1163.06 | 9.427 | 961.591 | 3.589 | 23 | 46.4 | 58.3 | 51.5 | 51.1 | 89 | 87.3
1164.06 | 9.493 | 959.623 | 3.589 | 23 | 46.4 | 58.2 | 51.5 | 51.2 | 89 | 87.3
1165.06 | 9.494 | 965.416 | 3.589 | 23 | 46.5 | 58.2 | 51.5 | 51.1 | 89.2 | 87.4
1166.06 | 9.497 | 964.606 | 3.589 | 23 | 46.6 | 58.2 | 51.5 | 51 | 89.4 | 87.3
1167.06 | 9.399 | 957.693 | 3.589 | 23 | 46.6 | 58.4 | 51.5 | 50.8 | 89.2 | 87.2
1168.06 | 9.492 | 958.171 | 3.589 | 22.9 | 46.6 | 58.4 | 51.6 | 50.8 | 89.1 | 87
1169.06 | 9.603 | 967.365 | 3.588 | 22.9 | 46.5 | 58.4 | 51.7 | 50.8 | 89.2 | 86.8
1170.06 | 9.485 | 956.699 | 3.588 | 22.9 | 46.5 | 58.4 | 51.7 | 50.8 | 89.3 | 86.8
1171.06 | 9.517 | 967.585 | 3.587 | 22.9 | 46.6 | 58.5 | 51.7 | 50.9 | 89.4 | 86.8
1172.06 | 9.543 | 961.499 | 3.587 | 22.9 | 46.6 | 58.5 | 51.6 | 50.9 | 89.3 | 86.9
1173.06 | 9.415 | 971.263 | 3.587 | 23 | 46.7 | 58.5 | 51.7 | 51.1 | 89.2 | 87
1174.06 | 9.4 | 963.301 | 3.587 | 23 | 46.7 | 58.4 | 51.7 | 51.1 | 89.3 | 87.1
1175.06 | 9.433 | 963.466 | 3.587 | 23 | 46.7 | 58.5 | 51.7 | 51.1 | 89.4 | 87.1
1176.06 | 9.469 | 955.982 | 3.587 | 23 | 46.8 | 58.6 | 51.8 | 51.1 | 89.3 | 87.1
1177.06 | 9.433 | 964.551 | 3.587 | 23 | 46.7 | 58.6 | 51.8 | 51.2 | 89.1 | 87.1
1178.06 | 9.468 | 961.407 | 3.587 | 23.1 | 46.7 | 58.5 | 52 | 51.1 | 89.1 | 87.1
1179.06 | 9.46 | 964.79 | 3.587 | 23.1 | 46.6 | 58.6 | 52 | 51.2 | 89.3 | 87.3
1180.06 | 9.543 | 963.172 | 3.587 | 23 | 46.6 | 58.6 | 52.1 | 51.3 | 89.5 | 87.4
1181.06 | 9.495 | 960.34 | 3.586 | 23 | 46.7 | 58.7 | 52.1 | 51.2 | 89.5 | 87.5
1182.06 | 9.471 | 968.854 | 3.586 | 23 | 46.8 | 58.8 | 52.2 | 51.2 | 89.6 | 87.4
1183.06 | 9.571 | 964.312 | 3.586 | 23 | 46.7 | 58.7 | 52.2 | 51.1 | 89.8 | 87.3
1184.06 | 9.465 | 964.956 | 3.585 | 23 | 46.8 | 58.8 | 52.2 | 51.1 | 89.8 | 87.2
1185.06 | 9.461 | 965.802 | 3.585 | 22.9 | 46.7 | 58.8 | 52.2 | 51.2 | 89.8 | 87.2
1186.06 | 9.548 | 973.837 | 3.585 | 22.9 | 46.7 | 58.8 | 52.2 | 51.2 | 89.8 | 87.1
1187.06 | 9.381 | 957.325 | 3.585 | 22.9 | 46.6 | 58.8 | 52.1 | 51.2 | 89.8 | 87.1
1188.06 | 9.503 | 964.937 | 3.584 | 22.9 | 46.6 | 58.8 | 52 | 51.1 | 89.5 | 87.1
1189.06 | 9.457 | 963.558 | 3.584 | 22.9 | 46.5 | 58.8 | 52.1 | 51 | 89.7 | 87.1
1190.06 | 9.57 | 971.171 | 3.584 | 22.9 | 46.5 | 58.9 | 52.2 | 51.2 | 89.7 | 87.3
1191.06 | 9.491 | 959.899 | 3.584 | 23 | 46.6 | 58.9 | 52.3 | 51.2 | 89.7 | 87.1
1192.06 | 9.383 | 967.052 | 3.584 | 23 | 46.6 | 58.9 | 52.4 | 51.2 | 89.7 | 87
1193.06 | 9.39 | 963.209 | 3.583 | 23 | 46.6 | 58.9 | 52.6 | 51.2 | 89.8 | 87.2
1194.06 | 9.425 | 962.841 | 3.583 | 23 | 46.5 | 58.9 | 52.5 | 51.4 | 89.8 | 87.3
1195.06 | 9.428 | 960.248 | 3.583 | 23 | 46.5 | 58.9 | 52.5 | 51.4 | 89.9 | 87.4
1196.06 | 9.468 | 964.882 | 3.583 | 23.1 | 46.5 | 58.9 | 52.3 | 51.4 | 90.1 | 87.5
1197.06 | 9.528 | 961.205 | 3.583 | 23.1 | 46.5 | 59 | 52.4 | 51.4 | 90.1 | 87.4
1198.06 | 9.531 | 964.128 | 3.582 | 23 | 46.6 | 59 | 52.4 | 51.4 | 90.1 | 87.4
1199.06 | 9.434 | 964.937 | 3.582 | 23 | 46.7 | 58.8 | 52.2 | 51.3 | 89.9 | 87.4
1200.06 | 9.486 | 957.343 | 3.582 | 23 | 46.7 | 58.9 | 52.2 | 51.3 | 89.8 | 87.4
1201.06 | 9.425 | 964.22 | 3.582 | 23 | 46.8 | 58.9 | 52.1 | 51.3 | 89.8 | 87.5
1202.06 | 9.506 | 965.195 | 3.581 | 23 | 46.7 | 59 | 52.1 | 51.4 | 89.8 | 87.4
1203.06 | 9.397 | 964.735 | 3.581 | 22.9 | 46.7 | 59 | 52.2 | 51.3 | 89.9 | 87.3
1204.06 | 9.566 | 965.471 | 3.581 | 22.9 | 46.6 | 59.1 | 52.1 | 51.3 | 90 | 87.3
1205.06 | 9.402 | 963.834 | 3.581 | 22.9 | 46.7 | 59 | 52.1 | 51.4 | 90 | 87.4
1206.06 | 9.399 | 971.465 | 3.581 | 22.9 | 46.7 | 59.1 | 52.2 | 51.6 | 90.1 | 87.6
1207.06 | 9.501 | 964.698 | 3.58 | 22.9 | 46.8 | 59.1 | 52.2 | 51.8 | 90.2 | 87.7
1208.06 | 9.562 | 972.274 | 3.58 | 22.9 | 46.8 | 59.2 | 52.2 | 51.7 | 90.2 | 87.6
1209.06 | 9.484 | 975.474 | 3.58 | 22.9 | 46.7 | 59.2 | 52.3 | 51.7 | 90.3 | 87.5
1210.06 | 9.592 | 969.24 | 3.579 | 23 | 46.7 | 59.2 | 52.5 | 51.7 | 90.4 | 87.6
1211.06 | 9.422 | 972.146 | 3.58 | 23 | 46.7 | 59.2 | 52.7 | 51.8 | 90.4 | 87.6
1212.06 | 9.509 | 976.522 | 3.579 | 23 | 46.7 | 59.3 | 52.8 | 51.9 | 90.5 | 87.8
1213.06 | 9.466 | 971.852 | 3.579 | 23.1 | 46.7 | 59.4 | 52.8 | 52 | 90.6 | 87.9
1214.06 | 9.462 | 967.052 | 3.579 | 23.1 | 46.7 | 59.3 | 52.7 | 52 | 90.7 | 88
1215.06 | 9.411 | 963.356 | 3.579 | 23 | 46.9 | 59.2 | 52.8 | 51.9 | 90.6 | 87.9
1216.06 | 9.501 | 969.516 | 3.578 | 23.1 | 46.8 | 59.2 | 52.8 | 51.8 | 90.5 | 87.8
1217.06 | 9.431 | 960.837 | 3.578 | 23 | 46.8 | 59.2 | 52.9 | 51.8 | 90.5 | 87.8
1218.06 | 9.546 | 966.556 | 3.578 | 23 | 46.8 | 59.3 | 53.1 | 51.9 | 90.5 | 88.1
1219.06 | 9.449 | 967.512 | 3.578 | 23 | 46.8 | 59.4 | 53.1 | 52 | 90.6 | 88.1
1220.06 | 9.451 | 974.407 | 3.578 | 22.9 | 46.8 | 59.4 | 53.2 | 52.1 | 90.5 | 88.2
1221.06 | 9.475 | 962.878 | 3.577 | 22.9 | 46.7 | 59.4 | 53.1 | 52 | 90.6 | 88.2
1222.06 | 9.556 | 972.955 | 3.577 | 22.9 | 46.8 | 59.4 | 53 | 51.9 | 90.4 | 88.2
1223.06 | 9.425 | 970.233 | 3.577 | 22.9 | 46.8 | 59.4 | 53 | 51.9 | 90.3 | 88.2
1224.06 | 9.459 | 973.304 | 3.577 | 22.9 | 46.8 | 59.5 | 52.9 | 51.9 | 90.2 | 88.1
1225.06 | 9.461 | 966.942 | 3.577 | 22.9 | 46.8 | 59.5 | 52.9 | 51.9 | 90.3 | 88
1226.06 | 9.606 | 977.607 | 3.577 | 23 | 46.8 | 59.5 | 52.8 | 51.9 | 90.4 | 88
1227.06 | 9.441 | 964.496 | 3.577 | 23 | 46.8 | 59.5 | 52.8 | 51.8 | 90.3 | 87.9
1228.06 | 9.448 | 968.67 | 3.577 | 23 | 46.8 | 59.5 | 52.8 | 51.8 | 90.2 | 87.9
1229.06 | 9.381 | 967.604 | 3.576 | 23 | 46.8 | 59.5 | 52.9 | 51.9 | 90.2 | 88
1230.06 | 9.452 | 960.874 | 3.576 | 23 | 46.8 | 59.5 | 53 | 51.9 | 90 | 88
1231.06 | 9.515 | 965.563 | 3.576 | 23 | 46.7 | 59.4 | 52.9 | 51.9 | 90 | 88
1232.06 | 9.423 | 971.006 | 3.576 | 23.1 | 46.6 | 59.4 | 52.7 | 51.8 | 90.2 | 87.9
1233.06 | 9.409 | 963.669 | 3.576 | 23.1 | 46.7 | 59.5 | 52.7 | 51.8 | 90.1 | 87.9
1234.06 | 9.592 | 972.109 | 3.576 | 23 | 46.7 | 59.5 | 52.8 | 51.8 | 90.1 | 87.8
1235.06 | 9.568 | 966.592 | 3.576 | 23 | 46.6 | 59.5 | 52.9 | 51.7 | 89.8 | 87.7
1236.06 | 9.408 | 966.813 | 3.575 | 23 | 46.7 | 59.5 | 52.9 | 51.7 | 89.8 | 87.5
1237.06 | 9.492 | 973.286 | 3.575 | 23 | 46.7 | 59.7 | 52.8 | 51.7 | 90.1 | 87.6
1238.06 | 9.466 | 978.214 | 3.575 | 23 | 46.8 | 59.7 | 52.9 | 51.9 | 90.3 | 87.8
1239.06 | 9.535 | 972.403 | 3.575 | 23 | 46.9 | 59.8 | 52.9 | 52 | 90.2 | 88.1
1240.06 | 9.402 | 980.586 | 3.574 | 22.9 | 46.9 | 59.7 | 52.9 | 52 | 90.1 | 88
1241.06 | 9.552 | 969.737 | 3.574 | 22.9 | 46.9 | 59.7 | 52.8 | 52 | 90.1 | 88.1
1242.06 | 9.496 | 973.359 | 3.574 | 22.9 | 46.9 | 59.7 | 52.9 | 52 | 90 | 88.1
1243.06 | 9.526 | 962.547 | 3.574 | 22.9 | 46.9 | 59.8 | 52.8 | 52.1 | 90 | 88.1
1244.06 | 9.624 | 976.375 | 3.573 | 22.9 | 46.8 | 59.7 | 52.7 | 52.1 | 90 | 88
1245.06 | 9.414 | 964.809 | 3.573 | 22.9 | 46.8 | 59.7 | 52.9 | 52.1 | 89.9 | 87.8
1246.06 | 9.398 | 976.522 | 3.573 | 23 | 46.7 | 59.7 | 53 | 52.2 | 89.8 | 87.8
1247.06 | 9.395 | 969.682 | 3.573 | 23 | 46.8 | 59.6 | 53.1 | 52.2 | 90.1 | 87.9
1248.06 | 9.479 | 970.252 | 3.572 | 23 | 46.8 | 59.6 | 53.1 | 52.2 | 90.1 | 87.8
1249.06 | 9.48 | 970.693 | 3.572 | 23 | 46.8 | 59.6 | 53 | 52.2 | 90 | 87.9
1250.06 | 9.473 | 967.788 | 3.572 | 23.1 | 46.9 | 59.7 | 53 | 52.3 | 90 | 87.8
1251.06 | 9.331 | 977.313 | 3.572 | 23.1 | 46.8 | 59.8 | 53.1 | 52.3 | 90 | 87.8
1252.06 | 9.515 | 972.753 | 3.572 | 23 | 46.8 | 59.9 | 53.2 | 52.2 | 90.2 | 87.9
1253.06 | 9.361 | 970.031 | 3.571 | 23 | 46.8 | 60 | 53.3 | 52.2 | 90.2 | 88.2
1254.06 | 9.512 | 965.728 | 3.571 | 23 | 46.8 | 60 | 53.5 | 52.2 | 90.2 | 88.3
1255.06 | 9.537 | 974.536 | 3.571 | 23 | 46.8 | 59.9 | 53.5 | 52.3 | 90.3 | 88.2
1256.06 | 9.481 | 975.161 | 3.57 | 23 | 46.8 | 60 | 53.3 | 52.2 | 90.5 | 88.2
1257.06 | 9.546 | 977.478 | 3.57 | 23 | 46.9 | 60 | 53.2 | 52.3 | 90.4 | 88.3
1258.06 | 9.466 | 977.276 | 3.57 | 22.9 | 46.9 | 60 | 53.2 | 52.3 | 90.1 | 88.2
1259.06 | 9.505 | 984.668 | 3.57 | 22.9 | 46.8 | 59.9 | 53.2 | 52.2 | 90 | 88
1260.06 | 9.485 | 970.675 | 3.57 | 22.9 | 46.8 | 59.9 | 53.2 | 52.2 | 90.1 | 87.9
1261.06 | 9.407 | 977.478 | 3.569 | 22.9 | 46.8 | 60 | 53.2 | 52.2 | 90.2 | 88.1
1262.06 | 9.524 | 973.378 | 3.569 | 22.9 | 46.9 | 60 | 53.4 | 52.2 | 90 | 88.2
1263.06 | 9.533 | 975.235 | 3.569 | 22.9 | 46.9 | 60.1 | 53.7 | 52.2 | 89.8 | 88.5
1264.06 | 9.427 | 969.461 | 3.569 | 22.9 | 46.8 | 60.1 | 53.5 | 52.2 | 89.7 | 88.5
1265.06 | 9.498 | 977.423 | 3.569 | 23 | 46.7 | 60.1 | 53.4 | 52.2 | 89.7 | 88.4
1266.06 | 9.478 | 974.665 | 3.569 | 23 | 46.7 | 60.1 | 53.4 | 52.2 | 90 | 88.3
1267.06 | 9.52 | 973.139 | 3.569 | 23 | 46.8 | 60.2 | 53.4 | 52.3 | 90.1 | 88.5
1268.06 | 9.559 | 977.386 | 3.569 | 23 | 46.9 | 60.2 | 53.5 | 52.5 | 90.1 | 88.8
1269.06 | 9.367 | 963.577 | 3.569 | 23 | 46.9 | 60.1 | 53.7 | 52.4 | 90 | 88.7
1270.06 | 9.581 | 971.723 | 3.569 | 23.1 | 46.9 | 60.1 | 53.7 | 52.4 | 90 | 88.5
1271.06 | 9.374 | 964.055 | 3.569 | 23 | 46.9 | 60 | 53.6 | 52.4 | 90 | 88.5
1272.06 | 9.407 | 977.993 | 3.568 | 23 | 46.9 | 60.1 | 53.7 | 52.5 | 89.9 | 88.5
1273.06 | 9.554 | 967.99 | 3.568 | 23 | 46.9 | 60.1 | 53.7 | 52.4 | 89.6 | 88.4
1274.06 | 9.512 | 975.235 | 3.568 | 23 | 46.9 | 60 | 53.7 | 52.4 | 89.7 | 88.2
1275.06 | 9.507 | 967.181 | 3.568 | 23 | 46.9 | 60.1 | 53.6 | 52.5 | 89.7 | 88.1
1276.06 | 9.493 | 973.966 | 3.567 | 23 | 47 | 60.1 | 53.6 | 52.3 | 90 | 88.2
1277.06 | 9.461 | 966.39 | 3.567 | 22.9 | 47 | 60.2 | 53.5 | 52.3 | 90.1 | 88.5
1278.06 | 9.377 | 975.658 | 3.566 | 22.9 | 47 | 60.1 | 53.6 | 52.3 | 90.1 | 88.5
1279.06 | 9.503 | 980.016 | 3.566 | 22.9 | 47 | 60.1 | 53.8 | 52.4 | 90.1 | 88.4
1280.06 | 9.591 | 981.248 | 3.566 | 22.9 | 47.1 | 60.1 | 54 | 52.4 | 90.2 | 88.4
1281.06 | 9.394 | 973.525 | 3.566 | 22.9 | 47.2 | 60.2 | 54 | 52.6 | 90.3 | 88.4
1282.06 | 9.52 | 977.681 | 3.566 | 22.9 | 47.2 | 60.2 | 53.9 | 52.6 | 90.2 | 88.4
1283.06 | 9.514 | 968.1 | 3.566 | 22.9 | 47 | 60.2 | 54 | 52.6 | 90.2 | 88.3
1284.06 | 9.526 | 972.219 | 3.565 | 23 | 46.9 | 60.3 | 54.1 | 52.5 | 90.5 | 88.5
1285.06 | 9.464 | 965.636 | 3.565 | 23 | 47 | 60.3 | 54.1 | 52.6 | 90.6 | 88.6
1286.06 | 9.54 | 978.949 | 3.565 | 23 | 47 | 60.3 | 54 | 52.7 | 90.6 | 88.7
1287.06 | 9.402 | 981.763 | 3.565 | 23 | 47 | 60.4 | 53.9 | 52.6 | 90.4 | 88.4
1288.06 | 9.403 | 980.77 | 3.565 | 23 | 47.1 | 60.4 | 54 | 52.7 | 90.3 | 88.3
1289.06 | 9.518 | 977.699 | 3.564 | 23.1 | 47 | 60.4 | 54.1 | 52.8 | 90.3 | 88.4
1290.06 | 9.432 | 975.309 | 3.564 | 23.1 | 47 | 60.4 | 54.1 | 52.8 | 90.3 | 88.6
1291.06 | 9.452 | 976.872 | 3.565 | 23 | 47 | 60.4 | 54.2 | 53 | 90.3 | 88.7
1292.06 | 9.456 | 972.992 | 3.565 | 23 | 47 | 60.5 | 54.1 | 53 | 90.2 | 88.9
1293.06 | 9.425 | 978.931 | 3.564 | 23 | 47.1 | 60.4 | 53.9 | 53.1 | 90.2 | 89
1294.06 | 9.457 | 967.071 | 3.564 | 23 | 47.1 | 60.5 | 53.9 | 53.1 | 90.3 | 89.1
1295.06 | 9.572 | 970.362 | 3.564 | 22.9 | 47.1 | 60.5 | 54.2 | 53.1 | 90.3 | 89.2
1296.06 | 9.417 | 968.781 | 3.564 | 22.9 | 47.2 | 60.5 | 54.3 | 53 | 90.1 | 89
1297.06 | 9.468 | 968.192 | 3.564 | 22.9 | 47.2 | 60.5 | 54.2 | 52.9 | 90 | 88.9
1298.06 | 9.602 | 961.903 | 3.564 | 22.9 | 47.1 | 60.5 | 54.2 | 52.9 | 90.3 | 88.8
1299.06 | 9.553 | 976.118 | 3.563 | 22.9 | 47 | 60.5 | 54.2 | 53 | 90.3 | 88.7
1300.06 | 9.432 | 965.747 | 3.563 | 22.9 | 47 | 60.6 | 54.4 | 53.1 | 90.2 | 88.6
1301.06 | 9.4 | 972.348 | 3.563 | 22.9 | 47 | 60.6 | 54.5 | 53.1 | 90.5 | 88.7
1302.06 | 9.503 | 969.075 | 3.562 | 22.9 | 47.1 | 60.7 | 54.4 | 53 | 90.6 | 88.6
1303.06 | 9.507 | 974.113 | 3.562 | 23 | 47.2 | 60.6 | 54.3 | 53 | 90.5 | 88.3
1304.06 | 9.406 | 965.379 | 3.562 | 23 | 47.2 | 60.7 | 54.2 | 53 | 90.6 | 88.2
1305.06 | 9.475 | 975.695 | 3.561 | 23 | 47 | 60.7 | 54.1 | 52.9 | 90.3 | 88.1
1306.06 | 9.573 | 972.513 | 3.561 | 23 | 47 | 60.7 | 54.1 | 52.7 | 90.2 | 88.1
1307.06 | 9.458 | 973.929 | 3.561 | 23 | 47 | 60.6 | 54.1 | 52.8 | 90.2 | 88.2
1308.06 | 9.556 | 975.897 | 3.561 | 23 | 46.9 | 60.6 | 54.1 | 52.9 | 90.1 | 88.4
1309.06 | 9.395 | 974.739 | 3.561 | 23 | 46.8 | 60.5 | 54.2 | 53 | 90 | 88.4
1310.06 | 9.417 | 971.888 | 3.561 | 23.1 | 46.8 | 60.5 | 54.2 | 53 | 90 | 88.6
1311.06 | 9.577 | 975.97 | 3.56 | 23 | 46.9 | 60.5 | 54.1 | 52.9 | 90.3 | 88.7
1312.06 | 9.43 | 976.136 | 3.56 | 23 | 46.8 | 60.6 | 54.2 | 52.9 | 90.2 | 88.8
1313.06 | 9.431 | 970.969 | 3.56 | 23 | 46.8 | 60.7 | 54.3 | 52.8 | 89.9 | 88.7
1314.06 | 9.493 | 973.01 | 3.56 | 23 | 46.7 | 60.7 | 54.3 | 52.7 | 89.8 | 88.5
1315.06 | 9.423 | 965.563 | 3.56 | 23 | 46.8 | 60.7 | 54.4 | 52.8 | 89.5 | 88.5
1316.06 | 9.51 | 963.044 | 3.56 | 23 | 46.9 | 60.8 | 54.4 | 52.8 | 89.4 | 88.6
1317.06 | 9.41 | 968.689 | 3.559 | 23 | 47 | 60.7 | 54.4 | 52.8 | 89.4 | 88.5
1318.06 | 9.497 | 977.423 | 3.559 | 22.9 | 47.1 | 60.8 | 54.5 | 52.8 | 89.4 | 88.5
1319.06 | 9.558 | 966.942 | 3.559 | 22.9 | 47.2 | 60.8 | 54.4 | 52.9 | 89.5 | 88.4
1320.06 | 9.39 | 984.025 | 3.559 | 22.9 | 47.2 | 60.7 | 54.2 | 52.9 | 89.6 | 88.4
1321.06 | 9.552 | 963.025 | 3.558 | 22.9 | 47.2 | 60.7 | 54.2 | 52.9 | 89.5 | 88.3
1322.06 | 9.476 | 970.215 | 3.558 | 22.9 | 47.2 | 60.8 | 54.2 | 53 | 89.4 | 88.3
1323.06 | 9.435 | 982.498 | 3.558 | 22.9 | 47.2 | 60.8 | 54.1 | 53.1 | 89.6 | 88.5
1324.06 | 9.443 | 979.133 | 3.557 | 22.9 | 47.2 | 60.8 | 54.2 | 53.2 | 89.8 | 88.6
1325.06 | 9.419 | 976.872 | 3.557 | 22.9 | 47.2 | 60.8 | 54.4 | 53.2 | 89.7 | 88.4
1326.06 | 9.424 | 974.352 | 3.557 | 23 | 47.2 | 60.8 | 54.5 | 53.1 | 89.8 | 88.4
1327.06 | 9.556 | 977.368 | 3.556 | 23 | 47.2 | 60.8 | 54.6 | 53 | 89.8 | 88.3
1328.06 | 9.386 | 980.991 | 3.556 | 23 | 47.1 | 60.8 | 54.5 | 52.9 | 89.7 | 88.1
1329.06 | 9.575 | 983.859 | 3.556 | 23 | 47.1 | 60.8 | 54.5 | 52.9 | 89.8 | 88.2
1330.06 | 9.484 | 981.542 | 3.555 | 23 | 47.1 | 60.9 | 54.4 | 53.1 | 89.9 | 88.3
1331.06 | 9.373 | 988.475 | 3.555 | 23.1 | 47.1 | 60.9 | 54.4 | 53.2 | 89.8 | 88.4
1332.06 | 9.495 | 976.393 | 3.555 | 23 | 47.1 | 60.9 | 54.6 | 53.1 | 89.9 | 88.4
1333.06 | 9.482 | 992.336 | 3.554 | 23 | 47.2 | 60.9 | 54.8 | 53 | 90.1 | 88.7
1334.06 | 9.445 | 979.372 | 3.554 | 23 | 47.1 | 61 | 54.7 | 53.1 | 90.1 | 88.9
1335.06 | 9.405 | 983.399 | 3.554 | 23 | 47.2 | 61 | 54.5 | 53.1 | 90 | 88.8
1336.06 | 9.484 | 982.701 | 3.553 | 23 | 47.3 | 61 | 54.4 | 53.3 | 90.2 | 88.8
1337.06 | 9.455 | 991.601 | 3.553 | 23 | 47.3 | 61 | 54.6 | 53.4 | 90.3 | 88.9
1338.06 | 9.41 | 981.726 | 3.553 | 22.9 | 47.3 | 60.9 | 54.6 | 53.5 | 90.3 | 89
1339.06 | 9.431 | 977.331 | 3.552 | 22.9 | 47.3 | 61 | 54.6 | 53.6 | 90.4 | 89.1
1340.06 | 9.512 | 987.518 | 3.552 | 22.9 | 47.2 | 61 | 54.6 | 53.6 | 90.3 | 89.1
1341.06 | 9.537 | 985.257 | 3.552 | 22.9 | 47.2 | 61 | 54.7 | 53.4 | 90.2 | 89.1
1342.06 | 9.575 | 977.074 | 3.552 | 22.9 | 47.1 | 61.1 | 54.7 | 53.3 | 90.3 | 89.1
1343.06 | 9.473 | 973.654 | 3.552 | 22.9 | 47 | 61.2 | 54.7 | 53.4 | 90.3 | 89.2
1344.06 | 9.439 | 982.443 | 3.552 | 22.9 | 47.1 | 61.1 | 54.6 | 53.6 | 90.3 | 89.1
1345.06 | 9.465 | 977.147 | 3.552 | 22.9 | 47.1 | 61.1 | 54.6 | 53.6 | 90.4 | 89.1
1346.06 | 9.513 | 988.622 | 3.551 | 23 | 47.1 | 61.1 | 54.7 | 53.6 | 90.4 | 89.4
1347.06 | 9.413 | 976.78 | 3.551 | 23 | 47 | 61 | 54.7 | 53.7 | 90.3 | 89.5
1348.06 | 9.428 | 976.136 | 3.551 | 23 | 47 | 61.1 | 54.7 | 53.8 | 90.3 | 89.4
1349.06 | 9.563 | 973.709 | 3.551 | 23 | 47.1 | 61.1 | 54.7 | 53.7 | 90.5 | 89.4
1350.06 | 9.434 | 985.735 | 3.55 | 23 | 47.2 | 61.2 | 54.8 | 53.6 | 90.7 | 89.4
1351.06 | 9.393 | 972.624 | 3.55 | 23 | 47.3 | 61.1 | 54.8 | 53.5 | 90.7 | 89.5
1352.06 | 9.46 | 987.353 | 3.549 | 23.1 | 47.3 | 61.2 | 54.9 | 53.5 | 90.6 | 89.5
1353.06 | 9.6 | 978.637 | 3.549 | 23 | 47.3 | 61.2 | 54.9 | 53.5 | 90.9 | 89.5
1354.06 | 9.414 | 975.511 | 3.549 | 23 | 47.3 | 61.2 | 54.9 | 53.2 | 90.8 | 89.5
1355.06 | 9.605 | 979.611 | 3.549 | 23 | 47.4 | 61.2 | 54.9 | 53.3 | 90.7 | 89.5
1356.06 | 9.427 | 982.829 | 3.549 | 23 | 47.6 | 61.2 | 54.8 | 53.4 | 90.7 | 89.5
1357.06 | 9.535 | 979.262 | 3.548 | 23 | 47.6 | 61.2 | 54.9 | 53.6 | 90.8 | 89.8
1358.06 | 9.523 | 988.052 | 3.548 | 23 | 47.7 | 61.2 | 54.9 | 53.6 | 90.8 | 90
1359.06 | 9.418 | 987.904 | 3.548 | 22.9 | 47.6 | 61.3 | 54.8 | 53.8 | 90.9 | 90.2
1360.06 | 9.558 | 980.788 | 3.547 | 22.9 | 47.5 | 61.3 | 54.7 | 53.8 | 90.7 | 90.2
1361.06 | 9.526 | 984.631 | 3.547 | 23 | 47.5 | 61.2 | 54.7 | 53.8 | 90.8 | 90.1
1362.06 | 9.476 | 989.137 | 3.547 | 22.9 | 47.5 | 61.3 | 54.7 | 53.8 | 90.8 | 90
1363.06 | 9.375 | 991.214 | 3.546 | 22.9 | 47.5 | 61.3 | 54.8 | 53.8 | 90.7 | 89.9
1364.06 | 9.472 | 984.208 | 3.546 | 22.9 | 47.3 | 61.3 | 54.7 | 53.8 | 90.9 | 89.8
1365.06 | 9.562 | 986.617 | 3.546 | 22.9 | 47.3 | 61.3 | 54.7 | 53.7 | 91.1 | 89.8
1366.06 | 9.485 | 981.395 | 3.545 | 23 | 47.4 | 61.3 | 54.8 | 53.6 | 91 | 89.8
1367.06 | 9.452 | 992.244 | 3.545 | 23 | 47.4 | 61.3 | 54.9 | 53.6 | 91.1 | 89.8
1368.06 | 9.442 | 986.158 | 3.545 | 23 | 47.4 | 61.4 | 55.1 | 53.7 | 91.1 | 89.9
1369.06 | 9.512 | 989.137 | 3.545 | 23 | 47.5 | 61.4 | 55.4 | 53.8 | 91.1 | 90.1
1370.06 | 9.472 | 990.387 | 3.544 | 23 | 47.6 | 61.5 | 55.4 | 53.8 | 91.2 | 90.2
1371.06 | 9.424 | 987.684 | 3.544 | 23 | 47.6 | 61.5 | 55.3 | 53.8 | 91.2 | 90.2
1372.06 | 9.518 | 983.583 | 3.544 | 23 | 47.6 | 61.6 | 55.4 | 53.8 | 91 | 90.3
1373.06 | 9.362 | 987.757 | 3.543 | 23.1 | 47.6 | 61.6 | 55.6 | 53.8 | 91.2 | 90.4
1374.06 | 9.519 | 984.907 | 3.543 | 23.1 | 47.5 | 61.6 | 55.5 | 53.8 | 91.3 | 90.4
1375.06 | 9.531 | 990.166 | 3.542 | 23 | 47.4 | 61.6 | 55.4 | 53.9 | 91.3 | 90.3
1376.06 | 9.423 | 984.834 | 3.542 | 23.1 | 47.5 | 61.6 | 55.6 | 53.9 | 91.4 | 90.4
1377.06 | 9.462 | 987.996 | 3.542 | 23 | 47.5 | 61.5 | 55.7 | 54 | 91.6 | 90.6
1378.06 | 9.526 | 1000.537 | 3.542 | 23 | 47.5 | 61.5 | 55.7 | 54 | 91.5 | 90.6
1379.06 | 9.465 | 981.23 | 3.542 | 23 | 47.3 | 61.4 | 55.8 | 54.2 | 91.6 | 90.7
1380.06 | 9.552 | 993.513 | 3.542 | 23 | 47.2 | 61.4 | 55.7 | 54.2 | 91.6 | 90.7
1381.06 | 9.556 | 995.15 | 3.542 | 22.9 | 47.1 | 61.4 | 55.7 | 54.1 | 91.6 | 90.6
1382.06 | 9.558 | 990.718 | 3.542 | 22.9 | 47.1 | 61.4 | 55.7 | 54.1 | 91.6 | 90.7
1383.06 | 9.627 | 988.438 | 3.542 | 22.9 | 47.2 | 61.5 | 55.5 | 54.1 | 91.8 | 91
1384.06 | 9.563 | 987.996 | 3.542 | 22.9 | 47.1 | 61.5 | 55.3 | 54.3 | 91.7 | 91.1
1385.06 | 9.596 | 992.594 | 3.541 | 22.9 | 47.3 | 61.4 | 55.4 | 54.5 | 91.8 | 91.3
1386.06 | 9.455 | 981.947 | 3.541 | 22.9 | 47.4 | 61.3 | 55.3 | 54.5 | 92 | 91.3
1387.06 | 9.557 | 978.379 | 3.541 | 23 | 47.5 | 61.3 | 55.4 | 54.3 | 91.9 | 91
1388.06 | 9.52 | 992.796 | 3.54 | 22.9 | 47.5 | 61.3 | 55.5 | 54.2 | 91.6 | 90.7
1389.06 | 9.552 | 988.824 | 3.54 | 23 | 47.5 | 61.2 | 55.5 | 54.1 | 91.6 | 90.5
1390.06 | 9.471 | 991.325 | 3.54 | 23 | 47.5 | 61.3 | 55.5 | 54.1 | 91.6 | 90.4
1391.06 | 9.573 | 983.786 | 3.54 | 23 | 47.5 | 61.4 | 55.5 | 54.1 | 91.6 | 90.5
1392.06 | 9.537 | 987.187 | 3.539 | 23 | 47.6 | 61.4 | 55.4 | 54.1 | 91.5 | 90.5
1393.06 | 9.454 | 979.188 | 3.539 | 23 | 47.6 | 61.4 | 55.4 | 54.1 | 91.5 | 90.5
1394.06 | 9.507 | 979.372 | 3.539 | 23 | 47.6 | 61.5 | 55.3 | 54 | 91.5 | 90.5
1395.06 | 9.503 | 993.182 | 3.538 | 23.1 | 47.7 | 61.6 | 55.4 | 53.9 | 91.4 | 90.3
1396.06 | 9.505 | 988.401 | 3.539 | 23.1 | 47.7 | 61.6 | 55.4 | 53.9 | 91.2 | 90.1
1397.06 | 9.418 | 980.77 | 3.539 | 23.1 | 47.6 | 61.5 | 55.5 | 53.9 | 91.2 | 90
1398.06 | 9.515 | 978.012 | 3.539 | 23 | 47.5 | 61.6 | 55.6 | 53.9 | 91.3 | 90
1399.06 | 9.491 | 979.814 | 3.539 | 23 | 47.4 | 61.6 | 55.6 | 53.8 | 91.4 | 90.2
1400.06 | 9.62 | 975.492 | 3.538 | 23 | 47.3 | 61.6 | 55.7 | 53.6 | 91.6 | 90.4
1401.06 | 9.444 | 974.499 | 3.538 | 23 | 47.3 | 61.5 | 55.8 | 53.8 | 91.6 | 90.7
1402.06 | 9.447 | 974.426 | 3.538 | 23 | 47.3 | 61.4 | 56 | 54 | 91.5 | 90.8
1403.06 | 9.542 | 984.337 | 3.537 | 23 | 47.3 | 61.4 | 56.1 | 54.2 | 91.1 | 90.7
1404.06 | 9.606 | 980.66 | 3.537 | 22.9 | 47.3 | 61.4 | 56.1 | 54.2 | 91 | 90.4
1405.06 | 9.437 | 976.614 | 3.537 | 22.9 | 47.3 | 61.4 | 56.3 | 54.1 | 91.1 | 90.4
1406.06 | 9.47 | 986.011 | 3.536 | 22.9 | 47.3 | 61.5 | 56.3 | 54.1 | 91.1 | 90.4
1407.06 | 9.52 | 982.848 | 3.536 | 22.9 | 47.4 | 61.5 | 56.2 | 54.2 | 91 | 90.4
1408.06 | 9.534 | 986.82 | 3.536 | 23 | 47.5 | 61.5 | 56 | 54.3 | 90.8 | 90.5
1409.06 | 9.424 | 985.606 | 3.536 | 23 | 47.5 | 61.5 | 55.9 | 54.2 | 90.7 | 90.2
1410.06 | 9.475 | 978.71 | 3.535 | 23 | 47.5 | 61.5 | 55.9 | 54.1 | 90.8 | 89.9
1411.06 | 9.443 | 983.473 | 3.535 | 23 | 47.6 | 61.6 | 55.8 | 54.2 | 90.8 | 89.8
1412.06 | 9.455 | 982.186 | 3.535 | 23.1 | 47.5 | 61.6 | 55.8 | 54.3 | 90.8 | 89.7
1413.06 | 9.451 | 982.811 | 3.534 | 23.1 | 47.4 | 61.6 | 55.9 | 54.4 | 90.6 | 89.5
1414.06 | 9.522 | 985.422 | 3.534 | 23.1 | 47.4 | 61.6 | 55.8 | 54.4 | 90.6 | 89.4
1415.06 | 9.575 | 981.726 | 3.534 | 23.1 | 47.5 | 61.7 | 55.7 | 54.3 | 90.6 | 89.4
1416.06 | 9.422 | 988.677 | 3.533 | 23 | 47.5 | 61.7 | 55.7 | 54.3 | 90.8 | 89.4
1417.06 | 9.434 | 983.914 | 3.533 | 23 | 47.4 | 61.8 | 55.8 | 54.4 | 90.5 | 89.4
1418.06 | 9.394 | 983.675 | 3.533 | 23 | 47.4 | 61.8 | 55.9 | 54.4 | 90.2 | 89.2
1419.06 | 9.475 | 977.938 | 3.533 | 23 | 47.4 | 61.7 | 55.9 | 54.4 | 90.1 | 89
1420.06 | 9.446 | 977.773 | 3.532 | 23 | 47.5 | 61.8 | 55.9 | 54.3 | 90.3 | 89
1421.06 | 9.524 | 987.151 | 3.532 | 23 | 47.6 | 61.8 | 55.8 | 54.4 | 90.1 | 89.1
1422.06 | 9.566 | 982.388 | 3.531 | 22.9 | 47.6 | 61.9 | 55.8 | 54.4 | 90 | 89.3
1423.06 | 9.455 | 981.763 | 3.531 | 22.9 | 47.7 | 61.9 | 55.9 | 54.5 | 90.1 | 89.4
1424.06 | 9.461 | 983.841 | 3.531 | 22.9 | 47.6 | 61.9 | 56 | 54.5 | 90.2 | 89.4
1425.06 | 9.463 | 983.252 | 3.531 | 23 | 47.6 | 61.9 | 56.1 | 54.5 | 90.2 | 89.3
1426.06 | 9.503 | 978.563 | 3.53 | 23 | 47.7 | 61.9 | 56.2 | 54.4 | 90.5 | 89.3
1427.06 | 9.584 | 984.466 | 3.53 | 23 | 47.6 | 62 | 56.1 | 54.5 | 90.4 | 89.4
1428.06 | 9.43 | 986.948 | 3.53 | 23 | 47.6 | 62 | 56.2 | 54.5 | 90.2 | 89.2
1429.06 | 9.52 | 988.916 | 3.529 | 23 | 47.6 | 61.9 | 56.1 | 54.5 | 90 | 89.1
1430.06 | 9.531 | 983.694 | 3.529 | 23.1 | 47.6 | 62 | 56 | 54.4 | 90.1 | 89.1
1431.06 | 9.395 | 983.712 | 3.529 | 23.1 | 47.7 | 62 | 56 | 54.5 | 90.1 | 88.9
1432.06 | 9.611 | 974.407 | 3.528 | 23.1 | 47.7 | 62 | 55.9 | 54.6 | 90.3 | 88.8
1433.06 | 9.423 | 978.214 | 3.528 | 23.1 | 47.7 | 61.9 | 55.9 | 54.6 | 90.3 | 89
1434.06 | 9.572 | 971.704 | 3.528 | 23.1 | 47.7 | 61.9 | 55.9 | 54.7 | 90.3 | 89.1
1435.06 | 9.425 | 970.436 | 3.527 | 23 | 47.8 | 62 | 55.9 | 54.7 | 90 | 89.1
1436.06 | 9.513 | 981.726 | 3.527 | 23 | 47.7 | 62 | 56 | 54.3 | 89.8 | 89.3
1437.06 | 9.408 | 970.601 | 3.527 | 23 | 47.7 | 62 | 56.1 | 54.4 | 89.6 | 89.2
1438.06 | 9.451 | 980.402 | 3.526 | 22.9 | 47.7 | 61.9 | 56.3 | 54.3 | 89.6 | 89
1439.06 | 9.476 | 981.266 | 3.526 | 22.9 | 47.7 | 61.9 | 56.2 | 54.4 | 89.7 | 88.8
1440.06 | 9.496 | 975.97 | 3.526 | 22.9 | 47.6 | 61.9 | 56 | 54.4 | 89.6 | 88.8
1441.06 | 9.591 | 980.568 | 3.526 | 23 | 47.6 | 61.8 | 55.9 | 54.6 | 89.6 | 88.7
1442.06 | 9.531 | 979.648 | 3.525 | 23 | 47.6 | 61.8 | 56 | 54.5 | 89.7 | 88.6
1443.06 | 9.448 | 989.872 | 3.525 | 23 | 47.7 | 61.9 | 56.3 | 54.3 | 89.7 | 88.8
1444.06 | 9.499 | 981.965 | 3.525 | 23 | 47.8 | 62 | 56.6 | 54.4 | 89.9 | 89.1
1445.06 | 9.393 | 982.406 | 3.524 | 23 | 47.9 | 62.1 | 56.5 | 54.6 | 90.1 | 89.4
1446.06 | 9.504 | 975.676 | 3.524 | 23.1 | 47.8 | 62 | 56.5 | 54.6 | 90.1 | 89.3
1447.06 | 9.409 | 972.44 | 3.524 | 23.1 | 47.8 | 62 | 56.4 | 54.6 | 90 | 89.2
1448.06 | 9.551 | 990.994 | 3.524 | 23.1 | 47.9 | 62 | 56.3 | 54.7 | 89.8 | 89.3
1449.06 | 9.321 | 980.586 | 3.524 | 23.1 | 47.8 | 62 | 56.3 | 54.8 | 89.7 | 89.3
1450.06 | 9.566 | 979.814 | 3.523 | 23.1 | 47.7 | 62.1 | 56.2 | 54.7 | 89.7 | 89.2
1451.06 | 9.501 | 979.74 | 3.523 | 23 | 47.8 | 62.1 | 56.2 | 54.7 | 89.6 | 89
1452.06 | 9.432 | 983.51 | 3.523 | 23.1 | 47.7 | 62.1 | 56.2 | 54.7 | 89.6 | 88.9
1453.06 | 9.413 | 982.811 | 3.522 | 23 | 47.7 | 62 | 56.2 | 54.7 | 89.6 | 88.6
1454.06 | 9.396 | 985.018 | 3.522 | 23 | 47.7 | 62 | 56.2 | 54.8 | 89.8 | 88.5
1455.06 | 9.572 | 982.462 | 3.522 | 23 | 47.7 | 62 | 56.5 | 54.9 | 89.7 | 88.6
1456.06 | 9.413 | 981.726 | 3.522 | 23 | 47.7 | 62 | 56.7 | 55 | 89.8 | 88.7
1457.06 | 9.52 | 977.717 | 3.522 | 23 | 47.7 | 62 | 56.7 | 54.8 | 90 | 88.8
1458.06 | 9.455 | 985.68 | 3.521 | 23 | 47.7 | 62 | 56.6 | 54.8 | 89.8 | 88.9
1459.06 | 9.502 | 978.692 | 3.521 | 23 | 47.7 | 62.1 | 56.4 | 54.9 | 89.6 | 88.8
1460.06 | 9.514 | 982.112 | 3.521 | 22.9 | 47.7 | 62.1 | 56.4 | 54.9 | 89.4 | 88.8
1461.06 | 9.531 | 986.691 | 3.52 | 22.9 | 47.7 | 62.2 | 56.4 | 54.9 | 89.6 | 88.6
1462.06 | 9.546 | 995.333 | 3.52 | 22.9 | 47.6 | 62.2 | 56.4 | 54.8 | 89.7 | 88.6
1463.06 | 9.365 | 981.671 | 3.52 | 23 | 47.7 | 62.3 | 56.2 | 54.9 | 89.8 | 88.6
1464.06 | 9.545 | 984.448 | 3.52 | 22.9 | 47.8 | 62.3 | 56.2 | 54.9 | 90 | 88.8
1465.06 | 9.535 | 983.142 | 3.519 | 22.9 | 47.9 | 62.2 | 56.3 | 55 | 90 | 88.8
1466.06 | 9.423 | 983.914 | 3.519 | 23 | 48 | 62.1 | 56.4 | 55.1 | 89.9 | 88.8
1467.06 | 9.518 | 990.221 | 3.519 | 23 | 48 | 62.1 | 56.4 | 55.1 | 89.7 | 88.8
1468.06 | 9.581 | 984.558 | 3.518 | 23 | 48 | 62.2 | 56.6 | 55 | 89.5 | 88.7
1469.06 | 9.492 | 980.181 | 3.518 | 23 | 48 | 62.3 | 56.7 | 55 | 89.3 | 88.8
1470.06 | 9.397 | 985.183 | 3.518 | 23 | 48 | 62.3 | 56.6 | 55.2 | 89.2 | 88.9
1471.06 | 9.426 | 984.245 | 3.517 | 23 | 48 | 62.2 | 56.6 | 55.2 | 89.2 | 88.7
1472.06 | 9.415 | 980.476 | 3.517 | 23 | 48.1 | 62.2 | 56.7 | 55.3 | 89.4 | 88.8
1473.06 | 9.413 | 981.91 | 3.517 | 23 | 48.2 | 62.2 | 57 | 55.4 | 89.7 | 89
1474.06 | 9.392 | 980.365 | 3.516 | 23 | 48.1 | 62.3 | 57 | 55.4 | 89.5 | 88.9
1475.06 | 9.563 | 982.278 | 3.516 | 23.1 | 48 | 62.3 | 56.9 | 55.4 | 89.7 | 88.7
1476.06 | 9.544 | 983.933 | 3.517 | 23.1 | 48 | 62.3 | 56.8 | 55.3 | 89.5 | 88.5
1477.06 | 9.552 | 973.984 | 3.517 | 23.1 | 47.9 | 62.3 | 56.7 | 55.3 | 89.5 | 88.3
1478.06 | 9.382 | 980.715 | 3.516 | 23.1 | 47.9 | 62.3 | 56.4 | 55.4 | 89.4 | 88.2
1479.06 | 9.436 | 976.927 | 3.516 | 23 | 48 | 62.3 | 56.4 | 55.4 | 89.2 | 88
1480.06 | 9.564 | 976.632 | 3.516 | 23.1 | 48.1 | 62.4 | 56.5 | 55.3 | 89 | 87.8
1481.06 | 9.485 | 976.485 | 3.516 | 23 | 48.2 | 62.5 | 56.5 | 55.3 | 89.1 | 88.2
1482.06 | 9.511 | 975.566 | 3.515 | 23 | 48.2 | 62.5 | 56.5 | 55.4 | 89.2 | 88.5
1483.06 | 9.431 | 974.224 | 3.515 | 23 | 48.1 | 62.5 | 56.4 | 55.5 | 89.1 | 88.6
1484.06 | 9.536 | 985.201 | 3.515 | 23 | 48.2 | 62.4 | 56.3 | 55.5 | 88.7 | 88.4
1485.06 | 9.54 | 980.549 | 3.515 | 23 | 48.2 | 62.4 | 56.3 | 55.5 | 88.5 | 88.2
1486.06 | 9.495 | 987.445 | 3.515 | 23 | 48.2 | 62.4 | 56.4 | 55.4 | 88.5 | 88.1
1487.06 | 9.546 | 979.262 | 3.514 | 23 | 48.2 | 62.4 | 56.5 | 55.3 | 88.6 | 87.9
1488.06 | 9.544 | 979.906 | 3.514 | 23 | 48.1 | 62.3 | 56.5 | 55.3 | 88.8 | 87.9
1489.06 | 9.513 | 985.514 | 3.514 | 22.9 | 48.3 | 62.5 | 56.6 | 55.3 | 88.9 | 88
1490.06 | 9.437 | 980.954 | 3.514 | 22.9 | 48.3 | 62.5 | 56.5 | 55.4 | 88.7 | 87.9
1491.06 | 9.467 | 974.757 | 3.513 | 22.9 | 48.2 | 62.5 | 56.4 | 55.4 | 88.7 | 87.9
1492.06 | 9.496 | 979.611 | 3.513 | 22.9 | 48.2 | 62.5 | 56.5 | 55.4 | 88.6 | 87.7
1493.06 | 9.514 | 981.027 | 3.513 | 22.9 | 48.2 | 62.5 | 56.6 | 55.5 | 88.7 | 87.7
1494.06 | 9.481 | 975.695 | 3.513 | 23 | 48.2 | 62.6 | 56.8 | 55.7 | 88.7 | 87.9
1495.06 | 9.485 | 973.323 | 3.512 | 23 | 48.3 | 62.5 | 56.8 | 55.9 | 88.6 | 88.1
1496.06 | 9.435 | 983.124 | 3.511 | 23 | 48.3 | 62.5 | 56.8 | 56 | 88.6 | 88.2
1497.06 | 9.464 | 977.331 | 3.512 | 23 | 48.3 | 62.5 | 56.8 | 55.9 | 88.4 | 88.1
1498.06 | 9.425 | 979.409 | 3.511 | 23 | 48.2 | 62.4 | 56.8 | 55.8 | 88.4 | 88.1
1499.06 | 9.611 | 979.041 | 3.511 | 23 | 48.2 | 62.3 | 56.6 | 55.7 | 88.2 | 87.8
1500.06 | 9.505 | 979.942 | 3.511 | 23.1 | 48.2 | 62.4 | 56.6 | 55.5 | 88.1 | 87.5
1501.06 | 9.495 | 976.32 | 3.511 | 23.1 | 48.2 | 62.5 | 56.8 | 55.5 | 88.1 | 87.4
1502.06 | 9.544 | 974.904 | 3.51 | 23 | 48.2 | 62.4 | 56.9 | 55.5 | 88.2 | 87.3
1503.06 | 9.547 | 983.583 | 3.51 | 23 | 48.2 | 62.5 | 56.8 | 55.4 | 88.5 | 87.3
1504.06 | 9.563 | 980.531 | 3.509 | 23 | 48.2 | 62.5 | 56.6 | 55.4 | 88.6 | 87.4
1505.06 | 9.498 | 978.012 | 3.509 | 23 | 48.1 | 62.5 | 56.4 | 55.5 | 88.4 | 87.4
1506.06 | 9.435 | 980.954 | 3.509 | 23 | 48 | 62.5 | 56.3 | 55.6 | 88.4 | 87.3
1507.06 | 9.505 | 978.931 | 3.509 | 23 | 48 | 62.4 | 56.4 | 55.6 | 88.4 | 87.1
1508.06 | 9.567 | 972.734 | 3.508 | 22.9 | 47.9 | 62.5 | 56.5 | 55.5 | 88.4 | 87
1509.06 | 9.411 | 982.554 | 3.508 | 22.9 | 47.9 | 62.6 | 56.6 | 55.5 | 88.4 | 86.9
1510.06 | 9.562 | 975.529 | 3.508 | 22.9 | 47.8 | 62.5 | 56.5 | 55.3 | 88.4 | 86.9
1511.06 | 9.463 | 987.96 | 3.507 | 22.9 | 47.8 | 62.7 | 56.5 | 55.4 | 88.5 | 87.1
1512.06 | 9.515 | 977.129 | 3.507 | 22.9 | 47.8 | 62.7 | 56.5 | 55.5 | 88.3 | 87.1
1513.06 | 9.356 | 987.592 | 3.507 | 23 | 47.9 | 62.8 | 56.6 | 55.5 | 88.4 | 87.2
1514.06 | 9.465 | 982.572 | 3.506 | 22.9 | 48 | 62.8 | 56.7 | 55.6 | 88.4 | 87.3
1515.06 | 9.414 | 981.652 | 3.506 | 23 | 48 | 62.8 | 56.8 | 55.5 | 88.1 | 87.5
1516.06 | 9.394 | 983.363 | 3.506 | 23 | 48.1 | 62.8 | 56.8 | 55.6 | 88.1 | 87.7
1517.06 | 9.431 | 989.559 | 3.506 | 23 | 48.1 | 62.8 | 57 | 55.7 | 88 | 87.7
1518.06 | 9.491 | 978.526 | 3.505 | 23 | 48.2 | 62.8 | 57.1 | 55.9 | 88.1 | 87.6
1519.06 | 9.356 | 988.879 | 3.505 | 23.1 | 48.3 | 62.8 | 57 | 56 | 88.3 | 87.7
1520.06 | 9.491 | 989.192 | 3.504 | 23.1 | 48.5 | 62.8 | 57 | 56.1 | 88.5 | 88.1
1521.06 | 9.389 | 990.442 | 3.504 | 23.1 | 48.5 | 62.8 | 56.9 | 56.1 | 88.3 | 88.1
1522.06 | 9.386 | 994.727 | 3.504 | 23.1 | 48.5 | 62.7 | 56.8 | 56.1 | 88.2 | 88
1523.06 | 9.564 | 982.701 | 3.504 | 23 | 48.4 | 62.8 | 56.9 | 56.1 | 88.1 | 88.1
1524.06 | 9.544 | 987.206 | 3.504 | 23 | 48.4 | 62.8 | 56.9 | 56.3 | 88.2 | 88.1
1525.06 | 9.519 | 985.109 | 3.503 | 23 | 48.3 | 62.9 | 56.8 | 56.3 | 88.3 | 88.1
1526.06 | 9.427 | 986.102 | 3.504 | 23 | 48.3 | 62.8 | 56.8 | 56.3 | 88.2 | 88
1527.06 | 9.392 | 989.247 | 3.503 | 23 | 48.3 | 62.8 | 56.7 | 56.3 | 88.4 | 88.1
1528.06 | 9.538 | 996.455 | 3.503 | 23 | 48.3 | 62.9 | 56.8 | 56.2 | 88.5 | 88.2
1529.06 | 9.436 | 988.879 | 3.503 | 23 | 48.2 | 62.8 | 56.9 | 56.2 | 88.4 | 88.2
1530.06 | 9.393 | 982.737 | 3.503 | 23 | 48.2 | 62.9 | 56.9 | 56.3 | 88.3 | 88.1
1531.06 | 9.387 | 985.79 | 3.502 | 23 | 48.2 | 62.9 | 56.8 | 56.3 | 88.3 | 88.1
1532.06 | 9.455 | 987.132 | 3.502 | 22.9 | 48.2 | 62.9 | 56.9 | 56.1 | 88.3 | 88
1533.06 | 9.537 | 989.081 | 3.502 | 22.9 | 48.2 | 62.9 | 57 | 56.1 | 88.2 | 87.9
1534.06 | 9.528 | 984.172 | 3.502 | 22.9 | 48.2 | 62.9 | 56.9 | 56 | 88.1 | 87.8
1535.06 | 9.505 | 987.463 | 3.501 | 23 | 48.2 | 62.9 | 56.8 | 55.8 | 88.2 | 87.7
1536.06 | 9.457 | 981.211 | 3.501 | 23 | 48.2 | 62.9 | 56.9 | 55.8 | 88.1 | 87.7
1537.06 | 9.519 | 991.564 | 3.501 | 23 | 48.2 | 62.8 | 57 | 56 | 88.2 | 87.6
1538.06 | 9.56 | 986.672 | 3.501 | 23 | 48.2 | 62.8 | 57.1 | 56 | 88.2 | 87.5
1539.06 | 9.391 | 984.227 | 3.501 | 23 | 48.2 | 62.8 | 57.1 | 55.9 | 88.4 | 87.5
1540.06 | 9.503 | 985.036 | 3.501 | 23 | 48.2 | 62.8 | 57.1 | 55.8 | 88.4 | 87.4
1541.06 | 9.475 | 986.93 | 3.501 | 23 | 48.3 | 62.9 | 57.2 | 55.9 | 88.5 | 87.4
1542.06 | 9.516 | 981.082 | 3.501 | 23 | 48.3 | 62.9 | 57.1 | 55.9 | 88.5 | 87.5
1543.06 | 9.538 | 986.617 | 3.5 | 23 | 48.3 | 63 | 57 | 56 | 88.2 | 87.4
1544.06 | 9.605 | 988.419 | 3.5 | 23 | 48.3 | 63 | 57 | 55.9 | 88.1 | 87.4
1545.06 | 9.509 | 991.564 | 3.5 | 23 | 48.2 | 63 | 57.1 | 55.8 | 88.2 | 87.5
1546.06 | 9.514 | 991.766 | 3.5 | 23 | 48.2 | 63 | 57.2 | 55.9 | 88.2 | 87.4
1547.06 | 9.565 | 992.851 | 3.499 | 23 | 48.2 | 63 | 57.3 | 55.9 | 88.2 | 87.4
1548.06 | 9.485 | 986.268 | 3.499 | 23.1 | 48.1 | 63 | 57.2 | 55.9 | 88.1 | 87.5
1549.06 | 9.572 | 995.26 | 3.499 | 23.1 | 48.2 | 63.1 | 57.3 | 55.9 | 88.1 | 87.6
1550.06 | 9.578 | 989.155 | 3.499 | 23.1 | 48.3 | 63.2 | 57.4 | 55.9 | 88.3 | 87.8
1551.06 | 9.473 | 993.605 | 3.499 | 23.1 | 48.4 | 63.3 | 57.4 | 56 | 88.3 | 88.1
1552.06 | 9.431 | 990.7 | 3.499 | 23 | 48.5 | 63.2 | 57.4 | 56 | 88.5 | 88.3
1553.06 | 9.435 | 997.963 | 3.498 | 23 | 48.4 | 63.2 | 57.6 | 56.2 | 88.6 | 88.4
1554.06 | 9.569 | 986.507 | 3.498 | 23 | 48.3 | 63.1 | 57.5 | 56.2 | 88.2 | 88
1555.06 | 9.432 | 996.051 | 3.498 | 23 | 48.2 | 63.2 | 57.4 | 56 | 88.3 | 87.7
1556.06 | 9.453 | 991.784 | 3.498 | 23 | 48.3 | 63.2 | 57.3 | 55.9 | 88.3 | 87.6
1557.06 | 9.498 | 990.24 | 3.498 | 23 | 48.3 | 63.1 | 57.2 | 56 | 88.4 | 87.5
1558.06 | 9.459 | 984.006 | 3.498 | 23 | 48.4 | 63.2 | 57.1 | 56.1 | 88.5 | 87.5
1559.06 | 9.536 | 991.435 | 3.498 | 23 | 48.4 | 63.1 | 57.4 | 56.1 | 88.4 | 87.5
1560.06 | 9.477 | 985.532 | 3.498 | 23 | 48.3 | 63.1 | 57.3 | 56.2 | 88.3 | 87.5
1561.06 | 9.422 | 988.475 | 3.497 | 23 | 48.2 | 63 | 57.2 | 56.1 | 88.3 | 87.4
1562.06 | 9.583 | 986.544 | 3.497 | 23 | 48.3 | 63 | 57.2 | 56.2 | 88.4 | 87.7
1563.06 | 9.515 | 982.37 | 3.497 | 22.9 | 48.3 | 63 | 57.2 | 56.3 | 88.3 | 87.7
1564.06 | 9.421 | 984.448 | 3.497 | 22.9 | 48.2 | 63.1 | 57.1 | 56.4 | 88 | 87.5
1565.06 | 9.484 | 990.258 | 3.496 | 22.9 | 48.3 | 63 | 57.2 | 56.3 | 88 | 87.4
1566.06 | 9.504 | 993.458 | 3.496 | 22.9 | 48.5 | 63.1 | 57.2 | 56.2 | 88 | 87.2
1567.06 | 9.494 | 990.019 | 3.496 | 23 | 48.4 | 63.2 | 57.4 | 56.2 | 87.9 | 87.1
1568.06 | 9.538 | 988.64 | 3.497 | 22.9 | 48.5 | 63.3 | 57.5 | 56.2 | 87.9 | 87
1569.06 | 9.558 | 986.213 | 3.497 | 23 | 48.5 | 63.3 | 57.6 | 56.1 | 87.8 | 87
1570.06 | 9.48 | 986.948 | 3.497 | 23 | 48.4 | 63.4 | 57.7 | 56 | 87.9 | 87.1
1571.06 | 9.4 | 984.429 | 3.497 | 23 | 48.4 | 63.4 | 57.5 | 56.1 | 88 | 87.1
1572.06 | 9.466 | 977.662 | 3.497 | 23 | 48.4 | 63.3 | 57.5 | 56.1 | 88.2 | 87.1
1573.06 | 9.48 | 987.298 | 3.497 | 23.1 | 48.4 | 63.3 | 57.6 | 56.2 | 88.3 | 87.2
1574.06 | 9.471 | 977.129 | 3.497 | 23.1 | 48.3 | 63.3 | 57.5 | 56.3 | 88.3 | 87.4
1575.06 | 9.469 | 984.944 | 3.496 | 23.1 | 48.2 | 63.3 | 57.4 | 56.3 | 88.3 | 87.4
1576.06 | 9.522 | 981.947 | 3.496 | 23.1 | 48.2 | 63.3 | 57.4 | 56.4 | 88.3 | 87.5
1577.06 | 9.519 | 976.982 | 3.496 | 23.1 | 48.2 | 63.3 | 57.2 | 56.6 | 87.8 | 87.5
1578.06 | 9.374 | 978.379 | 3.496 | 23.1 | 48.2 | 63.2 | 57.3 | 56.5 | 87.6 | 87.4
1579.06 | 9.417 | 975.125 | 3.496 | 23.1 | 48.3 | 63.3 | 57.4 | 56.4 | 87.4 | 87.2
1580.06 | 9.525 | 981.597 | 3.495 | 23.1 | 48.3 | 63.2 | 57.4 | 56.3 | 87.4 | 86.9
1581.06 | 9.482 | 980.696 | 3.495 | 23 | 48.3 | 63.2 | 57.5 | 56.2 | 87.4 | 86.8
1582.06 | 9.456 | 983.436 | 3.495 | 23 | 48.3 | 63.2 | 57.5 | 56.1 | 87.5 | 86.7
1583.06 | 9.385 | 986.139 | 3.494 | 23 | 48.3 | 63.3 | 57.4 | 56.2 | 87.7 | 86.7
1584.06 | 9.472 | 990.093 | 3.495 | 23 | 48.2 | 63.4 | 57.5 | 56.3 | 87.7 | 86.9
1585.06 | 9.553 | 981.321 | 3.495 | 23 | 48.2 | 63.4 | 57.5 | 56.4 | 87.6 | 86.9
1586.06 | 9.528 | 992.685 | 3.495 | 22.9 | 48.2 | 63.4 | 57.4 | 56.3 | 87.9 | 86.9
1587.06 | 9.491 | 982.02 | 3.495 | 22.9 | 48.2 | 63.4 | 57.3 | 56.2 | 88 | 87
1588.06 | 9.499 | 982.94 | 3.495 | 22.9 | 48.1 | 63.4 | 57.3 | 56.2 | 88.1 | 87.1
1589.06 | 9.536 | 988.18 | 3.494 | 23 | 48.1 | 63.4 | 57.4 | 56.1 | 88.1 | 87
1590.06 | 9.53 | 988.714 | 3.494 | 23 | 48.1 | 63.4 | 57.5 | 56.2 | 87.8 | 87.1
1591.06 | 9.574 | 998.367 | 3.494 | 22.9 | 48.2 | 63.4 | 57.6 | 56.4 | 87.6 | 87.1
1592.06 | 9.567 | 988.824 | 3.494 | 23 | 48.1 | 63.3 | 57.6 | 56.3 | 87.6 | 86.9
1593.06 | 9.529 | 986.544 | 3.494 | 23 | 48 | 63.3 | 57.4 | 56.1 | 87.8 | 86.9
1594.06 | 9.509 | 989.32 | 3.494 | 23 | 47.9 | 63.4 | 57.4 | 56.1 | 87.8 | 86.8
1595.06 | 9.408 | 991.582 | 3.493 | 23.1 | 47.9 | 63.4 | 57.3 | 56.3 | 87.5 | 86.6
1596.06 | 9.47 | 984.19 | 3.493 | 23.1 | 47.9 | 63.6 | 57.4 | 56.2 | 87.9 | 86.5
1597.06 | 9.565 | 995.922 | 3.493 | 23.1 | 48.1 | 63.6 | 57.4 | 56.1 | 88.1 | 86.6
1598.06 | 9.47 | 986.378 | 3.493 | 23.1 | 48.1 | 63.6 | 57.5 | 56.1 | 87.7 | 86.6
1599.06 | 9.466 | 987.5 | 3.493 | 23.1 | 48.1 | 63.6 | 57.4 | 56.2 | 87.6 | 86.6
1600.06 | 9.567 | 989.137 | 3.492 | 23.1 | 48.1 | 63.6 | 57.4 | 56.1 | 87.5 | 86.6
1601.06 | 9.485 | 993.421 | 3.492 | 23 | 48.1 | 63.6 | 57.3 | 56 | 87.3 | 86.4
1602.06 | 9.471 | 990.461 | 3.492 | 23 | 48.1 | 63.6 | 57.4 | 56 | 87.4 | 86.4
1603.06 | 9.429 | 992.465 | 3.492 | 23.1 | 48.2 | 63.6 | 57.5 | 56 | 87.3 | 86.5
1604.06 | 9.494 | 980.807 | 3.491 | 23 | 48.2 | 63.6 | 57.5 | 56.2 | 87.2 | 86.5
1605.06 | 9.578 | 984.337 | 3.491 | 23 | 48.2 | 63.5 | 57.5 | 56.1 | 87.2 | 86.4
1606.06 | 9.509 | 995.811 | 3.491 | 23 | 48.2 | 63.5 | 57.5 | 56.2 | 87.2 | 86.4
1607.06 | 9.504 | 989.523 | 3.491 | 23 | 48.2 | 63.5 | 57.4 | 56.3 | 87.5 | 86.4
1608.06 | 9.435 | 993.108 | 3.491 | 23 | 48.1 | 63.5 | 57.4 | 56.3 | 87.6 | 86.4
1609.06 | 9.448 | 984.337 | 3.491 | 23 | 48.1 | 63.3 | 57.2 | 56.3 | 87.5 | 86.4
1610.06 | 9.529 | 986.912 | 3.491 | 23 | 48.2 | 63.4 | 57.2 | 56.3 | 87.3 | 86.7
1611.06 | 9.511 | 985.109 | 3.491 | 23 | 48.4 | 63.4 | 57.3 | 56.4 | 87.5 | 87
1612.06 | 9.438 | 995.094 | 3.491 | 22.9 | 48.4 | 63.5 | 57.3 | 56.5 | 87.7 | 87.1
1613.06 | 9.453 | 981.505 | 3.49 | 22.9 | 48.5 | 63.5 | 57.3 | 56.6 | 87.5 | 87
1614.06 | 9.424 | 983.381 | 3.49 | 23 | 48.5 | 63.5 | 57.3 | 56.5 | 87.3 | 86.8
1615.06 | 9.407 | 988.695 | 3.49 | 23 | 48.4 | 63.5 | 57.3 | 56.5 | 87.2 | 86.8
1616.06 | 9.508 | 990.387 | 3.49 | 23 | 48.4 | 63.5 | 57.4 | 56.5 | 87.1 | 86.9
1617.06 | 9.573 | 992.171 | 3.49 | 23 | 48.4 | 63.5 | 57.6 | 56.5 | 87.2 | 86.9
1618.06 | 9.45 | 985.569 | 3.489 | 23 | 48.3 | 63.4 | 57.6 | 56.4 | 87.5 | 86.9
1619.06 | 9.396 | 985.459 | 3.489 | 23 | 48.4 | 63.4 | 57.6 | 56.4 | 87.5 | 86.9
1620.06 | 9.521 | 983.896 | 3.489 | 23 | 48.3 | 63.4 | 57.7 | 56.4 | 87.5 | 86.7
1621.06 | 9.505 | 986.838 | 3.489 | 23 | 48.4 | 63.5 | 57.8 | 56.3 | 87.6 | 86.8
1622.06 | 9.581 | 983.289 | 3.489 | 23 | 48.5 | 63.5 | 58 | 56.4 | 87.7 | 87
1623.06 | 9.476 | 987.537 | 3.489 | 23.1 | 48.5 | 63.5 | 58 | 56.5 | 87.5 | 87.2
1624.06 | 9.393 | 995.517 | 3.488 | 23.1 | 48.6 | 63.6 | 58.1 | 56.5 | 87.6 | 87
1625.06 | 9.393 | 984.264 | 3.489 | 23.1 | 48.5 | 63.6 | 58.1 | 56.6 | 87.8 | 86.9
1626.06 | 9.526 | 979.005 | 3.49 | 23.1 | 48.4 | 63.7 | 58.1 | 56.6 | 87.9 | 86.8
1627.06 | 9.524 | 990.644 | 3.49 | 23.1 | 48.5 | 63.8 | 58 | 56.4 | 87.9 | 86.8
1628.06 | 9.473 | 974.683 | 3.49 | 23.1 | 48.4 | 63.9 | 57.9 | 56.4 | 87.8 | 86.9
1629.06 | 9.383 | 984.503 | 3.49 | 23.1 | 48.3 | 63.9 | 57.7 | 56.6 | 87.7 | 86.9
1630.06 | 9.481 | 983.363 | 3.49 | 23.1 | 48.2 | 63.9 | 57.8 | 56.6 | 87.8 | 87
1631.06 | 9.418 | 989.118 | 3.49 | 23.1 | 48.2 | 63.8 | 57.9 | 56.7 | 87.8 | 87.1
1632.06 | 9.457 | 983.694 | 3.49 | 23.1 | 48.2 | 63.8 | 57.9 | 56.8 | 87.9 | 87.2
1633.06 | 9.43 | 974.499 | 3.489 | 23.1 | 48.4 | 63.8 | 57.7 | 56.8 | 87.9 | 87.2
1634.06 | 9.419 | 977.331 | 3.489 | 23 | 48.5 | 63.7 | 57.5 | 56.8 | 87.8 | 86.9
1635.06 | 9.571 | 987.298 | 3.489 | 23 | 48.5 | 63.7 | 57.5 | 56.8 | 87.7 | 86.8
1636.06 | 9.574 | 981.413 | 3.489 | 23 | 48.6 | 63.7 | 57.6 | 57 | 87.8 | 86.7
1637.06 | 9.552 | 979.446 | 3.489 | 23 | 48.6 | 63.7 | 57.7 | 56.9 | 87.6 | 86.6
1638.06 | 9.436 | 969.057 | 3.489 | 23 | 48.6 | 63.7 | 57.9 | 56.8 | 87.3 | 86.4
1639.06 | 9.504 | 983.638 | 3.489 | 23 | 48.6 | 63.7 | 57.7 | 56.8 | 87.2 | 86.2
1640.06 | 9.559 | 982.223 | 3.489 | 23 | 48.6 | 63.7 | 57.6 | 56.8 | 87.2 | 86.2
1641.06 | 9.535 | 982.572 | 3.489 | 23 | 48.6 | 63.7 | 57.5 | 56.8 | 87.2 | 86.3
1642.06 | 9.418 | 992.079 | 3.489 | 23 | 48.5 | 63.7 | 57.4 | 56.9 | 87.1 | 86.3
1643.06 | 9.52 | 972.201 | 3.488 | 22.9 | 48.6 | 63.6 | 57.4 | 56.9 | 87.1 | 86.2
1644.06 | 9.557 | 974.132 | 3.488 | 23 | 48.6 | 63.6 | 57.4 | 56.9 | 86.8 | 86.1
1645.06 | 9.551 | 981.377 | 3.488 | 23 | 48.6 | 63.6 | 57.5 | 56.9 | 86.6 | 85.9
1646.06 | 9.531 | 978.435 | 3.488 | 23 | 48.5 | 63.5 | 57.6 | 56.9 | 86.5 | 85.9
1647.06 | 9.539 | 977.993 | 3.488 | 23 | 48.4 | 63.5 | 57.7 | 56.8 | 86.5 | 85.9
1648.06 | 9.431 | 988.364 | 3.488 | 23 | 48.4 | 63.5 | 57.8 | 56.7 | 86.5 | 85.8
1649.06 | 9.417 | 992.354 | 3.487 | 23 | 48.3 | 63.6 | 57.8 | 56.7 | 86.7 | 85.8
1650.06 | 9.464 | 991.38 | 3.487 | 23 | 48.3 | 63.6 | 57.7 | 56.8 | 86.6 | 85.9
1651.06 | 9.54 | 997.945 | 3.487 | 23.1 | 48.4 | 63.7 | 57.6 | 56.9 | 86.5 | 85.9
1652.06 | 9.45 | 987.537 | 3.487 | 23.1 | 48.4 | 63.7 | 57.5 | 56.8 | 86.6 | 85.9
1653.06 | 9.419 | 992.373 | 3.487 | 23.1 | 48.3 | 63.8 | 57.5 | 56.8 | 86.7 | 86
1654.06 | 9.453 | 988.401 | 3.487 | 23.1 | 48.3 | 63.8 | 57.6 | 56.6 | 86.7 | 86.1
1655.06 | 9.404 | 988.107 | 3.487 | 23.1 | 48.2 | 63.9 | 57.6 | 56.6 | 86.6 | 86
1656.06 | 9.423 | 990.185 | 3.487 | 23.1 | 48.1 | 64 | 57.5 | 56.5 | 86.7 | 85.9
1657.06 | 9.374 | 998.754 | 3.487 | 23.1 | 48.2 | 63.9 | 57.5 | 56.6 | 86.7 | 85.8
1658.06 | 9.554 | 993.108 | 3.487 | 23.1 | 48.3 | 63.8 | 57.6 | 56.6 | 86.5 | 85.9
1659.06 | 9.549 | 992.06 | 3.487 | 23.1 | 48.4 | 63.8 | 57.6 | 56.6 | 86.5 | 86.1
1660.06 | 9.463 | 990.792 | 3.486 | 23.1 | 48.5 | 63.7 | 57.7 | 56.8 | 86.6 | 86.3
1661.06 | 9.392 | 992.594 | 3.486 | 23.1 | 48.5 | 63.6 | 57.7 | 56.9 | 86.4 | 86.3
1662.06 | 9.415 | 987.445 | 3.486 | 23.1 | 48.4 | 63.6 | 57.7 | 57 | 86.3 | 86.1
1663.06 | 9.474 | 987.721 | 3.486 | 23 | 48.5 | 63.7 | 57.8 | 57 | 86.1 | 85.8
1664.06 | 9.579 | 992.134 | 3.486 | 23 | 48.5 | 63.7 | 57.8 | 57 | 86.3 | 85.7
1665.06 | 9.515 | 991.417 | 3.486 | 23 | 48.5 | 63.8 | 57.8 | 57 | 86.5 | 85.8
1666.06 | 9.497 | 990.773 | 3.486 | 23 | 48.5 | 63.8 | 57.7 | 57 | 86.5 | 85.7
1667.06 | 9.553 | 986.231 | 3.486 | 22.9 | 48.4 | 63.8 | 57.7 | 56.8 | 86.4 | 85.7
1668.06 | 9.445 | 985.9 | 3.485 | 23 | 48.3 | 63.7 | 57.6 | 56.8 | 86.4 | 85.6
1669.06 | 9.424 | 994.58 | 3.485 | 23 | 48.3 | 63.7 | 57.7 | 56.9 | 86.3 | 85.6
1670.06 | 9.579 | 989.725 | 3.485 | 23 | 48.2 | 63.8 | 57.8 | 56.9 | 86.3 | 85.7
1671.06 | 9.464 | 992.557 | 3.485 | 23 | 48.3 | 63.8 | 57.9 | 56.9 | 86.3 | 85.7
1672.06 | 9.46 | 986.415 | 3.484 | 23 | 48.4 | 63.8 | 57.7 | 57.1 | 86.2 | 85.6
1673.06 | 9.423 | 986.581 | 3.484 | 23.1 | 48.4 | 63.8 | 57.7 | 57 | 86 | 85.5
1674.06 | 9.568 | 984.061 | 3.484 | 23.1 | 48.5 | 63.8 | 57.7 | 56.8 | 85.9 | 85.2
1675.06 | 9.568 | 987.629 | 3.484 | 23.1 | 48.5 | 63.9 | 57.7 | 56.8 | 86.2 | 85.4
1676.06 | 9.521 | 986.709 | 3.484 | 23.1 | 48.5 | 63.8 | 57.8 | 56.8 | 86.3 | 85.5
1677.06 | 9.437 | 991.104 | 3.484 | 23.1 | 48.4 | 63.9 | 57.9 | 56.8 | 86.2 | 85.5
1678.06 | 9.567 | 987.003 | 3.484 | 23.1 | 48.3 | 63.9 | 57.9 | 56.9 | 86.2 | 85.5
1679.06 | 9.415 | 988.769 | 3.484 | 23.1 | 48.4 | 63.9 | 57.9 | 57 | 86.3 | 85.6
1680.06 | 9.602 | 988.658 | 3.484 | 23.1 | 48.5 | 63.9 | 57.9 | 57 | 86.1 | 85.3
1681.06 | 9.431 | 983.675 | 3.484 | 23.1 | 48.5 | 63.9 | 57.9 | 56.9 | 86.2 | 85.3
1682.06 | 9.484 | 990.663 | 3.484 | 23.1 | 48.5 | 63.9 | 57.8 | 56.9 | 86.2 | 85.3
1683.06 | 9.475 | 981.027 | 3.483 | 23 | 48.3 | 63.9 | 57.8 | 56.9 | 86.3 | 85.3
1684.06 | 9.581 | 992.649 | 3.483 | 23 | 48.4 | 64 | 58 | 56.8 | 86.4 | 85.4
1685.06 | 9.489 | 984.539 | 3.483 | 23 | 48.4 | 64.1 | 58 | 56.8 | 86.5 | 85.7
1686.06 | 9.461 | 987.316 | 3.483 | 23 | 48.3 | 64 | 58.1 | 56.9 | 86.4 | 85.7
1687.06 | 9.456 | 989.982 | 3.483 | 23 | 48.3 | 64 | 58.1 | 57 | 86.1 | 85.8
1688.06 | 9.42 | 988.493 | 3.482 | 23 | 48.2 | 64.1 | 58 | 57.1 | 86.1 | 85.8
1689.06 | 9.54 | 984.337 | 3.482 | 23 | 48.2 | 64 | 58.1 | 57 | 86.2 | 85.7
1690.06 | 9.452 | 986.47 | 3.482 | 23 | 48.1 | 64.1 | 58.4 | 57.1 | 86.3 | 85.7
1691.06 | 9.54 | 989.339 | 3.482 | 23 | 48.2 | 64.1 | 58.5 | 57 | 86.4 | 85.7
1692.06 | 9.466 | 989.173 | 3.481 | 23 | 48.2 | 64 | 58.6 | 57 | 86.2 | 85.7
1693.06 | 9.605 | 983.491 | 3.482 | 23.1 | 48.3 | 63.9 | 58.6 | 57 | 86.2 | 85.7
1694.06 | 9.402 | 994.175 | 3.481 | 23.1 | 48.3 | 64 | 58.6 | 57.1 | 86.3 | 85.7
1695.06 | 9.546 | 989.265 | 3.481 | 23.1 | 48.4 | 64 | 58.6 | 57.2 | 86 | 85.4
1696.06 | 9.499 | 998.036 | 3.481 | 23.1 | 48.3 | 64.1 | 58.6 | 57 | 86.1 | 85.2
1697.06 | 9.555 | 999.544 | 3.481 | 23.1 | 48.4 | 64.2 | 58.4 | 56.8 | 86.5 | 85.3
1698.06 | 9.399 | 995.076 | 3.481 | 23.1 | 48.5 | 64.1 | 58.3 | 57 | 86.8 | 85.4
1699.06 | 9.503 | 994.083 | 3.48 | 23.1 | 48.5 | 64.1 | 58.3 | 57.1 | 86.6 | 85.5
1700.06 | 9.469 | 996.198 | 3.48 | 23.1 | 48.5 | 64.1 | 58.3 | 57.2 | 86.4 | 85.6
1701.06 | 9.436 | 1000.997 | 3.48 | 23.1 | 48.7 | 64 | 58.3 | 57 | 86.3 | 85.6
1702.06 | 9.507 | 993.789 | 3.48 | 23.1 | 48.8 | 64 | 58.4 | 56.9 | 86.6 | 85.8
1703.06 | 9.539 | 991.545 | 3.48 | 23 | 49 | 63.9 | 58.4 | 57.1 | 86.8 | 86.1
1704.06 | 9.456 | 990.902 | 3.479 | 23 | 49 | 64 | 58.4 | 57.3 | 86.8 | 86.2
1705.06 | 9.451 | 996.437 | 3.479 | 23 | 49 | 64 | 58.6 | 57.4 | 86.5 | 86.2
1706.06 | 9.549 | 994.34 | 3.479 | 23 | 49 | 64 | 58.5 | 57.4 | 86.4 | 86.1
1707.06 | 9.513 | 995.021 | 3.479 | 23 | 49 | 64.1 | 58.5 | 57.3 | 86.5 | 85.9
1708.06 | 9.518 | 999.489 | 3.479 | 23 | 48.9 | 64.1 | 58.6 | 57.3 | 86.5 | 85.9
1709.06 | 9.517 | 995.389 | 3.478 | 23 | 48.9 | 64.1 | 58.8 | 57.3 | 86.4 | 86
1710.06 | 9.542 | 996.547 | 3.478 | 23 | 48.8 | 64.1 | 58.7 | 57.2 | 86.3 | 85.9
1711.06 | 9.466 | 1000.39 | 3.477 | 23 | 48.7 | 64 | 58.5 | 57.1 | 86.2 | 85.7
1712.06 | 9.495 | 997.375 | 3.478 | 23 | 48.7 | 64.1 | 58.6 | 56.9 | 86.2 | 85.6
1713.06 | 9.44 | 992.391 | 3.478 | 23 | 48.7 | 64.2 | 58.6 | 56.9 | 86.3 | 85.6
1714.06 | 9.491 | 993.715 | 3.478 | 23 | 48.6 | 64.1 | 58.6 | 57.2 | 86.3 | 85.7
1715.06 | 9.505 | 996.143 | 3.478 | 23 | 48.5 | 64.1 | 58.8 | 57.1 | 85.9 | 85.5
1716.06 | 9.41 | 988.364 | 3.478 | 23.1 | 48.6 | 64.1 | 58.9 | 57.1 | 85.9 | 85.3
1717.06 | 9.593 | 992.115 | 3.478 | 23.1 | 48.7 | 64.1 | 58.9 | 57 | 86.1 | 85.3
1718.06 | 9.518 | 1000.501 | 3.477 | 23.1 | 48.8 | 64.1 | 58.8 | 57.1 | 86.1 | 85.3
1719.06 | 9.518 | 988.18 | 3.477 | 23.1 | 48.9 | 64.1 | 58.7 | 57.2 | 86.3 | 85.5
1720.06 | 9.448 | 994.855 | 3.477 | 23.1 | 48.9 | 64.1 | 58.5 | 57.1 | 86.2 | 85.7
1721.06 | 9.553 | 995.315 | 3.477 | 23.1 | 48.9 | 64.1 | 58.4 | 57.1 | 86.1 | 85.6
1722.06 | 9.592 | 996.179 | 3.477 | 23.1 | 49 | 64.1 | 58.3 | 57.1 | 86 | 85.6
1723.06 | 9.508 | 989.376 | 3.477 | 23.1 | 48.9 | 64 | 58.2 | 57.1 | 85.7 | 85.3
1724.06 | 9.422 | 1004.178 | 3.476 | 23.1 | 48.7 | 64 | 58.2 | 57.1 | 85.8 | 85.2
1725.06 | 9.474 | 992.557 | 3.476 | 23.1 | 48.7 | 64.1 | 58.4 | 57 | 86.1 | 85.2
1726.06 | 9.454 | 998.276 | 3.476 | 23 | 48.8 | 64.1 | 58.6 | 57.1 | 86.4 | 85.2
1727.06 | 9.549 | 991.564 | 3.476 | 23 | 48.8 | 64.2 | 58.6 | 57.3 | 86.5 | 85.5
1728.06 | 9.556 | 993.237 | 3.476 | 23 | 48.7 | 64.2 | 58.5 | 57.2 | 86.4 | 85.6
1729.06 | 9.531 | 991.086 | 3.475 | 23 | 48.8 | 64.3 | 58.4 | 57.3 | 86.3 | 85.5
1730.06 | 9.406 | 991.012 | 3.475 | 23 | 48.8 | 64.2 | 58.3 | 57.3 | 86 | 85.2
1731.06 | 9.401 | 996.952 | 3.475 | 23 | 48.8 | 64.2 | 58.3 | 57.2 | 86 | 85.2
1732.06 | 9.459 | 993.697 | 3.475 | 23 | 48.9 | 64.1 | 58.4 | 57.4 | 86 | 85.3
1733.06 | 9.527 | 992.869 | 3.475 | 23 | 48.9 | 64 | 58.4 | 57.5 | 86.1 | 85.5
1734.06 | 9.454 | 995.683 | 3.474 | 23 | 48.9 | 64 | 58.3 | 57.5 | 86.1 | 85.7
1735.06 | 9.484 | 988.953 | 3.474 | 23 | 49 | 64.2 | 58.3 | 57.4 | 86.2 | 85.7
1736.06 | 9.521 | 993.678 | 3.474 | 23 | 48.9 | 64.3 | 58.2 | 57.4 | 86.1 | 85.7
1737.06 | 9.562 | 994.451 | 3.474 | 23.1 | 48.9 | 64.2 | 58.1 | 57.3 | 86.1 | 85.6
1738.06 | 9.511 | 1000.795 | 3.474 | 23.1 | 48.8 | 64.2 | 58.1 | 57.3 | 86.1 | 85.4
1739.06 | 9.518 | 994.488 | 3.473 | 23.1 | 48.8 | 64.1 | 58.1 | 57.1 | 86 | 85.3
1740.06 | 9.552 | 995.72 | 3.473 | 23.1 | 48.9 | 64.1 | 58.2 | 57.1 | 86.1 | 85.3
1741.06 | 9.534 | 1002.505 | 3.473 | 23.1 | 49 | 64.1 | 58.1 | 57.1 | 86 | 85.4
1742.06 | 9.571 | 1001.144 | 3.473 | 23.1 | 48.9 | 64.2 | 58.1 | 57.1 | 86 | 85.5
1743.06 | 9.509 | 997.264 | 3.473 | 23.1 | 48.8 | 64.2 | 58.1 | 57.1 | 86 | 85.6
1744.06 | 9.594 | 996.694 | 3.473 | 23.1 | 48.7 | 64.2 | 58.2 | 57.2 | 86.1 | 85.7
1745.06 | 9.47 | 996.823 | 3.472 | 23.1 | 48.7 | 64.2 | 58.3 | 57.1 | 86.2 | 85.7
1746.06 | 9.538 | 997.356 | 3.472 | 23.1 | 48.8 | 64.2 | 58.4 | 57.1 | 86 | 85.7
1747.06 | 9.513 | 998.938 | 3.472 | 23.1 | 48.9 | 64.2 | 58.4 | 57.3 | 85.9 | 85.9
1748.06 | 9.496 | 990.093 | 3.47 | 23.1 | 48.8 | 64.1 | 58.4 | 57.3 | 85.9 | 85.8
1749.06 | 9.534 | 1005.833 | 3.47 | 23 | 48.7 | 64.1 | 58.3 | 57.3 | 86 | 85.7
1750.06 | 9.584 | 994.175 | 3.471 | 23 | 48.7 | 64.1 | 58.4 | 57.1 | 85.8 | 85.5
1751.06 | 9.477 | 1002.505 | 3.472 | 23 | 48.7 | 64.1 | 58.4 | 57.1 | 86 | 85.3
1752.06 | 9.411 | 993.476 | 3.472 | 23 | 48.6 | 64.1 | 58.4 | 57.1 | 86.2 | 85.4
1753.06 | 9.488 | 990.313 | 3.472 | 23 | 48.6 | 64.1 | 58.4 | 57 | 86.1 | 85.3
1754.06 | 9.551 | 999.912 | 3.472 | 22.9 | 48.5 | 64.1 | 58.3 | 57.1 | 86 | 85.3
1755.06 | 9.519 | 1002.634 | 3.471 | 23 | 48.6 | 64.1 | 58.4 | 57 | 86 | 85.4
1756.06 | 9.465 | 997.522 | 3.471 | 23 | 48.6 | 64.2 | 58.4 | 57.1 | 86 | 85.5
1757.06 | 9.387 | 994.12 | 3.471 | 23 | 48.7 | 64.1 | 58.5 | 57 | 85.9 | 85.5
1758.06 | 9.527 | 997.356 | 3.471 | 23 | 48.7 | 64.1 | 58.5 | 56.9 | 85.9 | 85.5
1759.06 | 9.392 | 988.861 | 3.471 | 23.1 | 48.8 | 64.1 | 58.5 | 57 | 85.8 | 85.3
1760.06 | 9.518 | 992.924 | 3.471 | 23.1 | 48.9 | 64.2 | 58.5 | 57 | 85.8 | 85.3
1761.06 | 9.464 | 993.77 | 3.471 | 23.1 | 49 | 64.2 | 58.4 | 57.2 | 85.7 | 85.4
1762.06 | 9.544 | 990.313 | 3.47 | 23.1 | 49.1 | 64.2 | 58.3 | 57.3 | 85.8 | 85.6
1763.06 | 9.534 | 999.599 | 3.47 | 23.1 | 49 | 64.1 | 58.4 | 57.3 | 85.8 | 85.7
1764.06 | 9.585 | 995.278 | 3.47 | 23.1 | 48.9 | 64.1 | 58.6 | 57.3 | 85.8 | 85.7
1765.06 | 9.434 | 1003.057 | 3.47 | 23.1 | 48.9 | 64.2 | 58.6 | 57.4 | 85.8 | 85.6
1766.06 | 9.443 | 995.609 | 3.47 | 23 | 48.9 | 64.2 | 58.5 | 57.3 | 85.6 | 85.4
1767.06 | 9.559 | 997.007 | 3.47 | 23 | 48.8 | 64.2 | 58.5 | 57.2 | 85.5 | 85.2
1768.06 | 9.575 | 989.982 | 3.469 | 23 | 48.7 | 64.1 | 58.4 | 57.3 | 85.3 | 85
1769.06 | 9.5 | 996.529 | 3.469 | 23 | 48.8 | 64.1 | 58.4 | 57.3 | 85.5 | 84.9
1770.06 | 9.435 | 995.72 | 3.469 | 22.9 | 48.9 | 64.2 | 58.5 | 57.3 | 85.6 | 85
1771.06 | 9.562 | 997.466 | 3.469 | 23 | 48.9 | 64.3 | 58.5 | 57.4 | 85.5 | 85.1
1772.06 | 9.528 | 987.334 | 3.469 | 23 | 48.8 | 64.2 | 58.5 | 57.5 | 85.4 | 85
1773.06 | 9.426 | 997.466 | 3.469 | 23 | 48.7 | 64.2 | 58.5 | 57.5 | 85.5 | 84.9
1774.06 | 9.574 | 994.616 | 3.468 | 23 | 48.7 | 64.3 | 58.3 | 57.5 | 85.5 | 84.9
1775.06 | 9.449 | 994.69 | 3.468 | 23.1 | 48.6 | 64.3 | 58.3 | 57.5 | 85.4 | 85
1776.06 | 9.586 | 998.515 | 3.468 | 23.1 | 48.6 | 64.2 | 58.4 | 57.4 | 85.3 | 85
1777.06 | 9.468 | 1001.218 | 3.468 | 23.1 | 48.6 | 64.3 | 58.3 | 57.3 | 85.2 | 85
1778.06 | 9.537 | 1000.96 | 3.468 | 23.1 | 48.6 | 64.3 | 58.3 | 57.3 | 85.2 | 84.8
1779.06 | 9.556 | 996.032 | 3.467 | 23.1 | 48.5 | 64.2 | 58.2 | 57.3 | 85.2 | 84.7
1780.06 | 9.525 | 1000.96 | 3.467 | 23.1 | 48.5 | 64.2 | 58.2 | 57.2 | 84.9 | 84.8
1781.06 | 9.444 | 995.995 | 3.467 | 23.1 | 48.5 | 64.2 | 58.5 | 57.4 | 84.9 | 84.8
1782.06 | 9.557 | 1001.493 | 3.467 | 23.1 | 48.4 | 64.3 | 58.5 | 57.5 | 85 | 84.8
1783.06 | 9.535 | 990.883 | 3.467 | 23 | 48.4 | 64.2 | 58.4 | 57.5 | 85 | 84.8
1784.06 | 9.422 | 1003.627 | 3.466 | 23 | 48.5 | 64.1 | 58.4 | 57.4 | 84.9 | 84.8
1785.06 | 9.513 | 994.69 | 3.466 | 23 | 48.5 | 64.1 | 58.3 | 57.5 | 84.8 | 84.7
1786.06 | 9.541 | 996.161 | 3.467 | 23 | 48.5 | 64.2 | 58.3 | 57.4 | 84.7 | 84.6
1787.06 | 9.498 | 995.554 | 3.467 | 22.9 | 48.5 | 64.1 | 58.3 | 57.3 | 84.7 | 84.5
1788.06 | 9.415 | 993.274 | 3.466 | 22.9 | 48.6 | 64.1 | 58.3 | 57.3 | 84.7 | 84.5
1789.06 | 9.533 | 995.039 | 3.466 | 23 | 48.6 | 64.1 | 58.5 | 57.2 | 84.8 | 84.5
1790.06 | 9.552 | 995.793 | 3.466 | 23 | 48.7 | 64.1 | 58.6 | 57.2 | 84.8 | 84.5
1791.06 | 9.515 | 997.283 | 3.466 | 23 | 48.7 | 64.1 | 58.6 | 57.3 | 84.9 | 84.5
1792.06 | 9.418 | 995.333 | 3.465 | 23 | 48.7 | 64.1 | 58.5 | 57.4 | 84.9 | 84.4
1793.06 | 9.484 | 989.89 | 3.465 | 23.1 | 48.7 | 64.1 | 58.4 | 57.7 | 84.9 | 84.5
1794.06 | 9.541 | 999.471 | 3.465 | 23.1 | 48.7 | 64.2 | 58.4 | 57.6 | 84.7 | 84.4
1795.06 | 9.523 | 993.568 | 3.465 | 23.1 | 48.5 | 64.2 | 58.5 | 57.4 | 84.8 | 84.5
1796.06 | 9.503 | 997.356 | 3.465 | 23.1 | 48.7 | 64.2 | 58.4 | 57.3 | 84.9 | 84.5
1797.06 | 9.421 | 992.594 | 3.464 | 23.1 | 48.8 | 64.2 | 58.5 | 57.2 | 84.8 | 84.5
1798.06 | 9.531 | 1001.31 | 3.464 | 23.1 | 48.8 | 64.1 | 58.7 | 57.2 | 84.7 | 84.4
1799.06 | 9.559 | 981.174 | 3.464 | 23.1 | 48.8 | 64.1 | 58.7 | 57.3 | 84.6 | 84.3
1800.06 | 9.414 | 997.908 | 3.464 | 23.1 | 48.7 | 64.2 | 58.8 | 57.3 | 84.7 | 84.1
1801.06 | 9.517 | 987.96 | 3.464 | 23.1 | 48.8 | 64.2 | 58.8 | 57.3 | 85 | 84.1
1802.06 | 9.471 | 996.492 | 3.463 | 23 | 48.9 | 64.3 | 58.8 | 57.2 | 85.1 | 84.3
1803.06 | 9.544 | 988.346 | 3.463 | 23 | 48.9 | 64.3 | 58.7 | 57.4 | 85.2 | 84.5
1804.06 | 9.525 | 996.4 | 3.463 | 23 | 48.8 | 64.3 | 58.7 | 57.4 | 85.1 | 84.5
1805.06 | 9.489 | 988.989 | 3.463 | 23 | 49 | 64.4 | 58.7 | 57.3 | 85.3 | 84.5
1806.06 | 9.386 | 991.84 | 3.462 | 23 | 49.1 | 64.4 | 58.6 | 57.3 | 85.2 | 84.5
1807.06 | 9.564 | 992.667 | 3.462 | 23 | 49 | 64.3 | 58.7 | 57.5 | 85 | 84.5
1808.06 | 9.575 | 995.425 | 3.462 | 22.9 | 49 | 64.4 | 58.9 | 57.5 | 85 | 84.7
1809.06 | 9.385 | 997.945 | 3.462 | 23 | 48.8 | 64.3 | 59.1 | 57.5 | 84.7 | 84.7
1810.06 | 9.584 | 992.134 | 3.461 | 23 | 48.7 | 64.3 | 59.1 | 57.5 | 84.6 | 84.5
1811.06 | 9.503 | 1001.107 | 3.461 | 23 | 48.8 | 64.3 | 59.2 | 57.4 | 84.7 | 84.4
1812.06 | 9.42 | 991.968 | 3.461 | 23 | 48.7 | 64.3 | 59.4 | 57.5 | 84.9 | 84.5
1813.06 | 9.518 | 993.016 | 3.46 | 23 | 48.7 | 64.3 | 59.4 | 57.4 | 85.1 | 84.7
1814.06 | 9.561 | 992.704 | 3.46 | 23 | 48.8 | 64.3 | 59.3 | 57.5 | 85.2 | 84.8
1815.06 | 9.559 | 990.185 | 3.46 | 23.1 | 48.9 | 64.2 | 59.2 | 57.5 | 85.1 | 84.8
1816.06 | 9.36 | 992.097 | 3.459 | 23.1 | 48.8 | 64.2 | 59.3 | 57.6 | 84.9 | 84.6
1817.06 | 9.566 | 990.755 | 3.459 | 23.1 | 48.6 | 64.3 | 59.4 | 57.5 | 84.7 | 84.4
1818.06 | 9.487 | 997.503 | 3.459 | 23.1 | 48.7 | 64.4 | 59.4 | 57.4 | 84.7 | 84.4
1819.06 | 9.529 | 995.407 | 3.457 | 23.1 | 48.8 | 64.3 | 59.3 | 57.3 | 84.8 | 84.3
1820.06 | 9.446 | 997.283 | 3.458 | 23.1 | 48.8 | 64.4 | 59.2 | 57.3 | 84.8 | 84.1
1821.06 | 9.517 | 1001.034 | 3.458 | 23.1 | 48.7 | 64.4 | 58.9 | 57.4 | 84.8 | 84
1822.06 | 9.391 | 997.025 | 3.457 | 23.1 | 48.7 | 64.4 | 58.8 | 57.4 | 84.7 | 83.9
1823.06 | 9.575 | 995.407 | 3.457 | 23.1 | 48.7 | 64.3 | 58.7 | 57.5 | 84.7 | 84.1
1824.06 | 9.49 | 1003.222 | 3.457 | 23.1 | 48.7 | 64.2 | 58.7 | 57.7 | 84.8 | 84.3
1825.06 | 9.385 | 1001.218 | 3.456 | 23 | 48.8 | 64.3 | 58.8 | 57.7 | 85.1 | 84.4
1826.06 | 9.519 | 991.178 | 3.456 | 23 | 48.7 | 64.4 | 58.7 | 57.8 | 85.1 | 84.3
1827.06 | 9.576 | 998.754 | 3.455 | 23 | 48.6 | 64.4 | 58.7 | 57.8 | 84.8 | 84
1828.06 | 9.584 | 1000.905 | 3.455 | 23 | 48.5 | 64.4 | 58.6 | 57.7 | 84.9 | 83.9
1829.06 | 9.551 | 1001.402 | 3.455 | 23 | 48.5 | 64.4 | 58.7 | 57.5 | 85 | 83.9
1830.06 | 9.368 | 990.81 | 3.454 | 22.9 | 48.6 | 64.4 | 58.7 | 57.4 | 85.2 | 84.1
1831.06 | 9.569 | 1002.156 | 3.454 | 23 | 48.6 | 64.4 | 58.8 | 57.4 | 85.4 | 84.3
1832.06 | 9.546 | 994.708 | 3.453 | 23 | 48.6 | 64.5 | 58.9 | 57.4 | 85.3 | 84.5
1833.06 | 9.377 | 997.65 | 3.452 | 23 | 48.5 | 64.5 | 58.9 | 57.4 | 85.1 | 84.4
1834.06 | 9.512 | 1002.137 | 3.452 | 23 | 48.5 | 64.4 | 58.8 | 57.3 | 85.1 | 84.3
1835.06 | 9.531 | 998.864 | 3.452 | 23 | 48.5 | 64.5 | 58.7 | 57.4 | 84.9 | 84.3
1836.06 | 9.477 | 1008.996 | 3.451 | 23 | 48.6 | 64.4 | 58.7 | 57.5 | 84.7 | 84.1
1837.06 | 9.589 | 1004.822 | 3.451 | 23.1 | 48.6 | 64.5 | 58.6 | 57.6 | 84.9 | 84
1838.06 | 9.556 | 1004.895 | 3.45 | 23.1 | 48.7 | 64.5 | 58.8 | 57.7 | 84.9 | 84.1
1839.06 | 9.562 | 998.386 | 3.449 | 23.1 | 48.7 | 64.5 | 58.8 | 57.6 | 84.9 | 84.1
1840.06 | 9.548 | 1004.417 | 3.449 | 23.1 | 48.7 | 64.4 | 58.7 | 57.5 | 85.1 | 84.2
1841.06 | 9.489 | 1002.578 | 3.448 | 23.1 | 48.7 | 64.4 | 58.7 | 57.4 | 85.1 | 84.3
1842.06 | 9.497 | 1014.181 | 3.448 | 23.1 | 48.8 | 64.3 | 58.6 | 57.5 | 85.1 | 84.3
1843.06 | 9.533 | 1002.082 | 3.447 | 23.1 | 48.8 | 64.3 | 58.6 | 57.5 | 85.1 | 84.2
1844.06 | 9.579 | 1007.911 | 3.447 | 23.1 | 48.8 | 64.3 | 58.6 | 57.4 | 85.3 | 84.2
1845.06 | 9.506 | 998.919 | 3.446 | 23 | 48.8 | 64.4 | 58.6 | 57.5 | 85.4 | 84.4
1846.06 | 9.532 | 999.894 | 3.445 | 23 | 48.8 | 64.5 | 58.7 | 57.7 | 85.3 | 84.4
1847.06 | 9.524 | 1010.338 | 3.445 | 23 | 48.7 | 64.4 | 58.8 | 57.7 | 85.4 | 84.7
1848.06 | 9.485 | 1002.707 | 3.444 | 23 | 48.7 | 64.4 | 59 | 57.8 | 85.5 | 84.9
1849.06 | 9.435 | 1006.035 | 3.443 | 23 | 48.8 | 64.4 | 59 | 57.9 | 85.3 | 84.9
1850.06 | 9.402 | 1002.156 | 3.443 | 22.9 | 48.8 | 64.4 | 59 | 57.7 | 85.3 | 84.8
1851.06 | 9.509 | 1006.293 | 3.442 | 22.9 | 48.8 | 64.5 | 59 | 57.8 | 85.3 | 85
1852.06 | 9.491 | 1007.598 | 3.441 | 23 | 48.8 | 64.5 | 58.9 | 58 | 85.4 | 85.2
1853.06 | 9.523 | 996.768 | 3.441 | 23 | 48.6 | 64.4 | 58.8 | 57.9 | 85.3 | 85
1854.06 | 9.477 | 1006.624 | 3.441 | 23 | 48.6 | 64.4 | 58.8 | 57.9 | 85.3 | 84.9
1855.06 | 9.572 | 997.154 | 3.44 | 23 | 48.5 | 64.5 | 58.7 | 57.8 | 85.2 | 84.8
1856.06 | 9.465 | 996.602 | 3.44 | 23 | 48.4 | 64.5 | 58.6 | 57.8 | 85.2 | 84.9
1857.06 | 9.427 | 1011.147 | 3.44 | 23.1 | 48.4 | 64.6 | 58.6 | 57.8 | 85.3 | 85
1858.06 | 9.433 | 1007.562 | 3.439 | 23.1 | 48.5 | 64.6 | 58.5 | 57.9 | 85.3 | 85.2
1859.06 | 9.449 | 1000.556 | 3.439 | 23.1 | 48.5 | 64.5 | 58.5 | 57.8 | 85.2 | 85.2
1860.06 | 9.501 | 1003.976 | 3.438 | 23.1 | 48.5 | 64.4 | 58.7 | 57.6 | 84.7 | 84.7
1861.06 | 9.543 | 1004.399 | 3.438 | 23.1 | 48.5 | 64.4 | 58.8 | 57.5 | 84.6 | 84.3
1862.06 | 9.391 | 994.138 | 3.437 | 23.1 | 48.5 | 64.4 | 58.8 | 57.4 | 84.7 | 84.2
1863.06 | 9.455 | 1002.578 | 3.436 | 23.1 | 48.5 | 64.5 | 58.6 | 57.2 | 84.6 | 84.1
1864.06 | 9.529 | 995.186 | 3.435 | 23.1 | 48.5 | 64.6 | 58.6 | 57.4 | 84.6 | 84.1
1865.06 | 9.421 | 1002.726 | 3.435 | 23.1 | 48.6 | 64.6 | 58.5 | 57.5 | 84.5 | 83.8
1866.06 | 9.53 | 1004.564 | 3.435 | 23.1 | 48.7 | 64.7 | 58.5 | 57.6 | 84.8 | 83.7
1867.06 | 9.46 | 998.11 | 3.434 | 23 | 48.7 | 64.8 | 58.5 | 57.6 | 85 | 84
1868.06 | 9.475 | 1009.382 | 3.434 | 23 | 48.7 | 64.7 | 58.6 | 57.7 | 84.9 | 84.1
1869.06 | 9.596 | 1003.148 | 3.433 | 23 | 48.7 | 64.7 | 58.7 | 57.8 | 84.9 | 84.1
1870.06 | 9.421 | 996.694 | 3.432 | 23 | 48.6 | 64.8 | 58.6 | 57.8 | 85 | 84.1
1871.06 | 9.38 | 993.586 | 3.432 | 23 | 48.7 | 64.8 | 58.6 | 57.8 | 85.1 | 84.2
1872.06 | 9.397 | 1004.803 | 3.431 | 22.9 | 48.7 | 64.9 | 58.7 | 57.7 | 85.2 | 84.3
1873.06 | 9.507 | 998.202 | 3.43 | 23 | 48.8 | 64.9 | 58.7 | 57.6 | 85.1 | 84.5
1874.06 | 9.443 | 997.834 | 3.43 | 23 | 48.7 | 64.9 | 58.7 | 57.8 | 84.8 | 84.7
1875.06 | 9.487 | 996.584 | 3.429 | 23 | 48.8 | 64.9 | 59 | 58 | 84.8 | 84.7
1876.06 | 9.46 | 999.581 | 3.428 | 23 | 48.8 | 64.9 | 59 | 58 | 84.8 | 84.7
1877.06 | 9.476 | 990.718 | 3.427 | 23 | 48.8 | 64.8 | 59 | 58 | 84.6 | 84.5
1878.06 | 9.401 | 1003.314 | 3.427 | 23.1 | 48.8 | 64.8 | 59.1 | 57.9 | 84.5 | 84.4
1879.06 | 9.401 | 999.158 | 3.426 | 23.1 | 48.7 | 64.7 | 59.2 | 57.9 | 84.3 | 84.2
1880.06 | 9.546 | 1004.031 | 3.425 | 23.1 | 48.7 | 64.7 | 59.3 | 57.7 | 84.2 | 84.1
1881.06 | 9.601 | 998.662 | 3.424 | 23.1 | 48.6 | 64.8 | 59.3 | 57.6 | 84.3 | 84
1882.06 | 9.478 | 1009.051 | 3.424 | 23.1 | 48.6 | 64.8 | 59.2 | 57.7 | 84.2 | 83.9
1883.06 | 9.543 | 999.599 | 3.423 | 23.1 | 48.5 | 64.8 | 59.3 | 57.9 | 84.1 | 83.8
1884.06 | 9.44 | 1005.594 | 3.422 | 23.1 | 48.5 | 64.8 | 59.3 | 58 | 84.2 | 83.8
1885.06 | 9.463 | 1002.818 | 3.421 | 23.1 | 48.5 | 64.8 | 59.3 | 58 | 84.4 | 83.9
1886.06 | 9.339 | 995.002 | 3.421 | 23 | 48.5 | 64.9 | 59.3 | 58.1 | 84.2 | 83.9
1887.06 | 9.389 | 1002.468 | 3.42 | 23 | 48.5 | 65 | 59.1 | 58 | 84.2 | 83.7
1888.06 | 9.531 | 1000.979 | 3.419 | 23 | 48.5 | 65 | 59 | 58.1 | 84 | 83.6
1889.06 | 9.391 | 1001.567 | 3.418 | 23 | 48.7 | 64.9 | 59 | 58.1 | 83.9 | 83.5
1890.06 | 9.517 | 999.379 | 3.417 | 22.9 | 48.8 | 64.8 | 59 | 58.1 | 84 | 83.5
1891.06 | 9.518 | 1005.171 | 3.417 | 23 | 48.8 | 64.8 | 59 | 58.1 | 84 | 83.5
1892.06 | 9.516 | 1003.075 | 3.416 | 23 | 48.8 | 64.8 | 59 | 58 | 83.9 | 83.4
1893.06 | 9.411 | 1003.204 | 3.415 | 23 | 48.8 | 64.8 | 58.9 | 58 | 83.9 | 83.4
1894.06 | 9.536 | 1004.362 | 3.414 | 23 | 48.8 | 64.9 | 59 | 57.6 | 83.5 | 83.3
1895.06 | 9.539 | 1001.402 | 3.413 | 23.1 | 48.9 | 65 | 58.9 | 57.6 | 83.4 | 83.4
1896.06 | 9.577 | 998.625 | 3.412 | 23.1 | 48.9 | 64.9 | 59 | 57.8 | 83.8 | 83.6
1897.06 | 9.489 | 1000.795 | 3.412 | 23.1 | 49 | 65 | 59 | 58 | 84.1 | 83.8
1898.06 | 9.491 | 999.875 | 3.411 | 23.1 | 49.1 | 65 | 59 | 58.1 | 84.2 | 83.8
1899.06 | 9.538 | 996.326 | 3.41 | 23.1 | 49.1 | 65 | 59.1 | 58.1 | 84.2 | 83.7
1900.06 | 9.447 | 1001.714 | 3.409 | 23.1 | 49.1 | 65 | 59.1 | 58.2 | 84.3 | 83.7
1901.06 | 9.572 | 1005.006 | 3.408 | 23.1 | 49.1 | 64.9 | 59 | 58 | 84.1 | 83.5
1902.06 | 9.43 | 997.779 | 3.407 | 23.1 | 49.1 | 64.8 | 59 | 58.1 | 83.8 | 83.3
1903.06 | 9.432 | 1007.01 | 3.405 | 23.1 | 49.1 | 64.8 | 59.2 | 58 | 83.7 | 83.1
1904.06 | 9.569 | 1006.366 | 3.405 | 23 | 48.9 | 64.8 | 59.3 | 57.9 | 83.7 | 83.2
1905.06 | 9.573 | 999.268 | 3.405 | 23 | 48.9 | 64.9 | 59.2 | 58.1 | 83.7 | 83.3
1906.06 | 9.471 | 995.664 | 3.405 | 23 | 48.9 | 64.9 | 59.4 | 58.2 | 83.5 | 83.6
1907.06 | 9.468 | 994.506 | 3.404 | 23 | 49 | 64.9 | 59.4 | 58.3 | 83.4 | 83.8
1908.06 | 9.553 | 996.933 | 3.404 | 23 | 49.1 | 64.9 | 59.4 | 58.1 | 83.3 | 83.8
1909.06 | 9.569 | 994.874 | 3.403 | 22.9 | 49 | 64.9 | 59.4 | 58 | 83.1 | 83.7
1910.06 | 9.398 | 1001.254 | 3.402 | 23 | 49 | 65 | 59.5 | 58.1 | 83 | 83.5
1911.06 | 9.367 | 994.322 | 3.401 | 23 | 48.9 | 65.1 | 59.5 | 58 | 82.8 | 83.3
1912.06 | 9.537 | 1001.071 | 3.401 | 23 | 48.9 | 65 | 59.3 | 58.1 | 82.4 | 83.2
1913.06 | 9.533 | 995.223 | 3.4 | 23 | 49 | 65.1 | 59.1 | 58.1 | 81.5 | 82.5
1914.06 | 9.535 | 997.191 | 3.399 | 23 | 49 | 65 | 59 | 58.3 | 80.7 | 81.6
1915.06 | 9.491 | 995.076 | 3.398 | 23.1 | 49 | 65 | 59 | 58.4 | 80 | 80.8
1916.06 | 9.561 | 1000.501 | 3.397 | 23.1 | 49.1 | 65 | 59 | 58.5 | 79.3 | 80.2
1917.06 | 9.441 | 997.007 | 3.397 | 23.1 | 49.1 | 65 | 59 | 58.7 | 78.8 | 79.6
1918.06 | 9.461 | 994.285 | 3.396 | 23.1 | 49.1 | 64.9 | 59.1 | 58.6 | 78.3 | 79.1
1919.06 | 9.434 | 1000.022 | 3.395 | 23.1 | 49 | 64.9 | 59.3 | 58.4 | 77.9 | 78.6
1920.06 | 9.398 | 998.496 | 3.394 | 23.1 | 49 | 65 | 59.2 | 58.2 | 77.7 | 78.3
1921.06 | 9.448 | 996.143 | 3.393 | 23.1 | 49.2 | 64.9 | 59.1 | 58.3 | 77.6 | 78
1922.06 | 9.612 | 994.837 | 3.392 | 23.1 | 49.2 | 65 | 59.2 | 58.3 | 77.2 | 77.8
1923.06 | 9.441 | 1000.611 | 3.391 | 23.1 | 49.2 | 65.1 | 59.2 | 58.4 | 76.9 | 77.5
1924.06 | 9.577 | 993.458 | 3.391 | 23.1 | 49.3 | 65.1 | 59 | 58.6 | 76.9 | 77.4
1925.06 | 9.499 | 998.882 | 3.39 | 23.1 | 49.3 | 65.1 | 59.2 | 58.7 | 76.7 | 77.2
1926.06 | 9.493 | 1000.648 | 3.389 | 23.1 | 49.4 | 65 | 59.2 | 58.8 | 76.5 | 77
1927.06 | 9.417 | 1000.905 | 3.388 | 23 | 49.4 | 65.1 | 59.4 | 58.8 | 76.4 | 76.9
1928.06 | 9.421 | 1003.13 | 3.386 | 23 | 49.4 | 65.1 | 59.5 | 58.6 | 76.2 | 76.7
1929.06 | 9.389 | 997.172 | 3.386 | 23 | 49.5 | 65.1 | 59.6 | 58.5 | 76.2 | 76.6
1930.06 | 9.429 | 997.669 | 3.385 | 23 | 49.6 | 65.1 | 59.4 | 58.4 | 76.2 | 76.6
1931.06 | 9.399 | 999.066 | 3.385 | 23 | 49.6 | 65.1 | 59.3 | 58.5 | 76.1 | 76.4
1932.06 | 9.436 | 995.499 | 3.384 | 23 | 49.7 | 65.1 | 59.5 | 58.6 | 76.2 | 76.4
1933.06 | 9.57 | 995.333 | 3.383 | 23 | 49.7 | 65.1 | 59.5 | 58.6 | 76.3 | 76.4
1934.06 | 9.414 | 1000.225 | 3.382 | 23 | 49.7 | 65.1 | 59.3 | 58.7 | 76.3 | 76.4
1935.06 | 9.468 | 1005.447 | 3.381 | 23 | 49.7 | 65.1 | 59.4 | 58.5 | 76.3 | 76.3
1936.06 | 9.521 | 1005.447 | 3.38 | 23.1 | 49.8 | 65.1 | 59.4 | 58.5 | 76.1 | 76.3
1937.06 | 9.429 | 990.111 | 3.379 | 23.1 | 49.8 | 65.2 | 59.2 | 58.5 | 76.1 | 76.3
1938.06 | 9.411 | 998.036 | 3.378 | 23.1 | 49.8 | 65.1 | 59.1 | 58.6 | 76.1 | 76.4
1939.06 | 9.517 | 1001.144 | 3.377 | 23.1 | 49.7 | 65.1 | 59.1 | 58.5 | 76 | 76.3
1940.06 | 9.515 | 996.179 | 3.377 | 23.2 | 49.8 | 65 | 58.9 | 58.5 | 76 | 76.2
1941.06 | 9.509 | 1004.969 | 3.376 | 23.1 | 49.9 | 65.2 | 58.9 | 58.6 | 75.9 | 76.1
1942.06 | 9.382 | 994.524 | 3.375 | 23.1 | 49.8 | 65.2 | 59 | 58.7 | 75.8 | 76
1943.06 | 9.584 | 1004.325 | 3.374 | 23.1 | 49.7 | 65.1 | 59 | 58.5 | 75.6 | 75.9
1944.06 | 9.418 | 1000.501 | 3.373 | 23.1 | 49.7 | 65.1 | 59 | 58.3 | 75.8 | 75.9
1945.06 | 9.442 | 995.591 | 3.372 | 23 | 49.7 | 65.1 | 59 | 58.3 | 75.9 | 76
1946.06 | 9.525 | 992.024 | 3.371 | 23 | 49.8 | 65.2 | 58.9 | 58.4 | 75.8 | 76.2
1947.06 | 9.455 | 999.783 | 3.371 | 23 | 49.9 | 65.3 | 59 | 58.4 | 76 | 76.4
1948.06 | 9.459 | 995.223 | 3.37 | 23 | 49.9 | 65.2 | 59.1 | 58.4 | 76.1 | 76.6
1949.06 | 9.505 | 997.172 | 3.369 | 22.9 | 49.9 | 65.2 | 59.2 | 58.5 | 75.9 | 76.5
1950.06 | 9.443 | 992.52 | 3.368 | 23 | 49.7 | 65.1 | 59.2 | 58.5 | 75.8 | 76.5
1951.06 | 9.545 | 990.589 | 3.367 | 23 | 49.7 | 65.1 | 59.1 | 58.3 | 75.7 | 76.5
1952.06 | 9.531 | 1004.197 | 3.366 | 23 | 49.8 | 65.2 | 59.1 | 58.4 | 75.6 | 76.5
1953.06 | 9.531 | 997.816 | 3.366 | 23 | 49.8 | 65.2 | 59.1 | 58.6 | 75.5 | 76.6
1954.06 | 9.437 | 999.342 | 3.365 | 23.1 | 49.9 | 65.2 | 59.2 | 58.7 | 75.4 | 76.5
1955.06 | 9.408 | 995.977 | 3.364 | 23.1 | 50 | 65.2 | 59.4 | 58.7 | 75.4 | 76.4
1956.06 | 9.524 | 995.646 | 3.363 | 23.1 | 50.1 | 65.1 | 59.3 | 58.7 | 75.4 | 76.4
1957.06 | 9.4 | 996.4 | 3.362 | 23.1 | 50.2 | 65.1 | 59.3 | 58.6 | 75.5 | 76.3
1958.06 | 9.474 | 994.212 | 3.36 | 23.1 | 50.1 | 65.2 | 59.3 | 58.7 | 75.5 | 76.2
1959.06 | 9.48 | 999.25 | 3.36 | 23.2 | 50.1 | 65.2 | 59.2 | 58.7 | 75.6 | 76.2
1960.06 | 9.594 | 992.391 | 3.36 | 23.1 | 50 | 65.2 | 59.2 | 58.6 | 75.6 | 76.2
1961.06 | 9.485 | 999.048 | 3.359 | 23.1 | 50 | 65.2 | 59.1 | 58.6 | 75.7 | 76.2
1962.06 | 9.48 | 992.594 | 3.358 | 23.1 | 50.1 | 65.3 | 59 | 58.4 | 75.9 | 76.3
1963.06 | 9.472 | 1000.684 | 3.357 | 23.1 | 50.2 | 65.3 | 59.1 | 58.5 | 75.9 | 76.3
1964.06 | 9.471 | 992.483 | 3.357 | 23 | 50.3 | 65.2 | 59.2 | 58.8 | 75.8 | 76.4
1965.06 | 9.544 | 994.58 | 3.356 | 23 | 50.2 | 65.3 | 59.3 | 58.9 | 75.7 | 76.3
1966.06 | 9.41 | 990.442 | 3.355 | 23 | 50.2 | 65.2 | 59.3 | 58.8 | 75.7 | 76.4
1967.06 | 9.459 | 986.176 | 3.354 | 23 | 50.3 | 65.3 | 59.4 | 58.8 | 75.7 | 76.3
1968.06 | 9.597 | 993.862 | 3.353 | 23 | 50.2 | 65.3 | 59.4 | 58.7 | 75.8 | 76.3
1969.06 | 9.602 | 997.485 | 3.352 | 23 | 50.2 | 65.3 | 59.5 | 58.8 | 75.7 | 76.4
1970.06 | 9.393 | 996.51 | 3.351 | 23 | 50.3 | 65.2 | 59.6 | 59 | 75.7 | 76.6
1971.06 | 9.417 | 993.752 | 3.351 | 23 | 50.3 | 65.2 | 59.7 | 59.1 | 75.6 | 76.6
1972.06 | 9.445 | 988.879 | 3.35 | 23 | 50.2 | 65.1 | 59.6 | 59.2 | 75.5 | 76.5
1973.06 | 9.403 | 986.231 | 3.349 | 23 | 50.2 | 65.2 | 59.6 | 59 | 75.2 | 76.3
1974.06 | 9.571 | 990.093 | 3.348 | 23 | 50.2 | 65.1 | 59.6 | 58.9 | 74.9 | 76.2
1975.06 | 9.497 | 991.545 | 3.347 | 23.1 | 50.1 | 65.1 | 59.6 | 58.6 | 74.8 | 75.9
1976.06 | 9.502 | 985.404 | 3.346 | 23.1 | 50.2 | 65.1 | 59.5 | 58.7 | 74.9 | 75.8
1977.06 | 9.46 | 990.939 | 3.345 | 23.1 | 50.1 | 65.1 | 59.4 | 58.7 | 74.8 | 75.6
1978.06 | 9.505 | 987.537 | 3.344 | 23.1 | 50.2 | 65.2 | 59.3 | 58.6 | 74.9 | 75.7
1979.06 | 9.507 | 984.3 | 3.343 | 23.1 | 50.1 | 65.2 | 59.3 | 58.5 | 75.1 | 75.8
1980.06 | 9.367 | 985.275 | 3.342 | 23.1 | 50 | 65.3 | 59.4 | 58.5 | 75.2 | 75.8
1981.06 | 9.536 | 987.813 | 3.342 | 23.1 | 49.9 | 65.3 | 59.5 | 58.5 | 75.3 | 75.9
1982.06 | 9.408 | 987.408 | 3.341 | 23.1 | 49.9 | 65.4 | 59.4 | 58.5 | 75.2 | 75.9
1983.06 | 9.555 | 990.332 | 3.34 | 23.1 | 49.9 | 65.3 | 59.4 | 58.6 | 75.1 | 75.8
1984.06 | 9.412 | 990.81 | 3.339 | 23 | 50 | 65.3 | 59.2 | 58.8 | 75 | 75.7
1985.06 | 9.554 | 989.339 | 3.338 | 23 | 50.1 | 65.2 | 59 | 58.8 | 74.7 | 75.6
1986.06 | 9.398 | 992.299 | 3.337 | 23 | 50.1 | 65.2 | 59 | 58.8 | 74.6 | 75.5
1987.06 | 9.565 | 987.316 | 3.336 | 23 | 50.1 | 65.2 | 59.1 | 58.7 | 74.6 | 75.5
1988.06 | 9.56 | 1000.39 | 3.335 | 23 | 50.1 | 65.2 | 59.1 | 58.8 | 74.7 | 75.6
1989.06 | 9.55 | 983.418 | 3.334 | 23 | 50.1 | 65.3 | 59.1 | 58.8 | 74.8 | 75.6
1990.06 | 9.415 | 983.013 | 3.333 | 23 | 50.1 | 65.3 | 59.1 | 58.7 | 74.8 | 75.6
1991.06 | 9.448 | 992.226 | 3.332 | 23 | 50.2 | 65.3 | 59.2 | 58.7 | 74.8 | 75.6
1992.06 | 9.48 | 982.903 | 3.331 | 23 | 50.3 | 65.3 | 59.2 | 58.8 | 74.7 | 75.6
1993.06 | 9.482 | 980.66 | 3.33 | 23 | 50.3 | 65.2 | 59.2 | 58.8 | 74.6 | 75.4
1994.06 | 9.451 | 987.592 | 3.329 | 23.1 | 50.2 | 65.2 | 59.2 | 58.7 | 74.8 | 75.5
1995.06 | 9.476 | 997.044 | 3.329 | 23.1 | 50.2 | 65.3 | 59.2 | 59 | 74.9 | 75.6
1996.06 | 9.555 | 980.163 | 3.328 | 23.1 | 50.2 | 65.3 | 59.2 | 59.1 | 74.7 | 75.6
1997.06 | 9.509 | 985.349 | 3.326 | 23.2 | 50.1 | 65.3 | 59.3 | 59 | 74.6 | 75.6
1998.06 | 9.565 | 985.109 | 3.326 | 23.2 | 50.2 | 65.4 | 59.2 | 59 | 74.4 | 75.6
1999.06 | 9.561 | 993.2 | 3.325 | 23.1 | 50.2 | 65.3 | 59 | 59 | 74.2 | 75.6
2000.06 | 9.594 | 984.337 | 3.324 | 23.1 | 50.2 | 65.3 | 59.1 | 58.9 | 74.1 | 75.5
2001.06 | 9.425 | 992.263 | 3.322 | 23.1 | 50.2 | 65.3 | 59.2 | 58.9 | 74.1 | 75.5
2002.06 | 9.524 | 982.995 | 3.321 | 23.1 | 50.4 | 65.2 | 59.4 | 59 | 74.2 | 75.6
2003.06 | 9.402 | 990.277 | 3.32 | 23 | 50.5 | 65.2 | 59.5 | 59.1 | 74.3 | 75.8
2004.06 | 9.476 | 983.473 | 3.319 | 23 | 50.4 | 65.3 | 59.5 | 59.1 | 74.3 | 75.6
2005.06 | 9.388 | 988.254 | 3.318 | 23 | 50.4 | 65.2 | 59.4 | 59 | 74.5 | 75.6
2006.06 | 9.566 | 979.317 | 3.317 | 23 | 50.4 | 65.3 | 59.4 | 59.1 | 74.6 | 75.7
2007.06 | 9.398 | 995.609 | 3.316 | 23 | 50.4 | 65.4 | 59.7 | 59.2 | 74.5 | 75.8
2008.06 | 9.547 | 980.457 | 3.315 | 23 | 50.5 | 65.4 | 59.7 | 59.2 | 74.3 | 75.7
2009.06 | 9.573 | 986.746 | 3.314 | 22.9 | 50.4 | 65.5 | 59.6 | 59.3 | 74.2 | 75.5
2010.06 | 9.451 | 986.231 | 3.313 | 22.9 | 50.4 | 65.5 | 59.6 | 59.3 | 74.2 | 75.5
2011.06 | 9.489 | 985.661 | 3.312 | 23 | 50.5 | 65.5 | 59.5 | 59.2 | 74.1 | 75.4
2012.06 | 9.545 | 989.835 | 3.311 | 23 | 50.6 | 65.3 | 59.5 | 59.1 | 74.1 | 75.3
2013.06 | 9.396 | 986.397 | 3.31 | 23 | 50.7 | 65.3 | 59.4 | 59.1 | 74.1 | 75.1
2014.06 | 9.558 | 984.448 | 3.309 | 23 | 50.6 | 65.3 | 59.4 | 58.9 | 74.1 | 75
2015.06 | 9.422 | 991.012 | 3.308 | 23.1 | 50.6 | 65.3 | 59.2 | 58.9 | 74.1 | 74.9
2016.06 | 9.415 | 987.151 | 3.307 | 23.1 | 50.4 | 65.4 | 59.1 | 58.8 | 74 | 74.8
2017.06 | 9.4 | 993.347 | 3.306 | 23.1 | 50.4 | 65.4 | 59 | 58.8 | 73.8 | 74.7
2018.06 | 9.464 | 983.62 | 3.305 | 23.1 | 50.4 | 65.4 | 59 | 58.7 | 74.1 | 74.7
2019.06 | 9.536 | 986.139 | 3.304 | 23.1 | 50.4 | 65.3 | 59 | 58.7 | 74 | 74.6
2020.06 | 9.457 | 987.261 | 3.302 | 23.1 | 50.2 | 65.3 | 59.2 | 58.8 | 74 | 74.6
2021.06 | 9.526 | 992.924 | 3.301 | 23.1 | 50.1 | 65.3 | 59.3 | 58.8 | 74.1 | 74.6
2022.06 | 9.544 | 989.228 | 3.3 | 23.1 | 50.2 | 65.3 | 59.3 | 58.7 | 73.8 | 74.6
2023.06 | 9.54 | 987.904 | 3.299 | 23.1 | 50.2 | 65.4 | 59.4 | 58.8 | 73.7 | 74.6
2024.06 | 9.543 | 994.009 | 3.298 | 23.1 | 50.2 | 65.4 | 59.4 | 58.8 | 73.7 | 74.6
2025.06 | 9.492 | 989.982 | 3.298 | 23.1 | 50.3 | 65.3 | 59.3 | 58.7 | 73.8 | 74.7
2026.06 | 9.565 | 983.73 | 3.297 | 23.1 | 50.3 | 65.2 | 59.3 | 58.8 | 73.9 | 74.7
2027.06 | 9.471 | 984.153 | 3.297 | 23 | 50.3 | 65.2 | 59.2 | 58.9 | 74 | 74.7
2028.06 | 9.466 | 982.094 | 3.296 | 23 | 50.3 | 65.3 | 59.2 | 59 | 74.1 | 74.8
2029.06 | 9.426 | 983.859 | 3.295 | 23 | 50.4 | 65.4 | 59.3 | 59.3 | 74.1 | 74.8
2030.06 | 9.437 | 986.875 | 3.294 | 23 | 50.4 | 65.4 | 59.4 | 59.3 | 74.2 | 74.9
2031.06 | 9.499 | 983.602 | 3.293 | 23 | 50.4 | 65.4 | 59.5 | 59.3 | 74.1 | 74.9
2032.06 | 9.482 | 986.672 | 3.292 | 23 | 50.4 | 65.4 | 59.6 | 59.2 | 74.1 | 75
2033.06 | 9.478 | 981.597 | 3.291 | 23 | 50.4 | 65.4 | 59.7 | 59.1 | 74.1 | 75
2034.06 | 9.484 | 984.098 | 3.291 | 23 | 50.4 | 65.5 | 59.8 | 59.1 | 74.4 | 75
2035.06 | 9.497 | 983.216 | 3.29 | 23 | 50.5 | 65.5 | 59.8 | 59.1 | 74.4 | 75
2036.06 | 9.385 | 978.968 | 3.289 | 23 | 50.5 | 65.5 | 59.9 | 59.2 | 74.4 | 75.2
2037.06 | 9.574 | 980.77 | 3.288 | 23.1 | 50.5 | 65.6 | 59.7 | 59.4 | 74 | 75
2038.06 | 9.413 | 979.63 | 3.287 | 23.1 | 50.3 | 65.5 | 59.5 | 59.5 | 73.8 | 74.9
2039.06 | 9.429 | 981.027 | 3.286 | 23.1 | 50.3 | 65.5 | 59.5 | 59.5 | 73.9 | 74.8
2040.06 | 9.471 | 982.425 | 3.285 | 23.1 | 50.4 | 65.5 | 59.4 | 59.4 | 73.9 | 74.6
2041.06 | 9.41 | 980.145 | 3.284 | 23.1 | 50.4 | 65.4 | 59.2 | 59.4 | 73.9 | 74.5
2042.06 | 9.59 | 982.719 | 3.283 | 23.1 | 50.4 | 65.3 | 59.2 | 59.4 | 73.6 | 74.4
2043.06 | 9.515 | 992.042 | 3.282 | 23.1 | 50.3 | 65.4 | 59.1 | 59.4 | 73.4 | 74.3
2044.06 | 9.504 | 973.47 | 3.281 | 23.1 | 50.3 | 65.4 | 59.2 | 59.3 | 73.4 | 74.3
2045.06 | 9.568 | 980.604 | 3.28 | 23.1 | 50.3 | 65.3 | 59.3 | 59.2 | 73.4 | 74.2
2046.06 | 9.482 | 977.037 | 3.279 | 23 | 50.1 | 65.4 | 59.3 | 59.2 | 73.2 | 74.2
2047.06 | 9.468 | 975.143 | 3.278 | 23 | 50 | 65.4 | 59.3 | 59.1 | 73.2 | 74.2
2048.06 | 9.415 | 974.132 | 3.277 | 23 | 50.1 | 65.5 | 59.5 | 59 | 73.2 | 74.2
2049.06 | 9.444 | 973.525 | 3.276 | 23 | 50.2 | 65.4 | 59.7 | 59.1 | 73.4 | 74.2
2050.06 | 9.484 | 982.811 | 3.275 | 23 | 50.1 | 65.4 | 59.5 | 59 | 73.5 | 74.3
2051.06 | 9.481 | 973.194 | 3.274 | 23 | 50.1 | 65.4 | 59.3 | 59 | 73.4 | 74.2
2052.06 | 9.418 | 978.269 | 3.273 | 23 | 50.3 | 65.5 | 59.2 | 58.9 | 73.3 | 74
2053.06 | 9.462 | 982.425 | 3.272 | 23 | 50.3 | 65.5 | 59.2 | 58.9 | 73.1 | 73.8
2054.06 | 9.504 | 981.138 | 3.271 | 23 | 50.4 | 65.6 | 59.2 | 58.9 | 73.3 | 73.9
2055.06 | 9.412 | 978.949 | 3.27 | 23.1 | 50.5 | 65.6 | 59.4 | 59 | 73.5 | 73.9
2056.06 | 9.441 | 975.364 | 3.269 | 23.1 | 50.6 | 65.5 | 59.5 | 59.1 | 73.3 | 73.8
2057.06 | 9.45 | 974.849 | 3.268 | 23.1 | 50.6 | 65.5 | 59.6 | 59.1 | 73.1 | 73.8
2058.06 | 9.54 | 979.611 | 3.267 | 23.1 | 50.6 | 65.4 | 59.6 | 59 | 73.1 | 73.8
2059.06 | 9.512 | 970.932 | 3.266 | 23.1 | 50.4 | 65.5 | 59.6 | 59 | 73 | 73.8
2060.06 | 9.533 | 985.165 | 3.265 | 23.1 | 50.3 | 65.4 | 59.5 | 59.1 | 73.1 | 73.8
2061.06 | 9.525 | 984.043 | 3.264 | 23.1 | 50.1 | 65.4 | 59.5 | 59.3 | 73.2 | 73.8
2062.06 | 9.543 | 979.648 | 3.262 | 23.1 | 50 | 65.5 | 59.5 | 59.3 | 73.3 | 73.7
2063.06 | 9.412 | 978.012 | 3.261 | 23 | 49.9 | 65.4 | 59.5 | 59.4 | 73.4 | 73.9
2064.06 | 9.473 | 985.992 | 3.26 | 23 | 49.9 | 65.4 | 59.6 | 59.2 | 73.4 | 74.1
2065.06 | 9.482 | 986.912 | 3.259 | 23 | 49.7 | 65.5 | 59.6 | 59.3 | 73.2 | 74.1
2066.06 | 9.522 | 978.03 | 3.258 | 23 | 49.8 | 65.5 | 59.6 | 59.3 | 73.2 | 74.2
2067.06 | 9.518 | 984.76 | 3.257 | 23 | 50 | 65.5 | 59.6 | 59.2 | 73.2 | 74.2
2068.06 | 9.561 | 980.623 | 3.256 | 23 | 50 | 65.6 | 59.5 | 59.2 | 73.2 | 74.1
2069.06 | 9.482 | 992.483 | 3.255 | 23 | 50.1 | 65.5 | 59.5 | 59.2 | 73.2 | 74.1
2070.06 | 9.43 | 980.108 | 3.254 | 23.1 | 50.2 | 65.6 | 59.5 | 59.1 | 73.1 | 74.1
2071.06 | 9.453 | 985.569 | 3.252 | 23.1 | 50.1 | 65.6 | 59.6 | 59.1 | 73 | 74.1
2072.06 | 9.55 | 976.209 | 3.251 | 23.1 | 50.1 | 65.5 | 59.5 | 59.1 | 73 | 74.1
2073.06 | 9.561 | 979.667 | 3.25 | 23.1 | 50.2 | 65.5 | 59.4 | 59.2 | 73.1 | 74
2074.06 | 9.481 | 977.405 | 3.249 | 23.1 | 50.3 | 65.4 | 59.4 | 59.3 | 73.1 | 73.9
2075.06 | 9.516 | 975.879 | 3.248 | 23.1 | 50.3 | 65.4 | 59.5 | 59.3 | 73.1 | 73.8
2076.06 | 9.549 | 986.691 | 3.247 | 23.1 | 50.3 | 65.4 | 59.8 | 59.2 | 73.1 | 73.8
2077.06 | 9.461 | 978.306 | 3.246 | 23.1 | 50.4 | 65.5 | 59.7 | 59.2 | 73.1 | 73.7
2078.06 | 9.538 | 982.535 | 3.245 | 23.1 | 50.5 | 65.5 | 59.6 | 59.3 | 73.2 | 73.7
2079.06 | 9.521 | 982.885 | 3.244 | 23 | 50.5 | 65.5 | 59.6 | 59.4 | 73.1 | 73.9
2080.06 | 9.381 | 974.426 | 3.242 | 23 | 50.5 | 65.5 | 59.5 | 59.4 | 73 | 73.9
2081.06 | 9.472 | 976.927 | 3.241 | 23 | 50.5 | 65.5 | 59.4 | 59.5 | 72.8 | 73.7
2082.06 | 9.456 | 975.823 | 3.24 | 23 | 50.6 | 65.6 | 59.3 | 59.5 | 72.8 | 73.8
2083.06 | 9.446 | 987.298 | 3.239 | 22.9 | 50.6 | 65.5 | 59.3 | 59.4 | 72.7 | 73.7
2084.06 | 9.541 | 975.161 | 3.238 | 23 | 50.6 | 65.5 | 59.2 | 59.4 | 72.6 | 73.6
2085.06 | 9.475 | 981.891 | 3.237 | 23 | 50.6 | 65.5 | 59.3 | 59.3 | 72.9 | 73.5
2086.06 | 9.458 | 975.548 | 3.236 | 23 | 50.6 | 65.5 | 59.2 | 59.4 | 72.8 | 73.6
2087.06 | 9.571 | 980.788 | 3.235 | 23 | 50.8 | 65.5 | 59.2 | 59.4 | 72.9 | 73.5
2088.06 | 9.388 | 975.97 | 3.233 | 23 | 50.8 | 65.5 | 59.3 | 59.5 | 72.9 | 73.7
2089.06 | 9.495 | 979.041 | 3.232 | 23 | 50.7 | 65.4 | 59.1 | 59.6 | 72.7 | 73.7
2090.06 | 9.542 | 975.548 | 3.231 | 23.1 | 50.6 | 65.4 | 59 | 59.5 | 72.7 | 73.6
2091.06 | 9.544 | 969.167 | 3.23 | 23.1 | 50.5 | 65.4 | 59 | 59.5 | 72.6 | 73.4
2092.06 | 9.462 | 969.902 | 3.229 | 23.1 | 50.5 | 65.4 | 59 | 59.5 | 72.5 | 73.3
2093.06 | 9.491 | 966.905 | 3.228 | 23.1 | 50.3 | 65.4 | 59.1 | 59.4 | 72.6 | 73.3
2094.06 | 9.595 | 973.745 | 3.227 | 23.1 | 50.4 | 65.4 | 59.2 | 59.3 | 72.6 | 73.4
2095.06 | 9.488 | 970.528 | 3.225 | 23.1 | 50.4 | 65.4 | 59.3 | 59.3 | 72.5 | 73.3
2096.06 | 9.622 | 977.313 | 3.224 | 23.1 | 50.5 | 65.4 | 59.4 | 59.3 | 72.6 | 73.3
2097.06 | 9.432 | 974.849 | 3.223 | 23.1 | 50.6 | 65.4 | 59.5 | 59.2 | 72.7 | 73.4
2098.06 | 9.385 | 975.97 | 3.222 | 23.1 | 50.6 | 65.4 | 59.5 | 59.2 | 72.6 | 73.4
2099.06 | 9.466 | 983.418 | 3.221 | 23.1 | 50.6 | 65.4 | 59.3 | 59.2 | 72.5 | 73.1
2100.06 | 9.425 | 974.867 | 3.22 | 23.1 | 50.6 | 65.3 | 59.3 | 59.1 | 72.3 | 73
2101.06 | 9.457 | 970.178 | 3.219 | 23.1 | 50.5 | 65.4 | 59.4 | 59 | 72.4 | 73
2102.06 | 9.454 | 976.872 | 3.217 | 23.1 | 50.5 | 65.5 | 59.4 | 59.1 | 72.6 | 73.1
2103.06 | 9.42 | 969.461 | 3.216 | 23.1 | 50.5 | 65.4 | 59.3 | 59.1 | 72.6 | 73.1
2104.06 | 9.562 | 971.153 | 3.215 | 23.1 | 50.4 | 65.3 | 59.1 | 59.1 | 72.5 | 73
2105.06 | 9.595 | 979.005 | 3.214 | 23.1 | 50.4 | 65.3 | 59.1 | 59 | 72.4 | 73
2106.06 | 9.557 | 973.378 | 3.213 | 23 | 50.5 | 65.4 | 59.2 | 59.1 | 72.2 | 73
2107.06 | 9.483 | 970.711 | 3.212 | 23 | 50.5 | 65.4 | 59.2 | 59.2 | 72.2 | 73
2108.06 | 9.573 | 973.819 | 3.211 | 23 | 50.4 | 65.3 | 59.3 | 59.2 | 72.1 | 73.1
2109.06 | 9.533 | 981.303 | 3.209 | 23 | 50.4 | 65.3 | 59.2 | 59.2 | 72.4 | 73.1
2110.06 | 9.446 | 976.541 | 3.208 | 23 | 50.4 | 65.4 | 59.2 | 59.3 | 72.3 | 73
2111.06 | 9.457 | 986.415 | 3.207 | 23 | 50.4 | 65.4 | 59.2 | 59.1 | 72 | 72.9
2112.06 | 9.411 | 974.279 | 3.206 | 23 | 50.3 | 65.5 | 59.2 | 59 | 72.2 | 72.8
2113.06 | 9.59 | 985.661 | 3.205 | 23 | 50.5 | 65.5 | 59.1 | 59.2 | 72.2 | 72.7
2114.06 | 9.583 | 974.095 | 3.203 | 23 | 50.6 | 65.5 | 59 | 59.2 | 72.2 | 72.7
2115.06 | 9.518 | 975.382 | 3.202 | 22.9 | 50.8 | 65.5 | 59.1 | 59.1 | 72.3 | 72.7
2116.06 | 9.537 | 977.184 | 3.201 | 22.9 | 50.8 | 65.4 | 59 | 59 | 72.3 | 72.7
2117.06 | 9.364 | 969.792 | 3.2 | 23 | 50.7 | 65.4 | 59.1 | 58.9 | 72.1 | 72.7
2118.06 | 9.637 | 974.647 | 3.199 | 23 | 50.7 | 65.4 | 59.2 | 59.1 | 72 | 72.7
2119.06 | 9.405 | 972.918 | 3.198 | 23 | 50.8 | 65.4 | 59.3 | 59 | 72.1 | 72.7
2120.06 | 9.503 | 976.78 | 3.196 | 23 | 50.8 | 65.4 | 59.4 | 59.1 | 71.9 | 72.6
2121.06 | 9.458 | 971.061 | 3.195 | 23 | 50.7 | 65.4 | 59.4 | 59.1 | 71.9 | 72.6
2122.06 | 9.439 | 973.212 | 3.194 | 23 | 50.8 | 65.3 | 59.4 | 59 | 71.9 | 72.7
2123.06 | 9.524 | 971.833 | 3.193 | 23.1 | 50.8 | 65.4 | 59.5 | 59 | 71.9 | 72.7
2124.06 | 9.575 | 977.497 | 3.192 | 23.1 | 50.6 | 65.4 | 59.7 | 59.1 | 71.9 | 72.8
2125.06 | 9.514 | 973.378 | 3.19 | 23.1 | 50.5 | 65.4 | 59.7 | 59.1 | 72.1 | 72.9
2126.06 | 9.533 | 980.145 | 3.189 | 23.1 | 50.5 | 65.4 | 59.4 | 59.2 | 72 | 72.8
2127.06 | 9.563 | 973.396 | 3.188 | 23.1 | 50.5 | 65.3 | 59.3 | 59.1 | 71.7 | 72.7
2128.06 | 9.562 | 974.83 | 3.187 | 23.1 | 50.5 | 65.2 | 59.2 | 59.2 | 71.7 | 72.7
2129.06 | 9.436 | 971.852 | 3.186 | 23.1 | 50.4 | 65.3 | 59.1 | 59 | 71.7 | 72.6
2130.06 | 9.47 | 976.706 | 3.184 | 23.1 | 50.4 | 65.3 | 59.1 | 58.9 | 71.8 | 72.7
2131.06 | 9.434 | 974.591 | 3.183 | 23.1 | 50.4 | 65.2 | 59.2 | 58.9 | 71.9 | 72.8
2132.06 | 9.518 | 972.734 | 3.182 | 23.1 | 50.4 | 65.3 | 59.3 | 59.1 | 72 | 73
2133.06 | 9.568 | 972.366 | 3.181 | 23.1 | 50.3 | 65.2 | 59.4 | 59.1 | 71.7 | 73.1
2134.06 | 9.504 | 970.951 | 3.179 | 23.1 | 50.3 | 65.2 | 59.5 | 59.2 | 71.8 | 73
2135.06 | 9.502 | 967.898 | 3.178 | 23.1 | 50.3 | 65.2 | 59.5 | 59.1 | 72.1 | 73
2136.06 | 9.426 | 970.987 | 3.177 | 23.1 | 50.1 | 65.3 | 59.6 | 59.1 | 72.1 | 73
2137.06 | 9.381 | 971.484 | 3.176 | 23.1 | 50.2 | 65.3 | 59.8 | 59.1 | 72 | 73
2138.06 | 9.518 | 975.4 | 3.175 | 23 | 50.1 | 65.4 | 60 | 59.3 | 71.9 | 72.9
2139.06 | 9.433 | 971.539 | 3.173 | 23 | 50.1 | 65.4 | 59.9 | 59.4 | 71.8 | 72.9
2140.06 | 9.403 | 968.891 | 3.172 | 23 | 50.1 | 65.5 | 59.7 | 59.3 | 71.7 | 72.9
2141.06 | 9.511 | 969.185 | 3.171 | 23 | 50.1 | 65.5 | 59.6 | 59.3 | 71.7 | 72.8
2142.06 | 9.397 | 965.36 | 3.17 | 23 | 50.3 | 65.4 | 59.6 | 59 | 71.8 | 72.7
2143.06 | 9.516 | 968.229 | 3.168 | 23 | 50.3 | 65.4 | 59.6 | 58.9 | 71.7 | 72.6
2144.06 | 9.586 | 967.567 | 3.167 | 23 | 50.3 | 65.3 | 59.7 | 58.9 | 71.7 | 72.5
2145.06 | 9.496 | 967.199 | 3.166 | 23 | 50.2 | 65.2 | 59.5 | 58.9 | 71.6 | 72.5
2146.06 | 9.597 | 967.457 | 3.165 | 23 | 50.1 | 65.1 | 59.5 | 59 | 71.7 | 72.5
2147.06 | 9.419 | 980.402 | 3.163 | 23 | 50 | 65.2 | 59.6 | 59.1 | 71.9 | 72.7
2148.06 | 9.559 | 960.837 | 3.162 | 23 | 50 | 65.2 | 59.8 | 59.1 | 71.9 | 72.6
2149.06 | 9.395 | 968.394 | 3.161 | 23 | 50.1 | 65.3 | 59.9 | 59.1 | 71.9 | 72.7
2150.06 | 9.539 | 975.125 | 3.16 | 22.9 | 50.1 | 65.3 | 59.8 | 59.1 | 71.8 | 72.6
2151.06 | 9.429 | 970.748 | 3.158 | 22.9 | 50.2 | 65.3 | 59.6 | 59 | 71.7 | 72.6
2152.06 | 9.491 | 973.984 | 3.157 | 22.9 | 50.2 | 65.4 | 59.8 | 58.9 | 71.6 | 72.6
2153.06 | 9.564 | 962.896 | 3.156 | 23 | 50.2 | 65.3 | 59.9 | 59 | 71.5 | 72.7
2154.06 | 9.591 | 969.535 | 3.154 | 23 | 50.2 | 65.3 | 59.7 | 59 | 71.4 | 72.6
2155.06 | 9.371 | 972.477 | 3.153 | 23 | 50.2 | 65.3 | 59.6 | 59 | 71.3 | 72.6
2156.06 | 9.529 | 974.849 | 3.152 | 23 | 50.2 | 65.2 | 59.5 | 59.1 | 71.2 | 72.6
2157.06 | 9.539 | 964.533 | 3.151 | 23 | 50.1 | 65.1 | 59.3 | 59.1 | 71.4 | 72.5
2158.06 | 9.492 | 976.614 | 3.149 | 23 | 50.1 | 65.2 | 59.3 | 59.2 | 71.4 | 72.6
2159.06 | 9.488 | 971.226 | 3.148 | 23 | 50.2 | 65.3 | 59.3 | 59.3 | 71.4 | 72.6
2160.06 | 9.451 | 967.199 | 3.147 | 23 | 50.2 | 65.2 | 59.5 | 59.2 | 71.6 | 72.5
2161.06 | 9.439 | 968.063 | 3.145 | 23 | 50.2 | 65.1 | 59.3 | 59.2 | 71.5 | 72.5
2162.06 | 9.562 | 969.369 | 3.144 | 23 | 50.4 | 65.2 | 59.2 | 59.1 | 71.4 | 72.4
2163.06 | 9.594 | 970.803 | 3.143 | 23 | 50.4 | 65.1 | 59.2 | 59.2 | 71.3 | 72.4
2164.06 | 9.398 | 969.535 | 3.141 | 23 | 50.4 | 64.9 | 59.4 | 59.1 | 71.4 | 72.3
2165.06 | 9.559 | 976.651 | 3.14 | 23.1 | 50.3 | 65 | 59.4 | 59.1 | 71.4 | 72.3
2166.06 | 9.499 | 964.827 | 3.139 | 23.1 | 50.3 | 65.2 | 59.4 | 59.2 | 71.3 | 72.2
2167.06 | 9.451 | 976.908 | 3.138 | 23.1 | 50.4 | 65.1 | 59.5 | 59.3 | 71.2 | 72.3
2168.06 | 9.507 | 958.869 | 3.136 | 23.1 | 50.5 | 65.1 | 59.6 | 59.3 | 71.4 | 72.4
2169.06 | 9.538 | 969.571 | 3.135 | 23.1 | 50.6 | 65.1 | 59.6 | 59.4 | 71.6 | 72.4
2170.06 | 9.552 | 966.795 | 3.134 | 23.1 | 50.6 | 65.1 | 59.6 | 59.3 | 71.6 | 72.5
2171.06 | 9.485 | 971.925 | 3.132 | 23.1 | 50.6 | 65.2 | 59.6 | 59.1 | 71.6 | 72.4
2172.06 | 9.569 | 961.241 | 3.131 | 23.1 | 50.6 | 65.2 | 59.4 | 59.1 | 71.6 | 72.4
2173.06 | 9.505 | 973.856 | 3.13 | 23.1 | 50.6 | 65.2 | 59.4 | 59.2 | 71.4 | 72.3
2174.06 | 9.458 | 966.261 | 3.128 | 23.1 | 50.5 | 65.2 | 59.5 | 59.3 | 71.4 | 72.3
2175.06 | 9.444 | 970.38 | 3.127 | 23.1 | 50.5 | 65.2 | 59.6 | 59.1 | 71.3 | 72.3
2176.06 | 9.472 | 976.467 | 3.126 | 23.1 | 50.4 | 65.2 | 59.5 | 59.1 | 71.3 | 72.2
2177.06 | 9.525 | 972.182 | 3.124 | 23.1 | 50.3 | 65.2 | 59.5 | 59 | 71.2 | 72.2
2178.06 | 9.427 | 976.191 | 3.123 | 23.1 | 50.2 | 65.2 | 59.6 | 59.1 | 71.3 | 72.1
2179.06 | 9.576 | 964.294 | 3.122 | 23.1 | 50.3 | 65.2 | 59.8 | 59 | 71.3 | 72.1
2180.06 | 9.529 | 977.331 | 3.12 | 23.1 | 50.3 | 65 | 60 | 59 | 71.4 | 72.1
2181.06 | 9.522 | 968.928 | 3.119 | 23 | 50.3 | 65 | 60 | 59 | 71.2 | 72.2
2182.06 | 9.509 | 965.71 | 3.118 | 23 | 50.3 | 65 | 60 | 59.1 | 71.1 | 72.3
2183.06 | 9.547 | 969.737 | 3.116 | 23 | 50.4 | 65.2 | 59.8 | 59.2 | 71.2 | 72.4
2184.06 | 9.562 | 976.706 | 3.115 | 23 | 50.4 | 65.2 | 59.6 | 59.1 | 71.1 | 72.3
2185.06 | 9.524 | 971.429 | 3.113 | 23 | 50.5 | 65.1 | 59.6 | 59.2 | 71 | 72.2
2186.06 | 9.516 | 974.371 | 3.112 | 23 | 50.5 | 65.1 | 59.7 | 59.3 | 70.9 | 72.3
2187.06 | 9.389 | 969.167 | 3.111 | 23 | 50.5 | 65.1 | 59.7 | 59.3 | 71 | 72.3
2188.06 | 9.452 | 972.311 | 3.109 | 23 | 50.5 | 65.1 | 59.6 | 59.1 | 71 | 72.2
2189.06 | 9.529 | 967.089 | 3.108 | 22.9 | 50.4 | 65 | 59.6 | 58.9 | 70.8 | 72
2190.06 | 9.54 | 968.965 | 3.107 | 22.9 | 50.4 | 64.9 | 59.7 | 58.9 | 70.7 | 71.8
2191.06 | 9.542 | 973.654 | 3.105 | 23 | 50.4 | 65 | 59.7 | 58.9 | 70.7 | 71.8
2192.06 | 9.538 | 968.854 | 3.104 | 23 | 50.3 | 65 | 59.6 | 58.9 | 70.7 | 71.8
2193.06 | 9.451 | 968.799 | 3.102 | 23 | 50.3 | 65 | 59.7 | 59 | 70.7 | 71.8
2194.06 | 9.597 | 967.401 | 3.101 | 23 | 50.3 | 65 | 59.8 | 58.8 | 70.4 | 71.8
2195.06 | 9.471 | 960.212 | 3.1 | 23 | 50.2 | 65 | 59.7 | 58.8 | 70.5 | 71.7
2196.06 | 9.472 | 967.898 | 3.098 | 23 | 50.3 | 65.1 | 59.7 | 58.8 | 70.6 | 71.7
2197.06 | 9.373 | 968.155 | 3.097 | 23 | 50.4 | 65.1 | 59.7 | 59 | 70.7 | 71.8
2198.06 | 9.581 | 967.162 | 3.095 | 23 | 50.4 | 65 | 59.7 | 59.1 | 70.7 | 71.8
2199.06 | 9.518 | 962.933 | 3.094 | 23 | 50.5 | 64.9 | 59.5 | 59.2 | 70.7 | 71.7
2200.06 | 9.536 | 968.229 | 3.092 | 23 | 50.5 | 64.9 | 59.4 | 59 | 70.7 | 71.6
2201.06 | 9.443 | 963.411 | 3.091 | 23 | 50.4 | 64.8 | 59.4 | 59 | 70.8 | 71.7
2202.06 | 9.6 | 960.065 | 3.09 | 23 | 50.5 | 64.9 | 59.5 | 59.1 | 70.7 | 71.7
2203.06 | 9.437 | 958.41 | 3.088 | 23.1 | 50.5 | 65 | 59.4 | 59.2 | 70.7 | 71.8
2204.06 | 9.42 | 965.489 | 3.087 | 23.1 | 50.4 | 65 | 59.4 | 59.3 | 70.7 | 71.8
2205.06 | 9.472 | 959.623 | 3.085 | 23.1 | 50.4 | 64.9 | 59.2 | 59.2 | 70.6 | 71.6
2206.06 | 9.522 | 956.074 | 3.084 | 23.1 | 50.4 | 64.8 | 59.3 | 59.2 | 70.7 | 71.5
2207.06 | 9.474 | 963.963 | 3.082 | 23.1 | 50.4 | 64.8 | 59.5 | 59 | 70.9 | 71.5
2208.06 | 9.474 | 957.178 | 3.081 | 23.1 | 50.4 | 64.9 | 59.6 | 59 | 70.7 | 71.6
2209.06 | 9.471 | 962.896 | 3.079 | 23.1 | 50.3 | 64.9 | 59.6 | 58.9 | 70.5 | 71.6
2210.06 | 9.508 | 960.248 | 3.078 | 23.1 | 50.2 | 65 | 59.4 | 58.8 | 70.3 | 71.5
2211.06 | 9.562 | 958.281 | 3.077 | 23.1 | 50.3 | 65 | 59.5 | 58.9 | 70.2 | 71.5
2212.06 | 9.531 | 962.51 | 3.075 | 23.1 | 50.3 | 64.9 | 59.5 | 59 | 70.2 | 71.5
2213.06 | 9.435 | 956.626 | 3.074 | 23.1 | 50.3 | 64.7 | 59.6 | 58.9 | 70.3 | 71.5
2214.06 | 9.43 | 955.578 | 3.072 | 23.1 | 50.4 | 64.7 | 59.7 | 59 | 70.4 | 71.4
2215.06 | 9.511 | 965.397 | 3.071 | 23.1 | 50.5 | 64.8 | 59.6 | 59.1 | 70.5 | 71.5
2216.06 | 9.526 | 963.558 | 3.069 | 23.1 | 50.6 | 64.9 | 59.5 | 59 | 70.5 | 71.4
2217.06 | 9.6 | 957.858 | 3.068 | 23.1 | 50.6 | 64.8 | 59.5 | 59 | 70.3 | 71.4
2218.06 | 9.406 | 964.993 | 3.066 | 23.1 | 50.6 | 64.9 | 59.7 | 58.8 | 70.4 | 71.4
2219.06 | 9.381 | 959.807 | 3.065 | 23.1 | 50.6 | 64.9 | 59.7 | 58.9 | 70.6 | 71.5
2220.06 | 9.539 | 964.515 | 3.063 | 23.1 | 50.6 | 64.9 | 59.5 | 59.1 | 70.8 | 71.5
2221.06 | 9.433 | 958.373 | 3.062 | 23 | 50.6 | 64.8 | 59.4 | 59.1 | 70.8 | 71.5
2222.06 | 9.585 | 959.476 | 3.06 | 23 | 50.6 | 64.8 | 59.4 | 59.1 | 70.7 | 71.5
2223.06 | 9.53 | 965.011 | 3.059 | 23 | 50.6 | 64.9 | 59.3 | 59.1 | 70.6 | 71.4
2224.06 | 9.443 | 967.53 | 3.057 | 23 | 50.6 | 64.8 | 59.3 | 59 | 70.4 | 71.4
2225.06 | 9.51 | 962.878 | 3.056 | 23 | 50.6 | 64.8 | 59.6 | 59 | 70.2 | 71.3
2226.06 | 9.553 | 965.305 | 3.054 | 23 | 50.6 | 64.8 | 59.7 | 58.9 | 70.1 | 71.2
2227.06 | 9.46 | 969.112 | 3.053 | 23 | 50.6 | 64.7 | 59.6 | 58.9 | 70.2 | 71.1
2228.06 | 9.454 | 959.881 | 3.051 | 23 | 50.7 | 64.6 | 59.4 | 58.9 | 70.2 | 71
2229.06 | 9.452 | 973.837 | 3.05 | 23 | 50.6 | 64.6 | 59.5 | 59 | 70.1 | 70.9
2230.06 | 9.504 | 953.904 | 3.048 | 23 | 50.5 | 64.6 | 59.6 | 58.9 | 70.1 | 70.9
2231.06 | 9.557 | 962.106 | 3.047 | 23 | 50.5 | 64.6 | 59.4 | 58.8 | 70.1 | 70.9
2232.06 | 9.42 | 962.289 | 3.045 | 23 | 50.5 | 64.5 | 59.3 | 58.8 | 70.2 | 70.9
2233.06 | 9.528 | 960.782 | 3.043 | 23 | 50.4 | 64.5 | 59.4 | 58.8 | 70.2 | 71
2234.06 | 9.414 | 959.752 | 3.042 | 23.1 | 50.5 | 64.6 | 59.4 | 58.9 | 70.3 | 71
2235.06 | 9.627 | 956.994 | 3.04 | 23.1 | 50.7 | 64.6 | 59.5 | 58.9 | 70.3 | 71.1
2236.06 | 9.513 | 960.377 | 3.039 | 23.1 | 50.6 | 64.7 | 59.5 | 59.1 | 70.3 | 71.2
2237.06 | 9.462 | 957.784 | 3.037 | 23.1 | 50.6 | 64.6 | 59.6 | 59.1 | 70.4 | 71.3
2238.06 | 9.535 | 955.927 | 3.036 | 23.1 | 50.6 | 64.6 | 59.7 | 59.2 | 70.3 | 71.5
2239.06 | 9.495 | 959.66 | 3.034 | 23.1 | 50.5 | 64.6 | 59.6 | 59.2 | 70.1 | 71.4
2240.06 | 9.528 | 960.322 | 3.033 | 23.1 | 50.5 | 64.6 | 59.6 | 59.2 | 69.9 | 71.2
2241.06 | 9.586 | 951.937 | 3.031 | 23.1 | 50.5 | 64.7 | 59.5 | 59 | 69.7 | 71.2
2242.06 | 9.59 | 958.685 | 3.03 | 23.1 | 50.6 | 64.7 | 59.3 | 59.1 | 69.7 | 71.2
2243.06 | 9.6 | 952.323 | 3.028 | 23.1 | 50.7 | 64.7 | 59.4 | 59.1 | 69.9 | 71.2
2244.06 | 9.447 | 952.102 | 3.027 | 23.1 | 50.7 | 64.6 | 59.5 | 59.2 | 70.1 | 71.1
2245.06 | 9.568 | 948.406 | 3.025 | 23.1 | 50.5 | 64.7 | 59.3 | 59 | 70.2 | 71.1
2246.06 | 9.582 | 954.714 | 3.023 | 23.1 | 50.4 | 64.6 | 59.3 | 58.8 | 70.2 | 71.2
2247.06 | 9.556 | 955.247 | 3.022 | 23.1 | 50.5 | 64.7 | 59.5 | 58.7 | 70.4 | 71.2
2248.06 | 9.592 | 953.353 | 3.02 | 23.1 | 50.5 | 64.7 | 59.4 | 58.6 | 70.2 | 71.2
2249.06 | 9.531 | 950.834 | 3.019 | 23 | 50.5 | 64.6 | 59.5 | 58.8 | 70.1 | 71.2
2250.06 | 9.433 | 955.302 | 3.017 | 23 | 50.5 | 64.5 | 59.3 | 58.8 | 70 | 71.1
2251.06 | 9.572 | 954.787 | 3.016 | 23 | 50.5 | 64.5 | 59.3 | 58.7 | 70.1 | 71.1
2252.06 | 9.516 | 948.406 | 3.014 | 23 | 50.6 | 64.6 | 59.3 | 58.7 | 70 | 70.9
2253.06 | 9.423 | 954.235 | 3.012 | 23 | 50.6 | 64.6 | 59.4 | 58.8 | 69.9 | 71
2254.06 | 9.54 | 961.131 | 3.011 | 23 | 50.6 | 64.5 | 59.5 | 59 | 69.9 | 71.1
2255.06 | 9.58 | 950.043 | 3.009 | 23 | 50.5 | 64.4 | 59.6 | 59 | 70 | 71
2256.06 | 9.57 | 952.893 | 3.008 | 23 | 50.5 | 64.4 | 59.7 | 58.8 | 70.2 | 71
2257.06 | 9.542 | 956.313 | 3.006 | 23 | 50.5 | 64.5 | 59.5 | 58.7 | 70.1 | 71
2258.06 | 9.563 | 955.596 | 3.005 | 23 | 50.4 | 64.5 | 59.5 | 58.7 | 70 | 71
2259.06 | 9.43 | 951.735 | 3.003 | 23 | 50.4 | 64.4 | 59.4 | 58.7 | 69.9 | 71
2260.06 | 9.54 | 960.193 | 3.001 | 23 | 50.4 | 64.4 | 59.5 | 58.9 | 70 | 71
2261.06 | 9.484 | 948.553 | 3 | 23 | 50.4 | 64.4 | 59.5 | 59 | 70.2 | 71.2
2262.06 | 9.481 | 954.438 | 2.998 | 23.1 | 50.4 | 64.4 | 59.6 | 58.9 | 70.3 | 71.2
2263.06 | 9.409 | 946.034 | 2.997 | 23.1 | 50.4 | 64.5 | 59.8 | 58.9 | 70.1 | 71.2
2264.06 | 9.535 | 952.875 | 2.995 | 23.1 | 50.3 | 64.5 | 59.9 | 58.9 | 70 | 71.3
2265.06 | 9.492 | 956.755 | 2.993 | 23.1 | 50.2 | 64.4 | 59.6 | 58.8 | 70 | 71.2
2266.06 | 9.577 | 950.411 | 2.992 | 23.1 | 50.2 | 64.5 | 59.5 | 58.7 | 70.2 | 71.1
2267.06 | 9.511 | 950.282 | 2.99 | 23.1 | 50.3 | 64.5 | 59.4 | 58.7 | 70.1 | 71.1
2268.06 | 9.522 | 945.648 | 2.989 | 23.1 | 50.4 | 64.5 | 59.4 | 58.8 | 69.9 | 71.2
2269.06 | 9.382 | 955.982 | 2.987 | 23.1 | 50.4 | 64.4 | 59.3 | 58.8 | 69.9 | 71.1
2270.06 | 9.556 | 944.398 | 2.985 | 23.1 | 50.3 | 64.4 | 59.3 | 58.8 | 69.8 | 71.1
2271.06 | 9.472 | 940.224 | 2.984 | 23.1 | 50.3 | 64.3 | 59.4 | 58.9 | 69.9 | 71.1
2272.06 | 9.454 | 943.147 | 2.982 | 23.1 | 50.1 | 64.3 | 59.4 | 58.9 | 69.7 | 70.9
2273.06 | 9.484 | 945.446 | 2.98 | 23.1 | 50 | 64.3 | 59.4 | 58.8 | 69.6 | 70.8
2274.06 | 9.535 | 950.742 | 2.979 | 23.1 | 50 | 64.3 | 59.3 | 58.7 | 69.6 | 70.7
2275.06 | 9.344 | 941.548 | 2.977 | 23.1 | 50.2 | 64.3 | 59.2 | 58.6 | 69.6 | 70.6
2276.06 | 9.377 | 944.416 | 2.976 | 23.1 | 50.3 | 64.4 | 59.5 | 58.4 | 69.8 | 70.8
2277.06 | 9.491 | 946.512 | 2.974 | 23.1 | 50.3 | 64.4 | 59.6 | 58.6 | 69.8 | 70.9
2278.06 | 9.544 | 943.809 | 2.972 | 23.1 | 50.3 | 64.4 | 59.5 | 58.6 | 69.8 | 70.8
2279.06 | 9.46 | 949.694 | 2.971 | 23.1 | 50.3 | 64.4 | 59.3 | 58.6 | 69.8 | 70.8
2280.06 | 9.601 | 934.964 | 2.969 | 23.1 | 50.2 | 64.3 | 59 | 58.6 | 69.7 | 70.6
2281.06 | 9.478 | 945.501 | 2.967 | 23.1 | 50.2 | 64.4 | 59 | 58.6 | 69.6 | 70.6
2282.06 | 9.381 | 942.209 | 2.966 | 23.1 | 50.3 | 64.5 | 59.1 | 58.7 | 69.6 | 70.5
2283.06 | 9.453 | 940.628 | 2.964 | 23.1 | 50.3 | 64.4 | 59.2 | 58.7 | 69.4 | 70.4
2284.06 | 9.511 | 937.778 | 2.962 | 23.1 | 50.1 | 64.4 | 59.3 | 58.8 | 69.5 | 70.4
2285.06 | 9.507 | 941.18 | 2.961 | 23.1 | 50 | 64.4 | 59.3 | 58.9 | 69.5 | 70.5
2286.06 | 9.453 | 938.9 | 2.959 | 23 | 50.1 | 64.5 | 59.2 | 59 | 69.5 | 70.6
2287.06 | 9.423 | 935.479 | 2.957 | 23 | 50.1 | 64.5 | 59.2 | 59 | 69.5 | 70.6
2288.06 | 9.446 | 941.217 | 2.956 | 23 | 50 | 64.5 | 59.3 | 59 | 69.5 | 70.6
2289.06 | 9.479 | 932.648 | 2.954 | 23 | 50 | 64.4 | 59.3 | 58.9 | 69.4 | 70.5
2290.06 | 9.521 | 942.577 | 2.952 | 23 | 49.9 | 64.2 | 59.1 | 58.8 | 69.2 | 70.4
2291.06 | 9.563 | 934.946 | 2.95 | 23 | 49.9 | 64.3 | 59 | 58.8 | 69.1 | 70.2
2292.06 | 9.569 | 929.926 | 2.949 | 23 | 49.8 | 64.3 | 58.9 | 58.8 | 69.2 | 70.2
2293.06 | 9.515 | 931.691 | 2.947 | 23 | 49.9 | 64.3 | 58.9 | 58.7 | 69.4 | 70.3
2294.06 | 9.422 | 942.522 | 2.945 | 23 | 49.8 | 64.2 | 58.9 | 58.7 | 69.5 | 70.3
2295.06 | 9.399 | 938.311 | 2.944 | 23 | 49.9 | 64.2 | 58.9 | 58.7 | 69.6 | 70.4
2296.06 | 9.464 | 941.934 | 2.942 | 23 | 50 | 64.2 | 58.9 | 58.9 | 69.6 | 70.5
2297.06 | 9.546 | 941.29 | 2.94 | 23 | 49.9 | 64.3 | 58.9 | 59.1 | 69.4 | 70.6
2298.06 | 9.479 | 946.034 | 2.938 | 23 | 49.9 | 64.3 | 59.1 | 59.2 | 69.2 | 70.6
2299.06 | 9.561 | 946.31 | 2.937 | 23 | 49.9 | 64.4 | 59.2 | 59.2 | 69.3 | 70.5
2300.06 | 9.517 | 937.741 | 2.935 | 23 | 49.9 | 64.2 | 59.2 | 59.3 | 69.2 | 70.4
2301.06 | 9.593 | 944.674 | 2.933 | 23 | 49.9 | 64.2 | 59.1 | 59.2 | 69.1 | 70.3
2302.06 | 9.543 | 945.446 | 2.931 | 23 | 50 | 64.1 | 59.1 | 59.1 | 68.9 | 70.2
2303.06 | 9.497 | 935.59 | 2.929 | 23 | 50 | 64 | 59.1 | 59.1 | 68.9 | 70.1
2304.06 | 9.479 | 935.479 | 2.928 | 23 | 49.9 | 63.9 | 59.1 | 58.9 | 68.8 | 70.1
2305.06 | 9.464 | 939.745 | 2.926 | 23 | 49.8 | 63.8 | 59.1 | 58.8 | 68.8 | 70
2306.06 | 9.444 | 938.146 | 2.924 | 23 | 49.8 | 63.8 | 59.1 | 58.7 | 68.8 | 69.9
2307.06 | 9.527 | 941.548 | 2.922 | 23 | 49.8 | 63.9 | 59.1 | 58.6 | 68.8 | 69.9
2308.06 | 9.575 | 935.424 | 2.92 | 23 | 49.8 | 63.9 | 59.3 | 58.5 | 68.6 | 69.9
2309.06 | 9.638 | 936.748 | 2.919 | 23 | 49.7 | 63.9 | 59.5 | 58.5 | 68.6 | 69.9
2310.06 | 9.456 | 934.523 | 2.917 | 23 | 49.7 | 64 | 59.3 | 58.5 | 68.6 | 69.8
2311.06 | 9.438 | 934.781 | 2.915 | 23 | 49.7 | 64 | 59 | 58.4 | 68.7 | 69.8
2312.06 | 9.418 | 937.723 | 2.913 | 23.1 | 49.8 | 64 | 58.8 | 58.5 | 68.6 | 69.8
2313.06 | 9.573 | 921.265 | 2.911 | 23.1 | 49.9 | 64 | 58.8 | 58.5 | 68.6 | 69.7
2314.06 | 9.533 | 941.29 | 2.909 | 23.1 | 50 | 64.1 | 58.9 | 58.6 | 68.7 | 69.6
2315.06 | 9.54 | 934.615 | 2.908 | 23.1 | 49.9 | 64.1 | 58.9 | 58.7 | 68.8 | 69.7
2316.06 | 9.496 | 942.871 | 2.906 | 23.1 | 49.9 | 64 | 58.9 | 58.6 | 68.6 | 69.7
2317.06 | 9.604 | 938.366 | 2.904 | 23.1 | 49.9 | 63.9 | 58.9 | 58.6 | 68.6 | 69.7
2318.06 | 9.591 | 934.891 | 2.902 | 23.1 | 49.9 | 63.8 | 58.9 | 58.7 | 68.4 | 69.6
2319.06 | 9.54 | 935.535 | 2.9 | 23.1 | 49.9 | 63.9 | 58.8 | 58.7 | 68.4 | 69.5
2320.06 | 6.863 | -5.14 | 2.9 | 23.1 | 49.9 | 63.9 | 58.7 | 58.7 | 68.5 | 69.5
2321.06 | -0.649 | -7.493 | 2.9 | 23.1 | 49.8 | 63.9 | 58.7 | 58.7 | 68.6 | 69.5
2322.06 | -8.099 | -15.327 | 2.899 | 23.1 | 49.9 | 63.9 | 58.4 | 58.6 | 68.6 | 69.4
2323.06 | -16.229 | -3.264 | 2.898 | 23.1 | 49.8 | 63.7 | 58.3 | 58.7 | 68.8 | 69.5
2324.06 | -23.03 | -7.898 | 2.897 | 23.1 | 49.8 | 63.6 | 58.1 | 58.7 | 68.9 | 69.7
2325.06 | -22.228 | -3.007 | 2.896 | 23.1 | 49.8 | 63.6 | 58 | 58.5 | 69.4 | 69.9
2326.06 | -20.586 | 0.358 | 2.895 | 23.1 | 49.9 | 63.5 | 57.9 | 58.7 | 69.6 | 70.1
2327.06 | -20.403 | -10.785 | 2.894 | 23.1 | 50 | 63.3 | 57.8 | 58.8 | 69.6 | 70.1
2328.06 | -20.588 | -8.928 | 2.893 | 23.1 | 50.2 | 63.4 | 57.9 | 58.9 | 69.7 | 70.2
2329.06 | -20.602 | -5.36 | 2.892 | 23.1 | 50.2 | 63.4 | 58 | 58.9 | 69.6 | 70.3
2330.06 | -20.418 | -8.302 | 2.891 | 23.1 | 50.2 | 63.3 | 58 | 58.9 | 69.4 | 70.2
2331.06 | -20.488 | -6.831 | 2.89 | 23.1 | 50.3 | 63 | 57.8 | 59 | 69.3 | 70.1
2332.06 | -20.599 | -3.117 | 2.888 | 23.1 | 50.4 | 62.9 | 57.9 | 59.1 | 69.3 | 70.2
2333.06 | -20.428 | -10.307 | 2.887 | 23.1 | 50.4 | 62.9 | 58.2 | 59.1 | 69.1 | 70.2
2334.06 | -20.671 | -5.912 | 2.886 | 23.1 | 50.5 | 62.9 | 58.2 | 59.2 | 69.1 | 70.1
2335.06 | -20.54 | -5.029 | 2.885 | 23.1 | 50.6 | 62.8 | 58 | 59.2 | 68.9 | 69.9
2336.06 | -20.545 | -8.45 | 2.884 | 23.1 | 50.5 | 62.7 | 58 | 59 | 68.7 | 69.8
2337.06 | -20.461 | -2.529 | 2.883 | 23.1 | 50.4 | 62.7 | 58.3 | 59 | 68.6 | 69.8
2338.06 | -20.542 | -5.416 | 2.882 | 23.1 | 50.4 | 62.7 | 58.3 | 58.9 | 68.5 | 69.7
2339.06 | -20.531 | -12.109 | 2.881 | 23.1 | 50.4 | 62.7 | 58.3 | 59 | 68.4 | 69.6
2340.06 | -20.581 | -2.161 | 2.879 | 23.1 | 50.4 | 62.7 | 58.2 | 59 | 68.4 | 69.5
2341.06 | -21.046 | -4.092 | 2.878 | 23.1 | 50.5 | 62.8 | 58 | 58.9 | 68.6 | 69.4
2342.06 | -21.19 | -1.867 | 2.877 | 23.1 | 50.5 | 62.7 | 57.9 | 58.9 | 68.5 | 69.3
2343.06 | -21.452 | -3.319 | 2.876 | 23 | 50.5 | 62.6 | 57.8 | 58.9 | 68.4 | 69.2
2344.06 | -21.394 | -5.857 | 2.875 | 23 | 50.4 | 62.6 | 57.7 | 58.9 | 68.4 | 69.1
2345.06 | -21.33 | -3.889 | 2.874 | 23 | 50.3 | 62.6 | 57.6 | 59 | 68.4 | 69.2
2346.06 | -21.517 | -2.492 | 2.872 | 23 | 50.4 | 62.4 | 57.7 | 59 | 68.3 | 69.3
2347.06 | -21.502 | -6.887 | 2.871 | 23 | 50.5 | 62.3 | 57.8 | 59.1 | 68.1 | 69.3
2348.06 | -21.483 | 0.837 | 2.87 | 23 | 50.5 | 62.4 | 57.8 | 59 | 68 | 69.2
2349.06 | -21.571 | -5.25 | 2.869 | 23 | 50.5 | 62.3 | 57.8 | 58.9 | 67.9 | 69.1
2350.06 | -21.425 | -1.628 | 2.868 | 23 | 50.6 | 62.4 | 58.1 | 58.8 | 67.9 | 68.9
2351.06 | -21.54 | -11.962 | 2.867 | 23 | 50.6 | 62.5 | 58 | 58.5 | 67.9 | 68.8
2352.06 | -21.431 | 0.873 | 2.865 | 23 | 50.6 | 62.5 | 58 | 58.4 | 67.8 | 68.7
2353.06 | -21.582 | -2.326 | 2.864 | 23 | 50.5 | 62.4 | 58.1 | 58.7 | 67.7 | 68.6
2354.06 | -21.556 | -2.62 | 2.863 | 23 | 50.5 | 62.4 | 58.1 | 58.7 | 67.8 | 68.6
2355.06 | -21.402 | -14.187 | 2.862 | 23 | 50.5 | 62.4 | 57.9 | 58.8 | 67.8 | 68.6
2356.06 | -21.549 | -7.475 | 2.861 | 23 | 50.4 | 62.3 | 58 | 58.9 | 67.7 | 68.5
2357.06 | -21.572 | -10.767 | 2.859 | 23 | 50.4 | 62.3 | 57.9 | 58.9 | 67.7 | 68.5
2358.06 | -21.524 | -3.797 | 2.858 | 23 | 50.3 | 62.2 | 57.8 | 58.9 | 67.7 | 68.4
2359.06 | -21.472 | -5.176 | 2.857 | 23 | 50.4 | 62.1 | 57.9 | 58.8 | 67.5 | 68.4
2360.06 | -21.536 | -3.191 | 2.856 | 23 | 50.4 | 62.1 | 58 | 58.8 | 67.4 | 68.4
2361.06 | -21.416 | -6.28 | 2.855 | 23 | 50.4 | 62.2 | 58 | 58.9 | 67.4 | 68.4
2362.06 | -21.455 | -9.994 | 2.854 | 23 | 50.5 | 62.2 | 58.1 | 59 | 67.5 | 68.5
2363.06 | -21.433 | -12.661 | 2.853 | 23 | 50.5 | 62.1 | 58.1 | 59 | 67.7 | 68.6
2364.06 | -21.535 | -4.809 | 2.851 | 23 | 50.4 | 62.1 | 57.9 | 58.9 | 67.7 | 68.6
2365.06 | -21.537 | 0.726 | 2.85 | 23 | 50.5 | 62.2 | 57.9 | 58.9 | 67.8 | 68.5
2366.06 | -21.403 | -3.687 | 2.849 | 23 | 50.4 | 62.2 | 57.6 | 59 | 67.8 | 68.5
2367.06 | -21.452 | -4.202 | 2.848 | 23.1 | 50.4 | 62.1 | 57.4 | 58.9 | 67.9 | 68.4
2368.06 | -21.467 | -13.58 | 2.847 | 23.1 | 50.5 | 62.2 | 57.4 | 58.7 | 67.8 | 68.3
2369.06 | -21.384 | 0.506 | 2.845 | 23.1 | 50.6 | 62.3 | 57.5 | 58.5 | 68 | 68.2
2370.06 | -21.455 | -8.082 | 2.844 | 23.1 | 50.6 | 62.3 | 57.4 | 58.7 | 67.8 | 68.3
2371.06 | -21.367 | -7.604 | 2.843 | 23.1 | 50.7 | 62.2 | 57.6 | 58.7 | 67.6 | 68.3
2372.06 | -21.612 | -10.491 | 2.842 | 23.1 | 50.8 | 62 | 57.6 | 58.6 | 67.7 | 68.3
2373.06 | -21.583 | 2.289 | 2.841 | 23.1 | 50.6 | 62 | 57.5 | 58.6 | 67.7 | 68.3
2374.06 | -21.455 | -9.314 | 2.839 | 23.1 | 50.6 | 62 | 57.5 | 58.6 | 67.7 | 68.4
2375.06 | -21.536 | -6.648 | 2.838 | 23.1 | 50.5 | 61.9 | 57.6 | 58.8 | 67.4 | 68.4
2376.06 | -21.527 | -8.1 | 2.837 | 23.1 | 50.4 | 61.7 | 57.6 | 58.8 | 67.3 | 68.3
2377.06 | -21.503 | -0.892 | 2.836 | 23.1 | 50.3 | 61.7 | 57.4 | 58.4 | 67.3 | 68.3
2378.06 | -21.411 | -9.682 | 2.835 | 23.1 | 50.2 | 61.5 | 57.3 | 58.5 | 67.1 | 68.3
2379.06 | -21.504 | -0.966 | 2.834 | 23.1 | 50.3 | 61.6 | 57.4 | 58.6 | 66.9 | 68.3
2380.06 | -21.425 | -13.065 | 2.832 | 23.1 | 50.4 | 61.6 | 57.5 | 58.7 | 67 | 68.3
2381.06 | -21.453 | -5.526 | 2.831 | 23.1 | 50.4 | 61.5 | 57.5 | 58.8 | 66.9 | 68.3
2382.06 | -21.528 | -10.822 | 2.83 | 23.1 | 50.4 | 61.5 | 57.5 | 58.7 | 66.8 | 68.1
2383.06 | -21.573 | -4.055 | 2.829 | 23.1 | 50.4 | 61.5 | 57.4 | 58.7 | 66.8 | 67.8
2384.06 | -21.432 | -3.172 | 2.828 | 23.1 | 50.4 | 61.6 | 57.3 | 58.7 | 66.7 | 67.5
2385.06 | -21.535 | -7.383 | 2.826 | 23 | 50.4 | 61.5 | 57.3 | 58.7 | 66.7 | 67.4
2386.06 | -21.443 | -6.022 | 2.825 | 23 | 50.4 | 61.4 | 57.3 | 58.6 | 66.8 | 67.4
2387.06 | -21.417 | -3.099 | 2.824 | 23 | 50.4 | 61.4 | 57.5 | 58.6 | 66.8 | 67.4
2388.06 | -21.562 | -2.584 | 2.823 | 23 | 50.3 | 61.4 | 57.6 | 58.6 | 66.8 | 67.4
2389.06 | -21.587 | -16.246 | 2.822 | 23 | 50.4 | 61.5 | 57.4 | 58.6 | 66.7 | 67.4
2390.06 | -21.591 | -3.172 | 2.82 | 23 | 50.5 | 61.4 | 57.1 | 58.7 | 66.7 | 67.3
2391.06 | -21.454 | -12.605 | 2.819 | 23 | 50.3 | 61.5 | 57 | 58.6 | 66.6 | 67.1
2392.06 | -21.544 | 1.094 | 2.818 | 23 | 50.4 | 61.6 | 57.1 | 58.4 | 66.5 | 67.2
2393.06 | -21.524 | -9.351 | 2.817 | 23 | 50.4 | 61.6 | 57.2 | 58.5 | 66.6 | 67.2
2394.06 | -21.472 | -7.732 | 2.816 | 23 | 50.4 | 61.5 | 57.2 | 58.5 | 66.5 | 67.2
2395.06 | -21.518 | -2.308 | 2.815 | 23 | 50.4 | 61.4 | 57.1 | 58.6 | 66.4 | 67.2
2396.06 | -21.57 | -7.769 | 2.813 | 23 | 50.4 | 61.3 | 57.3 | 58.8 | 66.4 | 67.1
2397.06 | -21.398 | -2.014 | 2.812 | 23 | 50.4 | 61.3 | 57.5 | 58.7 | 66.5 | 67.1
2398.06 | -21.466 | -4.919 | 2.811 | 23 | 50.4 | 61.3 | 57.2 | 58.6 | 66.1 | 67.1
2399.06 | -21.586 | -1.94 | 2.81 | 23 | 50.2 | 61.2 | 57 | 58.6 | 65.9 | 67
2400.06 | -21.598 | -11.87 | 2.809 | 23 | 50.3 | 61.1 | 57.2 | 58.7 | 66.1 | 67
2401.06 | -21.554 | -3.319 | 2.808 | 23 | 50.3 | 61 | 57.2 | 58.6 | 66.3 | 67
2402.06 | -21.644 | -3.503 | 2.807 | 23 | 50.2 | 61.1 | 57 | 58.6 | 66.3 | 67.1
2403.06 | -21.582 | -2.676 | 2.805 | 23 | 50.1 | 61 | 57.3 | 58.8 | 66.2 | 67.1
2404.06 | -21.511 | -6.169 | 2.804 | 23 | 50.1 | 61 | 57.4 | 58.7 | 66.1 | 67
2405.06 | -21.508 | -8.394 | 2.803 | 23 | 50.1 | 61 | 57.3 | 58.6 | 66 | 67
2406.06 | -21.547 | -3.043 | 2.802 | 23 | 50.1 | 60.9 | 57.3 | 58.6 | 66 | 66.9
2407.06 | -21.476 | -3.926 | 2.801 | 23 | 50 | 60.8 | 57.4 | 58.5 | 66 | 67
2408.06 | -21.524 | -1.977 | 2.8 | 23 | 49.9 | 60.8 | 57.3 | 58.5 | 66.2 | 67
2409.06 | -21.502 | -8.762 | 2.799 | 23 | 50 | 60.8 | 57.3 | 58.6 | 66.3 | 67
2410.06 | -21.557 | -3.577 | 2.798 | 23.1 | 50 | 60.9 | 57.1 | 58.6 | 66.3 | 67
2411.06 | -21.576 | -3.025 | 2.796 | 23.1 | 50.1 | 60.8 | 56.9 | 58.6 | 66 | 67
2412.06 | -21.438 | -6.519 | 2.795 | 23.1 | 50 | 60.7 | 56.8 | 58.5 | 65.8 | 66.8
2413.06 | -21.401 | -3.797 | 2.794 | 23.1 | 50 | 60.7 | 56.7 | 58.5 | 65.7 | 66.7
2414.06 | -21.589 | -1.297 | 2.793 | 23.1 | 50 | 60.7 | 56.8 | 58.5 | 65.5 | 66.7
2415.06 | -21.571 | -12.146 | 2.792 | 23.1 | 50 | 60.6 | 56.8 | 58.5 | 65.3 | 66.5
2416.06 | -21.467 | -5.691 | 2.791 | 23.1 | 49.9 | 60.6 | 56.7 | 58.4 | 65.5 | 66.4
2417.06 | -21.569 | -8.891 | 2.79 | 23.1 | 49.9 | 60.5 | 56.7 | 58.6 | 65.5 | 66.3
2418.06 | -21.514 | -6.408 | 2.788 | 23.1 | 49.9 | 60.6 | 56.7 | 58.6 | 65.5 | 66.3
2419.06 | -21.526 | 0.285 | 2.787 | 23.1 | 49.8 | 60.6 | 56.8 | 58.4 | 65.3 | 66.3
2420.06 | -21.504 | -6.077 | 2.786 | 23.1 | 49.8 | 60.7 | 56.8 | 58.5 | 65.2 | 66.3
2421.06 | -21.629 | -9.498 | 2.785 | 23.1 | 49.8 | 60.7 | 56.8 | 58.5 | 65.2 | 66.2
2422.06 | -21.468 | -7.971 | 2.784 | 23.1 | 49.8 | 60.5 | 56.7 | 58.5 | 65.5 | 66.2
2423.06 | -21.542 | -18.324 | 2.783 | 23.1 | 49.7 | 60.4 | 56.6 | 58.6 | 65.8 | 66.3
2424.06 | -21.612 | -3.227 | 2.782 | 23.1 | 49.7 | 60.5 | 56.6 | 58.5 | 65.8 | 66.3
2425.06 | -21.397 | -5.93 | 2.78 | 23 | 49.7 | 60.4 | 56.7 | 58.5 | 65.8 | 66.5
2426.06 | -21.58 | -10.822 | 2.779 | 23 | 49.7 | 60.3 | 57 | 58.5 | 65.8 | 66.5
2427.06 | -21.44 | -2.565 | 2.778 | 23 | 49.7 | 60.3 | 57 | 58.5 | 65.8 | 66.5
2428.06 | -21.421 | -5.765 | 2.777 | 23 | 49.6 | 60.3 | 56.8 | 58.4 | 65.9 | 66.6
2429.06 | -21.489 | -1.554 | 2.776 | 23 | 49.5 | 60.4 | 56.7 | 58.4 | 66 | 66.6
2430.06 | -21.465 | -6.445 | 2.775 | 23 | 49.6 | 60.4 | 56.6 | 58.4 | 65.8 | 66.4
2431.06 | -21.476 | 0.414 | 2.774 | 23 | 49.5 | 60.4 | 56.6 | 58.4 | 65.6 | 66.3
2432.06 | -21.529 | -10.472 | 2.773 | 23 | 49.5 | 60.4 | 56.7 | 58.3 | 65.6 | 66.3
2433.06 | -21.468 | -12.9 | 2.771 | 23 | 49.6 | 60.5 | 56.8 | 58 | 65.6 | 66.2
2434.06 | -21.402 | -4.606 | 2.77 | 23 | 49.7 | 60.3 | 56.7 | 57.9 | 65.4 | 66.2
2435.06 | -21.448 | -3.246 | 2.769 | 22.9 | 49.6 | 60.3 | 56.6 | 58 | 65.2 | 66.1
2436.06 | -21.488 | -0.561 | 2.768 | 22.9 | 49.5 | 60.1 | 56.7 | 57.9 | 65.2 | 66
2437.06 | -21.525 | -5.14 | 2.767 | 22.9 | 49.4 | 60.2 | 56.8 | 58 | 65.1 | 66
2438.06 | -21.514 | 0.653 | 2.766 | 23 | 49.5 | 60.3 | 56.7 | 58.1 | 65.1 | 65.9
2439.06 | -21.439 | -13.322 | 2.765 | 23 | 49.6 | 60.2 | 56.7 | 58 | 65.2 | 65.9
2440.06 | -21.446 | -14.15 | 2.763 | 23 | 49.6 | 60.2 | 56.6 | 58 | 65.2 | 65.8
2441.06 | -21.593 | -7.199 | 2.762 | 23 | 49.6 | 60.2 | 56.7 | 58.1 | 65.1 | 65.8
2442.06 | -21.63 | -8.67 | 2.761 | 23 | 49.6 | 60.2 | 56.7 | 58.1 | 65.1 | 65.8
2443.06 | -21.538 | -6.408 | 2.76 | 23 | 49.6 | 60.1 | 56.7 | 58.2 | 65.1 | 65.7
2444.06 | -21.53 | -8.836 | 2.759 | 23 | 49.5 | 60.1 | 56.7 | 58.1 | 65 | 65.7
2445.06 | -21.454 | -5.379 | 2.758 | 23 | 49.4 | 60.1 | 56.8 | 58 | 65 | 65.6
2446.06 | -21.501 | -2.363 | 2.757 | 23.1 | 49.4 | 60.1 | 56.7 | 57.8 | 64.6 | 65.4
2447.06 | -21.587 | -13.304 | 2.755 | 23.1 | 49.3 | 60 | 56.6 | 57.7 | 64.5 | 65.3
2448.06 | -21.489 | -1.572 | 2.754 | 23.1 | 49.4 | 59.9 | 56.4 | 57.9 | 64.5 | 65.3
2449.06 | -21.563 | -6.261 | 2.753 | 23.1 | 49.4 | 60.1 | 56.2 | 57.9 | 64.5 | 65.2
2450.06 | -21.581 | -4.662 | 2.752 | 23.1 | 49.4 | 60.1 | 56.3 | 58 | 64.6 | 65.2
2451.06 | -21.607 | -9.902 | 2.751 | 23.1 | 49.3 | 59.7 | 56.3 | 58 | 64.5 | 65.2
2452.06 | -21.575 | -3.779 | 2.75 | 23.1 | 49.3 | 59.7 | 56.3 | 58 | 64.5 | 65.2
2453.06 | -21.44 | -9.24 | 2.749 | 23.1 | 49.3 | 59.6 | 56.4 | 58 | 64.3 | 65
2454.06 | -21.57 | -9.112 | 2.747 | 23.1 | 49.4 | 59.6 | 56.4 | 57.9 | 64.4 | 65
2455.06 | -21.502 | -10.822 | 2.746 | 23.1 | 49.4 | 59.6 | 56.5 | 57.8 | 64.4 | 64.9
2456.06 | -21.386 | -6.225 | 2.745 | 23.1 | 49.3 | 59.7 | 56.5 | 57.7 | 64.4 | 64.9
2457.06 | -21.546 | -2.951 | 2.744 | 23.1 | 49.3 | 59.7 | 56.3 | 57.7 | 64.5 | 64.9
2458.06 | -21.447 | -6.795 | 2.743 | 23.1 | 49.2 | 59.7 | 56.3 | 57.5 | 64.3 | 65
2459.06 | -21.557 | -10.27 | 2.742 | 23.1 | 49.4 | 59.6 | 56.3 | 57.5 | 64.2 | 65.1
2460.06 | -21.458 | -3.926 | 2.741 | 23.1 | 49.4 | 59.6 | 56.4 | 57.7 | 64.2 | 65.2
2461.06 | -21.474 | -8.652 | 2.74 | 23.1 | 49.3 | 59.6 | 56.7 | 57.7 | 64.2 | 65.2
2462.06 | -21.465 | -3.466 | 2.738 | 23.1 | 49.2 | 59.7 | 56.5 | 57.7 | 64.2 | 65.2
2463.06 | -21.539 | -5.342 | 2.737 | 23.1 | 49.1 | 59.8 | 56.3 | 57.7 | 64.1 | 65.1
2464.06 | -21.507 | -6.133 | 2.736 | 23.1 | 49.1 | 59.8 | 56.3 | 57.9 | 64.1 | 65.2
2465.06 | -21.492 | -4.662 | 2.735 | 23.1 | 49.1 | 59.8 | 56.3 | 57.9 | 64.3 | 65.3
2466.06 | -21.562 | -9.829 | 2.734 | 23.1 | 49.1 | 59.8 | 56.3 | 57.9 | 64.1 | 65.3
2467.06 | -21.512 | -7.31 | 2.733 | 23.1 | 49.1 | 59.6 | 56.3 | 58 | 64 | 65.3
2468.06 | -21.496 | -14.242 | 2.731 | 23.1 | 49 | 59.4 | 56.2 | 58 | 63.8 | 65.3
2469.06 | -21.551 | -13.359 | 2.73 | 23 | 49 | 59.1 | 56.2 | 58 | 63.6 | 65.1
2470.06 | -21.432 | -8.707 | 2.729 | 23 | 49 | 59.1 | 56.2 | 57.9 | 63.6 | 64.8
2471.06 | -21.477 | -10.27 | 2.728 | 23 | 49 | 59.2 | 56.2 | 57.8 | 63.7 | 64.7
2472.06 | -21.602 | -10.178 | 2.727 | 23 | 49 | 59.2 | 56.2 | 57.8 | 63.7 | 64.5
2473.06 | -21.544 | -8.523 | 2.726 | 23 | 49.1 | 59.2 | 56.1 | 57.8 | 63.7 | 64.6
2474.06 | -21.43 | -1.683 | 2.724 | 23 | 49.1 | 59.3 | 56.1 | 58 | 63.7 | 64.6
2475.06 | -21.591 | -5.949 | 2.723 | 23 | 49.1 | 59.3 | 56 | 58.1 | 63.7 | 64.6
2476.06 | -21.507 | -0.598 | 2.722 | 23 | 49 | 59.3 | 56 | 58.1 | 63.7 | 64.7
2477.06 | -21.595 | -9.24 | 2.721 | 23 | 48.9 | 59.2 | 56 | 58.1 | 63.7 | 64.6
2478.06 | -21.606 | -11.631 | 2.72 | 23 | 48.9 | 59.2 | 56.1 | 58 | 63.6 | 64.5
2479.06 | -21.563 | -1.297 | 2.719 | 23 | 48.9 | 59.1 | 56.1 | 58 | 63.6 | 64.4
2480.06 | -21.538 | -2.584 | 2.717 | 23 | 48.9 | 59 | 56.2 | 58 | 63.5 | 64.4
2481.06 | -21.482 | -7.052 | 2.717 | 23 | 48.8 | 59.1 | 56.3 | 57.8 | 63.5 | 64.4
2482.06 | -21.562 | -9.865 | 2.715 | 23 | 48.8 | 59.1 | 56.4 | 57.8 | 63.6 | 64.4
2483.06 | -21.672 | -4.882 | 2.714 | 23 | 48.8 | 59 | 56.3 | 57.8 | 63.5 | 64.4
2484.06 | -21.477 | -11.024 | 2.713 | 23 | 48.8 | 58.9 | 56.1 | 57.8 | 63.3 | 64.3
2485.06 | -21.517 | -11.833 | 2.712 | 23.1 | 48.9 | 58.8 | 56 | 57.7 | 63.3 | 64.2
2486.06 | -21.598 | -12.826 | 2.711 | 23.1 | 49 | 58.7 | 56 | 57.7 | 63.3 | 64.2
2487.06 | -21.536 | -16.062 | 2.709 | 23.1 | 49 | 58.8 | 56.1 | 57.9 | 63.3 | 64.2
2488.06 | -21.582 | -7.475 | 2.708 | 23.1 | 48.9 | 58.8 | 56 | 57.9 | 63.2 | 64.1
2489.06 | -21.614 | -7.88 | 2.707 | 23.1 | 48.9 | 58.8 | 56 | 57.7 | 63.2 | 63.9
2490.06 | -21.51 | -6.206 | 2.706 | 23.1 | 48.8 | 58.8 | 56 | 57.6 | 63.4 | 63.9
2491.06 | -21.57 | -5.765 | 2.705 | 23.1 | 48.9 | 58.8 | 55.9 | 57.8 | 63.4 | 64
2492.06 | -21.586 | -6.592 | 2.703 | 23.1 | 48.9 | 58.8 | 55.9 | 57.8 | 63.3 | 64.2
2493.06 | -21.477 | -0.561 | 2.702 | 23.1 | 49 | 58.7 | 55.8 | 57.9 | 63 | 64.2
2494.06 | -21.45 | -4.606 | 2.701 | 23.1 | 49 | 58.7 | 55.8 | 58 | 62.9 | 64.2
2495.06 | -21.505 | -9.682 | 2.7 | 23.1 | 48.8 | 58.6 | 56 | 57.8 | 62.8 | 64.1
2496.06 | -21.55 | -6.721 | 2.699 | 23.1 | 48.7 | 58.5 | 56 | 57.7 | 62.9 | 64.1
2497.06 | -21.434 | 0.266 | 2.698 | 23.1 | 48.7 | 58.5 | 55.8 | 57.6 | 63 | 64.1
2498.06 | -21.584 | -3.319 | 2.696 | 23.1 | 48.8 | 58.6 | 55.7 | 57.7 | 63.1 | 64.1
2499.06 | -21.574 | -6.831 | 2.695 | 23.1 | 48.7 | 58.5 | 55.8 | 57.6 | 63.1 | 64
2500.06 | -21.507 | -7.015 | 2.694 | 23.1 | 48.6 | 58.5 | 55.8 | 57.5 | 63.1 | 64
2501.06 | -21.547 | -3.724 | 2.693 | 23.1 | 48.4 | 58.5 | 55.7 | 57.4 | 63.2 | 64
2502.06 | -21.48 | -10.031 | 2.692 | 23.1 | 48.4 | 58.5 | 55.8 | 57.4 | 63 | 63.8
2503.06 | -21.563 | -4.588 | 2.69 | 23.1 | 48.3 | 58.5 | 55.7 | 57.2 | 62.8 | 63.7
2504.06 | -21.59 | -7.622 | 2.689 | 23.1 | 48.4 | 58.5 | 55.7 | 57.2 | 62.7 | 63.6
2505.06 | -21.549 | -4.79 | 2.688 | 23.1 | 48.4 | 58.4 | 55.8 | 57.1 | 62.8 | 63.6
2506.06 | -21.591 | -3.264 | 2.687 | 23.1 | 48.3 | 58.5 | 55.7 | 57.1 | 62.8 | 63.6
2507.06 | -21.63 | -16.706 | 2.686 | 23.1 | 48.3 | 58.5 | 55.5 | 57.2 | 62.8 | 63.6
2508.06 | -21.479 | -3.963 | 2.684 | 23.1 | 48.4 | 58.5 | 55.5 | 57.2 | 62.8 | 63.6
2509.06 | -21.554 | -8.247 | 2.683 | 23.1 | 48.3 | 58.5 | 55.5 | 57.3 | 62.7 | 63.6
2510.06 | -21.645 | -5.489 | 2.682 | 23.1 | 48.3 | 58.5 | 55.5 | 57.3 | 62.6 | 63.5
2511.06 | -21.514 | -7.475 | 2.681 | 23.1 | 48.2 | 58.5 | 55.5 | 57.3 | 62.5 | 63.5
2512.06 | -21.597 | -8.155 | 2.68 | 23.1 | 48.3 | 58.4 | 55.5 | 57.3 | 62.4 | 63.4
2513.06 | -21.555 | -9.277 | 2.679 | 23 | 48.3 | 58.3 | 55.6 | 57.3 | 62.3 | 63.2
2514.06 | -21.391 | -7.328 | 2.677 | 23 | 48.2 | 58.4 | 55.6 | 57.4 | 62.4 | 63.2
2515.06 | -21.419 | -5.857 | 2.676 | 23 | 48.2 | 58.4 | 55.6 | 57.4 | 62.3 | 63.1
2516.06 | -21.57 | -5.857 | 2.675 | 23 | 48.2 | 58.3 | 55.5 | 57.3 | 62.2 | 63
2517.06 | -21.484 | -6.979 | 2.674 | 23 | 48.1 | 58.2 | 55.6 | 57.3 | 62.2 | 62.9
2518.06 | -21.62 | 1.351 | 2.672 | 23 | 48.2 | 58.2 | 55.7 | 57.3 | 62.2 | 62.9
2519.06 | -21.592 | -5.783 | 2.671 | 23 | 48.1 | 58 | 55.4 | 57.2 | 62.1 | 62.9
2520.06 | -21.551 | -1.958 | 2.67 | 23 | 48.2 | 58.1 | 55.2 | 57.1 | 62.2 | 62.9
2521.06 | -21.477 | -4.864 | 2.669 | 23 | 48.1 | 58.2 | 55.1 | 57.1 | 62.3 | 62.9
2522.06 | -21.576 | -3.852 | 2.668 | 23 | 48.1 | 58.1 | 55 | 57.1 | 62.1 | 62.8
2523.06 | -21.617 | -5.673 | 2.666 | 23 | 48.1 | 58.1 | 55.1 | 57 | 62.2 | 63
2524.06 | -21.602 | 0.119 | 2.665 | 23 | 48.2 | 58.1 | 55.2 | 57 | 62.3 | 63.1
2525.06 | -21.543 | -8.082 | 2.664 | 23 | 48.3 | 58.1 | 55.2 | 57.1 | 62.3 | 63.2
2526.06 | -21.547 | -6.905 | 2.663 | 23 | 48.4 | 58.1 | 55 | 57.2 | 62.3 | 63.3
2527.06 | -21.565 | -3.099 | 2.661 | 23 | 48.4 | 58.1 | 54.9 | 57.2 | 62.4 | 63.5
2528.06 | -21.541 | -10.675 | 2.66 | 22.9 | 48.5 | 58 | 55 | 57.2 | 62.3 | 63.5
2529.06 | -21.508 | -6.353 | 2.659 | 22.9 | 48.5 | 58 | 55.1 | 57.3 | 62.2 | 63.5
2530.06 | -21.483 | -7.273 | 2.658 | 23 | 48.5 | 58 | 54.9 | 57.3 | 62.2 | 63.4
2531.06 | -21.511 | -7.42 | 2.656 | 23 | 48.6 | 58 | 54.7 | 57.2 | 62.3 | 63.3
2532.06 | -21.426 | -19.041 | 2.655 | 23 | 48.6 | 57.9 | 54.9 | 57.2 | 62.4 | 63.4
2533.06 | -21.606 | -12.274 | 2.654 | 23 | 48.6 | 57.9 | 54.9 | 57.1 | 62.2 | 63.4
2534.06 | -21.477 | -11.888 | 2.653 | 23 | 48.6 | 57.9 | 55.2 | 57.2 | 62.2 | 63.2
2535.06 | -21.601 | -4.404 | 2.651 | 23 | 48.6 | 57.8 | 55.3 | 57.2 | 62.1 | 63.2
2536.06 | -21.53 | -11.484 | 2.65 | 23 | 48.5 | 57.8 | 55.3 | 57.2 | 62 | 63.1
2537.06 | -21.418 | -8.468 | 2.649 | 23 | 48.4 | 57.7 | 55.2 | 57.2 | 61.9 | 63.1
2538.06 | -21.547 | -8.523 | 2.648 | 23 | 48.5 | 57.8 | 55.2 | 57 | 62 | 63.1
2539.06 | -21.526 | -1.002 | 2.646 | 23.1 | 48.4 | 57.7 | 55.3 | 57.1 | 61.9 | 63.1
2540.06 | -21.594 | -9.921 | 2.645 | 23.1 | 48.4 | 57.6 | 55.3 | 57.1 | 61.9 | 63.1
2541.06 | -21.653 | -5.011 | 2.644 | 23.1 | 48.5 | 57.5 | 55.2 | 57.2 | 61.7 | 63
2542.06 | -21.611 | -9.222 | 2.643 | 23.1 | 48.5 | 57.5 | 55.2 | 57.1 | 61.7 | 62.9
2543.06 | -21.454 | -15.143 | 2.641 | 23.1 | 48.5 | 57.6 | 55.2 | 57 | 61.8 | 62.9
2544.06 | -21.516 | -6.243 | 2.64 | 23.1 | 48.5 | 57.7 | 55.3 | 56.9 | 61.8 | 62.9
2545.06 | -21.582 | -11.263 | 2.639 | 23.1 | 48.3 | 57.7 | 55.3 | 56.9 | 61.7 | 62.8
2546.06 | -21.542 | 4.294 | 2.638 | 23.1 | 48.2 | 57.6 | 55.2 | 56.9 | 61.6 | 62.6
2547.06 | -21.565 | -10.711 | 2.636 | 23.1 | 48.2 | 57.5 | 55.1 | 56.8 | 61.7 | 62.5
2548.06 | -21.627 | -6.28 | 2.635 | 23.1 | 48.1 | 57.6 | 54.9 | 56.7 | 61.7 | 62.3
2549.06 | -21.618 | -13.286 | 2.634 | 23.1 | 48.1 | 57.6 | 54.8 | 56.7 | 61.8 | 62.3
2550.06 | -21.598 | -3.503 | 2.632 | 23.1 | 48.1 | 57.5 | 55 | 56.7 | 61.9 | 62.3
2551.06 | -21.662 | -9.13 | 2.631 | 23.1 | 48 | 57.4 | 55 | 56.8 | 61.8 | 62.3
2552.06 | -21.521 | 0.064 | 2.63 | 23.1 | 47.9 | 57.5 | 54.9 | 56.7 | 61.8 | 62.4
2553.06 | -21.597 | -9.424 | 2.629 | 23.1 | 47.9 | 57.4 | 54.8 | 56.8 | 61.7 | 62.3
2554.06 | -21.475 | -1.646 | 2.627 | 23.1 | 47.8 | 57.3 | 54.8 | 56.8 | 61.7 | 62.2
2555.06 | -21.443 | -10.895 | 2.626 | 23.2 | 47.8 | 57.3 | 54.8 | 56.9 | 61.6 | 62.2
2556.06 | -21.425 | -2.602 | 2.624 | 23.1 | 47.8 | 57.3 | 54.8 | 56.8 | 61.4 | 62.1
2557.06 | -21.553 | -10.675 | 2.623 | 23.1 | 47.8 | 57.3 | 54.7 | 56.7 | 61.4 | 62.1
2558.06 | -21.523 | -6.28 | 2.622 | 23.1 | 47.7 | 57.3 | 54.8 | 56.7 | 61.5 | 62.1
2559.06 | -21.495 | 5.452 | 2.621 | 23.1 | 47.7 | 57.3 | 54.8 | 56.8 | 61.4 | 62.2
2560.06 | -21.452 | -9.534 | 2.619 | 23.1 | 47.7 | 57.3 | 54.5 | 56.7 | 61.4 | 62.3
2561.06 | -21.636 | -4.974 | 2.618 | 23.1 | 47.7 | 57.3 | 54.5 | 56.7 | 61.4 | 62.4
2562.06 | -21.576 | -6.133 | 2.617 | 23.1 | 47.7 | 57.3 | 54.5 | 56.5 | 61.5 | 62.5
2563.06 | -21.466 | -7.769 | 2.615 | 23.1 | 47.7 | 57.3 | 54.5 | 56.6 | 61.6 | 62.5
2564.06 | -21.526 | -9.774 | 2.614 | 23.1 | 47.5 | 57.2 | 54.4 | 56.7 | 61.5 | 62.5
2565.06 | -21.613 | -7.052 | 2.613 | 23.1 | 47.5 | 57.2 | 54.3 | 56.8 | 61.4 | 62.5
2566.06 | -21.437 | -5.783 | 2.611 | 23.1 | 47.5 | 57.1 | 54.2 | 56.6 | 61.4 | 62.5
2567.06 | -21.638 | -5.434 | 2.61 | 23.1 | 47.5 | 57 | 54.3 | 56.4 | 61.4 | 62.4
2568.06 | -21.443 | -11.833 | 2.609 | 23.1 | 47.5 | 57 | 54.4 | 56.4 | 61.5 | 62.4
2569.06 | -21.494 | -0.763 | 2.607 | 23.1 | 47.6 | 56.9 | 54.4 | 56.6 | 61.4 | 62.3
2570.06 | -21.544 | -12.421 | 2.606 | 23.1 | 47.6 | 56.9 | 54.2 | 56.7 | 61.3 | 62.3
2571.06 | -21.46 | -10.914 | 2.604 | 23.1 | 47.6 | 56.8 | 54.1 | 56.6 | 61 | 62
2572.06 | -21.51 | -0.138 | 2.603 | 23.1 | 47.6 | 56.8 | 54.2 | 56.4 | 60.9 | 61.9
2573.06 | -21.503 | -7.64 | 2.602 | 23.1 | 47.5 | 56.7 | 54.3 | 56.4 | 60.9 | 61.9
2574.06 | -21.505 | -2.014 | 2.6 | 23.1 | 47.5 | 56.7 | 54.3 | 56.4 | 60.9 | 61.8
2575.06 | -21.511 | -13.617 | 2.599 | 23 | 47.6 | 56.7 | 54.3 | 56.4 | 61.1 | 61.7
2576.06 | -21.475 | -5.802 | 2.598 | 23 | 47.6 | 56.7 | 54.3 | 56.4 | 61.2 | 61.7
2577.06 | -21.456 | -0.966 | 2.596 | 23 | 47.6 | 56.6 | 54.4 | 56.5 | 61 | 61.8
2578.06 | -21.455 | -5.894 | 2.595 | 23 | 47.6 | 56.5 | 54.4 | 56.5 | 60.9 | 61.8
2579.06 | -21.512 | -8.082 | 2.593 | 23.1 | 47.5 | 56.5 | 54.4 | 56.3 | 61 | 61.7
2580.06 | -21.565 | -7.015 | 2.592 | 23.1 | 47.4 | 56.5 | 54.3 | 56.3 | 60.9 | 61.7
2581.06 | -21.554 | -4.459 | 2.59 | 23 | 47.4 | 56.6 | 54.1 | 56.2 | 60.6 | 61.5
2582.06 | -21.649 | -8.799 | 2.589 | 23 | 47.3 | 56.6 | 54.1 | 56.3 | 60.4 | 61.5
2583.06 | -21.453 | -9.093 | 2.588 | 23.1 | 47.3 | 56.6 | 54.1 | 56.3 | 60.4 | 61.3
2584.06 | -21.663 | -7.328 | 2.586 | 23 | 47.3 | 56.5 | 54.4 | 56.4 | 60.4 | 61.3
2585.06 | -21.526 | -8.633 | 2.585 | 23 | 47.3 | 56.5 | 54.5 | 56.4 | 60.3 | 61.2
2586.06 | -21.585 | -7.696 | 2.583 | 23 | 47.3 | 56.5 | 54.7 | 56.3 | 60.2 | 61.1
2587.06 | -21.552 | -4.901 | 2.582 | 23 | 47.3 | 56.4 | 54.6 | 56.3 | 60.1 | 61
2588.06 | -21.564 | -14.738 | 2.58 | 23 | 47.4 | 56.4 | 54.5 | 56.1 | 60.1 | 61
2589.06 | -21.589 | -3.963 | 2.579 | 23 | 47.4 | 56.4 | 54.6 | 56.1 | 60.2 | 61
2590.06 | -21.457 | -9.774 | 2.578 | 23 | 47.4 | 56.5 | 54.4 | 56 | 60.1 | 61.1
2591.06 | -21.485 | -3.062 | 2.576 | 23 | 47.5 | 56.4 | 54.4 | 56 | 60.2 | 61.1
2592.06 | -21.602 | -7.144 | 2.575 | 23 | 47.5 | 56.4 | 54.2 | 56 | 60.1 | 61
2593.06 | -21.593 | -6.335 | 2.573 | 23 | 47.5 | 56.3 | 54.4 | 56.1 | 60.1 | 61
2594.06 | -21.559 | -5.838 | 2.572 | 23 | 47.5 | 56.3 | 54.4 | 56.2 | 60.1 | 61.1
2595.06 | -21.564 | -6.225 | 2.57 | 23 | 47.5 | 56.3 | 54.5 | 56.2 | 60 | 61.1
2596.06 | -21.61 | -7.953 | 2.569 | 22.9 | 47.5 | 56.2 | 54.5 | 56.3 | 60.1 | 61.2
2597.06 | -21.501 | -10.417 | 2.567 | 22.9 | 47.5 | 56.2 | 54.5 | 56.1 | 60.2 | 61.2
2598.06 | -21.547 | -11.428 | 2.566 | 23 | 47.5 | 56.2 | 54.4 | 56.1 | 60.2 | 61.3
2599.06 | -21.593 | -2.86 | 2.564 | 23 | 47.3 | 56.2 | 54.2 | 56.1 | 60.1 | 61.2
2600.06 | -21.682 | -8.394 | 2.563 | 23 | 47.3 | 56.1 | 54.2 | 56 | 60.1 | 61.1
2601.06 | -21.471 | -4.312 | 2.561 | 23 | 47.3 | 56.1 | 54.3 | 55.9 | 60.2 | 61.1
2602.06 | -21.662 | -2.05 | 2.56 | 23 | 47.2 | 56 | 54.3 | 55.8 | 60.3 | 61.1
2603.06 | -21.587 | -15.382 | 2.558 | 23 | 47.1 | 55.9 | 54.3 | 55.9 | 60.2 | 61
2604.06 | -21.554 | -5.728 | 2.557 | 23 | 47 | 55.8 | 54 | 55.7 | 60 | 60.9
2605.06 | -21.515 | -7.604 | 2.555 | 23 | 46.9 | 55.9 | 54 | 55.7 | 60 | 60.8
2606.06 | -21.603 | 2.675 | 2.553 | 23 | 46.8 | 55.9 | 54.1 | 55.9 | 59.8 | 60.9
2607.06 | -21.629 | -6.905 | 2.552 | 23 | 46.8 | 55.8 | 54.2 | 55.9 | 59.8 | 60.9
2608.06 | -21.585 | -3.944 | 2.55 | 23.1 | 46.8 | 55.9 | 54.1 | 55.9 | 59.8 | 61
2609.06 | -21.585 | -3.779 | 2.549 | 23 | 46.8 | 55.8 | 53.9 | 55.7 | 60 | 61.1
2610.06 | -21.536 | -1.922 | 2.547 | 23.1 | 46.9 | 55.9 | 53.7 | 55.7 | 60.2 | 61.1
2611.06 | -21.603 | -7.769 | 2.546 | 23.1 | 47 | 55.9 | 53.8 | 55.8 | 60.3 | 61
2612.06 | -21.453 | -8.358 | 2.544 | 23.1 | 46.9 | 55.8 | 54 | 55.8 | 60.1 | 61
2613.06 | -21.502 | -10.399 | 2.542 | 23.1 | 46.9 | 55.8 | 54 | 55.7 | 59.9 | 60.8
2614.06 | -21.578 | -13.175 | 2.541 | 23.1 | 46.9 | 55.8 | 54 | 55.6 | 59.9 | 60.7
2615.06 | -21.508 | -3.613 | 2.539 | 23.1 | 47 | 55.8 | 53.8 | 55.7 | 59.9 | 60.7
2616.06 | -21.475 | -11.925 | 2.537 | 23.1 | 46.9 | 55.7 | 53.8 | 55.7 | 59.6 | 60.6
2617.06 | -21.586 | -6.225 | 2.536 | 23.1 | 46.9 | 55.7 | 53.8 | 55.6 | 59.5 | 60.3
2618.06 | -21.481 | -8.744 | 2.534 | 23.1 | 46.8 | 55.7 | 53.5 | 55.5 | 59.5 | 60.3
2619.06 | -21.469 | -3.834 | 2.532 | 23.1 | 46.8 | 55.5 | 53.5 | 55.5 | 59.5 | 60.4
2620.06 | -21.508 | -9.461 | 2.531 | 23.1 | 46.9 | 55.5 | 53.5 | 55.7 | 59.5 | 60.5
2621.06 | -21.605 | -5.287 | 2.529 | 23.1 | 46.8 | 55.3 | 53.5 | 55.8 | 59.4 | 60.6
2622.06 | -21.532 | -8.817 | 2.527 | 23.1 | 46.8 | 55.3 | 53.7 | 55.6 | 59.3 | 60.4
2623.06 | -21.509 | -7.935 | 2.526 | 23.1 | 46.8 | 55.2 | 53.8 | 55.5 | 59.5 | 60.5
2624.06 | -21.487 | 1.995 | 2.524 | 23.1 | 46.8 | 55.3 | 53.7 | 55.5 | 59.6 | 60.4
2625.06 | -21.515 | -10.73 | 2.522 | 23.1 | 46.9 | 55.2 | 53.6 | 55.5 | 59.5 | 60.3
2626.06 | -21.542 | -0.763 | 2.521 | 23.1 | 46.8 | 55.3 | 53.6 | 55.4 | 59.5 | 60.2
2627.06 | -21.645 | -9.7 | 2.519 | 23.1 | 46.7 | 55.3 | 53.6 | 55.4 | 59.5 | 60.2
2628.06 | -21.657 | -6.795 | 2.517 | 23.1 | 46.7 | 55.4 | 53.8 | 55.4 | 59.5 | 60.1
2629.06 | -21.574 | -9.295 | 2.515 | 23 | 46.7 | 55.3 | 53.8 | 55.4 | 59.4 | 60
2630.06 | -21.602 | -4.901 | 2.513 | 23 | 46.7 | 55.2 | 53.8 | 55.3 | 59.4 | 59.9
2631.06 | -21.615 | -7.898 | 2.512 | 23 | 46.6 | 55.1 | 53.9 | 55.3 | 59.3 | 59.8
2632.06 | -21.65 | -10.785 | 2.51 | 23 | 46.6 | 55.1 | 53.8 | 55.2 | 59.2 | 59.7
2633.06 | -21.504 | -12.771 | 2.508 | 23 | 46.6 | 55.1 | 53.8 | 55.2 | 59.2 | 59.7
2634.06 | -21.561 | -3.632 | 2.506 | 23 | 46.7 | 55.2 | 53.8 | 55.2 | 59.1 | 59.7
2635.06 | -21.561 | -6.739 | 2.504 | 23 | 46.6 | 55.1 | 53.8 | 55.2 | 59.1 | 59.6
2636.06 | -21.564 | -6.39 | 2.503 | 23 | 46.6 | 55.1 | 54 | 55.1 | 59.1 | 59.6
2637.06 | -21.586 | -5.728 | 2.501 | 23 | 46.6 | 54.9 | 54 | 55.1 | 59.1 | 59.6
2638.06 | -21.487 | -12.752 | 2.499 | 23 | 46.6 | 55 | 53.8 | 55.1 | 59.2 | 59.7
2639.06 | -21.644 | -7.567 | 2.497 | 23 | 46.6 | 55.1 | 53.5 | 55.1 | 59.3 | 59.8
2640.06 | -21.499 | -9.443 | 2.495 | 23 | 46.6 | 55.1 | 53.5 | 55.2 | 59.2 | 59.8
2641.06 | -21.514 | -5.912 | 2.493 | 22.9 | 46.6 | 55.2 | 53.5 | 55.3 | 59.1 | 59.8
2642.06 | -21.64 | -14.003 | 2.491 | 22.9 | 46.6 | 55.2 | 53.5 | 55.3 | 59 | 59.8
2643.06 | -21.497 | -5.029 | 2.489 | 23 | 46.6 | 55.1 | 53.3 | 55.2 | 59 | 59.7
2644.06 | -21.49 | -10.638 | 2.488 | 23 | 46.5 | 55.1 | 53.3 | 55.1 | 59 | 59.7
2645.06 | -21.429 | -10.013 | 2.486 | 23 | 46.5 | 55.1 | 53.2 | 55 | 59.2 | 59.7
2646.06 | -21.498 | -1.223 | 2.484 | 23 | 46.5 | 55.1 | 53.1 | 55.1 | 59.4 | 59.8
2647.06 | -21.45 | -13.047 | 2.482 | 23 | 46.5 | 55.1 | 53.1 | 55.1 | 59.3 | 59.8
2648.06 | -21.5 | -2.565 | 2.48 | 23 | 46.4 | 55 | 53.2 | 55 | 59.1 | 59.7
2649.06 | -21.46 | -8.027 | 2.478 | 23 | 46.4 | 54.9 | 53.3 | 54.9 | 59 | 59.6
2650.06 | -21.507 | -1.793 | 2.476 | 23 | 46.3 | 54.9 | 53.2 | 54.9 | 58.8 | 59.5
2651.06 | -21.643 | -13.562 | 2.474 | 23 | 46.2 | 54.7 | 53.2 | 54.9 | 58.8 | 59.4
2652.06 | -21.465 | -4.919 | 2.472 | 23.1 | 46.1 | 54.8 | 53.4 | 54.9 | 58.8 | 59.4
2653.06 | -21.56 | -9.939 | 2.47 | 23.1 | 46.1 | 54.8 | 53.4 | 54.8 | 58.7 | 59.3
2654.06 | -21.59 | -11.796 | 2.468 | 23.1 | 46 | 54.7 | 53.3 | 54.8 | 58.6 | 59.3
2655.06 | -21.552 | -11.061 | 2.465 | 23.1 | 46 | 54.6 | 53.2 | 54.9 | 58.5 | 59.1
2656.06 | -21.54 | -8.652 | 2.463 | 23.1 | 46 | 54.6 | 53.2 | 54.9 | 58.3 | 59
2657.06 | -21.519 | -10.491 | 2.461 | 23.1 | 46 | 54.6 | 53.1 | 54.9 | 58.3 | 59
2658.06 | -21.643 | -12.844 | 2.459 | 23.1 | 46.1 | 54.7 | 53 | 54.9 | 58.2 | 59
2659.06 | -21.477 | -10.086 | 2.457 | 23.1 | 46.1 | 54.8 | 52.9 | 54.7 | 58 | 58.9
2660.06 | -21.435 | -16.522 | 2.455 | 23.1 | 46.1 | 54.7 | 52.9 | 54.6 | 58 | 58.9
2661.06 | -21.549 | -12.936 | 2.453 | 23.1 | 46.1 | 54.6 | 52.9 | 54.6 | 58.2 | 58.8
2662.06 | -21.587 | -8.909 | 2.451 | 23.1 | 46 | 54.6 | 52.8 | 54.8 | 58.2 | 58.8
2663.06 | -21.468 | -7.034 | 2.448 | 23.1 | 46 | 54.5 | 52.8 | 54.8 | 58.2 | 58.9
2664.06 | -21.544 | -9.498 | 2.446 | 23.1 | 46 | 54.5 | 52.7 | 54.9 | 58.1 | 59
2665.06 | -21.685 | -3.595 | 2.444 | 23.1 | 46.1 | 54.4 | 52.7 | 54.9 | 58.1 | 59.1
2666.06 | -21.593 | -7.162 | 2.442 | 23 | 46.2 | 54.4 | 52.7 | 54.8 | 58.1 | 59.2
2667.06 | -21.585 | -6.427 | 2.44 | 23 | 46.2 | 54.4 | 52.8 | 54.8 | 58.1 | 59.1
2668.06 | -21.489 | -9.939 | 2.437 | 23 | 46.1 | 54.4 | 52.8 | 54.8 | 58.1 | 59
2669.06 | -21.607 | 0.965 | 2.435 | 23 | 46.1 | 54.5 | 52.9 | 54.7 | 58 | 58.9
2670.06 | -21.62 | -1.48 | 2.433 | 23 | 46.1 | 54.3 | 52.8 | 54.7 | 57.8 | 58.9
2671.06 | -21.495 | -1.83 | 2.43 | 23 | 46.2 | 54.3 | 52.9 | 54.8 | 57.8 | 59
2672.06 | -21.657 | -3.926 | 2.428 | 23 | 46.1 | 54.4 | 52.9 | 54.8 | 57.8 | 58.9
2673.06 | -21.525 | -7.861 | 2.426 | 23 | 46.1 | 54.4 | 52.9 | 54.7 | 57.6 | 58.9
2674.06 | -21.611 | -8.854 | 2.423 | 23 | 46.1 | 54.3 | 52.9 | 54.9 | 57.6 | 58.9
2675.06 | -21.519 | -11.502 | 2.421 | 23 | 46 | 54.3 | 52.9 | 54.8 | 57.5 | 58.9
2676.06 | -21.618 | -5.195 | 2.419 | 23 | 46 | 54.2 | 52.8 | 54.8 | 57.6 | 58.9
2677.06 | -21.561 | -13.212 | 2.416 | 23 | 45.9 | 54.1 | 52.8 | 54.8 | 57.6 | 58.8
2678.06 | -21.626 | -6.28 | 2.414 | 23.1 | 45.9 | 54.1 | 52.8 | 54.6 | 57.6 | 58.7
2679.06 | -21.611 | -3.007 | 2.411 | 23.1 | 45.9 | 54.2 | 52.9 | 54.6 | 57.6 | 58.7
2680.06 | -21.557 | -6.795 | 2.409 | 23.1 | 45.9 | 54.2 | 52.9 | 54.6 | 57.5 | 58.7
2681.06 | -21.591 | -13.69 | 2.406 | 23.1 | 46 | 54.2 | 52.8 | 54.7 | 57.5 | 58.7
2682.06 | -21.515 | -3.099 | 2.404 | 23.1 | 46 | 54.2 | 52.6 | 54.6 | 57.5 | 58.6
2683.06 | -21.465 | -13.175 | 2.402 | 23.1 | 46 | 54.2 | 52.6 | 54.5 | 57.5 | 58.5
2684.06 | -21.449 | -12.716 | 2.399 | 23.1 | 46 | 54.2 | 52.5 | 54.5 | 57.4 | 58.4
2685.06 | -21.565 | -11.245 | 2.397 | 23.1 | 45.9 | 54.2 | 52.6 | 54.5 | 57.4 | 58.3
2686.06 | -21.476 | -9.038 | 2.394 | 23.1 | 45.8 | 54.2 | 52.6 | 54.4 | 57.4 | 58.2
2687.06 | -21.605 | -7.273 | 2.392 | 23.1 | 45.7 | 54.1 | 52.5 | 54.3 | 57.4 | 58.2
2688.06 | -21.608 | -10.399 | 2.389 | 23 | 45.7 | 54 | 52.5 | 54.3 | 57.4 | 58.2
2689.06 | -21.494 | -10.325 | 2.386 | 23 | 45.8 | 54.1 | 52.7 | 54.3 | 57.5 | 58.2
2690.06 | -21.634 | -18.159 | 2.384 | 23 | 45.8 | 54.1 | 52.7 | 54.4 | 57.5 | 58.2
2691.06 | -21.519 | -5.232 | 2.381 | 23 | 45.8 | 54 | 52.6 | 54.4 | 57.5 | 58.2
2692.06 | -21.6 | -9.516 | 2.379 | 23 | 45.8 | 53.9 | 52.6 | 54.2 | 57.4 | 58.2
2693.06 | -21.663 | -12.771 | 2.376 | 23 | 45.8 | 53.8 | 52.5 | 54.2 | 57.3 | 58.1
2694.06 | -21.53 | -9.479 | 2.373 | 23 | 45.9 | 53.9 | 52.4 | 54.1 | 57.2 | 57.9
2695.06 | -21.584 | -4.588 | 2.371 | 23 | 45.8 | 53.8 | 52.4 | 54.1 | 57.2 | 57.9
2696.06 | -21.526 | -8.725 | 2.368 | 23 | 45.8 | 53.9 | 52.4 | 54.1 | 57.1 | 57.8
2697.06 | -21.665 | -11.3 | 2.366 | 23 | 45.7 | 53.9 | 52.3 | 54.1 | 57 | 57.7
2698.06 | -21.65 | -12.421 | 2.363 | 23 | 45.6 | 53.8 | 52.2 | 54 | 57 | 57.7
2699.06 | -21.45 | -7.475 | 2.36 | 23 | 45.6 | 53.9 | 52.2 | 54 | 57.1 | 57.8
2700.06 | -21.581 | -4.662 | 2.357 | 23 | 45.6 | 53.9 | 52.2 | 54.2 | 57 | 57.9
2701.06 | -21.513 | -2.951 | 2.355 | 23 | 45.7 | 53.8 | 52.2 | 54.1 | 56.8 | 57.8
2702.06 | -21.505 | -11.631 | 2.352 | 23 | 45.7 | 53.8 | 52.2 | 54 | 56.7 | 57.7
2703.06 | -21.598 | -9.626 | 2.349 | 23 | 45.7 | 53.8 | 52.2 | 53.9 | 56.7 | 57.6
2704.06 | -21.617 | -6.887 | 2.347 | 23.1 | 45.7 | 53.8 | 52.2 | 53.9 | 56.8 | 57.6
2705.06 | -21.595 | -4.717 | 2.344 | 23.1 | 45.7 | 53.7 | 52.2 | 53.8 | 56.9 | 57.6
2706.06 | -21.506 | -7.236 | 2.341 | 23.1 | 45.6 | 53.6 | 52.2 | 53.7 | 57 | 57.7
2707.06 | -21.544 | -14.794 | 2.338 | 23.1 | 45.6 | 53.5 | 52.2 | 53.8 | 56.8 | 57.6
2708.06 | -21.532 | -4.312 | 2.336 | 23.1 | 45.5 | 53.5 | 52 | 53.8 | 56.9 | 57.7
2709.06 | -21.652 | -12.017 | 2.333 | 23.1 | 45.5 | 53.4 | 51.9 | 54 | 56.8 | 57.7
2710.06 | -21.405 | -9.81 | 2.33 | 23.1 | 45.4 | 53.4 | 52.1 | 54 | 56.8 | 57.7
2711.06 | -21.602 | -5.783 | 2.327 | 23.1 | 45.4 | 53.4 | 52 | 53.9 | 56.8 | 57.6
2712.06 | -21.633 | -8.762 | 2.325 | 23.1 | 45.4 | 53.5 | 52.1 | 53.7 | 56.8 | 57.5
2713.06 | -21.583 | -1.205 | 2.322 | 23.1 | 45.3 | 53.5 | 52 | 53.7 | 56.7 | 57.5
2714.06 | -21.515 | -8.578 | 2.319 | 23.1 | 45.4 | 53.5 | 51.9 | 53.7 | 56.8 | 57.6
2715.06 | -21.593 | -8.725 | 2.316 | 23.1 | 45.4 | 53.4 | 51.9 | 53.7 | 56.9 | 57.6
2716.06 | -21.644 | -7.31 | 2.314 | 23.1 | 45.3 | 53.4 | 52 | 53.7 | 57 | 57.6
2717.06 | -21.557 | -9.847 | 2.311 | 23.1 | 45.3 | 53.4 | 52 | 53.8 | 57 | 57.5
2718.06 | -21.493 | -6.133 | 2.308 | 23.1 | 45.3 | 53.4 | 52.1 | 53.6 | 57 | 57.4
2719.06 | -21.486 | -3.871 | 2.305 | 23.1 | 45.3 | 53.4 | 52 | 53.6 | 56.9 | 57.3
2720.06 | -21.569 | -10.307 | 2.302 | 23 | 45.2 | 53.3 | 51.9 | 53.6 | 56.9 | 57.3
2721.06 | -21.605 | -3.025 | 2.3 | 23.1 | 45.1 | 53.3 | 51.9 | 53.5 | 56.9 | 57.3
2722.06 | -21.658 | -6.5 | 2.297 | 23 | 45.1 | 53.3 | 51.9 | 53.4 | 56.7 | 57.2
2723.06 | -21.569 | -4.036 | 2.294 | 23 | 45.1 | 53.3 | 51.8 | 53.3 | 56.5 | 57
2724.06 | -21.546 | 1.057 | 2.291 | 23 | 45.1 | 53.2 | 51.7 | 53.4 | 56.3 | 56.9
2725.06 | -21.589 | -5.765 | 2.288 | 23 | 45 | 53.2 | 51.7 | 53.4 | 56.2 | 56.9
2726.06 | -21.645 | -6.225 | 2.286 | 23 | 45 | 53.1 | 51.6 | 53.2 | 56.3 | 56.9
2727.06 | -21.544 | -9.663 | 2.283 | 23 | 45 | 53.1 | 51.5 | 53.2 | 56.3 | 56.9
2728.06 | -21.518 | -4.055 | 2.28 | 23 | 44.9 | 53.1 | 51.5 | 53.3 | 56.1 | 56.8
2729.06 | -21.553 | -6.372 | 2.277 | 23 | 44.7 | 53 | 51.4 | 53.2 | 56 | 56.8
2730.06 | -21.523 | 1.315 | 2.274 | 23 | 44.7 | 53 | 51.3 | 53.3 | 55.9 | 56.8
2731.06 | -21.585 | -1.186 | 2.272 | 23 | 44.7 | 53 | 51.2 | 53.4 | 55.8 | 56.7
2732.06 | -21.673 | -2.896 | 2.269 | 23 | 44.8 | 53 | 51.2 | 53.4 | 55.9 | 56.7
2733.06 | -21.476 | -5.029 | 2.266 | 23.1 | 44.8 | 53.1 | 51 | 53.3 | 56 | 56.7
2734.06 | -21.57 | -12.936 | 2.263 | 23 | 44.8 | 53 | 51.1 | 53.4 | 55.9 | 56.7
2735.06 | -21.579 | -10.601 | 2.261 | 23.1 | 44.8 | 53 | 51.1 | 53.3 | 55.9 | 56.7
2736.06 | -21.506 | -0.469 | 2.258 | 23.1 | 44.8 | 52.8 | 51.2 | 53.4 | 55.9 | 56.7
2737.06 | -21.51 | -8.762 | 2.255 | 23.1 | 44.8 | 52.8 | 51.5 | 53.3 | 55.8 | 56.6
2738.06 | -21.677 | -12.477 | 2.252 | 23.1 | 44.8 | 52.8 | 51.4 | 53.2 | 55.8 | 56.6
2739.06 | -21.604 | -8.854 | 2.25 | 23.2 | 44.8 | 52.8 | 51.3 | 53.1 | 55.8 | 56.6
2740.06 | -21.595 | -7.88 | 2.247 | 23.2 | 44.8 | 52.8 | 51.3 | 53.1 | 55.9 | 56.6
2741.06 | -21.495 | -8.358 | 2.244 | 23.1 | 44.9 | 52.7 | 51.3 | 53.1 | 55.9 | 56.6
2742.06 | -21.592 | -11.704 | 2.241 | 23.1 | 44.9 | 52.8 | 51.3 | 53.2 | 55.9 | 56.6
2743.06 | -21.675 | -10.123 | 2.239 | 23.1 | 44.7 | 52.8 | 51.2 | 53 | 55.8 | 56.5
2744.06 | -21.66 | -11.778 | 2.236 | 23.1 | 44.7 | 52.8 | 51.2 | 52.8 | 55.7 | 56.4
2745.06 | -21.579 | -14.922 | 2.233 | 23.1 | 44.7 | 52.8 | 51.3 | 52.7 | 55.8 | 56.4
2746.06 | -21.61 | -4.147 | 2.23 | 23 | 44.6 | 52.8 | 51.3 | 52.9 | 55.9 | 56.4
2747.06 | -21.64 | -9.222 | 2.228 | 23 | 44.5 | 52.8 | 51.3 | 52.9 | 55.8 | 56.4
2748.06 | -21.657 | -2.234 | 2.225 | 23 | 44.5 | 52.8 | 51.3 | 53 | 55.7 | 56.2
2749.06 | -21.619 | -13.598 | 2.222 | 23 | 44.5 | 52.8 | 51.2 | 52.8 | 55.5 | 56.1
2750.06 | -21.678 | -5.691 | 2.22 | 23 | 44.5 | 52.8 | 51.2 | 52.7 | 55.3 | 56.1
2751.06 | -21.567 | -3.779 | 2.217 | 23 | 44.5 | 52.7 | 51.3 | 52.7 | 55.2 | 55.9
2752.06 | -21.657 | -9.7 | 2.214 | 23 | 44.5 | 52.7 | 51.3 | 52.7 | 55.2 | 55.8
2753.06 | -21.597 | -9.498 | 2.212 | 23 | 44.5 | 52.6 | 51.2 | 52.7 | 55.3 | 55.9
2754.06 | -21.629 | -4 | 2.209 | 23 | 44.5 | 52.6 | 51.1 | 52.8 | 55.5 | 55.9
2755.06 | -21.473 | -8.689 | 2.206 | 23 | 44.5 | 52.7 | 51 | 52.7 | 55.6 | 56
2756.06 | -21.472 | -10.675 | 2.204 | 23 | 44.4 | 52.7 | 51 | 52.8 | 55.6 | 56
2757.06 | -21.531 | -6.519 | 2.201 | 23 | 44.5 | 52.7 | 51.1 | 52.8 | 55.5 | 56
2758.06 | -21.543 | -4.919 | 2.199 | 23.1 | 44.5 | 52.7 | 51 | 52.7 | 55.4 | 56.1
2759.06 | -21.58 | -11.686 | 2.196 | 23.1 | 44.5 | 52.7 | 51.2 | 52.8 | 55.4 | 56.1
2760.06 | -21.545 | -6.85 | 2.194 | 23.1 | 44.5 | 52.6 | 51.2 | 52.9 | 55.2 | 56
2761.06 | -21.535 | -8.486 | 2.191 | 23.1 | 44.6 | 52.6 | 51.2 | 52.8 | 55.3 | 56
2762.06 | -21.635 | -10.288 | 2.189 | 23.1 | 44.5 | 52.6 | 51 | 52.9 | 55.2 | 56.1
2763.06 | -21.51 | -16.228 | 2.186 | 23.1 | 44.4 | 52.7 | 50.9 | 53 | 55.2 | 56
2764.06 | -21.587 | -0.818 | 2.184 | 23.1 | 44.5 | 52.7 | 50.8 | 53 | 55.3 | 56
2765.06 | -21.514 | -14.959 | 2.181 | 23.1 | 44.5 | 52.5 | 50.9 | 52.9 | 55.4 | 56
2766.06 | -21.626 | -13.047 | 2.179 | 23.1 | 44.6 | 52.5 | 51.1 | 52.9 | 55.5 | 55.9
2767.06 | -21.465 | -4.993 | 2.176 | 23.1 | 44.7 | 52.5 | 51.2 | 52.9 | 55.3 | 55.8
2768.06 | -21.552 | -6.942 | 2.174 | 23.1 | 44.7 | 52.5 | 51.1 | 52.8 | 55.2 | 55.7
2769.06 | -21.655 | -6.261 | 2.171 | 23 | 44.5 | 52.4 | 50.9 | 52.7 | 55 | 55.6
2770.06 | -21.599 | -12.495 | 2.169 | 23 | 44.4 | 52.4 | 50.9 | 52.7 | 54.9 | 55.5
2771.06 | -21.601 | -9.81 | 2.166 | 23 | 44.3 | 52.4 | 50.9 | 52.7 | 54.8 | 55.4
2772.06 | -21.637 | -11.41 | 2.164 | 23 | 44.2 | 52.3 | 50.9 | 52.7 | 54.8 | 55.4
2773.06 | -21.547 | -13.396 | 2.161 | 23 | 44.1 | 52.3 | 50.8 | 52.7 | 54.8 | 55.4
2774.06 | -21.612 | -11.171 | 2.159 | 23 | 44.1 | 52.3 | 50.8 | 52.7 | 54.8 | 55.5
2775.06 | -21.581 | -6.28 | 2.156 | 23 | 44.2 | 52.2 | 50.8 | 52.7 | 54.6 | 55.4
2776.06 | -21.489 | -10.73 | 2.154 | 23 | 44.2 | 52.2 | 50.7 | 52.8 | 54.5 | 55.4
2777.06 | -21.538 | -9.626 | 2.151 | 23.1 | 44.2 | 52.2 | 50.7 | 52.8 | 54.5 | 55.3
2778.06 | -21.599 | -2.841 | 2.149 | 23.1 | 44.1 | 52.1 | 50.8 | 52.6 | 54.5 | 55.3
2779.06 | -21.618 | -7.585 | 2.147 | 23.1 | 44 | 52 | 50.9 | 52.7 | 54.6 | 55.3
2780.06 | -21.494 | -11.815 | 2.144 | 23.1 | 44 | 52 | 50.8 | 52.7 | 54.5 | 55.3
2781.06 | -21.526 | 0.818 | 2.142 | 23.1 | 44 | 52 | 50.7 | 52.7 | 54.4 | 55.3
2782.06 | -21.559 | -16.191 | 2.139 | 23.1 | 44.1 | 52 | 50.6 | 52.8 | 54.3 | 55.2
2783.06 | -21.641 | 0.726 | 2.137 | 23.2 | 44.2 | 52 | 50.5 | 52.8 | 54.2 | 55.1
2784.06 | -21.551 | -9.718 | 2.134 | 23.1 | 44.2 | 52 | 50.3 | 52.7 | 54.1 | 54.9
2785.06 | -21.513 | -8.891 | 2.132 | 23.1 | 44.1 | 52 | 50.4 | 52.3 | 54.2 | 55
2786.06 | -21.606 | -10.436 | 2.13 | 23.1 | 44.1 | 52 | 50.5 | 52.2 | 54.2 | 55
2787.06 | -21.632 | -8.339 | 2.127 | 23.1 | 44 | 52 | 50.4 | 52.2 | 54.2 | 55
2788.06 | -21.582 | -6.169 | 2.125 | 23.1 | 44 | 52 | 50.4 | 52.2 | 54.4 | 55
2789.06 | -21.666 | -6.96 | 2.122 | 23.1 | 44 | 52 | 50.4 | 52.3 | 54.3 | 55
2790.06 | -21.67 | -10.638 | 2.12 | 23.1 | 44.1 | 52.1 | 50.3 | 52.3 | 54.1 | 54.8
2791.06 | -21.53 | -7.512 | 2.118 | 23 | 44.1 | 52 | 50.3 | 52.3 | 54.1 | 54.8
2792.06 | -21.519 | -3.632 | 2.115 | 23 | 44.1 | 51.9 | 50.3 | 52.4 | 54 | 54.7
2793.06 | -21.496 | -5.655 | 2.113 | 23 | 44.1 | 51.9 | 50.3 | 52.3 | 54 | 54.6
2794.06 | -21.546 | -8.211 | 2.111 | 23 | 44 | 51.8 | 50.6 | 52.2 | 54 | 54.6
2795.06 | -21.599 | -5.416 | 2.108 | 23 | 44.1 | 51.8 | 50.7 | 52.1 | 54 | 54.5
2796.06 | -21.702 | -7.291 | 2.106 | 23 | 44.1 | 51.9 | 50.5 | 52.2 | 54 | 54.5
2797.06 | -21.583 | -11.355 | 2.104 | 23 | 44.1 | 51.8 | 50.4 | 52.3 | 54 | 54.5
2798.06 | -21.505 | -8.909 | 2.101 | 23 | 44.1 | 51.7 | 50.3 | 52.4 | 53.8 | 54.5
2799.06 | -21.478 | -7.346 | 2.099 | 23 | 44.1 | 51.7 | 50.4 | 52.4 | 53.7 | 54.5
2800.06 | -21.651 | -9.461 | 2.097 | 23.1 | 44 | 51.7 | 50.5 | 52.3 | 53.6 | 54.4
2801.06 | -21.502 | -13.874 | 2.095 | 23.1 | 44 | 51.5 | 50.6 | 52.2 | 53.6 | 54.4
2802.06 | -21.487 | -4.754 | 2.092 | 23.1 | 44 | 51.5 | 50.6 | 52.1 | 53.7 | 54.4
2803.06 | -21.64 | -16.265 | 2.09 | 23.1 | 43.9 | 51.4 | 50.6 | 52.1 | 53.8 | 54.3
2804.06 | -21.516 | -12.403 | 2.088 | 23.1 | 43.8 | 51.4 | 50.6 | 52.1 | 53.9 | 54.4
2805.06 | -21.561 | -9.59 | 2.085 | 23.2 | 43.8 | 51.4 | 50.7 | 52.2 | 53.9 | 54.4
2806.06 | -21.566 | -2.253 | 2.083 | 23.2 | 43.7 | 51.4 | 50.6 | 52.2 | 53.7 | 54.4
2807.06 | -21.595 | -11.153 | 2.081 | 23.1 | 43.7 | 51.3 | 50.5 | 52 | 53.4 | 54.3
2808.06 | -21.572 | -10.27 | 2.079 | 23.1 | 43.7 | 51.3 | 50.3 | 52 | 53.3 | 54.3
2809.06 | -21.599 | -11.392 | 2.077 | 23.1 | 43.8 | 51.3 | 50.2 | 52 | 53.3 | 54.2
2810.06 | -21.611 | -2.657 | 2.074 | 23.1 | 43.8 | 51.4 | 50.1 | 52 | 53.3 | 54.1
2811.06 | -21.592 | -10.344 | 2.072 | 23.1 | 43.9 | 51.4 | 50 | 51.8 | 53.4 | 54
2812.06 | -21.485 | -2.86 | 2.07 | 23 | 43.9 | 51.3 | 49.9 | 51.9 | 53.5 | 54
2813.06 | -21.529 | -3.54 | 2.068 | 23 | 43.9 | 51.3 | 50 | 52 | 53.6 | 54
2814.06 | -21.613 | -5.618 | 2.066 | 23 | 43.9 | 51.3 | 50 | 51.8 | 53.6 | 54.1
2815.06 | -21.672 | -8.045 | 2.063 | 23 | 43.9 | 51.3 | 50.1 | 51.9 | 53.5 | 54.1
2816.06 | -21.58 | 4.533 | 2.061 | 23 | 44 | 51.3 | 50.1 | 52 | 53.4 | 54.1
2817.06 | -21.639 | 2.05 | 2.059 | 23 | 44 | 51.3 | 50 | 51.9 | 53.4 | 54.1
2818.06 | -21.616 | -10.031 | 2.057 | 23 | 44 | 51.3 | 49.9 | 51.9 | 53.4 | 54
2819.06 | -21.502 | -6.721 | 2.055 | 23 | 44 | 51.3 | 49.9 | 51.9 | 53.4 | 53.9
2820.06 | -21.676 | -10.527 | 2.052 | 23.1 | 44 | 51.4 | 50 | 51.9 | 53.4 | 54
2821.06 | -21.575 | -1.315 | 2.05 | 23.1 | 43.9 | 51.2 | 50 | 51.9 | 53.4 | 54
2822.06 | -21.631 | -2.602 | 2.048 | 23.1 | 43.9 | 51.2 | 50 | 52 | 53.3 | 54
2823.06 | -21.577 | -11.281 | 2.046 | 23.1 | 43.8 | 51.2 | 49.9 | 52 | 53.4 | 53.9
2824.06 | -21.508 | -4.643 | 2.044 | 23.1 | 43.8 | 51 | 50.1 | 51.8 | 53.4 | 53.9
2825.06 | -21.627 | -7.549 | 2.041 | 23.2 | 43.8 | 51 | 50 | 51.9 | 53.2 | 53.9
2826.06 | -21.557 | -10.767 | 2.039 | 23.1 | 43.7 | 51 | 50.1 | 52 | 53.1 | 53.9
2827.06 | -21.485 | -11.907 | 2.037 | 23.1 | 43.7 | 50.9 | 50.2 | 51.8 | 52.8 | 53.9
2828.06 | -21.529 | -5.416 | 2.035 | 23.1 | 43.7 | 51 | 50.2 | 51.6 | 52.7 | 53.7
2829.06 | -21.581 | -6.408 | 2.033 | 23.1 | 43.7 | 51 | 50.1 | 51.6 | 52.7 | 53.6
2830.06 | -21.594 | -1.315 | 2.031 | 23.1 | 43.6 | 51 | 50.1 | 51.6 | 52.9 | 53.5
2831.06 | -21.652 | -9.277 | 2.029 | 23.1 | 43.6 | 51.1 | 50 | 51.7 | 52.9 | 53.5
2832.06 | -21.635 | -6.721 | 2.027 | 23 | 43.6 | 51.1 | 49.9 | 51.6 | 53 | 53.6
2833.06 | -21.593 | -4 | 2.024 | 23 | 43.6 | 51.1 | 49.8 | 51.6 | 52.9 | 53.7
2834.06 | -21.63 | -9.81 | 2.022 | 23 | 43.7 | 51 | 49.8 | 51.6 | 52.9 | 53.7
2835.06 | -21.519 | -8.027 | 2.02 | 23 | 43.6 | 50.9 | 49.8 | 51.5 | 52.8 | 53.6
2836.06 | -21.507 | -3.705 | 2.018 | 23 | 43.6 | 50.8 | 49.8 | 51.5 | 52.9 | 53.6
2837.06 | -21.64 | -7.475 | 2.016 | 23 | 43.5 | 50.8 | 49.8 | 51.6 | 53 | 53.6
2838.06 | -21.702 | -2.381 | 2.014 | 23 | 43.4 | 50.8 | 49.9 | 51.5 | 52.9 | 53.5
2839.06 | -21.554 | -9.112 | 2.012 | 23 | 43.5 | 50.9 | 49.8 | 51.5 | 52.9 | 53.5
2840.06 | -21.583 | -5.489 | 2.009 | 23 | 43.5 | 50.9 | 49.8 | 51.6 | 52.7 | 53.5
2841.06 | -21.575 | -0.395 | 2.007 | 23.1 | 43.4 | 50.9 | 49.8 | 51.5 | 52.5 | 53.3
2842.06 | -21.657 | -9.682 | 2.005 | 23.1 | 43.4 | 50.9 | 50 | 51.4 | 52.6 | 53.3
2843.06 | -21.527 | -1.37 | 2.003 | 23.1 | 43.3 | 50.8 | 50 | 51.3 | 52.6 | 53.3
2844.06 | -21.546 | -3.926 | 2.001 | 23.1 | 43.3 | 50.8 | 49.9 | 51.2 | 52.5 | 53.3
2845.06 | -21.523 | 2.16 | 1.999 | 23.1 | 43.4 | 50.8 | 49.9 | 51.1 | 52.4 | 53.2
2846.06 | -21.531 | -9.718 | 1.997 | 23.1 | 43.3 | 50.6 | 49.9 | 51.3 | 52.3 | 53.2
2847.06 | -21.555 | -8.045 | 1.995 | 23.1 | 43.3 | 50.6 | 49.8 | 51.2 | 52.1 | 53.1
2848.06 | -21.49 | -5.066 | 1.993 | 23.1 | 43.3 | 50.6 | 49.8 | 51.1 | 52.1 | 53.1
2849.06 | -21.498 | -7.126 | 1.991 | 23.1 | 43.4 | 50.7 | 49.8 | 51.1 | 52.1 | 53
2850.06 | -21.572 | -5.489 | 1.988 | 23.1 | 43.3 | 50.7 | 49.8 | 51.1 | 52.2 | 52.9
2851.06 | -21.665 | -3.54 | 1.986 | 23.1 | 43.3 | 50.6 | 49.8 | 51 | 52.3 | 52.9
2852.06 | -21.664 | -5.434 | 1.984 | 23 | 43.3 | 50.6 | 49.7 | 51 | 52.4 | 52.9
2853.06 | -21.653 | 1.186 | 1.982 | 23 | 43.3 | 50.6 | 49.7 | 51.1 | 52.3 | 52.9
2854.06 | -21.674 | -0.193 | 1.98 | 23 | 43.3 | 50.6 | 49.7 | 51.2 | 52.3 | 52.9
2855.06 | -21.65 | -5.655 | 1.978 | 23 | 43.3 | 50.6 | 49.7 | 51 | 52.4 | 52.9
2856.06 | -21.681 | -8.486 | 1.976 | 23 | 43.3 | 50.5 | 49.7 | 51 | 52.5 | 52.9
2857.06 | -21.555 | -4.772 | 1.974 | 23 | 43.3 | 50.5 | 49.7 | 51 | 52.4 | 53
2858.06 | -21.648 | -3.209 | 1.972 | 23 | 43.3 | 50.5 | 49.8 | 51.1 | 52.3 | 53
2859.06 | -21.61 | 1.664 | 1.97 | 23 | 43.2 | 50.4 | 49.6 | 51.1 | 52.1 | 52.9
2860.06 | -21.65 | -21.138 | 1.968 | 23.1 | 43.2 | 50.4 | 49.5 | 51 | 52.1 | 52.8
2861.06 | -21.643 | -4.312 | 1.966 | 23.1 | 43.1 | 50.4 | 49.5 | 50.9 | 52 | 52.7
2862.06 | -21.634 | -11.006 | 1.964 | 23.1 | 43.1 | 50.4 | 49.7 | 50.8 | 51.8 | 52.6
2863.06 | -21.71 | -4.478 | 1.962 | 23.1 | 43.1 | 50.4 | 49.6 | 50.8 | 51.8 | 52.4
2864.06 | -21.731 | -6.556 | 1.96 | 23.1 | 43 | 50.2 | 49.5 | 50.7 | 51.7 | 52.4
2865.06 | -21.564 | 0.027 | 1.958 | 23.2 | 43 | 50.3 | 49.4 | 50.8 | 51.7 | 52.3
2866.06 | -21.672 | 0.211 | 1.956 | 23.1 | 42.9 | 50.3 | 49.4 | 50.7 | 51.7 | 52.3
2867.06 | -21.619 | -9.994 | 1.954 | 23.1 | 42.9 | 50.3 | 49.4 | 50.7 | 51.8 | 52.3
2868.06 | -21.658 | -12.072 | 1.952 | 23.1 | 42.9 | 50.3 | 49.4 | 50.9 | 51.8 | 52.3
2869.06 | -21.671 | -10.27 | 1.95 | 23.1 | 42.8 | 50.3 | 49.4 | 50.9 | 51.9 | 52.4
2870.06 | -21.72 | 8.67 | 1.948 | 23.1 | 42.8 | 50.3 | 49.3 | 51 | 51.9 | 52.5
2871.06 | -21.513 | -3.356 | 1.946 | 23.1 | 42.8 | 50.2 | 49.3 | 51 | 51.8 | 52.5
2872.06 | -21.715 | -4.57 | 1.944 | 23 | 42.8 | 50.1 | 49.4 | 50.8 | 51.8 | 52.5
2873.06 | -21.558 | -6.923 | 1.942 | 23 | 42.9 | 50.1 | 49.3 | 50.7 | 51.7 | 52.4
2874.06 | -21.657 | -8.762 | 1.94 | 23 | 42.8 | 50.1 | 49.3 | 50.7 | 51.6 | 52.3
2875.06 | -21.697 | -12.403 | 1.938 | 23 | 42.8 | 50.2 | 49.2 | 50.5 | 51.6 | 52.3
2876.06 | -21.624 | -10.564 | 1.936 | 23 | 42.7 | 50.1 | 49.2 | 50.6 | 51.5 | 52.3
2877.06 | -21.589 | -8.633 | 1.934 | 23 | 42.7 | 50 | 49 | 50.7 | 51.4 | 52.2
2878.06 | -21.558 | -1.113 | 1.932 | 23 | 42.8 | 50 | 49 | 50.7 | 51.5 | 52.2
2879.06 | -21.577 | -15.731 | 1.93 | 23 | 42.8 | 49.9 | 49 | 50.7 | 51.5 | 52.2
2880.06 | -21.727 | -3.944 | 1.928 | 23 | 42.7 | 50 | 49.1 | 50.8 | 51.4 | 52.2
2881.06 | -21.723 | -12.311 | 1.926 | 23 | 42.6 | 49.9 | 49.1 | 50.7 | 51.3 | 52.1
2882.06 | -21.495 | -0.635 | 1.924 | 23 | 42.6 | 49.8 | 49.1 | 50.6 | 51.4 | 52
2883.06 | -21.7 | -4.073 | 1.922 | 23 | 42.7 | 49.8 | 49.1 | 50.6 | 51.4 | 51.9
2884.06 | -21.719 | -12.642 | 1.92 | 23.1 | 42.6 | 49.8 | 49 | 50.6 | 51.3 | 51.9
2885.06 | -21.582 | -5.103 | 1.918 | 23.1 | 42.6 | 49.8 | 49 | 50.5 | 51.3 | 51.9
2886.06 | -21.65 | -10.527 | 1.916 | 23.1 | 42.6 | 49.9 | 49 | 50.4 | 51.1 | 51.9
2887.06 | -21.559 | -6.887 | 1.914 | 23.1 | 42.6 | 49.8 | 49 | 50.4 | 51.1 | 51.8
2888.06 | -21.646 | -11.999 | 1.912 | 23.1 | 42.6 | 49.7 | 49 | 50.3 | 51.2 | 51.8
2889.06 | -21.633 | -7.696 | 1.91 | 23.2 | 42.6 | 49.7 | 49.1 | 50.3 | 51.1 | 51.8
2890.06 | -21.654 | -15.069 | 1.908 | 23.2 | 42.6 | 49.7 | 49.1 | 50.4 | 51.2 | 51.7
2891.06 | -21.617 | -8.1 | 1.906 | 23.1 | 42.6 | 49.6 | 49.1 | 50.5 | 51.2 | 51.7
2892.06 | -21.517 | -14.555 | 1.904 | 23.1 | 42.5 | 49.6 | 49.1 | 50.4 | 51.1 | 51.7
2893.06 | -21.625 | -9.075 | 1.902 | 23.1 | 42.5 | 49.6 | 49.1 | 50.4 | 51.1 | 51.7
2894.06 | -21.553 | -6.868 | 1.9 | 23.1 | 42.6 | 49.5 | 49.1 | 50.4 | 51.2 | 51.7
2895.06 | -21.518 | -12.734 | 1.898 | 23 | 42.6 | 49.6 | 49 | 50.6 | 51.1 | 51.7
2896.06 | -21.597 | -12.513 | 1.896 | 23 | 42.7 | 49.6 | 49.1 | 50.5 | 51.1 | 51.6
2897.06 | -21.696 | -8.45 | 1.894 | 23 | 42.7 | 49.6 | 49.1 | 50.5 | 51 | 51.5
2898.06 | -21.628 | -14.849 | 1.892 | 23 | 42.6 | 49.5 | 49 | 50.5 | 51 | 51.5
2899.06 | -21.554 | -8.321 | 1.89 | 23 | 42.5 | 49.5 | 48.9 | 50.4 | 51 | 51.5
2900.06 | -21.718 | -13.065 | 1.888 | 23 | 42.4 | 49.4 | 48.8 | 50.3 | 51 | 51.4
2901.06 | -21.581 | -4.459 | 1.886 | 23 | 42.4 | 49.4 | 48.8 | 50.2 | 50.8 | 51.4
2902.06 | -21.701 | -7.162 | 1.885 | 23 | 42.3 | 49.3 | 48.8 | 50.3 | 50.9 | 51.3
2903.06 | -21.643 | -13.396 | 1.883 | 23.1 | 42.4 | 49.3 | 48.8 | 50.3 | 50.9 | 51.3
2904.06 | -21.571 | -8.376 | 1.881 | 23.1 | 42.4 | 49.3 | 48.7 | 50.2 | 50.9 | 51.2
2905.06 | -21.631 | -5.618 | 1.879 | 23.1 | 42.4 | 49.4 | 48.7 | 50.1 | 50.8 | 51.2
2906.06 | -21.686 | -12.495 | 1.877 | 23.1 | 42.4 | 49.4 | 48.6 | 50.2 | 50.8 | 51.2
2907.06 | -21.672 | -13.157 | 1.875 | 23.1 | 42.3 | 49.3 | 48.6 | 50.2 | 50.8 | 51.2
2908.06 | -21.683 | -16.614 | 1.873 | 23.1 | 42.3 | 49.3 | 48.4 | 50.2 | 50.7 | 51.2
2909.06 | -21.681 | -9.148 | 1.871 | 23.1 | 42.3 | 49.2 | 48.4 | 50.1 | 50.8 | 51.2
2910.06 | -21.51 | -10.583 | 1.869 | 23.1 | 42.3 | 49.3 | 48.5 | 50 | 50.8 | 51.2
2911.06 | -21.576 | -18.122 | 1.867 | 23.1 | 42.2 | 49.4 | 48.6 | 49.9 | 50.7 | 51.1
2912.06 | -21.604 | -13.874 | 1.865 | 23 | 42.2 | 49.3 | 48.6 | 49.9 | 50.6 | 51.1
2913.06 | -21.623 | -14.849 | 1.864 | 23 | 42.1 | 49.2 | 48.6 | 49.7 | 50.4 | 51
2914.06 | -21.594 | -14.389 | 1.862 | 23 | 42.1 | 49.1 | 48.6 | 49.7 | 50.5 | 51
2915.06 | -21.586 | -4.551 | 1.86 | 23 | 42 | 49.1 | 48.5 | 49.8 | 50.4 | 50.9
2916.06 | -21.728 | -6.556 | 1.858 | 23 | 42 | 49.1 | 48.6 | 49.9 | 50.4 | 50.9
2917.06 | -21.543 | -8.762 | 1.856 | 23 | 42 | 49.1 | 48.7 | 50 | 50.6 | 50.9
2918.06 | -21.623 | -9.424 | 1.854 | 23 | 42 | 49.2 | 48.6 | 49.8 | 50.7 | 51
2919.06 | -21.658 | -13.414 | 1.853 | 23 | 42 | 49.3 | 48.4 | 49.7 | 50.7 | 51.1
2920.06 | -21.561 | -16.614 | 1.851 | 23 | 42 | 49.2 | 48.2 | 49.6 | 50.6 | 51.1
2921.06 | -21.649 | -6.868 | 1.849 | 23 | 42 | 49.1 | 48.3 | 49.6 | 50.5 | 51.1
2922.06 | -21.576 | -13.635 | 1.847 | 23.1 | 42 | 49.1 | 48.3 | 49.6 | 50.4 | 51.1
2923.06 | -21.591 | -8.56 | 1.845 | 23.1 | 42 | 49.1 | 48.4 | 49.8 | 50.4 | 51
2924.06 | -21.6 | -12.55 | 1.843 | 23.1 | 42 | 49.1 | 48.5 | 49.8 | 50.4 | 50.9
2925.06 | -21.649 | -16.559 | 1.842 | 23.1 | 42 | 49.1 | 48.5 | 49.8 | 50.3 | 50.9
2926.06 | -21.714 | 0.009 | 1.84 | 23.1 | 42 | 49 | 48.4 | 49.8 | 50.1 | 50.9
2927.06 | -21.584 | -16.485 | 1.838 | 23.2 | 42 | 49 | 48.5 | 49.8 | 50.1 | 50.9
2928.06 | -21.578 | -12.238 | 1.836 | 23.1 | 42 | 49 | 48.7 | 49.8 | 50.1 | 50.8
2929.06 | -21.659 | -9.571 | 1.834 | 23.1 | 42 | 49 | 48.7 | 49.7 | 50.1 | 50.8
2930.06 | -21.683 | -9.939 | 1.832 | 23.1 | 41.9 | 49 | 48.5 | 49.7 | 50 | 50.7
2931.06 | -21.652 | -13.028 | 1.83 | 23.1 | 41.8 | 49 | 48.2 | 49.7 | 50 | 50.8
2932.06 | -21.535 | -5.507 | 1.829 | 23.1 | 41.8 | 49.1 | 48.1 | 49.8 | 50 | 50.8
2933.06 | -21.555 | -9.479 | 1.827 | 23.1 | 41.8 | 49 | 48.2 | 49.7 | 50 | 50.7
2934.06 | -21.651 | -2.4 | 1.825 | 23.1 | 41.9 | 48.9 | 48.3 | 49.6 | 50.2 | 50.7
2935.06 | -21.725 | -5.416 | 1.823 | 23.1 | 41.9 | 48.9 | 48.2 | 49.4 | 50.2 | 50.6
2936.06 | -21.675 | -5.25 | 1.821 | 23.1 | 41.9 | 48.9 | 48 | 49.4 | 50.2 | 50.6
2937.06 | -21.73 | -8.67 | 1.819 | 23 | 41.9 | 48.8 | 47.9 | 49.5 | 50.2 | 50.6
2938.06 | -21.654 | -13.525 | 1.818 | 23 | 41.9 | 48.7 | 48 | 49.6 | 50.2 | 50.6
2939.06 | -21.717 | -3.356 | 1.816 | 23 | 41.9 | 48.7 | 48.2 | 49.5 | 50.2 | 50.6
2940.06 | -21.718 | -12.973 | 1.814 | 23 | 41.9 | 48.8 | 48.2 | 49.4 | 50.1 | 50.5
2941.06 | -21.625 | -5.342 | 1.812 | 23 | 41.8 | 48.7 | 48.1 | 49.5 | 50 | 50.6
2942.06 | -21.666 | -14.757 | 1.811 | 23 | 41.8 | 48.7 | 48.2 | 49.6 | 50 | 50.6
2943.06 | -21.564 | -8.505 | 1.809 | 23 | 41.7 | 48.6 | 48.1 | 49.6 | 49.9 | 50.5
2944.06 | -21.714 | -21.413 | 1.807 | 23 | 41.6 | 48.6 | 48.1 | 49.7 | 49.8 | 50.5
2945.06 | -21.589 | -19.06 | 1.805 | 23 | 41.6 | 48.6 | 48.1 | 49.6 | 49.6 | 50.4
2946.06 | -21.725 | -14.72 | 1.803 | 23 | 41.6 | 48.6 | 47.9 | 49.6 | 49.5 | 50.4
2947.06 | -21.689 | -13.819 | 1.801 | 23 | 41.7 | 48.6 | 47.9 | 49.5 | 49.5 | 50.4
2948.06 | -21.694 | -14.996 | 1.8 | 23 | 41.7 | 48.7 | 47.9 | 49.4 | 49.4 | 50.2
2949.06 | -21.63 | -7.585 | 1.798 | 23.1 | 41.7 | 48.6 | 47.9 | 49.2 | 49.6 | 50.2
2950.06 | -21.555 | -10.288 | 1.796 | 23.1 | 41.7 | 48.6 | 47.9 | 49.1 | 49.8 | 50.2
2951.06 | -21.579 | -11.98 | 1.794 | 23.1 | 41.7 | 48.5 | 47.8 | 49.2 | 49.7 | 50.2
2952.06 | -21.63 | -6.684 | 1.792 | 23.1 | 41.6 | 48.6 | 47.8 | 49.2 | 49.6 | 50.2
2953.06 | -21.712 | -12.992 | 1.791 | 23.2 | 41.6 | 48.5 | 47.8 | 49.2 | 49.6 | 50.1
2954.06 | -21.693 | -3.816 | 1.789 | 23.2 | 41.7 | 48.5 | 47.7 | 49.3 | 49.5 | 50.1
2955.06 | -21.613 | -5.82 | 1.787 | 23.1 | 41.7 | 48.4 | 47.8 | 49.3 | 49.6 | 50.2
2956.06 | -21.713 | -0.598 | 1.785 | 23.1 | 41.7 | 48.4 | 47.9 | 49.4 | 49.6 | 50.2
2957.06 | -21.551 | -14.499 | 1.784 | 23.1 | 41.7 | 48.4 | 47.9 | 49.4 | 49.5 | 50.2
2958.06 | -21.588 | -5.838 | 1.782 | 23.1 | 41.8 | 48.4 | 47.8 | 49.4 | 49.4 | 50.2
2959.06 | -21.608 | -8.155 | 1.78 | 23.1 | 41.7 | 48.4 | 47.9 | 49.4 | 49.4 | 50.1
2960.06 | -21.616 | -10.914 | 1.778 | 23 | 41.7 | 48.4 | 47.9 | 49.3 | 49.3 | 50
2961.06 | -21.578 | -7.438 | 1.776 | 23 | 41.7 | 48.4 | 47.9 | 49.2 | 49.3 | 50
2962.06 | -21.641 | -13.506 | 1.775 | 23 | 41.7 | 48.4 | 47.9 | 49.3 | 49.3 | 50
2963.06 | -21.628 | -9.332 | 1.773 | 23 | 41.6 | 48.3 | 48 | 49.3 | 49.3 | 50
2964.06 | -21.65 | -7.218 | 1.771 | 23 | 41.5 | 48.3 | 47.9 | 49.2 | 49.3 | 50
2965.06 | -21.508 | -3.908 | 1.77 | 23 | 41.5 | 48.3 | 47.7 | 49.1 | 49.2 | 49.9
2966.06 | -21.535 | -13.451 | 1.768 | 23 | 41.5 | 48.2 | 47.6 | 49.1 | 49.1 | 50
2967.06 | -21.545 | -7.015 | 1.766 | 23 | 41.5 | 48.2 | 47.7 | 49.2 | 49 | 49.9
2968.06 | -21.596 | -6.482 | 1.764 | 23 | 41.4 | 48.1 | 47.7 | 49.2 | 49.1 | 49.8
2969.06 | -21.599 | -3.816 | 1.763 | 23 | 41.3 | 48.1 | 47.7 | 49.1 | 49.1 | 49.8
2970.06 | -21.567 | -6.942 | 1.761 | 23.1 | 41.4 | 48.1 | 47.7 | 49.1 | 49.1 | 49.8
2971.06 | -21.734 | -9.369 | 1.759 | 23.1 | 41.5 | 48.1 | 47.5 | 49.2 | 49.1 | 49.8
2972.06 | -21.722 | -6.556 | 1.757 | 23.1 | 41.4 | 48.1 | 47.6 | 49.1 | 49.2 | 49.8
2973.06 | -21.62 | -14.591 | 1.756 | 23.1 | 41.4 | 48 | 47.5 | 49 | 49.2 | 49.8
2974.06 | -21.735 | -5.232 | 1.754 | 23.1 | 41.4 | 48 | 47.7 | 49 | 49.3 | 49.8
2975.06 | -21.543 | -18.287 | 1.752 | 23.1 | 41.4 | 47.9 | 47.6 | 49 | 49.2 | 49.8
2976.06 | -21.69 | -3.981 | 1.75 | 23.1 | 41.5 | 47.9 | 47.6 | 48.9 | 49.2 | 49.8
2977.06 | -21.694 | -17.515 | 1.749 | 23.1 | 41.5 | 47.8 | 47.6 | 48.9 | 49 | 49.7
2978.06 | -21.659 | -11.815 | 1.747 | 23.1 | 41.4 | 47.8 | 47.5 | 48.8 | 48.8 | 49.6
2979.06 | -21.721 | -9.884 | 1.745 | 23.1 | 41.3 | 47.7 | 47.5 | 48.8 | 48.8 | 49.5
2980.06 | -21.71 | -8.486 | 1.743 | 23.1 | 41.3 | 47.6 | 47.4 | 48.8 | 48.9 | 49.5
2981.06 | -21.637 | -6.942 | 1.742 | 23.1 | 41.2 | 47.6 | 47.5 | 48.8 | 48.9 | 49.5
2982.06 | -21.635 | -8.358 | 1.74 | 23.1 | 41.2 | 47.6 | 47.4 | 48.8 | 48.9 | 49.6
2983.06 | -21.704 | -12.918 | 1.738 | 23.1 | 41.1 | 47.7 | 47.4 | 48.7 | 48.9 | 49.5
2984.06 | -21.639 | -8.707 | 1.736 | 23.1 | 41.1 | 47.7 | 47.4 | 48.6 | 48.8 | 49.4
2985.06 | -21.577 | -10.895 | 1.735 | 23 | 41 | 47.7 | 47.3 | 48.6 | 48.9 | 49.4
2986.06 | -21.493 | -14.61 | 1.733 | 23 | 40.9 | 47.7 | 47.1 | 48.6 | 48.9 | 49.4
2987.06 | -21.594 | -7.052 | 1.731 | 23 | 40.9 | 47.7 | 47.1 | 48.6 | 48.9 | 49.5
2988.06 | -21.701 | -13.745 | 1.729 | 23 | 41 | 47.7 | 47.1 | 48.7 | 48.8 | 49.4
2989.06 | -21.604 | -5.507 | 1.728 | 23 | 40.9 | 47.7 | 47.2 | 48.7 | 48.9 | 49.4
2990.06 | -21.701 | -13.139 | 1.726 | 22.9 | 40.9 | 47.7 | 47.2 | 48.8 | 48.9 | 49.4
2991.06 | -21.618 | -2.547 | 1.724 | 23 | 41 | 47.7 | 47.3 | 48.8 | 48.8 | 49.3
2992.06 | -21.677 | -10.307 | 1.723 | 23 | 41 | 47.7 | 47.3 | 48.7 | 48.8 | 49.3
2993.06 | -21.616 | -8.744 | 1.721 | 23 | 41 | 47.7 | 47.2 | 48.6 | 48.7 | 49.2
2994.06 | -21.632 | -2.161 | 1.719 | 23 | 40.9 | 47.7 | 47.1 | 48.5 | 48.7 | 49.2
2995.06 | -21.645 | -3.448 | 1.717 | 23.1 | 40.9 | 47.6 | 47 | 48.5 | 48.7 | 49.2
2996.06 | -21.679 | -8.1 | 1.716 | 23.1 | 40.9 | 47.7 | 47 | 48.5 | 48.7 | 49.3
2997.06 | -21.558 | -7.181 | 1.714 | 23.1 | 41 | 47.7 | 46.9 | 48.5 | 48.6 | 49.2
2998.06 | -21.629 | -6.206 | 1.712 | 23.1 | 41 | 47.7 | 46.9 | 48.5 | 48.6 | 49.2
2999.06 | -21.729 | -8.394 | 1.711 | 23.1 | 41 | 47.6 | 46.9 | 48.5 | 48.6 | 49.1
3000.06 | -21.757 | -1.094 | 1.709 | 23.1 | 41 | 47.6 | 47 | 48.5 | 48.6 | 49.1
3001.06 | -21.721 | -11.226 | 1.707 | 23.1 | 41 | 47.5 | 46.9 | 48.5 | 48.4 | 49
3002.06 | -21.73 | -11.098 | 1.706 | 23.1 | 40.9 | 47.5 | 47 | 48.5 | 48.2 | 48.9
3003.06 | -21.527 | -8.008 | 1.704 | 23.1 | 40.9 | 47.4 | 47 | 48.5 | 48 | 48.8
3004.06 | -21.687 | -10.95 | 1.702 | 23.1 | 40.9 | 47.4 | 47.1 | 48.4 | 48 | 48.7
3005.06 | -21.58 | -12.532 | 1.7 | 23.1 | 40.7 | 47.3 | 47.2 | 48.3 | 47.9 | 48.7
3006.06 | -21.701 | -7.769 | 1.699 | 23 | 40.7 | 47.3 | 47.3 | 48.3 | 47.9 | 48.6
3007.06 | -21.62 | -9.498 | 1.697 | 23 | 40.7 | 47.2 | 47.2 | 48.2 | 47.8 | 48.6
3008.06 | -21.738 | -3.062 | 1.695 | 23 | 40.7 | 47.2 | 47.1 | 48.2 | 47.8 | 48.6
3009.06 | -21.601 | -17.35 | 1.694 | 23 | 40.7 | 47.3 | 47.3 | 48.2 | 47.8 | 48.5
3010.06 | -21.657 | -6.629 | 1.692 | 23 | 40.8 | 47.4 | 47.3 | 48.2 | 47.6 | 48.4
3011.06 | -21.662 | -11.943 | 1.69 | 23 | 40.8 | 47.3 | 47.2 | 48.2 | 47.6 | 48.3
3012.06 | -21.694 | -11.704 | 1.689 | 23.1 | 40.7 | 47.3 | 46.9 | 48.1 | 47.6 | 48.3
3013.06 | -21.639 | -6.041 | 1.687 | 23.1 | 40.6 | 47.2 | 46.7 | 48.1 | 47.6 | 48.3
3014.06 | -21.627 | -15.106 | 1.685 | 23.1 | 40.6 | 47.1 | 46.7 | 48.1 | 47.6 | 48.3
3015.06 | -21.652 | -4.275 | 1.684 | 23.1 | 40.6 | 47.2 | 46.7 | 48.1 | 47.6 | 48.3
3016.06 | -21.639 | -16.706 | 1.682 | 23.2 | 40.7 | 47.2 | 46.8 | 48 | 47.6 | 48.3
3017.06 | -21.686 | -11.098 | 1.68 | 23.2 | 40.7 | 47.2 | 46.8 | 47.8 | 47.8 | 48.2
3018.06 | -21.614 | -12.734 | 1.679 | 23.1 | 40.6 | 47.2 | 46.7 | 47.8 | 47.8 | 48.2
3019.06 | -21.586 | -16.651 | 1.677 | 23.1 | 40.5 | 47.1 | 46.6 | 47.7 | 47.8 | 48.3
3020.06 | -21.697 | -2.712 | 1.675 | 23.1 | 40.5 | 47.1 | 46.5 | 47.8 | 47.8 | 48.2
3021.06 | -21.546 | -6.298 | 1.674 | 23.1 | 40.4 | 47.1 | 46.5 | 47.8 | 47.7 | 48.2
3022.06 | -21.592 | -6.298 | 1.672 | 23 | 40.4 | 47 | 46.6 | 47.9 | 47.7 | 48.2
3023.06 | -21.73 | -8.928 | 1.67 | 23 | 40.4 | 47 | 46.6 | 47.8 | 47.8 | 48.3
3024.06 | -21.544 | -11.392 | 1.669 | 23 | 40.5 | 47 | 46.5 | 47.8 | 47.8 | 48.4
3025.06 | -21.585 | -16.724 | 1.667 | 23 | 40.5 | 47 | 46.4 | 47.9 | 47.8 | 48.4
3026.06 | -21.695 | -11.833 | 1.665 | 23 | 40.5 | 47 | 46.3 | 47.8 | 47.7 | 48.4
3027.06 | -21.715 | -2.602 | 1.664 | 23 | 40.6 | 46.9 | 46.4 | 47.9 | 47.7 | 48.4
3028.06 | -21.733 | -10.454 | 1.662 | 23 | 40.6 | 46.9 | 46.4 | 47.9 | 47.8 | 48.4
3029.06 | -21.626 | -7.126 | 1.66 | 23 | 40.6 | 47 | 46.4 | 47.9 | 47.9 | 48.4
3030.06 | -21.679 | -11.686 | 1.659 | 23.1 | 40.6 | 46.9 | 46.5 | 47.9 | 47.8 | 48.3
3031.06 | -21.614 | -12.844 | 1.657 | 23.1 | 40.6 | 46.9 | 46.5 | 48 | 47.8 | 48.3
3032.06 | -21.612 | -3.08 | 1.656 | 23.1 | 40.6 | 46.8 | 46.6 | 48 | 47.7 | 48.2
3033.06 | -21.588 | -12.789 | 1.654 | 23.1 | 40.6 | 46.9 | 46.7 | 48 | 47.7 | 48.2
3034.06 | -21.652 | -10.252 | 1.652 | 23.1 | 40.6 | 46.9 | 46.7 | 48.1 | 47.6 | 48.2
3035.06 | -21.612 | -8.302 | 1.651 | 23.2 | 40.6 | 46.8 | 46.6 | 48.1 | 47.6 | 48.2
3036.06 | -21.686 | -11.061 | 1.649 | 23.1 | 40.5 | 46.8 | 46.5 | 48 | 47.5 | 48.2
3037.06 | -21.721 | -6.317 | 1.647 | 23.1 | 40.5 | 46.8 | 46.4 | 47.8 | 47.4 | 48
3038.06 | -21.815 | -14.61 | 1.646 | 23.1 | 40.6 | 46.8 | 46.2 | 47.8 | 47.3 | 48
3039.06 | -21.681 | -2.804 | 1.644 | 23.1 | 40.6 | 46.8 | 46.1 | 47.8 | 47.2 | 47.9
3040.06 | -21.652 | -12.936 | 1.643 | 23.1 | 40.6 | 46.8 | 46.2 | 47.8 | 47.2 | 47.9
3041.06 | -21.756 | -5.857 | 1.641 | 23.1 | 40.5 | 46.8 | 46.2 | 47.8 | 47.1 | 47.8
3042.06 | -21.698 | -5.268 | 1.639 | 23 | 40.5 | 46.8 | 46.1 | 47.7 | 47 | 47.7
3043.06 | -21.72 | -20.898 | 1.638 | 23 | 40.4 | 46.7 | 46.1 | 47.6 | 46.9 | 47.6
3044.06 | -21.587 | -9.553 | 1.636 | 23 | 40.4 | 46.6 | 46.1 | 47.5 | 46.9 | 47.5
3045.06 | -21.653 | -8.358 | 1.635 | 23 | 40.4 | 46.6 | 46.1 | 47.5 | 47.1 | 47.6
3046.06 | -21.638 | -9.976 | 1.633 | 23 | 40.3 | 46.6 | 46.2 | 47.5 | 47.1 | 47.6
3047.06 | -21.699 | -4.514 | 1.631 | 23 | 40.4 | 46.6 | 46.2 | 47.5 | 47.2 | 47.6
3048.06 | -21.593 | -7.788 | 1.63 | 23.1 | 40.4 | 46.6 | 46.1 | 47.5 | 47.3 | 47.7
3049.06 | -21.733 | -7.861 | 1.628 | 23.1 | 40.3 | 46.4 | 46.3 | 47.5 | 47.3 | 47.6
3050.06 | -21.742 | -6.077 | 1.627 | 23.1 | 40.2 | 46.4 | 46.4 | 47.5 | 47.1 | 47.5
3051.06 | -21.64 | -1.83 | 1.625 | 23.1 | 40.2 | 46.4 | 46.4 | 47.4 | 47.1 | 47.5
3052.06 | -21.646 | -3.761 | 1.624 | 23.1 | 40.1 | 46.3 | 46.3 | 47.4 | 47.1 | 47.5
3053.06 | -21.67 | -9.755 | 1.622 | 23.2 | 40.1 | 46.3 | 46.3 | 47.4 | 47 | 47.5
3054.06 | -21.59 | -6.519 | 1.62 | 23.2 | 40 | 46.3 | 46.4 | 47.3 | 46.8 | 47.5
3055.06 | -21.708 | -8.247 | 1.619 | 23.1 | 40 | 46.3 | 46.3 | 47.3 | 46.8 | 47.5
3056.06 | -21.644 | -10.803 | 1.617 | 23.1 | 40 | 46.4 | 46.2 | 47.3 | 46.8 | 47.5
3057.06 | -21.605 | -5.507 | 1.616 | 23.2 | 40 | 46.4 | 46.2 | 47.3 | 46.7 | 47.4
3058.06 | -21.631 | -10.436 | 1.614 | 23.1 | 40 | 46.3 | 46.2 | 47.2 | 46.5 | 47.3
3059.06 | -21.703 | -16.853 | 1.613 | 23.1 | 39.9 | 46.3 | 46.1 | 47.1 | 46.5 | 47.3
3060.06 | -21.652 | -11.355 | 1.611 | 23.1 | 39.9 | 46.2 | 46.1 | 47.1 | 46.6 | 47.3
3061.06 | -21.676 | -6.997 | 1.609 | 23 | 39.9 | 46.3 | 46.1 | 47.1 | 46.6 | 47.3
3062.06 | -21.586 | -13.543 | 1.608 | 23 | 39.8 | 46.2 | 46.1 | 47.2 | 46.7 | 47.4
3063.06 | -21.584 | -10.656 | 1.606 | 23 | 39.8 | 46.1 | 46 | 47.1 | 46.7 | 47.5
3064.06 | -21.762 | -10.086 | 1.605 | 23 | 39.8 | 46.1 | 46 | 47 | 46.7 | 47.5
3065.06 | -21.681 | -4.772 | 1.603 | 23 | 39.8 | 46.1 | 46.1 | 47 | 46.7 | 47.5
3066.06 | -21.589 | -9.112 | 1.602 | 23 | 39.8 | 46.1 | 46.1 | 47 | 46.7 | 47.4
3067.06 | -21.755 | -13.782 | 1.6 | 23 | 39.8 | 46.1 | 45.9 | 47 | 46.5 | 47.4
3068.06 | -21.66 | -0.837 | 1.599 | 23 | 39.8 | 46.1 | 45.9 | 47 | 46.5 | 47.3
3069.06 | -21.691 | -4.257 | 1.597 | 23 | 39.8 | 46 | 45.8 | 46.9 | 46.5 | 47.3
3070.06 | -21.762 | -2.473 | 1.596 | 23.1 | 39.8 | 46 | 45.7 | 46.9 | 46.5 | 47.2
3071.06 | -21.687 | -7.935 | 1.594 | 23.1 | 39.8 | 46.1 | 45.7 | 46.9 | 46.4 | 47.1
3072.06 | -21.695 | -6.537 | 1.592 | 23.1 | 39.8 | 46.1 | 45.6 | 46.9 | 46.3 | 47.1
3073.06 | -21.698 | -9.957 | 1.591 | 23.1 | 39.7 | 46 | 45.7 | 46.9 | 46.3 | 47
3074.06 | -21.678 | -2.694 | 1.59 | 23.1 | 39.6 | 46 | 45.9 | 46.9 | 46.2 | 46.9
3075.06 | -21.726 | -5.195 | 1.588 | 23.1 | 39.6 | 46 | 45.8 | 46.9 | 46.1 | 46.8
3076.06 | -21.702 | -5.195 | 1.586 | 23.2 | 39.6 | 46 | 45.7 | 46.8 | 46 | 46.7
3077.06 | -21.71 | -4.183 | 1.585 | 23.2 | 39.5 | 46 | 45.8 | 46.8 | 46 | 46.7
3078.06 | -21.617 | -3.264 | 1.583 | 23.1 | 39.5 | 45.9 | 45.8 | 46.7 | 46.1 | 46.7
3079.06 | -21.665 | -12.734 | 1.582 | 23.1 | 39.5 | 45.8 | 45.8 | 46.7 | 46.1 | 46.7
3080.06 | -21.64 | -7.199 | 1.58 | 23.1 | 39.5 | 45.8 | 45.8 | 46.8 | 46.1 | 46.8
3081.06 | -21.73 | 1.554 | 1.579 | 23.1 | 39.6 | 45.6 | 45.8 | 46.7 | 46.2 | 46.8
3082.06 | -21.617 | 3.779 | 1.577 | 23.1 | 39.5 | 45.5 | 45.8 | 46.7 | 46.2 | 46.7
3083.06 | -21.723 | -3.374 | 1.576 | 23.1 | 39.5 | 45.5 | 45.6 | 46.7 | 46.1 | 46.7
3084.06 | -21.616 | -11.686 | 1.575 | 23 | 39.6 | 45.4 | 45.5 | 46.8 | 46.1 | 46.8
3085.06 | -21.76 | -2.657 | 1.573 | 23 | 39.6 | 45.5 | 45.5 | 46.9 | 46.1 | 46.8
3086.06 | -21.629 | -11.815 | 1.572 | 23 | 39.6 | 45.6 | 45.6 | 46.9 | 46.1 | 46.7
3087.06 | -21.668 | -10.086 | 1.57 | 23 | 39.6 | 45.7 | 45.7 | 46.9 | 46.1 | 46.7
3088.06 | -21.752 | -0.929 | 1.569 | 23 | 39.7 | 45.7 | 45.7 | 46.8 | 46 | 46.6
3089.06 | -21.761 | -5.14 | 1.567 | 23 | 39.7 | 45.6 | 45.7 | 46.8 | 46 | 46.5
3090.06 | -21.59 | 2.013 | 1.566 | 23.1 | 39.7 | 45.7 | 45.6 | 46.8 | 45.8 | 46.5
3091.06 | -21.694 | -5.121 | 1.564 | 23.1 | 39.7 | 45.7 | 45.5 | 46.7 | 45.9 | 46.4
3092.06 | -21.731 | 0.542 | 1.563 | 23.1 | 39.6 | 45.7 | 45.4 | 46.7 | 45.9 | 46.5
3093.06 | -21.658 | -7.144 | 1.561 | 23.1 | 39.6 | 45.6 | 45.4 | 46.8 | 45.9 | 46.5
3094.06 | -21.679 | -9.718 | 1.56 | 23.1 | 39.5 | 45.6 | 45.3 | 46.8 | 45.9 | 46.5
3095.06 | -21.724 | -5.636 | 1.558 | 23.2 | 39.5 | 45.6 | 45.2 | 46.8 | 45.9 | 46.5
3096.06 | -21.691 | -13.065 | 1.557 | 23.1 | 39.5 | 45.5 | 45.1 | 46.8 | 45.9 | 46.6
3097.06 | -21.726 | 2.694 | 1.555 | 23.1 | 39.5 | 45.5 | 45.1 | 46.9 | 45.9 | 46.6
3098.06 | -21.666 | -3.926 | 1.554 | 23.1 | 39.4 | 45.4 | 45.3 | 46.9 | 45.8 | 46.6
3099.06 | -21.749 | -4.809 | 1.553 | 23.1 | 39.3 | 45.5 | 45.3 | 46.8 | 45.9 | 46.6
3100.06 | -21.7 | -4.625 | 1.551 | 23.1 | 39.3 | 45.5 | 45.2 | 46.7 | 45.9 | 46.6
3101.06 | -21.728 | -5.085 | 1.55 | 23 | 39.3 | 45.4 | 45.3 | 46.7 | 45.9 | 46.6
3102.06 | -21.748 | -3.54 | 1.548 | 23 | 39.3 | 45.4 | 45.3 | 46.6 | 45.9 | 46.5
3103.06 | -21.646 | 2.234 | 1.547 | 23 | 39.3 | 45.3 | 45.3 | 46.4 | 45.8 | 46.5
3104.06 | -21.773 | -4.551 | 1.546 | 23 | 39.3 | 45.3 | 45.3 | 46.4 | 45.7 | 46.5
3105.06 | -21.754 | -11.208 | 1.544 | 23 | 39.3 | 45.3 | 45.2 | 46.5 | 45.7 | 46.4
3106.06 | -21.692 | -12.09 | 1.543 | 23 | 39.3 | 45.2 | 45.3 | 46.5 | 45.8 | 46.4
3107.06 | -21.718 | -3.374 | 1.541 | 23.1 | 39.3 | 45.3 | 45.3 | 46.4 | 45.8 | 46.3
3108.06 | -21.773 | -7.732 | 1.54 | 23.1 | 39.3 | 45.3 | 45.2 | 46.3 | 45.8 | 46.3
3109.06 | -21.801 | -3.356 | 1.538 | 23.1 | 39.2 | 45.2 | 45.1 | 46.3 | 45.8 | 46.2
3110.06 | -21.606 | -6.39 | 1.537 | 23.1 | 39.2 | 45.3 | 45 | 46.4 | 45.7 | 46.3
3111.06 | -21.641 | -7.898 | 1.536 | 23.2 | 39.2 | 45.2 | 45.1 | 46.5 | 45.7 | 46.3
3112.06 | -21.666 | -2.124 | 1.534 | 23.1 | 39.2 | 45.2 | 45.1 | 46.5 | 45.7 | 46.3
3113.06 | -21.623 | -2.271 | 1.533 | 23.1 | 39.1 | 45.1 | 45 | 46.5 | 45.8 | 46.3
3114.06 | -21.78 | -3.577 | 1.531 | 23.1 | 39.2 | 45.1 | 44.9 | 46.5 | 45.8 | 46.3
3115.06 | -21.68 | -18.416 | 1.53 | 23.1 | 39.3 | 45.1 | 44.9 | 46.6 | 45.8 | 46.4
3116.06 | -21.785 | 0.837 | 1.529 | 23 | 39.3 | 45.1 | 44.9 | 46.6 | 45.7 | 46.4
3117.06 | -21.69 | -9.865 | 1.527 | 23 | 39.3 | 45.2 | 44.8 | 46.5 | 45.7 | 46.4
3118.06 | -21.692 | -6.721 | 1.526 | 23 | 39.3 | 45.2 | 44.7 | 46.4 | 45.6 | 46.4
3119.06 | -21.681 | -13.635 | 1.525 | 23 | 39.2 | 45.2 | 44.7 | 46.3 | 45.5 | 46.3
3120.06 | -21.623 | -0.248 | 1.523 | 23 | 39.2 | 45.2 | 44.7 | 46.3 | 45.6 | 46.3
3121.06 | -21.75 | -8.229 | 1.522 | 23 | 39.1 | 45.1 | 44.6 | 46.4 | 45.5 | 46.3
3122.06 | -21.621 | -3.282 | 1.52 | 23.1 | 39.1 | 45 | 44.8 | 46.4 | 45.5 | 46.2
3123.06 | -21.775 | -9.718 | 1.519 | 23.1 | 39.1 | 45 | 44.9 | 46.3 | 45.6 | 46.2
3124.06 | -21.735 | -6.868 | 1.518 | 23.1 | 39.1 | 45 | 44.9 | 46.4 | 45.4 | 46.2
3125.06 | -21.744 | -1.407 | 1.517 | 23.1 | 39 | 44.9 | 44.7 | 46.4 | 45.3 | 46.1
3126.06 | -21.763 | -2.234 | 1.515 | 23.1 | 39 | 44.9 | 44.8 | 46.4 | 45.4 | 46
3127.06 | -21.681 | -5.746 | 1.514 | 23.2 | 39 | 44.9 | 44.9 | 46.5 | 45.3 | 46
3128.06 | -21.792 | -5.563 | 1.513 | 23.2 | 39 | 44.9 | 44.9 | 46.5 | 45.3 | 46
3129.06 | -21.774 | -1.076 | 1.512 | 23.1 | 39 | 44.9 | 44.8 | 46.5 | 45.3 | 46.1
3130.06 | -21.627 | -6.648 | 1.511 | 23.1 | 39 | 44.8 | 44.7 | 46.4 | 45.2 | 46
3131.06 | -21.586 | -6.629 | 1.509 | 23.1 | 39 | 44.8 | 44.8 | 46.3 | 45.2 | 46
3132.06 | -21.669 | -8.891 | 1.508 | 23.1 | 38.9 | 44.7 | 44.8 | 46.2 | 45.2 | 46
3133.06 | -21.732 | -7.824 | 1.507 | 23.1 | 38.9 | 44.7 | 44.8 | 46.1 | 45.2 | 46.1
3134.06 | -21.782 | -2.951 | 1.505 | 23 | 38.9 | 44.7 | 44.9 | 46.1 | 45.2 | 46.1
3135.06 | -21.813 | -14.977 | 1.504 | 23 | 38.8 | 44.6 | 44.8 | 46 | 45.2 | 46
3136.06 | -21.671 | -4.055 | 1.503 | 23 | 38.8 | 44.7 | 44.8 | 45.9 | 45.1 | 45.9
3137.06 | -21.651 | -5.176 | 1.501 | 23 | 38.8 | 44.6 | 44.8 | 45.9 | 45.2 | 45.9
3138.06 | -21.67 | -9.259 | 1.5 | 23 | 38.8 | 44.6 | 44.8 | 45.8 | 45.1 | 45.9
3139.06 | -21.644 | -0.543 | 1.499 | 23 | 38.7 | 44.6 | 44.7 | 45.7 | 45.1 | 45.8
3140.06 | -21.72 | -12.035 | 1.497 | 23.1 | 38.7 | 44.6 | 44.7 | 45.7 | 45 | 45.7
3141.06 | -21.626 | -8.781 | 1.496 | 23.1 | 38.6 | 44.6 | 44.8 | 45.8 | 45 | 45.7
3142.06 | -21.648 | -2.473 | 1.495 | 23.1 | 38.7 | 44.6 | 44.8 | 45.8 | 44.9 | 45.6
3143.06 | -21.644 | -6.317 | 1.493 | 23.1 | 38.7 | 44.5 | 44.7 | 45.8 | 44.9 | 45.6
3144.06 | -21.757 | -5.029 | 1.492 | 23.2 | 38.8 | 44.5 | 44.8 | 45.8 | 44.9 | 45.5
3145.06 | -21.774 | -9.737 | 1.491 | 23.2 | 38.7 | 44.5 | 44.7 | 45.7 | 44.9 | 45.5
3146.06 | -21.642 | -11.171 | 1.49 | 23.1 | 38.7 | 44.5 | 44.7 | 45.6 | 44.9 | 45.4
3147.06 | -21.61 | -12.421 | 1.488 | 23.1 | 38.7 | 44.6 | 44.6 | 45.6 | 44.9 | 45.4
3148.06 | -21.636 | -8.376 | 1.487 | 23.1 | 38.6 | 44.6 | 44.4 | 45.6 | 44.8 | 45.3
3149.06 | -21.621 | -11.373 | 1.486 | 23.1 | 38.7 | 44.6 | 44.3 | 45.5 | 44.7 | 45.3
3150.06 | -21.78 | -1.572 | 1.485 | 23.1 | 38.7 | 44.5 | 44.3 | 45.5 | 44.7 | 45.3
3151.06 | -21.723 | -3.852 | 1.483 | 23 | 38.7 | 44.4 | 44.3 | 45.5 | 44.8 | 45.3
3152.06 | -21.687 | -7.273 | 1.482 | 23 | 38.8 | 44.4 | 44.2 | 45.4 | 44.8 | 45.3
3153.06 | -21.739 | -6.85 | 1.481 | 23 | 38.7 | 44.4 | 44.2 | 45.5 | 44.8 | 45.4
3154.06 | -21.682 | -7.604 | 1.479 | 23 | 38.7 | 44.4 | 44.2 | 45.5 | 44.7 | 45.3
3155.06 | -21.685 | -5.232 | 1.478 | 23 | 38.6 | 44.4 | 44.3 | 45.5 | 44.6 | 45.2
3156.06 | -21.777 | -7.549 | 1.477 | 23 | 38.6 | 44.3 | 44.4 | 45.4 | 44.6 | 45.1
3157.06 | -21.69 | -7.144 | 1.476 | 23.1 | 38.5 | 44.3 | 44.3 | 45.4 | 44.6 | 45.1
3158.06 | -21.657 | -13.69 | 1.474 | 23.1 | 38.5 | 44.2 | 44.3 | 45.4 | 44.6 | 45.1
3159.06 | -21.55 | -10.509 | 1.473 | 23.1 | 38.6 | 44.3 | 44.4 | 45.4 | 44.5 | 45.1
3160.06 | -21.784 | -3.485 | 1.472 | 23.1 | 38.6 | 44.3 | 44.2 | 45.5 | 44.4 | 45.2
3161.06 | -21.794 | -8.486 | 1.471 | 23.2 | 38.6 | 44.2 | 44.1 | 45.6 | 44.4 | 45.3
3162.06 | -21.651 | -8.633 | 1.469 | 23.1 | 38.6 | 44.1 | 44.2 | 45.6 | 44.3 | 45.2
3163.06 | -21.728 | -3.374 | 1.468 | 23.1 | 38.6 | 44.1 | 44 | 45.5 | 44.3 | 45.1
3164.06 | -21.668 | -11.098 | 1.467 | 23.1 | 38.6 | 44.2 | 43.9 | 45.4 | 44.4 | 45.1
3165.06 | -21.67 | -3.981 | 1.466 | 23.1 | 38.6 | 44.2 | 44 | 45.4 | 44.5 | 45.1
3166.06 | -21.831 | -8.302 | 1.464 | 23.1 | 38.6 | 44.1 | 44 | 45.4 | 44.6 | 45.2
3167.06 | -21.742 | -7.493 | 1.463 | 23 | 38.6 | 44.1 | 43.9 | 45.5 | 44.6 | 45.2
3168.06 | -21.729 | -1.572 | 1.462 | 23 | 38.6 | 44.1 | 44 | 45.6 | 44.6 | 45.3
3169.06 | -21.644 | -9.829 | 1.461 | 23 | 38.5 | 44.1 | 44 | 45.6 | 44.6 | 45.3
3170.06 | -21.608 | 1.315 | 1.46 | 23 | 38.5 | 44.1 | 43.9 | 45.6 | 44.5 | 45.3
3171.06 | -21.795 | -10.325 | 1.458 | 23 | 38.5 | 44.2 | 43.9 | 45.5 | 44.6 | 45.3
3172.06 | -21.763 | -2.418 | 1.457 | 23 | 38.5 | 44.2 | 43.8 | 45.5 | 44.7 | 45.3
3173.06 | -21.597 | -4.165 | 1.456 | 23 | 38.5 | 44.2 | 43.9 | 45.5 | 44.6 | 45.2
3174.06 | -21.797 | -1.572 | 1.455 | 23.1 | 38.5 | 44.1 | 44 | 45.4 | 44.5 | 45.1
3175.06 | -21.756 | -6.85 | 1.453 | 23.1 | 38.5 | 44.1 | 44.2 | 45.3 | 44.4 | 45.1
3176.06 | -21.654 | 1.59 | 1.452 | 23.1 | 38.4 | 44.1 | 44.1 | 45.3 | 44.4 | 45
3177.06 | -21.695 | -7.971 | 1.451 | 23.2 | 38.4 | 44.1 | 44.1 | 45.3 | 44.4 | 45
3178.06 | -21.667 | -10.105 | 1.45 | 23.1 | 38.5 | 44 | 44.1 | 45.4 | 44.4 | 45
3179.06 | -21.634 | -1.425 | 1.449 | 23.1 | 38.5 | 44 | 44.1 | 45.4 | 44.4 | 45
3180.06 | -21.633 | -16.099 | 1.448 | 23.1 | 38.4 | 43.9 | 44 | 45.4 | 44.3 | 45
3181.06 | -21.641 | -1.848 | 1.446 | 23.1 | 38.4 | 43.9 | 43.9 | 45.3 | 44.3 | 45
3182.06 | -21.754 | -14.113 | 1.445 | 23 | 38.3 | 43.9 | 43.9 | 45.4 | 44.3 | 44.9
3183.06 | -21.589 | -1.113 | 1.444 | 23 | 38.3 | 43.8 | 44 | 45.2 | 44.2 | 44.8
3184.06 | -21.745 | -9.939 | 1.443 | 23 | 38.3 | 43.8 | 43.9 | 45.1 | 44 | 44.8
3185.06 | -21.659 | -4.735 | 1.442 | 23 | 38.3 | 43.8 | 43.9 | 45 | 43.9 | 44.7
3186.06 | -21.799 | -7.953 | 1.441 | 23 | 38.2 | 43.8 | 43.9 | 45 | 43.9 | 44.6
3187.06 | -21.778 | -2.253 | 1.439 | 23 | 38.2 | 43.8 | 43.8 | 44.9 | 43.9 | 44.5
3188.06 | -21.752 | -2.289 | 1.438 | 23 | 38.2 | 43.8 | 44 | 44.9 | 44 | 44.5
3189.06 | -21.648 | -9.369 | 1.437 | 23.1 | 38.2 | 43.8 | 44 | 44.9 | 43.9 | 44.5
3190.06 | -21.729 | -11.153 | 1.436 | 23.1 | 38.1 | 43.8 | 43.9 | 45 | 43.9 | 44.5
3191.06 | -21.572 | -7.714 | 1.435 | 23.1 | 38 | 43.7 | 43.9 | 45 | 43.9 | 44.4
3192.06 | -21.809 | -6.022 | 1.434 | 23.1 | 38.1 | 43.6 | 43.8 | 45 | 43.8 | 44.3
3193.06 | -21.681 | -2.712 | 1.432 | 23.2 | 38.1 | 43.6 | 43.7 | 45.1 | 43.8 | 44.3
3194.06 | -21.65 | -7.493 | 1.431 | 23.1 | 38.2 | 43.6 | 43.6 | 45.1 | 43.7 | 44.3
3195.06 | -21.769 | -3.154 | 1.43 | 23.1 | 38.2 | 43.6 | 43.7 | 45.1 | 43.8 | 44.3
3196.06 | -21.774 | -3.871 | 1.429 | 23.1 | 38.2 | 43.6 | 43.7 | 45 | 43.8 | 44.3
3197.06 | -21.69 | -3.852 | 1.428 | 23.1 | 38.2 | 43.7 | 43.8 | 44.9 | 43.8 | 44.3
3198.06 | -21.783 | -17.055 | 1.427 | 23.1 | 38.2 | 43.7 | 43.8 | 44.9 | 43.8 | 44.3
3199.06 | -21.644 | -1.536 | 1.425 | 23 | 38.1 | 43.7 | 43.8 | 44.9 | 43.7 | 44.2
3200.06 | -21.72 | -17.681 | 1.424 | 23 | 38.1 | 43.6 | 43.8 | 44.9 | 43.7 | 44.2
3201.06 | -21.721 | 0.506 | 1.423 | 23 | 38.1 | 43.5 | 43.8 | 44.8 | 43.8 | 44.2
3202.06 | -21.663 | -10.38 | 1.422 | 23 | 38.1 | 43.4 | 43.8 | 44.7 | 43.8 | 44.2
3203.06 | -21.708 | -0.414 | 1.421 | 23 | 38.1 | 43.4 | 43.6 | 44.7 | 43.7 | 44.2
3204.06 | -21.75 | -13.212 | 1.42 | 23 | 38.1 | 43.4 | 43.6 | 44.7 | 43.7 | 44.2
3205.06 | -21.81 | -6.795 | 1.419 | 23 | 38.1 | 43.4 | 43.5 | 44.7 | 43.6 | 44.1
3206.06 | -21.605 | -5.25 | 1.418 | 23.1 | 38.1 | 43.3 | 43.6 | 44.8 | 43.5 | 44.1
3207.06 | -21.675 | -1.995 | 1.416 | 23.1 | 38.1 | 43.3 | 43.6 | 44.7 | 43.5 | 44.1
3208.06 | -21.784 | 0.175 | 1.415 | 23.1 | 38.1 | 43.3 | 43.6 | 44.6 | 43.5 | 44.1
3209.06 | -21.824 | -7.273 | 1.414 | 23.1 | 38.1 | 43.3 | 43.4 | 44.7 | 43.5 | 44.1
3210.06 | -21.655 | -8.376 | 1.413 | 23.2 | 38.2 | 43.4 | 43.5 | 44.7 | 43.6 | 44.1
3211.06 | -21.73 | -9.204 | 1.412 | 23.1 | 38.1 | 43.3 | 43.4 | 44.7 | 43.6 | 44.1
3212.06 | -21.704 | -9.498 | 1.411 | 23.1 | 38 | 43.4 | 43.4 | 44.7 | 43.5 | 44
3213.06 | -21.831 | -7.788 | 1.41 | 23.1 | 38 | 43.4 | 43.3 | 44.6 | 43.5 | 44
3214.06 | -21.719 | -13.617 | 1.409 | 23.1 | 38 | 43.3 | 43.3 | 44.6 | 43.5 | 44
3215.06 | -21.799 | -8.836 | 1.408 | 23 | 38.1 | 43.3 | 43.4 | 44.5 | 43.4 | 44.1
3216.06 | -21.726 | -8.394 | 1.407 | 23 | 38.1 | 43.3 | 43.5 | 44.5 | 43.4 | 44
3217.06 | -21.766 | -7.07 | 1.406 | 23 | 38.1 | 43.3 | 43.5 | 44.5 | 43.4 | 44
3218.06 | -21.795 | -0.763 | 1.405 | 23 | 38.1 | 43.2 | 43.5 | 44.5 | 43.5 | 44
3219.06 | -21.706 | -9.718 | 1.404 | 23 | 38 | 43.3 | 43.4 | 44.6 | 43.5 | 44
3220.06 | -21.708 | -9.112 | 1.403 | 23 | 38 | 43.2 | 43.3 | 44.5 | 43.5 | 43.9
3221.06 | -21.707 | -5.048 | 1.401 | 23 | 37.9 | 43.2 | 43.3 | 44.5 | 43.4 | 43.9
3222.06 | -21.642 | -9.13 | 1.4 | 23 | 37.8 | 43.2 | 43.1 | 44.5 | 43.4 | 43.8
3223.06 | -21.682 | -9.829 | 1.399 | 23.1 | 37.8 | 43.2 | 43.1 | 44.6 | 43.3 | 43.8
3224.06 | -21.673 | -8.468 | 1.398 | 23.1 | 37.8 | 43.2 | 43.1 | 44.5 | 43.2 | 43.7
3225.06 | -21.607 | -9.737 | 1.397 | 23.1 | 37.8 | 43.1 | 43.1 | 44.5 | 43.2 | 43.7
3226.06 | -21.663 | -8.689 | 1.396 | 23.1 | 37.8 | 43.1 | 43 | 44.4 | 43.1 | 43.8
3227.06 | -21.761 | -11.281 | 1.395 | 23.2 | 37.8 | 43.2 | 43 | 44.4 | 43.1 | 43.7
3228.06 | -21.782 | -4.165 | 1.394 | 23.1 | 37.8 | 43.1 | 43 | 44.4 | 43.1 | 43.7
3229.06 | -21.637 | -10.858 | 1.393 | 23.1 | 37.8 | 43 | 43 | 44.4 | 43 | 43.6
3230.06 | -21.651 | -7.824 | 1.392 | 23.1 | 37.8 | 43 | 43.1 | 44.4 | 42.9 | 43.5
3231.06 | -21.683 | -13.433 | 1.391 | 23.1 | 37.7 | 42.9 | 43.1 | 44.2 | 43 | 43.6
3232.06 | -21.684 | -6.482 | 1.389 | 23 | 37.7 | 42.9 | 43.2 | 44.2 | 43.1 | 43.6
3233.06 | -21.66 | -16.209 | 1.388 | 23.1 | 37.6 | 42.9 | 43.1 | 44.1 | 43.1 | 43.6
3234.06 | -21.667 | -7.457 | 1.387 | 23 | 37.6 | 42.9 | 42.9 | 44.1 | 43.1 | 43.6
3235.06 | -21.725 | -8.321 | 1.386 | 23 | 37.6 | 42.9 | 42.9 | 44.1 | 43 | 43.5
3236.06 | -21.678 | -12.311 | 1.385 | 23 | 37.6 | 42.9 | 42.8 | 44.1 | 42.9 | 43.5
3237.06 | -21.794 | -6.243 | 1.384 | 23 | 37.5 | 43 | 42.7 | 44.1 | 42.8 | 43.4
3238.06 | -21.804 | -11.888 | 1.383 | 23 | 37.5 | 43 | 42.8 | 44.1 | 42.8 | 43.3
3239.06 | -21.665 | -2.106 | 1.382 | 23 | 37.5 | 43 | 42.9 | 44.1 | 42.7 | 43.3
3240.06 | -21.678 | -12.366 | 1.381 | 23.1 | 37.5 | 42.9 | 43 | 44.1 | 42.8 | 43.3
3241.06 | -21.796 | -7.732 | 1.38 | 23.1 | 37.5 | 42.9 | 42.9 | 44.1 | 42.9 | 43.3
3242.06 | -21.772 | -5.673 | 1.379 | 23.1 | 37.4 | 42.8 | 42.9 | 43.9 | 43 | 43.3
3243.06 | -21.608 | -12.477 | 1.378 | 23.1 | 37.4 | 42.8 | 42.9 | 43.8 | 43 | 43.3
3244.06 | -21.66 | -9.222 | 1.377 | 23.2 | 37.4 | 42.7 | 42.9 | 43.7 | 43 | 43.3
3245.06 | -21.685 | -7.254 | 1.376 | 23.2 | 37.4 | 42.7 | 42.9 | 43.8 | 42.9 | 43.3
3246.06 | -21.729 | -8.799 | 1.375 | 23.1 | 37.4 | 42.8 | 42.9 | 43.8 | 42.9 | 43.2
3247.06 | -21.672 | -6.335 | 1.374 | 23.1 | 37.4 | 42.8 | 42.8 | 43.7 | 42.9 | 43.2
3248.06 | -21.735 | -0.671 | 1.372 | 23.1 | 37.4 | 42.8 | 42.7 | 43.7 | 42.8 | 43.2
3249.06 | -21.683 | -10.95 | 1.372 | 23.1 | 37.4 | 42.8 | 42.8 | 43.6 | 42.8 | 43.2
3250.06 | -21.82 | -2.565 | 1.37 | 23.1 | 37.5 | 42.8 | 42.8 | 43.7 | 42.7 | 43.2
3251.06 | -21.709 | -1.793 | 1.369 | 23 | 37.4 | 42.8 | 42.9 | 43.7 | 42.8 | 43.1
3252.06 | -21.75 | -2.694 | 1.368 | 23 | 37.5 | 42.8 | 42.8 | 43.7 | 42.7 | 43.1
3253.06 | -21.821 | 0.101 | 1.367 | 23 | 37.5 | 42.8 | 42.8 | 43.8 | 42.8 | 43.1
3254.06 | -21.7 | -7.144 | 1.366 | 23 | 37.5 | 42.7 | 42.8 | 43.8 | 42.8 | 43.1
3255.06 | -21.74 | -5.158 | 1.365 | 23 | 37.6 | 42.7 | 42.7 | 43.7 | 42.9 | 43.1
3256.06 | -21.755 | -9.443 | 1.364 | 23 | 37.5 | 42.6 | 42.7 | 43.7 | 42.9 | 43.2
3257.06 | -21.734 | -1.664 | 1.363 | 23 | 37.5 | 42.5 | 42.7 | 43.7 | 42.9 | 43.2
3258.06 | -21.661 | -6.795 | 1.362 | 23 | 37.5 | 42.5 | 42.7 | 43.8 | 43 | 43.3
3259.06 | -21.729 | -0.212 | 1.361 | 23 | 37.4 | 42.6 | 42.7 | 43.8 | 43 | 43.3
3260.06 | -21.718 | -6.574 | 1.36 | 23.1 | 37.4 | 42.6 | 42.6 | 43.8 | 42.9 | 43.2
3261.06 | -21.702 | -4.202 | 1.359 | 23.1 | 37.4 | 42.5 | 42.6 | 43.7 | 42.9 | 43.3
3262.06 | -21.783 | -1.591 | 1.358 | 23.1 | 37.4 | 42.5 | 42.5 | 43.6 | 42.9 | 43.3
3263.06 | -21.721 | -12.679 | 1.357 | 23.1 | 37.4 | 42.5 | 42.5 | 43.8 | 42.8 | 43.3
3264.06 | -21.792 | -2.289 | 1.356 | 23.1 | 37.4 | 42.4 | 42.5 | 43.8 | 42.7 | 43.3
3265.06 | -21.739 | -1.131 | 1.355 | 23.2 | 37.4 | 42.5 | 42.5 | 43.8 | 42.7 | 43.3
3266.06 | -21.728 | -0.635 | 1.354 | 23.1 | 37.4 | 42.4 | 42.3 | 43.7 | 42.7 | 43.3
3267.06 | -21.794 | -11.392 | 1.353 | 23.1 | 37.3 | 42.4 | 42.2 | 43.7 | 42.7 | 43.3
3268.06 | -21.734 | -13.58 | 1.352 | 23.1 | 37.3 | 42.4 | 42.2 | 43.6 | 42.7 | 43.3
3269.06 | -21.661 | -10.656 | 1.351 | 23.1 | 37.3 | 42.4 | 42.3 | 43.7 | 42.7 | 43.3
3270.06 | -21.779 | -14.61 | 1.35 | 23.1 | 37.3 | 42.3 | 42.4 | 43.7 | 42.5 | 43.2
3271.06 | -21.682 | -0.855 | 1.349 | 23 | 37.2 | 42.3 | 42.5 | 43.7 | 42.5 | 43.1
3272.06 | -21.806 | -8.505 | 1.348 | 23 | 37.2 | 42.3 | 42.5 | 43.7 | 42.5 | 43
3273.06 | -21.692 | -0.193 | 1.347 | 23 | 37.3 | 42.2 | 42.6 | 43.7 | 42.5 | 42.9
3274.06 | -21.729 | -7.916 | 1.346 | 23 | 37.2 | 42.2 | 42.7 | 43.7 | 42.5 | 42.9
3275.06 | -21.796 | -5.673 | 1.345 | 23 | 37.3 | 42.2 | 42.6 | 43.7 | 42.4 | 43
3276.06 | -21.601 | -1.057 | 1.344 | 23 | 37.2 | 42.1 | 42.6 | 43.7 | 42.4 | 43
3277.06 | -21.764 | -7.935 | 1.343 | 23.1 | 37.2 | 42.2 | 42.5 | 43.7 | 42.5 | 43
3278.06 | -21.785 | -5.434 | 1.342 | 23.1 | 37.2 | 42.2 | 42.5 | 43.7 | 42.4 | 43
3279.06 | -21.669 | -9.847 | 1.341 | 23.1 | 37.1 | 42.2 | 42.4 | 43.7 | 42.4 | 43
3280.06 | -21.644 | -2.988 | 1.34 | 23.1 | 37.1 | 42.2 | 42.4 | 43.7 | 42.4 | 42.9
3281.06 | -21.672 | -8.137 | 1.339 | 23.2 | 37.1 | 42.1 | 42.3 | 43.5 | 42.3 | 43
3282.06 | -21.791 | 0.193 | 1.338 | 23.2 | 37.1 | 42.2 | 42.3 | 43.5 | 42.2 | 42.9
3283.06 | -21.728 | -9.056 | 1.337 | 23.1 | 37.1 | 42.1 | 42.3 | 43.5 | 42.2 | 42.8
3284.06 | -21.698 | -7.199 | 1.336 | 23.1 | 37.1 | 42.1 | 42.4 | 43.4 | 42.2 | 42.8
3285.06 | -21.8 | -5.783 | 1.335 | 23.1 | 37.1 | 42.1 | 42.4 | 43.3 | 42.3 | 42.8
3286.06 | -21.656 | -8.302 | 1.334 | 23.1 | 37.1 | 42.1 | 42.4 | 43.3 | 42.3 | 42.7
3287.06 | -21.736 | -6.703 | 1.333 | 23 | 37.1 | 42 | 42.4 | 43.3 | 42.2 | 42.6
3288.06 | -21.761 | -8.67 | 1.332 | 23 | 37 | 42 | 42.4 | 43.3 | 42.2 | 42.6
3289.06 | -21.823 | -1.48 | 1.331 | 23 | 37.1 | 42.1 | 42.4 | 43.3 | 42.1 | 42.5
3290.06 | -21.695 | -8.799 | 1.33 | 23 | 37 | 42.1 | 42.4 | 43.3 | 42.1 | 42.5
3291.06 | -21.673 | -10.123 | 1.33 | 23 | 37 | 42.1 | 42.3 | 43.2 | 42.1 | 42.5
3292.06 | -21.767 | -2.142 | 1.329 | 23 | 37 | 42.1 | 42.3 | 43.2 | 42.1 | 42.4
3293.06 | -21.637 | -4.331 | 1.328 | 23 | 36.9 | 42.1 | 42.4 | 43.2 | 42.1 | 42.4
3294.06 | -21.718 | -4.57 | 1.327 | 23 | 36.8 | 42.1 | 42.3 | 43.2 | 42 | 42.4
3295.06 | -21.625 | -8.229 | 1.326 | 23.1 | 36.8 | 42 | 42.2 | 43.2 | 41.9 | 42.3
3296.06 | -21.635 | -0.69 | 1.325 | 23.1 | 36.8 | 42 | 42.1 | 43.2 | 41.9 | 42.3
3297.06 | -21.778 | -3.981 | 1.324 | 23.1 | 36.7 | 42 | 42.1 | 43.1 | 41.8 | 42.3
3298.06 | -21.725 | -15.345 | 1.323 | 23.1 | 36.7 | 41.9 | 41.9 | 43.1 | 41.8 | 42.3
3299.06 | -21.846 | -4.514 | 1.322 | 23.1 | 36.8 | 41.8 | 41.9 | 43.1 | 41.7 | 42.2
3300.06 | -21.736 | -4.496 | 1.321 | 23.1 | 36.8 | 41.8 | 41.9 | 43 | 41.7 | 42.2
3301.06 | -21.699 | -11.87 | 1.32 | 23.2 | 36.8 | 41.8 | 42 | 42.9 | 41.8 | 42.2
3302.06 | -21.66 | -9.056 | 1.319 | 23.2 | 36.7 | 41.8 | 42 | 42.9 | 41.7 | 42.2
3303.06 | -21.735 | -10.196 | 1.318 | 23.2 | 36.8 | 41.8 | 42 | 42.9 | 41.7 | 42.2
3304.06 | -21.694 | -3.08 | 1.317 | 23.1 | 36.7 | 41.8 | 42 | 42.9 | 41.7 | 42.2
3305.06 | -21.833 | -2.97 | 1.316 | 23.1 | 36.7 | 41.8 | 42 | 42.9 | 41.7 | 42.3
3306.06 | -21.801 | -1.48 | 1.315 | 23.1 | 36.7 | 41.7 | 42 | 42.9 | 41.7 | 42.3
3307.06 | -21.778 | -7.567 | 1.314 | 23.1 | 36.7 | 41.6 | 41.9 | 43 | 41.7 | 42.4
3308.06 | -21.64 | -0.12 | 1.313 | 23.1 | 36.8 | 41.6 | 41.8 | 43.1 | 41.7 | 42.4
3309.06 | -21.708 | -13.893 | 1.312 | 23.1 | 36.8 | 41.6 | 41.7 | 43.1 | 41.7 | 42.5
3310.06 | -21.84 | -11.042 | 1.311 | 23 | 36.8 | 41.6 | 41.8 | 43.1 | 41.6 | 42.5
3311.06 | -21.688 | -8.486 | 1.31 | 23 | 36.7 | 41.7 | 41.8 | 43.1 | 41.6 | 42.4
3312.06 | -21.804 | -10.748 | 1.31 | 23.1 | 36.7 | 41.7 | 41.8 | 43 | 41.6 | 42.3
3313.06 | -21.682 | -8.468 | 1.309 | 23 | 36.7 | 41.7 | 41.9 | 42.9 | 41.6 | 42.2
3314.06 | -21.725 | -13.782 | 1.308 | 23 | 36.7 | 41.6 | 42 | 42.8 | 41.6 | 42.1
3315.06 | -21.675 | -11.943 | 1.307 | 23 | 36.7 | 41.5 | 41.8 | 42.7 | 41.5 | 42.1
3316.06 | -21.735 | -8.505 | 1.306 | 23.1 | 36.7 | 41.5 | 41.8 | 42.8 | 41.5 | 42.1
3317.06 | -21.656 | -1.756 | 1.305 | 23.1 | 36.7 | 41.5 | 41.9 | 42.8 | 41.5 | 42.1
3318.06 | -21.763 | -7.42 | 1.304 | 23.1 | 36.6 | 41.5 | 41.9 | 42.8 | 41.5 | 42
3319.06 | -21.781 | -1.26 | 1.303 | 23.1 | 36.6 | 41.5 | 41.8 | 42.8 | 41.6 | 42.1
3320.06 | -21.725 | -7.015 | 1.302 | 23.2 | 36.6 | 41.5 | 41.7 | 42.8 | 41.5 | 42
3321.06 | -21.681 | -8.431 | 1.301 | 23.2 | 36.6 | 41.5 | 41.7 | 42.8 | 41.5 | 42
3322.06 | -21.677 | -4.294 | 1.3 | 23.2 | 36.6 | 41.5 | 41.7 | 42.8 | 41.5 | 42
3323.06 | -21.666 | -2.933 | 1.299 | 23.2 | 36.5 | 41.5 | 41.6 | 42.8 | 41.6 | 42.1
3324.06 | -21.74 | -10.141 | 1.298 | 23.1 | 36.5 | 41.5 | 41.6 | 42.8 | 41.6 | 42.1
3325.06 | -21.734 | -5.728 | 1.297 | 23.1 | 36.5 | 41.5 | 41.7 | 42.8 | 41.5 | 42.1
3326.06 | -21.706 | -6.868 | 1.296 | 23.1 | 36.5 | 41.4 | 41.6 | 42.9 | 41.4 | 42.1
3327.06 | -21.697 | -4.993 | 1.296 | 23.1 | 36.6 | 41.4 | 41.6 | 42.9 | 41.4 | 42
3328.06 | -21.664 | -1.775 | 1.295 | 23 | 36.6 | 41.3 | 41.5 | 42.8 | 41.3 | 41.9
3329.06 | -21.702 | 1.59 | 1.294 | 23 | 36.5 | 41.3 | 41.5 | 42.6 | 41.3 | 41.9
3330.06 | -21.654 | 4.477 | 1.293 | 23 | 36.5 | 41.4 | 41.6 | 42.6 | 41.3 | 41.9
3331.06 | -21.696 | -8.376 | 1.292 | 23 | 36.5 | 41.3 | 41.6 | 42.7 | 41.3 | 41.9
3332.06 | -21.629 | -2.804 | 1.291 | 23 | 36.5 | 41.3 | 41.6 | 42.6 | 41.4 | 41.8
3333.06 | -21.731 | -8.008 | 1.29 | 23 | 36.5 | 41.3 | 41.5 | 42.5 | 41.4 | 41.8
3334.06 | -21.76 | -3.043 | 1.289 | 23.1 | 36.5 | 41.3 | 41.5 | 42.5 | 41.4 | 41.8
3335.06 | -21.703 | -13.341 | 1.288 | 23.1 | 36.5 | 41.2 | 41.4 | 42.6 | 41.3 | 41.7
3336.06 | -21.668 | -1.701 | 1.287 | 23.1 | 36.5 | 41.2 | 41.4 | 42.7 | 41.3 | 41.7
3337.06 | -21.675 | -2.841 | 1.286 | 23.2 | 36.6 | 41.2 | 41.5 | 42.7 | 41.5 | 41.8
3338.06 | -21.794 | -11.557 | 1.286 | 23.2 | 36.5 | 41.2 | 41.5 | 42.7 | 41.5 | 41.9
3339.06 | -21.831 | -5.324 | 1.285 | 23.1 | 36.5 | 41.2 | 41.4 | 42.6 | 41.5 | 41.9
3340.06 | -21.768 | -2.198 | 1.284 | 23.1 | 36.5 | 41.2 | 41.4 | 42.5 | 41.5 | 41.9
3341.06 | -21.838 | -6.739 | 1.283 | 23.1 | 36.5 | 41.3 | 41.4 | 42.5 | 41.4 | 41.9
3342.06 | -21.704 | 0.855 | 1.282 | 23.1 | 36.4 | 41.3 | 41.4 | 42.5 | 41.3 | 41.8
3343.06 | -21.709 | -0.579 | 1.281 | 23 | 36.3 | 41.2 | 41.4 | 42.5 | 41.3 | 41.8
3344.06 | -21.822 | -7.346 | 1.28 | 23 | 36.3 | 41.3 | 41.5 | 42.4 | 41.2 | 41.7
3345.06 | -21.758 | -4.68 | 1.279 | 23 | 36.2 | 41.2 | 41.4 | 42.3 | 41.2 | 41.6
3346.06 | -21.705 | -7.824 | 1.278 | 23 | 36.2 | 41.2 | 41.3 | 42.3 | 41 | 41.5
3347.06 | -21.742 | 3.172 | 1.277 | 23 | 36.2 | 41.1 | 41.3 | 42.3 | 41 | 41.5
3348.06 | -21.777 | -15.327 | 1.277 | 23 | 36.2 | 41.1 | 41.3 | 42.5 | 41 | 41.6
3349.06 | -21.723 | -0.671 | 1.276 | 23.1 | 36.2 | 41.1 | 41.3 | 42.5 | 41 | 41.6
3350.06 | -21.819 | -0.524 | 1.275 | 23.1 | 36.2 | 41.1 | 41.3 | 42.4 | 41 | 41.6
3351.06 | -21.689 | -7.953 | 1.274 | 23.1 | 36.2 | 41 | 41.2 | 42.4 | 41.1 | 41.6
3352.06 | -21.734 | -5.526 | 1.273 | 23.2 | 36.2 | 41 | 41.2 | 42.3 | 41 | 41.6
3353.06 | -21.699 | -8.266 | 1.273 | 23.2 | 36.2 | 41.1 | 41.1 | 42.3 | 40.9 | 41.6
3354.06 | -21.641 | -1.223 | 1.272 | 23.2 | 36.2 | 41.1 | 41.2 | 42.2 | 40.9 | 41.6
3355.06 | -21.72 | -2.124 | 1.271 | 23.2 | 36.2 | 41.1 | 41.2 | 42.2 | 40.9 | 41.5
3356.06 | -21.691 | -4.441 | 1.27 | 23.2 | 36.2 | 41 | 41.2 | 42.1 | 40.9 | 41.5
3357.06 | -21.687 | -6.427 | 1.269 | 23.1 | 36.2 | 41 | 41.2 | 42.1 | 41 | 41.5
3358.06 | -21.822 | -3.264 | 1.268 | 23.1 | 36.1 | 40.9 | 41.2 | 42 | 41 | 41.5
3359.06 | -21.802 | -10.233 | 1.267 | 23.1 | 36.1 | 40.8 | 41.2 | 42.1 | 41 | 41.5
3360.06 | -21.783 | -12.642 | 1.266 | 23.1 | 36.2 | 40.8 | 41.2 | 42.1 | 41 | 41.5
3361.06 | -21.79 | -5.324 | 1.266 | 23 | 36.1 | 40.9 | 41.1 | 42.1 | 40.9 | 41.5
3362.06 | -21.711 | -5.232 | 1.265 | 23 | 36.2 | 40.8 | 41.1 | 42.2 | 40.9 | 41.5
3363.06 | -21.832 | -2.639 | 1.264 | 23 | 36.1 | 40.8 | 41.1 | 42.1 | 40.9 | 41.5
3364.06 | -21.822 | -11.153 | 1.263 | 23 | 36.2 | 40.7 | 41 | 42 | 40.8 | 41.4
3365.06 | -21.657 | -12.256 | 1.262 | 23 | 36.2 | 40.7 | 41 | 42 | 40.8 | 41.3
3366.06 | -21.67 | -4.441 | 1.261 | 23 | 36.2 | 40.8 | 40.9 | 42 | 40.9 | 41.3
3367.06 | -21.871 | -10.675 | 1.26 | 23.1 | 36.1 | 40.7 | 41 | 42 | 40.9 | 41.3
3368.06 | -21.822 | -8.302 | 1.259 | 23.1 | 36.1 | 40.8 | 41 | 41.9 | 40.8 | 41.2
3369.06 | -21.645 | -5.176 | 1.259 | 23.1 | 36.1 | 40.7 | 41 | 42 | 40.8 | 41.2
3370.06 | -21.739 | -9.939 | 1.258 | 23.1 | 36.1 | 40.8 | 41.1 | 42.1 | 40.8 | 41.1
3371.06 | -21.68 | -12.054 | 1.257 | 23.2 | 36 | 40.7 | 41 | 42.1 | 40.7 | 41.1
3372.06 | -21.673 | -5.121 | 1.256 | 23.1 | 36 | 40.7 | 41 | 42 | 40.6 | 41
3373.06 | -21.737 | 3.54 | 1.255 | 23.1 | 35.9 | 40.7 | 41 | 42 | 40.6 | 41
3374.06 | -21.834 | -11.024 | 1.254 | 23.1 | 35.8 | 40.6 | 40.9 | 42 | 40.7 | 41
3375.06 | -21.79 | -2.216 | 1.253 | 23.1 | 35.8 | 40.6 | 40.8 | 42 | 40.7 | 41
3376.06 | -21.646 | -15.253 | 1.253 | 23.1 | 35.8 | 40.6 | 40.8 | 42 | 40.7 | 41
3377.06 | -21.748 | -1.83 | 1.252 | 23 | 35.8 | 40.6 | 40.8 | 41.9 | 40.7 | 41
3378.06 | -21.728 | -3.944 | 1.251 | 23 | 35.8 | 40.6 | 40.9 | 41.8 | 40.6 | 41
3379.06 | -21.803 | -3.981 | 1.25 | 23 | 35.8 | 40.6 | 40.9 | 41.8 | 40.6 | 41
3380.06 | -21.803 | -9.295 | 1.249 | 23 | 35.8 | 40.6 | 40.8 | 41.8 | 40.5 | 41
3381.06 | -21.689 | -8.873 | 1.248 | 23 | 35.8 | 40.6 | 40.8 | 41.8 | 40.5 | 41
3382.06 | -21.69 | -10.38 | 1.248 | 23 | 35.8 | 40.5 | 41 | 41.7 | 40.4 | 40.8
3383.06 | -21.652 | -8.781 | 1.247 | 23 | 35.8 | 40.6 | 40.9 | 41.7 | 40.4 | 40.8
3384.06 | -21.684 | -7.254 | 1.246 | 23 | 35.8 | 40.6 | 40.8 | 41.8 | 40.4 | 40.8
3385.06 | -21.757 | -2.455 | 1.245 | 23.1 | 35.8 | 40.6 | 40.7 | 41.8 | 40.4 | 40.9
3386.06 | -21.693 | -5.894 | 1.244 | 23.1 | 35.8 | 40.6 | 40.7 | 41.9 | 40.4 | 40.9
3387.06 | -21.752 | -4.698 | 1.243 | 23.1 | 35.8 | 40.6 | 40.6 | 41.8 | 40.5 | 40.9
3388.06 | -21.696 | -7.236 | 1.243 | 23.1 | 35.8 | 40.5 | 40.6 | 41.8 | 40.5 | 40.9
3389.06 | -21.61 | -7.585 | 1.242 | 23.1 | 35.8 | 40.5 | 40.4 | 41.7 | 40.6 | 40.9
3390.06 | -21.688 | -8.854 | 1.241 | 23.2 | 35.8 | 40.5 | 40.4 | 41.8 | 40.7 | 41
3391.06 | -21.747 | -5.93 | 1.24 | 23.2 | 35.8 | 40.5 | 40.3 | 41.8 | 40.6 | 41
3392.06 | -21.828 | -6.261 | 1.239 | 23.1 | 35.8 | 40.5 | 40.3 | 41.8 | 40.5 | 41
3393.06 | -21.747 | -2.271 | 1.238 | 23.1 | 35.7 | 40.5 | 40.3 | 41.8 | 40.5 | 41
3394.06 | -21.74 | -9.792 | 1.238 | 23.1 | 35.7 | 40.5 | 40.3 | 41.7 | 40.5 | 41
3395.06 | -21.708 | -6.482 | 1.237 | 23.1 | 35.7 | 40.5 | 40.4 | 41.7 | 40.5 | 41
3396.06 | -21.801 | -11.189 | 1.236 | 23 | 35.7 | 40.5 | 40.5 | 41.6 | 40.5 | 40.9
3397.06 | -21.808 | -8.266 | 1.235 | 23 | 35.7 | 40.4 | 40.6 | 41.6 | 40.4 | 40.9
3398.06 | -21.699 | -2.4 | 1.234 | 23 | 35.6 | 40.4 | 40.5 | 41.7 | 40.4 | 40.8
3399.06 | -21.65 | -8.578 | 1.233 | 23 | 35.6 | 40.4 | 40.5 | 41.7 | 40.3 | 40.8
3400.06 | -21.819 | -2.529 | 1.233 | 23 | 35.6 | 40.3 | 40.5 | 41.6 | 40.3 | 40.8
3401.06 | -21.773 | -13.506 | 1.232 | 23 | 35.6 | 40.2 | 40.5 | 41.6 | 40.3 | 40.7
3402.06 | -21.756 | 6.298 | 1.231 | 23 | 35.7 | 40.2 | 40.5 | 41.6 | 40.3 | 40.7
3403.06 | -21.848 | -6.85 | 1.23 | 23 | 35.7 | 40.2 | 40.5 | 41.6 | 40.2 | 40.7
3404.06 | -21.803 | -11.778 | 1.229 | 23.1 | 35.7 | 40.2 | 40.5 | 41.5 | 40.2 | 40.6
3405.06 | -21.804 | -6.5 | 1.228 | 23.1 | 35.7 | 40.1 | 40.4 | 41.5 | 40.2 | 40.6
3406.06 | -21.722 | -9.369 | 1.228 | 23.1 | 35.6 | 40.1 | 40.4 | 41.5 | 40.1 | 40.6
3407.06 | -21.702 | 0.837 | 1.227 | 23.1 | 35.5 | 40.2 | 40.4 | 41.6 | 40.2 | 40.6
3408.06 | -21.743 | -5.489 | 1.226 | 23.1 | 35.5 | 40.2 | 40.3 | 41.6 | 40.1 | 40.6
3409.06 | -21.81 | 0.928 | 1.225 | 23.2 | 35.5 | 40.2 | 40.4 | 41.6 | 40 | 40.5
3410.06 | -21.765 | -3.926 | 1.224 | 23.1 | 35.5 | 40.2 | 40.4 | 41.5 | 40 | 40.5
3411.06 | -21.756 | -4.092 | 1.223 | 23.1 | 35.4 | 40.2 | 40.6 | 41.4 | 40 | 40.4
3412.06 | -21.713 | -8.578 | 1.223 | 23.1 | 35.4 | 40.1 | 40.5 | 41.4 | 39.9 | 40.4
3413.06 | -21.833 | -3.742 | 1.222 | 23.1 | 35.4 | 40.1 | 40.4 | 41.4 | 39.9 | 40.4
3414.06 | -21.752 | 0.873 | 1.221 | 23.1 | 35.4 | 40 | 40.4 | 41.3 | 39.9 | 40.3
3415.06 | -21.695 | -9.792 | 1.22 | 23.1 | 35.4 | 40.1 | 40.4 | 41.3 | 40 | 40.3
3416.06 | -21.841 | -3.466 | 1.219 | 23.1 | 35.4 | 40.1 | 40.4 | 41.4 | 40 | 40.4
3417.06 | -21.824 | -9.222 | 1.219 | 23 | 35.4 | 40.1 | 40.4 | 41.4 | 40 | 40.4
3418.06 | -21.631 | -12.201 | 1.218 | 23 | 35.3 | 40.1 | 40.3 | 41.3 | 40 | 40.4
3419.06 | -21.644 | -6.353 | 1.217 | 23 | 35.3 | 40 | 40.2 | 41.3 | 39.9 | 40.4
3420.06 | -21.654 | -7.935 | 1.216 | 23 | 35.3 | 40 | 40.2 | 41.2 | 40 | 40.4
3421.06 | -21.817 | -0.855 | 1.215 | 23 | 35.2 | 39.9 | 40.1 | 41.2 | 40 | 40.4
3422.06 | -21.816 | -4.331 | 1.214 | 23 | 35.2 | 39.9 | 40.1 | 41.3 | 40 | 40.4
3423.06 | -21.682 | -2.198 | 1.214 | 23 | 35.2 | 39.9 | 40.1 | 41.3 | 40.1 | 40.4
3424.06 | -21.843 | -10.325 | 1.213 | 23 | 35.3 | 39.9 | 40 | 41.3 | 40 | 40.4
3425.06 | -21.752 | -3.135 | 1.212 | 23.1 | 35.3 | 39.9 | 40 | 41.4 | 40 | 40.5
3426.06 | -21.723 | -13.69 | 1.211 | 23.1 | 35.2 | 39.9 | 39.9 | 41.3 | 40 | 40.5
3427.06 | -21.767 | -0.616 | 1.21 | 23.1 | 35.2 | 39.8 | 40.1 | 41.2 | 40 | 40.4
3428.06 | -21.803 | -3.007 | 1.21 | 23.1 | 35.2 | 39.8 | 40.1 | 41.2 | 39.9 | 40.4
3429.06 | -21.643 | -6.997 | 1.209 | 23.1 | 35.2 | 39.8 | 40 | 41.2 | 39.9 | 40.4
3430.06 | -21.688 | -11.447 | 1.208 | 23.1 | 35.1 | 39.8 | 39.9 | 41.2 | 39.8 | 40.4
3431.06 | -21.698 | -10.546 | 1.207 | 23.2 | 35 | 39.8 | 39.8 | 41.1 | 39.7 | 40.3
3432.06 | -21.823 | -2.712 | 1.206 | 23.2 | 35.1 | 39.8 | 39.8 | 41.1 | 39.6 | 40.2
3433.06 | -21.724 | -10.858 | 1.206 | 23.1 | 35.1 | 39.8 | 39.8 | 41.1 | 39.6 | 40.2
3434.06 | -21.69 | -3.889 | 1.205 | 23.1 | 35 | 39.7 | 39.9 | 41.1 | 39.6 | 40.2
3435.06 | -21.794 | -8.633 | 1.204 | 23.1 | 35 | 39.7 | 40 | 41.1 | 39.7 | 40.2
3436.06 | -21.679 | -5.103 | 1.203 | 23.1 | 35 | 39.7 | 40.1 | 41 | 39.8 | 40.2
3437.06 | -21.753 | -9.24 | 1.202 | 23.1 | 35.1 | 39.8 | 40.1 | 41 | 39.7 | 40.2
3438.06 | -21.662 | -7.677 | 1.202 | 23.1 | 35.1 | 39.8 | 40.1 | 41 | 39.7 | 40.1
3439.06 | -21.797 | -0.487 | 1.201 | 23 | 35.1 | 39.8 | 40 | 40.9 | 39.6 | 40.1
3440.06 | -21.758 | -10.288 | 1.2 | 23 | 35.1 | 39.8 | 39.9 | 40.9 | 39.5 | 40
3441.06 | -21.825 | -0.23 | 1.199 | 23 | 35.1 | 39.8 | 40 | 40.8 | 39.6 | 40
3442.06 | -21.685 | -10.068 | 1.198 | 23 | 35.1 | 39.8 | 40 | 40.8 | 39.5 | 40
3443.06 | -21.807 | -1.811 | 1.198 | 23 | 35.1 | 39.7 | 40 | 40.8 | 39.5 | 40
3444.06 | -21.78 | -10.417 | 1.197 | 23 | 35.1 | 39.6 | 40 | 40.7 | 39.5 | 40
3445.06 | -21.779 | -0.469 | 1.196 | 23 | 35 | 39.6 | 40 | 40.8 | 39.5 | 40
3446.06 | -21.825 | -10.288 | 1.195 | 23 | 35 | 39.6 | 40 | 40.7 | 39.5 | 39.9
3447.06 | -21.813 | -0.874 | 1.195 | 23.1 | 35.1 | 39.6 | 39.9 | 40.7 | 39.7 | 39.9
3448.06 | -21.772 | -0.028 | 1.194 | 23.1 | 35 | 39.6 | 39.9 | 40.6 | 39.6 | 39.9
3449.06 | -21.717 | -4.551 | 1.193 | 23.1 | 35 | 39.6 | 39.8 | 40.6 | 39.5 | 39.9
3450.06 | -21.666 | -2.069 | 1.192 | 23.1 | 35.1 | 39.6 | 39.7 | 40.5 | 39.5 | 39.9
3451.06 | -21.729 | 0.432 | 1.191 | 23.1 | 35.1 | 39.6 | 39.6 | 40.5 | 39.4 | 39.9
3452.06 | -21.686 | -6.5 | 1.191 | 23.2 | 35.1 | 39.6 | 39.6 | 40.5 | 39.4 | 39.9
3453.06 | -21.794 | -9.884 | 1.19 | 23.1 | 35 | 39.6 | 39.7 | 40.6 | 39.4 | 39.8
3454.06 | -21.855 | -5.838 | 1.189 | 23.1 | 35 | 39.5 | 39.8 | 40.6 | 39.4 | 39.8
3455.06 | -21.71 | -9.351 | 1.189 | 23.1 | 35 | 39.5 | 39.9 | 40.5 | 39.4 | 39.8
3456.06 | -21.674 | -4.018 | 1.188 | 23.1 | 34.9 | 39.5 | 39.8 | 40.5 | 39.3 | 39.7
3457.06 | -21.689 | 0.046 | 1.187 | 23.1 | 35 | 39.5 | 39.9 | 40.5 | 39.3 | 39.6
3458.06 | -21.804 | -4.901 | 1.186 | 23 | 34.9 | 39.4 | 39.9 | 40.5 | 39.3 | 39.6
3459.06 | -21.745 | -5.195 | 1.186 | 23 | 34.9 | 39.4 | 39.9 | 40.3 | 39.2 | 39.6
3460.06 | -21.799 | -9.479 | 1.185 | 23 | 35 | 39.4 | 39.8 | 40.3 | 39.3 | 39.6
3461.06 | -21.76 | -2.951 | 1.184 | 23 | 34.9 | 39.4 | 39.7 | 40.3 | 39.3 | 39.7
3462.06 | -21.751 | -5.048 | 1.183 | 23 | 34.9 | 39.3 | 39.6 | 40.4 | 39.3 | 39.6
3463.06 | -21.655 | -6.317 | 1.182 | 23 | 34.9 | 39.3 | 39.6 | 40.4 | 39.3 | 39.6
3464.06 | -21.808 | -14.72 | 1.182 | 23 | 34.9 | 39.2 | 39.6 | 40.4 | 39.3 | 39.6
3465.06 | -21.77 | -1.517 | 1.181 | 23 | 35 | 39.3 | 39.5 | 40.4 | 39.3 | 39.6
3466.06 | -21.759 | -11.465 | 1.18 | 23.1 | 35 | 39.3 | 39.4 | 40.5 | 39.3 | 39.6
3467.06 | -21.681 | -2.731 | 1.179 | 23.1 | 35 | 39.3 | 39.4 | 40.5 | 39.3 | 39.6
3468.06 | -21.694 | -5.36 | 1.179 | 23.1 | 34.9 | 39.3 | 39.3 | 40.4 | 39.3 | 39.7
3469.06 | -21.753 | -9.847 | 1.178 | 23.1 | 34.9 | 39.3 | 39.3 | 40.5 | 39.2 | 39.7
3470.06 | -21.695 | -5.507 | 1.177 | 23.1 | 34.8 | 39.3 | 39.3 | 40.4 | 39.2 | 39.7
3471.06 | -21.817 | -1.205 | 1.176 | 23.1 | 34.7 | 39.3 | 39.4 | 40.4 | 39.2 | 39.7
3472.06 | -21.676 | -7.769 | 1.175 | 23.2 | 34.7 | 39.3 | 39.4 | 40.4 | 39.2 | 39.6
3473.06 | -21.797 | -7.916 | 1.175 | 23.1 | 34.6 | 39.3 | 39.4 | 40.4 | 39.2 | 39.7
3474.06 | -21.811 | -11.999 | 1.174 | 23.1 | 34.6 | 39.3 | 39.4 | 40.4 | 39.2 | 39.6
3475.06 | -21.637 | -8.431 | 1.173 | 23.1 | 34.7 | 39.3 | 39.3 | 40.3 | 39.1 | 39.6
3476.06 | -21.67 | -1.83 | 1.172 | 23.1 | 34.7 | 39.2 | 39.3 | 40.3 | 39 | 39.6
3477.06 | -21.701 | -1.223 | 1.172 | 23.1 | 34.7 | 39.2 | 39.3 | 40.3 | 39 | 39.6
3478.06 | -21.684 | -5.048 | 1.171 | 23 | 34.7 | 39.2 | 39.3 | 40.3 | 39 | 39.5
3479.06 | -21.82 | -2.198 | 1.17 | 23 | 34.7 | 39.1 | 39.3 | 40.3 | 39 | 39.4
3480.06 | -21.713 | -7.328 | 1.169 | 23 | 34.7 | 39.1 | 39.2 | 40.3 | 38.9 | 39.4
3481.06 | -21.627 | -7.567 | 1.169 | 23 | 34.7 | 39.1 | 39.2 | 40.3 | 38.8 | 39.3
3482.06 | -21.707 | -5.82 | 1.168 | 23 | 34.6 | 39.1 | 39.2 | 40.2 | 38.8 | 39.3
3483.06 | -21.742 | -1.811 | 1.167 | 23 | 34.6 | 39.1 | 39.2 | 40.1 | 38.9 | 39.3
3484.06 | -21.871 | -5.912 | 1.166 | 23 | 34.6 | 39.1 | 39.2 | 40 | 38.9 | 39.4
3485.06 | -21.716 | -7.089 | 1.165 | 23 | 34.6 | 39.1 | 39.2 | 40 | 38.8 | 39.3
3486.06 | -21.764 | -6.298 | 1.165 | 23 | 34.6 | 39 | 39.2 | 40 | 38.8 | 39.3
3487.06 | -21.848 | -0.377 | 1.164 | 23 | 34.6 | 39.1 | 39.2 | 40 | 38.8 | 39.3
3488.06 | -21.835 | -14.61 | 1.163 | 23.1 | 34.6 | 39.1 | 39.2 | 40 | 38.8 | 39.3
3489.06 | -21.819 | -7.659 | 1.163 | 23.1 | 34.6 | 39.1 | 39.2 | 40.1 | 38.8 | 39.3
3490.06 | -21.65 | -3.356 | 1.162 | 23.1 | 34.6 | 39 | 39.2 | 40.2 | 38.8 | 39.3
3491.06 | -21.747 | -2.951 | 1.161 | 23.1 | 34.6 | 39 | 39.3 | 40.3 | 38.8 | 39.3
3492.06 | -21.764 | 1.039 | 1.16 | 23.1 | 34.7 | 39 | 39.3 | 40.4 | 38.9 | 39.4
3493.06 | -21.691 | -3.926 | 1.16 | 23.1 | 34.7 | 39 | 39.1 | 40.2 | 39 | 39.4
3494.06 | -21.728 | -4.257 | 1.159 | 23.1 | 34.6 | 39 | 39.1 | 40.2 | 39 | 39.4
3495.06 | -21.638 | -0.524 | 1.158 | 23.1 | 34.6 | 39 | 39.2 | 40.3 | 38.9 | 39.3
3496.06 | -21.849 | -8.983 | 1.157 | 23.1 | 34.5 | 39 | 39.2 | 40.2 | 38.9 | 39.3
3497.06 | -21.76 | 3.025 | 1.157 | 23.1 | 34.5 | 38.9 | 39.1 | 40.1 | 38.9 | 39.3
3498.06 | -21.853 | 0.248 | 1.156 | 23.1 | 34.5 | 38.9 | 39.1 | 40.1 | 38.9 | 39.2
3499.06 | -21.739 | -5.765 | 1.155 | 23 | 34.5 | 38.9 | 39.1 | 40 | 38.9 | 39.2
3500.06 | -21.794 | -7.512 | 1.154 | 23 | 34.5 | 38.9 | 39.1 | 40 | 38.8 | 39.2
3501.06 | -21.782 | -9.939 | 1.154 | 23 | 34.5 | 38.9 | 39.1 | 40.1 | 38.7 | 39.2
3502.06 | -21.747 | -5.894 | 1.153 | 23 | 34.5 | 38.9 | 39.1 | 40.1 | 38.7 | 39.2
3503.06 | -21.843 | -7.162 | 1.152 | 23 | 34.4 | 38.8 | 39.2 | 39.9 | 38.7 | 39.2
3504.06 | -21.703 | -7.493 | 1.151 | 23 | 34.4 | 38.8 | 39.1 | 39.9 | 38.7 | 39.2
3505.06 | -21.814 | -10.472 | 1.151 | 23 | 34.3 | 38.9 | 38.9 | 39.9 | 38.7 | 39.2
3506.06 | -21.709 | -6.684 | 1.15 | 23 | 34.4 | 38.8 | 39 | 39.9 | 38.7 | 39.2
3507.06 | -21.779 | -7.64 | 1.149 | 23.1 | 34.4 | 38.8 | 38.9 | 40 | 38.7 | 39.2
3508.06 | -21.728 | -2.326 | 1.148 | 23.1 | 34.3 | 38.7 | 39 | 39.9 | 38.6 | 39.1
3509.06 | -21.761 | 1.462 | 1.148 | 23.1 | 34.4 | 38.7 | 38.9 | 39.8 | 38.7 | 39.1
3510.06 | -21.718 | -6.684 | 1.147 | 23.1 | 34.4 | 38.7 | 38.8 | 39.9 | 38.7 | 39.2
3511.06 | -21.653 | -8.873 | 1.146 | 23.1 | 34.5 | 38.7 | 38.8 | 39.9 | 38.8 | 39.2
3512.06 | -21.827 | -8.652 | 1.145 | 23.2 | 34.4 | 38.7 | 38.8 | 40 | 38.7 | 39.2
3513.06 | -21.721 | -6.004 | 1.145 | 23.1 | 34.4 | 38.7 | 38.8 | 40 | 38.7 | 39.2
3514.06 | -21.882 | -9.902 | 1.144 | 23.1 | 34.3 | 38.7 | 38.8 | 39.9 | 38.6 | 39.1
3515.06 | -21.731 | -1.572 | 1.143 | 23.1 | 34.4 | 38.7 | 38.8 | 39.9 | 38.6 | 39.1
3516.06 | -21.655 | -7.788 | 1.142 | 23.1 | 34.4 | 38.7 | 38.9 | 39.9 | 38.6 | 39
3517.06 | -21.848 | 0.524 | 1.142 | 23 | 34.4 | 38.7 | 38.9 | 40 | 38.6 | 39
3518.06 | -21.632 | -7.31 | 1.141 | 23 | 34.4 | 38.7 | 38.8 | 40 | 38.6 | 38.9
3519.06 | -21.742 | -4.018 | 1.14 | 23 | 34.3 | 38.6 | 38.8 | 40 | 38.5 | 38.9
3520.06 | -21.667 | -10.288 | 1.139 | 23 | 34.3 | 38.6 | 38.8 | 39.9 | 38.5 | 38.8
3521.06 | -21.807 | -3.411 | 1.139 | 23 | 34.3 | 38.6 | 38.8 | 39.8 | 38.4 | 38.8
3522.06 | -21.83 | 0.837 | 1.138 | 23 | 34.3 | 38.6 | 38.9 | 39.8 | 38.4 | 38.8
3523.06 | -21.681 | -11.116 | 1.137 | 23 | 34.3 | 38.5 | 38.9 | 39.8 | 38.3 | 38.7
3524.06 | -21.838 | -4.496 | 1.137 | 23 | 34.4 | 38.5 | 38.9 | 39.7 | 38.3 | 38.7
3525.06 | -21.833 | -12.201 | 1.136 | 23 | 34.4 | 38.5 | 38.8 | 39.7 | 38.4 | 38.8
3526.06 | -21.735 | -9.976 | 1.135 | 23.1 | 34.3 | 38.5 | 38.7 | 39.5 | 38.4 | 38.8
3527.06 | -21.737 | -13.12 | 1.134 | 23.1 | 34.3 | 38.4 | 38.7 | 39.6 | 38.4 | 38.8
3528.06 | -21.715 | 1.701 | 1.134 | 23.1 | 34.3 | 38.4 | 38.7 | 39.6 | 38.4 | 38.9
3529.06 | -21.751 | -12.219 | 1.133 | 23.1 | 34.3 | 38.5 | 38.6 | 39.7 | 38.5 | 38.9
3530.06 | -21.735 | -1.83 | 1.132 | 23.1 | 34.2 | 38.5 | 38.5 | 39.7 | 38.5 | 38.8
3531.06 | -21.801 | -3.191 | 1.131 | 23.1 | 34.2 | 38.5 | 38.5 | 39.6 | 38.5 | 38.8
3532.06 | -21.88 | -2.124 | 1.131 | 23.1 | 34.2 | 38.5 | 38.4 | 39.6 | 38.5 | 38.8
3533.06 | -21.713 | -4 | 1.13 | 23.1 | 34.2 | 38.5 | 38.4 | 39.5 | 38.4 | 38.8
3534.06 | -21.744 | -12.863 | 1.129 | 23.1 | 34.2 | 38.5 | 38.5 | 39.5 | 38.3 | 38.8
3535.06 | -21.89 | -7.383 | 1.128 | 23.1 | 34.2 | 38.4 | 38.5 | 39.5 | 38.2 | 38.8
3536.06 | -21.712 | -9.461 | 1.128 | 23.1 | 34.1 | 38.4 | 38.5 | 39.6 | 38.2 | 38.7
3537.06 | -21.758 | -0.046 | 1.127 | 23 | 34.1 | 38.4 | 38.7 | 39.6 | 38.1 | 38.6
3538.06 | -21.792 | -12.238 | 1.126 | 23 | 34.1 | 38.3 | 38.7 | 39.5 | 38.2 | 38.6
3539.06 | -21.647 | -11.281 | 1.125 | 23 | 34.1 | 38.3 | 38.7 | 39.4 | 38.1 | 38.6
3540.06 | -21.675 | -0.046 | 1.125 | 23 | 34.1 | 38.3 | 38.7 | 39.4 | 38.1 | 38.6
3541.06 | -21.674 | -3.301 | 1.124 | 23 | 34.1 | 38.3 | 38.6 | 39.3 | 38.1 | 38.5
3542.06 | -21.85 | -2.345 | 1.123 | 23 | 34 | 38.3 | 38.6 | 39.3 | 38.1 | 38.5
3543.06 | -21.699 | -2.253 | 1.123 | 23 | 34 | 38.2 | 38.6 | 39.3 | 38.1 | 38.5
3544.06 | -21.805 | -7.512 | 1.122 | 23.1 | 34.1 | 38.2 | 38.5 | 39.3 | 38.1 | 38.5
3545.06 | -21.725 | -1.241 | 1.121 | 23.1 | 34.1 | 38.2 | 38.4 | 39.4 | 38.1 | 38.5
3546.06 | -21.816 | -9.534 | 1.12 | 23.1 | 34.1 | 38.2 | 38.3 | 39.4 | 38.1 | 38.6
3547.06 | -21.835 | -7.769 | 1.12 | 23.1 | 34.1 | 38.2 | 38.3 | 39.5 | 38.1 | 38.7
3548.06 | -21.754 | -7.696 | 1.119 | 23.2 | 34.1 | 38.2 | 38.5 | 39.5 | 38.1 | 38.6
3549.06 | -21.794 | -5.563 | 1.118 | 23.2 | 34 | 38.2 | 38.5 | 39.4 | 38.2 | 38.6
3550.06 | -21.829 | -1.002 | 1.118 | 23.2 | 34 | 38.2 | 38.5 | 39.4 | 38.2 | 38.6
3551.06 | -21.716 | 1.388 | 1.117 | 23.2 | 34 | 38.2 | 38.5 | 39.4 | 38.2 | 38.6
3552.06 | -21.779 | -2.694 | 1.116 | 23.2 | 34 | 38.2 | 38.5 | 39.4 | 38.2 | 38.6
3553.06 | -21.825 | -9.314 | 1.116 | 23.1 | 33.9 | 38.2 | 38.5 | 39.4 | 38.1 | 38.5
3554.06 | -21.753 | 1.131 | 1.115 | 23.1 | 33.9 | 38.2 | 38.5 | 39.3 | 38 | 38.5
3555.06 | -21.787 | -0.874 | 1.114 | 23.1 | 33.9 | 38.1 | 38.5 | 39.3 | 38 | 38.4
3556.06 | -21.798 | -1.793 | 1.113 | 23.1 | 33.9 | 38.2 | 38.4 | 39.2 | 38 | 38.4
3557.06 | -21.776 | -0.818 | 1.113 | 23.1 | 33.9 | 38.2 | 38.4 | 39.1 | 37.9 | 38.4
3558.06 | -21.829 | -0.929 | 1.112 | 23.1 | 33.9 | 38.2 | 38.4 | 39.1 | 37.9 | 38.4
3559.06 | -21.806 | 3.613 | 1.111 | 23 | 33.9 | 38.1 | 38.4 | 39.2 | 38 | 38.4
3560.06 | -21.765 | -0.671 | 1.111 | 23 | 33.9 | 38.1 | 38.4 | 39.2 | 37.9 | 38.3
3561.06 | -21.831 | -9.976 | 1.11 | 23 | 33.9 | 38.1 | 38.4 | 39.2 | 37.9 | 38.3
3562.06 | -21.835 | 1.131 | 1.109 | 23 | 33.8 | 38 | 38.4 | 39.2 | 37.9 | 38.3
3563.06 | -21.843 | -9.7 | 1.108 | 23.1 | 33.8 | 37.9 | 38.3 | 39.1 | 37.9 | 38.3
3564.06 | -21.78 | 0.855 | 1.108 | 23.1 | 33.8 | 37.9 | 38.3 | 39.1 | 37.8 | 38.2
3565.06 | -21.844 | -11.704 | 1.107 | 23.1 | 33.8 | 37.9 | 38.2 | 39.1 | 37.8 | 38.2
3566.06 | -21.735 | 0.046 | 1.107 | 23.1 | 33.8 | 37.9 | 38.3 | 39.1 | 37.8 | 38.2
3567.06 | -21.725 | -9.902 | 1.106 | 23.1 | 33.8 | 38 | 38.2 | 39.1 | 37.8 | 38.3
3568.06 | -21.861 | 3.981 | 1.105 | 23.2 | 33.8 | 38 | 38.2 | 39.1 | 37.9 | 38.3
3569.06 | -21.668 | -0.359 | 1.104 | 23.2 | 33.8 | 38 | 38.1 | 39.1 | 37.9 | 38.3
3570.06 | -21.874 | -11.171 | 1.104 | 23.1 | 33.8 | 37.9 | 38.1 | 39.1 | 37.9 | 38.3
3571.06 | -21.782 | 0.984 | 1.103 | 23.1 | 33.9 | 37.9 | 38 | 39.1 | 37.8 | 38.3
3572.06 | -21.845 | -5.416 | 1.102 | 23.1 | 33.9 | 38 | 38 | 39 | 37.9 | 38.2
3573.06 | -21.762 | -2.712 | 1.102 | 23.1 | 33.8 | 38 | 38 | 38.9 | 37.8 | 38.3
3574.06 | -21.698 | -7.438 | 1.101 | 23.1 | 33.8 | 37.9 | 38.1 | 39 | 37.9 | 38.3
3575.06 | -21.706 | -2.253 | 1.1 | 23.1 | 33.8 | 37.9 | 38.1 | 39 | 37.9 | 38.3
3576.06 | -21.727 | -12.366 | 1.1 | 23 | 33.8 | 38 | 38.1 | 39.1 | 37.8 | 38.3
3577.06 | -21.812 | -5.507 | 1.099 | 23 | 33.8 | 37.9 | 38.1 | 39.1 | 37.8 | 38.2
3578.06 | -21.688 | -5.103 | 1.098 | 23 | 33.8 | 37.9 | 38.1 | 39 | 37.7 | 38.1
3579.06 | -21.769 | 3.337 | 1.097 | 23 | 33.8 | 37.9 | 38 | 38.9 | 37.6 | 38
3580.06 | -21.718 | -8.174 | 1.097 | 23 | 33.8 | 37.9 | 37.9 | 38.7 | 37.5 | 38
3581.06 | -21.787 | -3.319 | 1.096 | 23 | 33.7 | 37.9 | 37.8 | 38.6 | 37.5 | 38
3582.06 | -21.698 | -4.036 | 1.095 | 23.1 | 33.7 | 37.9 | 37.8 | 38.8 | 37.5 | 37.9
3583.06 | -21.692 | -4.882 | 1.095 | 23.1 | 33.7 | 37.9 | 37.8 | 38.8 | 37.4 | 37.8
3584.06 | -21.841 | 4.128 | 1.094 | 23.1 | 33.7 | 37.8 | 37.9 | 38.8 | 37.4 | 37.8
3585.06 | -21.801 | -4.386 | 1.093 | 23.1 | 33.7 | 37.8 | 37.9 | 38.8 | 37.4 | 37.7
3586.06 | -21.839 | -1.37 | 1.093 | 23.1 | 33.7 | 37.8 | 37.9 | 38.8 | 37.4 | 37.7
3587.06 | -21.676 | -9.387 | 1.092 | 23.2 | 33.7 | 37.8 | 37.8 | 38.8 | 37.4 | 37.8
3588.06 | -21.813 | 0.781 | 1.091 | 23.2 | 33.6 | 37.7 | 37.8 | 38.7 | 37.3 | 37.8
3589.06 | -21.717 | -8.597 | 1.091 | 23.1 | 33.5 | 37.7 | 37.9 | 38.7 | 37.3 | 37.8
3590.06 | -21.703 | -0.487 | 1.09 | 23.1 | 33.5 | 37.7 | 37.9 | 38.6 | 37.3 | 37.7
3591.06 | -21.82 | -2.124 | 1.089 | 23.1 | 33.5 | 37.7 | 38 | 38.6 | 37.3 | 37.7
3592.06 | -21.783 | -2.069 | 1.089 | 23.1 | 33.5 | 37.7 | 37.9 | 38.6 | 37.3 | 37.7
3593.06 | -21.821 | -1.995 | 1.088 | 23.1 | 33.4 | 37.7 | 37.8 | 38.6 | 37.2 | 37.6
3594.06 | -21.716 | 2.804 | 1.087 | 23.1 | 33.5 | 37.7 | 37.8 | 38.6 | 37.2 | 37.6
3595.06 | -21.832 | -9.718 | 1.086 | 23.1 | 33.4 | 37.7 | 37.7 | 38.6 | 37.3 | 37.6
3596.06 | -21.714 | -0.395 | 1.086 | 23.1 | 33.4 | 37.6 | 37.7 | 38.6 | 37.3 | 37.6
3597.06 | -21.834 | -5.176 | 1.085 | 23.1 | 33.4 | 37.6 | 37.7 | 38.6 | 37.3 | 37.6
3598.06 | -21.818 | 0.671 | 1.084 | 23 | 33.4 | 37.6 | 37.7 | 38.6 | 37.3 | 37.6
3599.06 | -21.681 | -0.101 | 1.084 | 23 | 33.4 | 37.6 | 37.6 | 38.6 | 37.3 | 37.6
3600.06 | -21.754 | -7.089 | 1.083 | 23 | 33.4 | 37.5 | 37.6 | 38.6 | 37.2 | 37.6
3601.06 | -21.73 | -7.64 | 1.082 | 23 | 33.3 | 37.4 | 37.7 | 38.5 | 37.1 | 37.5
3602.06 | -21.894 | -4.349 | 1.082 | 23 | 33.3 | 37.4 | 37.7 | 38.5 | 37.1 | 37.5
3603.06 | -21.708 | -6.445 | 1.081 | 23.1 | 33.3 | 37.4 | 37.7 | 38.4 | 37 | 37.5
3604.06 | -21.692 | -1.48 | 1.08 | 23.1 | 33.3 | 37.4 | 37.7 | 38.3 | 37 | 37.4
3605.06 | -21.761 | -10.767 | 1.079 | 23.1 | 33.3 | 37.4 | 37.7 | 38.3 | 37 | 37.4
3606.06 | -21.749 | -0.745 | 1.079 | 23.1 | 33.3 | 37.3 | 37.6 | 38.4 | 36.9 | 37.4
3607.06 | -21.664 | -4.974 | 1.078 | 23.1 | 33.3 | 37.4 | 37.6 | 38.4 | 36.9 | 37.4
3608.06 | -21.821 | 0.616 | 1.077 | 23.2 | 33.3 | 37.4 | 37.6 | 38.4 | 36.9 | 37.4
3609.06 | -21.812 | -7.549 | 1.077 | 23.2 | 33.4 | 37.4 | 37.6 | 38.5 | 36.9 | 37.5
3610.06 | -21.757 | -1.554 | 1.076 | 23.1 | 33.3 | 37.4 | 37.5 | 38.4 | 37 | 37.4
3611.06 | -21.768 | -4.165 | 1.076 | 23.1 | 33.3 | 37.4 | 37.6 | 38.4 | 37 | 37.4
3612.06 | -21.708 | -1.922 | 1.075 | 23.1 | 33.3 | 37.4 | 37.6 | 38.3 | 37 | 37.4
3613.06 | -21.697 | -9.479 | 1.074 | 23.1 | 33.4 | 37.3 | 37.6 | 38.3 | 37 | 37.3
3614.06 | -21.725 | 2.197 | 1.074 | 23 | 33.4 | 37.3 | 37.5 | 38.3 | 37.1 | 37.3
3615.06 | -21.706 | -7.935 | 1.073 | 23 | 33.4 | 37.4 | 37.5 | 38.3 | 37.1 | 37.4
3616.06 | -21.747 | -4.092 | 1.072 | 23 | 33.3 | 37.3 | 37.6 | 38.3 | 37.1 | 37.4
3617.06 | -21.792 | -5.434 | 1.071 | 23 | 33.3 | 37.3 | 37.5 | 38.3 | 37.1 | 37.4
3618.06 | -21.723 | -9.792 | 1.071 | 23 | 33.2 | 37.3 | 37.5 | 38.4 | 37 | 37.5
3619.06 | -21.852 | -1.388 | 1.07 | 23 | 33.2 | 37.3 | 37.5 | 38.4 | 37 | 37.5
3620.06 | -21.742 | -2.657 | 1.069 | 23 | 33.2 | 37.3 | 37.4 | 38.3 | 37 | 37.6
3621.06 | -21.757 | -2.216 | 1.069 | 23 | 33.2 | 37.3 | 37.3 | 38.2 | 37 | 37.6
3622.06 | -21.826 | -6.556 | 1.068 | 23 | 33.3 | 37.3 | 37.3 | 38.2 | 37 | 37.6
3623.06 | -21.881 | -0.91 | 1.067 | 23.1 | 33.3 | 37.3 | 37.3 | 38.2 | 37.1 | 37.6
3624.06 | -21.732 | -2.032 | 1.067 | 23.1 | 33.2 | 37.3 | 37.3 | 38.2 | 37.1 | 37.6
3625.06 | -21.767 | -0.395 | 1.066 | 23.1 | 33.2 | 37.3 | 37.4 | 38.2 | 37.1 | 37.6
3626.06 | -21.814 | -6.206 | 1.065 | 23.1 | 33.3 | 37.3 | 37.5 | 38.2 | 37.1 | 37.6
3627.06 | -21.827 | -0.561 | 1.065 | 23.1 | 33.2 | 37.3 | 37.4 | 38.2 | 37 | 37.5
3628.06 | -21.669 | -5.195 | 1.064 | 23.2 | 33.2 | 37.2 | 37.4 | 38.1 | 37.1 | 37.5
3629.06 | -21.859 | 3.558 | 1.063 | 23.2 | 33.2 | 37.2 | 37.3 | 38.2 | 37.1 | 37.5
3630.06 | -21.754 | -10.638 | 1.063 | 23.2 | 33.2 | 37.2 | 37.3 | 38.2 | 37 | 37.5
3631.06 | -21.774 | -3.742 | 1.062 | 23.1 | 33.2 | 37.2 | 37.4 | 38.2 | 36.9 | 37.4
3632.06 | -21.755 | -8.211 | 1.061 | 23.1 | 33.2 | 37.1 | 37.3 | 38.2 | 36.8 | 37.4
3633.06 | -21.675 | -7.089 | 1.061 | 23.1 | 33.2 | 37.1 | 37.3 | 38.2 | 36.8 | 37.3
3634.06 | -21.783 | -1.021 | 1.06 | 23.1 | 33.2 | 37.1 | 37.4 | 38.3 | 36.8 | 37.3
3635.06 | -21.852 | -7.788 | 1.059 | 23 | 33.1 | 37.1 | 37.4 | 38.2 | 36.8 | 37.2
3636.06 | -21.815 | -2.179 | 1.059 | 23 | 33.2 | 37.1 | 37.5 | 38.1 | 36.8 | 37.3
3637.06 | -21.718 | -6.905 | 1.058 | 23 | 33.2 | 37.1 | 37.5 | 38.1 | 36.9 | 37.3
3638.06 | -21.865 | 2.657 | 1.057 | 23 | 33.2 | 37.1 | 37.5 | 38.1 | 36.9 | 37.3
3639.06 | -21.892 | 0.358 | 1.057 | 23 | 33.2 | 37.1 | 37.4 | 38.1 | 36.9 | 37.3
3640.06 | -21.846 | 0.046 | 1.056 | 23 | 33.2 | 37 | 37.4 | 38.1 | 36.8 | 37.2
3641.06 | -21.825 | -5.25 | 1.055 | 23 | 33.2 | 37.1 | 37.4 | 38.2 | 36.8 | 37.2
3642.06 | -21.806 | 0.414 | 1.055 | 23 | 33.2 | 37.1 | 37.3 | 38.1 | 36.8 | 37.2
3643.06 | -21.804 | -4.036 | 1.054 | 23.1 | 33.2 | 37.1 | 37.2 | 38.1 | 36.8 | 37.2
3644.06 | -21.836 | -6.335 | 1.048 | 23.1 | 33.2 | 37 | 37.2 | 38 | 36.7 | 37.2
3645.06 | -21.837 | -8.523 | 1.049 | 23.1 | 33.2 | 37 | 37.2 | 38 | 36.7 | 37.1
3646.06 | -21.735 | -12.624 | 1.049 | 23.1 | 33.1 | 37 | 37.2 | 37.9 | 36.8 | 37.1
3647.06 | -21.81 | -5.563 | 1.049 | 23.2 | 33.1 | 37 | 37.1 | 38 | 36.8 | 37
3648.06 | -21.803 | -6.335 | 1.048 | 23.2 | 33.1 | 37 | 37 | 38 | 36.9 | 37.1
3649.06 | -21.84 | -9.718 | 1.047 | 23.1 | 33.1 | 37 | 37 | 38 | 36.9 | 37.1
3650.06 | -21.809 | -9.038 | 1.047 | 23.1 | 33.1 | 37 | 37.1 | 38 | 36.8 | 37
3651.06 | -21.856 | 6.463 | 1.046 | 23.1 | 33.1 | 37 | 37.1 | 38 | 36.8 | 37
3652.06 | -21.747 | -1.48 | 1.045 | 23.1 | 33.1 | 36.9 | 37.1 | 38 | 36.8 | 37.1
3653.06 | -21.819 | -1.885 | 1.045 | 23 | 33 | 36.9 | 37.1 | 38 | 36.8 | 37.1
3654.06 | -21.728 | -3.08 | 1.044 | 23 | 33 | 36.8 | 37.1 | 38 | 36.7 | 37.1
3655.06 | -21.807 | -13.175 | 1.043 | 23 | 32.9 | 36.8 | 37.1 | 37.9 | 36.7 | 37
3656.06 | -21.785 | -4.551 | 1.043 | 23 | 32.9 | 36.8 | 37 | 37.8 | 36.7 | 37
3657.06 | -21.909 | -5.894 | 1.042 | 23 | 32.9 | 36.9 | 37 | 37.8 | 36.6 | 36.9
3658.06 | -21.912 | -5.066 | 1.041 | 23 | 32.9 | 36.9 | 37 | 37.7 | 36.5 | 36.8
3659.06 | -21.668 | 9.019 | 1.041 | 23.1 | 32.9 | 36.8 | 37 | 37.7 | 36.6 | 36.8
3660.06 | -21.751 | -3.282 | 1.04 | 23.1 | 32.9 | 36.8 | 37.1 | 37.7 | 36.5 | 36.8
3661.06 | -21.785 | -4.165 | 1.039 | 23.1 | 32.9 | 36.8 | 37.1 | 37.7 | 36.5 | 36.8
3662.06 | -21.749 | -2.786 | 1.039 | 23.1 | 32.9 | 36.8 | 37.1 | 37.6 | 36.4 | 36.8
3663.06 | -21.787 | -0.267 | 1.038 | 23.2 | 32.9 | 36.7 | 37.1 | 37.6 | 36.5 | 36.8
3664.06 | -21.705 | -7.953 | 1.037 | 23.1 | 32.8 | 36.8 | 37 | 37.5 | 36.5 | 36.8
3665.06 | -21.813 | -2.087 | 1.037 | 23.1 | 32.9 | 36.8 | 37.1 | 37.6 | 36.5 | 36.9
3666.06 | -21.862 | -1.26 | 1.036 | 23.1 | 32.8 | 36.8 | 37 | 37.7 | 36.5 | 36.9
3667.06 | -21.834 | -1.315 | 1.035 | 23.1 | 32.9 | 36.8 | 37 | 37.7 | 36.6 | 36.9
3668.06 | -21.794 | -1.517 | 1.035 | 23 | 32.9 | 36.8 | 37 | 37.6 | 36.6 | 37
3669.06 | -21.721 | -1.48 | 1.034 | 23 | 32.8 | 36.7 | 36.9 | 37.6 | 36.6 | 37
3670.06 | -21.775 | -8.247 | 1.034 | 23 | 32.8 | 36.7 | 36.9 | 37.6 | 36.6 | 36.9
3671.06 | -21.858 | -4.57 | 1.033 | 23 | 32.8 | 36.7 | 36.9 | 37.5 | 36.6 | 36.9
3672.06 | -21.794 | 3.705 | 1.032 | 23 | 32.8 | 36.7 | 36.9 | 37.5 | 36.5 | 36.9
3673.06 | -21.757 | 0.414 | 1.031 | 23 | 32.8 | 36.7 | 36.9 | 37.5 | 36.6 | 36.9
3674.06 | -21.847 | -8.339 | 1.031 | 23 | 32.8 | 36.7 | 36.9 | 37.6 | 36.5 | 36.8
3675.06 | -21.863 | -1.811 | 1.03 | 23 | 32.8 | 36.7 | 36.9 | 37.5 | 36.6 | 36.8
3676.06 | -21.827 | -2.381 | 1.03 | 23.1 | 32.8 | 36.6 | 36.7 | 37.5 | 36.6 | 36.8
3677.06 | -21.858 | -4.901 | 1.029 | 23.1 | 32.8 | 36.7 | 36.7 | 37.5 | 36.6 | 36.9
3678.06 | -21.716 | -7.53 | 1.028 | 23.1 | 32.8 | 36.7 | 36.8 | 37.6 | 36.6 | 36.9
3679.06 | -21.87 | -7.475 | 1.028 | 23.1 | 32.8 | 36.6 | 36.9 | 37.7 | 36.5 | 36.9
3680.06 | -21.826 | -7.144 | 1.027 | 23.2 | 32.8 | 36.6 | 36.9 | 37.7 | 36.5 | 36.9
3681.06 | -21.793 | -4.018 | 1.027 | 23.2 | 32.8 | 36.6 | 36.9 | 37.7 | 36.6 | 36.9
3682.06 | -21.75 | -3.852 | 1.026 | 23.1 | 32.8 | 36.6 | 36.9 | 37.6 | 36.5 | 36.8
3683.06 | -21.785 | -0.212 | 1.025 | 23.1 | 32.7 | 36.6 | 36.8 | 37.6 | 36.5 | 36.8
3684.06 | -21.77 | -6.427 | 1.025 | 23.1 | 32.7 | 36.5 | 36.8 | 37.6 | 36.4 | 36.8
3685.06 | -21.764 | -1.922 | 1.024 | 23.1 | 32.7 | 36.6 | 36.8 | 37.5 | 36.4 | 36.8
3686.06 | -21.876 | -7.07 | 1.024 | 23.1 | 32.7 | 36.6 | 36.8 | 37.5 | 36.3 | 36.7
3687.06 | -21.746 | -5.728 | 1.023 | 23.1 | 32.7 | 36.6 | 36.8 | 37.6 | 36.3 | 36.7
3688.06 | -21.887 | -7.53 | 1.022 | 23 | 32.7 | 36.6 | 36.8 | 37.6 | 36.2 | 36.7
3689.06 | -21.811 | -6.372 | 1.022 | 23 | 32.7 | 36.5 | 36.7 | 37.6 | 36.2 | 36.7
3690.06 | -21.927 | -1.83 | 1.021 | 23 | 32.7 | 36.5 | 36.6 | 37.5 | 36.3 | 36.6
3691.06 | -21.826 | -3.724 | 1.02 | 23 | 32.7 | 36.5 | 36.7 | 37.5 | 36.3 | 36.6
3692.06 | -21.714 | -4.588 | 1.02 | 23 | 32.7 | 36.4 | 36.7 | 37.4 | 36.2 | 36.6
3693.06 | -21.812 | -4.367 | 1.019 | 23 | 32.7 | 36.4 | 36.6 | 37.4 | 36.2 | 36.6
3694.06 | -21.861 | -3.099 | 1.018 | 23.1 | 32.6 | 36.4 | 36.6 | 37.4 | 36.2 | 36.6
3695.06 | -21.884 | -8.45 | 1.018 | 23.1 | 32.6 | 36.3 | 36.7 | 37.4 | 36.2 | 36.6
3696.06 | -21.716 | -0.837 | 1.017 | 23.1 | 32.6 | 36.3 | 36.7 | 37.4 | 36.2 | 36.6
3697.06 | -21.713 | 0.597 | 1.016 | 23.1 | 32.6 | 36.3 | 36.6 | 37.5 | 36.2 | 36.6
3698.06 | -21.883 | -13.322 | 1.016 | 23.1 | 32.6 | 36.3 | 36.6 | 37.4 | 36.1 | 36.7
3699.06 | -21.731 | 1.149 | 1.015 | 23.2 | 32.6 | 36.3 | 36.6 | 37.5 | 36.1 | 36.6
3700.06 | -21.753 | -8.836 | 1.015 | 23.1 | 32.6 | 36.4 | 36.6 | 37.4 | 36.1 | 36.6
3701.06 | -21.801 | 1.903 | 1.014 | 23.1 | 32.6 | 36.3 | 36.6 | 37.4 | 36 | 36.5
3702.06 | -21.812 | -4.588 | 1.013 | 23.1 | 32.6 | 36.3 | 36.6 | 37.4 | 36 | 36.5
3703.06 | -21.759 | -0.818 | 1.013 | 23.1 | 32.6 | 36.3 | 36.6 | 37.4 | 36 | 36.4
3704.06 | -21.734 | -5.121 | 1.012 | 23.1 | 32.6 | 36.3 | 36.6 | 37.3 | 36 | 36.3
3705.06 | -21.84 | -3.981 | 1.011 | 23.1 | 32.6 | 36.3 | 36.6 | 37.3 | 35.9 | 36.3
3706.06 | -21.776 | -0.414 | 1.011 | 23 | 32.6 | 36.2 | 36.5 | 37.3 | 36 | 36.3
3707.06 | -21.892 | 4.992 | 1.01 | 23 | 32.6 | 36.3 | 36.5 | 37.3 | 35.9 | 36.3
3708.06 | -21.753 | -3.191 | 1.009 | 23 | 32.6 | 36.3 | 36.6 | 37.3 | 35.9 | 36.3
3709.06 | -21.838 | -1.958 | 1.009 | 23 | 32.6 | 36.3 | 36.6 | 37.3 | 35.9 | 36.3
3710.06 | -21.841 | -4.496 | 1.008 | 23 | 32.6 | 36.3 | 36.7 | 37.3 | 35.9 | 36.3
3711.06 | -21.749 | 0.873 | 1.007 | 23 | 32.5 | 36.3 | 36.7 | 37.3 | 35.9 | 36.3
3712.06 | -21.778 | 0.653 | 1.007 | 23 | 32.5 | 36.2 | 36.6 | 37.2 | 35.8 | 36.3
3713.06 | -21.721 | -4.937 | 1.006 | 23.1 | 32.5 | 36.2 | 36.6 | 37.2 | 35.9 | 36.3
3714.06 | -21.814 | 2.252 | 1.006 | 23.1 | 32.5 | 36.2 | 36.6 | 37.2 | 35.9 | 36.3
3715.06 | -21.791 | -4.202 | 1.005 | 23.1 | 32.5 | 36.2 | 36.6 | 37.2 | 35.9 | 36.2
3716.06 | -21.751 | -0.028 | 1.004 | 23.1 | 32.5 | 36.2 | 36.6 | 37.1 | 35.9 | 36.2
3717.06 | -21.7 | -4.551 | 1.004 | 23.1 | 32.5 | 36.2 | 36.6 | 37.1 | 35.8 | 36.2
3718.06 | -21.739 | -8.615 | 1.003 | 23.1 | 32.5 | 36.2 | 36.5 | 37.1 | 35.8 | 36.2
3719.06 | -21.699 | -6.611 | 1.002 | 23.2 | 32.5 | 36.1 | 36.5 | 37.1 | 35.9 | 36.2
3720.06 | -21.749 | -4.901 | 1.002 | 23.2 | 32.5 | 36.2 | 36.6 | 37.2 | 35.9 | 36.2
3721.06 | -21.738 | -0.708 | 1.001 | 23.1 | 32.5 | 36.2 | 36.5 | 37.2 | 35.9 | 36.2
3722.06 | -21.864 | 2.344 | 1.001 | 23.1 | 32.5 | 36.2 | 36.4 | 37.2 | 35.9 | 36.2
3723.06 | -21.722 | -0.414 | 1 | 23.1 | 32.5 | 36.2 | 36.4 | 37.1 | 35.9 | 36.2
3724.06 | -21.93 | -4.57 | 0.999 | 23.1 | 32.5 | 36.2 | 36.4 | 37.1 | 35.9 | 36.2
3725.06 | -21.794 | 3.356 | 0.999 | 23.1 | 32.5 | 36.2 | 36.4 | 37.2 | 35.8 | 36.2
3726.06 | -21.899 | -3.191 | 0.998 | 23 | 32.5 | 36.2 | 36.4 | 37.2 | 35.8 | 36.1
3727.06 | -21.736 | -5.103 | 0.997 | 23.1 | 32.5 | 36.2 | 36.4 | 37.2 | 35.8 | 36.1
3728.06 | -21.823 | 2.013 | 0.997 | 23.1 | 32.4 | 36.1 | 36.3 | 37.1 | 35.9 | 36.1
3729.06 | -21.827 | -8.211 | 0.996 | 23 | 32.4 | 36.1 | 36.3 | 37.1 | 35.8 | 36.1
3730.06 | -21.778 | -4.993 | 0.996 | 23 | 32.4 | 36.1 | 36.3 | 37 | 35.8 | 36.1
3731.06 | -21.923 | -8.578 | 0.995 | 23 | 32.4 | 36.1 | 36.3 | 36.9 | 35.7 | 36.2
3732.06 | -21.802 | -4.79 | 0.994 | 23 | 32.4 | 36 | 36.3 | 37 | 35.8 | 36.2
3733.06 | -21.864 | -11.759 | 0.994 | 23.1 | 32.4 | 36 | 36.3 | 37 | 35.8 | 36.2
3734.06 | -21.833 | 3.245 | 0.993 | 23.1 | 32.4 | 36 | 36.2 | 36.9 | 35.8 | 36.2
3735.06 | -21.859 | -7.861 | 0.993 | 23.1 | 32.4 | 36 | 36.2 | 36.9 | 35.9 | 36.2
3736.06 | -21.951 | 1.315 | 0.992 | 23.1 | 32.4 | 36 | 36.1 | 37 | 35.9 | 36.2
3737.06 | -21.806 | -7.42 | 0.991 | 23.2 | 32.4 | 36 | 36.1 | 37 | 35.9 | 36.2
3738.06 | -21.891 | 0.211 | 0.991 | 23.2 | 32.4 | 36 | 36.1 | 37 | 35.9 | 36.2
3739.06 | -21.799 | -4.22 | 0.99 | 23.2 | 32.5 | 36 | 36.2 | 37 | 35.9 | 36.1
3740.06 | -21.771 | -6.427 | 0.989 | 23.2 | 32.5 | 35.9 | 36.2 | 37 | 35.9 | 36.2
3741.06 | -21.827 | -6.795 | 0.989 | 23.2 | 32.4 | 35.9 | 36.1 | 37 | 35.9 | 36.2
3742.06 | -21.74 | -0.855 | 0.988 | 23.1 | 32.4 | 35.9 | 36.1 | 37 | 35.8 | 36.1
3743.06 | -21.762 | -2.455 | 0.988 | 23.1 | 32.4 | 36 | 36 | 37 | 35.8 | 36.1
3744.06 | -21.876 | 3.098 | 0.987 | 23.1 | 32.4 | 35.9 | 36.1 | 37 | 35.8 | 36.1
3745.06 | -21.799 | -4.312 | 0.986 | 23 | 32.4 | 35.9 | 36.2 | 37 | 35.8 | 36
3746.06 | -21.798 | -3.191 | 0.986 | 23 | 32.4 | 36 | 36.2 | 37 | 35.7 | 36
3747.06 | -21.859 | -5.489 | 0.985 | 23 | 32.4 | 35.9 | 36.1 | 37 | 35.6 | 36
3748.06 | -21.758 | -9.443 | 0.985 | 23 | 32.3 | 35.9 | 36.1 | 37 | 35.6 | 36
3749.06 | -21.67 | 2.841 | 0.984 | 23 | 32.3 | 35.9 | 36.1 | 36.9 | 35.6 | 36
3750.06 | -21.826 | -5.434 | 0.983 | 23 | 32.3 | 35.9 | 36 | 36.8 | 35.6 | 36
3751.06 | -21.736 | -6.151 | 0.983 | 23 | 32.3 | 35.8 | 36 | 36.8 | 35.6 | 36
3752.06 | -21.817 | -2.62 | 0.982 | 23 | 32.2 | 35.8 | 36 | 36.8 | 35.6 | 36
3753.06 | -21.819 | -6.776 | 0.982 | 23.1 | 32.2 | 35.8 | 36.1 | 36.8 | 35.7 | 36
3754.06 | -21.828 | -6.482 | 0.981 | 23.1 | 32.2 | 35.8 | 36.1 | 36.8 | 35.6 | 35.9
3755.06 | -21.779 | 1.223 | 0.98 | 23.1 | 32.2 | 35.8 | 36 | 36.8 | 35.6 | 35.9
3756.06 | -21.917 | -3.889 | 0.98 | 23.2 | 32.1 | 35.8 | 36 | 36.8 | 35.6 | 35.9
3757.06 | -21.793 | 3.907 | 0.979 | 23.2 | 32.2 | 35.8 | 36 | 36.8 | 35.6 | 35.9
3758.06 | -21.72 | -1.241 | 0.979 | 23.2 | 32.2 | 35.7 | 35.9 | 36.8 | 35.6 | 36
3759.06 | -21.864 | -5.655 | 0.978 | 23.2 | 32.2 | 35.8 | 36 | 36.8 | 35.5 | 35.9
3760.06 | -21.742 | -1.572 | 0.977 | 23.2 | 32.2 | 35.8 | 36 | 36.8 | 35.5 | 36
3761.06 | -21.797 | -11.318 | 0.977 | 23.2 | 32.2 | 35.8 | 36 | 36.8 | 35.5 | 36
3762.06 | -21.783 | -2.289 | 0.976 | 23.1 | 32.3 | 35.8 | 35.9 | 36.7 | 35.5 | 35.9
3763.06 | -21.892 | -9.608 | 0.975 | 23.1 | 32.3 | 35.8 | 35.9 | 36.7 | 35.5 | 35.9
3764.06 | -21.73 | 7.751 | 0.975 | 23.1 | 32.3 | 35.8 | 35.9 | 36.7 | 35.5 | 35.8
3765.06 | -21.884 | -6.648 | 0.974 | 23 | 32.2 | 35.7 | 36 | 36.7 | 35.4 | 35.8
3766.06 | -21.879 | -2.694 | 0.974 | 23 | 32.2 | 35.7 | 36 | 36.6 | 35.3 | 35.7
3767.06 | -21.831 | -5.434 | 0.973 | 23 | 32.2 | 35.7 | 35.9 | 36.6 | 35.3 | 35.7
3768.06 | -21.818 | -3.135 | 0.972 | 23 | 32.1 | 35.7 | 35.9 | 36.6 | 35.3 | 35.7
3769.06 | -21.896 | 3.907 | 0.972 | 23 | 32.1 | 35.7 | 36 | 36.6 | 35.2 | 35.7
3770.06 | -21.836 | -4.606 | 0.971 | 23.1 | 32 | 35.7 | 36 | 36.5 | 35.2 | 35.7
3771.06 | -21.757 | -0.359 | 0.971 | 23.1 | 32 | 35.7 | 36 | 36.6 | 35.3 | 35.7
3772.06 | -21.755 | -8.358 | 0.97 | 23.1 | 32 | 35.7 | 35.9 | 36.6 | 35.3 | 35.6
3773.06 | -21.933 | 1.259 | 0.969 | 23.1 | 32.1 | 35.7 | 35.8 | 36.6 | 35.3 | 35.7
3774.06 | -21.846 | -3.669 | 0.969 | 23.1 | 32 | 35.7 | 35.8 | 36.6 | 35.3 | 35.7
3775.06 | -21.835 | 5.139 | 0.968 | 23.2 | 32 | 35.6 | 35.8 | 36.5 | 35.3 | 35.7
3776.06 | -21.858 | -3.687 | 0.968 | 23.2 | 32 | 35.6 | 35.8 | 36.4 | 35.2 | 35.7
3777.06 | -21.802 | -1.701 | 0.967 | 23.2 | 32 | 35.6 | 35.8 | 36.4 | 35.3 | 35.6
3778.06 | -21.83 | -5.746 | 0.966 | 23.2 | 32 | 35.6 | 35.8 | 36.4 | 35.3 | 35.6
3779.06 | -21.791 | -2.106 | 0.966 | 23.2 | 32 | 35.6 | 35.8 | 36.3 | 35.3 | 35.6
3780.06 | -21.859 | -0.432 | 0.965 | 23.1 | 32 | 35.6 | 35.8 | 36.3 | 35.3 | 35.6
3781.06 | -21.764 | -6.795 | 0.965 | 23.1 | 32 | 35.6 | 35.8 | 36.4 | 35.2 | 35.6
3782.06 | -21.786 | 3.264 | 0.964 | 23.1 | 32 | 35.6 | 35.8 | 36.5 | 35.2 | 35.6
3783.06 | -21.877 | 0.8 | 0.963 | 23.1 | 32 | 35.6 | 35.7 | 36.5 | 35.2 | 35.6
3784.06 | -21.891 | 0.91 | 0.963 | 23.1 | 32 | 35.5 | 35.7 | 36.4 | 35.2 | 35.6
3785.06 | -21.756 | -4.331 | 0.962 | 23.1 | 32 | 35.5 | 35.7 | 36.4 | 35.2 | 35.6
3786.06 | -21.919 | -0.984 | 0.962 | 23.1 | 32 | 35.5 | 35.7 | 36.4 | 35.3 | 35.6
3787.06 | -21.808 | -2.363 | 0.961 | 23 | 32 | 35.5 | 35.7 | 36.4 | 35.2 | 35.6
3788.06 | -21.819 | 2.822 | 0.96 | 23.1 | 32 | 35.5 | 35.7 | 36.3 | 35.2 | 35.5
3789.06 | -21.808 | -1.848 | 0.96 | 23.1 | 32 | 35.4 | 35.7 | 36.3 | 35.1 | 35.5
3790.06 | -21.802 | -5.36 | 0.959 | 23.1 | 32 | 35.5 | 35.7 | 36.3 | 35.1 | 35.6
3791.06 | -21.748 | -6.169 | 0.959 | 23.1 | 32 | 35.4 | 35.6 | 36.4 | 35.1 | 35.6
3792.06 | -21.757 | -1.591 | 0.958 | 23.1 | 32 | 35.4 | 35.6 | 36.4 | 35.1 | 35.6
3793.06 | -21.734 | 0.579 | 0.958 | 23.1 | 32 | 35.5 | 35.6 | 36.5 | 35.1 | 35.5
3794.06 | -21.783 | -4.257 | 0.957 | 23.2 | 32 | 35.5 | 35.5 | 36.5 | 35.1 | 35.5
3795.06 | -21.74 | -1.719 | 0.956 | 23.2 | 31.9 | 35.5 | 35.5 | 36.4 | 35.1 | 35.5
3796.06 | -21.741 | 3.76 | 0.956 | 23.2 | 31.9 | 35.5 | 35.5 | 36.4 | 35.2 | 35.5
3797.06 | -21.922 | -10.178 | 0.955 | 23.2 | 32 | 35.5 | 35.6 | 36.3 | 35.2 | 35.5
3798.06 | -21.765 | 0.358 | 0.955 | 23.2 | 31.9 | 35.5 | 35.5 | 36.3 | 35.1 | 35.5
3799.06 | -21.885 | -9.645 | 0.954 | 23.1 | 31.9 | 35.4 | 35.5 | 36.4 | 35.1 | 35.4
3800.06 | -21.803 | -7.052 | 0.953 | 23.1 | 31.9 | 35.4 | 35.5 | 36.3 | 35.1 | 35.4
3801.06 | -21.865 | -3.319 | 0.953 | 23.1 | 31.9 | 35.4 | 35.5 | 36.3 | 35.1 | 35.4
3802.06 | -21.807 | -5.93 | 0.952 | 23.1 | 31.8 | 35.4 | 35.5 | 36.3 | 35.1 | 35.4
3803.06 | -21.781 | -3.062 | 0.952 | 23.1 | 31.8 | 35.4 | 35.5 | 36.2 | 35.1 | 35.4
3804.06 | -21.912 | -7.732 | 0.951 | 23.1 | 31.8 | 35.4 | 35.5 | 36.2 | 35 | 35.3
3805.06 | -21.875 | -4.367 | 0.951 | 23 | 31.8 | 35.4 | 35.6 | 36.3 | 35 | 35.3
3806.06 | -21.714 | -5.783 | 0.95 | 23 | 31.8 | 35.3 | 35.7 | 36.3 | 34.9 | 35.3
3807.06 | -21.809 | -4.478 | 0.949 | 23.1 | 31.8 | 35.3 | 35.5 | 36.2 | 34.9 | 35.3
3808.06 | -21.751 | -0.653 | 0.949 | 23.1 | 31.8 | 35.4 | 35.5 | 36.1 | 34.9 | 35.3
3809.06 | -21.804 | -5.489 | 0.948 | 23.1 | 31.7 | 35.3 | 35.4 | 36.1 | 34.9 | 35.3
3810.06 | -21.786 | -1.738 | 0.948 | 23.1 | 31.7 | 35.3 | 35.4 | 36.2 | 35 | 35.3
3811.06 | -21.853 | -7.935 | 0.947 | 23.1 | 31.8 | 35.3 | 35.4 | 36.2 | 34.9 | 35.3
3812.06 | -21.847 | -5.158 | 0.947 | 23.1 | 31.8 | 35.3 | 35.3 | 36.2 | 34.9 | 35.2
3813.06 | -21.809 | -7.365 | 0.946 | 23.1 | 31.8 | 35.2 | 35.4 | 36.2 | 34.9 | 35.2
3814.06 | -21.853 | -0.028 | 0.946 | 23.1 | 31.8 | 35.2 | 35.4 | 36.1 | 34.9 | 35.2
3815.06 | -21.896 | -7.475 | 0.945 | 23.2 | 31.7 | 35.2 | 35.4 | 36.1 | 34.9 | 35.2
3816.06 | -21.9 | -2.142 | 0.944 | 23.2 | 31.8 | 35.2 | 35.4 | 36 | 34.9 | 35.2
3817.06 | -21.799 | -3.705 | 0.944 | 23.1 | 31.8 | 35.2 | 35.4 | 35.9 | 34.8 | 35.2
3818.06 | -21.852 | -7.953 | 0.943 | 23.1 | 31.8 | 35.3 | 35.4 | 35.9 | 34.8 | 35.2
3819.06 | -21.793 | 3.227 | 0.943 | 23.1 | 31.7 | 35.3 | 35.5 | 36 | 34.8 | 35.1
3820.06 | -21.865 | -11.833 | 0.942 | 23.1 | 31.7 | 35.3 | 35.4 | 36 | 34.8 | 35.1
3821.06 | -21.851 | -5.25 | 0.941 | 23.1 | 31.7 | 35.2 | 35.4 | 36 | 34.7 | 35
3822.06 | -21.784 | -3.669 | 0.941 | 23.1 | 31.7 | 35.2 | 35.4 | 35.9 | 34.8 | 35
3823.06 | -21.872 | -1.057 | 0.94 | 23.1 | 31.7 | 35.1 | 35.2 | 35.9 | 34.8 | 35.1
3824.06 | -21.931 | 5.838 | 0.94 | 23 | 31.6 | 35.1 | 35.3 | 36 | 34.8 | 35.1
3825.06 | -21.834 | -3.797 | 0.939 | 23 | 31.6 | 35.1 | 35.4 | 35.9 | 34.8 | 35.1
3826.06 | -21.906 | -6.353 | 0.939 | 23 | 31.7 | 35.1 | 35.4 | 36 | 34.8 | 35.1
3827.06 | -21.779 | 1.921 | 0.938 | 23.1 | 31.6 | 35.2 | 35.4 | 35.9 | 34.8 | 35.1
3828.06 | -21.894 | 4.533 | 0.938 | 23.1 | 31.6 | 35.2 | 35.4 | 35.8 | 34.8 | 35.1
3829.06 | -21.783 | -10.509 | 0.937 | 23.1 | 31.6 | 35.2 | 35.3 | 35.8 | 34.8 | 35.1
3830.06 | -21.973 | 0.763 | 0.936 | 23.1 | 31.6 | 35.1 | 35.2 | 35.9 | 34.8 | 35.1
3831.06 | -21.882 | -10.233 | 0.936 | 23.1 | 31.6 | 35.1 | 35.1 | 35.9 | 34.8 | 35.1
3832.06 | -21.791 | -6.942 | 0.935 | 23.1 | 31.5 | 35.1 | 35.2 | 35.9 | 34.8 | 35
3833.06 | -21.843 | -6.077 | 0.935 | 23.2 | 31.5 | 35.1 | 35.1 | 35.9 | 34.7 | 35
3834.06 | -21.881 | 0.984 | 0.934 | 23.2 | 31.5 | 35.1 | 35.1 | 35.8 | 34.7 | 35
3835.06 | -21.775 | -6.225 | 0.933 | 23.2 | 31.5 | 35 | 35.1 | 35.8 | 34.7 | 35
3836.06 | -21.907 | -0.818 | 0.933 | 23.2 | 31.5 | 35 | 35.1 | 35.9 | 34.6 | 35
3837.06 | -21.761 | -11.042 | 0.932 | 23.2 | 31.5 | 35 | 35.1 | 35.8 | 34.6 | 34.9
3838.06 | -21.922 | -9.222 | 0.932 | 23.2 | 31.5 | 35 | 35.1 | 35.7 | 34.7 | 34.9
3839.06 | -21.872 | -2.363 | 0.931 | 23.2 | 31.5 | 35 | 35.1 | 35.7 | 34.7 | 34.9
3840.06 | -21.883 | -2.308 | 0.931 | 23.2 | 31.5 | 35 | 35.1 | 35.7 | 34.7 | 34.9
3841.06 | -21.853 | -6.28 | 0.93 | 23.2 | 31.5 | 35 | 35.1 | 35.7 | 34.7 | 34.9
3842.06 | -21.805 | 0.303 | 0.929 | 23.1 | 31.5 | 34.9 | 35.1 | 35.8 | 34.7 | 35
3843.06 | -21.859 | -1.315 | 0.929 | 23.1 | 31.5 | 34.9 | 35 | 35.8 | 34.6 | 35
3844.06 | -21.767 | 0.322 | 0.929 | 23.1 | 31.5 | 34.8 | 35 | 35.9 | 34.6 | 35
3845.06 | -21.771 | -6.96 | 0.928 | 23.1 | 31.5 | 34.8 | 35 | 35.9 | 34.6 | 35
3846.06 | -21.894 | -5.967 | 0.927 | 23.1 | 31.5 | 34.8 | 35 | 35.9 | 34.7 | 35
3847.06 | -21.896 | -2.455 | 0.927 | 23 | 31.5 | 34.8 | 35.1 | 35.8 | 34.7 | 35
3848.06 | -21.91 | 0.763 | 0.926 | 23 | 31.5 | 34.9 | 35.1 | 35.8 | 34.7 | 35
3849.06 | -21.895 | 1.02 | 0.926 | 23.1 | 31.6 | 34.9 | 35 | 35.7 | 34.6 | 35
3850.06 | -21.882 | -5.507 | 0.925 | 23.1 | 31.6 | 34.8 | 35 | 35.7 | 34.5 | 34.9
3851.06 | -21.799 | 1.223 | 0.925 | 23.1 | 31.5 | 34.8 | 35 | 35.6 | 34.6 | 34.9
3852.06 | -21.742 | 2.381 | 0.924 | 23.1 | 31.5 | 34.8 | 35 | 35.5 | 34.6 | 34.9
3853.06 | -21.902 | -1.388 | 0.924 | 23.2 | 31.5 | 34.8 | 35 | 35.5 | 34.7 | 34.9
3854.06 | -21.889 | 5.709 | 0.923 | 23.2 | 31.5 | 34.8 | 35 | 35.5 | 34.7 | 34.9
3855.06 | -21.946 | -1.094 | 0.923 | 23.2 | 31.4 | 34.8 | 35 | 35.6 | 34.7 | 34.9
3856.06 | -21.922 | 0.708 | 0.922 | 23.2 | 31.4 | 34.8 | 34.9 | 35.7 | 34.7 | 34.9
3857.06 | -21.857 | -2.915 | 0.921 | 23.2 | 31.4 | 34.8 | 34.9 | 35.7 | 34.6 | 34.9
3858.06 | -21.886 | -2.289 | 0.921 | 23.1 | 31.3 | 34.8 | 35 | 35.7 | 34.7 | 35
3859.06 | -21.775 | 2.583 | 0.92 | 23.1 | 31.4 | 34.8 | 34.9 | 35.7 | 34.7 | 35
3860.06 | -21.775 | -12.421 | 0.92 | 23.1 | 31.4 | 34.8 | 34.9 | 35.7 | 34.7 | 35
3861.06 | -21.834 | -1.628 | 0.919 | 23.1 | 31.4 | 34.8 | 34.9 | 35.7 | 34.8 | 35
3862.06 | -21.916 | -4.073 | 0.919 | 23 | 31.4 | 34.7 | 34.9 | 35.6 | 34.7 | 34.9
3863.06 | -21.91 | -6.243 | 0.918 | 23 | 31.5 | 34.7 | 34.9 | 35.6 | 34.7 | 34.9
3864.06 | -21.83 | -4.662 | 0.918 | 23 | 31.5 | 34.7 | 34.9 | 35.7 | 34.7 | 34.9
3865.06 | -21.89 | -2.418 | 0.917 | 23 | 31.5 | 34.7 | 34.9 | 35.7 | 34.6 | 34.9
3866.06 | -21.754 | -9.461 | 0.917 | 23.1 | 31.5 | 34.7 | 34.9 | 35.7 | 34.6 | 34.9
3867.06 | -21.843 | -0.874 | 0.916 | 23.1 | 31.5 | 34.7 | 34.9 | 35.7 | 34.6 | 34.9
3868.06 | -21.851 | -1.646 | 0.915 | 23.1 | 31.5 | 34.7 | 34.9 | 35.7 | 34.6 | 34.9
3869.06 | -21.881 | -9.865 | 0.915 | 23.1 | 31.4 | 34.7 | 34.9 | 35.7 | 34.6 | 34.9
3870.06 | -21.839 | -2.988 | 0.914 | 23.2 | 31.4 | 34.7 | 34.9 | 35.7 | 34.5 | 34.9
3871.06 | -21.847 | -3.779 | 0.914 | 23.2 | 31.3 | 34.7 | 34.9 | 35.6 | 34.5 | 34.8
3872.06 | -21.809 | -11.686 | 0.913 | 23.1 | 31.3 | 34.6 | 35 | 35.6 | 34.4 | 34.8
3873.06 | -21.805 | 2.933 | 0.913 | 23.1 | 31.3 | 34.6 | 34.9 | 35.5 | 34.4 | 34.8
3874.06 | -21.953 | 0.358 | 0.912 | 23.1 | 31.3 | 34.6 | 34.9 | 35.5 | 34.4 | 34.8
3875.06 | -21.9 | -6.739 | 0.912 | 23.1 | 31.2 | 34.6 | 34.8 | 35.4 | 34.4 | 34.8
3876.06 | -21.815 | 0.579 | 0.911 | 23 | 31.2 | 34.6 | 34.8 | 35.4 | 34.4 | 34.7
3877.06 | -21.896 | -2.198 | 0.911 | 23 | 31.2 | 34.6 | 34.8 | 35.4 | 34.4 | 34.7
3878.06 | -21.922 | -2.878 | 0.91 | 23 | 31.2 | 34.6 | 34.9 | 35.4 | 34.3 | 34.7
3879.06 | -21.9 | -3.577 | 0.909 | 23 | 31.2 | 34.6 | 34.9 | 35.4 | 34.3 | 34.6
3880.06 | -21.764 | -0.892 | 0.909 | 23 | 31.2 | 34.6 | 34.9 | 35.3 | 34.3 | 34.6
3881.06 | -21.702 | -3.282 | 0.908 | 23 | 31.2 | 34.6 | 34.9 | 35.3 | 34.4 | 34.6
3882.06 | -21.766 | -6.427 | 0.908 | 23.1 | 31.2 | 34.6 | 34.8 | 35.3 | 34.4 | 34.6
3883.06 | -21.847 | 2.381 | 0.907 | 23.1 | 31.2 | 34.5 | 34.8 | 35.3 | 34.3 | 34.5
3884.06 | -21.805 | -4.441 | 0.907 | 23.1 | 31.2 | 34.5 | 34.8 | 35.3 | 34.2 | 34.4
3885.06 | -21.863 | -6.427 | 0.906 | 23.1 | 31.2 | 34.4 | 34.8 | 35.2 | 34.3 | 34.5
3886.06 | -21.722 | -3.356 | 0.906 | 23.2 | 31.2 | 34.4 | 34.8 | 35.2 | 34.3 | 34.4
3887.06 | -21.927 | 1.37 | 0.905 | 23.2 | 31.2 | 34.4 | 34.8 | 35.2 | 34.2 | 34.4
3888.06 | -21.812 | 1.168 | 0.905 | 23.1 | 31.2 | 34.4 | 34.7 | 35.3 | 34.3 | 34.5
3889.06 | -21.829 | 2.069 | 0.904 | 23.1 | 31.2 | 34.5 | 34.7 | 35.3 | 34.3 | 34.5
3890.06 | -21.853 | -3.099 | 0.904 | 23.1 | 31.3 | 34.5 | 34.7 | 35.3 | 34.2 | 34.5
3891.06 | -21.677 | -1.756 | 0.903 | 23.1 | 31.3 | 34.5 | 34.6 | 35.3 | 34.2 | 34.4
3892.06 | -21.879 | -6.225 | 0.902 | 23.1 | 31.2 | 34.5 | 34.6 | 35.2 | 34.1 | 34.4
3893.06 | -21.74 | -3.099 | 0.902 | 23 | 31.3 | 34.4 | 34.6 | 35.2 | 34.1 | 34.4
3894.06 | -21.858 | 1.076 | 0.901 | 23 | 31.2 | 34.4 | 34.6 | 35.2 | 34 | 34.4
3895.06 | -21.827 | -7.089 | 0.901 | 23 | 31.2 | 34.4 | 34.7 | 35.1 | 34 | 34.3
3896.06 | -21.78 | -3.724 | 0.9 | 23 | 31.2 | 34.4 | 34.7 | 35.1 | 34 | 34.3
3897.06 | -21.83 | 1.811 | 0.9 | 23 | 31.1 | 34.4 | 34.7 | 35.1 | 34 | 34.3
3898.06 | -21.772 | 1.388 | 0.899 | 23 | 31.1 | 34.4 | 34.6 | 35.2 | 34 | 34.3
3899.06 | -21.774 | -4.919 | 0.899 | 23.1 | 31.1 | 34.4 | 34.7 | 35.2 | 34 | 34.3
3900.06 | -21.874 | 1.407 | 0.898 | 23.1 | 31.1 | 34.4 | 34.7 | 35.2 | 34 | 34.3
3901.06 | -21.836 | -11.098 | 0.898 | 23.1 | 31.1 | 34.4 | 34.7 | 35.2 | 34 | 34.3
3902.06 | -21.859 | -5.986 | 0.897 | 23.2 | 31.1 | 34.3 | 34.6 | 35.2 | 34 | 34.3
3903.06 | -21.794 | 3.374 | 0.897 | 23.2 | 31.1 | 34.3 | 34.6 | 35.2 | 34 | 34.3
3904.06 | -21.797 | 7.769 | 0.896 | 23.2 | 31 | 34.3 | 34.6 | 35.1 | 34 | 34.3
3905.06 | -21.835 | 1.701 | 0.896 | 23.1 | 31 | 34.3 | 34.6 | 35.2 | 34 | 34.3
3906.06 | -21.736 | -8.689 | 0.895 | 23.2 | 31.1 | 34.3 | 34.6 | 35.2 | 34 | 34.3
3907.06 | -21.878 | -4.459 | 0.895 | 23.1 | 31.1 | 34.3 | 34.5 | 35.2 | 34 | 34.3
3908.06 | -21.784 | -2.124 | 0.894 | 23.1 | 31 | 34.3 | 34.4 | 35.2 | 34 | 34.3
3909.06 | -21.925 | -4.827 | 0.894 | 23.1 | 31 | 34.2 | 34.4 | 35.1 | 33.9 | 34.2
3910.06 | -21.933 | 1.443 | 0.893 | 23 | 31 | 34.3 | 34.3 | 35.1 | 34 | 34.2
3911.06 | -21.915 | -3.522 | 0.892 | 23 | 31.1 | 34.3 | 34.4 | 35.1 | 34 | 34.2
3912.06 | -21.801 | 5.728 | 0.892 | 23 | 31.1 | 34.2 | 34.4 | 35 | 34 | 34.2
3913.06 | -21.883 | 2.069 | 0.891 | 23 | 31 | 34.2 | 34.3 | 35 | 34 | 34.2
3914.06 | -21.849 | 0.818 | 0.891 | 23 | 31 | 34.2 | 34.3 | 35.1 | 34 | 34.2
3915.06 | -21.803 | -4.57 | 0.89 | 23.1 | 31 | 34.2 | 34.3 | 35.1 | 34 | 34.2
3916.06 | -21.878 | -0.432 | 0.89 | 23.1 | 31 | 34.2 | 34.4 | 35.1 | 34 | 34.2
3917.06 | -21.788 | 1.204 | 0.889 | 23.1 | 31 | 34.2 | 34.4 | 35 | 33.9 | 34.2
3918.06 | -21.953 | -3.577 | 0.889 | 23.1 | 31 | 34.1 | 34.4 | 35 | 33.9 | 34.2
3919.06 | -21.734 | 11.171 | 0.888 | 23.2 | 31 | 34.1 | 34.4 | 34.9 | 33.9 | 34.2
3920.06 | -21.855 | 0.45 | 0.888 | 23.2 | 31 | 34.1 | 34.5 | 34.9 | 33.9 | 34.2
3921.06 | -21.937 | 5.562 | 0.887 | 23.1 | 31 | 34.1 | 34.5 | 34.9 | 34 | 34.2
3922.06 | -21.749 | -1.995 | 0.887 | 23.1 | 31.1 | 34.1 | 34.4 | 34.9 | 34 | 34.2
3923.06 | -21.839 | -2.62 | 0.886 | 23.1 | 31.1 | 34.1 | 34.4 | 34.9 | 34 | 34.2
3924.06 | -21.787 | 0.524 | 0.886 | 23.1 | 31.1 | 34.1 | 34.4 | 34.9 | 34 | 34.2
3925.06 | -21.955 | 5.158 | 0.885 | 23.1 | 31.1 | 34.1 | 34.4 | 34.9 | 34 | 34.2
3926.06 | -21.943 | -0.671 | 0.885 | 23.1 | 31 | 34.1 | 34.4 | 34.9 | 34 | 34.2
3927.06 | -21.861 | -2.657 | 0.884 | 23 | 31 | 34.1 | 34.3 | 34.9 | 33.9 | 34.2
3928.06 | -21.95 | -4.22 | 0.884 | 23 | 31 | 34.1 | 34.3 | 34.9 | 33.8 | 34.1
3929.06 | -21.758 | 4.294 | 0.883 | 23 | 31 | 34.1 | 34.3 | 34.9 | 33.8 | 34.1
3930.06 | -21.76 | 3.337 | 0.883 | 23 | 30.9 | 34.1 | 34.3 | 34.9 | 33.8 | 34.1
3931.06 | -21.73 | 4.202 | 0.882 | 23 | 30.9 | 34.1 | 34.3 | 34.9 | 33.8 | 34.1
3932.06 | -21.833 | -1.811 | 0.882 | 23 | 30.9 | 34.1 | 34.3 | 35 | 33.7 | 34.1
3933.06 | -21.72 | -5.011 | 0.881 | 23 | 30.9 | 34 | 34.2 | 34.9 | 33.7 | 34.1
3934.06 | -21.752 | -2.768 | 0.881 | 23 | 30.9 | 34 | 34.2 | 34.9 | 33.8 | 34.1
3935.06 | -21.889 | 7.861 | 0.88 | 23.1 | 30.9 | 34 | 34.2 | 34.9 | 33.8 | 34
3936.06 | -21.963 | 4.643 | 0.88 | 23.1 | 30.9 | 34 | 34.2 | 34.9 | 33.7 | 34
3937.06 | -21.708 | -0.285 | 0.879 | 23.1 | 30.9 | 34 | 34.2 | 34.9 | 33.8 | 34
3938.06 | -21.745 | 0.156 | 0.879 | 23.1 | 30.9 | 34 | 34.3 | 34.8 | 33.7 | 34
3939.06 | -21.942 | -2.86 | 0.878 | 23.1 | 30.9 | 34 | 34.3 | 34.8 | 33.6 | 34
3940.06 | -21.952 | -5.103 | 0.878 | 23.2 | 30.9 | 34.1 | 34.2 | 34.8 | 33.6 | 34
3941.06 | -21.775 | -5.103 | 0.877 | 23.2 | 30.8 | 34 | 34.2 | 34.7 | 33.7 | 34
3942.06 | -21.851 | 7.971 | 0.877 | 23.2 | 30.8 | 34 | 34.3 | 34.8 | 33.7 | 34
3943.06 | -21.865 | -3.632 | 0.876 | 23.1 | 30.8 | 34 | 34.3 | 34.8 | 33.7 | 34
3944.06 | -21.788 | 0.285 | 0.876 | 23.1 | 30.8 | 34 | 34.3 | 34.8 | 33.7 | 33.9
3945.06 | -21.904 | 2.436 | 0.875 | 23.1 | 30.8 | 34 | 34.3 | 34.8 | 33.6 | 33.9
3946.06 | -21.833 | -0.12 | 0.875 | 23.1 | 30.7 | 33.9 | 34.2 | 34.7 | 33.6 | 33.8
3947.06 | -21.866 | -1.26 | 0.874 | 23.1 | 30.7 | 33.9 | 34.2 | 34.7 | 33.7 | 33.8
3948.06 | -21.817 | -4.367 | 0.874 | 23.1 | 30.7 | 33.9 | 34.2 | 34.7 | 33.6 | 33.8
3949.06 | -21.825 | 0.965 | 0.873 | 23 | 30.7 | 33.9 | 34.1 | 34.7 | 33.6 | 33.8
3950.06 | -21.877 | 1.793 | 0.873 | 23 | 30.7 | 33.9 | 34.2 | 34.7 | 33.6 | 33.8
3951.06 | -21.922 | -1.333 | 0.873 | 23 | 30.7 | 33.9 | 34.1 | 34.7 | 33.6 | 33.9
3952.06 | -21.782 | 2.639 | 0.872 | 23.1 | 30.7 | 33.9 | 34.1 | 34.7 | 33.6 | 33.9
3953.06 | -21.862 | -3.632 | 0.872 | 23 | 30.7 | 33.9 | 34.1 | 34.7 | 33.6 | 33.9
3954.06 | -21.869 | -1.315 | 0.871 | 23.1 | 30.8 | 33.9 | 34.1 | 34.7 | 33.5 | 33.8
3955.06 | -21.695 | -3.374 | 0.871 | 23.1 | 30.7 | 33.9 | 34.1 | 34.7 | 33.5 | 33.8
3956.06 | -21.914 | 2.565 | 0.87 | 23.1 | 30.7 | 33.9 | 34.1 | 34.6 | 33.5 | 33.8
3957.06 | -21.933 | -0.671 | 0.87 | 23.1 | 30.7 | 33.9 | 34.1 | 34.6 | 33.5 | 33.8
3958.06 | -21.815 | -5.507 | 0.869 | 23.1 | 30.7 | 33.8 | 34.1 | 34.7 | 33.5 | 33.9
3959.06 | -21.957 | -2.161 | 0.869 | 23.2 | 30.7 | 33.9 | 34.2 | 34.7 | 33.6 | 33.9
3960.06 | -21.84 | 0.322 | 0.868 | 23.2 | 30.7 | 33.8 | 34.2 | 34.7 | 33.5 | 33.9
3961.06 | -21.868 | 0.781 | 0.868 | 23.2 | 30.6 | 33.8 | 34.1 | 34.7 | 33.4 | 33.8
3962.06 | -21.745 | 6.684 | 0.867 | 23.1 | 30.6 | 33.8 | 34.1 | 34.7 | 33.5 | 33.8
3963.06 | -21.902 | 0.745 | 0.867 | 23.1 | 30.6 | 33.8 | 34 | 34.6 | 33.5 | 33.7
3964.06 | -21.805 | -7.861 | 0.866 | 23.1 | 30.7 | 33.8 | 34 | 34.6 | 33.5 | 33.7
3965.06 | -21.842 | 3.319 | 0.866 | 23.1 | 30.7 | 33.8 | 34.1 | 34.6 | 33.4 | 33.7
3966.06 | -21.77 | 2.344 | 0.865 | 23 | 30.7 | 33.8 | 34.1 | 34.6 | 33.4 | 33.6
3967.06 | -21.768 | -1.297 | 0.865 | 23 | 30.7 | 33.7 | 34 | 34.6 | 33.4 | 33.6
3968.06 | -21.872 | -1.83 | 0.864 | 23 | 30.6 | 33.7 | 34 | 34.6 | 33.4 | 33.6
3969.06 | -21.801 | 2.933 | 0.864 | 23 | 30.7 | 33.8 | 34 | 34.5 | 33.4 | 33.6
3970.06 | -21.895 | -3.062 | 0.863 | 23 | 30.7 | 33.8 | 34 | 34.5 | 33.4 | 33.6
3971.06 | -21.798 | -5.232 | 0.863 | 23 | 30.6 | 33.7 | 33.9 | 34.5 | 33.5 | 33.6
3972.06 | -21.76 | -8.211 | 0.862 | 23 | 30.6 | 33.7 | 34 | 34.5 | 33.5 | 33.7
3973.06 | -21.873 | -2.878 | 0.862 | 23.1 | 30.7 | 33.7 | 34.1 | 34.6 | 33.5 | 33.7
3974.06 | -21.798 | 0.8 | 0.861 | 23.1 | 30.6 | 33.6 | 34.1 | 34.5 | 33.5 | 33.7
3975.06 | -21.891 | -2.676 | 0.861 | 23.1 | 30.7 | 33.6 | 34 | 34.5 | 33.4 | 33.7
3976.06 | -21.774 | -1.701 | 0.86 | 23.1 | 30.7 | 33.6 | 33.9 | 34.5 | 33.4 | 33.8
3977.06 | -21.86 | -5.728 | 0.86 | 23.1 | 30.7 | 33.6 | 33.9 | 34.5 | 33.4 | 33.7
3978.06 | -21.789 | -4.533 | 0.86 | 23.2 | 30.6 | 33.6 | 33.9 | 34.5 | 33.4 | 33.7
3979.06 | -21.879 | 0.156 | 0.859 | 23.2 | 30.6 | 33.6 | 33.8 | 34.5 | 33.4 | 33.7
3980.06 | -21.955 | -3.669 | 0.859 | 23.1 | 30.7 | 33.6 | 33.8 | 34.5 | 33.4 | 33.7
3981.06 | -21.904 | 3.466 | 0.858 | 23.1 | 30.7 | 33.6 | 33.8 | 34.6 | 33.4 | 33.7
3982.06 | -21.803 | -0.193 | 0.858 | 23.1 | 30.7 | 33.6 | 33.8 | 34.5 | 33.4 | 33.7
3983.06 | -21.786 | -6.261 | 0.857 | 23.1 | 30.7 | 33.6 | 33.9 | 34.5 | 33.4 | 33.7
3984.06 | -21.865 | 0.266 | 0.857 | 23 | 30.7 | 33.6 | 33.8 | 34.5 | 33.4 | 33.7
3985.06 | -21.915 | -2.326 | 0.856 | 23 | 30.7 | 33.6 | 33.8 | 34.5 | 33.4 | 33.7
3986.06 | -21.823 | -2.768 | 0.856 | 23 | 30.6 | 33.6 | 33.8 | 34.5 | 33.4 | 33.7
3987.06 | -21.768 | 0.928 | 0.855 | 23 | 30.6 | 33.6 | 33.8 | 34.4 | 33.3 | 33.7
3988.06 | -21.908 | 1.609 | 0.855 | 23 | 30.6 | 33.6 | 33.8 | 34.4 | 33.4 | 33.6
3989.06 | -21.885 | -4.68 | 0.854 | 23 | 30.6 | 33.6 | 33.8 | 34.3 | 33.4 | 33.6
3990.06 | -21.9 | -1.186 | 0.854 | 23 | 30.5 | 33.6 | 33.7 | 34.4 | 33.3 | 33.6
3991.06 | -21.857 | -3.981 | 0.853 | 23 | 30.5 | 33.6 | 33.6 | 34.4 | 33.3 | 33.6
3992.06 | -21.841 | -1.922 | 0.853 | 23.1 | 30.5 | 33.6 | 33.6 | 34.4 | 33.3 | 33.6
3993.06 | -21.83 | -0.708 | 0.852 | 23.1 | 30.6 | 33.6 | 33.7 | 34.4 | 33.3 | 33.6
3994.06 | -21.837 | -1.977 | 0.852 | 23.1 | 30.5 | 33.5 | 33.7 | 34.4 | 33.2 | 33.6
3995.06 | -21.904 | 1.039 | 0.851 | 23.1 | 30.5 | 33.5 | 33.7 | 34.3 | 33.3 | 33.6
3996.06 | -21.846 | -3.466 | 0.851 | 23.1 | 30.6 | 33.6 | 33.7 | 34.4 | 33.3 | 33.6
3997.06 | -21.855 | -8.597 | 0.851 | 23.1 | 30.5 | 33.6 | 33.7 | 34.3 | 33.3 | 33.6
3998.06 | -21.919 | 4.33 | 0.85 | 23.2 | 30.5 | 33.6 | 33.7 | 34.3 | 33.3 | 33.6
3999.06 | -21.786 | -1.26 | 0.85 | 23.2 | 30.5 | 33.6 | 33.7 | 34.3 | 33.3 | 33.6
4000.06 | -21.92 | 0.561 | 0.849 | 23.1 | 30.5 | 33.5 | 33.7 | 34.3 | 33.3 | 33.6
4001.06 | -21.948 | -0.855 | 0.849 | 23.1 | 30.4 | 33.6 | 33.7 | 34.2 | 33.3 | 33.6
4002.06 | -21.926 | -2.161 | 0.848 | 23.1 | 30.5 | 33.5 | 33.7 | 34.2 | 33.4 | 33.6
4003.06 | -21.848 | -2.51 | 0.848 | 23.1 | 30.5 | 33.5 | 33.7 | 34.3 | 33.4 | 33.6
4004.06 | -21.875 | -1.885 | 0.847 | 23.1 | 30.4 | 33.5 | 33.6 | 34.3 | 33.4 | 33.6
4005.06 | -21.794 | 2.97 | 0.847 | 23.1 | 30.3 | 33.5 | 33.6 | 34.3 | 33.3 | 33.6
4006.06 | -21.779 | 0.266 | 0.846 | 23.1 | 30.3 | 33.5 | 33.6 | 34.3 | 33.3 | 33.5
4007.06 | -21.782 | -2.841 | 0.846 | 23.1 | 30.3 | 33.5 | 33.6 | 34.2 | 33.3 | 33.5