## Sheet1
Test Time [s] | Displacement [mm] | Penetrator Force [mm] | vCell [V] | tAmbient [C] | TC1 near positive terminal [C] | TC2 near negative terminal [C] | TC3 bottom - bottom [C] | TC4 bottom - top [C] | TC5 above punch [C] | TC6 below punch [C]
1.06 | 0.004 | 7.272 | 3.955 | 21 | 21.5 | 21.1 | 21.4 | 21.4 | 21.4 | 21.4
2.06 | -0.016 | 8.21 | 3.955 | 21 | 21.5 | 21.1 | 21.4 | 21.4 | 21.5 | 21.4
3.06 | -0.021 | 8.229 | 3.955 | 21 | 21.5 | 21.1 | 21.4 | 21.4 | 21.5 | 21.4
4.06 | 0.036 | 9.516 | 3.955 | 21 | 21.5 | 21.1 | 21.4 | 21.4 | 21.5 | 21.4
5.06 | -0.038 | 7.842 | 3.955 | 21.1 | 21.5 | 21.1 | 21.4 | 21.4 | 21.4 | 21.4
6.06 | -0.012 | 12.642 | 3.955 | 21.1 | 21.5 | 21.1 | 21.4 | 21.4 | 21.4 | 21.4
7.06 | 0.023 | 4.385 | 3.955 | 21.2 | 21.5 | 21.1 | 21.4 | 21.4 | 21.4 | 21.4
8.06 | -0.079 | 5.893 | 3.955 | 21.2 | 21.5 | 21.1 | 21.4 | 21.4 | 21.4 | 21.4
9.06 | -0.09 | 3.503 | 3.955 | 21.2 | 21.5 | 21.1 | 21.4 | 21.4 | 21.5 | 21.4
10.06 | -0.078 | 6.132 | 3.955 | 21.2 | 21.5 | 21.1 | 21.4 | 21.4 | 21.5 | 21.4
11.06 | -0.101 | 2.565 | 3.955 | 21.3 | 21.5 | 21.1 | 21.4 | 21.4 | 21.5 | 21.4
12.06 | -0.067 | 12.329 | 3.955 | 21.3 | 21.5 | 21.1 | 21.4 | 21.4 | 21.5 | 21.4
13.06 | 0.016 | 9.773 | 3.955 | 21.2 | 21.5 | 21.1 | 21.4 | 21.4 | 21.5 | 21.4
14.06 | -0.118 | 5.948 | 3.955 | 21.2 | 21.5 | 21.1 | 21.4 | 21.4 | 21.5 | 21.4
15.06 | -0.049 | 5.47 | 3.955 | 21.2 | 21.5 | 21.1 | 21.4 | 21.4 | 21.5 | 21.4
16.06 | -0.012 | 10.858 | 3.955 | 21.2 | 21.5 | 21.1 | 21.4 | 21.4 | 21.5 | 21.4
17.06 | -0.004 | 9.792 | 3.955 | 21.2 | 21.5 | 21.1 | 21.4 | 21.4 | 21.5 | 21.4
18.06 | -0.055 | 10.693 | 3.955 | 21.1 | 21.5 | 21.1 | 21.4 | 21.4 | 21.4 | 21.4
19.06 | -0.045 | 9.13 | 3.955 | 21.1 | 21.5 | 21.1 | 21.4 | 21.4 | 21.5 | 21.4
20.06 | 0.048 | 6.629 | 3.955 | 21.1 | 21.5 | 21.1 | 21.4 | 21.4 | 21.5 | 21.4
21.06 | -0.066 | 6.353 | 3.955 | 21 | 21.5 | 21.1 | 21.4 | 21.4 | 21.5 | 21.4
22.06 | -0.055 | 1.646 | 3.955 | 21 | 21.5 | 21.1 | 21.4 | 21.4 | 21.5 | 21.4
23.06 | -0.027 | 8.302 | 3.955 | 21 | 21.5 | 21.1 | 21.4 | 21.4 | 21.5 | 21.4
24.06 | -0.131 | 9.295 | 3.955 | 21 | 21.5 | 21.1 | 21.4 | 21.4 | 21.5 | 21.4
25.06 | -0.057 | 5.709 | 3.955 | 21 | 21.5 | 21.1 | 21.4 | 21.4 | 21.4 | 21.4
26.06 | -0.085 | 1.039 | 3.955 | 21 | 21.5 | 21.1 | 21.4 | 21.4 | 21.4 | 21.4
27.06 | -0.065 | 6.997 | 3.955 | 21 | 21.5 | 21.1 | 21.4 | 21.4 | 21.4 | 21.3
28.06 | 0.07 | 1.848 | 3.955 | 21 | 21.5 | 21.1 | 21.4 | 21.4 | 21.4 | 21.4
29.06 | -0.057 | -2.731 | 3.955 | 21 | 21.5 | 21.1 | 21.4 | 21.4 | 21.4 | 21.4
30.06 | -0.054 | 5.599 | 3.955 | 21 | 21.5 | 21.1 | 21.4 | 21.4 | 21.4 | 21.4
31.06 | -0.019 | 6.574 | 3.955 | 21 | 21.5 | 21.1 | 21.4 | 21.4 | 21.4 | 21.4
32.06 | 0 | 5.838 | 3.955 | 21 | 21.5 | 21.1 | 21.4 | 21.4 | 21.4 | 21.4
33.06 | -0.046 | 8.872 | 3.955 | 21.1 | 21.5 | 21.1 | 21.4 | 21.4 | 21.4 | 21.4
34.06 | -0.016 | 7.548 | 3.955 | 21.1 | 21.5 | 21.1 | 21.4 | 21.4 | 21.4 | 21.3
35.06 | 0.011 | 9.24 | 3.955 | 21.1 | 21.5 | 21.1 | 21.4 | 21.4 | 21.4 | 21.4
36.06 | 0.069 | 8.688 | 3.955 | 21.2 | 21.5 | 21.1 | 21.4 | 21.4 | 21.4 | 21.4
37.06 | 0.101 | 7.015 | 3.955 | 21.2 | 21.5 | 21.1 | 21.4 | 21.4 | 21.4 | 21.4
38.06 | 0.235 | 12.384 | 3.955 | 21.2 | 21.5 | 21.1 | 21.4 | 21.4 | 21.4 | 21.4
39.06 | 0.109 | 17.864 | 3.955 | 21.2 | 21.5 | 21.1 | 21.3 | 21.4 | 21.4 | 21.4
40.06 | 0.16 | 19.188 | 3.955 | 21.3 | 21.5 | 21.1 | 21.3 | 21.4 | 21.4 | 21.3
41.06 | 0.34 | 18.25 | 3.955 | 21.2 | 21.5 | 21.1 | 21.3 | 21.4 | 21.4 | 21.3
42.06 | 0.2 | 21.818 | 3.955 | 21.2 | 21.5 | 21.1 | 21.3 | 21.4 | 21.4 | 21.3
43.06 | 0.185 | 21.376 | 3.955 | 21.1 | 21.5 | 21.1 | 21.3 | 21.4 | 21.4 | 21.4
44.06 | 0.203 | 25.146 | 3.955 | 21.1 | 21.5 | 21.1 | 21.3 | 21.4 | 21.4 | 21.4
45.06 | 0.151 | 26.801 | 3.955 | 21.1 | 21.5 | 21.1 | 21.3 | 21.4 | 21.4 | 21.3
46.06 | 0.294 | 30.203 | 3.955 | 21 | 21.5 | 21.1 | 21.3 | 21.4 | 21.4 | 21.3
47.06 | 0.289 | 30.221 | 3.955 | 21.1 | 21.5 | 21.1 | 21.3 | 21.4 | 21.4 | 21.4
48.06 | 0.256 | 31.527 | 3.955 | 21 | 21.5 | 21.1 | 21.3 | 21.4 | 21.5 | 21.4
49.06 | 0.37 | 28.015 | 3.955 | 21.1 | 21.5 | 21.1 | 21.3 | 21.4 | 21.5 | 21.4
50.06 | 0.457 | 38.974 | 3.955 | 21 | 21.5 | 21.1 | 21.3 | 21.4 | 21.4 | 21.4
51.06 | 0.464 | 40.611 | 3.955 | 21.1 | 21.5 | 21.1 | 21.3 | 21.4 | 21.5 | 21.4
52.06 | 0.477 | 41.824 | 3.955 | 21.1 | 21.5 | 21.1 | 21.3 | 21.4 | 21.5 | 21.4
53.06 | 0.374 | 42.78 | 3.955 | 21.1 | 21.5 | 21.1 | 21.3 | 21.4 | 21.5 | 21.4
54.06 | 0.482 | 41.732 | 3.955 | 21.1 | 21.5 | 21.1 | 21.3 | 21.4 | 21.5 | 21.4
55.06 | 0.449 | 58.686 | 3.955 | 21.2 | 21.5 | 21.1 | 21.4 | 21.4 | 21.5 | 21.4
56.06 | 0.469 | 60.874 | 3.955 | 21.2 | 21.5 | 21.1 | 21.4 | 21.4 | 21.4 | 21.4
57.06 | 0.628 | 61.959 | 3.955 | 21.1 | 21.5 | 21.1 | 21.4 | 21.4 | 21.5 | 21.4
58.06 | 0.605 | 58.925 | 3.955 | 21.2 | 21.5 | 21.1 | 21.4 | 21.4 | 21.5 | 21.4
59.06 | 0.58 | 54.457 | 3.955 | 21.2 | 21.5 | 21.1 | 21.4 | 21.4 | 21.5 | 21.4
60.06 | 0.59 | 61.941 | 3.955 | 21.2 | 21.5 | 21.1 | 21.4 | 21.4 | 21.4 | 21.4
61.06 | 0.651 | 64.791 | 3.955 | 21.1 | 21.5 | 21.1 | 21.4 | 21.4 | 21.4 | 21.4
62.06 | 0.705 | 73.746 | 3.955 | 21.2 | 21.5 | 21.1 | 21.4 | 21.4 | 21.5 | 21.4
63.06 | 0.61 | 69.131 | 3.955 | 21.2 | 21.5 | 21.1 | 21.4 | 21.4 | 21.5 | 21.4
64.06 | 0.692 | 79.502 | 3.955 | 21.2 | 21.5 | 21.1 | 21.3 | 21.4 | 21.5 | 21.4
65.06 | 0.661 | 72.882 | 3.955 | 21.2 | 21.5 | 21.1 | 21.3 | 21.4 | 21.4 | 21.4
66.06 | 0.687 | 83.474 | 3.955 | 21.3 | 21.5 | 21.1 | 21.3 | 21.4 | 21.5 | 21.4
67.06 | 0.799 | 99.49 | 3.955 | 21.3 | 21.5 | 21.1 | 21.3 | 21.4 | 21.4 | 21.4
68.06 | 0.708 | 93.624 | 3.955 | 21.3 | 21.5 | 21.1 | 21.4 | 21.4 | 21.5 | 21.4
69.06 | 0.793 | 99.453 | 3.955 | 21.3 | 21.5 | 21.1 | 21.3 | 21.4 | 21.5 | 21.4
70.06 | 0.738 | 99.104 | 3.955 | 21.3 | 21.5 | 21.1 | 21.3 | 21.4 | 21.5 | 21.4
71.06 | 0.865 | 114.054 | 3.955 | 21.2 | 21.5 | 21.1 | 21.3 | 21.4 | 21.4 | 21.4
72.06 | 0.726 | 115.782 | 3.955 | 21.2 | 21.5 | 21.1 | 21.3 | 21.4 | 21.4 | 21.4
73.06 | 0.823 | 121.078 | 3.955 | 21.2 | 21.5 | 21.1 | 21.3 | 21.4 | 21.5 | 21.4
74.06 | 0.933 | 125.123 | 3.955 | 21.2 | 21.5 | 21.1 | 21.3 | 21.4 | 21.5 | 21.4
75.06 | 1.018 | 134.281 | 3.955 | 21.2 | 21.5 | 21.1 | 21.3 | 21.4 | 21.5 | 21.4
76.06 | 0.939 | 133.177 | 3.955 | 21.2 | 21.5 | 21.1 | 21.3 | 21.4 | 21.5 | 21.4
77.06 | 0.879 | 143.971 | 3.955 | 21.2 | 21.5 | 21.1 | 21.3 | 21.4 | 21.5 | 21.4
78.06 | 0.938 | 142.629 | 3.955 | 21.2 | 21.5 | 21.1 | 21.3 | 21.4 | 21.5 | 21.4
79.06 | 0.999 | 150.223 | 3.955 | 21.2 | 21.5 | 21.1 | 21.3 | 21.4 | 21.5 | 21.4
80.06 | 1.104 | 164.291 | 3.955 | 21.2 | 21.5 | 21.1 | 21.3 | 21.4 | 21.5 | 21.4
81.06 | 1.082 | 158.259 | 3.955 | 21.2 | 21.5 | 21.1 | 21.3 | 21.4 | 21.5 | 21.4
82.06 | 0.999 | 156.825 | 3.955 | 21.2 | 21.5 | 21.1 | 21.3 | 21.4 | 21.5 | 21.4
83.06 | 1.098 | 172.786 | 3.955 | 21.2 | 21.5 | 21.1 | 21.3 | 21.4 | 21.5 | 21.4
84.06 | 0.997 | 173.834 | 3.955 | 21.2 | 21.5 | 21.1 | 21.3 | 21.4 | 21.5 | 21.4
85.06 | 1.128 | 187 | 3.955 | 21.3 | 21.5 | 21.1 | 21.3 | 21.4 | 21.5 | 21.4
86.06 | 1.099 | 188.398 | 3.955 | 21.3 | 21.5 | 21.2 | 21.3 | 21.4 | 21.5 | 21.4
87.06 | 1.128 | 193.473 | 3.955 | 21.3 | 21.5 | 21.1 | 21.3 | 21.4 | 21.5 | 21.4
88.06 | 1.254 | 202.704 | 3.955 | 21.4 | 21.5 | 21.1 | 21.3 | 21.4 | 21.5 | 21.4
89.06 | 1.345 | 209.176 | 3.955 | 21.3 | 21.5 | 21.1 | 21.3 | 21.4 | 21.5 | 21.4
90.06 | 1.255 | 218.076 | 3.955 | 21.3 | 21.5 | 21.1 | 21.3 | 21.4 | 21.5 | 21.4
91.06 | 1.209 | 231.665 | 3.955 | 21.3 | 21.5 | 21.2 | 21.4 | 21.4 | 21.5 | 21.4
92.06 | 1.22 | 229.551 | 3.955 | 21.3 | 21.5 | 21.1 | 21.3 | 21.4 | 21.5 | 21.4
93.06 | 1.264 | 235.895 | 3.955 | 21.3 | 21.5 | 21.1 | 21.3 | 21.4 | 21.5 | 21.4
94.06 | 1.286 | 243.048 | 3.955 | 21.3 | 21.5 | 21.1 | 21.4 | 21.4 | 21.5 | 21.4
95.06 | 1.352 | 256.159 | 3.955 | 21.2 | 21.5 | 21.1 | 21.4 | 21.4 | 21.5 | 21.4
96.06 | 1.277 | 271.237 | 3.955 | 21.2 | 21.5 | 21.1 | 21.4 | 21.4 | 21.5 | 21.4
97.06 | 1.343 | 275.227 | 3.955 | 21.2 | 21.5 | 21.2 | 21.4 | 21.4 | 21.5 | 21.4
98.06 | 1.446 | 291.887 | 3.955 | 21.1 | 21.5 | 21.1 | 21.4 | 21.4 | 21.5 | 21.4
99.06 | 1.372 | 291.299 | 3.955 | 21.1 | 21.5 | 21.1 | 21.4 | 21.4 | 21.5 | 21.4
100.06 | 1.398 | 301.118 | 3.955 | 21.1 | 21.5 | 21.1 | 21.3 | 21.4 | 21.5 | 21.4
101.06 | 1.359 | 310.607 | 3.955 | 21 | 21.5 | 21.1 | 21.3 | 21.4 | 21.5 | 21.4
102.06 | 1.528 | 327.653 | 3.955 | 21 | 21.5 | 21.1 | 21.3 | 21.4 | 21.5 | 21.4
103.06 | 1.454 | 332.82 | 3.955 | 21 | 21.5 | 21.1 | 21.3 | 21.4 | 21.5 | 21.4
104.06 | 1.582 | 346.593 | 3.955 | 21 | 21.5 | 21.1 | 21.3 | 21.4 | 21.5 | 21.4
105.06 | 1.612 | 361.708 | 3.955 | 21.1 | 21.5 | 21.1 | 21.3 | 21.4 | 21.5 | 21.4
106.06 | 1.513 | 374.782 | 3.955 | 21.1 | 21.5 | 21.2 | 21.4 | 21.4 | 21.5 | 21.4
107.06 | 1.63 | 374.414 | 3.955 | 21.1 | 21.5 | 21.1 | 21.3 | 21.4 | 21.5 | 21.4
108.06 | 1.602 | 379.158 | 3.955 | 21.1 | 21.5 | 21.1 | 21.4 | 21.4 | 21.5 | 21.4
109.06 | 1.538 | 392.527 | 3.955 | 21.1 | 21.5 | 21.1 | 21.4 | 21.4 | 21.5 | 21.4
110.06 | 1.593 | 410.915 | 3.955 | 21.1 | 21.5 | 21.1 | 21.3 | 21.4 | 21.5 | 21.4
111.06 | 1.68 | 422.592 | 3.955 | 21.1 | 21.5 | 21.1 | 21.4 | 21.4 | 21.5 | 21.4
112.06 | 1.649 | 435.942 | 3.955 | 21.1 | 21.5 | 21.1 | 21.3 | 21.4 | 21.5 | 21.4
113.06 | 1.706 | 442.377 | 3.955 | 21.1 | 21.5 | 21.1 | 21.3 | 21.4 | 21.5 | 21.4
114.06 | 1.671 | 452.215 | 3.955 | 21.1 | 21.5 | 21.1 | 21.3 | 21.4 | 21.5 | 21.4
115.06 | 1.728 | 465.602 | 3.955 | 21 | 21.5 | 21.1 | 21.4 | 21.4 | 21.5 | 21.4
116.06 | 1.853 | 480.515 | 3.955 | 21 | 21.5 | 21.1 | 21.3 | 21.4 | 21.5 | 21.4
117.06 | 1.813 | 494.453 | 3.955 | 21 | 21.5 | 21.1 | 21.3 | 21.4 | 21.5 | 21.4
118.06 | 1.782 | 507.564 | 3.955 | 21 | 21.5 | 21.2 | 21.4 | 21.4 | 21.5 | 21.4
119.06 | 1.771 | 521.411 | 3.955 | 21 | 21.5 | 21.2 | 21.4 | 21.4 | 21.5 | 21.4
120.06 | 1.812 | 533.657 | 3.955 | 21 | 21.5 | 21.1 | 21.5 | 21.4 | 21.5 | 21.4
121.06 | 1.991 | 548.441 | 3.955 | 21 | 21.5 | 21.2 | 21.5 | 21.4 | 21.5 | 21.4
122.06 | 1.82 | 564.219 | 3.955 | 21 | 21.5 | 21.2 | 21.4 | 21.4 | 21.5 | 21.4
123.06 | 1.823 | 581.246 | 3.955 | 21 | 21.5 | 21.2 | 21.4 | 21.4 | 21.5 | 21.4
124.06 | 1.91 | 593.824 | 3.955 | 21 | 21.5 | 21.1 | 21.4 | 21.4 | 21.5 | 21.4
125.06 | 2.069 | 613.794 | 3.955 | 21 | 21.5 | 21.2 | 21.4 | 21.4 | 21.5 | 21.4
126.06 | 1.963 | 624.128 | 3.955 | 21.1 | 21.5 | 21.2 | 21.4 | 21.4 | 21.5 | 21.4
127.06 | 2.07 | 647.205 | 3.955 | 21.1 | 21.5 | 21.2 | 21.4 | 21.4 | 21.5 | 21.4
128.06 | 2.05 | 660.463 | 3.955 | 21.1 | 21.5 | 21.2 | 21.4 | 21.4 | 21.5 | 21.4
129.06 | 2.149 | 674.494 | 3.955 | 21.1 | 21.5 | 21.2 | 21.4 | 21.4 | 21.5 | 21.4
130.06 | 2.135 | 687.991 | 3.955 | 21.1 | 21.5 | 21.1 | 21.3 | 21.4 | 21.5 | 21.4
131.06 | 2.053 | 712.41 | 3.955 | 21.1 | 21.5 | 21.1 | 21.3 | 21.4 | 21.5 | 21.4
132.06 | 2.219 | 726.753 | 3.955 | 21.1 | 21.5 | 21.2 | 21.4 | 21.4 | 21.5 | 21.4
133.06 | 2.215 | 744.976 | 3.955 | 21.2 | 21.5 | 21.2 | 21.4 | 21.4 | 21.5 | 21.4
134.06 | 2.08 | 748.378 | 3.955 | 21.1 | 21.5 | 21.2 | 21.4 | 21.4 | 21.5 | 21.4
135.06 | 2.286 | 768.458 | 3.955 | 21.1 | 21.5 | 21.2 | 21.4 | 21.4 | 21.5 | 21.4
136.06 | 2.183 | 788.152 | 3.955 | 21.1 | 21.5 | 21.2 | 21.4 | 21.4 | 21.5 | 21.4
137.06 | 2.239 | 804.334 | 3.955 | 21.1 | 21.6 | 21.2 | 21.4 | 21.4 | 21.5 | 21.4
138.06 | 2.171 | 829.985 | 3.955 | 21 | 21.5 | 21.2 | 21.4 | 21.4 | 21.5 | 21.4
139.06 | 2.375 | 850.801 | 3.955 | 21 | 21.5 | 21.2 | 21.4 | 21.4 | 21.5 | 21.4
140.06 | 2.24 | 863.121 | 3.955 | 21 | 21.5 | 21.2 | 21.4 | 21.4 | 21.5 | 21.4
141.06 | 2.398 | 890.354 | 3.955 | 21 | 21.5 | 21.2 | 21.4 | 21.4 | 21.5 | 21.4
142.06 | 2.266 | 913.781 | 3.955 | 21 | 21.6 | 21.2 | 21.4 | 21.4 | 21.5 | 21.4
143.06 | 2.276 | 931.544 | 3.955 | 21 | 21.5 | 21.2 | 21.4 | 21.4 | 21.5 | 21.5
144.06 | 2.329 | 944.913 | 3.955 | 21 | 21.5 | 21.2 | 21.4 | 21.4 | 21.5 | 21.4
145.06 | 2.542 | 971.502 | 3.955 | 21 | 21.5 | 21.2 | 21.4 | 21.4 | 21.5 | 21.4
146.06 | 2.408 | 987.003 | 3.955 | 21 | 21.5 | 21.2 | 21.4 | 21.4 | 21.5 | 21.4
147.06 | 2.378 | 1000.096 | 3.955 | 21.1 | 21.5 | 21.2 | 21.4 | 21.4 | 21.5 | 21.4
148.06 | 2.522 | 1027.697 | 3.955 | 21.1 | 21.5 | 21.2 | 21.4 | 21.4 | 21.5 | 21.4
149.06 | 2.508 | 1055.61 | 3.955 | 21.1 | 21.5 | 21.2 | 21.4 | 21.4 | 21.5 | 21.4
150.06 | 2.435 | 1071.038 | 3.955 | 21.1 | 21.6 | 21.2 | 21.4 | 21.4 | 21.5 | 21.4
151.06 | 2.566 | 1102.041 | 3.955 | 21.1 | 21.6 | 21.2 | 21.4 | 21.4 | 21.5 | 21.4
152.06 | 2.469 | 1115.262 | 3.955 | 21.1 | 21.5 | 21.2 | 21.4 | 21.4 | 21.5 | 21.4
153.06 | 2.624 | 1137.696 | 3.955 | 21.1 | 21.5 | 21.2 | 21.4 | 21.4 | 21.5 | 21.4
154.06 | 2.6 | 1157.647 | 3.955 | 21 | 21.5 | 21.2 | 21.4 | 21.4 | 21.5 | 21.4
155.06 | 2.633 | 1186.517 | 3.955 | 21 | 21.5 | 21.2 | 21.4 | 21.4 | 21.5 | 21.4
156.06 | 2.601 | 1209.778 | 3.955 | 21 | 21.5 | 21.1 | 21.4 | 21.4 | 21.5 | 21.4
157.06 | 2.657 | 1239.604 | 3.955 | 21 | 21.5 | 21.2 | 21.4 | 21.4 | 21.5 | 21.4
158.06 | 2.649 | 1253.064 | 3.955 | 21 | 21.5 | 21.2 | 21.4 | 21.4 | 21.5 | 21.4
159.06 | 2.759 | 1277.558 | 3.955 | 21 | 21.5 | 21.2 | 21.4 | 21.4 | 21.5 | 21.4
160.06 | 2.811 | 1283.479 | 3.955 | 21 | 21.5 | 21.2 | 21.4 | 21.4 | 21.5 | 21.4
161.06 | 2.794 | 1316.982 | 3.955 | 21 | 21.5 | 21.2 | 21.4 | 21.4 | 21.5 | 21.4
162.06 | 2.819 | 1353.594 | 3.955 | 21 | 21.5 | 21.2 | 21.4 | 21.4 | 21.5 | 21.4
163.06 | 2.839 | 1362.365 | 3.955 | 21 | 21.5 | 21.2 | 21.4 | 21.4 | 21.5 | 21.4
164.06 | 2.842 | 1389.267 | 3.955 | 21 | 21.5 | 21.2 | 21.4 | 21.4 | 21.5 | 21.4
165.06 | 2.766 | 1419.663 | 3.955 | 21.1 | 21.5 | 21.2 | 21.4 | 21.4 | 21.5 | 21.4
166.06 | 2.794 | 1437.26 | 3.955 | 21.1 | 21.5 | 21.2 | 21.4 | 21.4 | 21.5 | 21.4
167.06 | 2.902 | 1462.14 | 3.955 | 21.1 | 21.5 | 21.2 | 21.4 | 21.4 | 21.5 | 21.4
168.06 | 2.821 | 1491.653 | 3.955 | 21.1 | 21.5 | 21.2 | 21.4 | 21.4 | 21.5 | 21.4
169.06 | 3.045 | 1513.352 | 3.955 | 21.1 | 21.5 | 21.2 | 21.4 | 21.4 | 21.5 | 21.4
170.06 | 2.961 | 1542.644 | 3.955 | 21.1 | 21.5 | 21.2 | 21.4 | 21.4 | 21.5 | 21.4
171.06 | 2.888 | 1567.542 | 3.955 | 21.1 | 21.5 | 21.2 | 21.4 | 21.4 | 21.5 | 21.4
172.06 | 2.937 | 1593.708 | 3.955 | 21.1 | 21.5 | 21.2 | 21.4 | 21.4 | 21.5 | 21.4
173.06 | 2.933 | 1623.994 | 3.955 | 21.2 | 21.5 | 21.2 | 21.4 | 21.4 | 21.5 | 21.4
174.06 | 3.071 | 1641.242 | 3.955 | 21.2 | 21.5 | 21.2 | 21.4 | 21.4 | 21.5 | 21.4
175.06 | 2.981 | 1664.062 | 3.955 | 21.2 | 21.5 | 21.2 | 21.4 | 21.4 | 21.5 | 21.4
176.06 | 3.104 | 1690.339 | 3.955 | 21.2 | 21.5 | 21.2 | 21.4 | 21.4 | 21.5 | 21.4
177.06 | 3.108 | 1727.134 | 3.955 | 21.2 | 21.5 | 21.2 | 21.4 | 21.4 | 21.5 | 21.4
178.06 | 3.013 | 1752.455 | 3.955 | 21.2 | 21.5 | 21.2 | 21.4 | 21.4 | 21.5 | 21.4
179.06 | 3.095 | 1766.798 | 3.955 | 21.2 | 21.5 | 21.2 | 21.4 | 21.4 | 21.5 | 21.4
180.06 | 3.244 | 1797.599 | 3.955 | 21.1 | 21.5 | 21.2 | 21.4 | 21.4 | 21.5 | 21.4
181.06 | 3.245 | 1823.655 | 3.955 | 21.1 | 21.5 | 21.2 | 21.4 | 21.4 | 21.5 | 21.4
182.06 | 3.205 | 1848.277 | 3.955 | 21.1 | 21.5 | 21.2 | 21.4 | 21.4 | 21.5 | 21.4
183.06 | 3.245 | 1867.75 | 3.955 | 21.1 | 21.5 | 21.2 | 21.4 | 21.4 | 21.5 | 21.4
184.06 | 3.176 | 1894.487 | 3.955 | 21.1 | 21.5 | 21.2 | 21.4 | 21.4 | 21.5 | 21.4
185.06 | 3.34 | 1916.884 | 3.955 | 21.1 | 21.5 | 21.2 | 21.4 | 21.4 | 21.5 | 21.4
186.06 | 3.273 | 1950.222 | 3.955 | 21.1 | 21.5 | 21.2 | 21.4 | 21.4 | 21.5 | 21.4
187.06 | 3.27 | 1951.895 | 3.955 | 21.1 | 21.5 | 21.2 | 21.4 | 21.4 | 21.5 | 21.4
188.06 | 3.383 | 1981.427 | 3.955 | 21 | 21.5 | 21.2 | 21.4 | 21.4 | 21.5 | 21.4
189.06 | 3.254 | 2014.599 | 3.955 | 21 | 21.5 | 21.2 | 21.4 | 21.4 | 21.5 | 21.4
190.06 | 3.305 | 2030.082 | 3.955 | 21 | 21.5 | 21.2 | 21.4 | 21.4 | 21.5 | 21.4
191.06 | 3.274 | 2065.461 | 3.955 | 21 | 21.5 | 21.2 | 21.3 | 21.4 | 21.5 | 21.4
192.06 | 3.459 | 2089.403 | 3.955 | 21 | 21.5 | 21.2 | 21.3 | 21.4 | 21.5 | 21.4
193.06 | 3.438 | 2114.154 | 3.955 | 21 | 21.5 | 21.2 | 21.4 | 21.4 | 21.5 | 21.4
194.06 | 3.398 | 2132.653 | 3.955 | 21 | 21.5 | 21.2 | 21.4 | 21.4 | 21.5 | 21.4
195.06 | 3.494 | 2160.272 | 3.955 | 21 | 21.5 | 21.2 | 21.4 | 21.4 | 21.5 | 21.4
196.06 | 3.57 | 2181.051 | 3.955 | 21 | 21.5 | 21.2 | 21.3 | 21.4 | 21.5 | 21.4
197.06 | 3.499 | 2202.363 | 3.955 | 21.1 | 21.5 | 21.2 | 21.4 | 21.4 | 21.5 | 21.4
198.06 | 3.55 | 2222.167 | 3.955 | 21.1 | 21.5 | 21.2 | 21.3 | 21.4 | 21.5 | 21.4
199.06 | 3.519 | 2242.652 | 3.955 | 21.1 | 21.5 | 21.2 | 21.3 | 21.4 | 21.5 | 21.4
200.06 | 3.594 | 2268.322 | 3.955 | 21.1 | 21.5 | 21.2 | 21.3 | 21.4 | 21.5 | 21.4
201.06 | 3.512 | 2293.275 | 3.955 | 21.1 | 21.5 | 21.2 | 21.3 | 21.4 | 21.5 | 21.5
202.06 | 3.693 | 2308.519 | 3.955 | 21.2 | 21.5 | 21.2 | 21.4 | 21.4 | 21.6 | 21.5
203.06 | 3.732 | 2331.578 | 3.955 | 21.2 | 21.5 | 21.2 | 21.4 | 21.4 | 21.6 | 21.5
204.06 | 3.642 | 2349.12 | 3.955 | 21.2 | 21.5 | 21.2 | 21.3 | 21.4 | 21.6 | 21.5
205.06 | 3.677 | 2366.479 | 3.955 | 21.2 | 21.5 | 21.2 | 21.4 | 21.4 | 21.5 | 21.5
206.06 | 3.718 | 2389.814 | 3.955 | 21.2 | 21.5 | 21.2 | 21.3 | 21.4 | 21.5 | 21.5
207.06 | 3.726 | 2387.331 | 3.955 | 21.2 | 21.5 | 21.2 | 21.4 | 21.4 | 21.6 | 21.5
208.06 | 3.679 | 2348.789 | 3.953 | 21.2 | 21.5 | 21.2 | 21.4 | 21.4 | 21.6 | 21.5
209.06 | 3.727 | 2229.375 | 3.951 | 21.2 | 21.5 | 21.2 | 21.4 | 21.4 | 21.7 | 21.6
210.06 | 3.794 | 2097.292 | 3.953 | 21.2 | 21.5 | 21.2 | 21.4 | 21.4 | 21.9 | 21.7
211.06 | 3.877 | 2108.564 | 3.953 | 21.2 | 21.6 | 21.2 | 21.4 | 21.4 | 22.6 | 22.1
212.06 | 3.819 | 2112.922 | 3.953 | 21.2 | 21.6 | 21.2 | 21.4 | 21.4 | 23.2 | 22.8
213.06 | 3.785 | 842.526 | 3.903 | 21.1 | 21.6 | 21.2 | 21.4 | 21.4 | 23.8 | 23.3
214.06 | 3.826 | 419.889 | 3.941 | 21.1 | 21.6 | 21.2 | 21.4 | 21.4 | 24.2 | 23.8
215.06 | 3.822 | 475.807 | 3.94 | 21.1 | 21.6 | 21.2 | 21.4 | 21.4 | 25.2 | 24.6
216.06 | 4.01 | 501.404 | 3.938 | 21.1 | 21.6 | 21.2 | 21.4 | 21.4 | 26.7 | 26.2
217.06 | 3.89 | 474.87 | 3.934 | 21.1 | 21.6 | 21.2 | 21.4 | 21.4 | 28.6 | 27.9
218.06 | 4.046 | 430.149 | 3.933 | 21.1 | 21.6 | 21.2 | 21.4 | 21.4 | 30.5 | 29.9
219.06 | 4.066 | 355.401 | 3.929 | 21.1 | 21.6 | 21.2 | 21.5 | 21.4 | 32.7 | 31.9
220.06 | 4.089 | 374.304 | 3.931 | 21.1 | 21.6 | 21.2 | 21.5 | 21.4 | 34.1 | 34.3
221.06 | 3.925 | 398.356 | 3.93 | 21.1 | 21.6 | 21.2 | 21.5 | 21.4 | 36.1 | 36.4
222.06 | 4.071 | 392.876 | 3.927 | 21.1 | 21.6 | 21.2 | 21.4 | 21.4 | 37.9 | 38.9
223.06 | 4.077 | 335.688 | 3.927 | 21.1 | 21.6 | 21.2 | 21.4 | 21.4 | 39.8 | 40.8
224.06 | 4.067 | 366.985 | 3.928 | 21.1 | 21.5 | 21.2 | 21.4 | 21.4 | 41.7 | 43
225.06 | 4.116 | 398.797 | 3.926 | 21.1 | 21.5 | 21.2 | 21.4 | 21.4 | 43.5 | 44.9
226.06 | 4.179 | 414.868 | 3.924 | 21.1 | 21.5 | 21.2 | 21.4 | 21.4 | 45 | 47
227.06 | 4.123 | 423.401 | 3.924 | 21.1 | 21.5 | 21.2 | 21.4 | 21.4 | 47 | 48.8
228.06 | 4.206 | 194.043 | 3.923 | 21.1 | 21.5 | 21.2 | 21.4 | 21.4 | 48.4 | 50.7
229.06 | 4.271 | 221.258 | 3.923 | 21 | 21.5 | 21.2 | 21.4 | 21.4 | 49.7 | 52.1
230.06 | 4.143 | 249.943 | 3.923 | 21.1 | 21.5 | 21.2 | 21.4 | 21.4 | 51 | 53.7
231.06 | 4.275 | 286.775 | 3.923 | 21.1 | 21.5 | 21.2 | 21.4 | 21.4 | 52.4 | 55.1
232.06 | 4.14 | 299.647 | 3.922 | 21 | 21.5 | 21.2 | 21.4 | 21.4 | 53.5 | 56.2
233.06 | 4.144 | 338.226 | 3.922 | 21.1 | 21.5 | 21.2 | 21.4 | 21.4 | 54.4 | 56.8
234.06 | 4.28 | 355.971 | 3.92 | 21.1 | 21.5 | 21.2 | 21.4 | 21.4 | 55 | 57.4
235.06 | 4.361 | 383.645 | 3.919 | 21 | 21.5 | 21.2 | 21.4 | 21.4 | 55.5 | 58.2
236.06 | 4.312 | 399.625 | 3.918 | 21.1 | 21.5 | 21.2 | 21.4 | 21.4 | 56 | 58.7
237.06 | 4.273 | 416.781 | 3.918 | 21.1 | 21.5 | 21.2 | 21.4 | 21.4 | 56.9 | 59.2
238.06 | 4.349 | 451.866 | 3.914 | 21.1 | 21.6 | 21.2 | 21.5 | 21.4 | 58.2 | 59.7
239.06 | 4.421 | 444.4 | 3.914 | 21.1 | 21.6 | 21.2 | 21.5 | 21.4 | 58.9 | 60.5
240.06 | 4.32 | 469.427 | 3.913 | 21.1 | 21.6 | 21.2 | 21.5 | 21.4 | 59.3 | 61.2
241.06 | 4.384 | 480.386 | 3.911 | 21.1 | 21.6 | 21.2 | 21.5 | 21.5 | 60.2 | 61.9
242.06 | 4.519 | 476.047 | 3.911 | 21.1 | 21.6 | 21.2 | 21.5 | 21.5 | 60.8 | 62.7
243.06 | 4.511 | 499.749 | 3.911 | 21.1 | 21.6 | 21.2 | 21.5 | 21.4 | 61.4 | 63.7
244.06 | 4.539 | 523.599 | 3.91 | 21.1 | 21.6 | 21.2 | 21.5 | 21.4 | 62 | 64.6
245.06 | 4.468 | 547.669 | 3.91 | 21.1 | 21.6 | 21.2 | 21.5 | 21.5 | 62.4 | 65
246.06 | 4.474 | 555.024 | 3.908 | 21.1 | 21.6 | 21.2 | 21.4 | 21.5 | 63.1 | 65.8
247.06 | 4.658 | 507.233 | 3.905 | 21.1 | 21.6 | 21.2 | 21.4 | 21.5 | 64 | 66.6
248.06 | 4.602 | 157.248 | 3.914 | 21.1 | 21.6 | 21.2 | 21.4 | 21.5 | 64.7 | 67.4
249.06 | 4.651 | 190.807 | 3.917 | 21.2 | 21.6 | 21.2 | 21.4 | 21.5 | 65.3 | 68.1
250.06 | 4.62 | 215.943 | 3.917 | 21.1 | 21.6 | 21.2 | 21.4 | 21.5 | 66 | 68.8
251.06 | 4.703 | 240.363 | 3.917 | 21.1 | 21.6 | 21.2 | 21.4 | 21.5 | 66.7 | 69.7
252.06 | 4.565 | 272.524 | 3.918 | 21.1 | 21.6 | 21.2 | 21.4 | 21.5 | 67.2 | 70.3
253.06 | 4.591 | 293.689 | 3.917 | 21.1 | 21.6 | 21.2 | 21.5 | 21.5 | 67.5 | 70.8
254.06 | 4.67 | 328.738 | 3.917 | 21.2 | 21.6 | 21.2 | 21.5 | 21.5 | 67.7 | 70.8
255.06 | 4.67 | 347.843 | 3.917 | 21.1 | 21.6 | 21.2 | 21.5 | 21.5 | 67.5 | 70.6
256.06 | 4.672 | 381.383 | 3.917 | 21.1 | 21.7 | 21.2 | 21.5 | 21.5 | 67.3 | 70.1
257.06 | 4.736 | 413.453 | 3.915 | 21.1 | 21.7 | 21.2 | 21.5 | 21.5 | 67 | 69.7
258.06 | 4.73 | 442.598 | 3.914 | 21.1 | 21.7 | 21.2 | 21.5 | 21.5 | 66.5 | 69.1
259.06 | 4.883 | 474.263 | 3.911 | 21.1 | 21.7 | 21.3 | 21.5 | 21.5 | 65.9 | 68.3
260.06 | 4.885 | 493.405 | 3.91 | 21.1 | 21.7 | 21.3 | 21.5 | 21.6 | 65.7 | 67.7
261.06 | 4.801 | 525.217 | 3.911 | 21 | 21.7 | 21.3 | 21.5 | 21.6 | 65.5 | 67.3
262.06 | 4.823 | 554.197 | 3.909 | 21 | 21.7 | 21.3 | 21.5 | 21.6 | 65.6 | 67.2
263.06 | 4.806 | 582.625 | 3.906 | 21.1 | 21.7 | 21.3 | 21.5 | 21.6 | 65.8 | 67.4
264.06 | 4.981 | 605.758 | 3.906 | 21 | 21.7 | 21.3 | 21.5 | 21.6 | 65.8 | 67.4
265.06 | 4.994 | 599.579 | 3.905 | 21 | 21.7 | 21.3 | 21.5 | 21.6 | 65.9 | 67.5
266.06 | 5.031 | 634.738 | 3.905 | 21.1 | 21.7 | 21.3 | 21.5 | 21.6 | 66.1 | 67.6
267.06 | 5.024 | 659.654 | 3.905 | 21 | 21.7 | 21.3 | 21.6 | 21.7 | 66.3 | 67.7
268.06 | 4.885 | 643.105 | 3.903 | 21.1 | 21.8 | 21.3 | 21.6 | 21.7 | 66.7 | 68.1
269.06 | 5.076 | 597.281 | 3.903 | 21.1 | 21.8 | 21.3 | 21.6 | 21.7 | 67.4 | 68.8
270.06 | 5.031 | 597.869 | 3.902 | 21.1 | 21.8 | 21.3 | 21.6 | 21.7 | 67.8 | 69.2
271.06 | 5.13 | 580.639 | 3.901 | 21.1 | 21.8 | 21.4 | 21.6 | 21.7 | 68.1 | 69.6
272.06 | 5.145 | 554.179 | 3.901 | 21.1 | 21.8 | 21.4 | 21.7 | 21.7 | 68.4 | 70
273.06 | 5.131 | 279.549 | 3.901 | 21.1 | 21.9 | 21.4 | 21.7 | 21.7 | 68.5 | 70.1
274.06 | 5.22 | 274.731 | 3.902 | 21.1 | 21.9 | 21.4 | 21.7 | 21.8 | 68.7 | 70.3
275.06 | 5.102 | 285.304 | 3.902 | 21.1 | 21.9 | 21.4 | 21.7 | 21.8 | 69.3 | 70.7
276.06 | 5.313 | 290.655 | 3.902 | 21.1 | 21.9 | 21.4 | 21.7 | 21.8 | 69.7 | 71.2
277.06 | 5.176 | 301.927 | 3.902 | 21.1 | 21.9 | 21.4 | 21.7 | 21.8 | 69.8 | 71.3
278.06 | 5.253 | 313.696 | 3.901 | 21.1 | 21.9 | 21.4 | 21.8 | 21.8 | 70 | 71.7
279.06 | 5.166 | 308.713 | 3.9 | 21.1 | 22 | 21.5 | 21.8 | 21.9 | 70.1 | 71.9
280.06 | 5.261 | 295.124 | 3.903 | 21.1 | 22 | 21.5 | 21.8 | 21.9 | 70 | 71.9
281.06 | 5.317 | 316.712 | 3.903 | 21.1 | 22 | 21.5 | 21.8 | 21.9 | 70 | 72
282.06 | 5.296 | 346.979 | 3.903 | 21.2 | 22 | 21.5 | 21.9 | 21.9 | 69.9 | 72.2
283.06 | 5.261 | 367.445 | 3.903 | 21.2 | 22 | 21.5 | 21.9 | 22 | 69.7 | 71.9
284.06 | 5.366 | 379.784 | 3.903 | 21.1 | 22.1 | 21.6 | 21.9 | 22 | 69.7 | 71.8
285.06 | 5.44 | 403.652 | 3.902 | 21.1 | 22.1 | 21.6 | 22 | 22 | 69.6 | 71.6
286.06 | 5.506 | 403.045 | 3.901 | 21.2 | 22.1 | 21.6 | 22 | 22 | 69.7 | 71.4
287.06 | 5.415 | 418.822 | 3.901 | 21.1 | 22.2 | 21.6 | 22.1 | 22.1 | 69.7 | 71.7
288.06 | 5.416 | 419.116 | 3.899 | 21.1 | 22.2 | 21.6 | 22.1 | 22.1 | 69.5 | 72
289.06 | 5.424 | 432.154 | 3.899 | 21.1 | 22.3 | 21.7 | 22.3 | 22.2 | 69.6 | 72.7
290.06 | 5.579 | 446.883 | 3.898 | 21.1 | 22.4 | 21.7 | 22.3 | 22.3 | 69.2 | 72.7
291.06 | 5.485 | 444.474 | 3.898 | 21.2 | 22.4 | 21.8 | 22.3 | 22.3 | 69 | 71.8
292.06 | 5.569 | 431.289 | 3.896 | 21.1 | 22.4 | 21.8 | 22.3 | 22.3 | 69.1 | 71.6
293.06 | 5.491 | 410.088 | 3.896 | 21.1 | 22.4 | 21.8 | 22.3 | 22.3 | 69.3 | 71.6
294.06 | 5.541 | 406.3 | 3.896 | 21.1 | 22.4 | 21.8 | 22.3 | 22.3 | 69.4 | 71.6
295.06 | 5.592 | 408.727 | 3.895 | 21.1 | 22.4 | 21.8 | 22.3 | 22.4 | 69.4 | 71.5
296.06 | 5.714 | 404.167 | 3.893 | 21.1 | 22.4 | 21.8 | 22.3 | 22.4 | 69.4 | 71.4
297.06 | 5.594 | 406.962 | 3.894 | 21.1 | 22.4 | 21.8 | 22.3 | 22.4 | 69.3 | 71.4
298.06 | 5.785 | 411.081 | 3.893 | 21.1 | 22.4 | 21.9 | 22.4 | 22.4 | 69.1 | 71.1
299.06 | 5.663 | 421.838 | 3.893 | 21.1 | 22.5 | 21.9 | 22.4 | 22.5 | 69.2 | 71
300.06 | 5.6 | 421.341 | 3.893 | 21.1 | 22.5 | 21.9 | 22.4 | 22.5 | 69.2 | 71.1
301.06 | 5.692 | 420.201 | 3.893 | 21.1 | 22.5 | 21.9 | 22.5 | 22.5 | 69.3 | 71
302.06 | 5.711 | 442.966 | 3.892 | 21.2 | 22.5 | 22 | 22.5 | 22.5 | 69.6 | 70.9
303.06 | 5.793 | 458.467 | 3.892 | 21.2 | 22.6 | 22 | 22.6 | 22.6 | 70.1 | 71.4
304.06 | 5.802 | 466.76 | 3.892 | 21.2 | 22.6 | 22 | 22.6 | 22.6 | 70.9 | 71.9
305.06 | 5.767 | 475.679 | 3.891 | 21.2 | 22.6 | 22.1 | 22.6 | 22.6 | 71.3 | 72.2
306.06 | 5.852 | 478.86 | 3.891 | 21.2 | 22.7 | 22.1 | 22.7 | 22.7 | 71.2 | 72.5
307.06 | 5.808 | 477.499 | 3.891 | 21.2 | 22.7 | 22.1 | 22.7 | 22.7 | 71.2 | 72.9
308.06 | 5.852 | 443.757 | 3.889 | 21.2 | 22.7 | 22.1 | 22.8 | 22.7 | 71.1 | 72.9
309.06 | 5.83 | 403.983 | 3.889 | 21.2 | 22.8 | 22.2 | 22.8 | 22.8 | 71.2 | 73
310.06 | 5.885 | 391.699 | 3.888 | 21.2 | 22.8 | 22.2 | 22.8 | 22.8 | 71.2 | 73.2
311.06 | 5.942 | 406.741 | 3.887 | 21.2 | 22.8 | 22.2 | 22.9 | 22.8 | 70.8 | 73.3
312.06 | 6.035 | 424.302 | 3.886 | 21.2 | 22.9 | 22.3 | 22.9 | 22.9 | 70.9 | 73.3
313.06 | 5.941 | 417.903 | 3.885 | 21.2 | 22.9 | 22.3 | 22.9 | 22.9 | 71.4 | 73.5
314.06 | 5.945 | 369.173 | 3.879 | 21.2 | 22.9 | 22.3 | 23 | 22.9 | 71.4 | 73.7
315.06 | 5.988 | 287.86 | 3.889 | 21.2 | 23 | 22.3 | 23 | 23 | 71.5 | 73.7
316.06 | 5.927 | 319.929 | 3.89 | 21.2 | 23 | 22.4 | 23.1 | 23 | 71.7 | 73.8
317.06 | 6.003 | 356.302 | 3.89 | 21.2 | 23.1 | 22.4 | 23.1 | 23 | 72.1 | 73.9
318.06 | 6.073 | 380.078 | 3.89 | 21.2 | 23.1 | 22.4 | 23.2 | 23.1 | 72.4 | 74.4
319.06 | 6.158 | 419.925 | 3.89 | 21.2 | 23.1 | 22.5 | 23.2 | 23.1 | 72.6 | 74.6
320.06 | 6.07 | 457.805 | 3.89 | 21.2 | 23.1 | 22.5 | 23.3 | 23.2 | 73 | 74.7
321.06 | 6.12 | 495.299 | 3.89 | 21.2 | 23.2 | 22.5 | 23.3 | 23.2 | 73 | 75.2
322.06 | 6.214 | 521.447 | 3.889 | 21.1 | 23.2 | 22.6 | 23.4 | 23.3 | 72.8 | 75.3
323.06 | 6.203 | 556.348 | 3.889 | 21.1 | 23.3 | 22.6 | 23.4 | 23.3 | 72.6 | 75.1
324.06 | 6.324 | 576.263 | 3.889 | 21.1 | 23.3 | 22.6 | 23.5 | 23.3 | 72.7 | 75
325.06 | 6.344 | 576.098 | 3.888 | 21.1 | 23.3 | 22.7 | 23.5 | 23.4 | 72.7 | 74.9
326.06 | 6.275 | 559.401 | 3.887 | 21.1 | 23.4 | 22.7 | 23.6 | 23.4 | 72.5 | 74.7
327.06 | 6.343 | 508.428 | 3.886 | 21.1 | 23.4 | 22.8 | 23.6 | 23.5 | 72.3 | 74.7
328.06 | 6.211 | 480.588 | 3.886 | 21.1 | 23.5 | 22.8 | 23.7 | 23.5 | 72.1 | 74.3
329.06 | 6.251 | 427.906 | 3.884 | 21.1 | 23.5 | 22.8 | 23.7 | 23.6 | 72.1 | 74.1
330.06 | 6.365 | 396.977 | 3.885 | 21.1 | 23.5 | 22.9 | 23.7 | 23.6 | 72.2 | 74.2
331.06 | 6.372 | 404.792 | 3.884 | 21.1 | 23.6 | 22.9 | 23.8 | 23.7 | 72.1 | 74.1
332.06 | 6.351 | 399.441 | 3.883 | 21.1 | 23.6 | 23 | 23.8 | 23.7 | 72 | 74.1
333.06 | 6.426 | 334.548 | 3.882 | 21.1 | 23.7 | 23 | 23.9 | 23.8 | 72.4 | 74.1
334.06 | 6.376 | 318.587 | 3.883 | 21.1 | 23.7 | 23 | 23.9 | 23.8 | 73.1 | 73.9
335.06 | 6.488 | 315.057 | 3.883 | 21.1 | 23.8 | 23.1 | 24 | 23.9 | 73.2 | 73.9
336.06 | 6.381 | 257.225 | 3.884 | 21.2 | 23.8 | 23.1 | 24.1 | 23.9 | 73.1 | 73.8
337.06 | 6.52 | 277.397 | 3.885 | 21.2 | 23.9 | 23.2 | 24.2 | 23.9 | 72.9 | 74.1
338.06 | 6.449 | 308.694 | 3.885 | 21.2 | 23.9 | 23.2 | 24.2 | 24 | 72.5 | 74.2
339.06 | 6.48 | 318.035 | 3.885 | 21.2 | 23.9 | 23.2 | 24.3 | 24 | 71.8 | 73.4
340.06 | 6.583 | 329.363 | 3.885 | 21.2 | 24 | 23.3 | 24.3 | 24.1 | 72.3 | 73.6
341.06 | 6.598 | 328.02 | 3.886 | 21.2 | 24.1 | 23.3 | 24.4 | 24.2 | 72.5 | 73.6
342.06 | 6.586 | 345.967 | 3.886 | 21.1 | 24.1 | 23.3 | 24.4 | 24.2 | 72.1 | 73.7
343.06 | 6.624 | 353.727 | 3.885 | 21.1 | 24.1 | 23.4 | 24.5 | 24.3 | 71.6 | 73.6
344.06 | 6.688 | 327.91 | 3.882 | 21.1 | 24.1 | 23.4 | 24.5 | 24.3 | 71.6 | 73.8
345.06 | 6.618 | 211.769 | 3.887 | 21.1 | 24.2 | 23.5 | 24.6 | 24.4 | 71.8 | 74.1
346.06 | 6.643 | 248.105 | 3.887 | 21.1 | 24.3 | 23.6 | 24.7 | 24.4 | 72 | 73.9
347.06 | 6.776 | 278.666 | 3.887 | 21.1 | 24.4 | 23.6 | 24.7 | 24.4 | 71.8 | 73.9
348.06 | 6.794 | 297.349 | 3.886 | 21.1 | 24.4 | 23.6 | 24.8 | 24.5 | 71.8 | 74
349.06 | 6.743 | 332.36 | 3.885 | 21.1 | 24.5 | 23.7 | 24.8 | 24.5 | 71.8 | 74.1
350.06 | 6.665 | 355.971 | 3.884 | 21.1 | 24.5 | 23.7 | 24.9 | 24.6 | 71.5 | 73.8
351.06 | 6.75 | 381.733 | 3.884 | 21.1 | 24.6 | 23.8 | 25 | 24.6 | 71.1 | 73.5
352.06 | 6.798 | 403.909 | 3.883 | 21.1 | 24.6 | 23.8 | 25.1 | 24.7 | 71.5 | 73.2
353.06 | 6.886 | 415.917 | 3.882 | 21.1 | 24.7 | 23.9 | 25.1 | 24.8 | 71.6 | 73.3
354.06 | 6.958 | 426.784 | 3.882 | 21.1 | 24.7 | 23.9 | 25.2 | 24.8 | 71.4 | 73.3
355.06 | 6.962 | 425.092 | 3.881 | 21.1 | 24.7 | 24 | 25.2 | 24.9 | 71.3 | 73.2
356.06 | 6.977 | 439.233 | 3.882 | 21.1 | 24.8 | 24 | 25.3 | 24.9 | 70.8 | 72.8
357.06 | 6.869 | 425.938 | 3.882 | 21.1 | 24.8 | 24.1 | 25.4 | 25 | 70.8 | 72.5
358.06 | 7.007 | 420.495 | 3.881 | 21.1 | 24.9 | 24.1 | 25.5 | 25.1 | 71.1 | 72.4
359.06 | 7.026 | 401.316 | 3.881 | 21 | 25 | 24.1 | 25.5 | 25.1 | 70.9 | 72.3
360.06 | 6.915 | 382.652 | 3.88 | 21 | 25 | 24.2 | 25.6 | 25.2 | 70.6 | 72.2
361.06 | 6.922 | 371.49 | 3.881 | 21 | 25 | 24.2 | 25.6 | 25.3 | 70.6 | 72.2
362.06 | 6.898 | 360.88 | 3.88 | 21 | 25.1 | 24.3 | 25.7 | 25.3 | 70.6 | 72.4
363.06 | 7.08 | 359.262 | 3.88 | 21 | 25.1 | 24.3 | 25.8 | 25.4 | 70.6 | 72.4
364.06 | 6.995 | 351.3 | 3.88 | 21 | 25.1 | 24.4 | 25.9 | 25.4 | 70.3 | 72.1
365.06 | 7.081 | 362.388 | 3.88 | 21 | 25.2 | 24.4 | 25.9 | 25.5 | 70.5 | 72.3
366.06 | 7.159 | 363.344 | 3.88 | 21 | 25.3 | 24.5 | 26 | 25.5 | 70.6 | 72.2
367.06 | 7.116 | 343.559 | 3.879 | 21 | 25.3 | 24.6 | 26.1 | 25.5 | 71 | 72.2
368.06 | 7.218 | 323.111 | 3.878 | 21.1 | 25.4 | 24.6 | 26.1 | 25.6 | 71.2 | 72.4
369.06 | 7.183 | 307.315 | 3.878 | 21.1 | 25.5 | 24.6 | 26.2 | 25.7 | 71.3 | 72.4
370.06 | 7.183 | 305.495 | 3.878 | 21.1 | 25.5 | 24.7 | 26.2 | 25.8 | 71 | 72.3
371.06 | 7.1 | 295.951 | 3.878 | 21.1 | 25.5 | 24.7 | 26.3 | 25.8 | 71 | 72.5
372.06 | 7.199 | 291.207 | 3.876 | 21.1 | 25.6 | 24.8 | 26.4 | 25.9 | 71.3 | 72.6
373.06 | 7.297 | 255.57 | 3.877 | 21.1 | 25.6 | 24.8 | 26.4 | 26 | 71.2 | 72.3
374.06 | 7.361 | 265.243 | 3.876 | 21.2 | 25.7 | 24.9 | 26.5 | 26 | 71.3 | 72.4
375.06 | 7.211 | 275.742 | 3.875 | 21.2 | 25.8 | 24.9 | 26.5 | 26.1 | 71.2 | 72.3
376.06 | 7.297 | 274.621 | 3.875 | 21.2 | 25.9 | 25 | 26.6 | 26.1 | 70.9 | 72
377.06 | 7.332 | 279.696 | 3.874 | 21.2 | 25.9 | 25 | 26.7 | 26.2 | 70.8 | 72.2
378.06 | 7.35 | 249.355 | 3.874 | 21.3 | 26 | 25 | 26.8 | 26.3 | 70.9 | 72.6
379.06 | 7.36 | 252.444 | 3.874 | 21.3 | 26 | 25.1 | 26.8 | 26.4 | 70.8 | 72.7
380.06 | 7.462 | 276.698 | 3.875 | 21.3 | 26 | 25.1 | 26.9 | 26.4 | 71 | 72.9
381.06 | 7.354 | 297.698 | 3.875 | 21.3 | 26.1 | 25.2 | 27 | 26.5 | 71 | 73.2
382.06 | 7.378 | 312.924 | 3.875 | 21.3 | 26.1 | 25.3 | 27.1 | 26.6 | 70.8 | 72.6
383.06 | 7.436 | 327.561 | 3.874 | 21.3 | 26.2 | 25.3 | 27.1 | 26.6 | 70.8 | 72.6
384.06 | 7.413 | 338.888 | 3.874 | 21.3 | 26.2 | 25.4 | 27.2 | 26.7 | 71 | 73
385.06 | 7.546 | 307.481 | 3.874 | 21.2 | 26.3 | 25.4 | 27.3 | 26.8 | 71 | 72.9
386.06 | 7.606 | 324.104 | 3.873 | 21.2 | 26.4 | 25.5 | 27.4 | 26.8 | 70.9 | 72.7
387.06 | 7.434 | 312.629 | 3.874 | 21.2 | 26.4 | 25.6 | 27.4 | 26.9 | 70.9 | 72.7
388.06 | 7.504 | 348.542 | 3.874 | 21.2 | 26.5 | 25.6 | 27.5 | 26.9 | 70.9 | 72.5
389.06 | 7.569 | 371.987 | 3.874 | 21.2 | 26.6 | 25.7 | 27.6 | 27 | 70.8 | 72.2
390.06 | 7.625 | 387.488 | 3.874 | 21.2 | 26.6 | 25.7 | 27.6 | 27.1 | 70.8 | 72.7
391.06 | 7.633 | 398.632 | 3.874 | 21.1 | 26.7 | 25.8 | 27.7 | 27.1 | 71.1 | 73.1
392.06 | 7.601 | 410.952 | 3.874 | 21.1 | 26.7 | 25.8 | 27.8 | 27.2 | 71.4 | 73.6
393.06 | 7.628 | 404.737 | 3.873 | 21.1 | 26.8 | 25.9 | 27.9 | 27.2 | 71.3 | 73.4
394.06 | 7.715 | 371.785 | 3.872 | 21.1 | 26.8 | 25.9 | 27.9 | 27.3 | 71.3 | 73.4
395.06 | 7.705 | 385.227 | 3.872 | 21.1 | 26.8 | 26 | 28 | 27.4 | 71.4 | 73.4
396.06 | 7.64 | 371.766 | 3.871 | 21.1 | 26.9 | 26 | 28.1 | 27.4 | 71.6 | 73.4
397.06 | 7.628 | 361.984 | 3.872 | 21.1 | 26.9 | 26.1 | 28.2 | 27.5 | 71.8 | 73.5
398.06 | 7.8 | 361.542 | 3.871 | 21.1 | 27 | 26.2 | 28.3 | 27.6 | 71.8 | 73.5
399.06 | 7.756 | 364.209 | 3.871 | 21.1 | 27 | 26.2 | 28.3 | 27.6 | 71.8 | 73.3
400.06 | 7.867 | 357.129 | 3.87 | 21.1 | 27.1 | 26.3 | 28.4 | 27.7 | 71.9 | 73.4
401.06 | 7.786 | 348.431 | 3.869 | 21.1 | 27.2 | 26.4 | 28.5 | 27.8 | 71.9 | 73.3
402.06 | 7.867 | 350.436 | 3.87 | 21.1 | 27.3 | 26.4 | 28.5 | 27.9 | 71.9 | 73.2
403.06 | 7.835 | 311.213 | 3.869 | 21.1 | 27.3 | 26.5 | 28.6 | 27.9 | 72 | 73.2
404.06 | 7.94 | 281.424 | 3.868 | 21.1 | 27.4 | 26.5 | 28.7 | 28 | 72.1 | 73.5
405.06 | 7.908 | 272.083 | 3.87 | 21.1 | 27.4 | 26.6 | 28.8 | 28.1 | 72.3 | 73.7
406.06 | 7.993 | 267.799 | 3.87 | 21.2 | 27.4 | 26.6 | 28.9 | 28.1 | 72 | 73.3
407.06 | 7.978 | 280.836 | 3.87 | 21.2 | 27.4 | 26.7 | 28.9 | 28.2 | 71.9 | 73.4
408.06 | 7.927 | 263.79 | 3.87 | 21.2 | 27.5 | 26.8 | 29 | 28.3 | 72.1 | 73.8
409.06 | 8.01 | 268.663 | 3.869 | 21.2 | 27.6 | 26.8 | 29.1 | 28.3 | 72.4 | 74.2
410.06 | 7.997 | 266.879 | 3.869 | 21.2 | 27.7 | 26.9 | 29.1 | 28.4 | 72.6 | 74.7
411.06 | 7.934 | 256.251 | 3.868 | 21.2 | 27.7 | 27 | 29.2 | 28.4 | 72.5 | 74.8
412.06 | 8.046 | 273.352 | 3.869 | 21.2 | 27.8 | 27 | 29.4 | 28.5 | 72.8 | 75
413.06 | 7.968 | 281.222 | 3.869 | 21.2 | 27.9 | 27.1 | 29.5 | 28.6 | 72.9 | 75.2
414.06 | 8.1 | 272.819 | 3.868 | 21.2 | 27.9 | 27.1 | 29.6 | 28.7 | 72.6 | 75.3
415.06 | 8.067 | 256.471 | 3.869 | 21.2 | 28 | 27.2 | 29.7 | 28.8 | 72.3 | 75
416.06 | 8.205 | 279.916 | 3.868 | 21.1 | 28 | 27.3 | 29.7 | 28.8 | 72.2 | 74.6
417.06 | 8.165 | 287.492 | 3.868 | 21.1 | 28.1 | 27.3 | 29.7 | 28.9 | 72.2 | 74.5
418.06 | 8.22 | 289.055 | 3.867 | 21.1 | 28.1 | 27.4 | 29.8 | 29 | 72.5 | 74.6
419.06 | 8.106 | 304.538 | 3.868 | 21.1 | 28.2 | 27.4 | 29.8 | 29 | 72.6 | 74.8
420.06 | 8.162 | 303.968 | 3.867 | 21.1 | 28.3 | 27.5 | 29.9 | 29.1 | 72.7 | 74.9
421.06 | 8.311 | 317.208 | 3.866 | 21.1 | 28.4 | 27.6 | 30 | 29.1 | 72.7 | 75
422.06 | 8.304 | 316.564 | 3.866 | 21.1 | 28.5 | 27.6 | 30.1 | 29.2 | 72.8 | 75
423.06 | 8.227 | 314.652 | 3.866 | 21.1 | 28.5 | 27.7 | 30.3 | 29.3 | 72.9 | 75.3
424.06 | 8.345 | 332.967 | 3.866 | 21.2 | 28.5 | 27.7 | 30.4 | 29.4 | 72.9 | 75.3
425.06 | 8.403 | 342.529 | 3.866 | 21.2 | 28.6 | 27.8 | 30.5 | 29.4 | 72.9 | 75.2
426.06 | 8.388 | 353.139 | 3.865 | 21.2 | 28.7 | 27.8 | 30.6 | 29.5 | 73.2 | 75.6
427.06 | 8.31 | 366.599 | 3.865 | 21.2 | 28.8 | 27.9 | 30.6 | 29.6 | 72.9 | 75.3
428.06 | 8.329 | 386.348 | 3.864 | 21.2 | 28.7 | 28 | 30.7 | 29.7 | 72.9 | 75.5
429.06 | 8.435 | 404.939 | 3.864 | 21.2 | 28.8 | 28.1 | 30.7 | 29.8 | 73.3 | 75.9
430.06 | 8.393 | 422.72 | 3.864 | 21.2 | 28.9 | 28.2 | 30.8 | 29.8 | 73.3 | 76.1
431.06 | 8.416 | 445.081 | 3.863 | 21.2 | 29 | 28.2 | 30.9 | 29.9 | 73.3 | 76.1
432.06 | 8.406 | 468.893 | 3.863 | 21.2 | 29.1 | 28.3 | 31 | 30 | 73.2 | 76.1
433.06 | 8.437 | 494.472 | 3.863 | 21.2 | 29 | 28.3 | 31.1 | 30.1 | 73.1 | 76
434.06 | 8.477 | 516.538 | 3.863 | 21.2 | 29 | 28.3 | 31.1 | 30.1 | 73.3 | 76.2
435.06 | 8.593 | 553.627 | 3.863 | 21.2 | 29 | 28.4 | 31.2 | 30.2 | 73.9 | 76.5
436.06 | 8.511 | 580.253 | 3.862 | 21.1 | 29.1 | 28.5 | 31.3 | 30.2 | 73.9 | 76.4
437.06 | 8.504 | 607.634 | 3.862 | 21.1 | 29.2 | 28.6 | 31.4 | 30.3 | 73.8 | 76.6
438.06 | 8.576 | 658.22 | 3.862 | 21.1 | 29.3 | 28.6 | 31.4 | 30.4 | 73.6 | 76.7
439.06 | 8.642 | 694.279 | 3.86 | 21.1 | 29.3 | 28.7 | 31.5 | 30.5 | 73.5 | 76.5
440.06 | 8.731 | 728.537 | 3.861 | 21 | 29.4 | 28.8 | 31.6 | 30.6 | 73.5 | 76.7
441.06 | 8.629 | 775.482 | 3.861 | 21 | 29.5 | 28.9 | 31.7 | 30.6 | 74.1 | 76.8
442.06 | 8.643 | 825.26 | 3.86 | 21 | 29.6 | 28.9 | 31.7 | 30.7 | 74.1 | 77
443.06 | 8.731 | 878.144 | 3.861 | 21 | 29.6 | 29 | 31.8 | 30.7 | 73.9 | 77.1
444.06 | 8.836 | 940.481 | 3.861 | 21.1 | 29.7 | 29 | 32 | 30.8 | 74.1 | 77.4
445.06 | 8.867 | 968.358 | 3.861 | 21.1 | 29.7 | 29.1 | 32.1 | 30.9 | 74.5 | 77.1
446.06 | 8.689 | 947.45 | 3.862 | 21.1 | 29.8 | 29.2 | 32.2 | 31 | 74.8 | 77.3
447.06 | 8.743 | 950.466 | 3.861 | 21.2 | 29.9 | 29.2 | 32.3 | 31.1 | 75.2 | 77.5
448.06 | 8.679 | 951.183 | 3.861 | 21.2 | 29.9 | 29.2 | 32.3 | 31.2 | 75.1 | 77.8
449.06 | 8.804 | 947.45 | 3.86 | 21.3 | 30 | 29.3 | 32.4 | 31.2 | 74.9 | 77.9
450.06 | 8.826 | 941.014 | 3.861 | 21.2 | 30.1 | 29.3 | 32.5 | 31.3 | 75 | 77.9
451.06 | 8.655 | 926.285 | 3.861 | 21.3 | 30.1 | 29.4 | 32.6 | 31.4 | 75.3 | 77.9
452.06 | 8.738 | 935.222 | 3.861 | 21.3 | 30.2 | 29.5 | 32.7 | 31.4 | 75.6 | 78
453.06 | 8.661 | 927.205 | 3.861 | 21.2 | 30.3 | 29.5 | 32.8 | 31.5 | 75.6 | 78.1
454.06 | 8.671 | 929.687 | 3.86 | 21.2 | 30.3 | 29.6 | 32.9 | 31.6 | 75.3 | 78
455.06 | 8.704 | 921.909 | 3.86 | 21.2 | 30.4 | 29.6 | 32.9 | 31.7 | 75.2 | 78
456.06 | 8.743 | 919.187 | 3.86 | 21.2 | 30.5 | 29.7 | 33 | 31.8 | 75.3 | 77.8
457.06 | 8.731 | 913.891 | 3.86 | 21.2 | 30.5 | 29.8 | 33 | 31.8 | 75.4 | 77.8
458.06 | 8.757 | 918.286 | 3.86 | 21.1 | 30.6 | 29.9 | 33.1 | 31.9 | 75.7 | 78.4
459.06 | 8.732 | 918.507 | 3.86 | 21.1 | 30.7 | 30 | 33.2 | 31.9 | 76.1 | 78.8
460.06 | 8.706 | 921.265 | 3.86 | 21.1 | 30.7 | 30 | 33.3 | 32 | 76.1 | 79
461.06 | 8.719 | 925.917 | 3.859 | 21.1 | 30.7 | 30.1 | 33.4 | 32.1 | 76.3 | 79.3
462.06 | 8.766 | 925.016 | 3.859 | 21.1 | 30.7 | 30.1 | 33.4 | 32.1 | 76.1 | 79.3
463.06 | 8.741 | 927.517 | 3.859 | 21.1 | 30.8 | 30.1 | 33.5 | 32.3 | 76 | 79.2
464.06 | 8.738 | 920.548 | 3.859 | 21.1 | 30.9 | 30.1 | 33.6 | 32.3 | 76.3 | 79.2
465.06 | 8.816 | 923.784 | 3.858 | 21.1 | 31 | 30.2 | 33.7 | 32.3 | 76.3 | 79.4
466.06 | 8.815 | 929.54 | 3.858 | 21.1 | 31 | 30.3 | 33.8 | 32.4 | 76.5 | 79.5
467.06 | 8.778 | 927.205 | 3.858 | 21.1 | 31 | 30.4 | 33.9 | 32.5 | 76.8 | 79.4
468.06 | 8.667 | 916.558 | 3.858 | 21.2 | 31.1 | 30.5 | 34 | 32.5 | 76.7 | 79.6
469.06 | 8.784 | 917.532 | 3.858 | 21.2 | 31.1 | 30.5 | 34 | 32.6 | 76.9 | 79.6
470.06 | 8.703 | 921.541 | 3.858 | 21.2 | 31.1 | 30.5 | 34.1 | 32.7 | 76.9 | 79.9
471.06 | 8.763 | 912.77 | 3.858 | 21.3 | 31.2 | 30.6 | 34.2 | 32.8 | 76.9 | 79.8
472.06 | 8.86 | 915.546 | 3.858 | 21.3 | 31.3 | 30.7 | 34.3 | 32.9 | 77 | 80
473.06 | 8.702 | 908.375 | 3.858 | 21.3 | 31.3 | 30.7 | 34.3 | 32.9 | 77 | 80
474.06 | 8.797 | 916.944 | 3.858 | 21.3 | 31.4 | 30.8 | 34.4 | 33.1 | 77 | 80.1
475.06 | 8.636 | 916.539 | 3.858 | 21.2 | 31.5 | 30.9 | 34.4 | 33.1 | 77.4 | 80.5
476.06 | 8.668 | 921.375 | 3.858 | 21.2 | 31.6 | 31 | 34.5 | 33.2 | 78 | 80.8
477.06 | 8.743 | 918.341 | 3.857 | 21.2 | 31.7 | 31.1 | 34.7 | 33.3 | 78.3 | 80.8
478.06 | 8.815 | 918.231 | 3.857 | 21.2 | 31.7 | 31.1 | 34.8 | 33.4 | 78.6 | 80.7
479.06 | 8.723 | 920.879 | 3.857 | 21.2 | 31.7 | 31.2 | 34.8 | 33.3 | 78.7 | 81.1
480.06 | 8.732 | 916.19 | 3.857 | 21.2 | 31.8 | 31.2 | 34.9 | 33.4 | 78.8 | 81.4
481.06 | 8.782 | 917.974 | 3.857 | 21.2 | 31.9 | 31.3 | 35 | 33.6 | 78.5 | 81.3
482.06 | 8.758 | 918.066 | 3.858 | 21.2 | 32 | 31.3 | 35.1 | 33.7 | 78.1 | 80.5
483.06 | 8.799 | 921.155 | 3.857 | 21.2 | 32 | 31.4 | 35.2 | 33.8 | 77.7 | 80.3
484.06 | 8.684 | 924.005 | 3.858 | 21.2 | 32.1 | 31.5 | 35.4 | 33.9 | 77.4 | 80.4
485.06 | 8.792 | 914.204 | 3.857 | 21.3 | 32.1 | 31.6 | 35.5 | 33.9 | 77.1 | 79.9
486.06 | 8.681 | 917.974 | 3.857 | 21.3 | 32.2 | 31.6 | 35.6 | 33.9 | 77.1 | 79.6
487.06 | 8.76 | 926.046 | 3.857 | 21.3 | 32.3 | 31.6 | 35.6 | 34 | 76.9 | 79.6
488.06 | 8.699 | 924.649 | 3.857 | 21.3 | 32.4 | 31.7 | 35.6 | 34.1 | 76.9 | 79.6
489.06 | 8.769 | 922.534 | 3.856 | 21.3 | 32.4 | 31.7 | 35.7 | 34.2 | 77 | 79.8
490.06 | 8.761 | 920.603 | 3.858 | 21.2 | 32.5 | 31.7 | 35.8 | 34.3 | 76.8 | 79.6
491.06 | 8.656 | 918.084 | 3.857 | 21.2 | 32.5 | 31.8 | 35.8 | 34.3 | 76.5 | 79.5
492.06 | 8.814 | 920.714 | 3.857 | 21.2 | 32.6 | 31.8 | 35.9 | 34.4 | 76.4 | 79.2
493.06 | 8.718 | 919.684 | 3.857 | 21.1 | 32.6 | 31.8 | 36.1 | 34.5 | 76.2 | 79
494.06 | 8.788 | 921.375 | 3.857 | 21.1 | 32.6 | 31.8 | 36.2 | 34.6 | 76.3 | 79.1
495.06 | 8.839 | 915.565 | 3.857 | 21.1 | 32.7 | 31.9 | 36.3 | 34.7 | 76.2 | 79.1
496.06 | 8.699 | 910.343 | 3.857 | 21 | 32.8 | 32 | 36.3 | 34.8 | 76.3 | 79.1
497.06 | 8.788 | 911.997 | 3.856 | 21.1 | 32.9 | 32 | 36.4 | 34.8 | 76.1 | 78.8
498.06 | 8.809 | 913.303 | 3.857 | 21.1 | 33 | 32.1 | 36.5 | 34.9 | 76.1 | 78.9
499.06 | 8.717 | 904.219 | 3.856 | 21.1 | 32.9 | 32.1 | 36.5 | 35 | 75.9 | 78.5
500.06 | 8.672 | 909.497 | 3.856 | 21.2 | 33 | 32.2 | 36.7 | 35.1 | 75.9 | 78.4
501.06 | 8.704 | 909 | 3.855 | 21.2 | 33 | 32.2 | 36.8 | 35.2 | 76.1 | 78.4
502.06 | 8.68 | 919.39 | 3.855 | 21.2 | 33.1 | 32.3 | 36.8 | 35.2 | 76.4 | 78.5
503.06 | 8.652 | 910.526 | 3.855 | 21.2 | 33.2 | 32.4 | 36.9 | 35.2 | 76.7 | 78.8
504.06 | 8.807 | 926.966 | 3.855 | 21.2 | 33.3 | 32.4 | 36.9 | 35.2 | 77.4 | 79.1
505.06 | 8.808 | 911.354 | 3.855 | 21.2 | 33.4 | 32.5 | 36.9 | 35.4 | 77.3 | 79.6
506.06 | 8.838 | 920.897 | 3.855 | 21.2 | 33.4 | 32.5 | 37 | 35.4 | 77.1 | 79.9
507.06 | 8.708 | 912.678 | 3.855 | 21.1 | 33.4 | 32.5 | 37.1 | 35.5 | 77.8 | 80.5
508.06 | 8.799 | 912.108 | 3.855 | 21.1 | 33.5 | 32.6 | 37.3 | 35.6 | 77.9 | 80.9
509.06 | 8.796 | 911.997 | 3.855 | 21.1 | 33.6 | 32.7 | 37.3 | 35.7 | 78.4 | 81
510.06 | 8.809 | 916.08 | 3.854 | 21.1 | 33.6 | 32.7 | 37.4 | 35.7 | 78.4 | 81
511.06 | 8.708 | 915.988 | 3.854 | 21.1 | 33.6 | 32.8 | 37.5 | 35.8 | 78.1 | 81.4
512.06 | 8.803 | 920.493 | 3.854 | 21.1 | 33.7 | 32.9 | 37.6 | 35.9 | 78.2 | 81.6
513.06 | 8.839 | 914.829 | 3.854 | 21.1 | 33.7 | 32.9 | 37.6 | 36 | 78.5 | 81.8
514.06 | 8.802 | 918.029 | 3.854 | 21.1 | 33.7 | 33 | 37.7 | 36.1 | 78.5 | 81.9
515.06 | 8.7 | 916.245 | 3.854 | 21.2 | 33.8 | 33 | 37.8 | 36.1 | 78.8 | 82
516.06 | 8.697 | 917.643 | 3.854 | 21.2 | 33.9 | 33.1 | 37.8 | 36.2 | 79.2 | 81.8
517.06 | 8.808 | 921.431 | 3.854 | 21.2 | 34.1 | 33.1 | 37.9 | 36.2 | 79.4 | 81.7
518.06 | 8.61 | 920.18 | 3.854 | 21.2 | 34.1 | 33.3 | 38 | 36.4 | 79.4 | 82
519.06 | 8.693 | 922.479 | 3.853 | 21.2 | 34 | 33.3 | 38 | 36.5 | 79.2 | 81.9
520.06 | 8.724 | 918.783 | 3.852 | 21.2 | 34.1 | 33.4 | 38.1 | 36.6 | 79.3 | 82.1
521.06 | 8.832 | 932.059 | 3.852 | 21.2 | 34.2 | 33.5 | 38.2 | 36.6 | 79.3 | 81.9
522.06 | 8.629 | 932.795 | 3.852 | 21.2 | 34.3 | 33.5 | 38.3 | 36.7 | 78.9 | 81.6
523.06 | 8.714 | 930.974 | 3.852 | 21.2 | 34.4 | 33.5 | 38.4 | 36.8 | 79 | 81.9
524.06 | 8.735 | 939.488 | 3.852 | 21.2 | 34.4 | 33.6 | 38.5 | 36.9 | 79 | 81.9
525.06 | 8.8 | 936.527 | 3.852 | 21.1 | 34.4 | 33.6 | 38.5 | 37 | 78.9 | 82.2
526.06 | 8.862 | 939.984 | 3.852 | 21.1 | 34.4 | 33.7 | 38.6 | 37 | 78.9 | 82.3
527.06 | 8.725 | 942.081 | 3.852 | 21.1 | 34.4 | 33.7 | 38.8 | 37.1 | 78.9 | 82
528.06 | 8.718 | 943 | 3.851 | 21.1 | 34.6 | 33.8 | 38.8 | 37.1 | 78.6 | 81.6
529.06 | 8.657 | 932.114 | 3.851 | 21.1 | 34.6 | 33.8 | 38.9 | 37.1 | 78.5 | 81.3
530.06 | 8.695 | 936.619 | 3.851 | 21.1 | 34.7 | 33.9 | 39 | 37.1 | 78.7 | 81.3
531.06 | 8.857 | 932.758 | 3.851 | 21.1 | 34.9 | 34 | 39 | 37.2 | 78.8 | 81.3
532.06 | 8.695 | 936.711 | 3.85 | 21.1 | 34.9 | 34.1 | 39 | 37.3 | 79.1 | 81.5
533.06 | 8.792 | 946.108 | 3.85 | 21.1 | 34.9 | 34.1 | 39.2 | 37.4 | 79.3 | 81.4
534.06 | 8.772 | 939.764 | 3.85 | 21.1 | 35 | 34.2 | 39.3 | 37.4 | 79.1 | 81.5
535.06 | 8.827 | 948.976 | 3.849 | 21.1 | 35.1 | 34.2 | 39.3 | 37.5 | 79.4 | 81.9
536.06 | 8.787 | 953.592 | 3.85 | 21.1 | 35.2 | 34.3 | 39.4 | 37.6 | 79.8 | 82.5
537.06 | 8.756 | 945.244 | 3.85 | 21.1 | 35.3 | 34.3 | 39.5 | 37.7 | 79.8 | 82.8
538.06 | 8.856 | 941.511 | 3.85 | 21.1 | 35.3 | 34.3 | 39.6 | 37.8 | 79.7 | 83.2
539.06 | 8.799 | 945.391 | 3.85 | 21.2 | 35.3 | 34.3 | 39.6 | 37.9 | 79.9 | 83.5
540.06 | 8.73 | 943.111 | 3.85 | 21.2 | 35.4 | 34.3 | 39.7 | 38 | 80.2 | 83.5
541.06 | 8.665 | 936.914 | 3.849 | 21.2 | 35.4 | 34.3 | 39.8 | 38.1 | 80.3 | 83.7
542.06 | 8.792 | 931.379 | 3.849 | 21.2 | 35.5 | 34.4 | 39.9 | 38.1 | 80.2 | 83.5
543.06 | 8.705 | 936.693 | 3.85 | 21.2 | 35.5 | 34.4 | 40 | 38.2 | 80 | 83.3
544.06 | 8.788 | 928.069 | 3.85 | 21.2 | 35.5 | 34.5 | 40 | 38.3 | 79.9 | 82.9
545.06 | 8.713 | 933.898 | 3.85 | 21.2 | 35.6 | 34.6 | 40 | 38.3 | 79.9 | 82.9
546.06 | 8.712 | 929.779 | 3.849 | 21.1 | 35.6 | 34.6 | 40.1 | 38.4 | 80.1 | 83.1
547.06 | 8.678 | 929.356 | 3.849 | 21.1 | 35.6 | 34.7 | 40.2 | 38.5 | 80.3 | 83.7
548.06 | 8.767 | 928.106 | 3.849 | 21.1 | 35.6 | 34.8 | 40.3 | 38.5 | 80.2 | 83.7
549.06 | 8.769 | 934.615 | 3.849 | 21 | 35.8 | 34.9 | 40.4 | 38.6 | 80.4 | 83.5
550.06 | 8.679 | 936.858 | 3.849 | 21 | 35.9 | 35 | 40.5 | 38.7 | 80.5 | 83.2
551.06 | 8.729 | 929.797 | 3.849 | 21 | 35.9 | 35.1 | 40.5 | 38.8 | 80.8 | 83.4
552.06 | 8.769 | 933.052 | 3.849 | 21.1 | 35.9 | 35.2 | 40.6 | 38.9 | 81 | 83.7
553.06 | 8.71 | 935.755 | 3.849 | 21.1 | 35.8 | 35.2 | 40.7 | 38.9 | 80.7 | 83.7
554.06 | 8.706 | 932.298 | 3.849 | 21.1 | 35.9 | 35.2 | 40.8 | 38.9 | 80.5 | 83.5
555.06 | 8.737 | 938.992 | 3.848 | 21.2 | 36 | 35.2 | 40.8 | 39 | 80.6 | 83.6
556.06 | 8.663 | 933.585 | 3.848 | 21.2 | 36.1 | 35.3 | 40.9 | 39 | 80.4 | 83.4
557.06 | 8.866 | 941.419 | 3.848 | 21.2 | 36.2 | 35.4 | 41 | 39 | 80.4 | 83.4
558.06 | 8.833 | 937.263 | 3.848 | 21.2 | 36.2 | 35.4 | 41 | 39.1 | 80.4 | 83.5
559.06 | 8.737 | 937.686 | 3.848 | 21.2 | 36.3 | 35.5 | 41.1 | 39.1 | 80.3 | 83.1
560.06 | 8.698 | 935.259 | 3.847 | 21.2 | 36.4 | 35.6 | 41.2 | 39.3 | 80 | 83.1
561.06 | 8.701 | 932.169 | 3.847 | 21.2 | 36.6 | 35.7 | 41.3 | 39.3 | 79.8 | 82.6
562.06 | 8.682 | 931.287 | 3.847 | 21.2 | 36.5 | 35.7 | 41.3 | 39.4 | 80.1 | 82.8
563.06 | 8.668 | 931.581 | 3.847 | 21.2 | 36.4 | 35.8 | 41.4 | 39.4 | 80 | 82.5
564.06 | 8.749 | 935.626 | 3.847 | 21.2 | 36.5 | 35.8 | 41.5 | 39.5 | 79.9 | 82.4
565.06 | 8.726 | 937.943 | 3.847 | 21.2 | 36.6 | 35.8 | 41.5 | 39.5 | 79.8 | 82.5
566.06 | 8.707 | 934.781 | 3.847 | 21.2 | 36.6 | 35.8 | 41.5 | 39.6 | 79.9 | 82.7
567.06 | 8.819 | 928.547 | 3.847 | 21.1 | 36.7 | 35.9 | 41.6 | 39.6 | 79.6 | 82.6
568.06 | 8.647 | 927.297 | 3.847 | 21.1 | 36.7 | 35.9 | 41.7 | 39.7 | 80 | 83
569.06 | 8.718 | 924.924 | 3.847 | 21.1 | 36.8 | 36 | 41.8 | 39.8 | 80.3 | 83.4
570.06 | 8.714 | 934.174 | 3.847 | 21.1 | 36.9 | 36 | 41.9 | 39.8 | 80.3 | 83.5
571.06 | 8.614 | 937.943 | 3.846 | 21.1 | 36.9 | 36.1 | 41.9 | 39.9 | 80.1 | 83.9
572.06 | 8.726 | 937.465 | 3.846 | 21.1 | 37 | 36.1 | 41.9 | 39.9 | 80.3 | 83.9
573.06 | 8.738 | 936.509 | 3.846 | 21.1 | 37.1 | 36.1 | 42 | 40 | 80.1 | 83.3
574.06 | 8.687 | 945.703 | 3.845 | 21.1 | 37.1 | 36.1 | 42.1 | 40.1 | 80 | 83.1
575.06 | 8.628 | 947.23 | 3.845 | 21.1 | 37.2 | 36.2 | 42.1 | 40.1 | 80.3 | 83.4
576.06 | 8.634 | 941.125 | 3.845 | 21.1 | 37.2 | 36.2 | 42.1 | 40.2 | 80.3 | 83.6
577.06 | 8.845 | 954.254 | 3.844 | 21.1 | 37.2 | 36.3 | 42.2 | 40.2 | 80.5 | 83
578.06 | 8.614 | 951.716 | 3.844 | 21.1 | 37.3 | 36.4 | 42.3 | 40.3 | 80.8 | 82.9
579.06 | 8.802 | 956.773 | 3.844 | 21.2 | 37.4 | 36.4 | 42.4 | 40.4 | 80.8 | 83.3
580.06 | 8.717 | 967.254 | 3.843 | 21.2 | 37.4 | 36.4 | 42.4 | 40.5 | 80.4 | 82.9
581.06 | 8.818 | 959.623 | 3.843 | 21.2 | 37.4 | 36.5 | 42.5 | 40.6 | 80.4 | 82.7
582.06 | 8.713 | 960.138 | 3.843 | 21.2 | 37.5 | 36.5 | 42.6 | 40.6 | 80.6 | 83.3
583.06 | 8.804 | 964.68 | 3.843 | 21.2 | 37.6 | 36.6 | 42.7 | 40.6 | 80.8 | 83.6
584.06 | 8.741 | 957.159 | 3.843 | 21.2 | 37.5 | 36.7 | 42.8 | 40.7 | 80.5 | 83.6
585.06 | 8.704 | 961.37 | 3.843 | 21.2 | 37.6 | 36.7 | 42.8 | 40.7 | 80.6 | 83.3
586.06 | 8.76 | 963.503 | 3.843 | 21.2 | 37.5 | 36.7 | 42.9 | 40.8 | 80.4 | 83.3
587.06 | 8.731 | 961.719 | 3.842 | 21.2 | 37.6 | 36.8 | 42.9 | 40.8 | 81 | 83.9
588.06 | 8.752 | 950.503 | 3.843 | 21.2 | 37.8 | 36.8 | 43 | 40.9 | 81.7 | 84.2
589.06 | 8.771 | 950.65 | 3.842 | 21.2 | 37.9 | 36.8 | 43.1 | 41 | 81.8 | 84.4
590.06 | 8.857 | 949.951 | 3.842 | 21.3 | 37.9 | 36.8 | 43.3 | 41.1 | 81.9 | 84.4
591.06 | 8.771 | 949.804 | 3.843 | 21.3 | 37.9 | 36.8 | 43.3 | 41.2 | 81.6 | 84.4
592.06 | 8.659 | 944.618 | 3.843 | 21.3 | 38 | 36.8 | 43.3 | 41.2 | 81.5 | 84.5
593.06 | 8.723 | 943.901 | 3.843 | 21.2 | 38 | 36.8 | 43.4 | 41.2 | 81.3 | 84.4
594.06 | 8.73 | 936.123 | 3.843 | 21.2 | 37.9 | 36.8 | 43.4 | 41.2 | 81.2 | 84.3
595.06 | 8.704 | 936.656 | 3.843 | 21.2 | 37.9 | 36.9 | 43.5 | 41.3 | 81.1 | 84.2
596.06 | 8.771 | 942.963 | 3.843 | 21.2 | 38 | 36.9 | 43.6 | 41.4 | 81.7 | 84.8
597.06 | 8.74 | 936.141 | 3.843 | 21.1 | 38.1 | 37 | 43.7 | 41.4 | 82.1 | 85.2
598.06 | 8.796 | 942.338 | 3.842 | 21.1 | 38.1 | 37 | 43.7 | 41.5 | 82.2 | 85.6
599.06 | 8.821 | 943.037 | 3.842 | 21.1 | 38.3 | 37.1 | 43.8 | 41.5 | 82 | 85.3
600.06 | 8.762 | 949.933 | 3.842 | 21.1 | 38.3 | 37.1 | 43.9 | 41.5 | 82.3 | 85.6
601.06 | 8.748 | 942.835 | 3.842 | 21.1 | 38.4 | 37.1 | 43.9 | 41.6 | 82.7 | 85.7
602.06 | 8.724 | 936.619 | 3.842 | 21.1 | 38.3 | 37.2 | 44 | 41.7 | 82.6 | 85.9
603.06 | 8.765 | 942.577 | 3.842 | 21.1 | 38.4 | 37.2 | 44.1 | 41.7 | 82.4 | 85.9
604.06 | 8.748 | 941.97 | 3.841 | 21.2 | 38.5 | 37.1 | 44.1 | 41.8 | 82.5 | 86.3
605.06 | 8.73 | 946.237 | 3.841 | 21.2 | 38.5 | 37.2 | 44.1 | 41.8 | 82.6 | 86.4
606.06 | 8.675 | 939.01 | 3.841 | 21.2 | 38.5 | 37.2 | 44.2 | 41.9 | 82.6 | 86.4
607.06 | 8.659 | 948.259 | 3.841 | 21.2 | 38.6 | 37.4 | 44.3 | 42 | 82.7 | 86.6
608.06 | 8.732 | 945.593 | 3.841 | 21.2 | 38.7 | 37.4 | 44.3 | 42 | 82.9 | 86.7
609.06 | 8.768 | 941.051 | 3.84 | 21.2 | 38.8 | 37.5 | 44.4 | 42 | 82.8 | 86.8
610.06 | 8.677 | 951.404 | 3.84 | 21.2 | 38.9 | 37.5 | 44.5 | 42.1 | 82.9 | 86.9
611.06 | 8.676 | 951.275 | 3.84 | 21.2 | 38.8 | 37.6 | 44.5 | 42.2 | 83.1 | 86.9
612.06 | 8.739 | 950.245 | 3.84 | 21.2 | 38.9 | 37.6 | 44.5 | 42.2 | 83.1 | 86.8
613.06 | 8.775 | 956.221 | 3.839 | 21.2 | 38.9 | 37.7 | 44.6 | 42.3 | 83.1 | 86.9
614.06 | 8.809 | 955.155 | 3.839 | 21.1 | 39 | 37.7 | 44.6 | 42.3 | 83 | 87.2
615.06 | 8.835 | 953.721 | 3.839 | 21.1 | 39 | 37.8 | 44.7 | 42.3 | 83.1 | 87.3
616.06 | 8.83 | 957.582 | 3.839 | 21.1 | 39.2 | 37.7 | 44.8 | 42.3 | 82.9 | 86.8
617.06 | 8.773 | 957.49 | 3.838 | 21.1 | 39.2 | 37.8 | 44.9 | 42.4 | 82.9 | 86.8
618.06 | 8.749 | 970.141 | 3.838 | 21.1 | 39.2 | 37.9 | 45 | 42.4 | 83 | 86.8
619.06 | 8.886 | 967.677 | 3.839 | 21.1 | 39.2 | 38 | 45 | 42.5 | 83.2 | 87
620.06 | 8.7 | 951.165 | 3.839 | 21.1 | 39.2 | 38 | 45 | 42.5 | 83.6 | 87.7
621.06 | 8.709 | 954.438 | 3.839 | 21.1 | 39.4 | 38.2 | 45.1 | 42.6 | 84 | 87.8
622.06 | 8.782 | 943.368 | 3.839 | 21.1 | 39.4 | 38.2 | 45.2 | 42.6 | 83.9 | 87.7
623.06 | 8.816 | 949.565 | 3.839 | 21.1 | 39.4 | 38.2 | 45.2 | 42.7 | 83.9 | 87.7
624.06 | 8.793 | 949.694 | 3.839 | 21.1 | 39.5 | 38.3 | 45.3 | 42.7 | 83.5 | 87.2
625.06 | 8.705 | 952.801 | 3.839 | 21.1 | 39.5 | 38.5 | 45.2 | 42.7 | 83.5 | 87
626.06 | 8.756 | 950.098 | 3.839 | 21.1 | 39.6 | 38.5 | 45.3 | 42.7 | 83.4 | 86.8
627.06 | 8.818 | 944.6 | 3.839 | 21.1 | 39.8 | 38.4 | 45.5 | 42.7 | 83.3 | 86.5
628.06 | 8.757 | 941.86 | 3.839 | 21.2 | 39.8 | 38.4 | 45.6 | 42.7 | 82.7 | 85.9
629.06 | 8.715 | 938.33 | 3.838 | 21.2 | 39.7 | 38.4 | 45.7 | 42.7 | 82.7 | 86
630.06 | 8.813 | 946.457 | 3.838 | 21.2 | 39.7 | 38.4 | 45.7 | 42.9 | 82.4 | 85.7
631.06 | 8.794 | 948.756 | 3.838 | 21.2 | 39.7 | 38.5 | 45.8 | 43 | 82.1 | 85.7
632.06 | 8.735 | 951.955 | 3.838 | 21.2 | 39.9 | 38.5 | 45.8 | 43 | 82 | 85.5
633.06 | 8.857 | 952.746 | 3.838 | 21.2 | 40 | 38.6 | 45.9 | 43.1 | 82.2 | 85.3
634.06 | 8.682 | 949.73 | 3.838 | 21.2 | 40 | 38.8 | 46 | 43 | 82.3 | 85.3
635.06 | 8.698 | 955.118 | 3.837 | 21.2 | 40 | 38.9 | 46 | 43.1 | 81.9 | 85.2
636.06 | 8.871 | 959.605 | 3.837 | 21.1 | 40.1 | 38.9 | 46.1 | 43.2 | 82 | 85.1
637.06 | 8.833 | 954.162 | 3.837 | 21.1 | 40.1 | 39 | 46.2 | 43.4 | 81.8 | 85
638.06 | 8.743 | 950.613 | 3.837 | 21.1 | 40.2 | 39 | 46.2 | 43.4 | 81.5 | 85.2
639.06 | 8.796 | 958.612 | 3.837 | 21.1 | 40.3 | 39 | 46.2 | 43.5 | 81.6 | 85.3
640.06 | 8.79 | 961.131 | 3.837 | 21.1 | 40.4 | 39.1 | 46.2 | 43.6 | 81.7 | 85.5
641.06 | 8.79 | 958.005 | 3.837 | 21.1 | 40.5 | 39.1 | 46.3 | 43.6 | 81.8 | 85.2
642.06 | 8.671 | 958.612 | 3.836 | 21.1 | 40.5 | 39.1 | 46.4 | 43.7 | 81.9 | 84.8
643.06 | 8.643 | 960.083 | 3.837 | 21.1 | 40.5 | 39.2 | 46.5 | 43.7 | 81.8 | 85
644.06 | 8.708 | 969.7 | 3.837 | 21.1 | 40.5 | 39.3 | 46.5 | 43.7 | 81.6 | 84.7
645.06 | 8.742 | 959.366 | 3.837 | 21.1 | 40.6 | 39.2 | 46.6 | 43.7 | 81.6 | 84.8
646.06 | 8.665 | 957.38 | 3.837 | 21.1 | 40.6 | 39.2 | 46.7 | 43.7 | 81.6 | 84.9
647.06 | 8.793 | 953.114 | 3.837 | 21.2 | 40.7 | 39.3 | 46.7 | 43.8 | 81.6 | 85.1
648.06 | 8.741 | 951.937 | 3.837 | 21.2 | 40.7 | 39.4 | 46.8 | 43.8 | 81.5 | 85.2
649.06 | 8.726 | 952.047 | 3.836 | 21.2 | 40.7 | 39.3 | 46.9 | 43.8 | 81.6 | 85.1
650.06 | 8.709 | 961.628 | 3.836 | 21.2 | 40.7 | 39.3 | 47 | 43.8 | 81.4 | 84.4
651.06 | 8.755 | 958.134 | 3.836 | 21.2 | 40.6 | 39.3 | 47 | 43.8 | 81.1 | 83.5
652.06 | 8.767 | 954.419 | 3.836 | 21.2 | 40.7 | 39.4 | 47.1 | 44 | 81 | 83.7
653.06 | 8.798 | 944.618 | 3.835 | 21.2 | 40.7 | 39.4 | 47.1 | 44.1 | 81 | 83.9
654.06 | 8.766 | 946.77 | 3.835 | 21.2 | 40.9 | 39.5 | 47.1 | 44.2 | 81.1 | 84.1
655.06 | 8.638 | 940.591 | 3.835 | 21.1 | 40.9 | 39.5 | 47.1 | 44.3 | 81.3 | 84
656.06 | 8.701 | 944.582 | 3.836 | 21.1 | 40.9 | 39.6 | 47.2 | 44.3 | 80.9 | 83.5
657.06 | 8.79 | 941.621 | 3.835 | 21.1 | 40.8 | 39.6 | 47.2 | 44.3 | 80.5 | 83.2
658.06 | 8.729 | 937.337 | 3.835 | 21.1 | 40.8 | 39.4 | 47.2 | 44.3 | 80.3 | 82.9
659.06 | 8.735 | 949.142 | 3.835 | 21.1 | 40.9 | 39.5 | 47.3 | 44.3 | 80.3 | 82.9
660.06 | 8.705 | 941.768 | 3.835 | 21.1 | 41 | 39.5 | 47.3 | 44.3 | 80.4 | 82.8
661.06 | 8.754 | 940.904 | 3.835 | 21.1 | 41.1 | 39.6 | 47.5 | 44.3 | 80.4 | 83.2
662.06 | 8.728 | 937.576 | 3.835 | 21.1 | 41.2 | 39.5 | 47.5 | 44.3 | 80.5 | 83.4
663.06 | 8.73 | 940.444 | 3.835 | 21.1 | 41.2 | 39.5 | 47.6 | 44.4 | 80.6 | 83.6
664.06 | 8.838 | 938.035 | 3.835 | 21.1 | 41.4 | 39.6 | 47.7 | 44.4 | 80.7 | 83.5
665.06 | 8.694 | 941.566 | 3.835 | 21.1 | 41.4 | 39.6 | 47.8 | 44.5 | 80.8 | 83.5
666.06 | 8.669 | 938.091 | 3.834 | 21.1 | 41.3 | 39.7 | 47.8 | 44.6 | 80.2 | 83.2
667.06 | 8.778 | 940.591 | 3.834 | 21.2 | 41.2 | 39.8 | 47.9 | 44.6 | 80.7 | 83.4
668.06 | 8.677 | 945.703 | 3.834 | 21.2 | 41.3 | 39.8 | 47.9 | 44.6 | 81.3 | 83.4
669.06 | 8.607 | 946.31 | 3.834 | 21.2 | 41.3 | 39.8 | 47.9 | 44.7 | 81.7 | 83.6
670.06 | 8.594 | 944.784 | 3.834 | 21.3 | 41.3 | 39.8 | 48 | 44.7 | 81.2 | 83.4
671.06 | 8.658 | 945.575 | 3.834 | 21.3 | 41.3 | 39.9 | 48.1 | 44.7 | 80.8 | 83.5
672.06 | 8.681 | 940.426 | 3.834 | 21.3 | 41.4 | 40 | 48.1 | 44.7 | 80.8 | 83.8
673.06 | 8.733 | 936.987 | 3.834 | 21.3 | 41.6 | 40 | 48.1 | 44.8 | 80.6 | 84
674.06 | 8.852 | 940.224 | 3.834 | 21.2 | 41.6 | 40 | 48.1 | 44.9 | 80.8 | 83.8
675.06 | 8.703 | 927.131 | 3.834 | 21.2 | 41.6 | 40.1 | 48.1 | 44.9 | 80.7 | 83.9
676.06 | 8.659 | 949.969 | 3.833 | 21.3 | 41.6 | 40.3 | 48.3 | 45 | 80.7 | 83.9
677.06 | 8.654 | 938.697 | 3.833 | 21.3 | 41.6 | 40.4 | 48.4 | 45 | 80.5 | 83.5
678.06 | 8.796 | 945.961 | 3.833 | 21.3 | 41.7 | 40.3 | 48.5 | 44.9 | 80.4 | 83.7
679.06 | 8.839 | 944.692 | 3.833 | 21.2 | 41.8 | 40.3 | 48.5 | 44.9 | 80.6 | 83.9
680.06 | 8.859 | 944.655 | 3.833 | 21.2 | 41.9 | 40.4 | 48.5 | 45.1 | 80.7 | 83.9
681.06 | 8.799 | 952.397 | 3.832 | 21.2 | 42 | 40.5 | 48.6 | 45.1 | 80.7 | 83.9
682.06 | 8.745 | 957.582 | 3.832 | 21.1 | 42 | 40.5 | 48.7 | 45.2 | 80.9 | 83.9
683.06 | 8.854 | 955.431 | 3.832 | 21.2 | 42 | 40.6 | 48.7 | 45.2 | 80.9 | 83.8
684.06 | 8.857 | 959.807 | 3.832 | 21.2 | 41.9 | 40.6 | 48.7 | 45.3 | 80.9 | 83.7
685.06 | 8.757 | 947.873 | 3.831 | 21.2 | 41.8 | 40.7 | 48.8 | 45.3 | 80.7 | 83.5
686.06 | 8.699 | 953.96 | 3.831 | 21.2 | 41.8 | 40.8 | 48.9 | 45.2 | 80.6 | 83.6
687.06 | 8.76 | 954.254 | 3.831 | 21.2 | 41.9 | 40.8 | 48.9 | 45.2 | 81.1 | 83.9
688.06 | 8.692 | 958.667 | 3.83 | 21.2 | 42.1 | 40.9 | 48.9 | 45.2 | 81.5 | 84.1
689.06 | 8.662 | 971.557 | 3.83 | 21.2 | 42.1 | 40.9 | 48.9 | 45.2 | 81.8 | 83.9
690.06 | 8.724 | 966.648 | 3.83 | 21.2 | 42.2 | 41 | 49 | 45.3 | 81.8 | 83.9
691.06 | 8.76 | 968.523 | 3.83 | 21.2 | 42.3 | 41.1 | 49 | 45.4 | 82 | 83.7
692.06 | 8.672 | 958.869 | 3.83 | 21.2 | 42.2 | 41.1 | 49.1 | 45.5 | 82.1 | 83.6
693.06 | 8.83 | 951.477 | 3.831 | 21.2 | 42.3 | 41.2 | 49.1 | 45.6 | 81.7 | 83.7
694.06 | 8.748 | 948.002 | 3.831 | 21.2 | 42.2 | 41.2 | 49.1 | 45.6 | 81.7 | 83.9
695.06 | 8.821 | 951.238 | 3.831 | 21.3 | 42.1 | 41.2 | 49.1 | 45.6 | 81.5 | 84.5
696.06 | 8.734 | 952.415 | 3.83 | 21.3 | 42.2 | 41.1 | 49.1 | 45.6 | 81.4 | 84.1
697.06 | 8.724 | 953.555 | 3.83 | 21.3 | 42.4 | 41 | 49.2 | 45.6 | 81.7 | 84.3
698.06 | 8.805 | 945.483 | 3.83 | 21.3 | 42.5 | 41.1 | 49.3 | 45.6 | 81.7 | 84.4
699.06 | 8.812 | 956.203 | 3.83 | 21.3 | 42.6 | 41.1 | 49.4 | 45.6 | 81.5 | 84.3
700.06 | 8.866 | 952.893 | 3.83 | 21.3 | 42.7 | 41.2 | 49.4 | 45.6 | 81.4 | 84
701.06 | 8.69 | 948.13 | 3.83 | 21.2 | 42.9 | 41.3 | 49.4 | 45.6 | 81.5 | 84.3
702.06 | 8.671 | 950.539 | 3.83 | 21.2 | 42.9 | 41.4 | 49.4 | 45.6 | 81.6 | 84.3
703.06 | 8.725 | 951.201 | 3.83 | 21.2 | 43 | 41.4 | 49.6 | 45.7 | 82.5 | 84.1
704.06 | 8.792 | 948.59 | 3.83 | 21.2 | 43 | 41.5 | 49.7 | 45.7 | 82.4 | 84.1
705.06 | 8.792 | 952.378 | 3.83 | 21.2 | 43 | 41.5 | 49.8 | 45.8 | 82.1 | 84.5
706.06 | 8.794 | 957.711 | 3.829 | 21.2 | 43 | 41.4 | 49.8 | 45.9 | 81.7 | 84.8
707.06 | 8.772 | 953.721 | 3.829 | 21.2 | 43.1 | 41.4 | 49.9 | 45.9 | 81.9 | 85
708.06 | 8.679 | 966.317 | 3.829 | 21.2 | 43.1 | 41.5 | 49.8 | 46 | 82 | 84.9
709.06 | 8.75 | 965.544 | 3.829 | 21.2 | 43.2 | 41.4 | 49.9 | 46 | 81.6 | 84.9
710.06 | 8.818 | 958.722 | 3.829 | 21.1 | 43.2 | 41.3 | 49.8 | 46.1 | 81.8 | 84.6
711.06 | 8.686 | 957.306 | 3.829 | 21.1 | 43.2 | 41.3 | 49.8 | 46.2 | 81.5 | 84.4
712.06 | 8.733 | 951.459 | 3.829 | 21.1 | 43.1 | 41.4 | 49.9 | 46.2 | 81.3 | 84.1
713.06 | 8.671 | 959.917 | 3.829 | 21.1 | 43 | 41.4 | 50 | 46.2 | 81.4 | 84.1
714.06 | 8.785 | 971.024 | 3.829 | 21.1 | 43 | 41.4 | 50.1 | 46.3 | 81.2 | 84
715.06 | 8.77 | 951.054 | 3.829 | 21.1 | 43 | 41.5 | 50.1 | 46.2 | 81.5 | 83.9
716.06 | 8.82 | 956.883 | 3.829 | 21.2 | 43 | 41.5 | 50.3 | 46.2 | 81.6 | 83.8
717.06 | 8.786 | 958.207 | 3.828 | 21.2 | 43.1 | 41.5 | 50.3 | 46.3 | 81.2 | 83.5
718.06 | 8.8 | 953.114 | 3.828 | 21.2 | 43.2 | 41.6 | 50.2 | 46.3 | 80.7 | 83
719.06 | 8.749 | 957.582 | 3.828 | 21.2 | 43.2 | 41.8 | 50.3 | 46.2 | 81 | 83.1
720.06 | 8.642 | 958.593 | 3.828 | 21.2 | 43.2 | 41.9 | 50.3 | 46.3 | 81.1 | 83.6
721.06 | 8.726 | 958.759 | 3.828 | 21.3 | 43.4 | 41.9 | 50.5 | 46.3 | 81 | 83.5
722.06 | 8.837 | 957.582 | 3.828 | 21.3 | 43.5 | 41.8 | 50.5 | 46.4 | 80.7 | 83.1
723.06 | 8.699 | 952.01 | 3.828 | 21.3 | 43.5 | 41.9 | 50.5 | 46.4 | 80.7 | 83.4
724.06 | 8.905 | 953.5 | 3.828 | 21.3 | 43.5 | 42 | 50.6 | 46.5 | 81.2 | 83.6
725.06 | 8.756 | 952.01 | 3.828 | 21.3 | 43.5 | 42.1 | 50.7 | 46.6 | 81.2 | 83.4
726.06 | 8.833 | 953.022 | 3.828 | 21.3 | 43.5 | 42.1 | 50.8 | 46.6 | 81.1 | 83.5
727.06 | 8.711 | 957.141 | 3.828 | 21.3 | 43.5 | 42.1 | 50.7 | 46.7 | 80.7 | 83.1
728.06 | 8.697 | 960.009 | 3.827 | 21.2 | 43.6 | 42.2 | 50.8 | 46.8 | 80.6 | 83
729.06 | 8.643 | 951.33 | 3.827 | 21.2 | 43.6 | 42.2 | 50.9 | 46.8 | 80.5 | 82.9
730.06 | 8.733 | 954.732 | 3.827 | 21.2 | 43.7 | 42.2 | 50.9 | 46.8 | 80.9 | 83.3
731.06 | 8.664 | 960.451 | 3.827 | 21.1 | 43.7 | 42.2 | 51 | 46.8 | 80.9 | 83.6
732.06 | 8.66 | 961.278 | 3.827 | 21.1 | 43.7 | 42.2 | 51 | 46.8 | 80.9 | 83.8
733.06 | 8.759 | 950.613 | 3.827 | 21.1 | 43.8 | 42.3 | 51.1 | 46.9 | 81 | 83.8
734.06 | 8.811 | 956.313 | 3.827 | 21.1 | 43.7 | 42.4 | 51.1 | 47 | 80.8 | 83.7
735.06 | 8.809 | 955.596 | 3.827 | 21.1 | 43.6 | 42.3 | 51.2 | 47 | 80.5 | 83.4
736.06 | 8.698 | 953.482 | 3.826 | 21.1 | 43.6 | 42.4 | 51.2 | 47 | 80.6 | 83.5
737.06 | 8.737 | 954.916 | 3.826 | 21.2 | 43.8 | 42.5 | 51.2 | 47 | 80.9 | 83.7
738.06 | 8.631 | 960.175 | 3.826 | 21.2 | 44 | 42.6 | 51.3 | 47 | 81 | 84
739.06 | 8.7 | 957.656 | 3.826 | 21.2 | 44 | 42.6 | 51.3 | 47.1 | 81.3 | 84.1
740.06 | 8.797 | 956.203 | 3.826 | 21.2 | 44.1 | 42.6 | 51.4 | 47.1 | 81.1 | 84.1
741.06 | 8.765 | 960.653 | 3.825 | 21.2 | 44.1 | 42.6 | 51.4 | 47.1 | 81.2 | 84.1
742.06 | 8.842 | 961.389 | 3.825 | 21.2 | 44.2 | 42.6 | 51.5 | 47 | 81.2 | 83.8
743.06 | 8.808 | 961.278 | 3.825 | 21.1 | 44.2 | 42.6 | 51.6 | 46.9 | 81.2 | 83.8
744.06 | 8.731 | 960.543 | 3.825 | 21.1 | 44.3 | 42.6 | 51.6 | 46.9 | 81.4 | 83.9
745.06 | 8.745 | 960.727 | 3.825 | 21.1 | 44.3 | 42.7 | 51.6 | 47 | 81.9 | 83.8
746.06 | 8.756 | 967.732 | 3.825 | 21.1 | 44.3 | 42.8 | 51.7 | 47.1 | 81.6 | 83.3
747.06 | 8.766 | 964.662 | 3.824 | 21.1 | 44.3 | 42.9 | 51.8 | 47.2 | 81.6 | 83.5
748.06 | 8.813 | 969.057 | 3.824 | 21.1 | 44.2 | 42.9 | 51.8 | 47.2 | 81.6 | 83.7
749.06 | 8.715 | 967.365 | 3.823 | 21.1 | 44.3 | 43 | 51.9 | 47.3 | 81.7 | 83.8
750.06 | 8.828 | 969.535 | 3.823 | 21 | 44.3 | 43.1 | 51.9 | 47.4 | 82.2 | 84
751.06 | 8.704 | 971.943 | 3.823 | 21 | 44.3 | 43.1 | 51.9 | 47.5 | 82.2 | 83.9
752.06 | 8.675 | 973.304 | 3.824 | 21 | 44.4 | 43.1 | 51.9 | 47.5 | 82.1 | 83.9
753.06 | 8.739 | 968.652 | 3.824 | 21.1 | 44.5 | 43.2 | 52 | 47.6 | 82.1 | 84
754.06 | 8.812 | 968.45 | 3.823 | 21.1 | 44.5 | 43.2 | 52.1 | 47.6 | 81.9 | 84.1
755.06 | 8.757 | 968.854 | 3.822 | 21.1 | 44.6 | 43.2 | 52.1 | 47.7 | 81.9 | 84.2
756.06 | 8.784 | 964.717 | 3.823 | 21.1 | 44.6 | 43.2 | 52.1 | 47.8 | 81.9 | 84.5
757.06 | 8.746 | 974.665 | 3.823 | 21.2 | 44.7 | 43.2 | 52.2 | 47.8 | 82.1 | 84.6
758.06 | 8.703 | 973.451 | 3.823 | 21.2 | 44.7 | 43.1 | 52.3 | 47.9 | 82.4 | 84.7
759.06 | 8.727 | 967.162 | 3.823 | 21.2 | 44.6 | 43.1 | 52.3 | 47.9 | 82.2 | 84.7
760.06 | 8.769 | 974.978 | 3.823 | 21.2 | 44.7 | 43.1 | 52.3 | 48 | 82.3 | 84.8
761.06 | 8.68 | 965.36 | 3.823 | 21.3 | 44.8 | 43.1 | 52.1 | 48 | 82.2 | 84.9
762.06 | 8.864 | 973.286 | 3.822 | 21.3 | 44.8 | 43.2 | 52.1 | 48 | 81.8 | 84.8
763.06 | 8.824 | 964.478 | 3.822 | 21.3 | 44.9 | 43.2 | 52.2 | 48.1 | 82 | 84.8
764.06 | 8.713 | 968.119 | 3.822 | 21.3 | 44.9 | 43.3 | 52.3 | 48.1 | 81.3 | 84.7
765.06 | 8.672 | 975.676 | 3.822 | 21.2 | 44.9 | 43.3 | 52.3 | 48 | 81.4 | 84.4
766.06 | 8.834 | 973.139 | 3.821 | 21.2 | 44.9 | 43.3 | 52.4 | 48 | 81.6 | 83.5
767.06 | 8.734 | 972.624 | 3.822 | 21.1 | 44.9 | 43.3 | 52.5 | 48 | 82.1 | 83
768.06 | 8.792 | 966.574 | 3.822 | 21.1 | 45 | 43.2 | 52.6 | 48 | 82.6 | 82.8
769.06 | 8.725 | 972.035 | 3.822 | 21.1 | 45 | 43.2 | 52.5 | 48 | 82.1 | 82.6
770.06 | 8.815 | 966.923 | 3.821 | 21.1 | 45.2 | 43.3 | 52.6 | 48 | 82 | 82.6
771.06 | 8.792 | 968.799 | 3.821 | 21.1 | 45.2 | 43.5 | 52.5 | 47.9 | 81.9 | 83.3
772.06 | 8.729 | 969.737 | 3.821 | 21.1 | 45.3 | 43.6 | 52.5 | 48 | 82.1 | 83.4
773.06 | 8.819 | 970.307 | 3.821 | 21.1 | 45.4 | 43.6 | 52.5 | 48 | 82 | 83.3
774.06 | 8.777 | 976.78 | 3.82 | 21.1 | 45.5 | 43.6 | 52.6 | 48 | 81.7 | 82.8
775.06 | 8.691 | 977.423 | 3.82 | 21.1 | 45.5 | 43.6 | 52.6 | 48.1 | 81.9 | 83.2
776.06 | 8.806 | 974.389 | 3.82 | 21.1 | 45.5 | 43.5 | 52.7 | 48.2 | 81.9 | 83.4
777.06 | 8.801 | 980.476 | 3.82 | 21.2 | 45.6 | 43.4 | 52.8 | 48.2 | 81.9 | 83.7
778.06 | 8.856 | 989.78 | 3.82 | 21.2 | 45.6 | 43.3 | 52.8 | 48.2 | 81.7 | 84
779.06 | 8.844 | 989.192 | 3.819 | 21.2 | 45.6 | 43.3 | 52.9 | 48.3 | 81.9 | 84.1
780.06 | 8.834 | 989.063 | 3.819 | 21.2 | 45.6 | 43.3 | 53.1 | 48.3 | 82.1 | 84.3
781.06 | 8.809 | 982.462 | 3.819 | 21.1 | 45.7 | 43.4 | 53.2 | 48.3 | 82.4 | 84.6
782.06 | 8.78 | 977.442 | 3.819 | 21.2 | 45.8 | 43.5 | 53.1 | 48.3 | 82.6 | 84.6
783.06 | 8.718 | 984.539 | 3.818 | 21.3 | 45.7 | 43.5 | 53.1 | 48.3 | 82.5 | 84.6
784.06 | 8.834 | 983.252 | 3.819 | 21.3 | 45.7 | 43.5 | 53.1 | 48.3 | 82 | 84.8
785.06 | 8.706 | 982.498 | 3.819 | 21.3 | 45.7 | 43.6 | 53.1 | 48.3 | 81.7 | 85
786.06 | 8.75 | 990.405 | 3.818 | 21.2 | 45.8 | 43.6 | 53.2 | 48.3 | 81.8 | 85
787.06 | 8.803 | 985.845 | 3.818 | 21.2 | 45.8 | 43.7 | 53.3 | 48.3 | 81.8 | 84.7
788.06 | 8.708 | 985.128 | 3.818 | 21.3 | 45.9 | 43.7 | 53.4 | 48.4 | 81.7 | 84.6
789.06 | 8.798 | 991.398 | 3.818 | 21.3 | 45.9 | 43.6 | 53.4 | 48.5 | 81.7 | 84.8
790.06 | 8.797 | 980.586 | 3.818 | 21.2 | 45.9 | 43.6 | 53.5 | 48.5 | 82 | 85
791.06 | 8.819 | 988.456 | 3.818 | 21.2 | 45.7 | 43.6 | 53.4 | 48.5 | 82 | 84.6
792.06 | 8.776 | 990.773 | 3.817 | 21.3 | 45.8 | 43.6 | 53.4 | 48.5 | 81.6 | 84.2
793.06 | 8.739 | 985.845 | 3.817 | 21.3 | 45.9 | 43.5 | 53.5 | 48.6 | 81.7 | 84
794.06 | 8.835 | 984.172 | 3.817 | 21.3 | 45.9 | 43.5 | 53.6 | 48.5 | 82.1 | 84.2
795.06 | 8.697 | 991.84 | 3.817 | 21.3 | 45.9 | 43.6 | 53.6 | 48.5 | 82.2 | 84.5
796.06 | 8.806 | 990.111 | 3.816 | 21.3 | 45.8 | 43.6 | 53.7 | 48.6 | 82.1 | 84.5
797.06 | 8.663 | 983.013 | 3.816 | 21.2 | 45.7 | 43.6 | 53.7 | 48.7 | 82 | 84.8
798.06 | 8.771 | 990.129 | 3.816 | 21.2 | 45.8 | 43.6 | 53.7 | 48.7 | 81.8 | 85
799.06 | 8.718 | 996.639 | 3.815 | 21.2 | 45.8 | 43.7 | 53.6 | 48.8 | 82 | 85.3
800.06 | 8.769 | 1002.229 | 3.815 | 21.3 | 45.8 | 43.7 | 53.7 | 48.9 | 82 | 85.2
801.06 | 8.776 | 999.581 | 3.816 | 21.2 | 45.6 | 43.8 | 53.8 | 48.9 | 82.1 | 85.2
802.06 | 8.747 | 998.018 | 3.816 | 21.2 | 45.7 | 43.8 | 53.8 | 49 | 82.4 | 85.5
803.06 | 8.66 | 995.444 | 3.816 | 21.2 | 46 | 43.9 | 53.7 | 49 | 82.3 | 85.3
804.06 | 8.763 | 987.886 | 3.816 | 21.2 | 46 | 43.9 | 53.8 | 49.1 | 82.2 | 85
805.06 | 8.726 | 982.02 | 3.816 | 21.2 | 46.1 | 44 | 53.8 | 49.1 | 82.4 | 84.9
806.06 | 8.737 | 988.658 | 3.816 | 21.2 | 46.1 | 44.1 | 53.9 | 49.1 | 82.4 | 85.1
807.06 | 8.783 | 987.022 | 3.816 | 21.2 | 46 | 44.2 | 54 | 49.2 | 82.2 | 84.9
808.06 | 8.785 | 986.783 | 3.815 | 21.2 | 46 | 44.2 | 54.1 | 49.2 | 82.4 | 85.1
809.06 | 8.811 | 979.758 | 3.815 | 21.1 | 46.2 | 44.3 | 54.1 | 49.2 | 82.4 | 85.1
810.06 | 8.832 | 973.083 | 3.816 | 21.1 | 46.3 | 44.3 | 54.1 | 49.3 | 82.5 | 85.4
811.06 | 8.679 | 978.618 | 3.816 | 21.1 | 46.4 | 44.2 | 54.2 | 49.3 | 82.3 | 85.3
812.06 | 8.794 | 979.611 | 3.815 | 21.1 | 46.4 | 44.2 | 54.3 | 49.3 | 82.2 | 85.3
813.06 | 8.804 | 976.062 | 3.815 | 21.1 | 46.5 | 44.1 | 54.3 | 49.3 | 82.3 | 85.3
814.06 | 8.734 | 984.337 | 3.815 | 21.1 | 46.6 | 44.1 | 54.4 | 49.4 | 82.6 | 85.3
815.06 | 8.719 | 984.466 | 3.814 | 21.1 | 46.6 | 44.2 | 54.5 | 49.4 | 82.5 | 85.4
816.06 | 8.697 | 984.981 | 3.814 | 21.1 | 46.7 | 44.2 | 54.5 | 49.4 | 82.5 | 85.5
817.06 | 8.791 | 983.179 | 3.814 | 21.1 | 46.7 | 44.1 | 54.5 | 49.4 | 82.2 | 85.5
818.06 | 8.818 | 992.171 | 3.814 | 21.2 | 46.6 | 44 | 54.5 | 49.4 | 82.1 | 85.6
819.06 | 8.7 | 985.385 | 3.813 | 21.2 | 46.5 | 44 | 54.5 | 49.4 | 82 | 85.6
820.06 | 8.689 | 993.2 | 3.813 | 21.2 | 46.6 | 44 | 54.5 | 49.5 | 82 | 85.4
821.06 | 8.649 | 982.406 | 3.813 | 21.2 | 46.6 | 44.1 | 54.5 | 49.5 | 82 | 85.4
822.06 | 8.748 | 991.527 | 3.812 | 21.2 | 46.5 | 44.1 | 54.6 | 49.6 | 82 | 85.5
823.06 | 8.691 | 980.329 | 3.814 | 21.3 | 46.4 | 44.2 | 54.5 | 49.6 | 81.8 | 85.1
824.06 | 8.818 | 989.578 | 3.814 | 21.3 | 46.5 | 44.2 | 54.5 | 49.6 | 81.9 | 85.1
825.06 | 8.686 | 982.903 | 3.814 | 21.2 | 46.5 | 44.2 | 54.7 | 49.7 | 81.8 | 85
826.06 | 8.678 | 970.031 | 3.814 | 21.2 | 46.7 | 44.3 | 54.6 | 49.7 | 81.9 | 84.7
827.06 | 8.901 | 974.279 | 3.813 | 21.3 | 46.6 | 44.3 | 54.7 | 49.8 | 81.8 | 84.6
828.06 | 8.686 | 969.075 | 3.813 | 21.3 | 46.7 | 44.4 | 54.7 | 49.8 | 81.7 | 84.6
829.06 | 8.707 | 979.391 | 3.813 | 21.3 | 46.7 | 44.4 | 54.7 | 49.8 | 82.2 | 85
830.06 | 8.766 | 971.962 | 3.813 | 21.3 | 46.7 | 44.5 | 54.8 | 49.9 | 82.3 | 85
831.06 | 8.715 | 970.013 | 3.814 | 21.2 | 46.8 | 44.4 | 54.9 | 49.8 | 82.2 | 84.6
832.06 | 8.653 | 968.045 | 3.814 | 21.2 | 46.8 | 44.3 | 55 | 49.8 | 81.9 | 84.4
833.06 | 8.818 | 963.007 | 3.813 | 21.1 | 46.9 | 44.3 | 55 | 49.7 | 81.9 | 84.3
834.06 | 8.836 | 965.048 | 3.813 | 21.1 | 47 | 44.4 | 55 | 49.7 | 81.9 | 84.4
835.06 | 8.724 | 959.752 | 3.813 | 21.1 | 47.2 | 44.4 | 55.1 | 49.8 | 81.8 | 84.7
836.06 | 8.73 | 962.289 | 3.813 | 21.1 | 47.1 | 44.4 | 55.1 | 49.8 | 82.1 | 84.8
837.06 | 8.783 | 962.179 | 3.813 | 21.1 | 47 | 44.4 | 55.1 | 49.9 | 82.2 | 84.9
838.06 | 8.801 | 961.002 | 3.813 | 21.1 | 46.7 | 44.4 | 55.2 | 50 | 81.8 | 84.6
839.06 | 8.686 | 954.805 | 3.813 | 21.1 | 46.8 | 44.5 | 55.1 | 50.1 | 81.6 | 84.4
840.06 | 8.842 | 977.239 | 3.812 | 21.1 | 46.9 | 44.5 | 55.1 | 50.2 | 81.8 | 84.5
841.06 | 8.73 | 967.42 | 3.812 | 21.2 | 46.9 | 44.6 | 55.1 | 50.2 | 82.2 | 84.8
842.06 | 8.683 | 962.878 | 3.812 | 21.2 | 47 | 44.5 | 55.1 | 50.2 | 81.8 | 84.5
843.06 | 8.887 | 966.261 | 3.812 | 21.2 | 47.1 | 44.5 | 55.3 | 50.3 | 81.5 | 84.1
844.06 | 8.823 | 956.332 | 3.812 | 21.2 | 47.1 | 44.6 | 55.3 | 50.4 | 81.3 | 83.7
845.06 | 8.761 | 960.451 | 3.812 | 21.2 | 47 | 44.6 | 55.4 | 50.4 | 81.4 | 83.5
846.06 | 8.736 | 962.179 | 3.812 | 21.2 | 47.1 | 44.6 | 55.5 | 50.4 | 81.5 | 83.4
847.06 | 8.835 | 954.897 | 3.812 | 21.2 | 46.9 | 44.6 | 55.5 | 50.4 | 81.6 | 83.7
848.06 | 8.842 | 961.572 | 3.811 | 21.3 | 47 | 44.7 | 55.5 | 50.4 | 81.4 | 83.8
849.06 | 8.834 | 963.595 | 3.811 | 21.3 | 47.2 | 44.9 | 55.6 | 50.4 | 81.6 | 83.8
850.06 | 8.777 | 965.673 | 3.811 | 21.3 | 47.3 | 45 | 55.7 | 50.4 | 81.6 | 84
851.06 | 8.648 | 977.497 | 3.811 | 21.3 | 47.4 | 45.2 | 55.5 | 50.4 | 81.5 | 84.1
852.06 | 8.731 | 977.203 | 3.811 | 21.3 | 47.4 | 45.3 | 55.5 | 50.4 | 81.4 | 84.2
853.06 | 8.725 | 980.586 | 3.81 | 21.3 | 47.5 | 45.3 | 55.6 | 50.4 | 81.6 | 84.2
854.06 | 8.723 | 971.281 | 3.81 | 21.2 | 47.3 | 45.2 | 55.7 | 50.6 | 81.6 | 84.3
855.06 | 8.734 | 978.012 | 3.81 | 21.2 | 47.4 | 45.2 | 55.6 | 50.6 | 81.7 | 84.2
856.06 | 8.809 | 981.303 | 3.81 | 21.2 | 47.4 | 45.2 | 55.6 | 50.6 | 81.3 | 83.6
857.06 | 8.828 | 979.133 | 3.809 | 21.2 | 47.3 | 45.3 | 55.7 | 50.7 | 81.1 | 83.6
858.06 | 8.818 | 972.109 | 3.809 | 21.1 | 47.4 | 45.3 | 55.8 | 50.7 | 80.8 | 83.4
859.06 | 8.79 | 981.469 | 3.809 | 21.1 | 47.4 | 45.3 | 55.8 | 50.7 | 80.8 | 83.1
860.06 | 8.781 | 984.172 | 3.809 | 21.1 | 47.3 | 45.4 | 55.9 | 50.8 | 80.9 | 83.2
861.06 | 8.701 | 984.944 | 3.808 | 21.1 | 47.3 | 45.4 | 55.8 | 50.7 | 81.7 | 83.4
862.06 | 8.697 | 984.098 | 3.808 | 21.2 | 47.4 | 45.3 | 55.9 | 50.7 | 81.8 | 83.9
863.06 | 8.676 | 985.606 | 3.808 | 21.2 | 47.5 | 45.2 | 55.9 | 50.7 | 81.5 | 84.1
864.06 | 8.724 | 984.815 | 3.808 | 21.2 | 47.6 | 45.3 | 55.9 | 50.7 | 81.8 | 84.4
865.06 | 8.889 | 979.998 | 3.808 | 21.2 | 47.7 | 45.4 | 55.9 | 50.6 | 81.7 | 84.4
866.06 | 8.823 | 982.719 | 3.807 | 21.2 | 47.7 | 45.5 | 56 | 50.7 | 81.7 | 84.5
867.06 | 8.783 | 990.589 | 3.807 | 21.3 | 47.7 | 45.6 | 55.9 | 50.8 | 81.9 | 84.4
868.06 | 8.793 | 987.721 | 3.807 | 21.3 | 47.7 | 45.6 | 56 | 50.8 | 81.9 | 84.3
869.06 | 8.755 | 995.113 | 3.807 | 21.3 | 47.9 | 45.6 | 56.1 | 50.9 | 81.6 | 83.9
870.06 | 8.744 | 999.452 | 3.807 | 21.3 | 47.9 | 45.6 | 56.2 | 51 | 82 | 84.2
871.06 | 8.719 | 1001.493 | 3.806 | 21.3 | 47.8 | 45.3 | 56.1 | 51 | 81.9 | 84.3
872.06 | 8.835 | 983.694 | 3.806 | 21.3 | 47.6 | 45.3 | 56.2 | 51 | 82.2 | 84.2
873.06 | 8.86 | 988.18 | 3.806 | 21.3 | 47.8 | 45.3 | 56.3 | 51.1 | 82 | 84
874.06 | 8.685 | 998.423 | 3.805 | 21.2 | 48.1 | 45.4 | 56.3 | 51.1 | 82.1 | 84.4
875.06 | 8.809 | 999.783 | 3.805 | 21.2 | 48 | 45.4 | 56.3 | 51.2 | 82.1 | 84.5
876.06 | 8.683 | 998.386 | 3.804 | 21.2 | 48.1 | 45.5 | 56.2 | 51.2 | 82.1 | 84.7
877.06 | 8.791 | 1000.832 | 3.804 | 21.1 | 48.1 | 45.5 | 56.3 | 51.2 | 82.3 | 84.5
878.06 | 8.725 | 998.901 | 3.804 | 21.1 | 48.2 | 45.5 | 56.4 | 51.1 | 82.1 | 84.5
879.06 | 8.856 | 1000.758 | 3.804 | 21.1 | 48.2 | 45.4 | 56.4 | 51.1 | 82 | 84.4
880.06 | 8.723 | 1002.652 | 3.804 | 21.1 | 48.2 | 45.4 | 56.4 | 51.2 | 82.4 | 84.2
881.06 | 8.875 | 1005.502 | 3.804 | 21.1 | 48.2 | 45.4 | 56.5 | 51.1 | 83.4 | 84.4
882.06 | 8.766 | 1004.748 | 3.804 | 21.2 | 48.4 | 45.4 | 56.5 | 51.1 | 83.4 | 84.9
883.06 | 8.674 | 990.001 | 3.804 | 21.2 | 48.3 | 45.4 | 56.5 | 51.1 | 82.9 | 85.1
884.06 | 8.709 | 999.802 | 3.804 | 21.2 | 48.3 | 45.4 | 56.5 | 51.2 | 82.6 | 84.7
885.06 | 8.825 | 995.021 | 3.804 | 21.2 | 48.4 | 45.4 | 56.6 | 51.3 | 82.4 | 84.7
886.06 | 8.751 | 984.208 | 3.804 | 21.2 | 48.4 | 45.4 | 56.6 | 51.3 | 82.3 | 84.6
887.06 | 8.79 | 993.678 | 3.804 | 21.3 | 48.3 | 45.5 | 56.5 | 51.4 | 82 | 84.1
888.06 | 8.674 | 987.095 | 3.804 | 21.3 | 48.3 | 45.6 | 56.5 | 51.4 | 82.2 | 84.2
889.06 | 8.75 | 985.44 | 3.804 | 21.3 | 48.3 | 45.6 | 56.6 | 51.3 | 82.5 | 84.6
890.06 | 8.745 | 993.127 | 3.804 | 21.3 | 48.4 | 45.7 | 56.7 | 51.2 | 82.5 | 84.6
891.06 | 8.821 | 990.442 | 3.803 | 21.3 | 48.4 | 45.8 | 56.7 | 51.2 | 82.5 | 84.6
892.06 | 8.837 | 1003.075 | 3.803 | 21.3 | 48.4 | 45.9 | 56.7 | 51.3 | 82.6 | 84.6
893.06 | 8.636 | 1000.96 | 3.803 | 21.3 | 48.5 | 46 | 56.7 | 51.5 | 82.7 | 85
894.06 | 8.709 | 995.223 | 3.803 | 21.3 | 48.7 | 46 | 56.8 | 51.6 | 82.8 | 85.1
895.06 | 8.711 | 990.313 | 3.803 | 21.2 | 48.7 | 46 | 56.8 | 51.6 | 82.8 | 85.2
896.06 | 8.83 | 996.529 | 3.803 | 21.2 | 48.8 | 46.1 | 56.7 | 51.6 | 83 | 85.5
897.06 | 8.647 | 988.401 | 3.803 | 21.1 | 48.7 | 46.1 | 56.8 | 51.6 | 82.8 | 85.4
898.06 | 8.771 | 989.982 | 3.802 | 21.1 | 48.8 | 46.1 | 56.9 | 51.7 | 82.5 | 85
899.06 | 8.827 | 992.759 | 3.802 | 21.1 | 48.8 | 46.1 | 57 | 51.6 | 82.5 | 85.2
900.06 | 8.667 | 988.898 | 3.802 | 21.1 | 48.9 | 46.2 | 57 | 51.6 | 82.5 | 85.4
901.06 | 8.792 | 989.817 | 3.802 | 21.1 | 48.8 | 46.3 | 57 | 51.6 | 82.1 | 85.2
902.06 | 8.809 | 988.677 | 3.802 | 21.1 | 48.9 | 46.4 | 57 | 51.6 | 81.9 | 85
903.06 | 8.77 | 994.083 | 3.801 | 21.1 | 48.9 | 46.4 | 57 | 51.6 | 81.8 | 84.9
904.06 | 8.82 | 988.658 | 3.801 | 21.1 | 48.8 | 46.3 | 57.1 | 51.7 | 81.9 | 84.6
905.06 | 8.817 | 990.7 | 3.801 | 21.1 | 48.8 | 46.3 | 57 | 51.8 | 81.6 | 84
906.06 | 8.612 | 996.933 | 3.8 | 21.1 | 48.8 | 46.3 | 57 | 51.9 | 81.4 | 83.8
907.06 | 8.781 | 993.384 | 3.801 | 21.1 | 48.7 | 46.2 | 57.1 | 51.8 | 81.5 | 83.9
908.06 | 8.75 | 996.676 | 3.801 | 21.1 | 48.8 | 46.1 | 56.9 | 51.8 | 81.4 | 83.9
909.06 | 8.688 | 990.24 | 3.8 | 21.2 | 48.6 | 46.1 | 56.9 | 51.8 | 81.3 | 83.9
910.06 | 8.763 | 1003.902 | 3.8 | 21.2 | 48.8 | 46.1 | 56.9 | 51.7 | 81.2 | 83.7
911.06 | 8.711 | 997.43 | 3.8 | 21.2 | 49 | 46.1 | 56.9 | 51.6 | 81.2 | 83.5
912.06 | 8.793 | 998.533 | 3.799 | 21.2 | 49 | 46.1 | 57 | 51.7 | 81.7 | 83.7
913.06 | 8.788 | 1008.959 | 3.799 | 21.2 | 49 | 46 | 57.1 | 51.7 | 81.9 | 83.9
914.06 | 8.774 | 1002.303 | 3.8 | 21.2 | 49.1 | 46 | 57.1 | 51.8 | 82 | 84.3
915.06 | 8.764 | 996.271 | 3.8 | 21.2 | 49.1 | 46 | 57.2 | 51.9 | 82 | 84.7
916.06 | 8.702 | 997.062 | 3.8 | 21.2 | 49.2 | 46.1 | 57.2 | 52 | 82.1 | 84.5
917.06 | 8.773 | 992.667 | 3.8 | 21.2 | 49.2 | 46.2 | 57.1 | 52 | 82.1 | 84.4
918.06 | 8.729 | 995.756 | 3.8 | 21.2 | 49.3 | 46.3 | 57.2 | 52 | 82.1 | 84.6
919.06 | 8.713 | 994.212 | 3.8 | 21.2 | 49.3 | 46.4 | 57.2 | 52.1 | 81.9 | 84.7
920.06 | 8.82 | 992.704 | 3.8 | 21.2 | 49.4 | 46.5 | 57.2 | 52.1 | 81.8 | 84.8
921.06 | 8.762 | 998.607 | 3.8 | 21.3 | 49.4 | 46.5 | 57.1 | 52.2 | 81.8 | 84.8
922.06 | 8.731 | 992.502 | 3.799 | 21.3 | 49.4 | 46.6 | 57.2 | 52.3 | 81.7 | 84.8
923.06 | 8.731 | 993.77 | 3.799 | 21.3 | 49.4 | 46.6 | 57.2 | 52.3 | 81.7 | 84.6
924.06 | 8.721 | 994.193 | 3.799 | 21.3 | 49.3 | 46.7 | 57.2 | 52.3 | 81.7 | 84.5
925.06 | 8.694 | 1001.972 | 3.799 | 21.3 | 49.3 | 46.7 | 57.3 | 52.3 | 81.5 | 84.3
926.06 | 8.733 | 997.43 | 3.798 | 21.3 | 49.1 | 46.7 | 57.1 | 52.4 | 81.3 | 84.2
927.06 | 8.713 | 997.853 | 3.798 | 21.3 | 49.1 | 46.8 | 57.1 | 52.4 | 80.9 | 83.9
928.06 | 8.77 | 993.403 | 3.798 | 21.3 | 49 | 46.9 | 57.3 | 52.4 | 80.9 | 83.6
929.06 | 8.725 | 991.417 | 3.798 | 21.3 | 48.7 | 47 | 57.4 | 52.4 | 81.1 | 83.8
930.06 | 8.787 | 993.035 | 3.798 | 21.3 | 48.9 | 46.9 | 57.5 | 52.5 | 81.2 | 84
931.06 | 8.868 | 990.589 | 3.798 | 21.3 | 49 | 46.9 | 57.5 | 52.5 | 81 | 83.7
932.06 | 8.795 | 990.589 | 3.798 | 21.3 | 49 | 46.9 | 57.4 | 52.4 | 80.9 | 83.6
933.06 | 8.734 | 991.656 | 3.797 | 21.3 | 49 | 46.9 | 57.4 | 52.4 | 80.7 | 83.1
934.06 | 8.805 | 993.752 | 3.797 | 21.3 | 49.1 | 46.8 | 57.5 | 52.4 | 81 | 83.2
935.06 | 8.734 | 1001.677 | 3.797 | 21.3 | 49 | 46.7 | 57.6 | 52.4 | 81 | 83.7
936.06 | 8.833 | 992.98 | 3.797 | 21.3 | 49.1 | 46.6 | 57.7 | 52.4 | 81 | 84
937.06 | 8.676 | 1003.222 | 3.797 | 21.2 | 49.2 | 46.5 | 57.8 | 52.5 | 80.7 | 84
938.06 | 8.789 | 996.731 | 3.797 | 21.2 | 49.3 | 46.6 | 57.7 | 52.6 | 80.8 | 83.7
939.06 | 8.83 | 987.904 | 3.797 | 21.2 | 49.5 | 46.7 | 57.8 | 52.8 | 80.9 | 83.6
940.06 | 8.741 | 988.088 | 3.797 | 21.2 | 49.4 | 46.8 | 57.8 | 52.8 | 80.9 | 84
941.06 | 8.806 | 992.833 | 3.796 | 21.2 | 49.4 | 46.8 | 57.8 | 52.8 | 81.1 | 84.1
942.06 | 8.773 | 990.516 | 3.796 | 21.1 | 49.4 | 46.8 | 57.9 | 52.8 | 81 | 84.1
943.06 | 8.624 | 985.716 | 3.796 | 21.2 | 49.3 | 46.8 | 57.8 | 52.7 | 80.9 | 84.1
944.06 | 8.709 | 994.819 | 3.796 | 21.2 | 49.3 | 46.9 | 57.6 | 52.8 | 80.5 | 83.6
945.06 | 8.743 | 995.002 | 3.795 | 21.2 | 49.5 | 46.8 | 57.7 | 52.8 | 80.7 | 83.7
946.06 | 8.694 | 994.396 | 3.795 | 21.2 | 49.5 | 46.9 | 57.6 | 52.8 | 80.8 | 83.9
947.06 | 8.805 | 998.735 | 3.795 | 21.2 | 49.3 | 46.9 | 57.6 | 52.9 | 80.6 | 83.6
948.06 | 8.669 | 1011.442 | 3.794 | 21.2 | 49.5 | 46.9 | 57.8 | 52.8 | 80.6 | 82.9
949.06 | 8.768 | 998.956 | 3.794 | 21.3 | 49.5 | 46.9 | 57.9 | 52.7 | 80.6 | 82.8
950.06 | 8.711 | 1003.663 | 3.794 | 21.3 | 49.5 | 47 | 58 | 52.7 | 80.2 | 82.5
951.06 | 8.691 | 1005.815 | 3.795 | 21.3 | 49.5 | 47 | 58.1 | 52.8 | 79.9 | 82.2
952.06 | 8.812 | 999.14 | 3.795 | 21.3 | 49.5 | 47 | 58.2 | 52.7 | 80 | 82.3
953.06 | 8.681 | 994.543 | 3.796 | 21.3 | 49.4 | 47 | 58.3 | 52.8 | 80.1 | 82.5
954.06 | 8.698 | 987.573 | 3.796 | 21.3 | 49.4 | 47 | 58.4 | 52.7 | 80.1 | 82.4
955.06 | 8.771 | 985.091 | 3.796 | 21.4 | 49.4 | 47.1 | 58.4 | 52.7 | 80.2 | 82.7
956.06 | 8.724 | 988.475 | 3.795 | 21.4 | 49.5 | 47.1 | 58.5 | 52.6 | 80.3 | 82.9
957.06 | 8.769 | 980.016 | 3.795 | 21.4 | 49.4 | 47.1 | 58.4 | 52.6 | 80.4 | 82.9
958.06 | 8.743 | 971.888 | 3.795 | 21.4 | 49.4 | 47.1 | 58.3 | 52.5 | 80.1 | 82.6
959.06 | 8.74 | 981.248 | 3.795 | 21.4 | 49.4 | 47.1 | 58.3 | 52.5 | 79.9 | 82.6
960.06 | 8.595 | 979.593 | 3.795 | 21.3 | 49.5 | 47.1 | 58.3 | 52.6 | 80.3 | 82.8
961.06 | 8.667 | 983.528 | 3.794 | 21.3 | 49.6 | 47 | 58.2 | 52.7 | 80.5 | 82.9
962.06 | 8.848 | 978.821 | 3.794 | 21.3 | 49.8 | 47.1 | 58.1 | 52.7 | 80.4 | 82.6
963.06 | 8.734 | 979.427 | 3.794 | 21.3 | 50 | 47.2 | 58.2 | 52.7 | 80.6 | 82.6
964.06 | 8.732 | 988.199 | 3.794 | 21.2 | 49.9 | 47.3 | 58.2 | 52.6 | 80.4 | 82.4
965.06 | 8.824 | 988.732 | 3.793 | 21.2 | 49.9 | 47.3 | 58.3 | 52.6 | 80.2 | 82.3
966.06 | 8.702 | 980.549 | 3.793 | 21.2 | 49.9 | 47.4 | 58.3 | 52.6 | 80.2 | 82.2
967.06 | 8.8 | 983.013 | 3.794 | 21.2 | 49.9 | 47.3 | 58.3 | 52.7 | 80.3 | 82.4
968.06 | 8.715 | 981.027 | 3.794 | 21.2 | 50.1 | 47.2 | 58.4 | 52.6 | 80.3 | 82.5
969.06 | 8.822 | 976.43 | 3.794 | 21.2 | 50.1 | 47.2 | 58.5 | 52.6 | 80.2 | 82.4
970.06 | 8.672 | 976.007 | 3.794 | 21.2 | 50.1 | 47.3 | 58.6 | 52.6 | 80.1 | 82.5
971.06 | 8.839 | 985.183 | 3.793 | 21.2 | 50.1 | 47.2 | 58.5 | 52.7 | 80 | 82.4
972.06 | 8.695 | 987.482 | 3.793 | 21.2 | 49.9 | 47.2 | 58.5 | 52.8 | 80.1 | 82.1
973.06 | 8.765 | 996.051 | 3.793 | 21.3 | 49.8 | 47.2 | 58.6 | 52.7 | 80.3 | 82.6
974.06 | 8.761 | 986.066 | 3.792 | 21.3 | 49.9 | 47.3 | 58.5 | 52.7 | 80.5 | 82.7
975.06 | 8.708 | 983.399 | 3.792 | 21.3 | 49.8 | 47.3 | 58.5 | 52.6 | 80.4 | 82.6
976.06 | 8.8 | 993.642 | 3.792 | 21.4 | 49.7 | 47.3 | 58.4 | 52.6 | 80.3 | 82.4
977.06 | 8.845 | 988.953 | 3.792 | 21.4 | 49.7 | 47.4 | 58.5 | 52.6 | 80.1 | 82.1
978.06 | 8.803 | 995.131 | 3.791 | 21.4 | 49.8 | 47.4 | 58.5 | 52.6 | 80.1 | 82.1
979.06 | 8.729 | 992.502 | 3.791 | 21.4 | 49.7 | 47.4 | 58.5 | 52.7 | 79.9 | 82
980.06 | 8.723 | 999.232 | 3.791 | 21.4 | 49.6 | 47.5 | 58.6 | 52.7 | 79.9 | 82
981.06 | 8.694 | 999.471 | 3.791 | 21.5 | 49.4 | 47.4 | 58.6 | 52.8 | 80 | 82.2
982.06 | 8.844 | 996.97 | 3.79 | 21.5 | 49.4 | 47.4 | 58.6 | 52.9 | 79.9 | 82.2
983.06 | 8.726 | 994.285 | 3.791 | 21.5 | 49.4 | 47.5 | 58.7 | 53 | 79.9 | 82.2
984.06 | 8.792 | 996.363 | 3.79 | 21.5 | 49.5 | 47.5 | 58.7 | 53 | 80.2 | 82.4
985.06 | 8.779 | 1001.291 | 3.79 | 21.5 | 49.8 | 47.5 | 58.7 | 53.1 | 80.2 | 82.2
986.06 | 8.846 | 998.073 | 3.79 | 21.4 | 49.9 | 47.6 | 58.8 | 53.2 | 80.4 | 82.2
987.06 | 8.732 | 983.399 | 3.79 | 21.4 | 50 | 47.6 | 58.9 | 53.3 | 80.5 | 82.3
988.06 | 8.808 | 995.278 | 3.79 | 21.3 | 50.1 | 47.7 | 59 | 53.3 | 80.7 | 82.5
989.06 | 8.768 | 983.694 | 3.79 | 21.3 | 50.1 | 47.8 | 59.1 | 53.3 | 80.4 | 82.2
990.06 | 8.763 | 984.595 | 3.79 | 21.3 | 50.3 | 47.8 | 59.1 | 53.2 | 80.3 | 81.8
991.06 | 8.681 | 989.228 | 3.789 | 21.2 | 50.4 | 47.9 | 59 | 53.2 | 80 | 81.7
992.06 | 8.826 | 993.016 | 3.789 | 21.2 | 50.4 | 47.9 | 59.1 | 53.1 | 80.3 | 82
993.06 | 8.836 | 991.766 | 3.789 | 21.2 | 50.3 | 48 | 59.1 | 53.2 | 80.2 | 82
994.06 | 8.815 | 994.028 | 3.789 | 21.2 | 50.4 | 47.9 | 59 | 53.3 | 80.5 | 82.1
995.06 | 8.741 | 1000.17 | 3.789 | 21.2 | 50.4 | 47.8 | 59 | 53.4 | 80.6 | 82.3
996.06 | 8.658 | 998.698 | 3.788 | 21.2 | 50.4 | 47.8 | 59 | 53.4 | 80.3 | 82
997.06 | 8.801 | 1005.006 | 3.788 | 21.3 | 50.5 | 47.7 | 58.9 | 53.4 | 80.5 | 81.9
998.06 | 8.703 | 996.492 | 3.788 | 21.3 | 50.6 | 47.8 | 59 | 53.4 | 80.7 | 82
999.06 | 8.787 | 991.49 | 3.788 | 21.3 | 50.6 | 47.8 | 59.1 | 53.5 | 80.6 | 81.9
1000.06 | 8.668 | 1000.868 | 3.787 | 21.3 | 50.6 | 47.8 | 59.1 | 53.5 | 80.5 | 82.2
1001.06 | 8.847 | 1000.776 | 3.787 | 21.3 | 50.7 | 47.8 | 59.2 | 53.5 | 80.3 | 82.4
1002.06 | 8.806 | 1008.867 | 3.787 | 21.3 | 50.7 | 47.8 | 59.2 | 53.5 | 80.4 | 82.4
1003.06 | 8.79 | 1002.119 | 3.787 | 21.3 | 50.7 | 47.7 | 59.1 | 53.5 | 80.3 | 82.2
1004.06 | 8.764 | 1004.748 | 3.787 | 21.3 | 50.5 | 47.8 | 59 | 53.5 | 80.2 | 81.9
1005.06 | 8.794 | 1007.047 | 3.786 | 21.2 | 50.5 | 47.8 | 59.1 | 53.4 | 80.3 | 82.1
1006.06 | 8.679 | 1003.59 | 3.787 | 21.2 | 50.4 | 47.8 | 59.2 | 53.5 | 80.4 | 82.2
1007.06 | 8.715 | 1000.445 | 3.786 | 21.2 | 50.4 | 47.6 | 59.2 | 53.5 | 80.4 | 82.4
1008.06 | 8.683 | 997.062 | 3.786 | 21.2 | 50.2 | 47.6 | 59.1 | 53.5 | 80.5 | 82.3
1009.06 | 8.889 | 992.207 | 3.786 | 21.1 | 50.2 | 47.6 | 59.1 | 53.3 | 80.7 | 82.7
1010.06 | 8.757 | 1000.832 | 3.786 | 21.1 | 50.4 | 47.7 | 59.2 | 53.3 | 80.6 | 82.9
1011.06 | 8.689 | 1008.978 | 3.785 | 21.1 | 50.5 | 47.7 | 59.2 | 53.3 | 80.5 | 83.1
1012.06 | 8.831 | 1002.726 | 3.785 | 21.1 | 50.6 | 47.6 | 59.3 | 53.5 | 80.5 | 83.1
1013.06 | 8.628 | 1016.112 | 3.785 | 21.2 | 50.6 | 47.7 | 59.2 | 53.6 | 80.4 | 83.2
1014.06 | 8.774 | 1014.034 | 3.785 | 21.2 | 50.7 | 47.7 | 59.2 | 53.8 | 80.4 | 83.5
1015.06 | 8.822 | 1016.756 | 3.784 | 21.2 | 50.7 | 47.7 | 59.2 | 53.9 | 80.5 | 83.4
1016.06 | 8.793 | 1019.735 | 3.784 | 21.2 | 50.7 | 47.7 | 59.3 | 54 | 80.3 | 83.1
1017.06 | 8.812 | 1010.191 | 3.784 | 21.2 | 50.8 | 47.8 | 59.4 | 53.9 | 80.1 | 82.7
1018.06 | 8.847 | 1013.336 | 3.784 | 21.3 | 50.8 | 47.8 | 59.6 | 53.8 | 80 | 82.5
1019.06 | 8.806 | 1011.846 | 3.784 | 21.3 | 50.8 | 47.8 | 59.5 | 53.9 | 80.1 | 82.5
1020.06 | 8.797 | 1010.872 | 3.784 | 21.3 | 50.8 | 47.8 | 59.5 | 53.9 | 80 | 82.4
1021.06 | 8.762 | 1011.092 | 3.784 | 21.3 | 50.9 | 47.8 | 59.5 | 53.9 | 80.1 | 82.4
1022.06 | 8.821 | 1008.224 | 3.784 | 21.3 | 50.9 | 47.9 | 59.5 | 54 | 80.1 | 83
1023.06 | 8.781 | 1009.033 | 3.784 | 21.3 | 50.9 | 47.9 | 59.6 | 54.1 | 80.3 | 83.1
1024.06 | 8.845 | 1016.462 | 3.783 | 21.3 | 51 | 48 | 59.7 | 54.2 | 80 | 83
1025.06 | 8.753 | 1003.994 | 3.783 | 21.4 | 51 | 48 | 59.8 | 54.2 | 79.9 | 82.6
1026.06 | 8.749 | 1011.736 | 3.783 | 21.4 | 50.9 | 48.1 | 59.8 | 54.1 | 80.1 | 82.1
1027.06 | 8.843 | 1004.454 | 3.782 | 21.4 | 50.6 | 48.2 | 59.8 | 54 | 80.4 | 82.1
1028.06 | 8.732 | 1012.582 | 3.782 | 21.4 | 50.8 | 48.2 | 59.8 | 54 | 80.4 | 82.3
1029.06 | 8.68 | 1006.514 | 3.782 | 21.3 | 50.9 | 48.3 | 59.7 | 54 | 80.8 | 82.7
1030.06 | 8.757 | 1005.778 | 3.782 | 21.3 | 51 | 48.3 | 59.6 | 54.1 | 80.8 | 82.9
1031.06 | 8.79 | 1015.744 | 3.782 | 21.2 | 50.9 | 48.2 | 59.6 | 54.1 | 80.2 | 82.5
1032.06 | 8.801 | 1015.965 | 3.782 | 21.2 | 50.8 | 48.2 | 59.6 | 54.2 | 80.2 | 82.8
1033.06 | 8.717 | 1013.575 | 3.781 | 21.2 | 50.8 | 48.2 | 59.6 | 54.1 | 80.3 | 83.1
1034.06 | 8.749 | 1011.57 | 3.782 | 21.2 | 50.9 | 48.2 | 59.8 | 54.2 | 80.2 | 83
1035.06 | 8.754 | 1007.488 | 3.782 | 21.2 | 51 | 48.2 | 59.8 | 54.2 | 80.2 | 82.9
1036.06 | 8.843 | 1003.958 | 3.781 | 21.2 | 50.9 | 48.1 | 59.8 | 54.3 | 80.1 | 82.7
1037.06 | 8.792 | 1014.402 | 3.781 | 21.2 | 50.9 | 48.1 | 59.9 | 54.3 | 80.2 | 82.7
1038.06 | 8.751 | 1013.722 | 3.781 | 21.2 | 50.9 | 48.1 | 59.9 | 54.2 | 80.1 | 82.9
1039.06 | 8.773 | 1008.408 | 3.781 | 21.3 | 51.1 | 48.1 | 59.8 | 54.2 | 80.2 | 83.2
1040.06 | 8.816 | 1020.82 | 3.78 | 21.3 | 51.1 | 48.1 | 59.9 | 54.1 | 80.5 | 83.3
1041.06 | 8.636 | 1017.216 | 3.78 | 21.3 | 51 | 48.1 | 59.9 | 54.1 | 80.6 | 83.1
1042.06 | 8.674 | 1019.937 | 3.78 | 21.3 | 51.1 | 48.2 | 59.8 | 54.1 | 80.9 | 82.9
1043.06 | 8.658 | 1018.135 | 3.78 | 21.3 | 51.2 | 48.2 | 59.8 | 54 | 80.9 | 82.9
1044.06 | 8.79 | 1010.504 | 3.78 | 21.3 | 51.2 | 48.2 | 59.8 | 54 | 80.9 | 82.9
1045.06 | 8.708 | 1007.47 | 3.78 | 21.2 | 51.2 | 48.2 | 59.6 | 54.1 | 80.8 | 82.9
1046.06 | 8.71 | 1014.935 | 3.779 | 21.2 | 51.2 | 48.3 | 59.7 | 54.2 | 80.8 | 82.9
1047.06 | 8.716 | 1019.753 | 3.778 | 21.2 | 51.2 | 48.3 | 59.7 | 54.2 | 80.9 | 83.1
1048.06 | 8.828 | 1020.673 | 3.78 | 21.1 | 51.3 | 48.3 | 59.7 | 54.3 | 80.7 | 83
1049.06 | 8.758 | 1011.625 | 3.78 | 21.1 | 51.2 | 48.1 | 59.7 | 54.4 | 80.2 | 82.4
1050.06 | 8.669 | 999.434 | 3.78 | 21.1 | 51.2 | 48.1 | 60 | 54.4 | 79.8 | 82.3
1051.06 | 8.723 | 1008.72 | 3.78 | 21.1 | 51.2 | 48 | 60 | 54.4 | 79.8 | 82.1
1052.06 | 8.673 | 1007.562 | 3.78 | 21.1 | 51.1 | 48 | 60.1 | 54.5 | 79.6 | 82
1053.06 | 8.807 | 997.154 | 3.779 | 21.2 | 51.2 | 48 | 60.1 | 54.4 | 79.7 | 82.3
1054.06 | 8.764 | 1008.021 | 3.779 | 21.2 | 51.3 | 48 | 60.1 | 54.2 | 80.1 | 82.7
1055.06 | 8.595 | 1007.028 | 3.78 | 21.2 | 51.3 | 48 | 60.2 | 54.2 | 80.5 | 82.8
1056.06 | 8.753 | 1006.955 | 3.779 | 21.2 | 51.4 | 48.1 | 60 | 54.4 | 80.8 | 82.6
1057.06 | 8.709 | 994.101 | 3.779 | 21.3 | 51.4 | 48.2 | 60 | 54.6 | 80.7 | 82.4
1058.06 | 8.814 | 1002.56 | 3.779 | 21.3 | 51.5 | 48.2 | 60 | 54.5 | 80.9 | 82.4
1059.06 | 8.671 | 997.816 | 3.779 | 21.3 | 51.4 | 48.3 | 60 | 54.5 | 80.7 | 82.5
1060.06 | 8.821 | 999.875 | 3.779 | 21.3 | 51.4 | 48.4 | 60.1 | 54.4 | 80.8 | 82.4
1061.06 | 8.713 | 1004.105 | 3.778 | 21.3 | 51.3 | 48.5 | 60.2 | 54.3 | 80.9 | 82.6
1062.06 | 8.689 | 1004.601 | 3.778 | 21.3 | 51.4 | 48.5 | 60.2 | 54.4 | 80.9 | 82.8
1063.06 | 8.842 | 999.618 | 3.778 | 21.3 | 51.4 | 48.5 | 60 | 54.5 | 80.8 | 82.7
1064.06 | 8.787 | 1006.55 | 3.778 | 21.3 | 51.4 | 48.5 | 60.1 | 54.6 | 80.7 | 82.9
1065.06 | 8.651 | 999.857 | 3.777 | 21.2 | 51.4 | 48.5 | 60.1 | 54.6 | 80.7 | 83
1066.06 | 8.817 | 1003.755 | 3.777 | 21.2 | 51.4 | 48.5 | 60.2 | 54.5 | 80.5 | 82.9
1067.06 | 8.756 | 1009.437 | 3.777 | 21.2 | 51.5 | 48.6 | 60.3 | 54.5 | 80.7 | 82.7
1068.06 | 8.736 | 1009.382 | 3.777 | 21.2 | 51.5 | 48.5 | 60.3 | 54.4 | 81.2 | 82.4
1069.06 | 8.691 | 1016.241 | 3.776 | 21.2 | 51.6 | 48.5 | 60.4 | 54.3 | 80.8 | 82.6
1070.06 | 8.607 | 1019.772 | 3.776 | 21.2 | 51.5 | 48.4 | 60.5 | 54.3 | 80.4 | 82.8
1071.06 | 8.804 | 1016.646 | 3.776 | 21.3 | 51.5 | 48.4 | 60.4 | 54.4 | 80.1 | 82.7
1072.06 | 8.791 | 1019.735 | 3.775 | 21.3 | 51.5 | 48.4 | 60.4 | 54.5 | 80.3 | 82.6
1073.06 | 8.75 | 1021.574 | 3.775 | 21.3 | 51.3 | 48.1 | 60.4 | 54.5 | 80.4 | 82.7
1074.06 | 8.787 | 1010.099 | 3.775 | 21.3 | 51.2 | 48.1 | 60.5 | 54.6 | 80.5 | 82.8
1075.06 | 8.732 | 1016.517 | 3.774 | 21.3 | 51.2 | 48.1 | 60.5 | 54.6 | 80.6 | 82.9
1076.06 | 8.806 | 1010.816 | 3.774 | 21.3 | 51.3 | 48.2 | 60.5 | 54.6 | 80.6 | 82.9
1077.06 | 8.686 | 1017.105 | 3.774 | 21.4 | 51.4 | 48.2 | 60.4 | 54.6 | 80.3 | 83
1078.06 | 8.84 | 1026.814 | 3.774 | 21.4 | 51.4 | 48.3 | 60.3 | 54.8 | 80.2 | 83.2
1079.06 | 8.726 | 1018.558 | 3.774 | 21.4 | 51.4 | 48.4 | 60.4 | 54.8 | 80.4 | 83.3
1080.06 | 8.629 | 1027.881 | 3.774 | 21.3 | 51.4 | 48.5 | 60.4 | 54.7 | 80.8 | 83.1
1081.06 | 8.736 | 1020.378 | 3.773 | 21.3 | 51.3 | 48.5 | 60.4 | 54.6 | 81 | 82.7
1082.06 | 8.804 | 1034.776 | 3.773 | 21.3 | 51.1 | 48.5 | 60.2 | 54.6 | 81 | 82.8
1083.06 | 8.779 | 1031.209 | 3.772 | 21.3 | 51.2 | 48.5 | 60.4 | 54.6 | 80.9 | 82.9
1084.06 | 8.662 | 1031.522 | 3.772 | 21.3 | 51.3 | 48.4 | 60.4 | 54.7 | 80.4 | 82.5
1085.06 | 8.705 | 1028.58 | 3.771 | 21.2 | 51.5 | 48.4 | 60.5 | 54.8 | 80.6 | 82.7
1086.06 | 8.791 | 1024.884 | 3.772 | 21.2 | 51.3 | 48.5 | 60.4 | 54.8 | 80.9 | 82.6
1087.06 | 8.782 | 1025.785 | 3.772 | 21.2 | 51.2 | 48.5 | 60.5 | 54.8 | 80.8 | 82.4
1088.06 | 8.635 | 1014.071 | 3.772 | 21.3 | 51.1 | 48.5 | 60.5 | 54.8 | 80.9 | 82.5
1089.06 | 8.8 | 1020.801 | 3.772 | 21.3 | 51.2 | 48.4 | 60.5 | 54.9 | 80.7 | 82.8
1090.06 | 8.795 | 1025.141 | 3.772 | 21.3 | 51.4 | 48.4 | 60.6 | 54.9 | 80.7 | 82.8
1091.06 | 8.861 | 1030.032 | 3.772 | 21.3 | 51.4 | 48.5 | 60.6 | 54.9 | 80.8 | 82.7
1092.06 | 8.657 | 1026.189 | 3.772 | 21.3 | 51.6 | 48.5 | 60.6 | 54.9 | 80.8 | 82.6
1093.06 | 8.841 | 1020.139 | 3.771 | 21.3 | 51.5 | 48.5 | 60.7 | 55 | 80.6 | 82.5
1094.06 | 8.745 | 1016.443 | 3.771 | 21.3 | 51.6 | 48.5 | 60.7 | 55.1 | 80.6 | 82.5
1095.06 | 8.748 | 1010.412 | 3.771 | 21.3 | 51.7 | 48.6 | 60.7 | 55.1 | 80.7 | 82.6
1096.06 | 8.722 | 1010.908 | 3.771 | 21.3 | 51.7 | 48.7 | 60.6 | 55.2 | 80.7 | 82.9
1097.06 | 8.793 | 1018.08 | 3.77 | 21.3 | 51.8 | 48.8 | 60.6 | 55.2 | 80.8 | 83.2
1098.06 | 8.71 | 1015.653 | 3.77 | 21.3 | 51.5 | 48.9 | 60.6 | 55.2 | 81 | 83.3
1099.06 | 8.702 | 1023.045 | 3.77 | 21.3 | 51.5 | 48.9 | 60.5 | 55.2 | 81.3 | 83.2
1100.06 | 8.75 | 1027.55 | 3.77 | 21.3 | 51.3 | 48.9 | 60.6 | 55.1 | 81.1 | 83.3
1101.06 | 8.761 | 1018.043 | 3.77 | 21.3 | 51.3 | 48.9 | 60.7 | 55.1 | 81.2 | 83.1
1102.06 | 8.68 | 1025.564 | 3.77 | 21.4 | 51.3 | 48.8 | 60.8 | 55.2 | 80.9 | 83.1
1103.06 | 8.742 | 1031.191 | 3.769 | 21.4 | 51.5 | 48.8 | 60.8 | 55.2 | 80.8 | 83
1104.06 | 8.704 | 1027.255 | 3.769 | 21.4 | 51.4 | 48.9 | 60.8 | 55.1 | 80.9 | 83.1
1105.06 | 8.702 | 1023.817 | 3.769 | 21.4 | 51.3 | 49 | 60.8 | 55.1 | 80.8 | 83.3
1106.06 | 8.866 | 1028.138 | 3.769 | 21.4 | 51.3 | 48.9 | 60.8 | 55.1 | 80.9 | 83.4
1107.06 | 8.769 | 1022.622 | 3.768 | 21.4 | 51.4 | 48.9 | 60.8 | 55.1 | 80.7 | 83.1
1108.06 | 8.739 | 1031.558 | 3.768 | 21.4 | 51.5 | 48.9 | 60.8 | 55.2 | 80.5 | 82.3
1109.06 | 8.645 | 1032.11 | 3.768 | 21.4 | 51.6 | 49 | 60.8 | 55.1 | 80.7 | 82.4
1110.06 | 8.772 | 1025.49 | 3.768 | 21.5 | 51.7 | 49.1 | 60.9 | 55 | 80.6 | 82.2
1111.06 | 8.798 | 1037.093 | 3.767 | 21.5 | 51.9 | 49.1 | 61 | 55 | 80.4 | 82
1112.06 | 8.784 | 1022.383 | 3.768 | 21.5 | 52 | 49.1 | 61.1 | 54.9 | 80.4 | 81.9
1113.06 | 8.71 | 1030.731 | 3.767 | 21.4 | 51.9 | 49.1 | 61.1 | 55 | 80.2 | 81.8
1114.06 | 8.706 | 1042.205 | 3.767 | 21.4 | 52.1 | 48.9 | 61.1 | 55.1 | 80.3 | 81.9
1115.06 | 8.702 | 1021.206 | 3.767 | 21.4 | 52.1 | 48.8 | 61.1 | 55.1 | 80.4 | 81.9
1116.06 | 8.733 | 1031.687 | 3.767 | 21.4 | 52 | 48.8 | 61.1 | 55.1 | 80.5 | 81.9
1117.06 | 8.844 | 1040.698 | 3.767 | 21.4 | 51.7 | 48.9 | 61.1 | 55.1 | 80.6 | 82
1118.06 | 8.828 | 1034.188 | 3.766 | 21.4 | 51.9 | 48.9 | 61.2 | 55.1 | 80.9 | 82.5
1119.06 | 8.65 | 1027.274 | 3.766 | 21.4 | 52.1 | 48.9 | 61.2 | 55.2 | 80.7 | 82.6
1120.06 | 8.713 | 1028.653 | 3.766 | 21.4 | 52 | 48.9 | 61.3 | 55.2 | 80.8 | 82.4
1121.06 | 8.786 | 1037.627 | 3.766 | 21.4 | 51.9 | 49 | 61.3 | 55.3 | 80.6 | 82.6
1122.06 | 8.799 | 1031.632 | 3.765 | 21.4 | 51.8 | 49 | 61.2 | 55.4 | 80.3 | 82.9
1123.06 | 8.781 | 1032.717 | 3.765 | 21.4 | 51.9 | 49.1 | 61.2 | 55.4 | 80.4 | 83.3
1124.06 | 8.71 | 1033.03 | 3.765 | 21.5 | 51.9 | 49 | 61.3 | 55.4 | 80.3 | 83.1
1125.06 | 8.836 | 1026.777 | 3.765 | 21.5 | 52 | 49 | 61.4 | 55.4 | 80.5 | 82.8
1126.06 | 8.689 | 1035.273 | 3.764 | 21.5 | 52.1 | 49 | 61.4 | 55.5 | 80.7 | 82.7
1127.06 | 8.687 | 1022.824 | 3.764 | 21.4 | 52.2 | 49 | 61.3 | 55.4 | 80.7 | 82.4
1128.06 | 8.707 | 1032.22 | 3.764 | 21.4 | 52 | 49 | 61.2 | 55.4 | 80.4 | 81.9
1129.06 | 8.698 | 1035.291 | 3.764 | 21.4 | 51.9 | 49 | 61 | 55.4 | 80.2 | 81.7
1130.06 | 8.828 | 1041.028 | 3.764 | 21.4 | 52 | 49.1 | 61 | 55.4 | 80.3 | 82.1
1131.06 | 8.782 | 1038.16 | 3.763 | 21.4 | 52 | 49 | 61 | 55.3 | 80.4 | 82.4
1132.06 | 8.79 | 1044.412 | 3.762 | 21.3 | 51.7 | 49 | 61 | 55.2 | 80.3 | 82.6
1133.06 | 8.722 | 1042.003 | 3.763 | 21.3 | 51.8 | 49 | 61.2 | 55.1 | 80.5 | 82.6
1134.06 | 8.729 | 1031.393 | 3.763 | 21.3 | 51.7 | 49 | 61.1 | 55.1 | 80.5 | 82.5
1135.06 | 8.764 | 1034.133 | 3.763 | 21.3 | 51.7 | 49.1 | 61.1 | 55.1 | 80.7 | 82.4
1136.06 | 8.666 | 1039.98 | 3.762 | 21.3 | 51.8 | 49.2 | 61.2 | 55.1 | 80.7 | 82.4
1137.06 | 8.724 | 1040.33 | 3.762 | 21.3 | 52.1 | 49.2 | 61.2 | 55.1 | 80.6 | 82.3
1138.06 | 8.704 | 1033.6 | 3.762 | 21.3 | 52.2 | 49.2 | 61.3 | 55.2 | 80.6 | 82.3
1139.06 | 8.787 | 1036.615 | 3.761 | 21.3 | 52.4 | 49.1 | 61.3 | 55.2 | 80.6 | 82.2
1140.06 | 8.818 | 1045.35 | 3.761 | 21.2 | 52.2 | 49.1 | 61.4 | 55.2 | 80.5 | 82.3
1141.06 | 8.672 | 1052.981 | 3.761 | 21.2 | 52 | 49.1 | 61.3 | 55.3 | 80.6 | 82.5
1142.06 | 8.847 | 1048.218 | 3.761 | 21.2 | 52.1 | 49.1 | 61.3 | 55.4 | 80.7 | 82.7
1143.06 | 8.842 | 1046.894 | 3.76 | 21.2 | 52.1 | 49.1 | 61.3 | 55.4 | 80.8 | 82.8
1144.06 | 8.881 | 1048.586 | 3.76 | 21.2 | 52 | 49 | 61.4 | 55.3 | 80.5 | 82.8
1145.06 | 8.809 | 1044.21 | 3.76 | 21.2 | 52 | 49 | 61.5 | 55.3 | 80.8 | 83
1146.06 | 8.687 | 1040.55 | 3.759 | 21.2 | 52.2 | 49 | 61.5 | 55.3 | 80.9 | 83.4
1147.06 | 8.648 | 1055.518 | 3.759 | 21.2 | 52.1 | 49.1 | 61.6 | 55.4 | 81.1 | 83.4
1148.06 | 8.649 | 1050.94 | 3.759 | 21.2 | 51.9 | 49 | 61.7 | 55.4 | 80.9 | 83.2
1149.06 | 8.805 | 1050.94 | 3.758 | 21.2 | 52 | 49 | 61.6 | 55.4 | 80.6 | 83.1
1150.06 | 8.727 | 1047.354 | 3.758 | 21.2 | 52.1 | 49.1 | 61.5 | 55.5 | 80.7 | 83.4
1151.06 | 8.71 | 1055.702 | 3.758 | 21.2 | 52.2 | 49.1 | 61.5 | 55.5 | 80.7 | 83.6
1152.06 | 8.742 | 1062.966 | 3.758 | 21.2 | 52.3 | 49.1 | 61.5 | 55.6 | 80.9 | 83.6
1153.06 | 8.727 | 1055.886 | 3.758 | 21.2 | 52.2 | 49.1 | 61.5 | 55.8 | 80.7 | 83.6
1154.06 | 8.879 | 1051.841 | 3.757 | 21.2 | 52.3 | 49.1 | 61.5 | 55.9 | 80.6 | 83.6
1155.06 | 8.806 | 1054.378 | 3.758 | 21.1 | 52.3 | 49.1 | 61.6 | 55.8 | 80.7 | 83.5
1156.06 | 8.786 | 1050.811 | 3.758 | 21.2 | 52.2 | 49.1 | 61.6 | 55.8 | 80.5 | 83.2
1157.06 | 8.705 | 1037.7 | 3.757 | 21.1 | 52.2 | 49.1 | 61.6 | 55.7 | 80.6 | 83.3
1158.06 | 8.711 | 1052.779 | 3.756 | 21.1 | 52.2 | 49.1 | 61.6 | 55.7 | 80.4 | 83.1
1159.06 | 8.735 | 1049.469 | 3.757 | 21.1 | 52.3 | 49.1 | 61.6 | 55.7 | 80.4 | 83.3
1160.06 | 8.656 | 1041.047 | 3.757 | 21.2 | 52.2 | 49.2 | 61.6 | 55.7 | 80.3 | 83.4
1161.06 | 8.741 | 1047.593 | 3.756 | 21.2 | 52.1 | 49.1 | 61.5 | 55.7 | 80.2 | 82.9
1162.06 | 8.722 | 1041.267 | 3.757 | 21.2 | 52.1 | 49.1 | 61.4 | 55.6 | 80.2 | 82.8
1163.06 | 8.854 | 1047.317 | 3.756 | 21.3 | 52.4 | 49.1 | 61.5 | 55.7 | 80.4 | 82.7
1164.06 | 8.752 | 1044.596 | 3.757 | 21.3 | 52.5 | 49.1 | 61.6 | 55.6 | 81 | 83.1
1165.06 | 8.782 | 1034.666 | 3.757 | 21.4 | 52.4 | 49 | 61.7 | 55.6 | 80.8 | 83.3
1166.06 | 8.674 | 1044.136 | 3.757 | 21.5 | 52.4 | 49.1 | 61.9 | 55.7 | 80.9 | 83.3
1167.06 | 8.859 | 1021.132 | 3.757 | 21.5 | 52.5 | 49.1 | 61.9 | 55.7 | 80.8 | 83.1
1168.06 | 8.701 | 1028.23 | 3.757 | 21.6 | 52.5 | 49.1 | 61.9 | 55.6 | 80.9 | 83
1169.06 | 8.707 | 1022.272 | 3.757 | 21.6 | 52.5 | 49.1 | 61.9 | 55.6 | 81.1 | 82.8
1170.06 | 8.814 | 1018.484 | 3.757 | 21.6 | 52.6 | 49.1 | 61.9 | 55.4 | 81 | 82.6
1171.06 | 8.723 | 1014.991 | 3.757 | 21.6 | 52.6 | 49.2 | 61.9 | 55.5 | 81.2 | 83
1172.06 | 8.725 | 1015.873 | 3.757 | 21.6 | 52.6 | 49.3 | 61.9 | 55.5 | 81.9 | 83.4
1173.06 | 8.859 | 1027.936 | 3.757 | 21.6 | 52.6 | 49.4 | 62 | 55.5 | 82 | 83.7
1174.06 | 8.803 | 1018.172 | 3.757 | 21.6 | 52.5 | 49.3 | 62 | 55.5 | 81.8 | 83.7
1175.06 | 8.82 | 1006.844 | 3.757 | 21.6 | 52.5 | 49.3 | 62.1 | 55.6 | 81.7 | 83.7
1176.06 | 8.802 | 1012.177 | 3.757 | 21.7 | 52.5 | 49.2 | 62 | 55.6 | 81.6 | 83.5
1177.06 | 8.782 | 1015.892 | 3.757 | 21.7 | 52.6 | 49.2 | 62.1 | 55.5 | 81.5 | 83.5
1178.06 | 8.778 | 1009.676 | 3.757 | 21.7 | 52.7 | 49.2 | 62 | 55.6 | 81.4 | 83.8
1179.06 | 8.705 | 1009.952 | 3.757 | 21.7 | 52.8 | 49.3 | 62.1 | 55.7 | 81.2 | 83.9
1180.06 | 8.683 | 1008.113 | 3.757 | 21.7 | 52.8 | 49.3 | 62.2 | 55.8 | 81.2 | 84
1181.06 | 8.825 | 1010.026 | 3.757 | 21.6 | 52.6 | 49.2 | 62 | 55.9 | 81 | 84
1182.06 | 8.718 | 1010.706 | 3.757 | 21.6 | 52.7 | 49 | 61.9 | 55.9 | 80.9 | 83.8
1183.06 | 8.835 | 1020.342 | 3.757 | 21.6 | 52.8 | 49 | 62.1 | 56.1 | 80.7 | 83.4
1184.06 | 8.725 | 1010.872 | 3.757 | 21.6 | 52.8 | 48.9 | 62.1 | 56.1 | 80.5 | 83.1
1185.06 | 8.664 | 1007.819 | 3.757 | 21.6 | 52.8 | 48.8 | 62.1 | 56 | 80.5 | 82.9
1186.06 | 8.795 | 1008.739 | 3.757 | 21.6 | 52.9 | 48.8 | 62 | 56 | 80.3 | 82.7
1187.06 | 8.845 | 998.276 | 3.757 | 21.5 | 52.8 | 48.9 | 62.1 | 56 | 80.5 | 82.2
1188.06 | 8.701 | 1001.641 | 3.757 | 21.5 | 52.5 | 49.1 | 62.1 | 55.9 | 81.1 | 82.3
1189.06 | 8.722 | 1002.321 | 3.757 | 21.4 | 52.3 | 49.2 | 62.1 | 55.9 | 81.9 | 82.5
1190.06 | 8.664 | 1011.92 | 3.756 | 21.4 | 52.3 | 49.4 | 62.1 | 55.8 | 81.9 | 82.7
1191.06 | 8.636 | 1012.931 | 3.756 | 21.4 | 52.3 | 49.4 | 62.1 | 55.9 | 81.2 | 82.6
1192.06 | 8.675 | 1004.601 | 3.756 | 21.3 | 52.4 | 49.4 | 62.2 | 56 | 80.9 | 82.7
1193.06 | 8.811 | 1006.164 | 3.756 | 21.3 | 52.4 | 49.3 | 62.2 | 56.1 | 80.5 | 82.4
1194.06 | 8.692 | 1014.255 | 3.756 | 21.3 | 52.6 | 49.2 | 62.2 | 56.1 | 80.2 | 82.3
1195.06 | 8.845 | 1015.23 | 3.756 | 21.3 | 52.7 | 49.2 | 62.1 | 56.1 | 80.2 | 82.6
1196.06 | 8.763 | 1017.216 | 3.756 | 21.3 | 52.8 | 49.3 | 62.2 | 56.2 | 80.1 | 82.7
1197.06 | 8.68 | 1016.903 | 3.756 | 21.3 | 52.9 | 49.3 | 62.2 | 56.2 | 80.3 | 83
1198.06 | 8.762 | 1016.958 | 3.756 | 21.4 | 53 | 49.4 | 62.2 | 56.2 | 80.4 | 83.1
1199.06 | 8.801 | 1014.071 | 3.755 | 21.4 | 52.7 | 49.5 | 62.2 | 56.3 | 80.3 | 82.8
1200.06 | 8.762 | 1014.917 | 3.755 | 21.4 | 52.5 | 49.4 | 62.2 | 56.3 | 80.2 | 82.7
1201.06 | 8.828 | 1018.631 | 3.755 | 21.4 | 52.6 | 49.4 | 62.1 | 56.2 | 80 | 82
1202.06 | 8.828 | 1014.365 | 3.755 | 21.5 | 52.7 | 49.5 | 62.1 | 56.3 | 80.3 | 81.6
1203.06 | 8.83 | 1007.838 | 3.755 | 21.4 | 52.8 | 49.7 | 62.1 | 56.3 | 80.5 | 81.7
1204.06 | 8.665 | 1014.457 | 3.754 | 21.4 | 52.9 | 49.8 | 62.3 | 56.3 | 80.3 | 82
1205.06 | 8.717 | 1007.194 | 3.754 | 21.4 | 52.9 | 49.9 | 62.3 | 56.3 | 80.1 | 82.2
1206.06 | 8.797 | 1021.923 | 3.753 | 21.4 | 52.9 | 49.9 | 62.3 | 56.1 | 79.8 | 82
1207.06 | 8.754 | 1018.631 | 3.754 | 21.4 | 52.9 | 49.9 | 62.1 | 56.1 | 79.5 | 81.5
1208.06 | 8.718 | 1023.302 | 3.753 | 21.4 | 52.9 | 49.8 | 62.2 | 56.2 | 79.2 | 81.3
1209.06 | 8.699 | 1029.37 | 3.753 | 21.4 | 53.1 | 49.9 | 62.2 | 56.2 | 79.2 | 81.6
1210.06 | 8.78 | 1023.67 | 3.753 | 21.4 | 53.1 | 50 | 62.1 | 56.2 | 79.6 | 82
1211.06 | 8.729 | 1023.909 | 3.753 | 21.4 | 53.1 | 50 | 62.3 | 56.2 | 79.4 | 81.7
1212.06 | 8.642 | 1030.437 | 3.752 | 21.4 | 53.1 | 49.9 | 62.4 | 56.3 | 79.6 | 81.6
1213.06 | 8.778 | 1018.006 | 3.753 | 21.4 | 52.9 | 50 | 62.4 | 56.3 | 79.8 | 81.8
1214.06 | 8.809 | 1021.537 | 3.753 | 21.4 | 52.9 | 50 | 62.4 | 56.3 | 79.6 | 82
1215.06 | 8.799 | 1018.153 | 3.753 | 21.5 | 52.8 | 50 | 62.4 | 56.3 | 79.6 | 82.1
1216.06 | 8.779 | 1010.743 | 3.752 | 21.5 | 52.7 | 49.9 | 62.4 | 56.3 | 79.7 | 82
1217.06 | 8.806 | 1022.953 | 3.752 | 21.5 | 52.6 | 49.8 | 62.5 | 56.3 | 79.9 | 82.3
1218.06 | 8.762 | 1018.815 | 3.752 | 21.5 | 52.5 | 49.9 | 62.5 | 56.2 | 79.8 | 82.5
1219.06 | 8.784 | 1014.402 | 3.752 | 21.5 | 52.7 | 50 | 62.5 | 56.2 | 79.5 | 82.5
1220.06 | 8.809 | 1012.085 | 3.752 | 21.6 | 52.7 | 50 | 62.6 | 56.3 | 79.6 | 82.4
1221.06 | 8.714 | 1012.71 | 3.752 | 21.6 | 52.5 | 49.9 | 62.6 | 56.3 | 79.5 | 82.3
1222.06 | 8.749 | 1019.275 | 3.752 | 21.6 | 52.5 | 49.9 | 62.6 | 56.3 | 79.6 | 82.3
1223.06 | 8.791 | 1015.597 | 3.751 | 21.6 | 52.8 | 50 | 62.6 | 56.1 | 79.9 | 82.3
1224.06 | 8.68 | 1027.899 | 3.751 | 21.6 | 52.9 | 50 | 62.5 | 56.1 | 79.9 | 82
1225.06 | 8.766 | 1018.135 | 3.751 | 21.6 | 53.1 | 50.1 | 62.5 | 56.2 | 79.9 | 82.2
1226.06 | 8.825 | 1024.24 | 3.751 | 21.6 | 53.1 | 50 | 62.3 | 56.3 | 80.2 | 82.2
1227.06 | 8.716 | 1013.777 | 3.751 | 21.5 | 53 | 50 | 62.4 | 56.3 | 80.3 | 82.3
1228.06 | 8.8 | 1012.637 | 3.75 | 21.5 | 53 | 50 | 62.4 | 56.4 | 80.3 | 82.5
1229.06 | 8.687 | 1024.626 | 3.75 | 21.5 | 53 | 50.1 | 62.3 | 56.5 | 80 | 82.3
1230.06 | 8.756 | 1023.1 | 3.75 | 21.5 | 53 | 50.1 | 62.4 | 56.4 | 79.9 | 82.4
1231.06 | 8.763 | 1024.019 | 3.75 | 21.5 | 52.9 | 50.1 | 62.5 | 56.5 | 79.9 | 82.3
1232.06 | 8.835 | 1018.08 | 3.749 | 21.5 | 52.9 | 50 | 62.5 | 56.4 | 80.2 | 82.4
1233.06 | 8.836 | 1013.17 | 3.749 | 21.5 | 52.8 | 50 | 62.4 | 56.4 | 80.4 | 82.4
1234.06 | 8.721 | 1028.653 | 3.749 | 21.5 | 52.9 | 50 | 62.3 | 56.5 | 80.2 | 82.3
1235.06 | 8.786 | 1021.721 | 3.748 | 21.5 | 53 | 50 | 62.4 | 56.5 | 79.8 | 81.9
1236.06 | 8.864 | 1028.672 | 3.748 | 21.5 | 52.8 | 50 | 62.4 | 56.6 | 79.8 | 81.7
1237.06 | 8.77 | 1027.384 | 3.748 | 21.5 | 52.8 | 50 | 62.4 | 56.5 | 79.7 | 81.5
1238.06 | 8.717 | 1024.663 | 3.748 | 21.5 | 52.9 | 50 | 62.5 | 56.4 | 79.7 | 81.5
1239.06 | 8.839 | 1018.521 | 3.748 | 21.5 | 52.8 | 50.1 | 62.5 | 56.4 | 79.6 | 81.4
1240.06 | 8.623 | 1026.318 | 3.748 | 21.5 | 52.8 | 50.1 | 62.5 | 56.5 | 79.3 | 81.2
1241.06 | 8.792 | 1027.899 | 3.747 | 21.5 | 53 | 50 | 62.5 | 56.6 | 79.3 | 81
1242.06 | 8.713 | 1033.636 | 3.747 | 21.5 | 52.9 | 50 | 62.5 | 56.5 | 79.5 | 80.8
1243.06 | 8.761 | 1034.096 | 3.747 | 21.5 | 52.8 | 50.1 | 62.4 | 56.4 | 79.4 | 81
1244.06 | 8.799 | 1030.124 | 3.747 | 21.6 | 53 | 50.2 | 62.5 | 56.5 | 79.7 | 81.2
1245.06 | 8.683 | 1030.639 | 3.746 | 21.6 | 53.1 | 50.2 | 62.5 | 56.5 | 79.8 | 81.3
1246.06 | 8.716 | 1028.101 | 3.746 | 21.6 | 53.1 | 50.1 | 62.5 | 56.5 | 80 | 81.6
1247.06 | 8.877 | 1028.874 | 3.746 | 21.6 | 53.1 | 50.1 | 62.6 | 56.6 | 80 | 81.6
1248.06 | 8.712 | 1030.768 | 3.745 | 21.6 | 53.1 | 50.1 | 62.7 | 56.5 | 80.3 | 81.9
1249.06 | 8.744 | 1036.652 | 3.745 | 21.5 | 53.1 | 50 | 62.8 | 56.5 | 80.2 | 82
1250.06 | 8.708 | 1038.05 | 3.745 | 21.5 | 53.1 | 50 | 62.8 | 56.5 | 80.1 | 81.7
1251.06 | 8.758 | 1046.968 | 3.745 | 21.5 | 53 | 50.1 | 62.8 | 56.5 | 79.8 | 81.4
1252.06 | 8.803 | 1040.146 | 3.745 | 21.5 | 53.1 | 50.2 | 62.8 | 56.6 | 80 | 81.6
1253.06 | 8.721 | 1039.741 | 3.744 | 21.4 | 53.3 | 50.2 | 62.8 | 56.6 | 79.8 | 81.8
1254.06 | 8.74 | 1034.004 | 3.745 | 21.4 | 53.4 | 50.3 | 62.7 | 56.7 | 79.8 | 81.9
1255.06 | 8.716 | 1032.037 | 3.745 | 21.4 | 53.4 | 50.3 | 62.7 | 56.8 | 79.8 | 82.1
1256.06 | 8.694 | 1030.179 | 3.745 | 21.4 | 53.5 | 50.4 | 62.7 | 56.8 | 79.8 | 82.3
1257.06 | 8.659 | 1036.027 | 3.745 | 21.3 | 53.5 | 50.5 | 62.7 | 56.7 | 79.9 | 82.3
1258.06 | 8.804 | 1028.212 | 3.744 | 21.3 | 53.6 | 50.5 | 62.7 | 56.8 | 79.8 | 82.3
1259.06 | 8.769 | 1040.661 | 3.744 | 21.3 | 53.5 | 50.4 | 62.6 | 56.8 | 79.7 | 82.3
1260.06 | 8.778 | 1035.346 | 3.744 | 21.3 | 53.3 | 50.4 | 62.6 | 56.9 | 80 | 82.5
1261.06 | 8.773 | 1031.779 | 3.744 | 21.3 | 53.3 | 50.4 | 62.7 | 57 | 80.2 | 82.4
1262.06 | 8.698 | 1024.663 | 3.744 | 21.2 | 53.4 | 50.4 | 62.8 | 57.1 | 80.1 | 82.6
1263.06 | 8.69 | 1032.809 | 3.743 | 21.3 | 53.3 | 50.5 | 62.8 | 57.1 | 80 | 82.3
1264.06 | 8.714 | 1034.96 | 3.743 | 21.3 | 53.4 | 50.4 | 62.8 | 57.1 | 79.9 | 82.2
1265.06 | 8.679 | 1035.696 | 3.743 | 21.3 | 53.4 | 50.4 | 62.8 | 57.1 | 80.1 | 82.2
1266.06 | 8.68 | 1036.487 | 3.743 | 21.3 | 53.4 | 50.4 | 62.8 | 57 | 79.8 | 81.8
1267.06 | 8.692 | 1033.6 | 3.743 | 21.2 | 53.5 | 50.4 | 62.8 | 57 | 79.4 | 81.2
1268.06 | 8.85 | 1039.888 | 3.742 | 21.2 | 53.5 | 50.5 | 62.9 | 56.8 | 79.4 | 80.7
1269.06 | 8.692 | 1043.842 | 3.742 | 21.3 | 53.4 | 50.4 | 63 | 56.7 | 79.5 | 80.9
1270.06 | 8.738 | 1036.744 | 3.742 | 21.3 | 53.5 | 50.4 | 63 | 56.7 | 79.7 | 81.2
1271.06 | 8.79 | 1033.232 | 3.742 | 21.3 | 53.5 | 50.5 | 62.9 | 56.7 | 79.6 | 81.2
1272.06 | 8.775 | 1041.58 | 3.742 | 21.3 | 53.5 | 50.5 | 62.9 | 56.7 | 79.2 | 80.9
1273.06 | 8.813 | 1032.312 | 3.741 | 21.3 | 53.4 | 50.5 | 62.8 | 56.6 | 78.9 | 80.5
1274.06 | 8.654 | 1041.966 | 3.741 | 21.3 | 53.6 | 50.5 | 62.8 | 56.5 | 79 | 80.5
1275.06 | 8.804 | 1046.453 | 3.741 | 21.3 | 53.6 | 50.4 | 62.8 | 56.4 | 79.4 | 81.2
1276.06 | 8.817 | 1046.931 | 3.741 | 21.3 | 53.5 | 50.5 | 62.8 | 56.5 | 79.5 | 81.6
1277.06 | 8.73 | 1049.726 | 3.74 | 21.3 | 53.5 | 50.6 | 62.9 | 56.6 | 79.9 | 82
1278.06 | 8.747 | 1041.819 | 3.74 | 21.4 | 53.6 | 50.6 | 63 | 56.6 | 79.9 | 82.2
1279.06 | 8.784 | 1048.935 | 3.74 | 21.4 | 53.7 | 50.5 | 62.9 | 56.7 | 80 | 82.2
1280.06 | 8.801 | 1048.935 | 3.74 | 21.4 | 53.6 | 50.5 | 63 | 56.8 | 80 | 82.2
1281.06 | 8.753 | 1041.93 | 3.74 | 21.4 | 53.6 | 50.5 | 63 | 56.9 | 80 | 82
1282.06 | 8.767 | 1044.964 | 3.74 | 21.4 | 53.5 | 50.5 | 63 | 56.9 | 79.5 | 81.5
1283.06 | 8.84 | 1047.391 | 3.739 | 21.3 | 53.5 | 50.3 | 63 | 57 | 79.4 | 81.7
1284.06 | 8.724 | 1043.915 | 3.739 | 21.3 | 53.5 | 50.2 | 63 | 57 | 79.6 | 82.2
1285.06 | 8.685 | 1046.545 | 3.739 | 21.3 | 53.6 | 50.2 | 62.9 | 57 | 79.7 | 82.3
1286.06 | 8.659 | 1041.396 | 3.738 | 21.3 | 53.5 | 50.2 | 62.9 | 57.1 | 79.8 | 82.3
1287.06 | 8.736 | 1042.941 | 3.739 | 21.3 | 53.5 | 50.2 | 62.8 | 57.1 | 79.7 | 82.1
1288.06 | 8.84 | 1044.155 | 3.74 | 21.3 | 53.2 | 50.2 | 62.9 | 57.1 | 79.6 | 81.9
1289.06 | 8.797 | 1037.7 | 3.74 | 21.3 | 53.3 | 50.2 | 62.9 | 57 | 79.6 | 81.6
1290.06 | 8.796 | 1029.021 | 3.74 | 21.3 | 53.5 | 50.2 | 62.8 | 56.9 | 79.7 | 81.8
1291.06 | 8.781 | 1030.584 | 3.74 | 21.3 | 53.6 | 50.3 | 62.9 | 56.9 | 79.5 | 81.9
1292.06 | 8.648 | 1034.225 | 3.739 | 21.3 | 53.6 | 50.4 | 62.9 | 56.9 | 79.4 | 82
1293.06 | 8.798 | 1041.727 | 3.739 | 21.3 | 53.4 | 50.5 | 63 | 56.8 | 79.2 | 81.7
1294.06 | 8.651 | 1030.271 | 3.739 | 21.4 | 53.5 | 50.5 | 63.1 | 56.8 | 79.1 | 81.3
1295.06 | 8.836 | 1033.103 | 3.739 | 21.4 | 53.4 | 50.6 | 63.1 | 56.9 | 79.1 | 81.2
1296.06 | 8.815 | 1036.56 | 3.739 | 21.4 | 53.4 | 50.5 | 62.8 | 56.9 | 79.3 | 81.4
1297.06 | 8.662 | 1037.81 | 3.739 | 21.4 | 53.5 | 50.5 | 62.9 | 56.9 | 79.4 | 81.6
1298.06 | 8.711 | 1023.725 | 3.739 | 21.4 | 53.7 | 50.6 | 63 | 57 | 79.8 | 82.2
1299.06 | 8.79 | 1026.06 | 3.739 | 21.4 | 53.6 | 50.5 | 63.1 | 57 | 80 | 82.2
1300.06 | 8.702 | 1026.759 | 3.738 | 21.3 | 53.6 | 50.5 | 63.1 | 57 | 79.9 | 82.2
1301.06 | 8.69 | 1019.477 | 3.738 | 21.3 | 53.8 | 50.6 | 63.2 | 57.1 | 79.9 | 82.2
1302.06 | 8.676 | 1021.721 | 3.738 | 21.3 | 53.9 | 50.6 | 63.1 | 57.1 | 80.1 | 82.5
1303.06 | 8.696 | 1032.846 | 3.738 | 21.3 | 54 | 50.6 | 63.1 | 57.1 | 79.8 | 82.1
1304.06 | 8.834 | 1025.123 | 3.738 | 21.3 | 54 | 50.7 | 63 | 57.1 | 79.8 | 81.8
1305.06 | 8.806 | 1017.896 | 3.738 | 21.3 | 54 | 50.7 | 63 | 57 | 79.9 | 81.7
1306.06 | 8.692 | 1024.185 | 3.738 | 21.4 | 54 | 50.7 | 63.1 | 56.9 | 79.7 | 81.5
1307.06 | 8.64 | 1021.04 | 3.737 | 21.3 | 54 | 50.7 | 63.1 | 56.9 | 79.5 | 81.4
1308.06 | 8.827 | 1029.131 | 3.737 | 21.3 | 54.1 | 50.7 | 63.1 | 56.9 | 79.2 | 81.1
1309.06 | 8.75 | 1028.359 | 3.737 | 21.3 | 53.8 | 50.7 | 63.1 | 56.9 | 78.8 | 80.6
1310.06 | 8.9 | 1039.024 | 3.737 | 21.3 | 53.7 | 50.7 | 62.9 | 56.9 | 79.1 | 80.6
1311.06 | 8.676 | 1036.487 | 3.737 | 21.3 | 53.8 | 50.6 | 62.9 | 56.9 | 79.5 | 81.1
1312.06 | 8.79 | 1030.86 | 3.737 | 21.3 | 53.8 | 50.5 | 63 | 57 | 79.7 | 81.7
1313.06 | 8.658 | 1034.023 | 3.736 | 21.3 | 53.9 | 50.5 | 63.1 | 57 | 79.7 | 81.9
1314.06 | 8.81 | 1029.793 | 3.736 | 21.4 | 54 | 50.5 | 63.1 | 56.9 | 80 | 81.9
1315.06 | 8.792 | 1037.388 | 3.736 | 21.4 | 54 | 50.6 | 63.2 | 57 | 80 | 81.8
1316.06 | 8.721 | 1029.444 | 3.736 | 21.4 | 54 | 50.6 | 63.2 | 57 | 79.9 | 81.6
1317.06 | 8.738 | 1024.939 | 3.736 | 21.4 | 54 | 50.5 | 63.2 | 57 | 79.6 | 81.4
1318.06 | 8.759 | 1021.629 | 3.735 | 21.4 | 53.9 | 50.5 | 63.1 | 57 | 79.5 | 81.2
1319.06 | 8.713 | 1034.85 | 3.735 | 21.4 | 54 | 50.4 | 63.2 | 57 | 79.7 | 81.3
1320.06 | 8.762 | 1028.432 | 3.735 | 21.4 | 54 | 50.4 | 63.2 | 57 | 79.7 | 81.2
1321.06 | 8.705 | 1024.461 | 3.735 | 21.5 | 53.9 | 50.4 | 63.3 | 56.9 | 79.8 | 81.4
1322.06 | 8.702 | 1030.124 | 3.735 | 21.4 | 53.8 | 50.4 | 63.2 | 56.9 | 80.1 | 81.4
1323.06 | 8.8 | 1026.428 | 3.734 | 21.4 | 53.7 | 50.5 | 63.2 | 56.9 | 80.2 | 81.7
1324.06 | 8.76 | 1031.209 | 3.734 | 21.4 | 53.7 | 50.5 | 63 | 56.9 | 79.9 | 81.6
1325.06 | 8.798 | 1034.188 | 3.734 | 21.4 | 53.7 | 50.5 | 63.2 | 56.8 | 79.8 | 81.7
1326.06 | 8.746 | 1035.291 | 3.734 | 21.4 | 53.8 | 50.5 | 63.2 | 56.8 | 79.7 | 81.7
1327.06 | 8.821 | 1032 | 3.734 | 21.4 | 53.8 | 50.5 | 63 | 56.8 | 79.7 | 81.6
1328.06 | 8.788 | 1028.249 | 3.734 | 21.4 | 53.9 | 50.5 | 63 | 56.9 | 79.7 | 81.3
1329.06 | 8.755 | 1025.987 | 3.734 | 21.4 | 53.9 | 50.6 | 63.1 | 56.9 | 79.9 | 81.4
1330.06 | 8.883 | 1027.642 | 3.734 | 21.4 | 54 | 50.7 | 63.2 | 57 | 79.9 | 81.8
1331.06 | 8.776 | 1035.788 | 3.733 | 21.3 | 54 | 50.8 | 63.3 | 57.1 | 79.5 | 82
1332.06 | 8.722 | 1033.857 | 3.733 | 21.4 | 54 | 50.9 | 63.3 | 57.1 | 79.5 | 82.2
1333.06 | 8.774 | 1031.797 | 3.733 | 21.3 | 54.1 | 51 | 63.2 | 57 | 79.6 | 82.2
1334.06 | 8.789 | 1040.366 | 3.733 | 21.3 | 54.2 | 51 | 63.3 | 57 | 79.9 | 82
1335.06 | 8.79 | 1040.403 | 3.733 | 21.3 | 54.1 | 51 | 63.2 | 57 | 80.1 | 82.3
1336.06 | 8.751 | 1037.663 | 3.732 | 21.3 | 54.1 | 51 | 62.9 | 57 | 80.2 | 82.6
1337.06 | 8.718 | 1037.369 | 3.732 | 21.3 | 54.2 | 51 | 62.9 | 57.1 | 80.4 | 82.9
1338.06 | 8.738 | 1046.251 | 3.732 | 21.3 | 54.2 | 51 | 63 | 57.1 | 80.6 | 83.1
1339.06 | 8.792 | 1038.583 | 3.732 | 21.4 | 54.1 | 50.9 | 63.1 | 57.1 | 80.6 | 82.8
1340.06 | 8.693 | 1037.571 | 3.732 | 21.3 | 54.2 | 50.8 | 63.2 | 57.1 | 80.5 | 82.5
1341.06 | 8.799 | 1035.034 | 3.731 | 21.3 | 54.2 | 50.9 | 63.2 | 57 | 80.4 | 82
1342.06 | 8.709 | 1031.411 | 3.731 | 21.3 | 54 | 50.9 | 63.3 | 57 | 79.9 | 81.7
1343.06 | 8.823 | 1039.999 | 3.731 | 21.3 | 53.9 | 50.9 | 63.2 | 57.1 | 80 | 82.2
1344.06 | 8.747 | 1040.624 | 3.731 | 21.3 | 53.8 | 50.9 | 63.3 | 57.1 | 80.1 | 82.1
1345.06 | 8.715 | 1046.269 | 3.73 | 21.3 | 53.8 | 50.9 | 63.4 | 57 | 80.2 | 82.1
1346.06 | 8.742 | 1050.682 | 3.73 | 21.2 | 53.9 | 50.9 | 63.4 | 56.9 | 80 | 82.2
1347.06 | 8.801 | 1045.129 | 3.73 | 21.2 | 54 | 50.8 | 63.2 | 56.9 | 79.8 | 82
1348.06 | 8.677 | 1046.085 | 3.73 | 21.2 | 54.1 | 50.7 | 63.3 | 57 | 80 | 82.4
1349.06 | 8.789 | 1049.708 | 3.73 | 21.2 | 54 | 50.7 | 63.5 | 57.1 | 80 | 82.4
1350.06 | 8.786 | 1053.238 | 3.729 | 21.2 | 54.1 | 50.7 | 63.5 | 57 | 80.1 | 82.6
1351.06 | 8.749 | 1050.02 | 3.729 | 21.3 | 54 | 50.6 | 63.5 | 57.1 | 80.1 | 82.7
1352.06 | 8.706 | 1057.118 | 3.729 | 21.3 | 54 | 50.6 | 63.5 | 57.1 | 80 | 82.2
1353.06 | 8.69 | 1050.186 | 3.728 | 21.3 | 54 | 50.5 | 63.5 | 57.1 | 80.1 | 81.8
1354.06 | 8.709 | 1048.899 | 3.729 | 21.3 | 54 | 50.5 | 63.4 | 57 | 80.3 | 81.8
1355.06 | 8.815 | 1038.031 | 3.729 | 21.2 | 54 | 50.5 | 63.3 | 56.9 | 80.2 | 81.6
1356.06 | 8.815 | 1042.077 | 3.729 | 21.2 | 54.1 | 50.6 | 63.3 | 56.7 | 80 | 81.4
1357.06 | 8.745 | 1031.154 | 3.729 | 21.2 | 54 | 50.7 | 63.3 | 56.5 | 79.7 | 81.3
1358.06 | 8.805 | 1040.422 | 3.729 | 21.3 | 54.2 | 50.8 | 63.4 | 56.5 | 79.8 | 81.5
1359.06 | 8.764 | 1039.944 | 3.728 | 21.3 | 54.2 | 50.9 | 63.3 | 56.5 | 80 | 81.9
1360.06 | 8.701 | 1043.18 | 3.728 | 21.3 | 54 | 51 | 63.3 | 56.6 | 80.3 | 82.2
1361.06 | 8.651 | 1042.941 | 3.728 | 21.3 | 54.1 | 51 | 63.4 | 56.7 | 80.4 | 82.3
1362.06 | 8.72 | 1032.662 | 3.728 | 21.3 | 54.1 | 51.1 | 63.5 | 56.9 | 79.9 | 82.2
1363.06 | 8.714 | 1026.741 | 3.728 | 21.3 | 54.2 | 51.2 | 63.5 | 57 | 79.9 | 81.8
1364.06 | 8.723 | 1043.033 | 3.728 | 21.3 | 54.2 | 51.3 | 63.4 | 57.1 | 80.4 | 81.9
1365.06 | 8.732 | 1032.276 | 3.728 | 21.3 | 54.1 | 51.3 | 63.4 | 57.1 | 80.2 | 82
1366.06 | 8.639 | 1039.006 | 3.728 | 21.3 | 54.2 | 51.4 | 63.4 | 57 | 80.4 | 82
1367.06 | 8.79 | 1029.701 | 3.728 | 21.3 | 54.1 | 51.4 | 63.5 | 57 | 80.4 | 82
1368.06 | 8.693 | 1031.742 | 3.728 | 21.3 | 53.9 | 51.4 | 63.5 | 57.1 | 80.2 | 82
1369.06 | 8.804 | 1029.738 | 3.728 | 21.3 | 53.9 | 51.4 | 63.5 | 57.1 | 80.3 | 82
1370.06 | 8.708 | 1028.046 | 3.728 | 21.3 | 54.1 | 51.5 | 63.6 | 57.2 | 80.3 | 82.3
1371.06 | 8.62 | 1027.936 | 3.728 | 21.3 | 54.1 | 51.5 | 63.5 | 57.2 | 80.6 | 82.3
1372.06 | 8.783 | 1029.205 | 3.727 | 21.3 | 53.9 | 51.6 | 63.5 | 57.3 | 80.5 | 81.9
1373.06 | 8.747 | 1027.292 | 3.727 | 21.3 | 53.8 | 51.6 | 63.3 | 57.4 | 80.7 | 81.8
1374.06 | 8.771 | 1027.366 | 3.727 | 21.3 | 53.7 | 51.6 | 63.3 | 57.4 | 80.5 | 82.1
1375.06 | 8.825 | 1021.482 | 3.727 | 21.3 | 53.7 | 51.6 | 63.4 | 57.4 | 80 | 81.9
1376.06 | 8.753 | 1027.09 | 3.727 | 21.3 | 53.8 | 51.3 | 63.4 | 57.4 | 79.8 | 82
1377.06 | 8.744 | 1029.959 | 3.727 | 21.3 | 53.9 | 51.3 | 63.4 | 57.3 | 80 | 82
1378.06 | 8.794 | 1037.663 | 3.726 | 21.3 | 54 | 51.2 | 63.1 | 57.2 | 79.8 | 82
1379.06 | 8.782 | 1021.574 | 3.726 | 21.3 | 54 | 51.1 | 63.2 | 57.3 | 79.7 | 81.9
1380.06 | 8.789 | 1041.966 | 3.726 | 21.3 | 54.2 | 51.1 | 63.3 | 57.2 | 79.6 | 81.7
1381.06 | 8.715 | 1031.761 | 3.726 | 21.3 | 54.3 | 51.2 | 63.3 | 57.2 | 79.9 | 81.9
1382.06 | 8.696 | 1039.006 | 3.726 | 21.3 | 54.4 | 51.3 | 63.3 | 57.2 | 80 | 81.9
1383.06 | 8.674 | 1028.304 | 3.726 | 21.2 | 54.3 | 51.3 | 63.3 | 57.2 | 79.9 | 82
1384.06 | 8.723 | 1030.087 | 3.726 | 21.3 | 54.4 | 51.4 | 63.3 | 57.2 | 80.1 | 82
1385.06 | 8.793 | 1036.119 | 3.726 | 21.2 | 54.4 | 51.4 | 63.3 | 57.4 | 79.5 | 81.9
1386.06 | 8.797 | 1032.11 | 3.725 | 21.2 | 54.4 | 51.4 | 63.5 | 57.5 | 79.4 | 82
1387.06 | 8.691 | 1039.741 | 3.725 | 21.2 | 54.4 | 51.5 | 63.5 | 57.6 | 79.5 | 82
1388.06 | 8.837 | 1034.206 | 3.725 | 21.2 | 54.3 | 51.5 | 63.3 | 57.4 | 79.6 | 82
1389.06 | 8.784 | 1035.696 | 3.725 | 21.2 | 54.4 | 51.5 | 63.3 | 57.3 | 79.6 | 82
1390.06 | 8.794 | 1034.611 | 3.725 | 21.2 | 54.3 | 51.6 | 63.2 | 57.4 | 79.7 | 82
1391.06 | 8.695 | 1033.03 | 3.725 | 21.3 | 54.2 | 51.6 | 63.2 | 57.4 | 79.7 | 82
1392.06 | 8.856 | 1021.353 | 3.725 | 21.3 | 54.2 | 51.7 | 63.4 | 57.5 | 79.9 | 81.8
1393.06 | 8.801 | 1033.287 | 3.724 | 21.3 | 54.2 | 51.7 | 63.5 | 57.5 | 79.7 | 81.7
1394.06 | 8.708 | 1031.43 | 3.724 | 21.3 | 54.2 | 51.6 | 63.4 | 57.5 | 79.7 | 81.6
1395.06 | 8.768 | 1038.675 | 3.724 | 21.2 | 54.3 | 51.6 | 63.4 | 57.4 | 79.5 | 81.7
1396.06 | 8.739 | 1035.917 | 3.724 | 21.2 | 54.2 | 51.7 | 63.5 | 57.5 | 79.6 | 81.8
1397.06 | 8.845 | 1040.973 | 3.724 | 21.3 | 54.3 | 51.7 | 63.7 | 57.4 | 79.2 | 81.8
1398.06 | 8.68 | 1045.184 | 3.723 | 21.3 | 54.2 | 51.8 | 63.7 | 57.4 | 79.3 | 81.6
1399.06 | 8.73 | 1041.12 | 3.723 | 21.2 | 54.2 | 51.8 | 63.7 | 57.4 | 79.1 | 81.7
1400.06 | 8.725 | 1046.784 | 3.723 | 21.3 | 54.2 | 51.9 | 63.6 | 57.5 | 79.2 | 81.7
1401.06 | 8.838 | 1043.548 | 3.723 | 21.3 | 54.3 | 51.8 | 63.6 | 57.5 | 79.4 | 81.8
1402.06 | 8.82 | 1044.43 | 3.723 | 21.3 | 54.4 | 51.8 | 63.5 | 57.5 | 79.5 | 81.9
1403.06 | 8.792 | 1042.389 | 3.722 | 21.3 | 54.5 | 51.8 | 63.4 | 57.4 | 79.7 | 82
1404.06 | 8.706 | 1046.232 | 3.722 | 21.3 | 54.4 | 51.8 | 63.5 | 57.4 | 79.7 | 82.1
1405.06 | 8.687 | 1045.662 | 3.722 | 21.3 | 54.4 | 51.8 | 63.6 | 57.5 | 79.4 | 82
1406.06 | 8.678 | 1036.781 | 3.722 | 21.3 | 54.5 | 51.8 | 63.7 | 57.5 | 79.4 | 81.8
1407.06 | 8.855 | 1044.798 | 3.722 | 21.3 | 54.5 | 51.8 | 63.7 | 57.5 | 79.7 | 81.4
1408.06 | 8.706 | 1044.449 | 3.721 | 21.3 | 54.6 | 51.8 | 63.7 | 57.5 | 79.7 | 80.9
1409.06 | 8.788 | 1042.794 | 3.721 | 21.3 | 54.8 | 51.8 | 63.7 | 57.4 | 79.9 | 80.5
1410.06 | 8.735 | 1040.844 | 3.721 | 21.3 | 54.5 | 51.8 | 63.7 | 57.4 | 79.9 | 80.3
1411.06 | 8.824 | 1043.989 | 3.721 | 21.3 | 54.1 | 51.8 | 63.7 | 57.4 | 80.1 | 80.5
1412.06 | 8.722 | 1038.914 | 3.721 | 21.3 | 54.1 | 51.8 | 63.6 | 57.3 | 80.4 | 80.6
1413.06 | 8.8 | 1048.807 | 3.72 | 21.3 | 54.4 | 51.7 | 63.7 | 57.4 | 80.4 | 80.5
1414.06 | 8.831 | 1056.107 | 3.72 | 21.3 | 54.6 | 51.7 | 63.8 | 57.4 | 80.1 | 80.8
1415.06 | 8.737 | 1047.924 | 3.72 | 21.3 | 54.7 | 51.7 | 63.8 | 57.4 | 80.4 | 80.8
1416.06 | 8.705 | 1052.705 | 3.72 | 21.3 | 54.6 | 51.7 | 63.7 | 57.3 | 80.4 | 80.5
1417.06 | 8.759 | 1060.722 | 3.72 | 21.3 | 54.3 | 51.7 | 63.8 | 57.2 | 80.2 | 80.3
1418.06 | 8.751 | 1062.267 | 3.719 | 21.3 | 54.4 | 51.8 | 63.8 | 57 | 80.1 | 80.7
1419.06 | 8.664 | 1062.506 | 3.719 | 21.4 | 54.5 | 51.8 | 63.8 | 57 | 79.9 | 81
1420.06 | 8.871 | 1065.687 | 3.719 | 21.4 | 54.5 | 51.8 | 63.9 | 56.9 | 79.6 | 80.8
1421.06 | 8.653 | 1063.867 | 3.719 | 21.4 | 54.6 | 51.9 | 63.9 | 56.7 | 79.7 | 80.7
1422.06 | 8.763 | 1063.021 | 3.718 | 21.5 | 54.6 | 51.8 | 63.8 | 56.8 | 79.8 | 81.1
1423.06 | 8.673 | 1057.872 | 3.718 | 21.4 | 54.6 | 51.7 | 63.7 | 57 | 79.6 | 81.2
1424.06 | 8.716 | 1063.407 | 3.718 | 21.4 | 54.5 | 51.5 | 63.8 | 57.1 | 79.3 | 80.9
1425.06 | 8.753 | 1069.163 | 3.718 | 21.4 | 54.6 | 51.3 | 63.8 | 57.1 | 79.1 | 80.6
1426.06 | 8.763 | 1056.787 | 3.718 | 21.4 | 54.4 | 51.3 | 63.9 | 57.1 | 78.9 | 80.1
1427.06 | 8.81 | 1062.065 | 3.717 | 21.4 | 54.5 | 51.4 | 63.8 | 57.1 | 79.5 | 79.8
1428.06 | 8.697 | 1065.007 | 3.717 | 21.4 | 54.4 | 51.5 | 63.8 | 57 | 79.8 | 80.1
1429.06 | 8.639 | 1054.673 | 3.717 | 21.4 | 54.5 | 51.4 | 63.9 | 56.9 | 79.7 | 80.3
1430.06 | 8.817 | 1058.902 | 3.717 | 21.4 | 54.5 | 51.4 | 63.9 | 57 | 79.6 | 80.6
1431.06 | 8.76 | 1071.884 | 3.716 | 21.4 | 54.5 | 51.5 | 63.8 | 57.1 | 79.6 | 80.9
1432.06 | 8.782 | 1068.482 | 3.716 | 21.4 | 54.7 | 51.5 | 63.8 | 57.2 | 79.6 | 80.9
1433.06 | 8.876 | 1064.161 | 3.715 | 21.4 | 54.8 | 51.5 | 63.8 | 57.1 | 79.6 | 80.9
1434.06 | 8.809 | 1062.598 | 3.715 | 21.4 | 54.7 | 51.4 | 63.8 | 57 | 79.4 | 80.7
1435.06 | 8.695 | 1069.604 | 3.715 | 21.4 | 54.4 | 51.4 | 63.9 | 57 | 79.2 | 80.8
1436.06 | 8.807 | 1072.656 | 3.715 | 21.4 | 54.4 | 51.3 | 63.9 | 57.1 | 79.2 | 81.1
1437.06 | 8.773 | 1061.862 | 3.715 | 21.4 | 54.3 | 51.3 | 64 | 57.2 | 79.2 | 81.2
1438.06 | 8.76 | 1063.205 | 3.715 | 21.4 | 54.4 | 51.3 | 63.9 | 57.2 | 79.3 | 81.3
1439.06 | 8.841 | 1064.271 | 3.715 | 21.4 | 54.6 | 51.3 | 63.8 | 57.2 | 79.4 | 81.5
1440.06 | 8.72 | 1064.216 | 3.715 | 21.4 | 54.6 | 51.4 | 63.8 | 57.3 | 79.7 | 81.7
1441.06 | 8.707 | 1056.824 | 3.715 | 21.4 | 54.6 | 51.4 | 63.9 | 57.3 | 79.8 | 81.8
1442.06 | 8.72 | 1065.264 | 3.715 | 21.4 | 54.6 | 51.4 | 63.8 | 57.2 | 79.6 | 81.7
1443.06 | 8.787 | 1060.814 | 3.715 | 21.4 | 54.5 | 51.4 | 63.7 | 57.3 | 79.7 | 82
1444.06 | 8.671 | 1057.468 | 3.714 | 21.4 | 54.4 | 51.4 | 63.7 | 57.3 | 79.8 | 82
1445.06 | 8.803 | 1052.19 | 3.714 | 21.4 | 54.3 | 51.3 | 63.7 | 57.5 | 79.7 | 82
1446.06 | 8.678 | 1058.35 | 3.714 | 21.4 | 54.3 | 51.3 | 63.7 | 57.5 | 79.7 | 81.8
1447.06 | 8.841 | 1060.447 | 3.714 | 21.4 | 54.2 | 51.2 | 63.8 | 57.5 | 79.6 | 81.8
1448.06 | 8.68 | 1065.319 | 3.713 | 21.4 | 54.2 | 51.3 | 63.9 | 57.4 | 79.5 | 81.6
1449.06 | 8.694 | 1072.362 | 3.713 | 21.4 | 54.1 | 51.3 | 63.9 | 57.4 | 79.5 | 81.4
1450.06 | 8.753 | 1061.55 | 3.713 | 21.4 | 54.2 | 51.3 | 64 | 57.3 | 79.5 | 81
1451.06 | 8.621 | 1057.137 | 3.713 | 21.4 | 53.9 | 51.3 | 64 | 57.3 | 79.4 | 81
1452.06 | 8.758 | 1058.975 | 3.713 | 21.4 | 54.1 | 51.4 | 63.9 | 57.2 | 79.1 | 80.9
1453.06 | 8.764 | 1061.256 | 3.713 | 21.4 | 54.2 | 51.4 | 63.8 | 57.2 | 79.2 | 81.2
1454.06 | 8.686 | 1061.862 | 3.712 | 21.4 | 54.4 | 51.4 | 63.7 | 57.2 | 79.3 | 81.5
1455.06 | 8.775 | 1065.853 | 3.712 | 21.3 | 54.5 | 51.5 | 63.6 | 57.2 | 79.2 | 81.4
1456.06 | 8.657 | 1057.78 | 3.712 | 21.3 | 54.5 | 51.5 | 63.7 | 57.1 | 79.2 | 81.3
1457.06 | 8.69 | 1060.447 | 3.712 | 21.3 | 54.5 | 51.6 | 63.8 | 57 | 79.1 | 81
1458.06 | 8.777 | 1064.988 | 3.711 | 21.4 | 54.6 | 51.6 | 63.9 | 57.1 | 79.2 | 81.3
1459.06 | 8.767 | 1062.984 | 3.711 | 21.4 | 54.6 | 51.6 | 63.8 | 57 | 79.4 | 81.6
1460.06 | 8.73 | 1058.994 | 3.711 | 21.5 | 54.6 | 51.6 | 63.8 | 56.9 | 79.5 | 81.9
1461.06 | 8.725 | 1070.174 | 3.711 | 21.5 | 54.7 | 51.7 | 63.8 | 57 | 79.6 | 81.8
1462.06 | 8.74 | 1068.905 | 3.71 | 21.4 | 54.7 | 51.7 | 63.7 | 57 | 79.6 | 81.9
1463.06 | 8.755 | 1071.535 | 3.71 | 21.5 | 54.6 | 51.8 | 63.5 | 57 | 79.7 | 81.8
1464.06 | 8.799 | 1068.979 | 3.71 | 21.5 | 54.4 | 51.7 | 63.7 | 57.1 | 79.4 | 81.8
1465.06 | 8.692 | 1067.875 | 3.71 | 21.5 | 54.5 | 51.7 | 63.8 | 57.2 | 79.2 | 81.8
1466.06 | 8.753 | 1067.048 | 3.71 | 21.5 | 54.4 | 51.6 | 63.8 | 57.3 | 79.1 | 81.4
1467.06 | 8.742 | 1064.823 | 3.709 | 21.5 | 54.5 | 51.5 | 63.9 | 57.4 | 78.9 | 81
1468.06 | 8.85 | 1073.999 | 3.709 | 21.4 | 54.6 | 51.4 | 63.9 | 57.3 | 78.9 | 81
1469.06 | 8.719 | 1071.774 | 3.709 | 21.4 | 54.6 | 51.4 | 63.9 | 57.3 | 78.8 | 81.2
1470.06 | 8.739 | 1065.945 | 3.709 | 21.4 | 54.4 | 51.6 | 63.9 | 57.4 | 79.3 | 81.6
1471.06 | 8.797 | 1064.988 | 3.709 | 21.4 | 54.5 | 51.7 | 63.9 | 57.4 | 79.4 | 81.3
1472.06 | 8.708 | 1070.45 | 3.709 | 21.4 | 54.7 | 51.6 | 63.9 | 57.4 | 79.3 | 80.9
1473.06 | 8.763 | 1066.552 | 3.709 | 21.3 | 54.9 | 51.6 | 63.9 | 57.5 | 79.4 | 80.6
1474.06 | 8.744 | 1062.138 | 3.709 | 21.3 | 55 | 51.6 | 63.9 | 57.5 | 79.6 | 80.4
1475.06 | 8.738 | 1058.203 | 3.709 | 21.3 | 55 | 51.6 | 64 | 57.5 | 80.4 | 80.6
1476.06 | 8.8 | 1056.75 | 3.709 | 21.3 | 54.8 | 51.7 | 64.1 | 57.5 | 80.2 | 80.8
1477.06 | 8.751 | 1065.025 | 3.709 | 21.4 | 54.7 | 51.6 | 64.1 | 57.5 | 80.1 | 81.1
1478.06 | 8.684 | 1057.063 | 3.708 | 21.3 | 54.7 | 51.6 | 64 | 57.5 | 80.2 | 81.4
1479.06 | 8.625 | 1050.738 | 3.708 | 21.4 | 54.6 | 51.7 | 64.1 | 57.5 | 80 | 81.8
1480.06 | 8.758 | 1057.412 | 3.708 | 21.4 | 54.7 | 51.7 | 64 | 57.5 | 79.8 | 81.7
1481.06 | 8.815 | 1056.328 | 3.708 | 21.4 | 54.7 | 51.6 | 63.9 | 57.4 | 79.8 | 81.4
1482.06 | 8.772 | 1061.881 | 3.708 | 21.4 | 54.4 | 51.6 | 64 | 57.4 | 79.3 | 80.7
1483.06 | 8.676 | 1064.97 | 3.707 | 21.3 | 54.5 | 51.6 | 64.1 | 57.5 | 79.7 | 80.7
1484.06 | 8.839 | 1062.819 | 3.707 | 21.3 | 54.4 | 51.5 | 64 | 57.4 | 79.4 | 80.4
1485.06 | 8.709 | 1060.428 | 3.707 | 21.3 | 54.5 | 51.5 | 64 | 57.4 | 79.3 | 80.3
1486.06 | 8.683 | 1070.487 | 3.707 | 21.3 | 54.5 | 51.5 | 63.9 | 57.4 | 79.5 | 80.7
1487.06 | 8.833 | 1063.848 | 3.707 | 21.3 | 54.6 | 51.3 | 64 | 57.4 | 79.3 | 80.9
1488.06 | 8.703 | 1056.567 | 3.707 | 21.3 | 54.4 | 51.2 | 64 | 57.4 | 79.2 | 80.7
1489.06 | 8.735 | 1067.177 | 3.707 | 21.3 | 54.3 | 51.2 | 64 | 57.4 | 79.2 | 80.6
1490.06 | 8.736 | 1059.288 | 3.707 | 21.3 | 54.3 | 51.2 | 64 | 57.5 | 79.5 | 80.7
1491.06 | 8.815 | 1057.651 | 3.707 | 21.3 | 54.4 | 51.2 | 64 | 57.5 | 79.5 | 80.7
1492.06 | 8.843 | 1046.692 | 3.707 | 21.3 | 54.3 | 51.3 | 64.1 | 57.5 | 79.5 | 80.6
1493.06 | 8.775 | 1050.333 | 3.707 | 21.3 | 54.1 | 51.4 | 64.1 | 57.5 | 79.8 | 80.7
1494.06 | 8.705 | 1048.899 | 3.707 | 21.3 | 54.2 | 51.5 | 64.2 | 57.6 | 79.6 | 81
1495.06 | 8.691 | 1052.374 | 3.707 | 21.3 | 54.3 | 51.6 | 64.1 | 57.6 | 79.4 | 80.9
1496.06 | 8.802 | 1056.107 | 3.707 | 21.3 | 54.4 | 51.7 | 64.1 | 57.6 | 79.6 | 81.3
1497.06 | 8.686 | 1045.019 | 3.707 | 21.3 | 54.6 | 51.6 | 64.1 | 57.6 | 79.4 | 81.4
1498.06 | 8.617 | 1056.971 | 3.707 | 21.3 | 54.7 | 51.5 | 64.2 | 57.7 | 79.3 | 81.3
1499.06 | 8.759 | 1056.125 | 3.706 | 21.3 | 54.8 | 51.4 | 64.1 | 57.6 | 79.1 | 81.1
1500.06 | 8.679 | 1056.842 | 3.706 | 21.3 | 54.7 | 51.3 | 64.1 | 57.5 | 79 | 80.9
1501.06 | 8.765 | 1059.711 | 3.706 | 21.3 | 54.6 | 51.3 | 64 | 57.5 | 79.3 | 80.8
1502.06 | 8.81 | 1048.108 | 3.706 | 21.3 | 54.5 | 51.4 | 64.1 | 57.4 | 79.2 | 80.8
1503.06 | 8.769 | 1057.229 | 3.706 | 21.3 | 54.3 | 51.5 | 64.1 | 57.5 | 78.9 | 80.5
1504.06 | 8.816 | 1052.668 | 3.706 | 21.3 | 54.4 | 51.6 | 64.1 | 57.6 | 78.9 | 80.3
1505.06 | 8.814 | 1055.408 | 3.706 | 21.3 | 54.6 | 51.7 | 64.1 | 57.7 | 79 | 80.4
1506.06 | 8.764 | 1050.977 | 3.705 | 21.3 | 54.8 | 51.7 | 64.2 | 57.7 | 79.3 | 80.8
1507.06 | 8.787 | 1050.829 | 3.705 | 21.4 | 54.8 | 51.8 | 64.1 | 57.7 | 79.1 | 80.4
1508.06 | 8.797 | 1055.886 | 3.705 | 21.4 | 54.7 | 51.8 | 64.1 | 57.7 | 79 | 80.3
1509.06 | 8.692 | 1063.333 | 3.705 | 21.4 | 54.4 | 51.7 | 64.3 | 57.7 | 78.8 | 80.2
1510.06 | 8.781 | 1064.841 | 3.705 | 21.4 | 54.3 | 51.7 | 64.4 | 57.7 | 79 | 80.2
1511.06 | 8.646 | 1063.628 | 3.704 | 21.4 | 54.4 | 51.7 | 64.5 | 57.6 | 79.1 | 80.7
1512.06 | 8.679 | 1060.667 | 3.704 | 21.4 | 54.6 | 51.7 | 64.5 | 57.5 | 79.1 | 80.5
1513.06 | 8.764 | 1057.596 | 3.704 | 21.4 | 54.8 | 51.7 | 64.2 | 57.4 | 79.4 | 80.4
1514.06 | 8.732 | 1060.52 | 3.704 | 21.4 | 54.8 | 51.8 | 64.1 | 57.4 | 79.3 | 80.5
1515.06 | 8.745 | 1059.564 | 3.704 | 21.4 | 54.8 | 51.8 | 64.1 | 57.4 | 79.9 | 80.8
1516.06 | 8.793 | 1055.997 | 3.704 | 21.4 | 54.7 | 51.8 | 64.2 | 57.5 | 79.9 | 80.8
1517.06 | 8.667 | 1055.004 | 3.703 | 21.4 | 54.6 | 51.8 | 64.2 | 57.5 | 79.7 | 80.7
1518.06 | 8.697 | 1060.263 | 3.703 | 21.4 | 54.8 | 51.8 | 64.2 | 57.6 | 79.6 | 80.5
1519.06 | 8.735 | 1066.22 | 3.703 | 21.4 | 54.8 | 51.8 | 64.2 | 57.7 | 79.2 | 80.5
1520.06 | 8.725 | 1064.878 | 3.703 | 21.4 | 54.8 | 51.7 | 64.4 | 57.7 | 79.1 | 80.4
1521.06 | 8.744 | 1067.894 | 3.703 | 21.4 | 54.8 | 51.7 | 64.3 | 57.8 | 78.9 | 80.2
1522.06 | 8.847 | 1065.614 | 3.702 | 21.4 | 54.9 | 51.6 | 64.5 | 57.8 | 78.7 | 80.1
1523.06 | 8.742 | 1063.756 | 3.702 | 21.4 | 54.8 | 51.6 | 64.5 | 57.7 | 78.8 | 80.5
1524.06 | 8.808 | 1073.465 | 3.702 | 21.4 | 54.9 | 51.5 | 64.6 | 57.7 | 79 | 80.5
1525.06 | 8.781 | 1063.407 | 3.702 | 21.4 | 54.6 | 51.6 | 64.7 | 57.7 | 79 | 80.3
1526.06 | 8.819 | 1069.089 | 3.702 | 21.4 | 54.6 | 51.6 | 64.5 | 57.6 | 79.4 | 80.4
1527.06 | 8.786 | 1070.799 | 3.701 | 21.3 | 54.6 | 51.6 | 64.5 | 57.6 | 79.2 | 80.3
1528.06 | 8.636 | 1069.255 | 3.701 | 21.3 | 54.7 | 51.7 | 64.5 | 57.6 | 78.9 | 79.9
1529.06 | 8.722 | 1062.488 | 3.701 | 21.3 | 54.9 | 51.8 | 64.3 | 57.7 | 79.2 | 80.2
1530.06 | 8.733 | 1069.31 | 3.701 | 21.3 | 54.8 | 51.9 | 64.4 | 57.8 | 79.4 | 80.6
1531.06 | 8.789 | 1061.752 | 3.701 | 21.3 | 54.9 | 51.9 | 64.4 | 57.8 | 79.4 | 80.5
1532.06 | 8.789 | 1075.304 | 3.701 | 21.3 | 54.8 | 51.8 | 64.4 | 57.7 | 79.2 | 80
1533.06 | 8.698 | 1072.031 | 3.7 | 21.3 | 55 | 51.8 | 64.4 | 57.7 | 79 | 80
1534.06 | 8.777 | 1068.39 | 3.7 | 21.3 | 55 | 51.8 | 64.3 | 57.7 | 78.9 | 79.9
1535.06 | 8.77 | 1074.072 | 3.7 | 21.3 | 55.1 | 51.9 | 64.3 | 57.7 | 79.1 | 80.5
1536.06 | 8.736 | 1073.613 | 3.7 | 21.3 | 55.2 | 51.9 | 64.3 | 57.7 | 79.4 | 80.7
1537.06 | 8.792 | 1071.443 | 3.699 | 21.3 | 55.2 | 52.1 | 64.3 | 57.8 | 79.3 | 81
1538.06 | 8.766 | 1075.249 | 3.699 | 21.3 | 55 | 52.1 | 64.3 | 57.8 | 79.5 | 81.3
1539.06 | 8.79 | 1073.263 | 3.699 | 21.3 | 55 | 52.1 | 64.3 | 57.8 | 79.3 | 81
1540.06 | 8.704 | 1073.631 | 3.699 | 21.3 | 55 | 52.1 | 64.4 | 57.7 | 79.1 | 80.7
1541.06 | 8.855 | 1070.119 | 3.699 | 21.3 | 54.8 | 51.9 | 64.5 | 57.6 | 78.9 | 80.4
1542.06 | 8.716 | 1078.908 | 3.699 | 21.3 | 54.8 | 51.9 | 64.5 | 57.6 | 79.2 | 80.4
1543.06 | 8.707 | 1072.509 | 3.698 | 21.3 | 55 | 52 | 64.4 | 57.6 | 79.6 | 80.6
1544.06 | 8.703 | 1079.019 | 3.698 | 21.3 | 55.1 | 52.1 | 64.3 | 57.6 | 80.1 | 80.8
1545.06 | 8.831 | 1082.347 | 3.698 | 21.3 | 55.2 | 52 | 64.4 | 57.7 | 80 | 81
1546.06 | 8.62 | 1079.405 | 3.698 | 21.3 | 55.1 | 51.9 | 64.4 | 57.7 | 79.9 | 81.1
1547.06 | 8.81 | 1079.809 | 3.697 | 21.3 | 55.1 | 51.9 | 64.4 | 57.8 | 79.5 | 81
1548.06 | 8.664 | 1082.237 | 3.697 | 21.2 | 55 | 51.8 | 64.4 | 57.8 | 79.5 | 80.9
1549.06 | 8.806 | 1081.924 | 3.697 | 21.2 | 55 | 51.8 | 64.4 | 57.7 | 79.3 | 80.7
1550.06 | 8.794 | 1075.93 | 3.697 | 21.3 | 54.9 | 51.9 | 64.4 | 57.7 | 79.1 | 80.4
1551.06 | 8.865 | 1077.695 | 3.697 | 21.3 | 54.9 | 51.9 | 64.5 | 57.7 | 79.5 | 80.6
1552.06 | 8.821 | 1086.705 | 3.697 | 21.3 | 54.9 | 52 | 64.5 | 57.7 | 79.4 | 81
1553.06 | 8.711 | 1083.561 | 3.696 | 21.3 | 55.1 | 52.1 | 64.6 | 57.7 | 79.8 | 80.9
1554.06 | 8.83 | 1088.011 | 3.696 | 21.2 | 55.2 | 52.2 | 64.6 | 57.7 | 80.3 | 80.6
1555.06 | 8.711 | 1076.003 | 3.696 | 21.2 | 55.3 | 52.3 | 64.5 | 57.6 | 80.4 | 80.9
1556.06 | 8.713 | 1085.602 | 3.696 | 21.2 | 55.3 | 52.4 | 64.5 | 57.5 | 80.2 | 81.1
1557.06 | 8.745 | 1081.097 | 3.696 | 21.3 | 55.2 | 52.2 | 64.5 | 57.5 | 80 | 81.3
1558.06 | 8.66 | 1079.938 | 3.696 | 21.3 | 55.2 | 52.2 | 64.4 | 57.5 | 80.1 | 81.6
1559.06 | 8.757 | 1083.23 | 3.695 | 21.3 | 55.2 | 52.2 | 64.5 | 57.6 | 79.7 | 81.7
1560.06 | 8.845 | 1075.157 | 3.695 | 21.3 | 55.2 | 52.2 | 64.6 | 57.7 | 79.7 | 81.6
1561.06 | 8.756 | 1082.016 | 3.695 | 21.3 | 55.3 | 52 | 64.7 | 57.7 | 79.6 | 81.1
1562.06 | 8.877 | 1083.837 | 3.695 | 21.3 | 55.3 | 51.8 | 64.7 | 57.7 | 79.4 | 80.8
1563.06 | 8.714 | 1086.944 | 3.694 | 21.3 | 55 | 51.8 | 64.6 | 57.7 | 79 | 80.4
1564.06 | 8.766 | 1093.472 | 3.694 | 21.3 | 55.1 | 51.9 | 64.5 | 57.7 | 78.7 | 80.1
1565.06 | 8.74 | 1086.981 | 3.694 | 21.3 | 55.3 | 52 | 64.3 | 57.7 | 78.8 | 80.2
1566.06 | 8.718 | 1085.933 | 3.694 | 21.3 | 55.4 | 52 | 64.2 | 57.7 | 78.8 | 80.5
1567.06 | 8.659 | 1078.504 | 3.694 | 21.3 | 55.3 | 52 | 64.1 | 57.8 | 79 | 80.6
1568.06 | 8.651 | 1086.172 | 3.693 | 21.3 | 55.2 | 52 | 64 | 57.8 | 79.1 | 80.3
1569.06 | 8.787 | 1081.336 | 3.693 | 21.3 | 55 | 52.1 | 63.7 | 57.8 | 79.2 | 80.3
1570.06 | 8.714 | 1080.931 | 3.693 | 21.3 | 55.1 | 52.1 | 63.8 | 57.8 | 79.1 | 80.1
1571.06 | 8.848 | 1083.138 | 3.693 | 21.3 | 55.2 | 52.1 | 64 | 57.9 | 79.1 | 80.2
1572.06 | 8.647 | 1079.809 | 3.693 | 21.3 | 55.3 | 52 | 64.2 | 57.9 | 79 | 80.3
1573.06 | 8.822 | 1085.197 | 3.692 | 21.3 | 55.3 | 52.1 | 64.4 | 57.9 | 79.2 | 80.4
1574.06 | 8.791 | 1080.324 | 3.692 | 21.3 | 55.3 | 52.2 | 64.5 | 57.9 | 80.2 | 80.7
1575.06 | 8.819 | 1084.149 | 3.692 | 21.3 | 55.4 | 52.3 | 64.5 | 57.9 | 80.2 | 81
1576.06 | 8.793 | 1086.742 | 3.692 | 21.3 | 55.5 | 52.4 | 64.4 | 57.9 | 80 | 81.4
1577.06 | 8.686 | 1082.218 | 3.691 | 21.3 | 55.5 | 52.5 | 64.5 | 57.9 | 79.6 | 81.5
1578.06 | 8.734 | 1088.746 | 3.691 | 21.3 | 55.6 | 52.5 | 64.6 | 57.8 | 79.4 | 81.1
1579.06 | 8.825 | 1085.749 | 3.691 | 21.3 | 55.5 | 52.5 | 64.6 | 57.7 | 79.4 | 80.9
1580.06 | 8.784 | 1081.832 | 3.69 | 21.3 | 55.4 | 52.4 | 64.6 | 57.7 | 79.1 | 80.7
1581.06 | 8.822 | 1089.739 | 3.689 | 21.4 | 55 | 52.2 | 64.5 | 57.7 | 79.3 | 81.1
1582.06 | 8.664 | 1093.086 | 3.689 | 21.4 | 54.7 | 52.2 | 64.4 | 57.7 | 79.3 | 81.5
1583.06 | 8.659 | 1091.799 | 3.689 | 21.4 | 54.8 | 52.2 | 64.5 | 57.7 | 79.3 | 81.9
1584.06 | 8.809 | 1097.756 | 3.689 | 21.4 | 54.9 | 52.2 | 64.6 | 57.7 | 79.3 | 81.6
1585.06 | 8.775 | 1090.272 | 3.689 | 21.4 | 54.9 | 52.2 | 64.6 | 57.7 | 79.3 | 81.4
1586.06 | 8.659 | 1084.664 | 3.69 | 21.4 | 54.9 | 52.2 | 64.6 | 57.6 | 79.3 | 81
1587.06 | 8.642 | 1094.281 | 3.69 | 21.4 | 55.1 | 52.3 | 64.5 | 57.7 | 79.7 | 81.1
1588.06 | 8.72 | 1083.285 | 3.69 | 21.3 | 55.1 | 52.3 | 64.5 | 57.7 | 79.9 | 81.6
1589.06 | 8.696 | 1087.735 | 3.69 | 21.4 | 55 | 52.3 | 64.5 | 57.7 | 79.9 | 81.4
1590.06 | 8.618 | 1079.276 | 3.689 | 21.4 | 54.9 | 52.3 | 64.5 | 57.8 | 79.5 | 80.9
1591.06 | 8.776 | 1086.724 | 3.689 | 21.4 | 54.8 | 52.4 | 64.6 | 57.8 | 79.4 | 80.9
1592.06 | 8.773 | 1081.133 | 3.689 | 21.4 | 55.1 | 52.4 | 64.6 | 57.8 | 79.4 | 80.9
1593.06 | 8.77 | 1080.416 | 3.689 | 21.4 | 55.3 | 52.4 | 64.6 | 57.9 | 79.3 | 80.8
1594.06 | 8.72 | 1078.136 | 3.689 | 21.4 | 55.4 | 52.4 | 64.7 | 57.9 | 79.1 | 80.9
1595.06 | 8.762 | 1081.501 | 3.689 | 21.4 | 55.4 | 52.4 | 64.7 | 57.9 | 79.2 | 80.9
1596.06 | 8.817 | 1091.339 | 3.689 | 21.4 | 55.4 | 52.3 | 64.6 | 57.8 | 79.4 | 81
1597.06 | 8.714 | 1080.766 | 3.688 | 21.4 | 55.4 | 52.4 | 64.7 | 57.7 | 79.9 | 81.2
1598.06 | 8.661 | 1080.214 | 3.687 | 21.4 | 55.2 | 52.4 | 64.7 | 57.6 | 80.3 | 81.7
1599.06 | 8.757 | 1091.523 | 3.687 | 21.4 | 55.2 | 52.5 | 64.8 | 57.6 | 80.3 | 81.9
1600.06 | 8.785 | 1085.069 | 3.688 | 21.4 | 55.3 | 52.5 | 64.7 | 57.5 | 80.3 | 82.1
1601.06 | 8.77 | 1090.401 | 3.688 | 21.4 | 55.2 | 52.4 | 64.5 | 57.6 | 80.2 | 82.2
1602.06 | 8.772 | 1087.091 | 3.688 | 21.4 | 55 | 52.4 | 64.5 | 57.6 | 80.2 | 82.3
1603.06 | 8.667 | 1084.351 | 3.688 | 21.4 | 55.1 | 52.5 | 64.6 | 57.6 | 80 | 82.1
1604.06 | 8.842 | 1083.377 | 3.687 | 21.4 | 54.9 | 52.4 | 64.6 | 57.7 | 79.9 | 81.8
1605.06 | 8.71 | 1085.234 | 3.687 | 21.4 | 55 | 52.4 | 64.5 | 57.8 | 79.8 | 81.6
1606.06 | 8.716 | 1082.972 | 3.687 | 21.4 | 54.9 | 52.4 | 64.6 | 57.8 | 79.8 | 81.2
1607.06 | 8.661 | 1098.198 | 3.687 | 21.4 | 54.9 | 52.4 | 64.6 | 57.9 | 79.7 | 80.9
1608.06 | 8.669 | 1095.734 | 3.687 | 21.3 | 55 | 52.4 | 64.7 | 58 | 79.6 | 80.9
1609.06 | 8.84 | 1076.978 | 3.687 | 21.3 | 54.9 | 52.5 | 64.7 | 58 | 79.8 | 81
1610.06 | 8.692 | 1088.231 | 3.686 | 21.3 | 54.9 | 52.5 | 64.6 | 57.9 | 79.7 | 81.2
1611.06 | 8.812 | 1086.999 | 3.686 | 21.3 | 55 | 52.5 | 64.7 | 57.9 | 80.1 | 81.5
1612.06 | 8.765 | 1091.137 | 3.685 | 21.3 | 55.1 | 52.6 | 64.7 | 57.9 | 80 | 81.6
1613.06 | 8.831 | 1090.787 | 3.685 | 21.3 | 55.2 | 52.6 | 64.7 | 57.7 | 79.7 | 81.4
1614.06 | 8.682 | 1088.507 | 3.686 | 21.3 | 55.1 | 52.6 | 64.9 | 57.6 | 79.6 | 81.5
1615.06 | 8.773 | 1083.064 | 3.686 | 21.3 | 55 | 52.6 | 64.9 | 57.7 | 79.5 | 81.4
1616.06 | 8.755 | 1078.633 | 3.686 | 21.3 | 55 | 52.7 | 65 | 57.6 | 79.9 | 81.6
1617.06 | 8.732 | 1065.08 | 3.686 | 21.3 | 55.1 | 52.8 | 64.9 | 57.6 | 80.1 | 82
1618.06 | 8.807 | 1074.955 | 3.686 | 21.3 | 55.3 | 52.8 | 64.9 | 57.6 | 80.5 | 82.4
1619.06 | 8.866 | 1074.183 | 3.686 | 21.3 | 55.3 | 52.9 | 64.9 | 57.7 | 80.6 | 82.6
1620.06 | 8.775 | 1072.785 | 3.685 | 21.3 | 55.3 | 52.9 | 64.9 | 57.7 | 80.9 | 82.8
1621.06 | 8.673 | 1077.161 | 3.685 | 21.3 | 55.4 | 53 | 64.8 | 57.8 | 80.2 | 82.3
1622.06 | 8.684 | 1065.08 | 3.685 | 21.3 | 55.4 | 52.8 | 64.9 | 57.9 | 80 | 82.1
1623.06 | 8.741 | 1071.516 | 3.685 | 21.3 | 55.4 | 52.7 | 64.8 | 57.9 | 79.9 | 82.1
1624.06 | 8.697 | 1075.525 | 3.685 | 21.3 | 55.2 | 52.5 | 64.7 | 57.9 | 80.1 | 82.2
1625.06 | 8.77 | 1072.491 | 3.685 | 21.3 | 55.1 | 52.5 | 64.7 | 57.9 | 79.9 | 81.9
1626.06 | 8.764 | 1080.398 | 3.685 | 21.3 | 55.1 | 52.5 | 64.7 | 57.9 | 79.9 | 81.6
1627.06 | 8.819 | 1082.457 | 3.685 | 21.3 | 55.1 | 52.5 | 64.8 | 57.9 | 80.1 | 81.5
1628.06 | 8.821 | 1084.94 | 3.685 | 21.3 | 55.1 | 52.4 | 64.8 | 58 | 80 | 81.4
1629.06 | 8.837 | 1080.839 | 3.685 | 21.3 | 55.2 | 52.4 | 64.8 | 58 | 79.9 | 81.2
1630.06 | 8.756 | 1084.057 | 3.684 | 21.3 | 55.1 | 52.4 | 64.8 | 58 | 80 | 81.2
1631.06 | 8.798 | 1086.172 | 3.684 | 21.4 | 55.3 | 52.4 | 64.8 | 57.9 | 80.1 | 81.1
1632.06 | 8.769 | 1086.429 | 3.684 | 21.4 | 55.4 | 52.4 | 64.8 | 58 | 80.5 | 81.1
1633.06 | 8.74 | 1083.561 | 3.684 | 21.4 | 55.6 | 52.4 | 64.7 | 58 | 80.5 | 81.5
1634.06 | 8.804 | 1079.644 | 3.684 | 21.4 | 55.6 | 52.3 | 64.7 | 57.9 | 80.3 | 81.8
1635.06 | 8.766 | 1080.398 | 3.684 | 21.4 | 55.4 | 52.2 | 64.8 | 57.9 | 80.3 | 82
1636.06 | 8.721 | 1071.627 | 3.684 | 21.4 | 55.2 | 52.2 | 64.7 | 58 | 80.3 | 82.2
1637.06 | 8.703 | 1087.441 | 3.683 | 21.4 | 55.3 | 52.2 | 64.8 | 58 | 80 | 82.3
1638.06 | 8.689 | 1081.391 | 3.683 | 21.4 | 55.3 | 52.3 | 64.8 | 57.9 | 79.9 | 82.2
1639.06 | 8.793 | 1089.353 | 3.683 | 21.4 | 55.4 | 52.3 | 64.9 | 58 | 79.6 | 81.7
1640.06 | 8.809 | 1084.002 | 3.683 | 21.4 | 55.3 | 52.2 | 65 | 58.1 | 79.7 | 81.8
1641.06 | 8.75 | 1082.108 | 3.683 | 21.3 | 55.2 | 52.3 | 65 | 58.1 | 79.6 | 82.1
1642.06 | 8.623 | 1076.444 | 3.682 | 21.3 | 55.3 | 52.3 | 65.1 | 58.1 | 79.4 | 81.7
1643.06 | 8.655 | 1092.92 | 3.682 | 21.3 | 55.3 | 52.4 | 65.1 | 58.1 | 79.1 | 81.1
1644.06 | 8.842 | 1089.813 | 3.682 | 21.3 | 55.4 | 52.3 | 65.1 | 58.1 | 79.2 | 81.3
1645.06 | 8.823 | 1080.858 | 3.682 | 21.3 | 55.6 | 52.3 | 65.2 | 58 | 79.5 | 81.5
1646.06 | 8.733 | 1091.302 | 3.682 | 21.3 | 55.6 | 52.3 | 64.9 | 57.9 | 79.5 | 81.8
1647.06 | 8.68 | 1092.553 | 3.681 | 21.3 | 55.5 | 52.3 | 64.9 | 58 | 79.7 | 82.1
1648.06 | 8.83 | 1085.308 | 3.681 | 21.3 | 55.5 | 52.4 | 65 | 58 | 79.7 | 82.1
1649.06 | 8.724 | 1086.926 | 3.681 | 21.3 | 55.6 | 52.3 | 65 | 58 | 79.6 | 81.6
1650.06 | 8.716 | 1083.708 | 3.681 | 21.3 | 55.7 | 52.2 | 64.9 | 58 | 79.4 | 80.9
1651.06 | 8.798 | 1084.076 | 3.681 | 21.3 | 55.8 | 52.2 | 64.7 | 57.8 | 79.1 | 80.5
1652.06 | 8.778 | 1087.459 | 3.68 | 21.3 | 55.9 | 52.3 | 64.8 | 57.7 | 79.2 | 80.8
1653.06 | 8.755 | 1092.608 | 3.68 | 21.3 | 55.8 | 52.4 | 64.9 | 57.7 | 79.5 | 81
1654.06 | 8.807 | 1092.92 | 3.68 | 21.2 | 55.8 | 52.5 | 64.9 | 57.8 | 79.3 | 80.7
1655.06 | 8.779 | 1090.603 | 3.68 | 21.3 | 55.9 | 52.6 | 65 | 57.8 | 79.7 | 80.9
1656.06 | 8.673 | 1093.251 | 3.68 | 21.3 | 55.8 | 52.6 | 65 | 57.8 | 79.8 | 80.8
1657.06 | 8.749 | 1096.138 | 3.68 | 21.3 | 55.5 | 52.7 | 65.1 | 57.8 | 80.1 | 80.9
1658.06 | 8.813 | 1094.502 | 3.679 | 21.3 | 55.4 | 52.6 | 65.1 | 57.9 | 79.8 | 81.3
1659.06 | 8.819 | 1100.257 | 3.679 | 21.3 | 55.4 | 52.6 | 65.1 | 58 | 79.5 | 80.9
1660.06 | 8.637 | 1096.469 | 3.679 | 21.3 | 55.3 | 52.4 | 65.1 | 58 | 79.6 | 80.9
1661.06 | 8.69 | 1095.237 | 3.679 | 21.3 | 55.3 | 52.4 | 65.1 | 58 | 79.4 | 80.7
1662.06 | 8.61 | 1095.771 | 3.679 | 21.3 | 55.3 | 52.4 | 65.1 | 57.9 | 79.3 | 80.4
1663.06 | 8.683 | 1098.749 | 3.678 | 21.4 | 55.2 | 52.4 | 65 | 57.8 | 79.5 | 80.6
1664.06 | 8.804 | 1092.406 | 3.678 | 21.5 | 55.3 | 52.4 | 65.1 | 57.8 | 79.8 | 80.9
1665.06 | 8.808 | 1099.926 | 3.678 | 21.5 | 55.5 | 52.5 | 65.1 | 57.8 | 79.9 | 81.4
1666.06 | 8.643 | 1092.074 | 3.678 | 21.5 | 55.5 | 52.7 | 65 | 57.8 | 80 | 81.6
1667.06 | 8.716 | 1091.872 | 3.678 | 21.4 | 55.6 | 52.7 | 65.1 | 58 | 79.7 | 81.6
1668.06 | 8.668 | 1100.57 | 3.677 | 21.4 | 55.7 | 52.8 | 65 | 58.1 | 79.6 | 81.6
1669.06 | 8.702 | 1093.417 | 3.677 | 21.4 | 55.5 | 52.7 | 65.1 | 58 | 79.6 | 81.5
1670.06 | 8.75 | 1088.599 | 3.677 | 21.4 | 55.6 | 52.6 | 65.2 | 58.1 | 79.4 | 81.4
1671.06 | 8.694 | 1097.223 | 3.677 | 21.4 | 55.7 | 52.6 | 65.2 | 58.1 | 79.2 | 81.1
1672.06 | 8.776 | 1090.015 | 3.676 | 21.4 | 55.6 | 52.5 | 65.2 | 58.1 | 79 | 80.9
1673.06 | 8.781 | 1094.208 | 3.676 | 21.4 | 55.7 | 52.3 | 65.3 | 58.1 | 78.9 | 80.9
1674.06 | 8.656 | 1089.169 | 3.676 | 21.4 | 55.7 | 52.3 | 65.2 | 58 | 79.1 | 81.3
1675.06 | 8.699 | 1093.086 | 3.676 | 21.4 | 55.6 | 52.4 | 65.2 | 58.1 | 79.4 | 81.5
1676.06 | 8.635 | 1103.016 | 3.676 | 21.4 | 55.5 | 52.5 | 65.2 | 58.2 | 79.3 | 81.8
1677.06 | 8.736 | 1096.341 | 3.676 | 21.4 | 55.5 | 52.4 | 65.2 | 58.2 | 79.2 | 81.8
1678.06 | 8.797 | 1101.066 | 3.675 | 21.4 | 55.7 | 52.4 | 65.2 | 58.2 | 79.2 | 81.6
1679.06 | 8.694 | 1096.855 | 3.675 | 21.4 | 55.8 | 52.5 | 65.1 | 58.3 | 79.2 | 81.8
1680.06 | 8.843 | 1090.107 | 3.675 | 21.4 | 55.9 | 52.5 | 65.2 | 58.3 | 79.3 | 81.8
1681.06 | 8.672 | 1088.948 | 3.675 | 21.4 | 55.9 | 52.3 | 65.2 | 58.2 | 79.2 | 81.3
1682.06 | 8.796 | 1098.897 | 3.675 | 21.4 | 55.9 | 52.1 | 65.3 | 58.1 | 79.3 | 81.3
1683.06 | 8.76 | 1098.124 | 3.674 | 21.4 | 55.8 | 52.2 | 65.1 | 58.1 | 79.3 | 81.3
1684.06 | 8.761 | 1098.032 | 3.674 | 21.4 | 55.6 | 52.3 | 65.1 | 58.1 | 79.5 | 81.6
1685.06 | 8.839 | 1097.628 | 3.674 | 21.4 | 55.6 | 52.3 | 65.2 | 58.1 | 79.7 | 81.9
1686.06 | 8.82 | 1097.278 | 3.674 | 21.4 | 55.8 | 52.4 | 65.2 | 58.1 | 79.6 | 82.1
1687.06 | 8.698 | 1095.348 | 3.673 | 21.4 | 55.6 | 52.5 | 65.1 | 58.2 | 79.9 | 82.3
1688.06 | 8.699 | 1095.109 | 3.673 | 21.4 | 55.5 | 52.7 | 65.2 | 58.3 | 79.9 | 82.3
1689.06 | 8.825 | 1096.01 | 3.673 | 21.4 | 55.5 | 52.8 | 65.3 | 58.3 | 79.8 | 82.3
1690.06 | 8.723 | 1104.266 | 3.673 | 21.4 | 55.6 | 52.8 | 65.2 | 58.3 | 79.7 | 81.8
1691.06 | 8.802 | 1104.818 | 3.673 | 21.4 | 55.6 | 52.8 | 65.2 | 58.2 | 79.4 | 81.6
1692.06 | 8.65 | 1097.26 | 3.672 | 21.4 | 55.8 | 52.8 | 64.9 | 58 | 79.4 | 81.5
1693.06 | 8.702 | 1101.011 | 3.672 | 21.4 | 55.9 | 52.7 | 65 | 58.1 | 79.3 | 81.3
1694.06 | 8.818 | 1106.565 | 3.672 | 21.4 | 55.8 | 52.7 | 65.2 | 58.1 | 79.3 | 81.2
1695.06 | 8.757 | 1099.816 | 3.672 | 21.4 | 55.9 | 52.7 | 65.3 | 58.2 | 79.6 | 81.3
1696.06 | 8.691 | 1104.211 | 3.672 | 21.4 | 56 | 52.7 | 65.3 | 58.2 | 79.4 | 80.9
1697.06 | 8.782 | 1111.051 | 3.671 | 21.4 | 56 | 52.6 | 65.3 | 58.2 | 79.4 | 81
1698.06 | 8.673 | 1107.263 | 3.671 | 21.4 | 56 | 52.6 | 65.4 | 58.2 | 79.5 | 81.1
1699.06 | 8.743 | 1110.04 | 3.671 | 21.4 | 56 | 52.5 | 65.4 | 58.2 | 79.6 | 81.8
1700.06 | 8.738 | 1112.357 | 3.671 | 21.4 | 55.9 | 52.6 | 65.2 | 58.2 | 79.7 | 81.9
1701.06 | 8.784 | 1111.474 | 3.67 | 21.4 | 55.7 | 52.6 | 65.2 | 58 | 79.8 | 82
1702.06 | 8.802 | 1113.607 | 3.67 | 21.4 | 55.8 | 52.6 | 65.3 | 57.9 | 79.7 | 82
1703.06 | 8.794 | 1112.32 | 3.67 | 21.4 | 55.9 | 52.6 | 65.2 | 57.9 | 79.5 | 81.8
1704.06 | 8.741 | 1116.402 | 3.67 | 21.4 | 55.8 | 52.6 | 65.3 | 58 | 79.7 | 82
1705.06 | 8.714 | 1115.501 | 3.67 | 21.4 | 55.9 | 52.6 | 65.4 | 58.1 | 79.6 | 81.9
1706.06 | 8.821 | 1112.908 | 3.668 | 21.4 | 55.9 | 52.7 | 65.5 | 58.2 | 79.6 | 81.7
1707.06 | 8.711 | 1125.063 | 3.668 | 21.5 | 55.9 | 52.7 | 65.6 | 58.2 | 79.6 | 81.8
1708.06 | 8.699 | 1126.13 | 3.669 | 21.5 | 56 | 52.8 | 65.5 | 58.3 | 79.7 | 81.8
1709.06 | 8.831 | 1117.138 | 3.669 | 21.4 | 55.8 | 52.9 | 65.1 | 58.3 | 79.3 | 81.3
1710.06 | 8.841 | 1107.686 | 3.669 | 21.4 | 55.8 | 52.9 | 65 | 58.3 | 79.4 | 81.5
1711.06 | 8.759 | 1105.811 | 3.67 | 21.4 | 55.7 | 52.9 | 65.2 | 58.3 | 79.5 | 81.6
1712.06 | 8.842 | 1105.277 | 3.669 | 21.4 | 55.7 | 53 | 65.3 | 58.3 | 80.2 | 81.8
1713.06 | 8.741 | 1112.099 | 3.669 | 21.4 | 55.6 | 52.8 | 65.3 | 58.2 | 80.4 | 82.2
1714.06 | 8.676 | 1096.855 | 3.669 | 21.4 | 55.6 | 52.7 | 65.4 | 58.2 | 80.3 | 82.3
1715.06 | 8.651 | 1101.25 | 3.669 | 21.4 | 55.6 | 52.6 | 65.4 | 58.3 | 80.3 | 82.4
1716.06 | 8.734 | 1104.137 | 3.669 | 21.4 | 55.7 | 52.5 | 65.4 | 58.4 | 80.3 | 82.4
1717.06 | 8.667 | 1102.225 | 3.669 | 21.4 | 55.6 | 52.4 | 65.4 | 58.3 | 80.3 | 82.4
1718.06 | 8.769 | 1102.133 | 3.669 | 21.4 | 55.4 | 52.4 | 65.5 | 58.2 | 80.1 | 82.1
1719.06 | 8.739 | 1092.001 | 3.669 | 21.4 | 55.3 | 52.3 | 65.1 | 58.1 | 79.8 | 81.9
1720.06 | 8.71 | 1098.308 | 3.669 | 21.4 | 55.3 | 52.3 | 65.1 | 58.1 | 79.7 | 81.6
1721.06 | 8.828 | 1100.68 | 3.668 | 21.4 | 55.3 | 52.2 | 65.1 | 58 | 79.8 | 81.8
1722.06 | 8.869 | 1090.898 | 3.668 | 21.4 | 55.3 | 52.2 | 65.3 | 58.1 | 79.6 | 81.4
1723.06 | 8.876 | 1101.085 | 3.668 | 21.4 | 55.1 | 52.3 | 65.2 | 58 | 79.7 | 81.8
1724.06 | 8.834 | 1096.8 | 3.668 | 21.4 | 55.3 | 52.4 | 65.3 | 57.9 | 80 | 82
1725.06 | 8.644 | 1100.496 | 3.668 | 21.4 | 55.5 | 52.6 | 65.3 | 57.9 | 80 | 82.1
1726.06 | 8.759 | 1099.522 | 3.668 | 21.5 | 55.5 | 52.6 | 65.4 | 58 | 79.9 | 82
1727.06 | 8.712 | 1095.973 | 3.668 | 21.5 | 55.5 | 52.6 | 65.4 | 58 | 79.7 | 81.6
1728.06 | 8.749 | 1092.387 | 3.667 | 21.5 | 55.5 | 52.6 | 65.4 | 57.9 | 79.7 | 81.5
1729.06 | 8.708 | 1089.758 | 3.667 | 21.5 | 55.7 | 52.7 | 65.3 | 57.9 | 79.5 | 81.5
1730.06 | 8.653 | 1094.722 | 3.667 | 21.5 | 55.8 | 52.6 | 65.4 | 57.9 | 79.5 | 81.4
1731.06 | 8.731 | 1092.92 | 3.667 | 21.5 | 55.8 | 52.6 | 65.4 | 58.1 | 79.5 | 81.4
1732.06 | 8.803 | 1093.785 | 3.667 | 21.5 | 55.7 | 52.7 | 65.4 | 58.2 | 79.4 | 81.4
1733.06 | 8.679 | 1094.851 | 3.667 | 21.5 | 55.8 | 52.7 | 65.4 | 58.2 | 79.5 | 81.5
1734.06 | 8.666 | 1096.708 | 3.666 | 21.5 | 55.9 | 52.7 | 65.6 | 58.1 | 79.7 | 81.7
1735.06 | 8.712 | 1097.94 | 3.666 | 21.5 | 55.9 | 52.5 | 65.5 | 57.9 | 79.5 | 81.5
1736.06 | 8.659 | 1101.489 | 3.666 | 21.4 | 55.8 | 52.5 | 65.5 | 58 | 79.6 | 81.5
1737.06 | 8.71 | 1101.14 | 3.666 | 21.4 | 55.8 | 52.6 | 65.4 | 58 | 80 | 82.2
1738.06 | 8.672 | 1107.925 | 3.666 | 21.4 | 56 | 52.6 | 65.5 | 58 | 79.8 | 82.1
1739.06 | 8.69 | 1095.954 | 3.666 | 21.4 | 55.9 | 52.6 | 65.6 | 58 | 79.8 | 81.7
1740.06 | 8.703 | 1089.114 | 3.666 | 21.4 | 55.8 | 52.4 | 65.5 | 57.9 | 79.8 | 81.4
1741.06 | 8.646 | 1098.639 | 3.665 | 21.4 | 55.9 | 52.4 | 65.4 | 57.8 | 79.6 | 81
1742.06 | 8.794 | 1098.841 | 3.665 | 21.3 | 56 | 52.5 | 65.4 | 57.8 | 79.4 | 80.7
1743.06 | 8.792 | 1103.972 | 3.665 | 21.3 | 56.1 | 52.5 | 65.5 | 57.7 | 79.6 | 80.8
1744.06 | 8.721 | 1097.352 | 3.665 | 21.4 | 56 | 52.5 | 65.6 | 57.8 | 79.8 | 81.1
1745.06 | 8.765 | 1098.749 | 3.665 | 21.3 | 55.9 | 52.5 | 65.6 | 58 | 79.7 | 81.1
1746.06 | 8.77 | 1096.212 | 3.665 | 21.3 | 55.6 | 52.6 | 65.6 | 58.1 | 79.6 | 81.1
1747.06 | 8.784 | 1094.575 | 3.664 | 21.3 | 55.5 | 52.6 | 65.5 | 58.1 | 79.8 | 81.2
1748.06 | 8.853 | 1101.857 | 3.664 | 21.3 | 55.6 | 52.7 | 65.5 | 58.1 | 79.9 | 81.7
1749.06 | 8.629 | 1107.171 | 3.664 | 21.3 | 55.4 | 52.7 | 65.4 | 58.2 | 79.9 | 81.8
1750.06 | 8.679 | 1101.14 | 3.664 | 21.3 | 55.6 | 52.7 | 65.5 | 58.2 | 79.8 | 81.7
1751.06 | 8.775 | 1095.495 | 3.664 | 21.3 | 55.5 | 52.8 | 65.5 | 58.2 | 79.7 | 81.6
1752.06 | 8.651 | 1104.689 | 3.663 | 21.4 | 55.2 | 52.9 | 65.5 | 58.2 | 79.5 | 81.4
1753.06 | 8.686 | 1098.216 | 3.663 | 21.4 | 55.3 | 52.9 | 65.5 | 58.2 | 79.2 | 81.5
1754.06 | 8.734 | 1107.447 | 3.663 | 21.4 | 55.6 | 53 | 65.5 | 58.2 | 79.4 | 81.9
1755.06 | 8.772 | 1106.105 | 3.663 | 21.4 | 55.8 | 53.1 | 65.6 | 58.2 | 79.6 | 81.9
1756.06 | 8.779 | 1102.206 | 3.663 | 21.4 | 55.9 | 53.1 | 65.5 | 58.2 | 79.9 | 81.9
1757.06 | 8.699 | 1112.578 | 3.662 | 21.4 | 56 | 53.2 | 65.3 | 58.1 | 80.1 | 82.1
1758.06 | 8.648 | 1107.374 | 3.662 | 21.3 | 56.1 | 53.3 | 65.3 | 58.1 | 80.3 | 82.2
1759.06 | 8.847 | 1104.836 | 3.662 | 21.3 | 56.1 | 53.3 | 65.4 | 58.1 | 80.3 | 82.4
1760.06 | 8.775 | 1097.665 | 3.662 | 21.3 | 55.9 | 53.2 | 65.5 | 58 | 80 | 82.3
1761.06 | 8.752 | 1120.65 | 3.662 | 21.3 | 55.8 | 53.2 | 65.5 | 57.9 | 79.9 | 82
1762.06 | 8.744 | 1111.934 | 3.662 | 21.3 | 55.8 | 53.2 | 65.5 | 57.9 | 80.1 | 82.3
1763.06 | 8.746 | 1112.063 | 3.661 | 21.3 | 55.8 | 53.3 | 65.4 | 58 | 79.9 | 82.6
1764.06 | 8.781 | 1111.143 | 3.661 | 21.3 | 55.8 | 53.3 | 65.6 | 58 | 79.7 | 82.3
1765.06 | 8.832 | 1114.876 | 3.661 | 21.3 | 55.9 | 53.3 | 65.8 | 58 | 80.2 | 82.5
1766.06 | 8.811 | 1113.809 | 3.661 | 21.3 | 55.8 | 53.4 | 65.8 | 58.1 | 80.6 | 82.7
1767.06 | 8.752 | 1118.186 | 3.661 | 21.3 | 55.9 | 53.4 | 65.7 | 58.1 | 80.7 | 82.8
1768.06 | 8.703 | 1114.177 | 3.66 | 21.3 | 56 | 53.4 | 65.7 | 58.2 | 80.7 | 82.9
1769.06 | 8.676 | 1112.89 | 3.66 | 21.3 | 56.1 | 53.5 | 65.7 | 58.2 | 80.7 | 82.7
1770.06 | 8.753 | 1113.313 | 3.66 | 21.3 | 56.2 | 53.5 | 65.8 | 58.2 | 80.4 | 82.3
1771.06 | 8.679 | 1114.288 | 3.66 | 21.3 | 56.1 | 53.4 | 65.7 | 58.2 | 80.2 | 82
1772.06 | 8.724 | 1119.161 | 3.659 | 21.3 | 56 | 53.4 | 65.6 | 58.2 | 79.8 | 82.1
1773.06 | 8.744 | 1116.071 | 3.659 | 21.3 | 55.8 | 53.5 | 65.7 | 58.3 | 79.8 | 82.1
1774.06 | 8.829 | 1113.736 | 3.659 | 21.3 | 55.9 | 53.6 | 65.7 | 58.4 | 79.8 | 82.2
1775.06 | 8.709 | 1113.166 | 3.659 | 21.3 | 55.9 | 53.6 | 65.6 | 58.5 | 79.3 | 81.8
1776.06 | 8.685 | 1114.472 | 3.659 | 21.3 | 55.9 | 53.6 | 65.7 | 58.4 | 79.3 | 81.6
1777.06 | 8.829 | 1114.251 | 3.659 | 21.3 | 55.8 | 53.5 | 65.8 | 58.4 | 79.7 | 81.7
1778.06 | 8.755 | 1109.304 | 3.659 | 21.3 | 56 | 53.5 | 65.9 | 58.5 | 80.4 | 82.2
1779.06 | 8.764 | 1113.865 | 3.659 | 21.3 | 56.1 | 53.6 | 65.9 | 58.4 | 80.4 | 82.3
1780.06 | 8.772 | 1107.043 | 3.659 | 21.3 | 56.2 | 53.6 | 65.9 | 58.4 | 80.6 | 82.2
1781.06 | 8.658 | 1110.886 | 3.659 | 21.3 | 56.2 | 53.6 | 65.8 | 58.4 | 80.7 | 82.1
1782.06 | 8.674 | 1102.262 | 3.658 | 21.3 | 56.1 | 53.6 | 65.9 | 58.3 | 80.8 | 81.8
1783.06 | 8.63 | 1108.569 | 3.658 | 21.3 | 56.1 | 53.5 | 65.8 | 58.4 | 80.9 | 82.1
1784.06 | 8.841 | 1109.029 | 3.658 | 21.3 | 56 | 53.5 | 65.9 | 58.4 | 80.8 | 81.8
1785.06 | 8.746 | 1110.812 | 3.658 | 21.3 | 55.9 | 53.4 | 65.8 | 58.3 | 80.7 | 81.7
1786.06 | 8.721 | 1115.979 | 3.658 | 21.3 | 56 | 53.4 | 65.9 | 58.3 | 81 | 82.1
1787.06 | 8.653 | 1115.207 | 3.658 | 21.3 | 56.2 | 53.3 | 66 | 58.2 | 81.2 | 82.4
1788.06 | 8.743 | 1120.209 | 3.657 | 21.3 | 56.2 | 53.3 | 65.9 | 58.2 | 80.9 | 82.2
1789.06 | 8.773 | 1114.876 | 3.657 | 21.3 | 56.2 | 53.4 | 65.9 | 58.2 | 80.3 | 82.1
1790.06 | 8.834 | 1110.297 | 3.657 | 21.3 | 56.1 | 53.5 | 65.9 | 58.1 | 80.2 | 81.7
1791.06 | 8.794 | 1104.505 | 3.657 | 21.3 | 56 | 53.4 | 65.9 | 58 | 80 | 81.4
1792.06 | 8.717 | 1100.68 | 3.657 | 21.3 | 56.1 | 53.2 | 65.9 | 57.9 | 80.2 | 81.7
1793.06 | 8.786 | 1112.927 | 3.656 | 21.3 | 56.2 | 53.2 | 66 | 57.9 | 80.3 | 82
1794.06 | 8.659 | 1112.155 | 3.656 | 21.3 | 56.2 | 53.1 | 66 | 57.7 | 80.4 | 82
1795.06 | 8.781 | 1114.049 | 3.656 | 21.3 | 56.3 | 53.2 | 66.1 | 57.8 | 80.5 | 82
1796.06 | 8.741 | 1111.364 | 3.656 | 21.3 | 56.2 | 53 | 66.1 | 57.8 | 80.8 | 82.4
1797.06 | 8.841 | 1106.105 | 3.656 | 21.3 | 56.2 | 53.1 | 66.1 | 58 | 80.7 | 82.6
1798.06 | 8.825 | 1120.724 | 3.655 | 21.3 | 56.1 | 53.1 | 66 | 58.2 | 80.5 | 82.6
1799.06 | 8.722 | 1109.93 | 3.655 | 21.3 | 56 | 53.2 | 66 | 58.3 | 81 | 82.5
1800.06 | 8.757 | 1111.272 | 3.655 | 21.3 | 56.1 | 53.1 | 66.1 | 58.3 | 81.1 | 82.5
1801.06 | 8.72 | 1117.984 | 3.655 | 21.3 | 56.2 | 53.2 | 66.1 | 58.3 | 81 | 82.5
1802.06 | 8.846 | 1115.17 | 3.655 | 21.3 | 56.2 | 53.2 | 66.1 | 58.3 | 81 | 82.4
1803.06 | 8.74 | 1118.37 | 3.654 | 21.3 | 56 | 53.2 | 66 | 58.2 | 80.6 | 82.3
1804.06 | 8.791 | 1118.443 | 3.654 | 21.3 | 56.1 | 53.2 | 66 | 58.3 | 80.4 | 82.3
1805.06 | 8.801 | 1115.373 | 3.654 | 21.3 | 56.2 | 53.2 | 66 | 58.4 | 80.4 | 82.2
1806.06 | 8.761 | 1122.029 | 3.654 | 21.3 | 56.1 | 53.2 | 66 | 58.4 | 80.5 | 82.4
1807.06 | 8.629 | 1119.087 | 3.654 | 21.3 | 56.2 | 53.2 | 65.8 | 58.5 | 80.7 | 82.3
1808.06 | 8.821 | 1125.21 | 3.653 | 21.3 | 56.3 | 53.2 | 65.7 | 58.5 | 80.8 | 82.6
1809.06 | 8.761 | 1112.908 | 3.653 | 21.3 | 56.2 | 53.2 | 65.8 | 58.5 | 80.8 | 82.7
1810.06 | 8.63 | 1118.407 | 3.653 | 21.3 | 56.2 | 53.3 | 65.9 | 58.5 | 80.6 | 82.6
1811.06 | 8.824 | 1122.066 | 3.653 | 21.3 | 56.1 | 53.3 | 66 | 58.5 | 80.3 | 82.2
1812.06 | 8.643 | 1123.353 | 3.653 | 21.3 | 56.3 | 53.2 | 66.1 | 58.4 | 80.3 | 82
1813.06 | 8.661 | 1125.762 | 3.653 | 21.3 | 56.4 | 53.1 | 66.1 | 58.4 | 80.2 | 81.8
1814.06 | 8.761 | 1126.038 | 3.652 | 21.3 | 56.5 | 53 | 66.1 | 58.3 | 80.1 | 81.9
1815.06 | 8.706 | 1112.467 | 3.652 | 21.3 | 56.5 | 52.9 | 66.2 | 58.1 | 80.1 | 82.2
1816.06 | 8.826 | 1120.411 | 3.652 | 21.3 | 56.4 | 52.9 | 66.2 | 58.1 | 80.5 | 82.5
1817.06 | 8.823 | 1117.837 | 3.651 | 21.4 | 56.2 | 52.9 | 66.3 | 58.2 | 80.5 | 82.7
1818.06 | 8.699 | 1127.049 | 3.65 | 21.4 | 56.2 | 52.9 | 66.1 | 58.3 | 80.5 | 82.7
1819.06 | 8.704 | 1121.11 | 3.651 | 21.4 | 55.9 | 52.9 | 66.1 | 58.4 | 80.5 | 82.9
1820.06 | 8.723 | 1128.962 | 3.652 | 21.4 | 55.8 | 52.9 | 66.1 | 58.6 | 80.1 | 82.7
1821.06 | 8.719 | 1125.523 | 3.652 | 21.3 | 56 | 53 | 66.2 | 58.6 | 80.3 | 82.5
1822.06 | 8.677 | 1119.436 | 3.652 | 21.3 | 56.2 | 53.1 | 66 | 58.5 | 80.7 | 82.5
1823.06 | 8.876 | 1119.491 | 3.652 | 21.3 | 56.3 | 53.2 | 65.8 | 58.4 | 81 | 82.7
1824.06 | 8.708 | 1117.616 | 3.652 | 21.4 | 56.3 | 53.3 | 65.9 | 58.4 | 81.2 | 82.9
1825.06 | 8.784 | 1118.076 | 3.652 | 21.4 | 56.2 | 53.3 | 65.9 | 58.4 | 80.9 | 82.8
1826.06 | 8.805 | 1120.521 | 3.652 | 21.4 | 56.2 | 53.4 | 66 | 58.5 | 80.7 | 82.9
1827.06 | 8.78 | 1118.664 | 3.651 | 21.4 | 56.3 | 53.4 | 66 | 58.6 | 80.4 | 83
1828.06 | 8.753 | 1108.311 | 3.651 | 21.4 | 56.2 | 53.3 | 66 | 58.6 | 80.3 | 82.7
1829.06 | 8.665 | 1115.575 | 3.651 | 21.4 | 56.4 | 53.3 | 66 | 58.5 | 80.3 | 82.4
1830.06 | 8.682 | 1110.61 | 3.651 | 21.4 | 56.5 | 53.2 | 66.1 | 58.4 | 80.7 | 82
1831.06 | 8.767 | 1115.501 | 3.651 | 21.4 | 56.5 | 53.2 | 66 | 58.4 | 80.8 | 82
1832.06 | 8.755 | 1110.665 | 3.651 | 21.4 | 56.5 | 53.3 | 66 | 58.4 | 80.8 | 82
1833.06 | 8.662 | 1121.238 | 3.651 | 21.4 | 56.3 | 53.4 | 66.1 | 58.5 | 80.7 | 81.9
1834.06 | 8.667 | 1109.966 | 3.651 | 21.4 | 56.1 | 53.5 | 66.2 | 58.4 | 80.8 | 81.8
1835.06 | 8.702 | 1119.914 | 3.65 | 21.4 | 56 | 53.6 | 66.2 | 58.5 | 80.9 | 81.4
1836.06 | 8.825 | 1110.481 | 3.65 | 21.4 | 56.1 | 53.6 | 66.2 | 58.4 | 81.6 | 81.1
1837.06 | 8.857 | 1109.433 | 3.65 | 21.4 | 56.1 | 53.7 | 66.2 | 58.3 | 82 | 81.1
1838.06 | 8.824 | 1102.887 | 3.65 | 21.4 | 56.3 | 53.6 | 66.2 | 58.3 | 82.3 | 81.3
1839.06 | 8.678 | 1121.183 | 3.65 | 21.4 | 56.1 | 53.4 | 66 | 58.3 | 81.8 | 81.6
1840.06 | 8.731 | 1112.725 | 3.65 | 21.4 | 56.1 | 53.4 | 66.2 | 58.3 | 81.2 | 81.9
1841.06 | 8.68 | 1115.887 | 3.65 | 21.5 | 56.1 | 53.4 | 66.2 | 58.3 | 81.2 | 82.1
1842.06 | 8.706 | 1105.516 | 3.649 | 21.5 | 56.1 | 53.5 | 66.3 | 58.3 | 81.1 | 82.1
1843.06 | 8.65 | 1111.934 | 3.649 | 21.5 | 56.3 | 53.5 | 66.2 | 58.3 | 81.2 | 82.3
1844.06 | 8.75 | 1116.954 | 3.649 | 21.5 | 56.4 | 53.5 | 66.3 | 58.4 | 81.2 | 82.4
1845.06 | 8.72 | 1114.95 | 3.649 | 21.5 | 56.3 | 53.4 | 66.2 | 58.5 | 81.2 | 82.4
1846.06 | 8.797 | 1116.77 | 3.649 | 21.5 | 56.2 | 53.4 | 66.3 | 58.5 | 80.8 | 81.9
1847.06 | 8.686 | 1119.363 | 3.649 | 21.5 | 55.9 | 53.4 | 66.3 | 58.5 | 80.1 | 82
1848.06 | 8.761 | 1122.599 | 3.649 | 21.5 | 56 | 53.3 | 66.2 | 58.6 | 80.1 | 81.8
1849.06 | 8.789 | 1112.614 | 3.648 | 21.5 | 56 | 53.3 | 66.1 | 58.6 | 80.4 | 81.7
1850.06 | 8.713 | 1118.002 | 3.648 | 21.5 | 56 | 53.4 | 66 | 58.6 | 80.5 | 81.7
1851.06 | 8.77 | 1110.481 | 3.648 | 21.5 | 55.9 | 53.5 | 65.9 | 58.7 | 80.5 | 82
1852.06 | 8.697 | 1115.115 | 3.648 | 21.5 | 55.9 | 53.6 | 66.1 | 58.7 | 80.5 | 82.1
1853.06 | 8.677 | 1114.141 | 3.648 | 21.4 | 55.9 | 53.7 | 66.3 | 58.6 | 80.6 | 82.1
1854.06 | 8.711 | 1111.327 | 3.648 | 21.5 | 55.9 | 53.7 | 66.3 | 58.5 | 80.3 | 82.2
1855.06 | 8.678 | 1110.408 | 3.647 | 21.5 | 56 | 53.7 | 66.2 | 58.6 | 80.3 | 82
1856.06 | 8.656 | 1118.738 | 3.647 | 21.4 | 55.9 | 53.7 | 66.1 | 58.6 | 80.4 | 81.7
1857.06 | 8.79 | 1115.832 | 3.647 | 21.5 | 56 | 53.6 | 66.1 | 58.5 | 80.3 | 81.4
1858.06 | 8.683 | 1112.651 | 3.647 | 21.5 | 56 | 53.5 | 66.2 | 58.5 | 80.3 | 81.6
1859.06 | 8.781 | 1120.484 | 3.647 | 21.5 | 55.8 | 53.5 | 66 | 58.6 | 80.4 | 81.9
1860.06 | 8.675 | 1119.988 | 3.647 | 21.5 | 55.9 | 53.5 | 66 | 58.5 | 80.5 | 81.6
1861.06 | 8.772 | 1127.638 | 3.646 | 21.5 | 55.9 | 53.4 | 65.7 | 58.5 | 80.3 | 81.2
1862.06 | 8.698 | 1126.645 | 3.646 | 21.4 | 56 | 53.4 | 65.5 | 58.5 | 80.3 | 81
1863.06 | 8.805 | 1129.292 | 3.646 | 21.4 | 56.1 | 53.5 | 65.7 | 58.5 | 80.1 | 81.1
1864.06 | 8.759 | 1122.103 | 3.646 | 21.4 | 56.3 | 53.6 | 65.9 | 58.5 | 79.6 | 80.7
1865.06 | 8.804 | 1116.568 | 3.646 | 21.4 | 56.4 | 53.7 | 66.1 | 58.5 | 79.4 | 80.8
1866.06 | 8.747 | 1115.593 | 3.645 | 21.4 | 56.1 | 53.8 | 66.1 | 58.4 | 79.9 | 81.3
1867.06 | 8.832 | 1114.582 | 3.645 | 21.4 | 56.1 | 53.8 | 66.2 | 58.4 | 80.2 | 81.8
1868.06 | 8.775 | 1117.984 | 3.645 | 21.4 | 56.2 | 53.8 | 66.1 | 58.5 | 80.1 | 81.9
1869.06 | 8.698 | 1116.513 | 3.645 | 21.4 | 56.3 | 53.8 | 65.9 | 58.5 | 80 | 81.6
1870.06 | 8.693 | 1113.626 | 3.645 | 21.4 | 56.2 | 53.8 | 65.7 | 58.6 | 80.3 | 81.6
1871.06 | 8.823 | 1119.491 | 3.645 | 21.4 | 56.3 | 53.7 | 65.5 | 58.6 | 80.5 | 81.7
1872.06 | 8.804 | 1112.191 | 3.644 | 21.4 | 56.4 | 53.6 | 65.6 | 58.5 | 81 | 82
1873.06 | 8.789 | 1116.604 | 3.644 | 21.4 | 56.5 | 53.6 | 65.7 | 58.5 | 81 | 82.2
1874.06 | 8.797 | 1119.639 | 3.644 | 21.4 | 56.4 | 53.6 | 65.8 | 58.5 | 80.5 | 82
1875.06 | 8.726 | 1113.662 | 3.644 | 21.4 | 56.2 | 53.6 | 66 | 58.4 | 80.3 | 81.8
1876.06 | 8.852 | 1108.661 | 3.644 | 21.4 | 56.2 | 53.5 | 66.1 | 58.4 | 80 | 81.4
1877.06 | 8.803 | 1110.426 | 3.643 | 21.4 | 56.3 | 53.6 | 66.1 | 58.3 | 79.7 | 81.2
1878.06 | 8.836 | 1114.802 | 3.643 | 21.4 | 56.1 | 53.6 | 66 | 58.2 | 79.6 | 81.2
1879.06 | 8.797 | 1102.997 | 3.643 | 21.4 | 56.2 | 53.7 | 66.1 | 58.3 | 80.2 | 81.8
1880.06 | 8.873 | 1114.692 | 3.643 | 21.4 | 56 | 53.7 | 66 | 58.4 | 80.2 | 81.8
1881.06 | 8.691 | 1114.729 | 3.643 | 21.4 | 56.1 | 53.7 | 66.1 | 58.5 | 80.3 | 81.7
1882.06 | 8.804 | 1111.474 | 3.643 | 21.4 | 56.3 | 53.7 | 66.1 | 58.4 | 80.2 | 81.3
1883.06 | 8.707 | 1117.653 | 3.642 | 21.4 | 56.3 | 53.8 | 66 | 58.5 | 80.1 | 81
1884.06 | 8.854 | 1114.729 | 3.642 | 21.4 | 56.3 | 53.8 | 66 | 58.5 | 80.2 | 81.2
1885.06 | 8.737 | 1119.51 | 3.642 | 21.5 | 56.3 | 53.7 | 66.2 | 58.5 | 80.3 | 81.3
1886.06 | 8.756 | 1115.906 | 3.642 | 21.5 | 56.4 | 53.7 | 66.2 | 58.5 | 80.1 | 81.2
1887.06 | 8.868 | 1122.231 | 3.642 | 21.5 | 56.5 | 53.8 | 66.2 | 58.6 | 79.7 | 81.2
1888.06 | 8.832 | 1121.422 | 3.641 | 21.4 | 56.4 | 53.8 | 66.3 | 58.6 | 79.8 | 81.1
1889.06 | 8.702 | 1130.083 | 3.641 | 21.4 | 56.3 | 53.8 | 66.3 | 58.5 | 79.8 | 80.8
1890.06 | 8.737 | 1121.753 | 3.641 | 21.4 | 56.3 | 53.8 | 66.3 | 58.3 | 79.8 | 80.6
1891.06 | 8.84 | 1120.668 | 3.641 | 21.4 | 56 | 53.8 | 66.4 | 58.4 | 79.6 | 80.3
1892.06 | 8.706 | 1123.427 | 3.641 | 21.3 | 56 | 53.8 | 66.4 | 58.4 | 79.8 | 80.8
1893.06 | 8.904 | 1120.558 | 3.64 | 21.3 | 56 | 53.8 | 66.4 | 58.5 | 80.1 | 80.8
1894.06 | 8.699 | 1123.684 | 3.64 | 21.3 | 56.2 | 53.8 | 66.5 | 58.5 | 80.1 | 80.6
1895.06 | 8.711 | 1122.507 | 3.64 | 21.3 | 56.2 | 53.9 | 66.5 | 58.5 | 80.2 | 80.6
1896.06 | 8.728 | 1124.953 | 3.64 | 21.3 | 56.1 | 54 | 66.4 | 58.6 | 80.4 | 81
1897.06 | 8.804 | 1122.286 | 3.64 | 21.3 | 55.9 | 54 | 66.3 | 58.7 | 80.5 | 81.4
1898.06 | 8.675 | 1122.195 | 3.639 | 21.3 | 56 | 54.1 | 66.5 | 58.7 | 80.5 | 81.5
1899.06 | 8.714 | 1123.353 | 3.639 | 21.3 | 56.2 | 54.2 | 66.6 | 58.7 | 80.4 | 81.9
1900.06 | 8.714 | 1119.749 | 3.639 | 21.3 | 56.2 | 54.3 | 66.6 | 58.7 | 80.1 | 82
1901.06 | 8.8 | 1119.161 | 3.638 | 21.3 | 56.1 | 54.2 | 66.5 | 58.8 | 80 | 81.7
1902.06 | 8.734 | 1131.37 | 3.638 | 21.4 | 56.2 | 54.1 | 66.5 | 58.8 | 80.1 | 81.6
1903.06 | 8.653 | 1115.961 | 3.638 | 21.4 | 56.2 | 54.1 | 66.4 | 58.6 | 80.2 | 81.4
1904.06 | 8.781 | 1119.583 | 3.638 | 21.4 | 56.2 | 54 | 66.5 | 58.6 | 79.9 | 81
1905.06 | 8.737 | 1116.237 | 3.638 | 21.4 | 56.2 | 53.9 | 66.6 | 58.6 | 79.8 | 81.1
1906.06 | 8.652 | 1115.906 | 3.638 | 21.4 | 56.4 | 53.9 | 66.7 | 58.6 | 79.8 | 81.3
1907.06 | 8.743 | 1134.073 | 3.637 | 21.4 | 56.4 | 54 | 66.7 | 58.6 | 80 | 81.4
1908.06 | 8.689 | 1130.892 | 3.637 | 21.4 | 56.5 | 54.1 | 66.7 | 58.7 | 80 | 81.6
1909.06 | 8.767 | 1129.954 | 3.637 | 21.4 | 56.5 | 54.1 | 66.5 | 58.7 | 80.2 | 81.6
1910.06 | 8.837 | 1136.464 | 3.637 | 21.4 | 56.4 | 54.1 | 66.5 | 58.7 | 80.4 | 81.7
1911.06 | 8.789 | 1134.791 | 3.637 | 21.4 | 56.3 | 54.1 | 66.6 | 58.7 | 80.6 | 81.6
1912.06 | 8.815 | 1120.154 | 3.636 | 21.4 | 56.4 | 54.1 | 66.6 | 58.7 | 80.6 | 81.5
1913.06 | 8.741 | 1118.223 | 3.636 | 21.4 | 56.5 | 54.1 | 66.6 | 58.7 | 80.3 | 81.2
1914.06 | 8.695 | 1124.53 | 3.636 | 21.4 | 56.5 | 54 | 66.6 | 58.7 | 80.5 | 81.8
1915.06 | 8.653 | 1130.525 | 3.636 | 21.4 | 56.4 | 54 | 66.6 | 58.7 | 80.5 | 82.3
1916.06 | 8.781 | 1121.128 | 3.636 | 21.4 | 56.4 | 54 | 66.6 | 58.7 | 80.2 | 82.3
1917.06 | 8.764 | 1134.809 | 3.635 | 21.4 | 56.3 | 54 | 66.5 | 58.7 | 80.4 | 82.2
1918.06 | 8.728 | 1129.826 | 3.635 | 21.4 | 56.4 | 54.1 | 66.5 | 58.5 | 80.4 | 82.2
1919.06 | 8.865 | 1130.819 | 3.635 | 21.4 | 56.6 | 54.1 | 66.3 | 58.6 | 80.4 | 82.4
1920.06 | 8.677 | 1131.223 | 3.635 | 21.4 | 56.6 | 54.2 | 66.4 | 58.7 | 80.6 | 82.4
1921.06 | 8.787 | 1128.263 | 3.635 | 21.4 | 56.6 | 54.2 | 66.5 | 58.7 | 80.5 | 82
1922.06 | 8.727 | 1127.472 | 3.635 | 21.3 | 56.6 | 54.2 | 66.5 | 58.8 | 80.4 | 82.2
1923.06 | 8.783 | 1130.635 | 3.635 | 21.3 | 56.7 | 54.3 | 66.5 | 58.9 | 80.2 | 82.4
1924.06 | 8.812 | 1131.278 | 3.634 | 21.3 | 56.8 | 54.3 | 66.7 | 58.9 | 80.3 | 82.3
1925.06 | 8.71 | 1135.839 | 3.634 | 21.3 | 56.8 | 54.3 | 66.8 | 58.8 | 80.8 | 82.3
1926.06 | 8.826 | 1127.656 | 3.634 | 21.3 | 56.7 | 54.2 | 66.7 | 58.8 | 81 | 82.5
1927.06 | 8.673 | 1134.294 | 3.634 | 21.3 | 56.7 | 53.9 | 66.6 | 58.8 | 80.8 | 82.1
1928.06 | 8.8 | 1136.133 | 3.633 | 21.3 | 56.8 | 53.8 | 66.5 | 58.8 | 80.5 | 81.6
1929.06 | 8.634 | 1137.42 | 3.633 | 21.3 | 56.7 | 53.8 | 66.5 | 58.8 | 80.3 | 81.3
1930.06 | 8.837 | 1137.126 | 3.633 | 21.3 | 56.6 | 53.9 | 66.7 | 58.8 | 80.1 | 81.2
1931.06 | 8.808 | 1135.471 | 3.633 | 21.3 | 56.6 | 53.9 | 66.7 | 58.8 | 80 | 81.3
1932.06 | 8.831 | 1127.895 | 3.633 | 21.3 | 56.7 | 53.8 | 66.6 | 58.8 | 79.8 | 81.8
1933.06 | 8.768 | 1130.911 | 3.632 | 21.3 | 56.7 | 53.9 | 66.7 | 58.9 | 79.8 | 82
1934.06 | 8.661 | 1131.849 | 3.632 | 21.3 | 56.7 | 54 | 66.9 | 59 | 79.9 | 82.3
1935.06 | 8.812 | 1134.791 | 3.631 | 21.3 | 56.7 | 54.1 | 66.9 | 59 | 79.9 | 82.1
1936.06 | 8.846 | 1127.527 | 3.632 | 21.3 | 56.7 | 54.1 | 66.9 | 59 | 79.9 | 81.8
1937.06 | 8.802 | 1135.158 | 3.632 | 21.3 | 56.7 | 54.1 | 66.8 | 58.9 | 79.8 | 81.5
1938.06 | 8.787 | 1138.432 | 3.631 | 21.3 | 56.7 | 54.1 | 66.8 | 58.8 | 80 | 81.7
1939.06 | 8.81 | 1141.19 | 3.631 | 21.3 | 56.7 | 54.1 | 66.9 | 58.8 | 80.2 | 82.1
1940.06 | 8.737 | 1135.158 | 3.631 | 21.4 | 56.8 | 54.1 | 66.9 | 58.9 | 80 | 82.3
1941.06 | 8.74 | 1132.86 | 3.631 | 21.4 | 56.8 | 54.1 | 67 | 58.9 | 80.1 | 82.3
1942.06 | 8.757 | 1139.884 | 3.631 | 21.4 | 56.6 | 54 | 67 | 58.9 | 80.1 | 82.2
1943.06 | 8.693 | 1142.44 | 3.631 | 21.4 | 56.5 | 54 | 67 | 59 | 79.9 | 82.2
1944.06 | 8.765 | 1130.414 | 3.63 | 21.4 | 56.6 | 54 | 67 | 59 | 79.8 | 82.3
1945.06 | 8.814 | 1129.311 | 3.63 | 21.4 | 56.6 | 54 | 66.9 | 59.1 | 79.9 | 82.6
1946.06 | 8.734 | 1127.38 | 3.63 | 21.4 | 56.6 | 54.1 | 67 | 59.1 | 80 | 82.5
1947.06 | 8.706 | 1126.442 | 3.63 | 21.4 | 56.4 | 54.2 | 66.9 | 59 | 80 | 82.1
1948.06 | 8.715 | 1129.807 | 3.63 | 21.4 | 56.3 | 54.3 | 66.8 | 58.9 | 80 | 82
1949.06 | 8.721 | 1139.204 | 3.629 | 21.4 | 56.4 | 54.2 | 66.8 | 58.8 | 80.3 | 82
1950.06 | 8.662 | 1134.919 | 3.629 | 21.5 | 56.5 | 54.1 | 66.8 | 58.5 | 80.5 | 81.7
1951.06 | 8.727 | 1135.931 | 3.629 | 21.5 | 56.7 | 54 | 66.9 | 58.4 | 80.6 | 81.9
1952.06 | 8.717 | 1123.408 | 3.629 | 21.6 | 56.8 | 54 | 67 | 58.5 | 80.5 | 82.1
1953.06 | 8.849 | 1127.656 | 3.629 | 21.6 | 56.8 | 53.9 | 66.9 | 58.5 | 80.3 | 82.5
1954.06 | 8.857 | 1127.251 | 3.628 | 21.6 | 56.8 | 53.9 | 66.9 | 58.6 | 80.3 | 82.6
1955.06 | 8.77 | 1128.226 | 3.628 | 21.6 | 56.6 | 54 | 67 | 58.8 | 80.3 | 82.2
1956.06 | 8.731 | 1125.688 | 3.628 | 21.5 | 56.6 | 54 | 67 | 58.8 | 80.2 | 81.9
1957.06 | 8.636 | 1128.63 | 3.628 | 21.5 | 56.8 | 54 | 67 | 58.8 | 80 | 81.5
1958.06 | 8.673 | 1124.567 | 3.628 | 21.5 | 57 | 54 | 66.8 | 58.8 | 79.6 | 80.9
1959.06 | 8.731 | 1133.761 | 3.627 | 21.5 | 57 | 54 | 66.7 | 58.9 | 79.8 | 81
1960.06 | 8.693 | 1134.313 | 3.627 | 21.5 | 57 | 54.1 | 66.7 | 58.9 | 79.5 | 80.7
1961.06 | 8.841 | 1131.389 | 3.627 | 21.5 | 56.9 | 54.1 | 66.7 | 58.9 | 79.5 | 80.7
1962.06 | 8.674 | 1136.133 | 3.627 | 21.5 | 57 | 54 | 66.9 | 59 | 79.9 | 81
1963.06 | 8.762 | 1130.984 | 3.626 | 21.5 | 56.9 | 54.1 | 66.8 | 59 | 80.2 | 81.2
1964.06 | 8.75 | 1132.805 | 3.626 | 21.5 | 56.9 | 54.2 | 66.8 | 59 | 80.4 | 81.5
1965.06 | 8.832 | 1138.266 | 3.625 | 21.5 | 57 | 54.3 | 66.8 | 59 | 80.6 | 81.8
1966.06 | 8.699 | 1137.218 | 3.625 | 21.5 | 57.1 | 54.3 | 66.8 | 59.1 | 80.5 | 81.9
1967.06 | 8.851 | 1136.703 | 3.625 | 21.5 | 57.1 | 54.4 | 66.9 | 59.1 | 80.6 | 82.2
1968.06 | 8.712 | 1135.6 | 3.625 | 21.5 | 56.9 | 54.4 | 66.9 | 59.1 | 80.7 | 82.1
1969.06 | 8.752 | 1132.474 | 3.625 | 21.5 | 56.9 | 54.4 | 66.9 | 59.1 | 80.5 | 81.7
1970.06 | 8.814 | 1135.6 | 3.624 | 21.5 | 56.9 | 54.5 | 66.9 | 59.2 | 80.3 | 81.6
1971.06 | 8.783 | 1134.478 | 3.624 | 21.5 | 57 | 54.4 | 66.9 | 59.2 | 80.4 | 81.7
1972.06 | 8.823 | 1127.509 | 3.625 | 21.4 | 57.1 | 54.4 | 66.8 | 59.2 | 80.6 | 82
1973.06 | 8.794 | 1129.44 | 3.625 | 21.4 | 57.2 | 54.4 | 66.8 | 59.1 | 80.6 | 82.5
1974.06 | 8.653 | 1125.633 | 3.625 | 21.4 | 56.9 | 54.4 | 66.7 | 59 | 80.7 | 82.7
1975.06 | 8.766 | 1132.327 | 3.625 | 21.4 | 56.8 | 54.5 | 66.8 | 59 | 80.7 | 82.8
1976.06 | 8.726 | 1130.598 | 3.625 | 21.4 | 57 | 54.5 | 66.8 | 58.9 | 81.1 | 82.9
1977.06 | 8.836 | 1121.404 | 3.625 | 21.4 | 57.1 | 54.4 | 66.7 | 58.9 | 81.1 | 83
1978.06 | 8.797 | 1125.744 | 3.624 | 21.4 | 57.1 | 54.5 | 66.8 | 58.9 | 81.5 | 82.9
1979.06 | 8.721 | 1130.046 | 3.624 | 21.4 | 57 | 54.6 | 66.9 | 58.8 | 81.8 | 82.5
1980.06 | 8.683 | 1124.916 | 3.624 | 21.4 | 56.9 | 54.6 | 66.9 | 58.8 | 81.6 | 82.9
1981.06 | 8.822 | 1120.117 | 3.624 | 21.4 | 56.7 | 54.6 | 66.9 | 59 | 81.6 | 83.1
1982.06 | 8.709 | 1126.516 | 3.624 | 21.4 | 56.7 | 54.6 | 66.9 | 59 | 81.2 | 83
1983.06 | 8.857 | 1121.992 | 3.623 | 21.4 | 56.9 | 54.6 | 67.1 | 58.9 | 80.8 | 82.6
1984.06 | 8.706 | 1125.78 | 3.623 | 21.4 | 56.9 | 54.7 | 67.1 | 58.8 | 81.1 | 82.6
1985.06 | 8.683 | 1122.691 | 3.623 | 21.4 | 56.9 | 54.7 | 67 | 58.8 | 81 | 82.8
1986.06 | 8.817 | 1123.666 | 3.623 | 21.5 | 57 | 54.7 | 67 | 58.9 | 80.7 | 82.5
1987.06 | 8.798 | 1131.094 | 3.623 | 21.5 | 57 | 54.6 | 67.1 | 59 | 81.1 | 82.3
1988.06 | 8.723 | 1125.891 | 3.622 | 21.5 | 57 | 54.7 | 67 | 59 | 81.3 | 82.3
1989.06 | 8.783 | 1126.681 | 3.622 | 21.5 | 56.8 | 54.7 | 66.9 | 58.9 | 81.3 | 82.3
1990.06 | 8.708 | 1132.455 | 3.622 | 21.5 | 56.9 | 54.6 | 67 | 58.9 | 81.1 | 82.1
1991.06 | 8.641 | 1138.009 | 3.622 | 21.5 | 56.9 | 54.6 | 67 | 58.8 | 81.1 | 82.4
1992.06 | 8.785 | 1136.059 | 3.621 | 21.5 | 56.7 | 54.6 | 67 | 58.9 | 80.9 | 82.5
1993.06 | 8.843 | 1137.089 | 3.621 | 21.5 | 56.9 | 54.7 | 67 | 59 | 80.6 | 82.4
1994.06 | 8.813 | 1131.278 | 3.621 | 21.6 | 56.9 | 54.7 | 67.1 | 59.1 | 80.7 | 82.6
1995.06 | 8.868 | 1129.752 | 3.621 | 21.5 | 56.8 | 54.7 | 67.1 | 59.1 | 80.7 | 82.7
1996.06 | 8.8 | 1126.755 | 3.622 | 21.5 | 56.6 | 54.7 | 67.1 | 59.1 | 80.7 | 82.8
1997.06 | 8.858 | 1116.31 | 3.622 | 21.5 | 56.6 | 54.7 | 67 | 59 | 80.6 | 82.4
1998.06 | 8.802 | 1111.658 | 3.622 | 21.5 | 56.6 | 54.7 | 67.1 | 58.9 | 80.7 | 82.2
1999.06 | 8.696 | 1106.767 | 3.622 | 21.5 | 56.6 | 54.7 | 67 | 59 | 80.7 | 82.3
2000.06 | 8.87 | 1111.75 | 3.622 | 21.5 | 56.6 | 54.7 | 66.9 | 59 | 81 | 82.5
2001.06 | 8.699 | 1121.864 | 3.622 | 21.5 | 56.7 | 54.8 | 67 | 59 | 81.2 | 82.6
2002.06 | 8.81 | 1119.234 | 3.622 | 21.5 | 56.6 | 54.9 | 67.1 | 59.1 | 80.9 | 82.3
2003.06 | 8.662 | 1109.378 | 3.622 | 21.5 | 56.6 | 55 | 67 | 59.1 | 80.9 | 82
2004.06 | 8.896 | 1116.255 | 3.621 | 21.5 | 56.5 | 55 | 66.9 | 59.1 | 81.1 | 82.2
2005.06 | 8.789 | 1105.995 | 3.621 | 21.5 | 56.7 | 55.1 | 67.1 | 59 | 80.5 | 82.3
2006.06 | 8.685 | 1111.971 | 3.621 | 21.5 | 56.7 | 55.1 | 67.1 | 59 | 80.3 | 82.5
2007.06 | 8.782 | 1106.013 | 3.621 | 21.5 | 56.8 | 55.1 | 67.2 | 58.9 | 80.4 | 82.6
2008.06 | 8.762 | 1118.443 | 3.621 | 21.5 | 56.7 | 55 | 67.2 | 59 | 80.5 | 82.7
2009.06 | 8.659 | 1115.906 | 3.621 | 21.4 | 56.7 | 54.8 | 67.1 | 59 | 80.3 | 82.1
2010.06 | 8.807 | 1118.186 | 3.621 | 21.4 | 56.7 | 54.8 | 67.1 | 58.9 | 80 | 81.6
2011.06 | 8.796 | 1117.524 | 3.62 | 21.4 | 56.6 | 54.7 | 67.2 | 58.9 | 80 | 81.5
2012.06 | 8.834 | 1118.131 | 3.62 | 21.4 | 56.5 | 54.7 | 67.2 | 58.9 | 80.2 | 81.7
2013.06 | 8.735 | 1113.534 | 3.62 | 21.4 | 56.6 | 54.7 | 67.1 | 59 | 80.1 | 81.3
2014.06 | 8.655 | 1118.646 | 3.62 | 21.4 | 56.7 | 54.7 | 67.1 | 59 | 80.4 | 81.3
2015.06 | 8.792 | 1110.61 | 3.62 | 21.4 | 56.8 | 54.7 | 67.2 | 59.1 | 80.3 | 81.1
2016.06 | 8.7 | 1116.218 | 3.62 | 21.4 | 56.9 | 54.7 | 67.1 | 59 | 80.4 | 81
2017.06 | 8.755 | 1113.626 | 3.619 | 21.5 | 57 | 54.7 | 67.1 | 59 | 80.1 | 81
2018.06 | 8.848 | 1124.162 | 3.619 | 21.5 | 57.1 | 54.7 | 67.2 | 58.9 | 80.1 | 81
2019.06 | 8.87 | 1120.613 | 3.619 | 21.5 | 57 | 54.8 | 67.1 | 58.9 | 80.2 | 81.5
2020.06 | 8.699 | 1123.758 | 3.619 | 21.5 | 57 | 54.8 | 67 | 59 | 80.1 | 81.7
2021.06 | 8.688 | 1115.887 | 3.619 | 21.5 | 56.8 | 54.9 | 67.2 | 59.1 | 80.1 | 81.9
2022.06 | 8.684 | 1116.439 | 3.619 | 21.5 | 56.8 | 55 | 67.2 | 59.2 | 80.1 | 81.7
2023.06 | 8.685 | 1114.141 | 3.618 | 21.6 | 56.8 | 55.1 | 67.1 | 59.2 | 80.1 | 81.6
2024.06 | 8.766 | 1118.535 | 3.618 | 21.6 | 56.8 | 55.1 | 67 | 59.1 | 79.7 | 81.6
2025.06 | 8.813 | 1118.627 | 3.618 | 21.6 | 56.9 | 55.1 | 67 | 59.1 | 79.6 | 81.5
2026.06 | 8.754 | 1119.657 | 3.618 | 21.6 | 56.6 | 55.1 | 67.1 | 59.1 | 80 | 81
2027.06 | 8.845 | 1121.385 | 3.617 | 21.6 | 56.7 | 55.1 | 67.1 | 59.1 | 80.4 | 80.7
2028.06 | 8.824 | 1126.332 | 3.617 | 21.6 | 56.9 | 55 | 67.2 | 59.1 | 81 | 80.9
2029.06 | 8.794 | 1124.99 | 3.617 | 21.6 | 56.7 | 55 | 67 | 59.1 | 81.3 | 80.9
2030.06 | 8.822 | 1123.629 | 3.617 | 21.6 | 56.6 | 54.9 | 66.9 | 59 | 81 | 81
2031.06 | 8.753 | 1119.161 | 3.617 | 21.6 | 56.6 | 55 | 67 | 59.1 | 80.3 | 80.7
2032.06 | 8.71 | 1121.808 | 3.616 | 21.6 | 56.6 | 55 | 67 | 59 | 79.9 | 80.4
2033.06 | 8.715 | 1121.018 | 3.616 | 21.6 | 56.7 | 55 | 67.1 | 59.1 | 80 | 80.6
2034.06 | 8.734 | 1114.288 | 3.616 | 21.6 | 56.9 | 55 | 67.2 | 59.1 | 80.1 | 81.2
2035.06 | 8.701 | 1119.786 | 3.616 | 21.6 | 57.1 | 55 | 67.1 | 59 | 80.2 | 81.3
2036.06 | 8.698 | 1118.26 | 3.616 | 21.6 | 57.1 | 54.9 | 67.1 | 59 | 80 | 81.4
2037.06 | 8.788 | 1112.908 | 3.616 | 21.5 | 57.2 | 54.9 | 67.2 | 59 | 79.9 | 81.1
2038.06 | 8.793 | 1129.771 | 3.615 | 21.5 | 57 | 55 | 67.3 | 58.9 | 80.1 | 81.2
2039.06 | 8.676 | 1119.731 | 3.615 | 21.5 | 57 | 55 | 67.3 | 58.9 | 79.9 | 81.1
2040.06 | 8.704 | 1117.855 | 3.615 | 21.5 | 57.1 | 54.9 | 67.2 | 59 | 79.9 | 81.4
2041.06 | 8.699 | 1119.933 | 3.615 | 21.5 | 57.1 | 54.7 | 67.2 | 59.1 | 80.1 | 81.6
2042.06 | 8.753 | 1122.691 | 3.614 | 21.5 | 57.2 | 54.6 | 67.3 | 59 | 80.2 | 81.6
2043.06 | 8.735 | 1124.456 | 3.614 | 21.4 | 57.1 | 54.6 | 67.2 | 59 | 80.3 | 81.6
2044.06 | 8.805 | 1126.13 | 3.614 | 21.4 | 57 | 54.6 | 67.3 | 59 | 80.2 | 81.3
2045.06 | 8.831 | 1125.229 | 3.614 | 21.4 | 56.7 | 54.7 | 67.5 | 59 | 80.6 | 81.2
2046.06 | 8.817 | 1124.401 | 3.614 | 21.4 | 56.6 | 54.8 | 67.5 | 59 | 80.5 | 80.6
2047.06 | 8.696 | 1125.615 | 3.614 | 21.3 | 56.7 | 54.8 | 67.3 | 59.1 | 80.5 | 80.7
2048.06 | 8.803 | 1120.907 | 3.613 | 21.3 | 56.9 | 54.9 | 67.3 | 59.1 | 80.4 | 81
2049.06 | 8.674 | 1118.407 | 3.613 | 21.3 | 57 | 55 | 67.4 | 59.3 | 80.4 | 81.5
2050.06 | 8.721 | 1128.483 | 3.613 | 21.3 | 57.1 | 55.1 | 67 | 59.3 | 81 | 81.7
2051.06 | 8.772 | 1116.77 | 3.613 | 21.4 | 57.2 | 55 | 67.1 | 59.4 | 81.5 | 81.8
2052.06 | 8.741 | 1123.647 | 3.613 | 21.4 | 57.3 | 55.1 | 67 | 59.3 | 81.9 | 81.7
2053.06 | 8.769 | 1123.647 | 3.612 | 21.4 | 57.4 | 55.2 | 67.1 | 59.2 | 82 | 82
2054.06 | 8.76 | 1124.714 | 3.612 | 21.4 | 57.5 | 55.2 | 67.2 | 59 | 81.8 | 82.1
2055.06 | 8.781 | 1118.572 | 3.612 | 21.4 | 57.4 | 55.2 | 67.3 | 58.9 | 81.4 | 82.1
2056.06 | 8.837 | 1119.639 | 3.612 | 21.4 | 57.3 | 55.2 | 67.4 | 58.8 | 81.2 | 82
2057.06 | 8.744 | 1129.807 | 3.611 | 21.4 | 57.3 | 55 | 67.4 | 58.8 | 81.3 | 81.8
2058.06 | 8.755 | 1131.683 | 3.611 | 21.4 | 57.2 | 54.9 | 67.4 | 58.8 | 81.1 | 81.6
2059.06 | 8.784 | 1128.87 | 3.611 | 21.4 | 57.3 | 54.9 | 67.5 | 58.9 | 80.5 | 81.1
2060.06 | 8.756 | 1130.506 | 3.611 | 21.4 | 57.4 | 54.9 | 67.4 | 59 | 80.4 | 80.9
2061.06 | 8.794 | 1132.547 | 3.611 | 21.4 | 57.4 | 54.8 | 67.3 | 59 | 80.3 | 80.8
2062.06 | 8.774 | 1126.553 | 3.611 | 21.4 | 57.5 | 54.8 | 67.3 | 59.1 | 80.3 | 81.1
2063.06 | 8.777 | 1136.685 | 3.611 | 21.4 | 57.4 | 54.8 | 67.3 | 59 | 80.5 | 81.3
2064.06 | 8.781 | 1128.833 | 3.611 | 21.4 | 57.4 | 54.7 | 67.3 | 59 | 80.3 | 81.4
2065.06 | 8.771 | 1131.812 | 3.61 | 21.4 | 57.4 | 54.7 | 67.3 | 59 | 80.1 | 81.7
2066.06 | 8.757 | 1129.826 | 3.61 | 21.4 | 57.4 | 54.7 | 67.4 | 58.9 | 80.1 | 82
2067.06 | 8.687 | 1137.88 | 3.61 | 21.3 | 57.3 | 54.7 | 67.3 | 59 | 79.9 | 82
2068.06 | 8.69 | 1139.167 | 3.61 | 21.3 | 57.1 | 54.6 | 67.2 | 59.1 | 79.7 | 81.6
2069.06 | 8.853 | 1135.342 | 3.61 | 21.3 | 57 | 54.6 | 67.3 | 59.1 | 80.2 | 81.7
2070.06 | 8.815 | 1135.25 | 3.61 | 21.3 | 57.2 | 54.5 | 67.3 | 59 | 80 | 81.5
2071.06 | 8.733 | 1129.09 | 3.61 | 21.3 | 57.2 | 54.5 | 67.4 | 59.1 | 79.8 | 81.2
2072.06 | 8.713 | 1129.936 | 3.609 | 21.3 | 57.2 | 54.5 | 67.3 | 59.1 | 79.6 | 81
2073.06 | 8.76 | 1130.212 | 3.609 | 21.3 | 57.2 | 54.5 | 67.3 | 59 | 79.7 | 81
2074.06 | 8.651 | 1127.288 | 3.609 | 21.3 | 57.2 | 54.6 | 67.4 | 59 | 80 | 81.3
2075.06 | 8.71 | 1124.364 | 3.609 | 21.3 | 57.2 | 54.7 | 67.3 | 59 | 80.3 | 81.7
2076.06 | 8.711 | 1132.529 | 3.609 | 21.3 | 57.2 | 54.8 | 67.3 | 59.1 | 80.3 | 81.9
2077.06 | 8.739 | 1127.141 | 3.608 | 21.3 | 57.3 | 54.8 | 67.3 | 59.1 | 80.3 | 82
2078.06 | 8.703 | 1123.721 | 3.608 | 21.4 | 57.3 | 55 | 67.3 | 59 | 80.2 | 82.2
2079.06 | 8.82 | 1129.458 | 3.608 | 21.4 | 57.3 | 55.1 | 67.4 | 59.1 | 80.2 | 82.3
2080.06 | 8.708 | 1124.511 | 3.608 | 21.5 | 57.3 | 55.1 | 67.4 | 59.2 | 80.2 | 82.3
2081.06 | 8.67 | 1133.834 | 3.608 | 21.5 | 57.3 | 55.2 | 67.5 | 59.4 | 79.9 | 82
2082.06 | 8.707 | 1128.465 | 3.607 | 21.5 | 57.4 | 55.3 | 67.5 | 59.5 | 79.9 | 82.1
2083.06 | 8.712 | 1126.258 | 3.607 | 21.5 | 57.4 | 55.2 | 67.5 | 59.4 | 79.8 | 82
2084.06 | 8.793 | 1133.228 | 3.607 | 21.5 | 57.5 | 55 | 67.5 | 59.4 | 79.7 | 81.5
2085.06 | 8.689 | 1129.918 | 3.607 | 21.5 | 57.4 | 54.9 | 67.4 | 59.3 | 79.5 | 81.1
2086.06 | 8.724 | 1130.8 | 3.607 | 21.5 | 57.1 | 54.7 | 67.3 | 59.4 | 79.3 | 81
2087.06 | 8.739 | 1135.563 | 3.606 | 21.5 | 57 | 54.7 | 67.2 | 59.4 | 79.5 | 81
2088.06 | 8.831 | 1136.28 | 3.606 | 21.5 | 57 | 54.7 | 67.3 | 59.3 | 79.5 | 81
2089.06 | 8.717 | 1132.51 | 3.607 | 21.6 | 57.1 | 54.7 | 67.3 | 59.3 | 79.6 | 81.1
2090.06 | 8.821 | 1125.909 | 3.607 | 21.6 | 57.1 | 54.8 | 67.3 | 59.4 | 79.8 | 81.5
2091.06 | 8.831 | 1128.483 | 3.607 | 21.6 | 57.2 | 55 | 67.4 | 59.5 | 79.9 | 81.7
2092.06 | 8.748 | 1124.254 | 3.607 | 21.6 | 57.3 | 55.1 | 67.4 | 59.6 | 80 | 81.9
2093.06 | 8.751 | 1122.452 | 3.607 | 21.6 | 57.4 | 55 | 67.2 | 59.6 | 80 | 82.1
2094.06 | 8.742 | 1118.719 | 3.607 | 21.5 | 57.3 | 55 | 67 | 59.5 | 79.9 | 82
2095.06 | 8.787 | 1122.379 | 3.607 | 21.5 | 57.3 | 54.8 | 67 | 59.4 | 79.8 | 81.7
2096.06 | 8.773 | 1108.606 | 3.607 | 21.5 | 57.3 | 54.8 | 67.1 | 59.4 | 80 | 82
2097.06 | 8.706 | 1107.429 | 3.606 | 21.5 | 57 | 54.8 | 67.1 | 59.4 | 79.7 | 81.9
2098.06 | 8.648 | 1103.622 | 3.606 | 21.5 | 56.9 | 54.9 | 67.2 | 59.4 | 79.6 | 81.6
2099.06 | 8.844 | 1116.678 | 3.606 | 21.6 | 56.9 | 55 | 67.2 | 59.5 | 79.5 | 81.3
2100.06 | 8.703 | 1113.846 | 3.606 | 21.6 | 57 | 55 | 67.2 | 59.4 | 79.7 | 81.7
2101.06 | 8.862 | 1108.937 | 3.606 | 21.5 | 57.1 | 55.1 | 67.2 | 59.3 | 80.1 | 81.9
2102.06 | 8.871 | 1110.592 | 3.606 | 21.5 | 57.1 | 55.2 | 67.2 | 59.3 | 80.2 | 82.1
2103.06 | 8.737 | 1105.277 | 3.605 | 21.5 | 57.1 | 55.3 | 67.1 | 59.2 | 80.3 | 82.1
2104.06 | 8.645 | 1111.162 | 3.605 | 21.5 | 57.2 | 55.4 | 67.2 | 59.3 | 80.3 | 82.3
2105.06 | 8.775 | 1110.904 | 3.605 | 21.5 | 57.3 | 55.4 | 67.3 | 59.4 | 80.2 | 82.2
2106.06 | 8.727 | 1116.77 | 3.605 | 21.5 | 57.4 | 55.4 | 67.3 | 59.4 | 80.3 | 82.1
2107.06 | 8.749 | 1117.046 | 3.605 | 21.4 | 57.4 | 55.4 | 67.4 | 59.2 | 80.1 | 82.1
2108.06 | 8.747 | 1122.36 | 3.605 | 21.4 | 57.3 | 55.5 | 67.4 | 59.2 | 80.2 | 82.1
2109.06 | 8.676 | 1117.8 | 3.605 | 21.4 | 57.3 | 55.6 | 67.4 | 59.4 | 80.1 | 82.2
2110.06 | 8.725 | 1111.787 | 3.604 | 21.4 | 57.2 | 55.5 | 67.3 | 59.4 | 79.8 | 82
2111.06 | 8.697 | 1119.823 | 3.604 | 21.4 | 57 | 55.6 | 67.3 | 59.5 | 79.8 | 82
2112.06 | 8.823 | 1117.193 | 3.604 | 21.4 | 57 | 55.6 | 67.4 | 59.5 | 79.5 | 82
2113.06 | 8.791 | 1114.986 | 3.604 | 21.4 | 57 | 55.5 | 67.4 | 59.5 | 79.7 | 82.1
2114.06 | 8.849 | 1122.636 | 3.604 | 21.4 | 56.6 | 55.4 | 67.4 | 59.6 | 79.9 | 82.1
2115.06 | 8.765 | 1117.634 | 3.604 | 21.4 | 56.6 | 55.3 | 67.5 | 59.6 | 79.7 | 81.6
2116.06 | 8.842 | 1114.508 | 3.603 | 21.4 | 56.6 | 55.4 | 67.4 | 59.7 | 79.9 | 81.4
2117.06 | 8.821 | 1118.425 | 3.603 | 21.4 | 56.9 | 55.5 | 67.3 | 59.6 | 80 | 81.6
2118.06 | 8.816 | 1120.319 | 3.603 | 21.4 | 57 | 55.5 | 67.2 | 59.5 | 79.7 | 81.6
2119.06 | 8.877 | 1118.535 | 3.603 | 21.4 | 57 | 55.5 | 67.2 | 59.4 | 79.9 | 81.8
2120.06 | 8.796 | 1118.811 | 3.603 | 21.4 | 56.8 | 55.4 | 67.3 | 59.4 | 79.7 | 81.8
2121.06 | 8.702 | 1125.284 | 3.602 | 21.4 | 56.8 | 55.3 | 67.4 | 59.4 | 79.2 | 80.8
2122.06 | 8.804 | 1116.807 | 3.602 | 21.4 | 56.7 | 55.1 | 67.3 | 59.4 | 78.9 | 80.4
2123.06 | 8.865 | 1120.466 | 3.602 | 21.4 | 56.7 | 55.1 | 67.2 | 59.1 | 79.3 | 80.6
2124.06 | 8.832 | 1127.969 | 3.602 | 21.5 | 56.7 | 55.1 | 67.1 | 59 | 79.8 | 80.8
2125.06 | 8.751 | 1122.709 | 3.602 | 21.5 | 56.8 | 55.2 | 67.1 | 59 | 79.8 | 80.7
2126.06 | 8.755 | 1131.187 | 3.602 | 21.5 | 56.5 | 55.1 | 67.2 | 59.1 | 79.6 | 80.4
2127.06 | 8.759 | 1118.958 | 3.601 | 21.5 | 56.5 | 55.2 | 67.2 | 59.2 | 79.6 | 80.4
2128.06 | 8.798 | 1124.861 | 3.601 | 21.5 | 56.4 | 55.3 | 67.2 | 59.4 | 79.5 | 80.5
2129.06 | 8.703 | 1129.201 | 3.601 | 21.5 | 56.3 | 55.4 | 67.2 | 59.5 | 79.8 | 80.6
2130.06 | 8.655 | 1133.356 | 3.601 | 21.6 | 56.3 | 55.4 | 67.2 | 59.5 | 80 | 80.9
2131.06 | 8.723 | 1133.577 | 3.601 | 21.6 | 56.5 | 55.5 | 67.1 | 59.4 | 80.2 | 81.3
2132.06 | 8.806 | 1130.543 | 3.6 | 21.6 | 56.6 | 55.5 | 67.1 | 59.5 | 80 | 81.4
2133.06 | 8.788 | 1127.656 | 3.6 | 21.6 | 56.4 | 55.4 | 67.1 | 59.4 | 80.2 | 81.5
2134.06 | 8.747 | 1136.556 | 3.6 | 21.5 | 56.5 | 55.3 | 67.1 | 59.4 | 80.4 | 81.8
2135.06 | 8.805 | 1124.53 | 3.6 | 21.6 | 56.4 | 55.2 | 66.9 | 59.4 | 80.6 | 81.9
2136.06 | 8.702 | 1124.861 | 3.6 | 21.6 | 56.5 | 55.1 | 67.1 | 59.4 | 80.4 | 81.7
2137.06 | 8.659 | 1132.271 | 3.599 | 21.6 | 56.6 | 55.1 | 67.2 | 59.5 | 80.3 | 81.4
2138.06 | 8.657 | 1119.289 | 3.599 | 21.5 | 56.9 | 55.2 | 67.2 | 59.4 | 80.4 | 81.3
2139.06 | 8.781 | 1123.206 | 3.599 | 21.5 | 57 | 55.3 | 67.2 | 59.3 | 80.3 | 81.4
2140.06 | 8.704 | 1119.657 | 3.599 | 21.5 | 57 | 55.2 | 67.2 | 59.4 | 80.2 | 81.2
2141.06 | 8.683 | 1131.628 | 3.599 | 21.5 | 56.9 | 55.2 | 67.2 | 59.4 | 80.1 | 81.1
2142.06 | 8.735 | 1122.489 | 3.598 | 21.5 | 57 | 55.2 | 67.2 | 59.5 | 79.9 | 80.8
2143.06 | 8.788 | 1126.075 | 3.598 | 21.4 | 56.8 | 55.2 | 67.3 | 59.5 | 79.7 | 80.7
2144.06 | 8.725 | 1132.143 | 3.598 | 21.4 | 56.6 | 55.2 | 67.5 | 59.4 | 79.8 | 81
2145.06 | 8.766 | 1125.486 | 3.598 | 21.4 | 56.7 | 55.3 | 67.6 | 59.4 | 79.8 | 81
2146.06 | 8.769 | 1129.403 | 3.598 | 21.4 | 57 | 55.3 | 67.6 | 59.4 | 79.7 | 80.9
2147.06 | 8.777 | 1127.619 | 3.598 | 21.4 | 56.8 | 55.4 | 67.6 | 59.4 | 79.6 | 80.5
2148.06 | 8.729 | 1130.708 | 3.597 | 21.4 | 56.6 | 55.5 | 67.6 | 59.4 | 79.8 | 80.9
2149.06 | 8.771 | 1126.387 | 3.597 | 21.5 | 56.5 | 55.5 | 67.5 | 59.5 | 80.1 | 81.3
2150.06 | 8.808 | 1122.342 | 3.597 | 21.5 | 56.7 | 55.5 | 67.5 | 59.5 | 80.1 | 81.4
2151.06 | 8.842 | 1128.906 | 3.597 | 21.4 | 56.9 | 55.6 | 67.3 | 59.5 | 80 | 81.8
2152.06 | 8.793 | 1130.359 | 3.597 | 21.5 | 57 | 55.7 | 67.3 | 59.5 | 80.1 | 81.9
2153.06 | 8.726 | 1130.69 | 3.596 | 21.5 | 57.1 | 55.7 | 67.4 | 59.6 | 80.2 | 82.2
2154.06 | 8.691 | 1132.97 | 3.596 | 21.5 | 57 | 55.6 | 67.4 | 59.6 | 80.1 | 82.1
2155.06 | 8.833 | 1138.505 | 3.596 | 21.5 | 56.8 | 55.6 | 67.4 | 59.6 | 80 | 81.9
2156.06 | 8.745 | 1139.277 | 3.596 | 21.5 | 56.7 | 55.5 | 67.4 | 59.6 | 80.3 | 82.1
2157.06 | 8.744 | 1129.311 | 3.595 | 21.6 | 56.7 | 55.6 | 67.5 | 59.7 | 80.4 | 82.3
2158.06 | 8.67 | 1126.148 | 3.595 | 21.6 | 56.8 | 55.5 | 67.5 | 59.6 | 80.2 | 82.2
2159.06 | 8.733 | 1125.983 | 3.595 | 21.6 | 57 | 55.4 | 67.6 | 59.5 | 80.1 | 81.9
2160.06 | 8.726 | 1133.062 | 3.595 | 21.6 | 57.1 | 55.4 | 67.5 | 59.5 | 80.1 | 81.7
2161.06 | 8.821 | 1141.392 | 3.594 | 21.6 | 57.1 | 55.5 | 67.5 | 59.5 | 79.9 | 81.6
2162.06 | 8.802 | 1130.635 | 3.594 | 21.6 | 57 | 55.6 | 67.6 | 59.5 | 80.2 | 81.8
2163.06 | 8.697 | 1133.448 | 3.594 | 21.6 | 56.9 | 55.5 | 67.6 | 59.5 | 80.3 | 81.5
2164.06 | 8.798 | 1140.675 | 3.593 | 21.6 | 56.8 | 55.3 | 67.5 | 59.3 | 80.6 | 81.5
2165.06 | 8.798 | 1144.279 | 3.593 | 21.6 | 56.7 | 55.3 | 67.5 | 59.2 | 80.9 | 81.9
2166.06 | 8.63 | 1140.528 | 3.592 | 21.5 | 56.8 | 55.3 | 67.6 | 59.2 | 80.9 | 82
2167.06 | 8.738 | 1144.941 | 3.591 | 21.5 | 56.8 | 55.3 | 67.6 | 59.2 | 80.8 | 82.1
2168.06 | 8.802 | 1139.333 | 3.592 | 21.5 | 56.7 | 55.3 | 67.6 | 59.4 | 80.5 | 82
2169.06 | 8.687 | 696.137 | 3.593 | 21.5 | 56.5 | 55.4 | 67.7 | 59.5 | 80.4 | 81.9
2170.06 | 6.47 | -16.118 | 3.595 | 21.5 | 56.4 | 55.5 | 67.6 | 59.4 | 80.3 | 81.9
2171.06 | 4.334 | -5.287 | 3.594 | 21.5 | 56.7 | 55.5 | 67.5 | 59.5 | 80.1 | 81.8
2172.06 | 3.53 | -11.943 | 3.594 | 21.5 | 56.8 | 55.5 | 67.5 | 59.5 | 80.1 | 81.6
2173.06 | 2.765 | -9.7 | 3.594 | 21.5 | 56.8 | 55.5 | 67.3 | 59.4 | 80.1 | 81.3
2174.06 | 0.822 | -6.353 | 3.596 | 21.5 | 57 | 55.5 | 67.3 | 59.3 | 80 | 80.9
2175.06 | -1.05 | -12.127 | 3.597 | 21.6 | 57.1 | 55.6 | 67.3 | 59.4 | 80.2 | 80.9
2176.06 | -1.127 | -13.433 | 3.597 | 21.6 | 57.1 | 55.5 | 67.4 | 59.4 | 80.1 | 80.8
2177.06 | -1.109 | -11.061 | 3.598 | 21.6 | 57.2 | 55.5 | 67.6 | 59.3 | 80.1 | 81
2178.06 | -0.97 | -15.327 | 3.598 | 21.6 | 57.1 | 55.5 | 67.5 | 59.3 | 80.1 | 80.9
2179.06 | -0.964 | -15.639 | 3.598 | 21.5 | 57.3 | 55.7 | 67.6 | 59.3 | 80.5 | 80.8
2180.06 | -1.093 | -8.817 | 3.599 | 21.5 | 57.4 | 55.7 | 67.8 | 59.2 | 80.2 | 80.7
2181.06 | -1.087 | -12.458 | 3.599 | 21.5 | 57.4 | 55.9 | 68 | 59.2 | 80.3 | 80.9
2182.06 | -1.036 | -9.204 | 3.599 | 21.5 | 57.3 | 56 | 68.1 | 59.3 | 80.4 | 81.1
2183.06 | -0.914 | -14.499 | 3.599 | 21.5 | 57.3 | 56.1 | 68.2 | 59.4 | 80.4 | 81
2184.06 | -0.94 | -18.306 | 3.6 | 21.5 | 57.4 | 56.2 | 68.4 | 59.4 | 79.8 | 80.8
2185.06 | -1.037 | -11.465 | 3.6 | 21.5 | 57.1 | 56.2 | 68.3 | 59.5 | 79.2 | 80
2186.06 | -1.064 | -22.48 | 3.6 | 21.5 | 57.2 | 56.1 | 68.2 | 59.3 | 79.1 | 79.9
2187.06 | -0.957 | -17.717 | 3.6 | 21.5 | 57.1 | 56 | 68 | 59.3 | 78.8 | 79.4
2188.06 | -1.047 | -8.486 | 3.599 | 21.5 | 57.1 | 56 | 67.8 | 59.3 | 78.8 | 79.1
2189.06 | -1.077 | -17.993 | 3.599 | 21.5 | 57.3 | 56 | 67.8 | 59.3 | 78.7 | 79
2190.06 | -0.916 | -17.313 | 3.6 | 21.5 | 57.3 | 56 | 67.8 | 59.3 | 78.7 | 79.2
2191.06 | -0.955 | -7.512 | 3.6 | 21.6 | 57.2 | 56 | 67.7 | 59.3 | 78.5 | 79
2192.06 | -0.738 | -18.012 | 3.6 | 21.6 | 57.3 | 56 | 67.9 | 59.3 | 78.3 | 78.6
2193.06 | 0.068 | -7.971 | 3.6 | 21.6 | 57.2 | 56 | 68 | 59.3 | 78 | 78.2
2194.06 | -0.626 | -17.901 | 3.6 | 21.6 | 57.2 | 55.9 | 67.9 | 59.4 | 78 | 78
2195.06 | -0.033 | -13.47 | 3.6 | 21.6 | 57.4 | 56 | 67.8 | 59.5 | 77.7 | 77.6
2196.06 | 0.033 | -14.352 | 3.6 | 21.6 | 57.7 | 56 | 67.8 | 59.4 | 77.7 | 77.8
2197.06 | -0.035 | -13.525 | 3.6 | 21.6 | 58 | 56.1 | 67.8 | 59.3 | 77.7 | 77.9
2198.06 | -0.094 | -8.229 | 3.6 | 21.6 | 58.1 | 56.2 | 67.7 | 59.2 | 77.9 | 78.1
2199.06 | -1.639 | -14.794 | 3.601 | 21.5 | 58.2 | 56.3 | 67.8 | 59.4 | 77.8 | 78.3
2200.06 | -2.63 | -20.807 | 3.601 | 21.5 | 58.2 | 56.3 | 67.8 | 59.5 | 77.5 | 78.4
2201.06 | -2.731 | -13.672 | 3.601 | 21.5 | 58.2 | 56.3 | 67.6 | 59.6 | 77.2 | 78.4
2202.06 | -2.785 | -17.956 | 3.601 | 21.5 | 58.3 | 56.3 | 67.6 | 59.7 | 77.1 | 78.4
2203.06 | -2.677 | -20.365 | 3.601 | 21.5 | 58.1 | 56.3 | 67.7 | 59.8 | 76.9 | 78.4
2204.06 | -2.67 | -16.246 | 3.601 | 21.5 | 58.1 | 56.4 | 67.7 | 59.9 | 76.9 | 78.3
2205.06 | -2.742 | -12.201 | 3.601 | 21.5 | 58.2 | 56.4 | 67.6 | 60 | 76.9 | 78
2206.06 | -2.718 | -16.338 | 3.601 | 21.4 | 58.2 | 56.3 | 67.6 | 60 | 76.6 | 77.7
2207.06 | -2.591 | -11.888 | 3.6 | 21.4 | 58.1 | 56 | 67.5 | 60 | 76.3 | 77.4
2208.06 | -2.627 | -11.704 | 3.6 | 21.4 | 58.1 | 56 | 67.5 | 60 | 76 | 77.3
2209.06 | -2.798 | -8.192 | 3.601 | 21.4 | 58 | 56.1 | 67.6 | 60 | 75.9 | 77.2
2210.06 | -2.794 | -12.752 | 3.601 | 21.4 | 58.1 | 56.1 | 67.6 | 60.1 | 75.7 | 76.7
2211.06 | -2.781 | -13.929 | 3.601 | 21.4 | 58.1 | 56.1 | 67.5 | 60.2 | 75.6 | 76.4
2212.06 | -2.674 | -12.789 | 3.601 | 21.4 | 58 | 56.1 | 67.6 | 60.1 | 75.7 | 76.7
2213.06 | -2.592 | -17.497 | 3.601 | 21.5 | 58 | 56.1 | 67.8 | 60.2 | 75.4 | 76.5
2214.06 | -2.679 | -15.161 | 3.601 | 21.5 | 57.9 | 56 | 67.6 | 60.3 | 75.2 | 76.4
2215.06 | -2.652 | -15.051 | 3.601 | 21.5 | 58 | 56 | 67.6 | 60.3 | 75.1 | 76.1
2216.06 | -2.831 | -8.909 | 3.601 | 21.5 | 58.1 | 55.9 | 67.5 | 60.3 | 75 | 75.9
2217.06 | -2.711 | -13.01 | 3.601 | 21.5 | 58.1 | 56 | 67.8 | 60.3 | 74.9 | 75.8
2218.06 | -2.793 | -11.925 | 3.601 | 21.5 | 58 | 56 | 67.8 | 60.3 | 75.2 | 76
2219.06 | -2.831 | -11.006 | 3.601 | 21.5 | 57.8 | 56.1 | 68 | 60.4 | 75.1 | 75.7
2220.06 | -3.243 | -10.325 | 3.601 | 21.6 | 57.8 | 56.1 | 68 | 60.4 | 74.7 | 75.5
2221.06 | -3.247 | -12.09 | 3.601 | 21.6 | 58 | 56.2 | 68.2 | 60.4 | 74.7 | 75.4
2222.06 | -3.356 | -8.762 | 3.601 | 21.6 | 57.9 | 56.2 | 68.1 | 60.4 | 74.8 | 75.6
2223.06 | -3.424 | -14.076 | 3.601 | 21.6 | 57.8 | 56.3 | 68 | 60.3 | 74.9 | 75.6
2224.06 | -3.33 | -9.167 | 3.601 | 21.5 | 57.9 | 56.4 | 68.1 | 60.4 | 74.4 | 74.9
2225.06 | -3.461 | -15.18 | 3.601 | 21.5 | 58 | 56.4 | 68.1 | 60.5 | 74.3 | 74.9
2226.06 | -3.428 | -11.612 | 3.601 | 21.5 | 58 | 56.5 | 68.1 | 60.5 | 74.3 | 75.1
2227.06 | -3.425 | -18.269 | 3.601 | 21.5 | 58 | 56.5 | 67.9 | 60.4 | 74.4 | 75.2
2228.06 | -3.44 | -9.167 | 3.601 | 21.5 | 58 | 56.5 | 67.9 | 60.5 | 74.6 | 75.1
2229.06 | -3.487 | -14.058 | 3.601 | 21.5 | 57.9 | 56.4 | 67.5 | 60.5 | 74.4 | 75.2
2230.06 | -3.392 | -13.267 | 3.601 | 21.4 | 57.9 | 56.4 | 67.4 | 60.5 | 74 | 75
2231.06 | -3.285 | -5.232 | 3.601 | 21.4 | 57.6 | 56.3 | 66.7 | 60.4 | 74.1 | 74.7
2232.06 | -3.368 | -11.484 | 3.601 | 21.4 | 57.5 | 56.3 | 66.5 | 60.4 | 74.2 | 74.5
2233.06 | -3.403 | -16.026 | 3.601 | 21.4 | 57.3 | 56.3 | 66.8 | 60.4 | 74 | 74.4
2234.06 | -3.298 | -11.925 | 3.601 | 21.4 | 57.4 | 56.2 | 67.2 | 60.4 | 73.9 | 74.4
2235.06 | -3.268 | -14.794 | 3.601 | 21.4 | 57.5 | 56.2 | 67.5 | 60.5 | 73.8 | 74.4
2236.06 | -3.363 | -12.495 | 3.601 | 21.4 | 57.6 | 56.2 | 67.7 | 60.5 | 73.8 | 74.3
2237.06 | -3.247 | -15.437 | 3.601 | 21.4 | 57.7 | 56.1 | 67.9 | 60.6 | 73.8 | 74.4
2238.06 | -3.25 | -8.744 | 3.601 | 21.4 | 57.7 | 56.1 | 67.9 | 60.6 | 73.7 | 74.3
2239.06 | -3.302 | -12.992 | 3.601 | 21.3 | 57.6 | 56.1 | 68.1 | 60.7 | 73.1 | 73.9
2240.06 | -3.28 | -13.893 | 3.601 | 21.3 | 57.4 | 56.2 | 68.1 | 60.7 | 72.9 | 73.7
2241.06 | -3.33 | -11.52 | 3.601 | 21.3 | 57.4 | 56.2 | 68 | 60.6 | 72.8 | 73.7
2242.06 | -3.365 | -12.973 | 3.601 | 21.3 | 57.6 | 56 | 68 | 60.7 | 72.6 | 73.8
2243.06 | -3.33 | -14.426 | 3.601 | 21.3 | 57.5 | 56 | 68.1 | 60.7 | 72.7 | 74.1
2244.06 | -3.232 | -11.061 | 3.601 | 21.3 | 57.6 | 56.1 | 67.9 | 60.8 | 72.9 | 74.3
2245.06 | -3.329 | -14.977 | 3.601 | 21.3 | 57.8 | 56.2 | 67.9 | 60.9 | 73 | 74.5
2246.06 | -3.389 | -4.478 | 3.601 | 21.3 | 57.9 | 56.3 | 67.8 | 60.7 | 72.8 | 74.4
2247.06 | -3.331 | -8.174 | 3.601 | 21.3 | 57.8 | 56.3 | 67.8 | 60.6 | 72.8 | 74.4
2248.06 | -3.362 | -14.003 | 3.601 | 21.3 | 57.9 | 56.3 | 67.8 | 60.7 | 73 | 74.4
2249.06 | -3.297 | -14.352 | 3.601 | 21.3 | 57.9 | 56.4 | 67.9 | 60.7 | 72.8 | 74.2
2250.06 | -3.333 | -16.78 | 3.601 | 21.4 | 57.9 | 56.5 | 67.9 | 60.7 | 72.5 | 73.8
2251.06 | -3.327 | -11.576 | 3.601 | 21.4 | 57.7 | 56.5 | 68.1 | 60.7 | 72.4 | 73.7
2252.06 | -3.264 | -12.017 | 3.601 | 21.4 | 57.5 | 56.5 | 68.1 | 60.8 | 72.4 | 73.8
2253.06 | -3.269 | -20.476 | 3.601 | 21.4 | 57.5 | 56.5 | 68.2 | 60.8 | 72.4 | 73.8
2254.06 | -3.237 | -11.373 | 3.601 | 21.5 | 57.5 | 56.4 | 68.3 | 60.8 | 72.6 | 73.9
2255.06 | -3.223 | -19.096 | 3.601 | 21.4 | 57.5 | 56.4 | 68.4 | 60.8 | 72.7 | 74
2256.06 | -3.156 | -12.532 | 3.601 | 21.5 | 57.7 | 56.4 | 68.3 | 60.7 | 72.7 | 73.8
2257.06 | -3.3 | -10.252 | 3.601 | 21.5 | 57.7 | 56.4 | 68.3 | 60.7 | 72.7 | 73.4
2258.06 | -3.256 | -7.328 | 3.601 | 21.5 | 57.7 | 56.4 | 68.2 | 60.8 | 72.7 | 73.7
2259.06 | -3.293 | -7.291 | 3.601 | 21.5 | 57.8 | 56.5 | 68.3 | 60.8 | 72.7 | 73.7
2260.06 | -3.272 | -18.416 | 3.601 | 21.5 | 57.7 | 56.4 | 68.4 | 60.9 | 72.4 | 73.2
2261.06 | -3.278 | -6.923 | 3.601 | 21.5 | 57.7 | 56.3 | 68.4 | 60.9 | 72.4 | 73
2262.06 | -3.284 | -15.014 | 3.601 | 21.5 | 57.7 | 56.2 | 68.5 | 60.9 | 72.7 | 73
2263.06 | -3.351 | -11.741 | 3.601 | 21.5 | 57.6 | 56.1 | 68.5 | 60.9 | 72.5 | 72.7
2264.06 | -3.23 | -9.81 | 3.601 | 21.5 | 57.5 | 56 | 68.6 | 61 | 72.7 | 72.7
2265.06 | -3.278 | -14.702 | 3.601 | 21.5 | 57.3 | 56 | 68.6 | 61 | 72.8 | 72.7
2266.06 | -3.224 | -11.116 | 3.601 | 21.4 | 57.4 | 56.1 | 68.6 | 60.9 | 72.2 | 72.1
2267.06 | -3.162 | -10.619 | 3.6 | 21.5 | 57.6 | 56.1 | 68.4 | 60.8 | 71.8 | 71.9
2268.06 | -3.199 | -16.724 | 3.6 | 21.5 | 57.5 | 56.2 | 68.4 | 60.8 | 71.7 | 72
2269.06 | -3.333 | -13.175 | 3.6 | 21.5 | 57.4 | 56.3 | 68.5 | 60.9 | 71.5 | 71.9
2270.06 | -3.323 | -4.331 | 3.6 | 21.5 | 57.6 | 56.4 | 68.4 | 60.9 | 71.5 | 71.8
2271.06 | -3.233 | -15.106 | 3.6 | 21.5 | 57.7 | 56.4 | 68.4 | 61 | 71.6 | 71.9
2272.06 | -3.315 | -8.229 | 3.6 | 21.5 | 57.7 | 56.4 | 68.2 | 61 | 71.8 | 72.1
2273.06 | -3.3 | -14.463 | 3.6 | 21.4 | 57.6 | 56.3 | 68.2 | 61 | 71.7 | 72
2274.06 | -3.249 | -17.423 | 3.6 | 21.4 | 57.8 | 56.3 | 68.3 | 61 | 71.5 | 71.5
2275.06 | -3.354 | -10.693 | 3.6 | 21.4 | 57.9 | 56.3 | 68.2 | 61 | 71.3 | 71.3
2276.06 | -3.341 | -12.844 | 3.6 | 21.5 | 58 | 56.3 | 67.9 | 61 | 71.5 | 71.5
2277.06 | -3.179 | -11.888 | 3.6 | 21.5 | 58.1 | 56.4 | 68 | 61.1 | 71.7 | 72.1
2278.06 | -3.255 | -14.591 | 3.6 | 21.5 | 57.7 | 56.4 | 67.9 | 61.1 | 71.9 | 72.4
2279.06 | -3.233 | -12.109 | 3.6 | 21.5 | 57.6 | 56.5 | 67.9 | 61.1 | 71.8 | 72.3
2280.06 | -3.178 | -16.062 | 3.6 | 21.5 | 57.5 | 56.5 | 68 | 61.1 | 71.6 | 72
2281.06 | -3.176 | -12.863 | 3.6 | 21.5 | 57.5 | 56.4 | 68.2 | 61.1 | 71.4 | 71.8
2282.06 | -3.231 | -11.502 | 3.6 | 21.5 | 57.6 | 56.4 | 68.2 | 60.9 | 71.5 | 71.9
2283.06 | -3.304 | -13.378 | 3.6 | 21.5 | 57.7 | 56.4 | 68.2 | 60.8 | 71.6 | 72.2
2284.06 | -3.341 | -13.893 | 3.6 | 21.5 | 57.9 | 56.5 | 68.3 | 60.7 | 71.5 | 72.4
2285.06 | -3.196 | -21.56 | 3.6 | 21.5 | 57.9 | 56.5 | 68.2 | 60.6 | 71.4 | 72.6
2286.06 | -3.175 | -19.483 | 3.6 | 21.5 | 57.7 | 56.5 | 68 | 60.6 | 71.4 | 72.7
2287.06 | -3.355 | -15.088 | 3.6 | 21.5 | 57.6 | 56.5 | 67.7 | 60.7 | 71.2 | 72.4
2288.06 | -3.261 | -13.212 | 3.6 | 21.6 | 57.5 | 56.5 | 67.7 | 60.7 | 71.2 | 72.1
2289.06 | -3.227 | -12.421 | 3.6 | 21.5 | 57.4 | 56.4 | 67.9 | 60.7 | 71 | 71.9
2290.06 | -3.259 | -17.294 | 3.6 | 21.5 | 57.3 | 56.4 | 68 | 60.6 | 71.1 | 71.9
2291.06 | -3.204 | -8.339 | 3.6 | 21.5 | 57.1 | 56.4 | 68.1 | 60.6 | 70.9 | 71.6
2292.06 | -3.182 | -16.062 | 3.6 | 21.5 | 57.2 | 56.3 | 68.1 | 60.6 | 71 | 71.7
2293.06 | -3.277 | -10.141 | 3.6 | 21.5 | 57.2 | 56.2 | 68.1 | 60.6 | 71.1 | 71.7
2294.06 | -3.318 | -7.64 | 3.599 | 21.5 | 57.3 | 56.2 | 68.2 | 60.5 | 71.1 | 71.6
2295.06 | -3.255 | -19.446 | 3.599 | 21.5 | 57.3 | 56.2 | 68.1 | 60.5 | 71.1 | 71.5
2296.06 | -3.24 | -14.867 | 3.599 | 21.5 | 57.2 | 56.2 | 68.3 | 60.5 | 71.1 | 71.3
2297.06 | -3.198 | -10.895 | 3.599 | 21.5 | 57.2 | 56.1 | 68.4 | 60.5 | 71.3 | 71.3
2298.06 | -3.254 | -16.485 | 3.599 | 21.4 | 57.4 | 56.1 | 68.3 | 60.6 | 71.5 | 71.2
2299.06 | -3.16 | -14.794 | 3.599 | 21.4 | 57.5 | 56.1 | 68.3 | 60.6 | 71.5 | 71.2
2300.06 | -3.277 | -10.141 | 3.599 | 21.4 | 57.5 | 56 | 68.3 | 60.6 | 71.5 | 71.4
2301.06 | -3.207 | -9.59 | 3.599 | 21.3 | 57.4 | 55.8 | 68.4 | 60.7 | 71.1 | 71.1
2302.06 | -3.165 | -15.014 | 3.599 | 21.3 | 57.3 | 55.8 | 68.3 | 60.6 | 70.7 | 70.6
2303.06 | -3.201 | -14.15 | 3.599 | 21.3 | 57.1 | 55.9 | 68.2 | 60.6 | 70.8 | 70.6
2304.06 | -3.348 | -15.511 | 3.599 | 21.3 | 56.9 | 56 | 68.4 | 60.5 | 70.9 | 70.8
2305.06 | -3.232 | -15.253 | 3.599 | 21.3 | 57.1 | 56.1 | 68.4 | 60.3 | 71 | 71
2306.06 | -3.203 | -12.936 | 3.599 | 21.4 | 57.3 | 56.2 | 68.4 | 60.1 | 71 | 71
2307.06 | -3.277 | -13.12 | 3.599 | 21.4 | 57.4 | 56.2 | 68.4 | 60.2 | 70.8 | 71
2308.06 | -3.246 | -10.546 | 3.599 | 21.4 | 57.6 | 56.3 | 68.4 | 60.2 | 70.5 | 70.8
2309.06 | -3.161 | -13.304 | 3.599 | 21.4 | 57.5 | 56.3 | 68.5 | 60.4 | 70.2 | 70.6
2310.06 | -3.244 | -9.755 | 3.599 | 21.4 | 57.5 | 56.1 | 68.5 | 60.4 | 70.3 | 70.7
2311.06 | -3.316 | -9.976 | 3.599 | 21.4 | 57.3 | 56.1 | 68.4 | 60.5 | 70.5 | 70.8
2312.06 | -3.228 | -11.612 | 3.599 | 21.4 | 57.4 | 56.1 | 68.4 | 60.5 | 70.5 | 70.8
2313.06 | -3.218 | -14.996 | 3.599 | 21.5 | 57.5 | 56.1 | 68.5 | 60.6 | 70.6 | 70.7
2314.06 | -3.295 | -10.767 | 3.599 | 21.5 | 57.6 | 56.1 | 68.4 | 60.6 | 70.7 | 71.1
2315.06 | -3.285 | -14.279 | 3.599 | 21.5 | 57.7 | 56.1 | 68.3 | 60.7 | 70.7 | 71.2
2316.06 | -3.315 | -16.191 | 3.598 | 21.5 | 57.8 | 56.1 | 68.1 | 60.7 | 70.6 | 71.3
2317.06 | -3.323 | -7.53 | 3.598 | 21.5 | 57.8 | 56.1 | 67.9 | 60.8 | 70.4 | 70.9
2318.06 | -3.242 | -14.904 | 3.598 | 21.5 | 57.6 | 56 | 67.6 | 60.8 | 70.4 | 70.9
2319.06 | -3.293 | -17.055 | 3.598 | 21.5 | 57.5 | 56 | 67.7 | 60.7 | 70.4 | 70.8
2320.06 | -3.168 | -14.757 | 3.598 | 21.5 | 57.6 | 56 | 67.9 | 60.6 | 70 | 70.2
2321.06 | -3.154 | -15.915 | 3.598 | 21.5 | 57.5 | 56.1 | 68 | 60.6 | 70.4 | 70.5
2322.06 | -3.143 | -19.74 | 3.598 | 21.5 | 57.5 | 56.1 | 68.2 | 60.7 | 70.5 | 70.8
2323.06 | -3.33 | -14.904 | 3.598 | 21.5 | 57.5 | 56.1 | 68 | 60.7 | 70.2 | 70.9
2324.06 | -3.254 | -16.393 | 3.598 | 21.5 | 57.4 | 56 | 67.9 | 60.8 | 70.1 | 70.9
2325.06 | -3.277 | -11.52 | 3.598 | 21.5 | 57.4 | 56 | 68 | 60.8 | 70 | 71.2
2326.06 | -3.331 | -17.019 | 3.598 | 21.5 | 57.5 | 56 | 68 | 60.8 | 69.9 | 71.2
2327.06 | -3.279 | -9.387 | 3.598 | 21.5 | 57.7 | 56 | 67.7 | 60.7 | 70.1 | 71.1
2328.06 | -3.258 | -14.904 | 3.598 | 21.5 | 57.7 | 56 | 67.6 | 60.7 | 70.1 | 70.9
2329.06 | -3.31 | -11.41 | 3.598 | 21.4 | 57.8 | 56 | 67.6 | 60.7 | 69.8 | 70.4
2330.06 | -3.328 | -12.054 | 3.598 | 21.4 | 57.8 | 56.1 | 67.7 | 60.6 | 69.7 | 70.3
2331.06 | -3.324 | -10.564 | 3.598 | 21.4 | 57.6 | 56 | 67.9 | 60.4 | 69.5 | 70.3
2332.06 | -3.308 | -19.611 | 3.598 | 21.4 | 57.4 | 56 | 67.9 | 60.5 | 69.5 | 70.3
2333.06 | -3.223 | -17.478 | 3.598 | 21.4 | 57.3 | 55.9 | 67.9 | 60.4 | 69.6 | 70.4
2334.06 | -3.271 | -13.267 | 3.598 | 21.4 | 57.3 | 55.9 | 67.9 | 60.4 | 69.3 | 69.8
2335.06 | -3.284 | -13.948 | 3.598 | 21.4 | 57.3 | 55.9 | 68.1 | 60.4 | 69.8 | 69.9
2336.06 | -3.196 | -17.35 | 3.598 | 21.5 | 57.4 | 56 | 68 | 60.4 | 69.8 | 70.2
2337.06 | -3.16 | -5.085 | 3.598 | 21.5 | 57.5 | 56 | 68 | 60.6 | 69.7 | 70.6
2338.06 | -3.324 | -6.611 | 3.598 | 21.5 | 57.4 | 56 | 67.7 | 60.5 | 69.6 | 70.6
2339.06 | -3.306 | -18.324 | 3.598 | 21.5 | 57.3 | 56 | 67.7 | 60.6 | 69.5 | 70.7
2340.06 | -3.221 | -8.946 | 3.598 | 21.5 | 57.4 | 56 | 67.8 | 60.6 | 69.5 | 71
2341.06 | -3.17 | -5.967 | 3.597 | 21.4 | 57.5 | 55.9 | 67.9 | 60.6 | 69.3 | 70.9
2342.06 | -3.156 | -14.573 | 3.597 | 21.4 | 57.6 | 55.9 | 68 | 60.6 | 69.3 | 70.9
2343.06 | -3.197 | -9.663 | 3.597 | 21.4 | 57.7 | 55.9 | 68.1 | 60.7 | 69.5 | 71
2344.06 | -3.169 | -6.666 | 3.597 | 21.4 | 57.7 | 55.7 | 68.1 | 60.8 | 69.6 | 71
2345.06 | -3.199 | -19.152 | 3.597 | 21.4 | 57.7 | 55.7 | 68.1 | 60.9 | 69.6 | 71.1
2346.06 | -3.276 | -14.591 | 3.597 | 21.4 | 57.7 | 55.7 | 68 | 60.9 | 69.5 | 71
2347.06 | -3.247 | -13.414 | 3.597 | 21.4 | 57.4 | 55.7 | 68 | 61 | 69.1 | 70.5
2348.06 | -3.347 | -18.14 | 3.597 | 21.4 | 57.3 | 55.7 | 67.9 | 61.1 | 69.1 | 70.3
2349.06 | -3.308 | -12.238 | 3.597 | 21.5 | 57.2 | 55.6 | 68.1 | 61.2 | 69.1 | 70.5
2350.06 | -3.264 | -11.263 | 3.597 | 21.5 | 57.1 | 55.6 | 68.3 | 61.1 | 69.1 | 70.2
2351.06 | -3.3 | -17.46 | 3.597 | 21.5 | 57.1 | 55.5 | 68.5 | 61.1 | 69.1 | 69.9
2352.06 | -3.309 | -7.383 | 3.597 | 21.5 | 57 | 55.5 | 68.6 | 61.1 | 69 | 69.6
2353.06 | -3.185 | -15.547 | 3.597 | 21.5 | 57.1 | 55.5 | 68.7 | 60.9 | 68.9 | 69.4
2354.06 | -3.332 | -13.451 | 3.597 | 21.6 | 57 | 55.4 | 68.7 | 60.8 | 68.9 | 69.5
2355.06 | -3.155 | -13.727 | 3.597 | 21.6 | 56.9 | 55.4 | 68.5 | 60.8 | 69.1 | 69.5
2356.06 | -3.329 | -9.755 | 3.597 | 21.6 | 57 | 55.3 | 68.6 | 60.8 | 69.1 | 69.3
2357.06 | -3.185 | -10.785 | 3.597 | 21.6 | 57.1 | 55.3 | 68.4 | 60.7 | 69.2 | 69.1
2358.06 | -3.27 | -14.775 | 3.597 | 21.6 | 57.1 | 55.4 | 67.8 | 60.8 | 69.2 | 69.3
2359.06 | -3.335 | -10.472 | 3.597 | 21.6 | 57.3 | 55.3 | 67.9 | 60.6 | 69.1 | 69.3
2360.06 | -3.207 | -12.44 | 3.596 | 21.6 | 57.3 | 55.2 | 67.9 | 60.4 | 69.1 | 69.4
2361.06 | -3.185 | -12.017 | 3.596 | 21.6 | 57.2 | 55.2 | 68 | 60.4 | 69 | 69.6
2362.06 | -3.174 | -7.88 | 3.596 | 21.5 | 57.1 | 55.2 | 68 | 60.5 | 69.2 | 69.9
2363.06 | -3.262 | -9.921 | 3.596 | 21.5 | 57.1 | 55.2 | 67.8 | 60.5 | 69.1 | 69.8
2364.06 | -3.336 | -15.125 | 3.596 | 21.5 | 57.1 | 55.2 | 67.9 | 60.6 | 68.9 | 69.8
2365.06 | -3.205 | -10.417 | 3.596 | 21.5 | 57.2 | 55.3 | 67.8 | 60.6 | 68.8 | 69.9
2366.06 | -3.283 | -4.478 | 3.596 | 21.5 | 57.3 | 55.3 | 67.4 | 60.6 | 68.9 | 70.1
2367.06 | -3.242 | -14.426 | 3.596 | 21.4 | 57.4 | 55.3 | 67.5 | 60.7 | 69 | 70.4
2368.06 | -3.354 | -9.59 | 3.596 | 21.4 | 57.4 | 55.2 | 67.6 | 60.7 | 68.9 | 70.5
2369.06 | -3.281 | -12.219 | 3.596 | 21.4 | 57.4 | 55.2 | 67.5 | 60.7 | 68.8 | 70.5
2370.06 | -3.216 | -7.218 | 3.596 | 21.4 | 57.4 | 55.2 | 67.5 | 60.7 | 68.8 | 70.6
2371.06 | -3.253 | -11.263 | 3.596 | 21.4 | 57.4 | 55.2 | 67.4 | 60.8 | 69 | 70.4
2372.06 | -3.298 | -13.047 | 3.596 | 21.4 | 57.3 | 55.2 | 67.3 | 60.9 | 68.8 | 70.2
2373.06 | -3.217 | -14.591 | 3.596 | 21.4 | 57.2 | 55.2 | 67.4 | 60.8 | 68.7 | 70
2374.06 | -3.295 | -12.072 | 3.596 | 21.4 | 57.3 | 55.3 | 67.5 | 60.8 | 68.7 | 70.1
2375.06 | -3.294 | -12.035 | 3.596 | 21.4 | 57.2 | 55.3 | 67.6 | 60.7 | 68.9 | 70.3
2376.06 | -3.149 | -8.339 | 3.596 | 21.5 | 57.2 | 55.3 | 67.6 | 60.8 | 68.9 | 70.3
2377.06 | -3.342 | -16.246 | 3.596 | 21.5 | 57.2 | 55.2 | 67.6 | 60.8 | 68.8 | 70
2378.06 | -3.323 | -12.642 | 3.596 | 21.5 | 57.2 | 55.2 | 67.3 | 60.8 | 68.9 | 70
2379.06 | -3.282 | -16.596 | 3.596 | 21.5 | 57.3 | 55.3 | 67.4 | 60.7 | 69 | 70.2
2380.06 | -3.253 | -11.502 | 3.596 | 21.5 | 57.3 | 55.4 | 67.4 | 60.7 | 69 | 70.1
2381.06 | -3.296 | -3.908 | 3.595 | 21.5 | 57.2 | 55.4 | 67.5 | 60.7 | 69 | 70.1
2382.06 | -3.259 | -10.344 | 3.595 | 21.5 | 57.1 | 55.4 | 67.7 | 60.6 | 69.1 | 69.9
2383.06 | -3.305 | -13.322 | 3.595 | 21.5 | 57.1 | 55.4 | 67.8 | 60.5 | 68.9 | 69.7
2384.06 | -3.337 | -16.062 | 3.595 | 21.5 | 57 | 55.2 | 67.7 | 60.5 | 68.7 | 69.4
2385.06 | -3.327 | -9.443 | 3.595 | 21.5 | 57 | 55.1 | 67.8 | 60.5 | 68.5 | 69.1
2386.06 | -3.264 | -10.73 | 3.595 | 21.5 | 57 | 55.1 | 67.8 | 60.6 | 68.8 | 69.1
2387.06 | -3.196 | -13.929 | 3.595 | 21.5 | 57 | 55.1 | 67.7 | 60.6 | 68.9 | 69.2
2388.06 | -3.303 | -19.814 | 3.595 | 21.5 | 56.7 | 55 | 67.5 | 60.5 | 68.7 | 69.2
2389.06 | -3.353 | -15.29 | 3.595 | 21.5 | 56.7 | 55 | 67.3 | 60.6 | 68.5 | 69.4
2390.06 | -3.19 | -16.32 | 3.595 | 21.5 | 56.8 | 55 | 67.4 | 60.6 | 68.5 | 69.5
2391.06 | -3.3 | -19.942 | 3.595 | 21.5 | 56.8 | 55 | 67.3 | 60.5 | 68.7 | 69.5
2392.06 | -3.323 | -9.737 | 3.595 | 21.5 | 56.9 | 54.9 | 67.3 | 60.6 | 68.9 | 69.6
2393.06 | -3.27 | -17.478 | 3.595 | 21.5 | 57 | 54.9 | 67.3 | 60.5 | 68.8 | 69.4
2394.06 | -3.236 | -11.851 | 3.595 | 21.5 | 57 | 55 | 67.2 | 60.5 | 68.7 | 69.4
2395.06 | -3.284 | -21.064 | 3.595 | 21.4 | 57 | 55.1 | 67.3 | 60.5 | 68.7 | 69.5
2396.06 | -3.252 | -13.911 | 3.595 | 21.5 | 57 | 55.1 | 67.3 | 60.4 | 68.5 | 69.2
2397.06 | -3.177 | -18.434 | 3.595 | 21.5 | 56.8 | 55 | 67.1 | 60.4 | 68.5 | 69.3
2398.06 | -3.216 | -11.594 | 3.595 | 21.5 | 56.6 | 55 | 66.9 | 60.3 | 68.8 | 69.1
2399.06 | -3.21 | -8.302 | 3.595 | 21.5 | 56.6 | 55 | 67 | 60.2 | 68.5 | 68.7
2400.06 | -3.208 | -14.941 | 3.594 | 21.5 | 56.8 | 55 | 67.2 | 60.2 | 68.5 | 68.8
2401.06 | -3.146 | -21.469 | 3.594 | 21.5 | 56.8 | 55 | 67.1 | 60.2 | 68.5 | 68.9
2402.06 | -3.149 | -13.267 | 3.594 | 21.5 | 56.9 | 55 | 67.1 | 60.2 | 68.5 | 69.1
2403.06 | -3.261 | -17.57 | 3.594 | 21.5 | 56.9 | 55.1 | 67.1 | 60.1 | 68.3 | 69.3
2404.06 | -3.254 | -19.078 | 3.594 | 21.5 | 57 | 55.1 | 67.2 | 60.2 | 68.2 | 69.1
2405.06 | -3.326 | -20.384 | 3.594 | 21.5 | 56.9 | 55.1 | 67.2 | 60.2 | 68.2 | 69
2406.06 | -3.241 | -12.844 | 3.594 | 21.5 | 57 | 55.1 | 67.2 | 60.2 | 68 | 68.6
2407.06 | -3.174 | -9.424 | 3.594 | 21.5 | 56.8 | 55.1 | 67.2 | 60.2 | 68.1 | 68.7
2408.06 | -3.306 | -15.4 | 3.594 | 21.5 | 56.9 | 55.1 | 67.2 | 60.1 | 68.4 | 68.8
2409.06 | -3.197 | -14.922 | 3.594 | 21.5 | 56.9 | 55 | 67.3 | 60 | 68.3 | 69.1
2410.06 | -3.243 | -12.458 | 3.594 | 21.5 | 56.8 | 55 | 67.2 | 60.1 | 68.2 | 69
2411.06 | -3.282 | -9.295 | 3.594 | 21.6 | 56.7 | 54.9 | 67.2 | 60.1 | 68.2 | 69.1
2412.06 | -3.315 | -18.71 | 3.594 | 21.6 | 56.8 | 54.8 | 67 | 60.1 | 68.1 | 69.2
2413.06 | -3.264 | -7.696 | 3.594 | 21.6 | 56.8 | 54.8 | 67 | 60.2 | 68.1 | 69.1
2414.06 | -3.278 | -14.738 | 3.594 | 21.6 | 56.7 | 54.8 | 66.7 | 60.3 | 68 | 69
2415.06 | -3.28 | -22.259 | 3.594 | 21.6 | 56.7 | 54.6 | 66.7 | 60.2 | 67.9 | 68.7
2416.06 | -3.219 | -22.958 | 3.594 | 21.6 | 56.7 | 54.6 | 66.9 | 60.2 | 68 | 68.5
2417.06 | -3.174 | -13.966 | 3.594 | 21.6 | 56.7 | 54.4 | 66.9 | 60.1 | 68.1 | 68.5
2418.06 | -3.221 | -21.616 | 3.594 | 21.6 | 56.9 | 54.3 | 67.1 | 60 | 68 | 68.2
2419.06 | -3.139 | -12.697 | 3.594 | 21.6 | 57 | 54.3 | 67.1 | 60 | 67.7 | 68.1
2420.06 | -3.306 | -17.074 | 3.594 | 21.6 | 56.9 | 54.4 | 67.2 | 59.9 | 67.7 | 68.3
2421.06 | -3.254 | -20.108 | 3.593 | 21.6 | 56.8 | 54.5 | 67.1 | 59.9 | 67.7 | 68.3
2422.06 | -3.184 | -14.334 | 3.593 | 21.5 | 56.7 | 54.6 | 67.1 | 59.9 | 67.4 | 67.8
2423.06 | -3.199 | -15.566 | 3.593 | 21.5 | 56.6 | 54.6 | 67 | 59.9 | 67.6 | 68.1
2424.06 | -3.178 | -18.287 | 3.593 | 21.5 | 56.7 | 54.6 | 67 | 59.8 | 67.7 | 68.2
2425.06 | -3.336 | -13.984 | 3.593 | 21.5 | 56.6 | 54.5 | 67 | 59.7 | 67.7 | 68.1
2426.06 | -3.216 | -18.343 | 3.593 | 21.5 | 56.5 | 54.4 | 67.1 | 59.8 | 67.6 | 68
2427.06 | -3.23 | -15.216 | 3.593 | 21.5 | 56.5 | 54.4 | 67.1 | 59.8 | 67.5 | 67.8
2428.06 | -3.274 | -19.556 | 3.593 | 21.5 | 56.3 | 54.5 | 67.1 | 59.8 | 67.5 | 67.9
2429.06 | -3.313 | -15.069 | 3.593 | 21.5 | 56.2 | 54.5 | 67.1 | 59.9 | 67.4 | 67.8
2430.06 | -3.287 | -16.982 | 3.593 | 21.5 | 56.3 | 54.5 | 67.2 | 59.9 | 67.2 | 67.8
2431.06 | -3.286 | -14.315 | 3.593 | 21.5 | 56.5 | 54.6 | 67.2 | 59.9 | 67.1 | 67.8
2432.06 | -3.211 | -16.504 | 3.593 | 21.5 | 56.5 | 54.7 | 66.9 | 60 | 67.1 | 67.7
2433.06 | -3.203 | -16.871 | 3.593 | 21.5 | 56.5 | 54.6 | 67 | 60.1 | 67.1 | 67.7
2434.06 | -3.256 | -12.513 | 3.593 | 21.5 | 56.4 | 54.5 | 66.8 | 60.2 | 67.2 | 67.8
2435.06 | -3.326 | -16.026 | 3.593 | 21.5 | 56.6 | 54.5 | 66.8 | 60.2 | 67.3 | 67.8
2436.06 | -3.213 | -9.093 | 3.593 | 21.5 | 56.4 | 54.6 | 66.9 | 60.1 | 67.4 | 67.7
2437.06 | -3.212 | -16.357 | 3.593 | 21.4 | 56.3 | 54.5 | 66.7 | 60 | 67.5 | 67.7
2438.06 | -3.277 | -15.18 | 3.593 | 21.4 | 56.3 | 54.4 | 66.7 | 59.9 | 67.6 | 67.7
2439.06 | -3.202 | -16.467 | 3.593 | 21.4 | 56.3 | 54.3 | 66.8 | 59.8 | 67.6 | 67.8
2440.06 | -3.208 | -15.18 | 3.593 | 21.5 | 56.1 | 54.3 | 66.7 | 59.6 | 67.8 | 68
2441.06 | -3.291 | -12.072 | 3.592 | 21.4 | 56.1 | 54.4 | 66.8 | 59.7 | 67.4 | 67.8
2442.06 | -3.307 | -15.547 | 3.592 | 21.5 | 56.2 | 54.3 | 66.9 | 59.7 | 67.5 | 67.8
2443.06 | -3.321 | -1.388 | 3.592 | 21.5 | 56.2 | 54.3 | 66.7 | 59.8 | 67.4 | 67.9
2444.06 | -3.285 | -11.999 | 3.592 | 21.5 | 56.3 | 54.3 | 66.7 | 59.8 | 67.2 | 67.8
2445.06 | -3.234 | -14.15 | 3.592 | 21.5 | 56.2 | 54.3 | 66.7 | 59.7 | 67.2 | 68.1
2446.06 | -3.174 | -13.801 | 3.592 | 21.5 | 56.3 | 54.2 | 66.7 | 59.8 | 67.5 | 68.3
2447.06 | -3.296 | -21.983 | 3.592 | 21.5 | 56.3 | 54.2 | 66.5 | 59.7 | 67.3 | 68.1
2448.06 | -3.304 | -16.945 | 3.592 | 21.5 | 56.3 | 54.3 | 66.4 | 59.7 | 67.1 | 67.8
2449.06 | -3.193 | -12.624 | 3.592 | 21.5 | 56.3 | 54.3 | 66.3 | 59.6 | 67.1 | 67.9
2450.06 | -3.344 | -13.12 | 3.592 | 21.5 | 56.2 | 54.3 | 66.3 | 59.6 | 67.1 | 68
2451.06 | -3.222 | -11.373 | 3.592 | 21.5 | 56.1 | 54.3 | 66.3 | 59.5 | 67 | 67.8
2452.06 | -3.24 | -18.067 | 3.592 | 21.5 | 56.3 | 54.3 | 66.2 | 59.5 | 67.1 | 68
2453.06 | -3.216 | -11.98 | 3.592 | 21.5 | 56.3 | 54.2 | 66.1 | 59.5 | 67.2 | 68.2
2454.06 | -3.244 | -9.957 | 3.592 | 21.5 | 56.3 | 54.2 | 66 | 59.5 | 67.1 | 68.2
2455.06 | -3.2 | -1.885 | 3.592 | 21.5 | 56.4 | 54.3 | 66.2 | 59.2 | 67.1 | 68.5
2456.06 | -3.275 | -13.727 | 3.592 | 21.5 | 56.4 | 54.3 | 66.2 | 59.3 | 66.9 | 68.5
2457.06 | -3.264 | -5.158 | 3.592 | 21.5 | 56.4 | 54.4 | 66.4 | 59.4 | 66.7 | 68
2458.06 | -3.229 | -19.317 | 3.592 | 21.5 | 56.3 | 54.4 | 66.5 | 59.3 | 66.7 | 67.6
2459.06 | -3.174 | -19.427 | 3.592 | 21.5 | 56.3 | 54.4 | 66.4 | 59.1 | 67 | 67.6
2460.06 | -3.307 | -11.006 | 3.592 | 21.5 | 56.3 | 54.2 | 66.4 | 59.1 | 67.2 | 68
2461.06 | -3.258 | -10.233 | 3.591 | 21.5 | 56.2 | 54.1 | 66.2 | 59.2 | 67 | 67.9
2462.06 | -3.111 | -11.649 | 3.591 | 21.5 | 56.3 | 54.1 | 66.2 | 59.3 | 67 | 68.1
2463.06 | -3.188 | -14.407 | 3.591 | 21.5 | 56.2 | 54.2 | 66.3 | 59.3 | 67 | 68.3
2464.06 | -3.178 | -6.905 | 3.591 | 21.5 | 56.3 | 54.2 | 66.2 | 59.4 | 66.8 | 68.3
2465.06 | -3.341 | -10.288 | 3.591 | 21.6 | 56.3 | 54.1 | 66.3 | 59.5 | 66.9 | 68.2
2466.06 | -3.336 | -14.941 | 3.591 | 21.6 | 56.3 | 54 | 66.3 | 59.6 | 66.9 | 68.2
2467.06 | -3.245 | -11.042 | 3.591 | 21.6 | 56.4 | 54 | 66.2 | 59.7 | 67 | 68.3
2468.06 | -3.216 | -12.642 | 3.591 | 21.6 | 56.3 | 54 | 66.1 | 59.8 | 66.9 | 68.3
2469.06 | -3.295 | -8.431 | 3.591 | 21.6 | 56.3 | 54.1 | 66.1 | 59.9 | 66.7 | 68
2470.06 | -3.232 | -21.56 | 3.591 | 21.5 | 56.3 | 54.1 | 66.1 | 59.8 | 66.6 | 67.9
2471.06 | -3.16 | -20.935 | 3.591 | 21.5 | 56.2 | 54.2 | 66 | 59.7 | 66.8 | 68
2472.06 | -3.306 | -18.913 | 3.591 | 21.5 | 56.1 | 54.3 | 65.9 | 59.6 | 66.7 | 67.6
2473.06 | -3.239 | -12.881 | 3.591 | 21.5 | 56 | 54.3 | 65.8 | 59.6 | 66.8 | 67.5
2474.06 | -3.189 | -8.707 | 3.591 | 21.5 | 56 | 54.3 | 65.8 | 59.5 | 66.9 | 67.4
2475.06 | -3.207 | -13.341 | 3.591 | 21.5 | 56 | 54.2 | 66 | 59.5 | 66.8 | 67.3
2476.06 | -3.216 | -11.686 | 3.591 | 21.5 | 56.1 | 54.2 | 66 | 59.5 | 66.7 | 67.2
2477.06 | -3.151 | -14.499 | 3.591 | 21.5 | 56.2 | 54.2 | 65.9 | 59.4 | 66.5 | 66.9
2478.06 | -3.213 | -11.465 | 3.591 | 21.4 | 56 | 54.1 | 66 | 59.4 | 66.5 | 66.8
2479.06 | -3.2 | -19.795 | 3.591 | 21.4 | 55.8 | 54 | 66.2 | 59.3 | 66.6 | 66.8
2480.06 | -3.186 | -18.159 | 3.591 | 21.4 | 55.7 | 53.9 | 66.4 | 59.3 | 66.4 | 66.5
2481.06 | -3.299 | -14.922 | 3.591 | 21.4 | 55.7 | 53.9 | 66.5 | 59.3 | 66.3 | 66.2
2482.06 | -3.221 | -7.199 | 3.591 | 21.5 | 55.8 | 53.9 | 66.6 | 59.3 | 66.2 | 66
2483.06 | -3.273 | -6.206 | 3.591 | 21.4 | 55.9 | 54 | 66.6 | 59.3 | 66.1 | 65.9
2484.06 | -3.22 | -15.216 | 3.59 | 21.4 | 55.9 | 54.1 | 66.5 | 59.3 | 66.2 | 66
2485.06 | -3.316 | -8.229 | 3.59 | 21.4 | 56 | 54.1 | 66.2 | 59.2 | 66.1 | 66.2
2486.06 | -3.199 | -11.189 | 3.59 | 21.4 | 56 | 54 | 66.1 | 59.2 | 66.1 | 66.2
2487.06 | -3.151 | -14.775 | 3.59 | 21.4 | 56 | 53.9 | 66.1 | 59.2 | 65.9 | 66.1
2488.06 | -3.306 | -11.888 | 3.59 | 21.5 | 56 | 53.8 | 66 | 59.2 | 66 | 66.1
2489.06 | -3.301 | -9.369 | 3.59 | 21.4 | 55.9 | 53.7 | 65.9 | 59.1 | 66 | 66.1
2490.06 | -3.207 | -8.762 | 3.59 | 21.5 | 55.9 | 53.7 | 65.9 | 59 | 66.1 | 66.1
2491.06 | -3.201 | -17.662 | 3.59 | 21.5 | 55.9 | 53.6 | 66 | 59.1 | 66.1 | 66.2
2492.06 | -3.227 | -16.081 | 3.59 | 21.5 | 55.8 | 53.6 | 66 | 59 | 66.5 | 66.7
2493.06 | -3.179 | -22.737 | 3.59 | 21.4 | 55.9 | 53.6 | 65.8 | 59.1 | 66.7 | 66.8
2494.06 | -3.253 | -15.143 | 3.59 | 21.5 | 55.8 | 53.5 | 65.9 | 59.1 | 66.6 | 66.9
2495.06 | -3.151 | -16.871 | 3.59 | 21.5 | 55.6 | 53.4 | 65.9 | 59.2 | 66.5 | 66.9
2496.06 | -3.17 | -20.255 | 3.59 | 21.5 | 55.3 | 53.3 | 65.8 | 59.2 | 66.2 | 66.6
2497.06 | -3.237 | -16.173 | 3.59 | 21.5 | 55.2 | 53.3 | 65.8 | 59.1 | 66 | 66.3
2498.06 | -3.179 | -20.31 | 3.59 | 21.5 | 55.1 | 53.4 | 65.8 | 59 | 65.9 | 66.1
2499.06 | -3.276 | -10.858 | 3.59 | 21.5 | 55.1 | 53.4 | 65.9 | 59 | 65.8 | 66.1
2500.06 | -3.195 | -13.139 | 3.59 | 21.5 | 55 | 53.5 | 65.9 | 58.9 | 65.6 | 66
2501.06 | -3.295 | -25.367 | 3.59 | 21.5 | 55.2 | 53.6 | 65.8 | 58.9 | 65.6 | 66.1
2502.06 | -3.221 | -11.098 | 3.59 | 21.5 | 55.3 | 53.6 | 65.7 | 58.8 | 66.1 | 66.8
2503.06 | -3.219 | -12.201 | 3.59 | 21.5 | 55.2 | 53.6 | 65.7 | 58.9 | 66.1 | 66.8
2504.06 | -3.194 | -6.372 | 3.59 | 21.5 | 55.3 | 53.6 | 65.7 | 58.9 | 66 | 66.7
2505.06 | -3.299 | -12.293 | 3.59 | 21.5 | 55.3 | 53.6 | 65.6 | 58.9 | 65.9 | 66.6
2506.06 | -3.244 | -12.421 | 3.589 | 21.6 | 55.4 | 53.6 | 65.7 | 58.9 | 65.8 | 66.4
2507.06 | -3.346 | -13.929 | 3.59 | 21.6 | 55.5 | 53.7 | 65.7 | 58.9 | 65.6 | 66.3
2508.06 | -3.281 | -11.704 | 3.589 | 21.7 | 55.3 | 53.7 | 65.7 | 58.9 | 65.5 | 66.7
2509.06 | -3.401 | -6.721 | 3.589 | 21.7 | 55.5 | 53.7 | 65.7 | 59 | 65.7 | 67
2510.06 | -3.22 | -8.542 | 3.589 | 21.7 | 55.7 | 53.7 | 65.5 | 58.9 | 65.8 | 66.9
2511.06 | -3.322 | -8.909 | 3.589 | 21.7 | 55.6 | 53.7 | 65.3 | 58.9 | 65.8 | 66.9
2512.06 | -3.13 | -17.11 | 3.589 | 21.7 | 55.7 | 53.8 | 65.3 | 59 | 65.9 | 67.1
2513.06 | -3.33 | -19.078 | 3.589 | 21.7 | 55.7 | 53.8 | 65.5 | 59 | 65.9 | 66.9
2514.06 | -3.281 | -9.222 | 3.589 | 21.7 | 55.6 | 53.7 | 65.6 | 59.1 | 65.8 | 66.5
2515.06 | -3.291 | -10.344 | 3.589 | 21.7 | 55.3 | 53.8 | 65.7 | 59.1 | 65.6 | 66.2
2516.06 | -3.24 | -8.302 | 3.589 | 21.7 | 55.3 | 53.8 | 65.8 | 59.1 | 65.3 | 65.9
2517.06 | -3.176 | -11.907 | 3.589 | 21.6 | 55.4 | 53.7 | 65.8 | 59 | 65.3 | 65.9
2518.06 | -3.332 | -14.407 | 3.589 | 21.6 | 55.5 | 53.6 | 65.7 | 59 | 65.5 | 66.1
2519.06 | -3.313 | -21.248 | 3.589 | 21.6 | 55.4 | 53.6 | 65.7 | 59.1 | 65.9 | 66.5
2520.06 | -3.348 | -16.669 | 3.589 | 21.6 | 55.2 | 53.6 | 65.6 | 59.1 | 65.8 | 66.4
2521.06 | -3.258 | -15.658 | 3.589 | 21.6 | 55.2 | 53.5 | 65.5 | 59.1 | 65.7 | 66.2
2522.06 | -3.249 | -9.461 | 3.589 | 21.6 | 55.3 | 53.5 | 65.3 | 59.1 | 65.8 | 66.6
2523.06 | -3.228 | -12.09 | 3.589 | 21.6 | 55.4 | 53.4 | 65.1 | 59.1 | 66.1 | 66.9
2524.06 | -3.267 | -12.146 | 3.589 | 21.6 | 55.4 | 53.3 | 65.1 | 59.1 | 66.1 | 66.9
2525.06 | -3.233 | -15.566 | 3.589 | 21.5 | 55.4 | 53.3 | 65.2 | 59 | 65.9 | 66.6
2526.06 | -3.173 | -13.267 | 3.589 | 21.5 | 55.5 | 53.3 | 65.3 | 58.9 | 65.8 | 66.3
2527.06 | -3.318 | -17.938 | 3.589 | 21.5 | 55.5 | 53.4 | 65.4 | 58.9 | 65.9 | 66.4
2528.06 | -3.207 | -9.148 | 3.588 | 21.5 | 55.4 | 53.2 | 65.4 | 58.8 | 65.9 | 66.4
2529.06 | -3.221 | -22.425 | 3.588 | 21.5 | 55.2 | 53.2 | 65.2 | 58.8 | 65.8 | 66.5
2530.06 | -3.345 | -20.034 | 3.588 | 21.5 | 55.2 | 53.2 | 65.1 | 58.8 | 65.7 | 66.4
2531.06 | -3.163 | -13.396 | 3.588 | 21.5 | 55.3 | 53.1 | 65 | 58.8 | 65.8 | 66.5
2532.06 | -3.329 | -17.681 | 3.588 | 21.5 | 55.4 | 53 | 65.3 | 58.8 | 65.8 | 66.4
2533.06 | -3.293 | -11.006 | 3.588 | 21.5 | 55.2 | 53.1 | 65.4 | 58.7 | 65.7 | 66.3
2534.06 | -3.283 | -9.626 | 3.588 | 21.4 | 55.2 | 53.1 | 65.5 | 58.7 | 65.8 | 66.4
2535.06 | -3.152 | -10.196 | 3.588 | 21.4 | 55.3 | 53.1 | 65.5 | 58.7 | 65.9 | 66.7
2536.06 | -3.207 | -11.447 | 3.588 | 21.4 | 55.2 | 53 | 65.2 | 58.7 | 65.6 | 66.3
2537.06 | -3.207 | -10.95 | 3.588 | 21.4 | 55.1 | 53 | 65 | 58.7 | 65.5 | 66.2
2538.06 | -3.326 | -10.767 | 3.588 | 21.4 | 55.2 | 53 | 65.2 | 58.7 | 65.7 | 66.4
2539.06 | -3.209 | -11.704 | 3.588 | 21.4 | 55.2 | 53 | 65.3 | 58.7 | 65.6 | 66.4
2540.06 | -3.272 | -12.495 | 3.588 | 21.4 | 55.2 | 52.9 | 65.2 | 58.7 | 65.5 | 66.5
2541.06 | -3.127 | -15.198 | 3.588 | 21.4 | 55.3 | 52.9 | 65.1 | 58.6 | 65.5 | 66.5
2542.06 | -3.175 | -15.198 | 3.588 | 21.4 | 55.2 | 53 | 65.1 | 58.6 | 65.6 | 66.3
2543.06 | -3.17 | -12.992 | 3.588 | 21.4 | 55 | 52.9 | 65 | 58.6 | 65.6 | 66.3
2544.06 | -3.237 | -8.45 | 3.588 | 21.4 | 55.1 | 52.9 | 65.2 | 58.6 | 65.7 | 66.3
2545.06 | -3.295 | -22.976 | 3.588 | 21.4 | 55.1 | 52.8 | 65.2 | 58.6 | 65.8 | 66.4
2546.06 | -3.332 | -23.602 | 3.588 | 21.4 | 55.1 | 52.8 | 65 | 58.6 | 65.6 | 66.3
2547.06 | -3.248 | -16.191 | 3.588 | 21.4 | 54.9 | 52.9 | 64.8 | 58.5 | 65.5 | 66.2
2548.06 | -3.382 | -14.683 | 3.588 | 21.4 | 55 | 52.9 | 64.7 | 58.5 | 65.5 | 66.3
2549.06 | -3.178 | -9.994 | 3.587 | 21.4 | 55.1 | 52.9 | 64.6 | 58.4 | 65.8 | 66.5
2550.06 | -3.2 | -12.844 | 3.587 | 21.4 | 55.1 | 52.8 | 64.5 | 58.5 | 65.7 | 66.7
2551.06 | -3.154 | -12.936 | 3.587 | 21.4 | 55.1 | 52.9 | 64.5 | 58.6 | 65.8 | 66.9
2552.06 | -3.207 | -12.311 | 3.587 | 21.4 | 54.9 | 52.9 | 64.5 | 58.6 | 65.4 | 66.7
2553.06 | -3.275 | -14.076 | 3.587 | 21.4 | 54.8 | 52.9 | 64.5 | 58.5 | 65.2 | 66.4
2554.06 | -3.181 | -17.055 | 3.587 | 21.4 | 54.5 | 52.9 | 64.4 | 58.6 | 65.2 | 66.2
2555.06 | -3.216 | -14.518 | 3.587 | 21.4 | 54.4 | 52.8 | 64.5 | 58.6 | 65.2 | 66.1
2556.06 | -3.155 | -14.867 | 3.587 | 21.4 | 54.4 | 52.7 | 64.5 | 58.6 | 65.4 | 66.2
2557.06 | -3.336 | -18.655 | 3.587 | 21.4 | 54.7 | 52.7 | 64.4 | 58.6 | 65.4 | 66.1
2558.06 | -3.228 | -14.518 | 3.587 | 21.5 | 54.9 | 52.8 | 64.5 | 58.6 | 65.4 | 65.9
2559.06 | -3.226 | -12.44 | 3.587 | 21.5 | 55 | 52.8 | 64.6 | 58.5 | 65.3 | 65.8
2560.06 | -3.179 | -14.426 | 3.587 | 21.5 | 55.1 | 52.9 | 64.7 | 58.5 | 65.3 | 65.8
2561.06 | -3.346 | -12.44 | 3.587 | 21.5 | 55 | 52.9 | 64.7 | 58.5 | 65.1 | 66
2562.06 | -3.274 | -10.196 | 3.587 | 21.5 | 55 | 52.8 | 64.8 | 58.4 | 65.1 | 66.2
2563.06 | -3.294 | -15.308 | 3.587 | 21.5 | 55 | 52.8 | 64.7 | 58.4 | 65.1 | 66.3
2564.06 | -3.329 | -15.327 | 3.587 | 21.5 | 55 | 52.8 | 64.8 | 58.4 | 65.1 | 66.3
2565.06 | -3.382 | -10.325 | 3.587 | 21.5 | 55.1 | 52.8 | 64.7 | 58.5 | 65.1 | 66.5
2566.06 | -3.251 | -11.704 | 3.587 | 21.5 | 55 | 52.7 | 64.7 | 58.6 | 65.1 | 66.4
2567.06 | -3.201 | -20.512 | 3.587 | 21.5 | 55 | 52.6 | 64.8 | 58.5 | 65 | 66.2
2568.06 | -3.199 | -19.648 | 3.587 | 21.5 | 55 | 52.6 | 64.7 | 58.5 | 65 | 66.1
2569.06 | -3.324 | -5.636 | 3.586 | 21.5 | 55 | 52.7 | 64.7 | 58.5 | 65.1 | 66.2
2570.06 | -3.341 | -16.173 | 3.586 | 21.5 | 54.8 | 52.8 | 64.8 | 58.5 | 65.1 | 66.3
2571.06 | -3.323 | -10.95 | 3.586 | 21.4 | 54.8 | 52.7 | 64.8 | 58.6 | 65 | 65.9
2572.06 | -3.324 | -17.956 | 3.586 | 21.4 | 54.9 | 52.5 | 64.6 | 58.6 | 65 | 65.9
2573.06 | -3.193 | -14.794 | 3.586 | 21.4 | 54.9 | 52.5 | 64.7 | 58.5 | 65.2 | 66.1
2574.06 | -3.185 | -14.113 | 3.586 | 21.5 | 54.8 | 52.5 | 64.7 | 58.5 | 65.1 | 65.9
2575.06 | -3.197 | -18.692 | 3.586 | 21.5 | 54.8 | 52.6 | 64.8 | 58.5 | 65 | 65.6
2576.06 | -3.234 | -11.079 | 3.586 | 21.5 | 54.8 | 52.6 | 64.5 | 58.5 | 65 | 65.6
2577.06 | -3.205 | -6.905 | 3.586 | 21.5 | 54.7 | 52.6 | 64.4 | 58.4 | 65 | 65.8
2578.06 | -3.244 | -14.095 | 3.586 | 21.5 | 54.8 | 52.5 | 64.5 | 58.4 | 65.1 | 65.9
2579.06 | -3.274 | -20.218 | 3.586 | 21.5 | 54.7 | 52.4 | 64.2 | 58.4 | 65 | 65.9
2580.06 | -3.245 | -22.131 | 3.586 | 21.5 | 54.6 | 52.4 | 64.1 | 58.4 | 64.8 | 65.8
2581.06 | -3.273 | -17.258 | 3.586 | 21.5 | 54.7 | 52.5 | 64.3 | 58.4 | 64.6 | 65.2
2582.06 | -3.344 | -16.871 | 3.586 | 21.5 | 54.8 | 52.6 | 64.5 | 58.4 | 64.6 | 65
2583.06 | -3.186 | -18.471 | 3.586 | 21.5 | 54.9 | 52.6 | 64.5 | 58.3 | 64.7 | 64.9
2584.06 | -3.296 | -18.545 | 3.586 | 21.6 | 54.9 | 52.7 | 64.5 | 58.3 | 64.9 | 65.1
2585.06 | -3.238 | -14.683 | 3.586 | 21.6 | 54.8 | 52.7 | 64.6 | 58.2 | 65.1 | 65.4
2586.06 | -3.267 | -16.081 | 3.586 | 21.7 | 54.8 | 52.6 | 64.7 | 58.2 | 65.2 | 65.7
2587.06 | -3.317 | -14.555 | 3.586 | 21.7 | 54.6 | 52.7 | 64.5 | 58.1 | 65.1 | 65.6
2588.06 | -3.305 | -18.821 | 3.586 | 21.7 | 54.4 | 52.6 | 64.4 | 58 | 65 | 65.4
2589.06 | -3.347 | -17.46 | 3.586 | 21.7 | 54.3 | 52.7 | 64.3 | 58 | 65 | 65.5
2590.06 | -3.212 | -13.359 | 3.586 | 21.7 | 54.3 | 52.7 | 64.1 | 58.1 | 65.3 | 65.7
2591.06 | -3.311 | -17.901 | 3.586 | 21.7 | 54.6 | 52.8 | 64 | 58.2 | 65.2 | 65.8
2592.06 | -3.332 | -14.555 | 3.585 | 21.7 | 54.7 | 52.8 | 64 | 58.1 | 65 | 65.7
2593.06 | -3.175 | -15.4 | 3.585 | 21.7 | 54.6 | 52.8 | 64.1 | 58.2 | 64.7 | 65.5
2594.06 | -3.296 | -13.506 | 3.585 | 21.7 | 54.6 | 52.7 | 64.1 | 58.2 | 64.5 | 65.5
2595.06 | -3.281 | -13.396 | 3.585 | 21.7 | 54.5 | 52.7 | 63.8 | 58.3 | 64.5 | 65.4
2596.06 | -3.355 | -15.97 | 3.585 | 21.6 | 54.5 | 52.6 | 63.8 | 58.3 | 64.6 | 65.3
2597.06 | -3.195 | -7.512 | 3.585 | 21.6 | 54.5 | 52.5 | 63.5 | 58.3 | 64.6 | 65.1
2598.06 | -3.206 | -14.702 | 3.585 | 21.6 | 54.4 | 52.4 | 63.6 | 58.1 | 64.7 | 65.1
2599.06 | -3.241 | -12.219 | 3.585 | 21.6 | 54.1 | 52.4 | 63.8 | 58 | 64.7 | 65.2
2600.06 | -3.298 | -9.204 | 3.585 | 21.6 | 54.1 | 52.4 | 63.9 | 58.1 | 64.8 | 65.4
2601.06 | -3.234 | -17.938 | 3.585 | 21.6 | 54.2 | 52.5 | 63.9 | 58.1 | 64.6 | 65.5
2602.06 | -3.295 | -12.274 | 3.585 | 21.6 | 54 | 52.6 | 64 | 58.1 | 64.3 | 65
2603.06 | -3.203 | -12.716 | 3.585 | 21.6 | 54.2 | 52.6 | 64.1 | 58.1 | 64.5 | 64.8
2604.06 | -3.29 | -15.345 | 3.585 | 21.6 | 54.4 | 52.5 | 64.3 | 58 | 64.5 | 64.8
2605.06 | -3.165 | -15.345 | 3.585 | 21.6 | 54.5 | 52.5 | 64.3 | 57.9 | 64.4 | 64.9
2606.06 | -3.158 | -7.806 | 3.585 | 21.6 | 54.6 | 52.5 | 64.2 | 57.8 | 64.3 | 65
2607.06 | -3.312 | -15.345 | 3.585 | 21.6 | 54.7 | 52.5 | 64.2 | 57.8 | 64.5 | 65.2
2608.06 | -3.195 | -11.576 | 3.585 | 21.6 | 54.7 | 52.5 | 64 | 57.8 | 64.7 | 65.5
2609.06 | -3.344 | -19.06 | 3.585 | 21.6 | 54.6 | 52.6 | 63.8 | 57.9 | 64.8 | 65.6
2610.06 | -3.31 | -22.48 | 3.585 | 21.6 | 54.4 | 52.7 | 63.8 | 57.8 | 64.6 | 65.4
2611.06 | -3.302 | -15.529 | 3.585 | 21.6 | 54.5 | 52.8 | 63.9 | 57.9 | 64.5 | 65.5
2612.06 | -3.235 | -12.072 | 3.585 | 21.6 | 54.5 | 52.7 | 63.9 | 57.8 | 64.5 | 65.5
2613.06 | -3.156 | -19.244 | 3.585 | 21.6 | 54.6 | 52.8 | 63.8 | 57.9 | 64.5 | 65.6
2614.06 | -3.276 | -13.598 | 3.584 | 21.6 | 54.6 | 52.8 | 63.7 | 58 | 64.5 | 65.6
2615.06 | -3.249 | -5.011 | 3.584 | 21.6 | 54.5 | 52.7 | 63.6 | 58 | 64.4 | 65.4
2616.06 | -3.344 | -10.454 | 3.584 | 21.6 | 54.5 | 52.6 | 63.4 | 57.9 | 64.3 | 65.1
2617.06 | -3.352 | -12.752 | 3.584 | 21.6 | 54.4 | 52.6 | 63.6 | 57.8 | 64.2 | 64.7
2618.06 | -3.304 | -14.315 | 3.584 | 21.5 | 54.4 | 52.6 | 63.7 | 57.6 | 64.2 | 64.8
2619.06 | -3.235 | -8.082 | 3.584 | 21.5 | 54.4 | 52.6 | 63.6 | 57.6 | 64.4 | 65.2
2620.06 | -3.206 | -15.823 | 3.584 | 21.5 | 54.2 | 52.5 | 63.5 | 57.5 | 64.4 | 65.1
2621.06 | -3.194 | -12.385 | 3.584 | 21.5 | 54.1 | 52.3 | 63.5 | 57.5 | 64.5 | 64.9
2622.06 | -3.31 | -19.06 | 3.584 | 21.5 | 54.1 | 52.2 | 63.5 | 57.5 | 64.5 | 64.9
2623.06 | -3.203 | -15.419 | 3.584 | 21.5 | 54 | 52.2 | 63.4 | 57.5 | 64.5 | 65
2624.06 | -3.298 | -12.477 | 3.584 | 21.5 | 54 | 52.1 | 63.5 | 57.5 | 64.4 | 64.8
2625.06 | -3.269 | -13.506 | 3.584 | 21.5 | 54 | 52.1 | 63.4 | 57.5 | 64.2 | 64.6
2626.06 | -3.182 | -15.106 | 3.584 | 21.4 | 53.9 | 52.1 | 63.4 | 57.5 | 64.1 | 64.6
2627.06 | -3.257 | -10.767 | 3.584 | 21.4 | 53.8 | 52 | 63.3 | 57.5 | 64 | 64.6
2628.06 | -3.343 | -5.765 | 3.584 | 21.4 | 53.8 | 52 | 63.4 | 57.6 | 63.9 | 64.7
2629.06 | -3.185 | -12.844 | 3.584 | 21.4 | 53.9 | 52 | 63.4 | 57.5 | 63.9 | 64.7
2630.06 | -3.325 | -15.437 | 3.584 | 21.4 | 53.9 | 52 | 63.4 | 57.5 | 64.1 | 64.9
2631.06 | -3.234 | -14.849 | 3.584 | 21.5 | 53.8 | 52 | 63.5 | 57.5 | 64 | 65
2632.06 | -3.233 | -11.943 | 3.584 | 21.4 | 53.8 | 52.1 | 63.6 | 57.6 | 64.1 | 65.2
2633.06 | -3.32 | -13.837 | 3.584 | 21.4 | 54 | 52 | 63.5 | 57.6 | 64 | 65.3
2634.06 | -3.181 | -7.622 | 3.584 | 21.4 | 54 | 51.9 | 63.4 | 57.5 | 63.9 | 65.2
2635.06 | -3.322 | -12.587 | 3.584 | 21.5 | 53.9 | 51.6 | 63.3 | 57.6 | 63.6 | 65.1
2636.06 | -3.335 | -8.211 | 3.584 | 21.5 | 53.9 | 51.6 | 63.3 | 57.7 | 63.7 | 65
2637.06 | -3.253 | -10.564 | 3.584 | 21.5 | 54 | 51.6 | 63.3 | 57.7 | 63.6 | 65.2
2638.06 | -3.187 | -22.37 | 3.583 | 21.5 | 54.1 | 51.5 | 63.2 | 57.8 | 63.5 | 65
2639.06 | -3.274 | -15.014 | 3.583 | 21.4 | 54.1 | 51.5 | 63.1 | 57.9 | 63.7 | 65.1
2640.06 | -3.254 | -19.446 | 3.583 | 21.4 | 53.9 | 51.6 | 63 | 57.9 | 63.6 | 64.7
2641.06 | -3.159 | -14.775 | 3.583 | 21.5 | 53.7 | 51.6 | 63.1 | 57.7 | 63.6 | 64.6
2642.06 | -3.325 | -16.412 | 3.583 | 21.5 | 53.7 | 51.6 | 63.1 | 57.7 | 63.6 | 64.7
2643.06 | -3.201 | -17.313 | 3.583 | 21.5 | 53.6 | 51.6 | 63.2 | 57.6 | 63.6 | 64.6
2644.06 | -3.179 | -17.938 | 3.583 | 21.5 | 53.7 | 51.5 | 63.3 | 57.6 | 63.7 | 64.5
2645.06 | -3.138 | -15.014 | 3.583 | 21.5 | 53.7 | 51.4 | 63.4 | 57.6 | 63.5 | 64.1
2646.06 | -3.275 | -14.996 | 3.583 | 21.5 | 53.7 | 51.4 | 63.5 | 57.6 | 63.5 | 63.9
2647.06 | -3.295 | -23.363 | 3.583 | 21.6 | 53.8 | 51.4 | 63.5 | 57.6 | 63.6 | 63.9
2648.06 | -3.304 | -21.634 | 3.583 | 21.5 | 53.6 | 51.4 | 63.5 | 57.6 | 63.6 | 64
2649.06 | -3.325 | -18.784 | 3.583 | 21.6 | 53.5 | 51.4 | 63.6 | 57.5 | 63.6 | 64.1
2650.06 | -3.156 | -10.454 | 3.583 | 21.5 | 53.5 | 51.5 | 63.7 | 57.4 | 63.8 | 64.2
2651.06 | -3.417 | -11.153 | 3.583 | 21.5 | 53.5 | 51.6 | 63.6 | 57.4 | 63.9 | 64.3
2652.06 | -3.355 | -19.262 | 3.583 | 21.5 | 53.6 | 51.6 | 63.5 | 57.4 | 63.8 | 64.1
2653.06 | -3.308 | -20.715 | 3.583 | 21.6 | 53.5 | 51.6 | 63.4 | 57.3 | 63.6 | 64
2654.06 | -3.317 | -9.902 | 3.583 | 21.6 | 53.5 | 51.5 | 63.3 | 57.2 | 63.6 | 63.9
2655.06 | -3.305 | -10.454 | 3.583 | 21.6 | 53.6 | 51.4 | 63.4 | 57.2 | 63.6 | 63.8
2656.06 | -3.295 | -18.765 | 3.583 | 21.6 | 53.6 | 51.4 | 63.1 | 57.3 | 63.3 | 63.5
2657.06 | -3.309 | -23.307 | 3.583 | 21.6 | 53.5 | 51.5 | 63 | 57.2 | 63.4 | 63.6
2658.06 | -3.167 | -13.653 | 3.583 | 21.6 | 53.6 | 51.5 | 63.1 | 57.3 | 63.4 | 63.6
2659.06 | -3.36 | -17.386 | 3.583 | 21.6 | 53.7 | 51.4 | 63.2 | 57.2 | 63.5 | 63.7
2660.06 | -3.156 | -16.963 | 3.583 | 21.6 | 53.7 | 51.4 | 63.2 | 57.2 | 63.5 | 63.7
2661.06 | -3.298 | -15.878 | 3.583 | 21.6 | 53.6 | 51.3 | 63 | 57.2 | 63.6 | 63.8
2662.06 | -3.199 | -17.239 | 3.583 | 21.6 | 53.5 | 51.3 | 63.1 | 57.2 | 63.6 | 64
2663.06 | -3.314 | -13.837 | 3.582 | 21.6 | 53.5 | 51.3 | 63.2 | 57.1 | 63.6 | 63.9
2664.06 | -3.3 | -13.083 | 3.582 | 21.6 | 53.5 | 51.3 | 63.2 | 57.1 | 63.6 | 64
2665.06 | -3.207 | -13.745 | 3.582 | 21.6 | 53.6 | 51.4 | 63.2 | 57.1 | 63.6 | 64
2666.06 | -3.272 | -20.715 | 3.582 | 21.6 | 53.5 | 51.4 | 63.1 | 57 | 63.4 | 63.6
2667.06 | -3.239 | -14.536 | 3.582 | 21.6 | 53.5 | 51.4 | 63.1 | 56.9 | 63.5 | 63.6
2668.06 | -3.174 | -9.075 | 3.582 | 21.6 | 53.5 | 51.4 | 63.2 | 57 | 63.4 | 63.7
2669.06 | -3.296 | -11.999 | 3.582 | 21.6 | 53.5 | 51.4 | 63 | 57 | 63.5 | 63.8
2670.06 | -3.21 | -14.683 | 3.582 | 21.6 | 53.5 | 51.4 | 63 | 57 | 63.5 | 63.8
2671.06 | -3.279 | -12.127 | 3.582 | 21.6 | 53.5 | 51.4 | 63.2 | 57 | 63.5 | 63.7
2672.06 | -3.289 | -18.048 | 3.582 | 21.6 | 53.4 | 51.4 | 63.2 | 57 | 63.5 | 63.7
2673.06 | -3.22 | -11.392 | 3.582 | 21.6 | 53.4 | 51.4 | 63.2 | 57 | 63.4 | 63.6
2674.06 | -3.218 | -18.545 | 3.582 | 21.6 | 53.4 | 51.5 | 63.2 | 57 | 63.6 | 63.7
2675.06 | -3.184 | -11.851 | 3.582 | 21.6 | 53.3 | 51.7 | 63.3 | 56.9 | 63.5 | 63.8
2676.06 | -3.286 | -12.219 | 3.582 | 21.6 | 53.3 | 51.7 | 63.3 | 56.8 | 63.3 | 63.8
2677.06 | -3.352 | -16.54 | 3.582 | 21.6 | 53.3 | 51.7 | 63.3 | 56.7 | 63.1 | 63.6
2678.06 | -3.269 | -13.635 | 3.582 | 21.6 | 53.5 | 51.6 | 63.2 | 56.7 | 63.1 | 63.4
2679.06 | -3.297 | -20.623 | 3.582 | 21.6 | 53.4 | 51.5 | 63.2 | 56.7 | 63.2 | 63.5
2680.06 | -3.284 | -15.768 | 3.582 | 21.7 | 53.4 | 51.5 | 63.1 | 56.8 | 63.3 | 63.8
2681.06 | -3.192 | -6.574 | 3.582 | 21.7 | 53.5 | 51.4 | 62.8 | 56.9 | 63.4 | 64
2682.06 | -3.334 | -5.82 | 3.582 | 21.7 | 53.5 | 51.3 | 62.9 | 57 | 63.3 | 63.8
2683.06 | -3.347 | -8.542 | 3.582 | 21.7 | 53.6 | 51.3 | 63 | 57.1 | 63.3 | 63.8
2684.06 | -3.29 | -5.655 | 3.581 | 21.7 | 53.6 | 51.3 | 62.8 | 57.1 | 63.2 | 63.8
2685.06 | -3.266 | -7.806 | 3.581 | 21.7 | 53.5 | 51.3 | 62.8 | 57.1 | 63.2 | 63.8
2686.06 | -3.158 | -15.695 | 3.581 | 21.7 | 53.4 | 51.3 | 62.8 | 57 | 63.2 | 63.9
2687.06 | -3.266 | -15.069 | 3.581 | 21.7 | 53.5 | 51.3 | 62.8 | 57.1 | 63.4 | 64.1
2688.06 | -3.31 | -9.24 | 3.581 | 21.7 | 53.5 | 51.3 | 62.8 | 57.1 | 63.4 | 64.3
2689.06 | -3.221 | -19.335 | 3.581 | 21.8 | 53.6 | 51.3 | 62.9 | 57.1 | 63.4 | 64.4
2690.06 | -3.194 | -12.532 | 3.581 | 21.8 | 53.4 | 51.3 | 62.9 | 56.9 | 63.2 | 64.2
2691.06 | -3.273 | -15.713 | 3.581 | 21.8 | 53.3 | 51.2 | 62.7 | 56.9 | 63.1 | 64
2692.06 | -3.23 | -15.511 | 3.581 | 21.8 | 53.4 | 51.2 | 62.5 | 56.8 | 63.2 | 63.9
2693.06 | -3.247 | -16.173 | 3.581 | 21.7 | 53.5 | 51.1 | 62.5 | 56.8 | 63.2 | 64
2694.06 | -3.159 | -16.265 | 3.581 | 21.7 | 53.4 | 51.2 | 62.7 | 56.8 | 63.2 | 63.9
2695.06 | -3.363 | -14.279 | 3.581 | 21.7 | 53.3 | 51.3 | 62.8 | 56.7 | 63.2 | 63.9
2696.06 | -3.231 | -13.488 | 3.581 | 21.7 | 53.3 | 51.3 | 62.8 | 56.6 | 63.2 | 63.9
2697.06 | -3.231 | -20.862 | 3.581 | 21.7 | 53.2 | 51.2 | 62.8 | 56.7 | 63.2 | 63.9
2698.06 | -3.215 | -5.526 | 3.581 | 21.7 | 53.4 | 51.1 | 62.7 | 56.8 | 63 | 63.9
2699.06 | -3.209 | -15.308 | 3.581 | 21.6 | 53.3 | 51 | 62.6 | 56.9 | 63.1 | 63.9
2700.06 | -3.29 | -14.242 | 3.581 | 21.6 | 53.3 | 51 | 62.5 | 57 | 63.1 | 63.9
2701.06 | -3.289 | -15.878 | 3.581 | 21.6 | 53.2 | 51 | 62.4 | 57 | 63.2 | 63.8
2702.06 | -3.259 | -5.195 | 3.581 | 21.6 | 53.2 | 51 | 62.3 | 57 | 63.1 | 63.6
2703.06 | -3.307 | -15.088 | 3.581 | 21.5 | 53.1 | 50.9 | 62.4 | 57 | 63.1 | 63.6
2704.06 | -3.229 | -12.844 | 3.581 | 21.5 | 53.1 | 50.9 | 62.4 | 56.9 | 63.2 | 63.6
2705.06 | -3.363 | -7.861 | 3.581 | 21.5 | 53.3 | 51 | 62.4 | 56.8 | 63.2 | 63.7
2706.06 | -3.295 | -11.999 | 3.581 | 21.5 | 53.3 | 51 | 62.5 | 56.7 | 63.2 | 63.8
2707.06 | -3.237 | -13.653 | 3.58 | 21.5 | 53.2 | 51 | 62.6 | 56.8 | 63.2 | 63.8
2708.06 | -3.243 | -13.801 | 3.58 | 21.5 | 53.1 | 50.9 | 62.6 | 56.9 | 63.1 | 63.7
2709.06 | -3.356 | -12.569 | 3.58 | 21.5 | 53.2 | 50.9 | 62.5 | 56.9 | 62.9 | 63.7
2710.06 | -3.292 | -14.518 | 3.58 | 21.5 | 53.3 | 50.9 | 62.3 | 56.9 | 63 | 63.8
2711.06 | -3.295 | -10.013 | 3.58 | 21.5 | 53.3 | 50.9 | 62 | 56.9 | 63.1 | 64
2712.06 | -3.185 | -14.72 | 3.58 | 21.5 | 53.3 | 50.9 | 61.9 | 57 | 63 | 64.2
2713.06 | -3.355 | -7.034 | 3.58 | 21.5 | 53.4 | 51 | 61.8 | 57.1 | 63 | 64.3
2714.06 | -3.213 | -15.603 | 3.58 | 21.5 | 53.4 | 51 | 61.9 | 57.1 | 63 | 64.3
2715.06 | -3.351 | -13.893 | 3.58 | 21.5 | 53.3 | 51 | 61.9 | 56.9 | 63 | 64.3
2716.06 | -3.178 | -14.738 | 3.58 | 21.5 | 53.2 | 51.1 | 62 | 56.9 | 63.1 | 64.2
2717.06 | -3.177 | -9.038 | 3.58 | 21.5 | 53.1 | 51.2 | 61.8 | 56.9 | 63 | 64
2718.06 | -3.291 | -20.972 | 3.58 | 21.5 | 53.2 | 51.3 | 61.7 | 56.9 | 63.2 | 63.9
2719.06 | -3.16 | -11.098 | 3.58 | 21.5 | 53.2 | 51.2 | 61.9 | 56.8 | 63 | 63.6
2720.06 | -3.369 | -7.126 | 3.58 | 21.6 | 53.1 | 51.1 | 62.1 | 56.7 | 62.9 | 63.3
2721.06 | -3.28 | -9.093 | 3.58 | 21.6 | 53 | 51 | 62.1 | 56.6 | 62.6 | 63
2722.06 | -3.199 | -16.118 | 3.58 | 21.6 | 53 | 51 | 62 | 56.6 | 62.5 | 62.9
2723.06 | -3.281 | -10.123 | 3.58 | 21.6 | 53.2 | 51 | 61.8 | 56.6 | 62.5 | 63.2
2724.06 | -3.314 | -11.98 | 3.58 | 21.6 | 53.2 | 51.1 | 61.6 | 56.4 | 62.7 | 63.2
2725.06 | -3.267 | -14.646 | 3.58 | 21.6 | 53.2 | 51.1 | 61.6 | 56.3 | 62.6 | 62.9
2726.06 | -3.179 | -12.661 | 3.58 | 21.6 | 53.1 | 51.1 | 61.6 | 56.4 | 62.5 | 62.6
2727.06 | -3.314 | -7.291 | 3.58 | 21.6 | 53.2 | 51.1 | 61.7 | 56.4 | 62.4 | 62.6
2728.06 | -3.28 | -8.615 | 3.58 | 21.6 | 53.1 | 50.9 | 61.6 | 56.4 | 62.3 | 62.5
2729.06 | -3.207 | -13.322 | 3.58 | 21.6 | 53.1 | 50.7 | 61.5 | 56.3 | 62.2 | 62.4
2730.06 | -3.28 | -17.405 | 3.579 | 21.6 | 53.2 | 50.8 | 61.8 | 56.2 | 62.1 | 62.3
2731.06 | -3.214 | -14.242 | 3.579 | 21.6 | 53.1 | 50.8 | 62 | 56.1 | 62.2 | 62.6
2732.06 | -3.351 | -20.494 | 3.579 | 21.7 | 53.1 | 50.8 | 62 | 56.2 | 62.3 | 62.9
2733.06 | -3.163 | -16.118 | 3.579 | 21.7 | 53.1 | 50.9 | 62 | 56.3 | 62.4 | 63.3
2734.06 | -3.23 | -11.962 | 3.579 | 21.7 | 53 | 50.9 | 62 | 56.4 | 62.5 | 63.5
2735.06 | -3.275 | -9.387 | 3.579 | 21.7 | 53 | 50.9 | 61.9 | 56.4 | 62.6 | 63.7
2736.06 | -3.23 | -11.502 | 3.579 | 21.7 | 53 | 50.9 | 61.9 | 56.4 | 62.4 | 63.4
2737.06 | -3.321 | -9.295 | 3.579 | 21.6 | 52.9 | 51 | 61.9 | 56.3 | 62.4 | 63.4
2738.06 | -3.188 | -7.751 | 3.579 | 21.6 | 52.9 | 50.8 | 62 | 56.2 | 62.4 | 63.2
2739.06 | -3.237 | -16.706 | 3.579 | 21.6 | 53 | 50.7 | 62.3 | 56.3 | 62.2 | 62.9
2740.06 | -3.317 | -17.11 | 3.579 | 21.6 | 52.8 | 50.7 | 62.4 | 56.4 | 62.1 | 62.6
2741.06 | -3.27 | -17.846 | 3.579 | 21.6 | 52.7 | 50.7 | 62.1 | 56.5 | 62.1 | 62.6
2742.06 | -3.296 | -13.267 | 3.579 | 21.6 | 52.7 | 50.6 | 62.1 | 56.4 | 62 | 62.9
2743.06 | -3.304 | -17.184 | 3.579 | 21.6 | 52.6 | 50.6 | 62.1 | 56.5 | 62 | 62.9
2744.06 | -3.336 | -14.132 | 3.579 | 21.6 | 52.6 | 50.5 | 61.9 | 56.4 | 62.1 | 62.8
2745.06 | -3.263 | -13.378 | 3.579 | 21.6 | 52.6 | 50.5 | 61.8 | 56.4 | 62 | 62.7
2746.06 | -3.124 | -29.008 | 3.579 | 21.6 | 52.6 | 50.6 | 61.8 | 56.4 | 62.1 | 62.7
2747.06 | -3.36 | -11.281 | 3.579 | 21.6 | 52.6 | 50.6 | 61.8 | 56.5 | 62.1 | 62.5
2748.06 | -3.348 | -9.424 | 3.579 | 21.6 | 52.7 | 50.5 | 61.8 | 56.4 | 62.1 | 62.5
2749.06 | -3.346 | -14.996 | 3.579 | 21.6 | 52.8 | 50.5 | 61.9 | 56.4 | 62.2 | 62.4
2750.06 | -3.208 | -14.168 | 3.579 | 21.6 | 52.9 | 50.6 | 61.5 | 56.2 | 62.4 | 62.2
2751.06 | -3.229 | -14.15 | 3.579 | 21.6 | 53 | 50.6 | 61.3 | 56 | 62.7 | 62.1
2752.06 | -3.268 | -10.472 | 3.578 | 21.6 | 52.9 | 50.7 | 61.4 | 55.8 | 62.8 | 62
2753.06 | -3.342 | -7.622 | 3.578 | 21.6 | 52.8 | 50.7 | 61.4 | 55.7 | 63 | 62
2754.06 | -3.22 | -16.43 | 3.578 | 21.7 | 52.8 | 50.6 | 61.4 | 55.6 | 62.7 | 62.4
2755.06 | -3.195 | -17.441 | 3.578 | 21.7 | 52.7 | 50.7 | 61.2 | 55.7 | 62.5 | 62.3
2756.06 | -3.178 | -5.471 | 3.578 | 21.6 | 52.7 | 50.7 | 61.4 | 55.8 | 62.4 | 62.4
2757.06 | -3.144 | -8.578 | 3.578 | 21.6 | 52.6 | 50.7 | 61.4 | 55.8 | 62.4 | 62.5
2758.06 | -3.268 | -15.014 | 3.578 | 21.6 | 52.5 | 50.7 | 61.4 | 56 | 62.4 | 62.7
2759.06 | -3.259 | -15.051 | 3.578 | 21.6 | 52.3 | 50.6 | 61.2 | 56 | 62.5 | 63
2760.06 | -3.221 | -16.173 | 3.578 | 21.6 | 52.5 | 50.5 | 61.3 | 56 | 62.4 | 62.9
2761.06 | -3.225 | -4.956 | 3.578 | 21.6 | 52.5 | 50.4 | 61.2 | 56 | 62.4 | 63.1
2762.06 | -3.305 | -10.233 | 3.578 | 21.6 | 52.5 | 50.3 | 61.2 | 55.9 | 62.4 | 63
2763.06 | -3.193 | -16.651 | 3.578 | 21.6 | 52.3 | 50.2 | 60.8 | 55.9 | 62.4 | 62.9
2764.06 | -3.193 | -17.478 | 3.578 | 21.5 | 52.2 | 50.2 | 60.7 | 55.7 | 62.3 | 62.8
2765.06 | -3.313 | -12.513 | 3.578 | 21.5 | 52.1 | 50.2 | 61 | 55.6 | 62.2 | 62.6
2766.06 | -3.26 | -17.589 | 3.578 | 21.5 | 52.3 | 50.3 | 61.2 | 55.6 | 61.9 | 62.3
2767.06 | -3.349 | -12.605 | 3.578 | 21.5 | 52.4 | 50.3 | 61.3 | 55.6 | 62 | 62.5
2768.06 | -3.2 | -15.088 | 3.578 | 21.5 | 52.3 | 50.3 | 61.4 | 55.6 | 62 | 62.6
2769.06 | -3.228 | -15.897 | 3.578 | 21.5 | 52.3 | 50.2 | 61.4 | 55.6 | 62.2 | 62.6
2770.06 | -3.19 | -12.569 | 3.578 | 21.5 | 52.4 | 50.2 | 61.4 | 55.7 | 62 | 62.5
2771.06 | -3.179 | -13.911 | 3.578 | 21.5 | 52.5 | 50.3 | 61.2 | 55.8 | 62 | 62.6
2772.06 | -3.253 | -13.359 | 3.578 | 21.6 | 52.4 | 50.3 | 61.3 | 55.9 | 62.1 | 62.7
2773.06 | -3.37 | -22.222 | 3.577 | 21.5 | 52.4 | 50.3 | 61.1 | 55.8 | 62.3 | 63
2774.06 | -3.161 | -16.816 | 3.577 | 21.6 | 52.5 | 50.3 | 61.1 | 55.8 | 62.3 | 63.1
2775.06 | -3.244 | -15.143 | 3.577 | 21.5 | 52.6 | 50.4 | 61 | 55.8 | 62.2 | 62.9
2776.06 | -3.183 | -13.782 | 3.577 | 21.5 | 52.5 | 50.4 | 61 | 55.8 | 62.1 | 62.7
2777.06 | -3.315 | -13.212 | 3.577 | 21.5 | 52.5 | 50.4 | 60.8 | 55.8 | 62.1 | 62.4
2778.06 | -3.113 | -18.085 | 3.577 | 21.5 | 52.4 | 50.4 | 60.7 | 55.9 | 62 | 62.1
2779.06 | -3.242 | -12.09 | 3.577 | 21.5 | 52.3 | 50.4 | 61 | 55.9 | 61.9 | 62.1
2780.06 | -3.255 | -18.232 | 3.577 | 21.5 | 52.5 | 50.4 | 60.7 | 56 | 61.9 | 62.1
2781.06 | -3.283 | -12.238 | 3.577 | 21.4 | 52.5 | 50.4 | 60.8 | 56.1 | 62 | 62.3
2782.06 | -3.154 | -15.878 | 3.577 | 21.5 | 52.5 | 50.4 | 60.7 | 56.1 | 62 | 62.7
2783.06 | -3.193 | -17 | 3.577 | 21.4 | 52.4 | 50.4 | 60.7 | 56.1 | 62.1 | 62.7
2784.06 | -3.332 | -12.624 | 3.577 | 21.4 | 52.4 | 50.5 | 60.8 | 56 | 62.1 | 62.4
2785.06 | -3.297 | -11.502 | 3.577 | 21.4 | 52.5 | 50.5 | 61 | 56 | 62.2 | 62.4
2786.06 | -3.328 | -17.699 | 3.577 | 21.4 | 52.3 | 50.5 | 61 | 56 | 62.2 | 62.5
2787.06 | -3.35 | -16.632 | 3.577 | 21.5 | 52.2 | 50.5 | 60.8 | 55.9 | 62.2 | 62.5
2788.06 | -3.346 | -14.315 | 3.577 | 21.4 | 52.2 | 50.5 | 60.9 | 55.9 | 62.3 | 62.7
2789.06 | -3.25 | -18.471 | 3.577 | 21.5 | 52.3 | 50.5 | 60.9 | 55.9 | 62.3 | 62.8
2790.06 | -3.215 | -18.103 | 3.577 | 21.4 | 52.3 | 50.4 | 60.9 | 55.9 | 62.4 | 63.1
2791.06 | -3.285 | -10.417 | 3.577 | 21.4 | 52.3 | 50.4 | 60.8 | 55.9 | 62.4 | 63.2
2792.06 | -3.195 | -10.84 | 3.577 | 21.4 | 52.4 | 50.4 | 60.9 | 55.9 | 62 | 63
2793.06 | -3.233 | -11.907 | 3.577 | 21.5 | 52.3 | 50.4 | 60.8 | 55.8 | 62 | 62.9
2794.06 | -3.216 | -13.304 | 3.577 | 21.5 | 52.3 | 50.3 | 60.8 | 55.7 | 62 | 62.8
2795.06 | -3.314 | -17.975 | 3.576 | 21.5 | 52.2 | 50.3 | 60.9 | 55.7 | 61.8 | 62.8
2796.06 | -3.267 | -3.889 | 3.576 | 21.5 | 52.2 | 50.3 | 60.8 | 55.8 | 61.8 | 62.6
2797.06 | -3.338 | -14.665 | 3.576 | 21.5 | 52.2 | 50.3 | 60.8 | 55.7 | 61.6 | 62.5
2798.06 | -3.173 | -9.626 | 3.576 | 21.5 | 52.3 | 50.3 | 60.8 | 55.7 | 61.5 | 62.1
2799.06 | -3.325 | -9.516 | 3.576 | 21.5 | 52.3 | 50.2 | 60.8 | 55.6 | 61.5 | 61.9
2800.06 | -3.381 | -7.438 | 3.576 | 21.5 | 52.3 | 50.1 | 60.5 | 55.6 | 61.6 | 62
2801.06 | -3.177 | -7.732 | 3.576 | 21.5 | 52.3 | 50 | 60.4 | 55.6 | 61.8 | 62
2802.06 | -3.28 | -11.465 | 3.576 | 21.6 | 52.2 | 50.1 | 60.1 | 55.6 | 61.8 | 61.9
2803.06 | -3.371 | -11.502 | 3.576 | 21.6 | 52.3 | 50.1 | 60.2 | 55.6 | 62.3 | 61.9
2804.06 | -3.248 | -10.178 | 3.576 | 21.6 | 52.3 | 50.1 | 60.2 | 55.7 | 62.5 | 62
2805.06 | -3.191 | -12.146 | 3.576 | 21.6 | 52.2 | 50.1 | 60.2 | 55.7 | 62.3 | 62.1
2806.06 | -3.308 | -11.337 | 3.576 | 21.6 | 52.1 | 50.2 | 60.3 | 55.7 | 62.1 | 62.1
2807.06 | -3.332 | -7.788 | 3.576 | 21.6 | 52.1 | 50.2 | 60.5 | 55.6 | 62 | 62.1
2808.06 | -3.318 | -14.646 | 3.576 | 21.7 | 52 | 50.2 | 60.6 | 55.6 | 61.8 | 62
2809.06 | -3.249 | -10.215 | 3.576 | 21.7 | 52 | 50.3 | 60.6 | 55.5 | 61.7 | 62.1
2810.06 | -3.328 | -15.327 | 3.576 | 21.7 | 52 | 50.3 | 60.6 | 55.6 | 61.6 | 61.9
2811.06 | -3.327 | -13.488 | 3.576 | 21.7 | 52.1 | 50.3 | 60.6 | 55.6 | 61.5 | 62
2812.06 | -3.329 | -20.218 | 3.576 | 21.7 | 52.2 | 50.2 | 60.6 | 55.6 | 61.5 | 62.1
2813.06 | -3.243 | -18.618 | 3.576 | 21.7 | 52.2 | 50.2 | 60.7 | 55.5 | 61.7 | 62.4
2814.06 | -3.195 | -17.074 | 3.576 | 21.7 | 52.2 | 50.2 | 60.7 | 55.5 | 61.8 | 62.5
2815.06 | -3.256 | -20.843 | 3.576 | 21.7 | 52.1 | 50.3 | 60.5 | 55.6 | 61.8 | 62.7
2816.06 | -3.247 | -12.421 | 3.576 | 21.7 | 52 | 50.3 | 60.4 | 55.7 | 61.7 | 62.7
2817.06 | -3.212 | -16.099 | 3.575 | 21.7 | 52 | 50.3 | 60.4 | 55.7 | 61.7 | 62.6
2818.06 | -3.255 | -10.84 | 3.575 | 21.7 | 52.1 | 50.3 | 60.2 | 55.7 | 61.9 | 62.8
2819.06 | -3.308 | -8.854 | 3.575 | 21.7 | 52 | 50.3 | 60.2 | 55.7 | 62 | 62.7
2820.06 | -3.312 | -14.205 | 3.575 | 21.7 | 51.8 | 50.2 | 60.4 | 55.7 | 61.8 | 62.5
2821.06 | -3.274 | -12.863 | 3.575 | 21.7 | 51.7 | 50.2 | 60.4 | 55.7 | 61.4 | 62.1
2822.06 | -3.215 | -17.331 | 3.575 | 21.7 | 51.7 | 50.2 | 60.5 | 55.6 | 61.4 | 62.1
2823.06 | -3.266 | -16.78 | 3.575 | 21.6 | 51.9 | 50.1 | 60.5 | 55.6 | 61.6 | 62.2
2824.06 | -3.354 | -18.122 | 3.575 | 21.6 | 51.9 | 50.1 | 60.5 | 55.5 | 61.7 | 62.4
2825.06 | -3.317 | -8.615 | 3.575 | 21.6 | 51.9 | 50 | 60.6 | 55.5 | 61.8 | 62.6
2826.06 | -3.257 | -16.228 | 3.575 | 21.6 | 52 | 49.9 | 60.5 | 55.5 | 61.8 | 62.6
2827.06 | -3.322 | -9.02 | 3.575 | 21.6 | 51.9 | 49.9 | 60.5 | 55.4 | 61.7 | 62.3
2828.06 | -3.221 | -12.863 | 3.575 | 21.6 | 51.8 | 49.9 | 60.5 | 55.4 | 61.6 | 62.3
2829.06 | -3.219 | -21.8 | 3.575 | 21.6 | 51.8 | 49.9 | 60.5 | 55.4 | 61.7 | 62.5
2830.06 | -3.261 | -16.062 | 3.575 | 21.6 | 51.9 | 49.9 | 60.6 | 55.4 | 61.7 | 62.6
2831.06 | -3.206 | -12.513 | 3.575 | 21.6 | 51.9 | 50 | 60.7 | 55.5 | 61.6 | 62.4
2832.06 | -3.341 | -14.26 | 3.575 | 21.5 | 51.9 | 50 | 60.8 | 55.5 | 61.6 | 62.2
2833.06 | -3.148 | -5.746 | 3.575 | 21.5 | 51.9 | 50 | 60.8 | 55.5 | 61.7 | 62.2
2834.06 | -3.3 | -16.927 | 3.575 | 21.5 | 51.9 | 50 | 60.6 | 55.4 | 61.7 | 62.3
2835.06 | -3.299 | -12.9 | 3.575 | 21.5 | 52 | 50 | 60.6 | 55.5 | 61.5 | 62.4
2836.06 | -3.22 | -12.992 | 3.574 | 21.5 | 52 | 49.9 | 60.6 | 55.5 | 61.3 | 62.2
2837.06 | -3.174 | -8.891 | 3.575 | 21.5 | 52 | 50 | 60.5 | 55.5 | 61 | 61.7
2838.06 | -3.339 | -10.436 | 3.574 | 21.4 | 51.9 | 50.1 | 60.6 | 55.4 | 61.1 | 61.8
2839.06 | -3.333 | -17.993 | 3.574 | 21.5 | 51.8 | 50.1 | 60.6 | 55.3 | 61 | 62
2840.06 | -3.351 | -12.33 | 3.574 | 21.4 | 51.8 | 50 | 60.6 | 55.3 | 60.9 | 61.9
2841.06 | -3.284 | -11.116 | 3.574 | 21.5 | 52 | 50 | 60.6 | 55.2 | 60.9 | 61.8
2842.06 | -3.344 | -22.609 | 3.574 | 21.5 | 52 | 49.9 | 60.6 | 55.1 | 60.7 | 61.5
2843.06 | -3.228 | -16.724 | 3.574 | 21.5 | 51.8 | 49.8 | 60.4 | 55.1 | 60.8 | 61.4
2844.06 | -3.264 | -12.146 | 3.574 | 21.5 | 51.8 | 49.8 | 60.2 | 55.2 | 61 | 61.3
2845.06 | -3.235 | -16.816 | 3.574 | 21.5 | 51.8 | 49.7 | 60.2 | 55.2 | 61 | 61.3
2846.06 | -3.293 | -9.755 | 3.574 | 21.5 | 51.9 | 49.8 | 60.4 | 55.1 | 61 | 61.4
2847.06 | -3.301 | -9.663 | 3.574 | 21.5 | 51.9 | 49.9 | 60.3 | 55 | 61.1 | 61.4
2848.06 | -3.294 | -14.058 | 3.574 | 21.5 | 51.9 | 50 | 60.5 | 55 | 61.1 | 61.4
2849.06 | -3.318 | -19.832 | 3.574 | 21.5 | 51.8 | 50 | 60.4 | 55 | 61.3 | 61.3
2850.06 | -3.199 | -11.594 | 3.574 | 21.5 | 51.7 | 50 | 60.3 | 55 | 61.3 | 61.5
2851.06 | -3.234 | -5.066 | 3.574 | 21.5 | 51.6 | 50 | 60.2 | 55 | 61.2 | 61.6
2852.06 | -3.302 | -13.837 | 3.574 | 21.5 | 51.5 | 50 | 60.2 | 55 | 61.2 | 61.5
2853.06 | -3.224 | -6.721 | 3.574 | 21.5 | 51.6 | 49.9 | 60.1 | 55.1 | 60.9 | 61.3
2854.06 | -3.181 | -7.843 | 3.574 | 21.5 | 51.5 | 49.7 | 60.1 | 55.1 | 60.7 | 61.1
2855.06 | -3.343 | -6.703 | 3.574 | 21.5 | 51.6 | 49.6 | 60.1 | 55.2 | 60.7 | 61
2856.06 | -3.327 | -12.477 | 3.574 | 21.5 | 51.7 | 49.5 | 60.1 | 55.2 | 60.7 | 61.1
2857.06 | -3.412 | -10.068 | 3.574 | 21.5 | 51.8 | 49.4 | 59.9 | 55.2 | 60.8 | 61.5
2858.06 | -3.214 | -17.166 | 3.574 | 21.5 | 51.8 | 49.4 | 60 | 55.2 | 60.9 | 61.7
2859.06 | -3.28 | -15.364 | 3.573 | 21.5 | 51.8 | 49.4 | 59.9 | 55.3 | 60.9 | 61.9
2860.06 | -3.225 | -15.713 | 3.573 | 21.5 | 51.7 | 49.5 | 59.9 | 55.2 | 61.1 | 62
2861.06 | -3.256 | -12.256 | 3.573 | 21.5 | 51.7 | 49.5 | 59.8 | 55.2 | 61.3 | 62.1
2862.06 | -3.271 | -16.283 | 3.573 | 21.5 | 51.5 | 49.4 | 59.9 | 55.2 | 61.2 | 61.9
2863.06 | -3.305 | -10.858 | 3.573 | 21.5 | 51.5 | 49.4 | 60.1 | 55.1 | 61 | 61.5
2864.06 | -3.238 | -13.617 | 3.573 | 21.6 | 51.5 | 49.4 | 60.1 | 55.1 | 61 | 61.5
2865.06 | -3.312 | -12.293 | 3.573 | 21.6 | 51.6 | 49.4 | 59.9 | 55.1 | 61 | 61.5
2866.06 | -3.271 | -14.095 | 3.573 | 21.6 | 51.5 | 49.4 | 60.1 | 55.1 | 61 | 61.6
2867.06 | -3.194 | -15.86 | 3.573 | 21.6 | 51.5 | 49.4 | 60 | 55.1 | 61.1 | 61.8
2868.06 | -3.323 | -21.377 | 3.573 | 21.6 | 51.5 | 49.4 | 59.7 | 55.1 | 61.1 | 61.8
2869.06 | -3.239 | -17.828 | 3.573 | 21.6 | 51.3 | 49.3 | 59.6 | 55 | 60.8 | 61.9
2870.06 | -3.355 | -10.546 | 3.573 | 21.6 | 51.4 | 49.3 | 59.6 | 55 | 60.9 | 61.8
2871.06 | -3.175 | -17.478 | 3.573 | 21.7 | 51.5 | 49.3 | 59.7 | 55 | 61 | 61.9
2872.06 | -3.239 | -17.423 | 3.573 | 21.7 | 51.4 | 49.3 | 59.6 | 54.9 | 61.1 | 61.9
2873.06 | -3.338 | -17.35 | 3.573 | 21.7 | 51.1 | 49.3 | 59.5 | 54.9 | 60.9 | 61.8
2874.06 | -3.308 | -17.993 | 3.573 | 21.6 | 51.1 | 49.2 | 59.7 | 54.8 | 60.8 | 61.6
2875.06 | -3.187 | -17.405 | 3.573 | 21.6 | 51.1 | 49.3 | 59.8 | 54.8 | 60.5 | 61.3
2876.06 | -3.182 | -15.106 | 3.573 | 21.6 | 51.1 | 49.3 | 59.9 | 54.8 | 60.5 | 61.2
2877.06 | -3.316 | -11.502 | 3.573 | 21.6 | 50.9 | 49.2 | 60 | 54.8 | 60.5 | 61.2
2878.06 | -3.272 | -17.074 | 3.573 | 21.6 | 51 | 49.2 | 59.8 | 54.8 | 60.8 | 61.5
2879.06 | -3.245 | -12.679 | 3.573 | 21.7 | 51.1 | 49.2 | 59.7 | 54.9 | 60.6 | 61.4
2880.06 | -3.16 | -12.661 | 3.572 | 21.7 | 51.2 | 49.2 | 59.8 | 54.9 | 60.6 | 61.5
2881.06 | -3.189 | -15.621 | 3.572 | 21.6 | 51 | 49.2 | 59.7 | 54.9 | 60.5 | 61.6
2882.06 | -3.247 | -17.57 | 3.572 | 21.6 | 51 | 49.1 | 59.5 | 54.9 | 60.5 | 61.7
2883.06 | -3.291 | -18.398 | 3.572 | 21.6 | 51 | 49.1 | 59.5 | 54.9 | 60.5 | 61.7
2884.06 | -3.371 | -18.857 | 3.572 | 21.6 | 51.1 | 49.1 | 59.6 | 54.9 | 60.5 | 61.5
2885.06 | -3.23 | -16.908 | 3.572 | 21.5 | 51.2 | 48.9 | 59.6 | 54.9 | 60.4 | 61.4
2886.06 | -3.229 | -6.684 | 3.572 | 21.5 | 51.2 | 48.8 | 59.6 | 54.9 | 60.4 | 61.4
2887.06 | -3.305 | -16.062 | 3.572 | 21.5 | 51 | 48.8 | 59.5 | 54.9 | 60.5 | 61.4
2888.06 | -3.25 | -13.764 | 3.572 | 21.5 | 51 | 48.9 | 59.2 | 54.8 | 60.3 | 61.1
2889.06 | -3.273 | -7.732 | 3.572 | 21.5 | 51 | 48.9 | 59.1 | 54.8 | 60.5 | 61.1
2890.06 | -3.191 | -16.945 | 3.572 | 21.4 | 51 | 48.9 | 59.3 | 54.7 | 60.6 | 61.3
2891.06 | -3.22 | -15.75 | 3.572 | 21.5 | 51.2 | 49 | 59.3 | 54.5 | 60.8 | 61.6
2892.06 | -3.33 | -16.246 | 3.572 | 21.5 | 51.2 | 49.1 | 59.3 | 54.5 | 61 | 61.8
2893.06 | -3.25 | -6.372 | 3.572 | 21.5 | 51 | 49.1 | 59.2 | 54.5 | 60.9 | 61.9
2894.06 | -3.283 | -13.175 | 3.572 | 21.5 | 51.1 | 49.1 | 59.2 | 54.6 | 60.7 | 61.6
2895.06 | -3.249 | -23.657 | 3.572 | 21.5 | 51 | 49.1 | 59.1 | 54.6 | 60.5 | 61.2
2896.06 | -3.203 | -13.047 | 3.572 | 21.5 | 51.1 | 49.2 | 59.2 | 54.7 | 60.4 | 61
2897.06 | -3.164 | -15.897 | 3.572 | 21.6 | 51 | 49.1 | 59.3 | 54.7 | 60.4 | 60.7
2898.06 | -3.31 | -9.553 | 3.572 | 21.6 | 51 | 49.1 | 59.3 | 54.7 | 60.2 | 60.5
2899.06 | -3.274 | -6.243 | 3.571 | 21.6 | 51 | 49.2 | 59.5 | 54.7 | 60.3 | 60.7
2900.06 | -3.222 | -14.83 | 3.571 | 21.6 | 50.9 | 49.2 | 59.7 | 54.7 | 60.4 | 60.8
2901.06 | -3.311 | -18.398 | 3.571 | 21.7 | 50.9 | 49.3 | 59.7 | 54.7 | 60.7 | 61
2902.06 | -3.345 | -14.573 | 3.571 | 21.7 | 50.9 | 49.2 | 59.7 | 54.6 | 60.7 | 61.1
2903.06 | -3.25 | -15.051 | 3.571 | 21.7 | 50.9 | 49.2 | 59.5 | 54.6 | 60.5 | 61.3
2904.06 | -3.373 | -18.416 | 3.571 | 21.7 | 50.7 | 49.2 | 59.5 | 54.6 | 60.7 | 61.4
2905.06 | -3.296 | -19.004 | 3.571 | 21.6 | 50.8 | 49.1 | 59.5 | 54.6 | 60.5 | 61.3
2906.06 | -3.282 | -18.545 | 3.571 | 21.6 | 50.9 | 49 | 59.2 | 54.6 | 60.4 | 61.2
2907.06 | -3.271 | -15.897 | 3.571 | 21.7 | 50.8 | 48.9 | 59.1 | 54.7 | 60.5 | 61.2
2908.06 | -3.313 | -16.89 | 3.571 | 21.7 | 50.6 | 49 | 59.2 | 54.7 | 60.3 | 60.9
2909.06 | -3.243 | -7.953 | 3.571 | 21.7 | 50.6 | 49 | 59.2 | 54.5 | 60.4 | 61.1
2910.06 | -3.321 | -10.141 | 3.571 | 21.6 | 50.7 | 49 | 59.1 | 54.5 | 60.5 | 61.1
2911.06 | -3.217 | -15.603 | 3.571 | 21.6 | 50.7 | 49 | 59 | 54.4 | 60.4 | 61
2912.06 | -3.186 | -15.603 | 3.571 | 21.7 | 50.8 | 49 | 59.1 | 54.4 | 60.3 | 61
2913.06 | -3.238 | -16.283 | 3.571 | 21.6 | 50.8 | 48.9 | 59 | 54.4 | 60.3 | 60.9
2914.06 | -3.298 | -18.637 | 3.571 | 21.6 | 50.9 | 48.8 | 59.1 | 54.4 | 60.1 | 61
2915.06 | -3.304 | -15.051 | 3.571 | 21.6 | 51.1 | 48.8 | 59.2 | 54.4 | 59.9 | 60.7
2916.06 | -3.333 | -7.126 | 3.571 | 21.6 | 51 | 48.8 | 59.2 | 54.4 | 60 | 60.6
2917.06 | -3.358 | -14.922 | 3.571 | 21.6 | 51 | 48.8 | 59.1 | 54.4 | 60.1 | 60.7
2918.06 | -3.326 | -13.58 | 3.571 | 21.6 | 51 | 48.8 | 59.3 | 54.4 | 59.9 | 60.6
2919.06 | -3.307 | -20.365 | 3.57 | 21.6 | 51 | 48.9 | 59.3 | 54.4 | 60.1 | 60.7
2920.06 | -3.344 | -9.7 | 3.57 | 21.6 | 51.1 | 48.9 | 59.2 | 54.3 | 60.1 | 60.8
2921.06 | -3.372 | -13.267 | 3.57 | 21.6 | 51 | 48.8 | 59 | 54.3 | 60 | 60.7
2922.06 | -3.34 | -20.2 | 3.57 | 21.6 | 50.9 | 48.9 | 59 | 54.3 | 59.8 | 60.7
2923.06 | -3.171 | -20.42 | 3.57 | 21.6 | 50.9 | 48.8 | 59.1 | 54.4 | 59.7 | 60.6
2924.06 | -3.384 | -10.914 | 3.57 | 21.6 | 51 | 48.8 | 59.2 | 54.4 | 60 | 60.9
2925.06 | -3.252 | -11.428 | 3.57 | 21.6 | 51 | 48.8 | 59.3 | 54.4 | 60.1 | 61.1
2926.06 | -3.223 | -19.188 | 3.57 | 21.6 | 50.9 | 48.8 | 59.1 | 54.4 | 60 | 60.8
2927.06 | -3.138 | -9.884 | 3.57 | 21.6 | 51 | 48.7 | 59.1 | 54.4 | 59.9 | 60.8
2928.06 | -3.243 | -15.897 | 3.57 | 21.6 | 51 | 48.7 | 59.2 | 54.4 | 59.8 | 60.9
2929.06 | -3.187 | -16.963 | 3.57 | 21.5 | 50.9 | 48.7 | 59.1 | 54.4 | 60 | 61
2930.06 | -3.351 | -16.908 | 3.57 | 21.5 | 50.8 | 48.8 | 59.2 | 54.4 | 59.9 | 60.7
2931.06 | -3.288 | -18.085 | 3.57 | 21.6 | 50.8 | 48.8 | 59.3 | 54.4 | 60 | 60.7
2932.06 | -3.306 | -12.973 | 3.57 | 21.6 | 50.8 | 48.8 | 59.3 | 54.5 | 60.1 | 60.7
2933.06 | -3.188 | -12.256 | 3.57 | 21.5 | 50.8 | 48.8 | 59.4 | 54.4 | 60.3 | 60.9
2934.06 | -3.269 | -13.837 | 3.57 | 21.5 | 50.6 | 48.8 | 59.4 | 54.4 | 60.2 | 60.8
2935.06 | -3.29 | -9.553 | 3.57 | 21.5 | 50.5 | 48.8 | 59.4 | 54.5 | 60.1 | 60.5
2936.06 | -3.292 | -16.228 | 3.57 | 21.5 | 50.5 | 48.7 | 59.5 | 54.4 | 60 | 60.3
2937.06 | -3.166 | -16.853 | 3.57 | 21.5 | 50.6 | 48.8 | 59.6 | 54.4 | 59.9 | 60.2
2938.06 | -3.36 | -26.985 | 3.57 | 21.5 | 50.6 | 48.8 | 59.6 | 54.3 | 60 | 60.5
2939.06 | -3.269 | -14.683 | 3.569 | 21.5 | 50.7 | 48.9 | 59.4 | 54.3 | 59.8 | 60.5
2940.06 | -3.309 | -16.246 | 3.569 | 21.5 | 50.7 | 48.8 | 59.3 | 54.3 | 59.6 | 60.3
2941.06 | -3.272 | -14.334 | 3.569 | 21.5 | 50.7 | 48.8 | 59.3 | 54.4 | 59.6 | 60.3
2942.06 | -3.35 | -8.486 | 3.569 | 21.5 | 50.6 | 48.7 | 59.4 | 54.4 | 59.4 | 60.2
2943.06 | -3.215 | -16.467 | 3.569 | 21.5 | 50.5 | 48.7 | 59.4 | 54.4 | 59.5 | 60.2
2944.06 | -3.339 | -15.603 | 3.569 | 21.5 | 50.5 | 48.7 | 59.2 | 54.3 | 59.7 | 60.2
2945.06 | -3.222 | -21.248 | 3.569 | 21.5 | 50.6 | 48.6 | 59.3 | 54.3 | 59.6 | 60.4
2946.06 | -3.248 | -18.913 | 3.569 | 21.5 | 50.5 | 48.5 | 59.3 | 54.3 | 59.7 | 60.2
2947.06 | -3.34 | -15.75 | 3.569 | 21.5 | 50.2 | 48.5 | 59.2 | 54.2 | 59.9 | 60.1
2948.06 | -3.279 | -20.604 | 3.569 | 21.5 | 50.2 | 48.6 | 59 | 54.1 | 59.9 | 60
2949.06 | -3.346 | -18.343 | 3.569 | 21.5 | 50.4 | 48.7 | 59.1 | 54.1 | 59.6 | 60
2950.06 | -3.315 | -16.375 | 3.569 | 21.5 | 50.4 | 48.7 | 59.1 | 54.1 | 59.6 | 59.9
2951.06 | -3.38 | -19.832 | 3.569 | 21.5 | 50.6 | 48.6 | 59.1 | 54.1 | 59.5 | 59.9
2952.06 | -3.255 | -23.454 | 3.569 | 21.5 | 50.5 | 48.5 | 59.2 | 54.1 | 59.5 | 59.9
2953.06 | -3.327 | -16.871 | 3.569 | 21.5 | 50.2 | 48.4 | 59.3 | 54.1 | 59.5 | 60
2954.06 | -3.288 | -17.11 | 3.569 | 21.5 | 50.2 | 48.4 | 59.1 | 54 | 59.1 | 59.7
2955.06 | -3.387 | -15.051 | 3.569 | 21.5 | 50.3 | 48.4 | 59.1 | 54.1 | 59.3 | 60
2956.06 | -3.26 | -15.805 | 3.569 | 21.5 | 50.4 | 48.5 | 59.1 | 54 | 59.5 | 60.4
2957.06 | -3.227 | -16.026 | 3.568 | 21.5 | 50.4 | 48.4 | 59.1 | 54 | 59.5 | 60.5
2958.06 | -3.286 | -16.118 | 3.568 | 21.5 | 50.5 | 48.4 | 59.1 | 54.1 | 59.4 | 60.6
2959.06 | -3.221 | -20.476 | 3.568 | 21.5 | 50.5 | 48.4 | 59 | 54.1 | 59.4 | 60.6
2960.06 | -3.331 | -15.474 | 3.568 | 21.5 | 50.5 | 48.4 | 58.9 | 54.1 | 59.5 | 60.6
2961.06 | -3.321 | -13.617 | 3.568 | 21.6 | 50.6 | 48.4 | 59.1 | 54.2 | 59.5 | 60.7
2962.06 | -3.269 | -16.927 | 3.568 | 21.6 | 50.6 | 48.4 | 59.2 | 54.1 | 59.5 | 60.4
2963.06 | -3.336 | -14.775 | 3.568 | 21.6 | 50.6 | 48.4 | 59.2 | 54 | 59.4 | 60.3
2964.06 | -3.332 | -17.846 | 3.568 | 21.6 | 50.4 | 48.4 | 59 | 54 | 59.5 | 60.2
2965.06 | -3.322 | -13.672 | 3.568 | 21.6 | 50.4 | 48.3 | 58.5 | 53.9 | 59.5 | 60
2966.06 | -3.274 | -13.856 | 3.568 | 21.6 | 50.4 | 48.3 | 58.3 | 53.8 | 59.4 | 59.8
2967.06 | -3.247 | -16.651 | 3.568 | 21.7 | 50.5 | 48.4 | 58.3 | 53.9 | 59.4 | 59.4
2968.06 | -3.305 | -10.491 | 3.568 | 21.7 | 50.6 | 48.5 | 58.5 | 53.9 | 59.7 | 59.2
2969.06 | -3.313 | -12.863 | 3.568 | 21.7 | 50.6 | 48.6 | 58.7 | 53.9 | 59.8 | 59.6
2970.06 | -3.231 | -10.307 | 3.568 | 21.7 | 50.7 | 48.6 | 58.7 | 53.9 | 59.9 | 60
2971.06 | -3.328 | -12.734 | 3.568 | 21.8 | 50.6 | 48.6 | 58.7 | 53.7 | 60 | 60.2
2972.06 | -3.283 | -12.219 | 3.568 | 21.8 | 50.4 | 48.7 | 58.7 | 53.7 | 60 | 60.3
2973.06 | -3.28 | -14.187 | 3.568 | 21.8 | 50.4 | 48.8 | 58.5 | 53.8 | 59.7 | 60.1
2974.06 | -3.285 | -19.869 | 3.568 | 21.8 | 50.4 | 48.7 | 58.6 | 53.8 | 59.6 | 59.9
2975.06 | -3.223 | -14.702 | 3.568 | 21.7 | 50.5 | 48.5 | 58.6 | 53.8 | 59.5 | 59.6
2976.06 | -3.144 | -5.894 | 3.567 | 21.7 | 50.4 | 48.5 | 58.7 | 53.8 | 59.5 | 59.6
2977.06 | -3.27 | -17.092 | 3.567 | 21.7 | 50.3 | 48.6 | 58.7 | 53.9 | 59.7 | 59.8
2978.06 | -3.305 | -12.072 | 3.567 | 21.7 | 50.3 | 48.5 | 58.6 | 53.9 | 60 | 60.1
2979.06 | -3.226 | -10.325 | 3.567 | 21.7 | 50.3 | 48.5 | 58.8 | 53.9 | 60 | 60.2
2980.06 | -3.187 | -6.096 | 3.567 | 21.7 | 50.3 | 48.5 | 58.9 | 53.9 | 59.9 | 60.3
2981.06 | -3.372 | -8.394 | 3.567 | 21.6 | 50.3 | 48.4 | 58.9 | 53.8 | 59.7 | 60
2982.06 | -3.267 | -8.376 | 3.567 | 21.6 | 50.4 | 48.4 | 58.8 | 53.7 | 59.8 | 60.1
2983.06 | -3.178 | -11.171 | 3.567 | 21.6 | 50.5 | 48.4 | 58.8 | 53.7 | 59.7 | 60.3
2984.06 | -3.375 | -10.638 | 3.567 | 21.6 | 50.5 | 48.4 | 58.8 | 53.7 | 59.7 | 60.5
2985.06 | -3.283 | -12.863 | 3.567 | 21.5 | 50.4 | 48.4 | 58.6 | 53.8 | 59.6 | 60.4
2986.06 | -3.201 | -11.447 | 3.567 | 21.5 | 50.3 | 48.4 | 58.6 | 53.7 | 59.7 | 60.1
2987.06 | -3.303 | -4.386 | 3.567 | 21.5 | 50.2 | 48.5 | 58.3 | 53.7 | 59.6 | 59.8
2988.06 | -3.196 | -7.07 | 3.567 | 21.5 | 50.1 | 48.5 | 58.2 | 53.7 | 59.5 | 59.8
2989.06 | -3.265 | -5.011 | 3.567 | 21.5 | 50.1 | 48.5 | 58.3 | 53.7 | 59.3 | 59.8
2990.06 | -3.188 | -7.457 | 3.567 | 21.5 | 50.1 | 48.5 | 58.3 | 53.7 | 59.2 | 59.9
2991.06 | -3.214 | -12.017 | 3.567 | 21.5 | 50.1 | 48.4 | 58.3 | 53.7 | 59.4 | 60
2992.06 | -3.373 | -10.601 | 3.567 | 21.5 | 50 | 48.3 | 58.4 | 53.7 | 59.3 | 59.8
2993.06 | -3.405 | -12.532 | 3.567 | 21.5 | 50.1 | 48.1 | 58.5 | 53.7 | 59.3 | 59.9
2994.06 | -3.283 | -8.45 | 3.567 | 21.5 | 50 | 48.1 | 58.3 | 53.8 | 59.3 | 60
2995.06 | -3.201 | -9.02 | 3.566 | 21.5 | 49.9 | 48.1 | 58.3 | 53.8 | 59.4 | 60.1
2996.06 | -3.268 | -8.284 | 3.566 | 21.5 | 49.9 | 48.2 | 58.3 | 53.8 | 59.3 | 60.2
2997.06 | -3.183 | -14.168 | 3.566 | 21.5 | 50 | 48.1 | 58.2 | 53.8 | 59.3 | 60.2
2998.06 | -3.263 | -16.044 | 3.566 | 21.6 | 50 | 48 | 58.1 | 53.8 | 59.2 | 60.2
2999.06 | -3.36 | -16.908 | 3.566 | 21.6 | 50 | 48 | 58.2 | 53.9 | 59 | 60
3000.06 | -3.327 | -10.877 | 3.566 | 21.6 | 50 | 47.9 | 58.3 | 53.8 | 58.9 | 59.9
3001.06 | -3.168 | -14.132 | 3.566 | 21.6 | 50 | 48 | 58.4 | 53.7 | 58.9 | 60.1
3002.06 | -3.25 | -19.299 | 3.566 | 21.7 | 50 | 48 | 58.4 | 53.6 | 59.1 | 60.2
3003.06 | -3.245 | -21.358 | 3.566 | 21.7 | 50.1 | 48 | 58.3 | 53.5 | 59.2 | 60.3
3004.06 | -3.355 | -7.254 | 3.566 | 21.7 | 50.2 | 48 | 58.2 | 53.5 | 59.2 | 60.1
3005.06 | -3.167 | -12.532 | 3.566 | 21.6 | 50.2 | 48 | 57.9 | 53.5 | 58.9 | 59.7
3006.06 | -3.312 | -15.547 | 3.566 | 21.6 | 50.1 | 47.9 | 57.7 | 53.4 | 58.9 | 59.6
3007.06 | -3.221 | -9.498 | 3.566 | 21.6 | 50 | 47.9 | 57.6 | 53.4 | 58.9 | 59.5
3008.06 | -3.246 | -10.84 | 3.566 | 21.6 | 50 | 47.7 | 57.8 | 53.4 | 58.9 | 59.7
3009.06 | -3.289 | -11.741 | 3.566 | 21.6 | 49.9 | 47.8 | 57.7 | 53.5 | 58.9 | 59.9
3010.06 | -3.2 | -17.515 | 3.566 | 21.6 | 49.9 | 47.8 | 57.8 | 53.5 | 58.9 | 60
3011.06 | -3.239 | -16.467 | 3.565 | 21.6 | 49.9 | 47.9 | 57.9 | 53.5 | 59.1 | 60
3012.06 | -3.263 | -12.9 | 3.565 | 21.6 | 49.8 | 47.9 | 57.8 | 53.5 | 59 | 59.9
3013.06 | -3.2 | -13.727 | 3.565 | 21.5 | 49.7 | 47.9 | 58 | 53.5 | 58.7 | 59.7
3014.06 | -3.184 | -21.744 | 3.565 | 21.5 | 49.7 | 47.8 | 58 | 53.4 | 58.7 | 59.4
3015.06 | -3.304 | -19.795 | 3.565 | 21.5 | 49.7 | 47.8 | 58.1 | 53.3 | 58.7 | 59.4
3016.06 | -3.248 | -14.371 | 3.565 | 21.5 | 49.8 | 47.8 | 58.2 | 53.3 | 58.7 | 59.4
3017.06 | -3.263 | -14.407 | 3.565 | 21.5 | 49.7 | 47.8 | 58.2 | 53.3 | 58.8 | 59.3
3018.06 | -3.351 | -12.109 | 3.565 | 21.5 | 49.6 | 47.8 | 58 | 53.4 | 58.9 | 59.3
3019.06 | -3.305 | -18.655 | 3.565 | 21.5 | 49.6 | 47.7 | 57.8 | 53.4 | 58.9 | 59.3
3020.06 | -3.371 | -13.929 | 3.565 | 21.5 | 49.7 | 47.8 | 57.8 | 53.4 | 58.7 | 59.2
3021.06 | -3.336 | -14.518 | 3.565 | 21.5 | 49.7 | 47.9 | 57.8 | 53.4 | 58.6 | 59.1
3022.06 | -3.244 | -10.601 | 3.565 | 21.4 | 49.7 | 48 | 58 | 53.4 | 58.6 | 59
3023.06 | -3.253 | -12.403 | 3.565 | 21.4 | 49.7 | 47.9 | 58.1 | 53.3 | 58.7 | 59
3024.06 | -3.343 | -11.723 | 3.565 | 21.5 | 49.8 | 47.9 | 58.3 | 53.3 | 58.8 | 58.9
3025.06 | -3.262 | -10.895 | 3.565 | 21.5 | 49.7 | 48 | 58.2 | 53.3 | 59 | 59.2
3026.06 | -3.303 | -9.056 | 3.565 | 21.6 | 49.7 | 48 | 58.2 | 53.2 | 59 | 58.9
3027.06 | -3.326 | -11.098 | 3.565 | 21.6 | 49.6 | 47.9 | 58 | 53.2 | 59 | 58.9
3028.06 | -3.313 | -9.755 | 3.565 | 21.6 | 49.5 | 47.8 | 58.1 | 53 | 58.9 | 58.9
3029.06 | -3.373 | -17.736 | 3.564 | 21.7 | 49.5 | 47.8 | 58.1 | 53 | 59 | 59.1
3030.06 | -3.176 | -15.934 | 3.564 | 21.7 | 49.5 | 47.8 | 57.7 | 53 | 59.1 | 59.2
3031.06 | -3.343 | -12.587 | 3.564 | 21.7 | 49.6 | 47.8 | 57.6 | 53 | 59 | 59.2
3032.06 | -3.348 | -11.502 | 3.564 | 21.7 | 49.6 | 47.8 | 57.6 | 53 | 58.9 | 59.1
3033.06 | -3.27 | -7.052 | 3.564 | 21.6 | 49.6 | 47.8 | 57.6 | 52.9 | 58.9 | 59.1
3034.06 | -3.351 | -15.768 | 3.564 | 21.6 | 49.5 | 47.8 | 57.6 | 53 | 58.9 | 59.1
3035.06 | -3.202 | -17.478 | 3.564 | 21.6 | 49.6 | 47.9 | 57.7 | 53 | 58.9 | 59.1
3036.06 | -3.314 | -14.72 | 3.564 | 21.6 | 49.6 | 47.9 | 57.7 | 53 | 58.9 | 59.2
3037.06 | -3.281 | -5.949 | 3.564 | 21.6 | 49.5 | 47.9 | 57.6 | 53.1 | 58.8 | 59.3
3038.06 | -3.23 | -14.996 | 3.564 | 21.6 | 49.5 | 47.9 | 57.6 | 53 | 58.7 | 59.3
3039.06 | -3.195 | -10.288 | 3.564 | 21.6 | 49.3 | 47.9 | 57.6 | 52.9 | 58.6 | 59.1
3040.06 | -3.353 | -12.311 | 3.564 | 21.5 | 49.3 | 47.9 | 57.6 | 53 | 58.5 | 59
3041.06 | -3.353 | -19.575 | 3.564 | 21.5 | 49.3 | 47.9 | 57.6 | 53 | 58.5 | 58.9
3042.06 | -3.26 | -10.987 | 3.564 | 21.5 | 49.2 | 47.9 | 57.6 | 53 | 58.6 | 59.1
3043.06 | -3.366 | -11.943 | 3.564 | 21.5 | 49.1 | 47.8 | 57.6 | 53 | 58.7 | 59.4
3044.06 | -3.333 | -6.537 | 3.564 | 21.5 | 49 | 47.8 | 57.7 | 53 | 58.6 | 59.4
3045.06 | -3.307 | -13.157 | 3.564 | 21.5 | 49 | 47.8 | 57.8 | 53.1 | 58.7 | 59.2
3046.06 | -3.394 | -16.228 | 3.563 | 21.5 | 49.2 | 47.5 | 57.9 | 53.1 | 58.6 | 59
3047.06 | -3.245 | -17.644 | 3.563 | 21.5 | 49.3 | 47.4 | 57.9 | 53 | 58.4 | 58.6
3048.06 | -3.368 | -4.864 | 3.563 | 21.4 | 49.4 | 47.5 | 57.8 | 52.9 | 58.6 | 58.7
3049.06 | -3.218 | -15.731 | 3.563 | 21.5 | 49.5 | 47.6 | 57.9 | 52.9 | 58.7 | 58.8
3050.06 | -3.368 | -17.294 | 3.563 | 21.5 | 49.6 | 47.7 | 57.8 | 52.9 | 58.7 | 59.1
3051.06 | -3.352 | -19.133 | 3.563 | 21.5 | 49.5 | 47.7 | 57.8 | 52.9 | 58.6 | 59.2
3052.06 | -3.318 | -13.874 | 3.563 | 21.5 | 49.5 | 47.7 | 57.7 | 52.9 | 58.3 | 59.3
3053.06 | -3.323 | -16.246 | 3.563 | 21.5 | 49.6 | 47.7 | 57.6 | 53 | 58.4 | 59.4
3054.06 | -3.287 | -18.416 | 3.563 | 21.6 | 49.6 | 47.7 | 57.5 | 53.1 | 58.3 | 59.4
3055.06 | -3.337 | -13.028 | 3.563 | 21.6 | 49.4 | 47.6 | 57.7 | 53.1 | 58.2 | 59.1
3056.06 | -3.345 | -15.897 | 3.563 | 21.6 | 49.3 | 47.5 | 57.7 | 53.1 | 58.1 | 58.8
3057.06 | -3.297 | -16.89 | 3.563 | 21.6 | 49.3 | 47.5 | 57.7 | 53.2 | 58 | 58.5
3058.06 | -3.248 | -13.083 | 3.563 | 21.6 | 49.4 | 47.5 | 57.6 | 53.2 | 58.3 | 58.6
3059.06 | -3.34 | -6.776 | 3.563 | 21.6 | 49.5 | 47.5 | 57.7 | 53.2 | 58.5 | 59
3060.06 | -3.341 | -15.272 | 3.563 | 21.6 | 49.5 | 47.6 | 57.6 | 53.2 | 58.6 | 59.3
3061.06 | -3.302 | -17.276 | 3.563 | 21.6 | 49.4 | 47.7 | 57.6 | 53.2 | 58.6 | 59.4
3062.06 | -3.247 | -14.702 | 3.563 | 21.6 | 49.4 | 47.6 | 57.6 | 53.1 | 58.6 | 59.4
3063.06 | -3.268 | -13.709 | 3.563 | 21.7 | 49.4 | 47.5 | 57.4 | 53.1 | 58.5 | 59.3
3064.06 | -3.148 | -17.092 | 3.562 | 21.6 | 49.4 | 47.5 | 57.5 | 53.1 | 58.4 | 59.4
3065.06 | -3.311 | -18.03 | 3.562 | 21.6 | 49.3 | 47.5 | 57.5 | 53.1 | 58.5 | 59.3
3066.06 | -3.361 | -14.426 | 3.562 | 21.6 | 49.4 | 47.5 | 57.4 | 53.1 | 58.5 | 59.4
3067.06 | -3.368 | -12.238 | 3.562 | 21.6 | 49.4 | 47.5 | 57.4 | 53.1 | 58.6 | 59.5
3068.06 | -3.359 | -20.218 | 3.562 | 21.6 | 49.5 | 47.4 | 57.4 | 53.1 | 58.5 | 59.6
3069.06 | -3.271 | -19.758 | 3.562 | 21.6 | 49.5 | 47.4 | 57.4 | 53.1 | 58.5 | 59.6
3070.06 | -3.227 | -11.208 | 3.562 | 21.6 | 49.5 | 47.3 | 57.5 | 53.1 | 58.5 | 59.4
3071.06 | -3.315 | -16.062 | 3.562 | 21.6 | 49.3 | 47.2 | 57.5 | 53 | 58.3 | 59.2
3072.06 | -3.243 | -14.702 | 3.562 | 21.6 | 49.3 | 47.2 | 57.6 | 52.8 | 58.2 | 58.9
3073.06 | -3.368 | -17.35 | 3.562 | 21.6 | 49.2 | 47.2 | 57.7 | 52.7 | 58.2 | 58.8
3074.06 | -3.354 | -16.301 | 3.562 | 21.5 | 49.1 | 47.2 | 57.7 | 52.7 | 58.1 | 58.7
3075.06 | -3.365 | -15.198 | 3.562 | 21.5 | 49.1 | 47.2 | 57.7 | 52.8 | 58.1 | 58.6
3076.06 | -3.354 | -9.13 | 3.562 | 21.5 | 49 | 47.2 | 57.7 | 52.7 | 58.2 | 58.5
3077.06 | -3.201 | -15.29 | 3.562 | 21.5 | 49 | 47.2 | 57.5 | 52.8 | 58.1 | 58.3
3078.06 | -3.257 | -17.35 | 3.562 | 21.5 | 49.1 | 47.2 | 57.5 | 52.8 | 58.1 | 58.6
3079.06 | -3.217 | -20.623 | 3.562 | 21.5 | 49 | 47.3 | 57.5 | 52.9 | 58.1 | 58.7
3080.06 | -3.327 | -12.311 | 3.562 | 21.5 | 49 | 47.3 | 57.4 | 53 | 57.8 | 58.7
3081.06 | -3.364 | -6.574 | 3.561 | 21.6 | 49 | 47.3 | 57.2 | 52.9 | 58 | 58.7
3082.06 | -3.375 | -4.57 | 3.561 | 21.7 | 49 | 47.2 | 57.1 | 52.9 | 57.8 | 58.4
3083.06 | -3.238 | -14.555 | 3.561 | 21.7 | 49.1 | 47.1 | 57 | 52.8 | 57.8 | 58.1
3084.06 | -3.283 | -10.013 | 3.561 | 21.8 | 49.1 | 47.1 | 57.1 | 52.6 | 57.8 | 58.1
3085.06 | -3.348 | -15.033 | 3.561 | 21.8 | 49 | 47.1 | 57.2 | 52.6 | 57.9 | 58.3
3086.06 | -3.336 | -12.992 | 3.561 | 21.8 | 49 | 47.1 | 57.2 | 52.7 | 57.9 | 58.4
3087.06 | -3.277 | -9.093 | 3.561 | 21.8 | 49 | 47.1 | 57.2 | 52.7 | 57.9 | 58.6
3088.06 | -3.327 | -15.272 | 3.561 | 21.8 | 49.1 | 47.2 | 57.1 | 52.7 | 57.8 | 58.8
3089.06 | -3.308 | -10.325 | 3.561 | 21.7 | 49.2 | 47.2 | 57.1 | 52.7 | 57.6 | 58.7
3090.06 | -3.362 | -15.106 | 3.561 | 21.7 | 49.1 | 47.2 | 57.1 | 52.8 | 57.7 | 58.7
3091.06 | -3.221 | -8.781 | 3.561 | 21.7 | 49 | 47.2 | 57.3 | 52.8 | 57.8 | 58.6
3092.06 | -3.249 | -7.126 | 3.561 | 21.7 | 49 | 47.1 | 57.3 | 52.8 | 57.6 | 58.5
3093.06 | -3.315 | -13.267 | 3.561 | 21.7 | 49.1 | 47 | 57.3 | 52.8 | 57.5 | 58.2
3094.06 | -3.214 | -7.714 | 3.561 | 21.6 | 49.1 | 47.1 | 57.3 | 52.9 | 57.5 | 58.1
3095.06 | -3.229 | -9.038 | 3.561 | 21.6 | 49 | 47.2 | 57.3 | 52.9 | 57.4 | 58
3096.06 | -3.193 | -19.795 | 3.561 | 21.6 | 48.9 | 47.2 | 57.4 | 52.8 | 57.3 | 57.8
3097.06 | -3.376 | -16.081 | 3.561 | 21.5 | 48.8 | 47.2 | 57.4 | 52.6 | 57.4 | 57.7
3098.06 | -3.368 | -15.768 | 3.56 | 21.5 | 49 | 47.3 | 57.3 | 52.5 | 57.5 | 57.8
3099.06 | -3.192 | -17.441 | 3.56 | 21.5 | 49 | 47.4 | 57.3 | 52.4 | 57.8 | 57.8
3100.06 | -3.279 | -12.881 | 3.56 | 21.5 | 49.2 | 47.5 | 57.2 | 52.4 | 57.9 | 57.9
3101.06 | -3.261 | -11.649 | 3.56 | 21.5 | 49.1 | 47.5 | 57.1 | 52.4 | 58 | 58.1
3102.06 | -3.397 | -7.07 | 3.56 | 21.5 | 49.1 | 47.6 | 57.1 | 52.4 | 58.2 | 58.3
3103.06 | -3.329 | -16.062 | 3.56 | 21.4 | 49 | 47.6 | 57 | 52.4 | 58.1 | 58.3
3104.06 | -3.311 | -19.115 | 3.56 | 21.5 | 49 | 47.6 | 56.8 | 52.2 | 57.9 | 58.4
3105.06 | -3.331 | -16.577 | 3.56 | 21.5 | 49.1 | 47.5 | 56.9 | 52.2 | 57.8 | 58.2
3106.06 | -3.342 | -16.283 | 3.56 | 21.6 | 49.1 | 47.3 | 56.9 | 52.2 | 57.6 | 57.7
3107.06 | -3.257 | -16.522 | 3.56 | 21.6 | 48.9 | 47.2 | 57.1 | 52.3 | 57.5 | 57.6
3108.06 | -3.35 | -15.18 | 3.56 | 21.6 | 48.9 | 47.2 | 57.2 | 52.2 | 57.4 | 57.6
3109.06 | -3.429 | -20.88 | 3.56 | 21.6 | 48.9 | 47.2 | 56.9 | 52.2 | 57.7 | 58
3110.06 | -3.335 | -28.603 | 3.56 | 21.6 | 49.1 | 47.1 | 56.8 | 52.3 | 57.8 | 58.1
3111.06 | -3.367 | -18.71 | 3.56 | 21.6 | 49.1 | 47.1 | 56.9 | 52.2 | 57.8 | 58.1
3112.06 | -3.347 | -18.232 | 3.56 | 21.6 | 49.1 | 47.1 | 56.8 | 52.2 | 57.6 | 58
3113.06 | -3.236 | -19.372 | 3.56 | 21.6 | 49.1 | 47 | 56.9 | 52.3 | 57.6 | 58.1
3114.06 | -3.327 | -18.729 | 3.559 | 21.6 | 49.1 | 47 | 57 | 52.3 | 57.7 | 58.3
3115.06 | -3.409 | -10.527 | 3.559 | 21.6 | 49.2 | 47.1 | 56.9 | 52.4 | 57.8 | 58.6
3116.06 | -3.329 | -15.713 | 3.559 | 21.6 | 49.2 | 47.1 | 56.9 | 52.5 | 57.8 | 58.6
3117.06 | -3.305 | -7.732 | 3.559 | 21.6 | 49 | 47 | 56.9 | 52.5 | 57.8 | 58.6
3118.06 | -3.346 | -9.332 | 3.559 | 21.6 | 49 | 47.1 | 56.8 | 52.4 | 57.6 | 58.5
3119.06 | -3.2 | -15.75 | 3.559 | 21.6 | 49 | 47.2 | 56.7 | 52.4 | 57.7 | 58.5
3120.06 | -3.29 | -7.273 | 3.559 | 21.6 | 49 | 47.1 | 57 | 52.5 | 57.6 | 58.5
3121.06 | -3.218 | -15.198 | 3.559 | 21.6 | 49 | 47 | 56.9 | 52.5 | 57.5 | 58.2
3122.06 | -3.315 | -16.357 | 3.559 | 21.6 | 49 | 47 | 56.9 | 52.3 | 57.5 | 58
3123.06 | -3.314 | -12.256 | 3.559 | 21.6 | 49 | 47 | 56.8 | 52.3 | 57.5 | 58
3124.06 | -3.294 | -10.84 | 3.559 | 21.6 | 49 | 47.1 | 56.7 | 52.2 | 57.6 | 58.2
3125.06 | -3.272 | -13.378 | 3.559 | 21.6 | 48.9 | 47.1 | 56.7 | 52.2 | 57.6 | 58.1
3126.06 | -3.352 | -10.123 | 3.559 | 21.6 | 48.9 | 47 | 56.8 | 52.2 | 57.7 | 58
3127.06 | -3.365 | -16.246 | 3.559 | 21.6 | 48.8 | 47 | 56.6 | 52.1 | 57.7 | 58.3
3128.06 | -3.31 | -11.337 | 3.559 | 21.6 | 48.8 | 47 | 56.6 | 52 | 57.1 | 58
3129.06 | -3.294 | -18.49 | 3.559 | 21.6 | 48.7 | 47 | 56.7 | 52 | 56.9 | 57.6
3130.06 | -3.294 | -11.392 | 3.558 | 21.6 | 48.7 | 46.9 | 56.6 | 52.1 | 56.9 | 57.5
3131.06 | -3.219 | -9.295 | 3.558 | 21.6 | 48.8 | 46.9 | 56.4 | 52 | 57.2 | 57.9
3132.06 | -3.248 | -12.293 | 3.558 | 21.7 | 48.8 | 46.8 | 56.5 | 52 | 57.5 | 58.1
3133.06 | -3.244 | -16.816 | 3.558 | 21.7 | 48.9 | 46.9 | 56.6 | 52.1 | 57.5 | 58.1
3134.06 | -3.201 | -9.387 | 3.558 | 21.7 | 48.9 | 46.8 | 56.5 | 52.1 | 57.5 | 58.3
3135.06 | -3.196 | -20.494 | 3.558 | 21.7 | 48.7 | 46.9 | 56.6 | 52.1 | 57.4 | 58.3
3136.06 | -3.199 | -14.095 | 3.558 | 21.7 | 48.6 | 47 | 56.5 | 52.1 | 57.4 | 58.4
3137.06 | -3.312 | -18.931 | 3.558 | 21.7 | 48.7 | 47 | 56.5 | 52.2 | 57.4 | 58.4
3138.06 | -3.383 | -12.642 | 3.558 | 21.7 | 48.8 | 47 | 56.5 | 52.2 | 57.1 | 58.3
3139.06 | -3.244 | -23.969 | 3.558 | 21.7 | 48.8 | 47 | 56.4 | 52.2 | 57.2 | 58.2
3140.06 | -3.272 | -15.033 | 3.558 | 21.7 | 48.8 | 46.9 | 56.4 | 52.2 | 57.3 | 58.3
3141.06 | -3.316 | -15.253 | 3.558 | 21.8 | 48.9 | 46.9 | 56.3 | 52.3 | 57.4 | 58.6
3142.06 | -3.399 | -11.704 | 3.558 | 21.8 | 48.8 | 47 | 56.4 | 52.3 | 57.6 | 58.6
3143.06 | -3.226 | -18.177 | 3.558 | 21.8 | 48.8 | 47 | 56.3 | 52.3 | 57.6 | 58.4
3144.06 | -3.22 | -12.789 | 3.558 | 21.8 | 48.7 | 46.9 | 56.3 | 52.3 | 57.4 | 58
3145.06 | -3.162 | -13.267 | 3.558 | 21.8 | 48.5 | 46.8 | 56.3 | 52.2 | 57.2 | 57.6
3146.06 | -3.191 | -16.559 | 3.558 | 21.8 | 48.5 | 46.7 | 56.5 | 52.2 | 56.8 | 57.3
3147.06 | -3.343 | -18.232 | 3.557 | 21.8 | 48.5 | 46.7 | 56.4 | 52.1 | 56.6 | 57.3
3148.06 | -3.203 | -13.911 | 3.557 | 21.8 | 48.6 | 46.7 | 56.4 | 52 | 56.8 | 57.3
3149.06 | -3.33 | -16.54 | 3.557 | 21.7 | 48.6 | 46.7 | 56.2 | 52.1 | 57.1 | 57.5
3150.06 | -3.212 | -5.324 | 3.557 | 21.7 | 48.7 | 46.7 | 56.1 | 52.1 | 57.3 | 57.5
3151.06 | -3.366 | -19.483 | 3.557 | 21.6 | 48.7 | 46.6 | 55.8 | 52 | 57.1 | 57.7
3152.06 | -3.383 | -9.332 | 3.557 | 21.6 | 48.5 | 46.6 | 55.9 | 51.9 | 57 | 57.6
3153.06 | -3.316 | -18.526 | 3.557 | 21.6 | 48.6 | 46.6 | 56 | 51.9 | 57.2 | 57.5
3154.06 | -3.33 | -15.143 | 3.557 | 21.6 | 48.4 | 46.5 | 56 | 51.9 | 57.2 | 57.6
3155.06 | -3.325 | -14.518 | 3.557 | 21.6 | 48.3 | 46.5 | 56 | 52 | 57.2 | 57.5
3156.06 | -3.303 | -16.099 | 3.557 | 21.6 | 48.3 | 46.5 | 56 | 51.9 | 57.3 | 57.8
3157.06 | -3.371 | -15.143 | 3.557 | 21.6 | 48.3 | 46.5 | 56.1 | 51.9 | 57.4 | 57.9
3158.06 | -3.271 | -21.156 | 3.557 | 21.6 | 48.4 | 46.4 | 56 | 51.9 | 57.4 | 58.2
3159.06 | -3.261 | -13.764 | 3.557 | 21.7 | 48.4 | 46.3 | 55.8 | 52 | 57.3 | 58.1
3160.06 | -3.233 | -11.41 | 3.557 | 21.7 | 48.5 | 46.4 | 55.8 | 52 | 57.3 | 58
3161.06 | -3.24 | -9.902 | 3.557 | 21.7 | 48.5 | 46.4 | 55.5 | 52 | 57.2 | 57.7
3162.06 | -3.222 | -17.644 | 3.557 | 21.7 | 48.4 | 46.5 | 55.6 | 52 | 57.2 | 57.6
3163.06 | -3.256 | -18.508 | 3.556 | 21.8 | 48.4 | 46.5 | 55.7 | 52 | 57 | 57.4
3164.06 | -3.279 | -11.631 | 3.556 | 21.8 | 48.3 | 46.6 | 55.7 | 52 | 56.9 | 57.3
3165.06 | -3.213 | -10.086 | 3.556 | 21.8 | 48.3 | 46.6 | 55.9 | 52 | 57 | 57.4
3166.06 | -3.314 | -15.18 | 3.556 | 21.8 | 48.3 | 46.7 | 55.8 | 52 | 57.3 | 57.7
3167.06 | -3.422 | -13.396 | 3.556 | 21.7 | 48.4 | 46.8 | 55.8 | 51.9 | 57.5 | 57.9
3168.06 | -3.344 | -11.741 | 3.556 | 21.7 | 48.4 | 46.7 | 55.8 | 51.9 | 57.3 | 57.8
3169.06 | -3.319 | -10.38 | 3.556 | 21.6 | 48.5 | 46.7 | 55.7 | 51.9 | 57.1 | 57.7
3170.06 | -3.316 | -5.949 | 3.556 | 21.6 | 48.4 | 46.7 | 55.7 | 51.9 | 57 | 57.6
3171.06 | -3.202 | -9.534 | 3.556 | 21.6 | 48.4 | 46.6 | 55.9 | 52 | 56.9 | 57.5
3172.06 | -3.294 | -10.362 | 3.556 | 21.5 | 48.3 | 46.6 | 56 | 52 | 57 | 57.4
3173.06 | -3.368 | -6.317 | 3.556 | 21.6 | 48.3 | 46.6 | 55.7 | 51.9 | 56.9 | 57.4
3174.06 | -3.309 | -15.4 | 3.556 | 21.6 | 48.1 | 46.6 | 55.8 | 51.9 | 56.8 | 57.1
3175.06 | -3.252 | -12.293 | 3.556 | 21.6 | 48.2 | 46.6 | 55.9 | 51.9 | 56.6 | 56.7
3176.06 | -3.355 | -15.161 | 3.556 | 21.6 | 48.2 | 46.7 | 56 | 51.8 | 56.7 | 56.9
3177.06 | -3.204 | -7.273 | 3.556 | 21.7 | 48.3 | 46.6 | 56 | 51.7 | 56.8 | 57.1
3178.06 | -3.362 | -2.547 | 3.556 | 21.6 | 48.3 | 46.6 | 56 | 51.7 | 56.9 | 57.1
3179.06 | -3.269 | -18.012 | 3.556 | 21.7 | 48.4 | 46.5 | 56 | 51.7 | 56.5 | 56.7
3180.06 | -3.371 | -12.697 | 3.555 | 21.6 | 48.4 | 46.5 | 55.8 | 51.7 | 56.4 | 56.6
3181.06 | -3.331 | -9.663 | 3.555 | 21.6 | 48.3 | 46.5 | 55.9 | 51.7 | 56.4 | 56.6
3182.06 | -3.246 | -8.873 | 3.555 | 21.6 | 48.1 | 46.5 | 56 | 51.7 | 56.5 | 56.8
3183.06 | -3.367 | -10.95 | 3.555 | 21.6 | 48.2 | 46.6 | 56.1 | 51.7 | 56.6 | 57
3184.06 | -3.38 | -8.909 | 3.555 | 21.6 | 48.2 | 46.6 | 56.1 | 51.8 | 56.6 | 56.9
3185.06 | -3.215 | -17.423 | 3.555 | 21.6 | 48.3 | 46.6 | 56 | 51.8 | 56.7 | 56.8
3186.06 | -3.313 | -15.106 | 3.555 | 21.6 | 48.3 | 46.7 | 56 | 51.8 | 56.9 | 57.2
3187.06 | -3.282 | -10.895 | 3.555 | 21.6 | 48.3 | 46.7 | 56 | 51.7 | 56.8 | 57.5
3188.06 | -3.341 | -9.24 | 3.555 | 21.6 | 48.2 | 46.7 | 55.9 | 51.7 | 56.9 | 57.7
3189.06 | -3.292 | -12.33 | 3.555 | 21.6 | 48.3 | 46.7 | 55.7 | 51.6 | 57 | 57.8
3190.06 | -3.229 | -14.738 | 3.555 | 21.6 | 48.5 | 46.6 | 55.7 | 51.6 | 57.1 | 57.6
3191.06 | -3.208 | -16.651 | 3.555 | 21.6 | 48.4 | 46.6 | 55.6 | 51.6 | 56.9 | 57.4
3192.06 | -3.203 | -15.143 | 3.555 | 21.6 | 48.2 | 46.5 | 55.8 | 51.6 | 56.7 | 57.4
3193.06 | -3.308 | -15.566 | 3.555 | 21.6 | 48 | 46.5 | 55.8 | 51.6 | 56.5 | 57.5
3194.06 | -3.271 | -18.343 | 3.555 | 21.6 | 48 | 46.4 | 55.9 | 51.6 | 56.4 | 57.5
3195.06 | -3.21 | -13.598 | 3.555 | 21.6 | 47.9 | 46.3 | 56 | 51.6 | 56.3 | 57.1
3196.06 | -3.352 | -20.715 | 3.554 | 21.6 | 48 | 46.3 | 56.2 | 51.6 | 56.2 | 56.8
3197.06 | -3.296 | -10.601 | 3.554 | 21.7 | 48 | 46.3 | 56.2 | 51.5 | 56.3 | 56.8
3198.06 | -3.34 | -14.132 | 3.554 | 21.7 | 48 | 46.4 | 56 | 51.3 | 56.6 | 56.9
3199.06 | -3.211 | -17.717 | 3.554 | 21.7 | 48.1 | 46.4 | 56 | 51.3 | 56.7 | 56.8
3200.06 | -3.259 | -19.354 | 3.554 | 21.7 | 48.2 | 46.4 | 56 | 51.3 | 56.9 | 56.9
3201.06 | -3.337 | -13.065 | 3.554 | 21.7 | 48.3 | 46.3 | 56 | 51.4 | 56.9 | 57
3202.06 | -3.344 | -19.133 | 3.554 | 21.7 | 48.4 | 46.3 | 56.1 | 51.3 | 56.6 | 56.9
3203.06 | -3.225 | -21.211 | 3.554 | 21.7 | 48.4 | 46.2 | 56.1 | 51.4 | 56.4 | 56.7
3204.06 | -3.232 | -12.017 | 3.554 | 21.7 | 48.1 | 46.2 | 56 | 51.4 | 56.5 | 56.9
3205.06 | -3.328 | -14.058 | 3.554 | 21.7 | 47.9 | 46.1 | 56 | 51.4 | 56.6 | 57
3206.06 | -3.198 | -10.914 | 3.554 | 21.7 | 47.9 | 46.2 | 56 | 51.4 | 56.6 | 57.1
3207.06 | -3.324 | -19.997 | 3.554 | 21.7 | 47.9 | 46.2 | 55.9 | 51.5 | 56.6 | 57.3
3208.06 | -3.26 | -14.352 | 3.554 | 21.7 | 47.9 | 46.2 | 56 | 51.5 | 56.5 | 57.1
3209.06 | -3.249 | -9.443 | 3.554 | 21.6 | 47.8 | 46.2 | 55.9 | 51.5 | 56.4 | 56.9
3210.06 | -3.368 | -10.619 | 3.554 | 21.7 | 47.7 | 46.2 | 55.7 | 51.6 | 56.5 | 56.7
3211.06 | -3.372 | -9.718 | 3.553 | 21.6 | 47.8 | 46.2 | 55.8 | 51.5 | 56.6 | 57
3212.06 | -3.304 | -7.53 | 3.554 | 21.6 | 47.9 | 46.2 | 55.9 | 51.5 | 56.7 | 57.3
3213.06 | -3.197 | -19.041 | 3.553 | 21.6 | 47.7 | 46.2 | 56.1 | 51.5 | 56.7 | 57.3
3214.06 | -3.25 | -9.994 | 3.553 | 21.6 | 47.6 | 46.2 | 56.1 | 51.4 | 56.4 | 56.6
3215.06 | -3.37 | -9.847 | 3.553 | 21.6 | 47.7 | 46.2 | 56.1 | 51.4 | 56.6 | 56.6
3216.06 | -3.278 | -14.242 | 3.553 | 21.7 | 47.6 | 46.2 | 55.6 | 51.4 | 56.7 | 56.9
3217.06 | -3.368 | -14.426 | 3.553 | 21.6 | 47.5 | 46.1 | 55.5 | 51.5 | 56.7 | 57.1
3218.06 | -3.402 | -21.763 | 3.553 | 21.6 | 47.5 | 46.2 | 55.7 | 51.5 | 56.5 | 57
3219.06 | -3.29 | -10.656 | 3.553 | 21.6 | 47.6 | 46.2 | 55.9 | 51.6 | 56.4 | 57
3220.06 | -3.422 | -19.299 | 3.553 | 21.6 | 47.7 | 46.1 | 55.7 | 51.6 | 56.4 | 57
3221.06 | -3.275 | -18.177 | 3.553 | 21.6 | 47.7 | 46.2 | 55.6 | 51.5 | 56.5 | 57.2
3222.06 | -3.219 | -16.209 | 3.553 | 21.6 | 47.8 | 46.2 | 55.6 | 51.5 | 56.6 | 57.3
3223.06 | -3.305 | -12.477 | 3.553 | 21.6 | 47.8 | 46.2 | 55.6 | 51.5 | 56.6 | 57.4
3224.06 | -3.296 | -14.463 | 3.553 | 21.6 | 47.7 | 46.3 | 55.7 | 51.5 | 56.7 | 57.4
3225.06 | -3.189 | -17.754 | 3.553 | 21.6 | 47.8 | 46.4 | 55.7 | 51.5 | 56.7 | 57.1
3226.06 | -3.268 | -13.709 | 3.553 | 21.7 | 47.8 | 46.4 | 55.8 | 51.4 | 56.7 | 56.9
3227.06 | -3.207 | -14.628 | 3.553 | 21.7 | 47.8 | 46.3 | 55.9 | 51.3 | 56.6 | 56.6
3228.06 | -3.405 | -15.106 | 3.552 | 21.7 | 47.7 | 46.4 | 55.9 | 51.3 | 56.6 | 56.6
3229.06 | -3.294 | -8.56 | 3.552 | 21.7 | 47.8 | 46.3 | 55.8 | 51.1 | 56.5 | 56.7
3230.06 | -3.194 | -16.78 | 3.552 | 21.7 | 47.8 | 46.2 | 55.8 | 51.1 | 56.5 | 56.8
3231.06 | -3.412 | -10.178 | 3.552 | 21.7 | 47.9 | 46.1 | 55.8 | 51.1 | 56.5 | 57
3232.06 | -3.273 | -11.668 | 3.552 | 21.6 | 47.8 | 46 | 55.8 | 51.1 | 56.5 | 57.1
3233.06 | -3.313 | -16.816 | 3.552 | 21.6 | 47.8 | 46 | 55.7 | 51.2 | 56.6 | 57
3234.06 | -3.218 | -9.774 | 3.552 | 21.6 | 47.8 | 46 | 55.8 | 51.2 | 56.5 | 56.9
3235.06 | -3.348 | -15.547 | 3.552 | 21.6 | 47.9 | 46.1 | 55.7 | 51.2 | 56.2 | 56.6
3236.06 | -3.223 | -18.122 | 3.552 | 21.6 | 47.8 | 46.1 | 55.8 | 51.2 | 56.1 | 56.4
3237.06 | -3.419 | -8.211 | 3.552 | 21.6 | 47.9 | 46.1 | 55.8 | 51.1 | 56.2 | 56.5
3238.06 | -3.411 | -16.743 | 3.552 | 21.6 | 47.9 | 46 | 55.9 | 51 | 56.4 | 56.6
3239.06 | -3.369 | -16.89 | 3.552 | 21.5 | 47.7 | 46 | 56 | 51 | 56.5 | 56.9
3240.06 | -3.318 | -17.736 | 3.552 | 21.6 | 47.6 | 45.9 | 56 | 51 | 56.6 | 57
3241.06 | -3.175 | -17.607 | 3.552 | 21.6 | 47.7 | 45.9 | 55.8 | 51 | 56.4 | 57
3242.06 | -3.249 | -10.675 | 3.552 | 21.6 | 47.8 | 45.8 | 55.8 | 51 | 56.3 | 57
3243.06 | -3.333 | -10.546 | 3.552 | 21.7 | 47.9 | 45.7 | 55.6 | 51 | 56.3 | 57
3244.06 | -3.224 | -9.774 | 3.552 | 21.7 | 47.8 | 45.6 | 55.5 | 51 | 56.1 | 56.7
3245.06 | -3.367 | -18.692 | 3.551 | 21.8 | 47.7 | 45.5 | 55.4 | 51 | 56.2 | 56.7
3246.06 | -3.329 | -11.042 | 3.551 | 21.8 | 47.6 | 45.5 | 55.2 | 51 | 56.2 | 56.9
3247.06 | -3.345 | -16.173 | 3.551 | 21.8 | 47.5 | 45.6 | 55.3 | 50.9 | 56.1 | 56.9
3248.06 | -3.37 | -6.574 | 3.551 | 21.8 | 47.5 | 45.7 | 55.4 | 50.9 | 56 | 56.7
3249.06 | -3.329 | -13.451 | 3.551 | 21.7 | 47.6 | 45.8 | 55.4 | 51 | 55.8 | 56.4
3250.06 | -3.399 | -13.745 | 3.551 | 21.7 | 47.5 | 45.8 | 55.4 | 51 | 55.8 | 56.4
3251.06 | -3.245 | -8.56 | 3.551 | 21.7 | 47.4 | 45.9 | 55.3 | 51.1 | 56 | 56.6
3252.06 | -3.242 | -10.049 | 3.551 | 21.6 | 47.5 | 45.9 | 55.2 | 51.1 | 56.1 | 56.7
3253.06 | -3.262 | -12.973 | 3.551 | 21.6 | 47.5 | 46 | 55.2 | 51 | 56.1 | 56.9
3254.06 | -3.22 | -14.959 | 3.551 | 21.5 | 47.3 | 45.9 | 55.3 | 51 | 56.2 | 56.8
3255.06 | -3.361 | -13.488 | 3.551 | 21.5 | 47.2 | 45.8 | 55.2 | 51.1 | 56.3 | 56.8
3256.06 | -3.277 | -12.495 | 3.551 | 21.5 | 47.2 | 45.7 | 55.3 | 51 | 56.4 | 56.7
3257.06 | -3.239 | -10.123 | 3.551 | 21.5 | 47.3 | 45.8 | 55.3 | 50.9 | 56.4 | 56.7
3258.06 | -3.236 | -7.53 | 3.551 | 21.5 | 47.5 | 45.8 | 55.4 | 50.9 | 56.2 | 56.5
3259.06 | -3.39 | -7.53 | 3.551 | 21.6 | 47.4 | 45.8 | 55.4 | 50.9 | 56 | 56.5
3260.06 | -3.286 | -15.658 | 3.551 | 21.6 | 47.3 | 45.7 | 55.3 | 50.8 | 55.9 | 56.4
3261.06 | -3.389 | -13.819 | 3.551 | 21.6 | 47.4 | 45.7 | 55.3 | 50.9 | 55.5 | 56.1
3262.06 | -3.196 | -10.16 | 3.55 | 21.6 | 47.5 | 45.7 | 55.5 | 50.9 | 55.6 | 56.1
3263.06 | -3.225 | -14.113 | 3.55 | 21.6 | 47.5 | 45.7 | 55.6 | 50.9 | 55.5 | 56
3264.06 | -3.245 | -13.69 | 3.55 | 21.6 | 47.4 | 45.7 | 55.7 | 50.9 | 55.6 | 56.1
3265.06 | -3.378 | -13.543 | 3.55 | 21.6 | 47.3 | 45.6 | 55.7 | 50.9 | 55.8 | 56.3
3266.06 | -3.309 | -10.987 | 3.55 | 21.6 | 47.4 | 45.6 | 55.7 | 50.9 | 55.9 | 56.4
3267.06 | -3.304 | -18.582 | 3.55 | 21.6 | 47.5 | 45.7 | 55.6 | 50.8 | 56.2 | 56.6
3268.06 | -3.353 | -6.556 | 3.55 | 21.6 | 47.5 | 45.6 | 55.3 | 50.7 | 56.4 | 56.8
3269.06 | -3.37 | -17.368 | 3.55 | 21.7 | 47.4 | 45.6 | 55.1 | 50.6 | 56.3 | 56.7
3270.06 | -3.362 | -14.132 | 3.55 | 21.7 | 47.3 | 45.5 | 55.1 | 50.7 | 56.1 | 56.6
3271.06 | -3.247 | -9.571 | 3.55 | 21.6 | 47.4 | 45.5 | 55.2 | 50.8 | 56 | 56.6
3272.06 | -3.355 | -7.751 | 3.55 | 21.6 | 47.4 | 45.4 | 55.1 | 50.8 | 56 | 56.5
3273.06 | -3.305 | -11.428 | 3.55 | 21.6 | 47.4 | 45.4 | 55.3 | 50.7 | 55.9 | 56.3
3274.06 | -3.241 | -6.39 | 3.55 | 21.6 | 47.3 | 45.5 | 55.2 | 50.7 | 56 | 56.1
3275.06 | -3.439 | -15.842 | 3.55 | 21.6 | 47.3 | 45.5 | 55.1 | 50.6 | 55.7 | 55.7
3276.06 | -3.263 | -13.893 | 3.55 | 21.5 | 47.2 | 45.5 | 55.2 | 50.5 | 55.7 | 55.7
3277.06 | -3.399 | -9.976 | 3.55 | 21.5 | 47.4 | 45.6 | 55.3 | 50.5 | 55.7 | 55.8
3278.06 | -3.231 | -13.856 | 3.55 | 21.5 | 47.4 | 45.6 | 55.2 | 50.6 | 55.6 | 55.7
3279.06 | -3.341 | -13.231 | 3.549 | 21.5 | 47.4 | 45.6 | 55.2 | 50.7 | 55.6 | 55.8
3280.06 | -3.353 | -14.665 | 3.549 | 21.5 | 47.3 | 45.6 | 55.2 | 50.7 | 55.7 | 55.9
3281.06 | -3.301 | -18.526 | 3.549 | 21.5 | 47.2 | 45.6 | 55.2 | 50.6 | 55.6 | 55.8
3282.06 | -3.378 | -15.713 | 3.549 | 21.5 | 47.2 | 45.7 | 55.1 | 50.6 | 55.5 | 55.8
3283.06 | -3.392 | -9.939 | 3.549 | 21.6 | 47.2 | 45.7 | 55.1 | 50.7 | 55.6 | 55.9
3284.06 | -3.402 | -10.491 | 3.549 | 21.6 | 47.2 | 45.7 | 54.8 | 50.7 | 55.8 | 56
3285.06 | -3.384 | -11.134 | 3.549 | 21.6 | 47.2 | 45.7 | 54.7 | 50.8 | 55.9 | 56.1
3286.06 | -3.381 | -10.803 | 3.549 | 21.6 | 47.3 | 45.6 | 54.8 | 50.7 | 55.8 | 56.1
3287.06 | -3.341 | -14.04 | 3.549 | 21.7 | 47.3 | 45.5 | 54.9 | 50.6 | 55.7 | 56
3288.06 | -3.218 | -14.555 | 3.549 | 21.7 | 47.3 | 45.5 | 54.9 | 50.6 | 55.6 | 56
3289.06 | -3.208 | -8.174 | 3.549 | 21.7 | 47.3 | 45.5 | 55 | 50.7 | 55.6 | 55.9
3290.06 | -3.301 | -12.33 | 3.549 | 21.7 | 47.2 | 45.6 | 55.1 | 50.7 | 55.6 | 55.8
3291.06 | -3.34 | -14.076 | 3.549 | 21.6 | 47.3 | 45.6 | 55.1 | 50.8 | 55.5 | 55.7
3292.06 | -3.183 | -13.47 | 3.549 | 21.6 | 47.3 | 45.6 | 55.2 | 50.8 | 55.5 | 55.7
3293.06 | -3.313 | -12.605 | 3.549 | 21.6 | 47.3 | 45.6 | 55.3 | 50.8 | 55.6 | 55.8
3294.06 | -3.218 | -10.877 | 3.549 | 21.5 | 47.3 | 45.6 | 55.3 | 50.8 | 55.6 | 55.9
3295.06 | -3.258 | -12.513 | 3.549 | 21.5 | 47.2 | 45.5 | 55.3 | 50.8 | 55.6 | 56
3296.06 | -3.318 | -10.546 | 3.548 | 21.5 | 47.1 | 45.4 | 55 | 50.7 | 55.5 | 55.9
3297.06 | -3.278 | -13.12 | 3.548 | 21.5 | 47 | 45.5 | 55 | 50.6 | 55.6 | 56.1
3298.06 | -3.22 | -10.601 | 3.548 | 21.5 | 47.1 | 45.5 | 54.9 | 50.5 | 55.6 | 56.2
3299.06 | -3.234 | -17.533 | 3.548 | 21.5 | 47.2 | 45.5 | 54.9 | 50.5 | 55.8 | 56.3
3300.06 | -3.381 | -20.568 | 3.548 | 21.6 | 47.2 | 45.5 | 54.9 | 50.5 | 55.9 | 56.3
3301.06 | -3.2 | -16.449 | 3.548 | 21.7 | 47.3 | 45.6 | 54.9 | 50.5 | 55.8 | 56.1
3302.06 | -3.374 | -15.161 | 3.548 | 21.7 | 47.3 | 45.6 | 55 | 50.5 | 55.7 | 56
3303.06 | -3.409 | -12.403 | 3.548 | 21.7 | 47 | 45.6 | 55.1 | 50.6 | 55.6 | 55.9
3304.06 | -3.357 | -11.962 | 3.548 | 21.7 | 47 | 45.5 | 54.9 | 50.6 | 55.3 | 55.6
3305.06 | -3.414 | -8.633 | 3.548 | 21.8 | 47.1 | 45.5 | 54.9 | 50.5 | 55.4 | 55.7
3306.06 | -3.372 | -10.417 | 3.548 | 21.7 | 47.1 | 45.6 | 54.8 | 50.3 | 55.4 | 56
3307.06 | -3.357 | -21.542 | 3.548 | 21.7 | 47.1 | 45.6 | 54.8 | 50.4 | 55.4 | 56.2
3308.06 | -3.271 | -14.794 | 3.548 | 21.7 | 47.2 | 45.6 | 54.7 | 50.4 | 55.4 | 56
3309.06 | -3.305 | -10.564 | 3.548 | 21.6 | 47.1 | 45.7 | 54.7 | 50.4 | 55.4 | 55.7
3310.06 | -3.199 | -10.288 | 3.548 | 21.6 | 47.1 | 45.7 | 54.8 | 50.4 | 55.5 | 55.6
3311.06 | -3.243 | -13.764 | 3.548 | 21.6 | 47 | 45.6 | 54.7 | 50.4 | 55.5 | 55.6
3312.06 | -3.296 | -16.945 | 3.547 | 21.6 | 47 | 45.5 | 54.6 | 50.4 | 55.5 | 55.6
3313.06 | -3.285 | -21.138 | 3.547 | 21.6 | 47.1 | 45.4 | 54.7 | 50.5 | 55.3 | 55.4
3314.06 | -3.346 | -17.883 | 3.547 | 21.6 | 47.2 | 45.4 | 54.7 | 50.5 | 55.2 | 55.5
3315.06 | -3.37 | -9.314 | 3.547 | 21.6 | 47.2 | 45.4 | 54.8 | 50.5 | 55.5 | 55.9
3316.06 | -3.241 | -9.7 | 3.547 | 21.6 | 47 | 45.3 | 54.9 | 50.4 | 55.6 | 56.2
3317.06 | -3.332 | -13.929 | 3.547 | 21.6 | 47.1 | 45.3 | 55 | 50.4 | 55.6 | 56.2
3318.06 | -3.309 | -10.123 | 3.547 | 21.6 | 47 | 45.3 | 55 | 50.3 | 55.7 | 55.9
3319.06 | -3.202 | -16.78 | 3.547 | 21.6 | 47 | 45.3 | 55 | 50.1 | 55.7 | 55.7
3320.06 | -3.252 | -12.513 | 3.547 | 21.7 | 47.1 | 45.4 | 54.9 | 50.1 | 55.6 | 55.8
3321.06 | -3.255 | -9.829 | 3.547 | 21.7 | 47.1 | 45.5 | 54.8 | 50.2 | 55.5 | 55.9
3322.06 | -3.235 | -16.853 | 3.547 | 21.7 | 47.1 | 45.5 | 54.7 | 50.3 | 55.4 | 56
3323.06 | -3.288 | -7.181 | 3.547 | 21.6 | 47.1 | 45.6 | 54.7 | 50.4 | 55.5 | 56.1
3324.06 | -3.378 | -16.118 | 3.547 | 21.6 | 47.1 | 45.6 | 54.7 | 50.3 | 55.7 | 56.2
3325.06 | -3.383 | -10.436 | 3.547 | 21.6 | 47.1 | 45.6 | 54.7 | 50.3 | 55.7 | 56.2
3326.06 | -3.339 | -13.249 | 3.547 | 21.6 | 47.1 | 45.5 | 54.7 | 50.4 | 55.4 | 56
3327.06 | -3.35 | -18.471 | 3.547 | 21.5 | 47.1 | 45.5 | 54.7 | 50.3 | 55.3 | 55.8
3328.06 | -3.385 | -15.29 | 3.547 | 21.5 | 46.9 | 45.5 | 54.8 | 50.3 | 55.2 | 55.8
3329.06 | -3.266 | -10.233 | 3.546 | 21.5 | 46.9 | 45.4 | 54.9 | 50.3 | 55.2 | 55.8
3330.06 | -3.256 | -18.471 | 3.546 | 21.5 | 46.8 | 45.4 | 54.8 | 50.3 | 55.1 | 55.8
3331.06 | -3.341 | -10.932 | 3.546 | 21.5 | 46.6 | 45.4 | 54.6 | 50.4 | 55.1 | 55.9
3332.06 | -3.258 | -17.57 | 3.546 | 21.6 | 46.7 | 45.4 | 54.5 | 50.4 | 55.2 | 56.2
3333.06 | -3.438 | -12.348 | 3.546 | 21.6 | 46.8 | 45.4 | 54.6 | 50.5 | 55.3 | 56.3
3334.06 | -3.321 | -11.337 | 3.546 | 21.6 | 46.9 | 45.3 | 54.2 | 50.5 | 55.4 | 56.4
3335.06 | -3.399 | -12.495 | 3.546 | 21.6 | 47 | 45.3 | 54.1 | 50.5 | 55.5 | 56.5
3336.06 | -3.254 | -12.366 | 3.546 | 21.6 | 47 | 45.3 | 54.2 | 50.5 | 55.4 | 56.5
3337.06 | -3.369 | -7.53 | 3.546 | 21.7 | 47.1 | 45.4 | 54.3 | 50.5 | 55.5 | 56.5
3338.06 | -3.234 | -8.597 | 3.546 | 21.7 | 47.1 | 45.4 | 54.2 | 50.5 | 55.6 | 56.5
3339.06 | -3.263 | -12.955 | 3.546 | 21.7 | 47 | 45.3 | 54.2 | 50.5 | 55.5 | 56.4
3340.06 | -3.254 | -7.144 | 3.546 | 21.7 | 47 | 45.3 | 54.2 | 50.5 | 55.4 | 56.2
3341.06 | -3.399 | -16.651 | 3.546 | 21.7 | 47.1 | 45.3 | 54.3 | 50.4 | 55.4 | 56.2
3342.06 | -3.376 | -15.198 | 3.546 | 21.7 | 47 | 45.2 | 54.3 | 50.3 | 55.2 | 56
3343.06 | -3.355 | -14.683 | 3.546 | 21.7 | 46.9 | 45.1 | 54.3 | 50.4 | 55.5 | 56.2
3344.06 | -3.271 | -20.659 | 3.546 | 21.6 | 46.9 | 45.1 | 54.4 | 50.5 | 55.5 | 56.3
3345.06 | -3.287 | -10.932 | 3.546 | 21.6 | 47 | 45.1 | 54.4 | 50.5 | 55.6 | 56.3
3346.06 | -3.474 | -13.837 | 3.546 | 21.6 | 47 | 45.2 | 54.3 | 50.5 | 55.7 | 56.4
3347.06 | -3.224 | -20.089 | 3.545 | 21.6 | 47.1 | 45.2 | 54.3 | 50.5 | 55.7 | 56.5
3348.06 | -3.412 | -12.256 | 3.545 | 21.5 | 47.1 | 45.3 | 54.3 | 50.5 | 55.5 | 56.5
3349.06 | -3.318 | -19.648 | 3.545 | 21.6 | 47 | 45.3 | 54.4 | 50.5 | 55.3 | 56.3
3350.06 | -3.387 | -19.648 | 3.545 | 21.5 | 47 | 45.3 | 54.4 | 50.5 | 55.1 | 56.2
3351.06 | -3.386 | -11.888 | 3.545 | 21.5 | 46.9 | 45.2 | 54.3 | 50.5 | 55.1 | 56.1
3352.06 | -3.37 | -17.515 | 3.545 | 21.6 | 46.9 | 45.2 | 54.4 | 50.5 | 55.2 | 56
3353.06 | -3.252 | -13.175 | 3.545 | 21.6 | 47 | 45.1 | 54.5 | 50.5 | 55.2 | 55.8
3354.06 | -3.258 | -9.259 | 3.545 | 21.6 | 47 | 45.1 | 54.4 | 50.5 | 55.1 | 55.6
3355.06 | -3.333 | -5.066 | 3.545 | 21.6 | 47 | 45.2 | 54.3 | 50.5 | 55.1 | 55.9
3356.06 | -3.352 | -12.771 | 3.545 | 21.6 | 47 | 45.2 | 54.4 | 50.4 | 55.2 | 56.1
3357.06 | -3.384 | -17.11 | 3.545 | 21.6 | 47 | 45.3 | 54.3 | 50.3 | 55.2 | 56.1
3358.06 | -3.373 | -17.386 | 3.545 | 21.7 | 47 | 45.3 | 54.3 | 50.3 | 55.2 | 56.1
3359.06 | -3.312 | -11.52 | 3.545 | 21.6 | 46.9 | 45.3 | 54.3 | 50.3 | 55.1 | 56.1
3360.06 | -3.368 | -11.134 | 3.545 | 21.6 | 46.9 | 45.2 | 54.3 | 50.4 | 55.1 | 56.1
3361.06 | -3.402 | -12.182 | 3.545 | 21.6 | 46.9 | 45.1 | 54.3 | 50.3 | 55.1 | 56.1
3362.06 | -3.282 | -19.335 | 3.545 | 21.6 | 46.9 | 45.1 | 54.3 | 50.3 | 55.1 | 56
3363.06 | -3.254 | -14.499 | 3.545 | 21.6 | 46.8 | 45 | 54.3 | 50.3 | 55.1 | 55.9
3364.06 | -3.401 | -5.379 | 3.545 | 21.6 | 46.8 | 45 | 54.1 | 50.3 | 55.1 | 55.8
3365.06 | -3.242 | -11.042 | 3.544 | 21.6 | 46.6 | 45 | 54.3 | 50.4 | 55.1 | 55.6
3366.06 | -3.209 | -13.249 | 3.544 | 21.6 | 46.7 | 45.1 | 54.3 | 50.4 | 55 | 55.6
3367.06 | -3.256 | -12.164 | 3.544 | 21.6 | 46.7 | 45.1 | 54.2 | 50.4 | 54.9 | 55.8
3368.06 | -3.308 | -14.205 | 3.544 | 21.6 | 46.7 | 45.1 | 54 | 50.3 | 54.8 | 55.8
3369.06 | -3.291 | -16.853 | 3.544 | 21.6 | 46.8 | 45.1 | 54.1 | 50.3 | 54.9 | 55.9
3370.06 | -3.313 | -16.301 | 3.544 | 21.7 | 46.8 | 45.1 | 54.1 | 50.3 | 55 | 55.9
3371.06 | -3.382 | -17.313 | 3.544 | 21.6 | 46.8 | 45.1 | 54.1 | 50.2 | 54.9 | 55.9
3372.06 | -3.393 | -17.736 | 3.544 | 21.7 | 46.8 | 45.1 | 54 | 50.3 | 54.8 | 55.9
3373.06 | -3.357 | -15.364 | 3.544 | 21.7 | 46.9 | 45 | 54.1 | 50.2 | 54.6 | 55.4
3374.06 | -3.344 | -8.781 | 3.544 | 21.7 | 46.9 | 45 | 54.2 | 50.2 | 54.6 | 55.2
3375.06 | -3.292 | -18.508 | 3.544 | 21.8 | 46.9 | 45 | 54.2 | 50.1 | 54.5 | 55.1
3376.06 | -3.393 | -15.198 | 3.544 | 21.8 | 46.8 | 44.9 | 54.2 | 50.1 | 54.7 | 55.4
3377.06 | -3.355 | -16.154 | 3.544 | 21.8 | 46.7 | 44.9 | 54.2 | 50.1 | 54.9 | 55.6
3378.06 | -3.394 | -18.582 | 3.544 | 21.8 | 46.5 | 44.9 | 54.2 | 50.1 | 54.8 | 55.4
3379.06 | -3.311 | -15.272 | 3.544 | 21.8 | 46.5 | 44.8 | 54.2 | 50.1 | 54.6 | 55.3
3380.06 | -3.363 | -13.047 | 3.544 | 21.8 | 46.4 | 44.8 | 54.1 | 50 | 54.8 | 55.3
3381.06 | -3.259 | -16.081 | 3.544 | 21.8 | 46.2 | 44.7 | 54 | 50 | 54.8 | 55.4
3382.06 | -3.262 | -9.204 | 3.543 | 21.8 | 46.2 | 44.7 | 54.1 | 50 | 54.8 | 55.2
3383.06 | -3.218 | -10.16 | 3.543 | 21.9 | 46.2 | 44.6 | 54.1 | 50 | 54.6 | 55
3384.06 | -3.246 | -16.173 | 3.543 | 21.9 | 46.4 | 44.6 | 54.1 | 50 | 54.6 | 55
3385.06 | -3.244 | -6.795 | 3.543 | 21.9 | 46.4 | 44.6 | 53.9 | 50 | 54.8 | 55.3
3386.06 | -3.394 | -14.72 | 3.543 | 22 | 46.5 | 44.7 | 54 | 50 | 54.8 | 55.5
3387.06 | -3.256 | -20.77 | 3.543 | 22 | 46.5 | 44.8 | 54.1 | 50 | 54.8 | 55.5
3388.06 | -3.244 | -12.403 | 3.543 | 22 | 46.5 | 45 | 54.1 | 50 | 54.8 | 55.3
3389.06 | -3.254 | -11.631 | 3.543 | 22 | 46.5 | 45.1 | 54.1 | 49.9 | 54.8 | 55.1
3390.06 | -3.234 | -10.344 | 3.543 | 22 | 46.5 | 45.1 | 54.2 | 49.9 | 54.8 | 55.1
3391.06 | -3.393 | -12.679 | 3.543 | 22 | 46.5 | 45.1 | 54.2 | 49.8 | 55 | 55.1
3392.06 | -3.219 | -15.125 | 3.543 | 22 | 46.5 | 45.1 | 54.2 | 49.8 | 54.8 | 55.2
3393.06 | -3.373 | -10.84 | 3.543 | 21.9 | 46.6 | 45 | 54 | 49.9 | 54.8 | 55.3
3394.06 | -3.3 | -14.941 | 3.543 | 21.9 | 46.5 | 45 | 54 | 49.8 | 54.9 | 55.4
3395.06 | -3.408 | -11.484 | 3.543 | 21.8 | 46.3 | 45 | 53.9 | 49.8 | 54.8 | 55.6
3396.06 | -3.229 | -13.911 | 3.543 | 21.8 | 46.3 | 44.9 | 54 | 49.9 | 54.7 | 55.6
3397.06 | -3.346 | -14.812 | 3.543 | 21.7 | 46.2 | 44.9 | 54 | 50 | 54.5 | 55.3
3398.06 | -3.28 | -18.048 | 3.543 | 21.7 | 46.1 | 44.9 | 54.1 | 50 | 54.4 | 55.1
3399.06 | -3.377 | -14.352 | 3.542 | 21.7 | 46 | 44.8 | 54.1 | 49.9 | 54.5 | 55.2
3400.06 | -3.242 | -11.815 | 3.542 | 21.7 | 46.2 | 44.8 | 54 | 49.7 | 54.5 | 55.2
3401.06 | -3.425 | -7.935 | 3.542 | 21.7 | 46.4 | 44.7 | 53.9 | 49.6 | 54.5 | 55.1
3402.06 | -3.275 | -17.313 | 3.542 | 21.7 | 46.4 | 44.7 | 54 | 49.6 | 54.7 | 55.3
3403.06 | -3.462 | -9.387 | 3.542 | 21.7 | 46.4 | 44.7 | 53.8 | 49.5 | 54.8 | 55.5
3404.06 | -3.237 | -9.553 | 3.542 | 21.8 | 46.6 | 44.8 | 53.7 | 49.5 | 54.8 | 55.6
3405.06 | -3.383 | -11.3 | 3.542 | 21.8 | 46.6 | 44.9 | 53.7 | 49.6 | 54.9 | 55.7
3406.06 | -3.224 | -20.181 | 3.542 | 21.8 | 46.6 | 44.9 | 53.7 | 49.7 | 54.8 | 55.6
3407.06 | -3.387 | -12.569 | 3.542 | 21.8 | 46.6 | 44.9 | 53.6 | 49.7 | 54.7 | 55.3
3408.06 | -3.449 | -14.279 | 3.542 | 21.8 | 46.4 | 45 | 53.8 | 49.6 | 54.6 | 55.1
3409.06 | -3.419 | -17.846 | 3.542 | 21.8 | 46.4 | 44.9 | 53.8 | 49.6 | 54.5 | 54.9
3410.06 | -3.286 | -19.997 | 3.542 | 21.8 | 46.4 | 44.8 | 53.9 | 49.6 | 54.4 | 54.7
3411.06 | -3.241 | -13.414 | 3.542 | 21.8 | 46.5 | 44.8 | 53.8 | 49.6 | 54.4 | 54.7
3412.06 | -3.256 | -14.646 | 3.542 | 21.7 | 46.4 | 44.8 | 53.5 | 49.6 | 54.5 | 54.8
3413.06 | -3.352 | -10.583 | 3.542 | 21.7 | 46.3 | 44.8 | 53.5 | 49.7 | 54.5 | 54.8
3414.06 | -3.267 | -9.884 | 3.542 | 21.7 | 46.4 | 44.8 | 53.6 | 49.7 | 54.5 | 54.9
3415.06 | -3.385 | -13.819 | 3.541 | 21.6 | 46.5 | 44.8 | 53.7 | 49.6 | 54.6 | 55
3416.06 | -3.191 | -13.856 | 3.541 | 21.6 | 46.5 | 44.8 | 53.8 | 49.5 | 54.7 | 55.3
3417.06 | -3.273 | -15.842 | 3.541 | 21.6 | 46.4 | 44.9 | 53.6 | 49.4 | 54.6 | 55.3
3418.06 | -3.395 | -17.441 | 3.541 | 21.6 | 46.4 | 44.9 | 53.4 | 49.5 | 54.6 | 55.2
3419.06 | -3.375 | -9.148 | 3.541 | 21.6 | 46.4 | 44.9 | 53.4 | 49.5 | 54.7 | 55.2
3420.06 | -3.373 | -14.996 | 3.541 | 21.6 | 46.1 | 44.9 | 53.3 | 49.5 | 54.6 | 55
3421.06 | -3.243 | -15.345 | 3.541 | 21.6 | 46.1 | 44.9 | 53.4 | 49.6 | 54.6 | 55
3422.06 | -3.42 | -11.079 | 3.541 | 21.6 | 46.2 | 44.7 | 53.4 | 49.6 | 54.7 | 55.2
3423.06 | -3.381 | -14.794 | 3.541 | 21.6 | 46.3 | 44.6 | 53.5 | 49.6 | 54.7 | 55.3
3424.06 | -3.332 | -11.759 | 3.541 | 21.7 | 46.3 | 44.5 | 53.5 | 49.6 | 54.6 | 55.1
3425.06 | -3.25 | -5.232 | 3.541 | 21.7 | 46.3 | 44.6 | 53.6 | 49.7 | 54.4 | 54.9
3426.06 | -3.324 | -5.085 | 3.541 | 21.7 | 46.2 | 44.7 | 53.7 | 49.7 | 54.3 | 54.7
3427.06 | -3.385 | -5.875 | 3.541 | 21.7 | 46.1 | 44.6 | 53.8 | 49.7 | 54.4 | 54.8
3428.06 | -3.265 | -7.475 | 3.541 | 21.7 | 46.1 | 44.5 | 53.8 | 49.8 | 54.4 | 54.9
3429.06 | -3.364 | -16.081 | 3.541 | 21.7 | 46.1 | 44.5 | 53.5 | 49.7 | 54.4 | 54.9
3430.06 | -3.312 | -10.914 | 3.541 | 21.7 | 46.1 | 44.5 | 53.4 | 49.6 | 54.4 | 54.9
3431.06 | -3.35 | -11.226 | 3.541 | 21.7 | 46.1 | 44.5 | 53.6 | 49.6 | 54.4 | 54.8
3432.06 | -3.251 | -12.495 | 3.54 | 21.7 | 46 | 44.5 | 53.8 | 49.6 | 54.5 | 54.8
3433.06 | -3.205 | -18.269 | 3.54 | 21.7 | 45.9 | 44.6 | 53.9 | 49.6 | 54.5 | 54.8
3434.06 | -3.283 | -17.736 | 3.54 | 21.7 | 45.9 | 44.5 | 53.9 | 49.5 | 54.4 | 54.7
3435.06 | -3.298 | -9.7 | 3.54 | 21.6 | 46 | 44.5 | 53.9 | 49.5 | 54.4 | 54.8
3436.06 | -3.227 | -16.301 | 3.54 | 21.7 | 46.2 | 44.5 | 53.8 | 49.5 | 54.3 | 55
3437.06 | -3.351 | -22.609 | 3.54 | 21.7 | 46.3 | 44.5 | 53.7 | 49.5 | 54.4 | 55.1
3438.06 | -3.222 | -13.709 | 3.54 | 21.7 | 46.3 | 44.6 | 53.6 | 49.5 | 54.5 | 55.4
3439.06 | -3.383 | -16.283 | 3.54 | 21.8 | 46.3 | 44.7 | 53.5 | 49.6 | 54.4 | 55.4
3440.06 | -3.308 | -12.385 | 3.54 | 21.9 | 46.4 | 44.7 | 53.2 | 49.6 | 54.4 | 55.4
3441.06 | -3.342 | -14.113 | 3.54 | 21.9 | 46.3 | 44.6 | 53.2 | 49.6 | 54.3 | 55
3442.06 | -3.422 | -21.689 | 3.54 | 21.9 | 46.3 | 44.5 | 53.4 | 49.5 | 54.3 | 55
3443.06 | -3.294 | -7.144 | 3.54 | 21.9 | 46.3 | 44.6 | 53.5 | 49.6 | 54.4 | 55.2
3444.06 | -3.303 | -11.87 | 3.54 | 21.9 | 46.3 | 44.6 | 53.5 | 49.6 | 54.5 | 55
3445.06 | -3.355 | -19.519 | 3.54 | 21.9 | 46.3 | 44.7 | 53.3 | 49.6 | 54.3 | 54.6
3446.06 | -3.436 | -18.545 | 3.54 | 21.9 | 46.2 | 44.6 | 53.4 | 49.6 | 54.2 | 54.5
3447.06 | -3.337 | -12.881 | 3.54 | 21.9 | 46.1 | 44.6 | 53.5 | 49.5 | 54.2 | 54.6
3448.06 | -3.301 | -16.614 | 3.54 | 21.8 | 46 | 44.6 | 53.6 | 49.4 | 54.2 | 54.8
3449.06 | -3.404 | -14.738 | 3.539 | 21.8 | 46.1 | 44.6 | 53.6 | 49.4 | 54.2 | 54.8
3450.06 | -3.309 | -22.259 | 3.539 | 21.8 | 46.1 | 44.6 | 53.5 | 49.3 | 54.2 | 54.7
3451.06 | -3.355 | -12.403 | 3.539 | 21.8 | 45.9 | 44.6 | 53.5 | 49.2 | 54.1 | 54.4
3452.06 | -3.412 | -14.849 | 3.539 | 21.7 | 45.9 | 44.6 | 53.6 | 49.1 | 54.1 | 54.4
3453.06 | -3.378 | -10.601 | 3.539 | 21.7 | 46.1 | 44.6 | 53.5 | 49.1 | 54.3 | 54.6
3454.06 | -3.339 | -10.491 | 3.539 | 21.7 | 46.1 | 44.4 | 53.4 | 49.1 | 54.3 | 54.7
3455.06 | -3.393 | -13.341 | 3.539 | 21.7 | 46.1 | 44.4 | 53.5 | 49.1 | 54.4 | 54.8
3456.06 | -3.327 | -11.686 | 3.539 | 21.7 | 46.1 | 44.4 | 53.5 | 49.1 | 54.3 | 55
3457.06 | -3.289 | -10.068 | 3.539 | 21.7 | 46.1 | 44.5 | 53.4 | 49 | 54.4 | 55.1
3458.06 | -3.34 | -10.822 | 3.539 | 21.7 | 46 | 44.6 | 53.5 | 49.1 | 54.3 | 55
3459.06 | -3.436 | -9.185 | 3.539 | 21.7 | 45.9 | 44.6 | 53.5 | 49.1 | 54.2 | 54.9
3460.06 | -3.296 | -19.795 | 3.539 | 21.7 | 46 | 44.6 | 53.6 | 49.1 | 54.2 | 54.7
3461.06 | -3.258 | -5.912 | 3.539 | 21.8 | 46 | 44.5 | 53.4 | 49.1 | 54.3 | 54.8
3462.06 | -3.445 | -9.24 | 3.539 | 21.8 | 46.1 | 44.4 | 53.4 | 49.1 | 54.4 | 54.9
3463.06 | -3.295 | -13.194 | 3.539 | 21.7 | 46.1 | 44.4 | 53.4 | 49.2 | 54.2 | 54.7
3464.06 | -3.416 | -13.617 | 3.539 | 21.7 | 46 | 44.4 | 53.4 | 49.2 | 54.1 | 54.6
3465.06 | -3.309 | -11.189 | 3.538 | 21.8 | 46 | 44.4 | 53.3 | 49.1 | 54 | 54.8
3466.06 | -3.326 | -7.383 | 3.538 | 21.7 | 46 | 44.4 | 53.3 | 49.1 | 54 | 54.9
3467.06 | -3.239 | -17.681 | 3.538 | 21.7 | 45.9 | 44.4 | 53.3 | 49.1 | 54 | 54.8
3468.06 | -3.282 | -10.785 | 3.538 | 21.7 | 46 | 44.3 | 53.3 | 49.2 | 54.1 | 54.7
3469.06 | -3.341 | -13.212 | 3.538 | 21.7 | 46 | 44.3 | 53.4 | 49.1 | 54 | 54.6
3470.06 | -3.401 | -20.99 | 3.538 | 21.6 | 45.9 | 44.4 | 53.4 | 49.1 | 54.2 | 54.6
3471.06 | -3.291 | -15.253 | 3.538 | 21.6 | 45.9 | 44.5 | 53.4 | 49.1 | 54.6 | 54.4
3472.06 | -3.209 | -10.252 | 3.538 | 21.6 | 46.1 | 44.5 | 53.5 | 49.1 | 54.9 | 54.7
3473.06 | -3.351 | -9.295 | 3.538 | 21.6 | 46 | 44.5 | 53.3 | 49.1 | 55 | 54.9
3474.06 | -3.285 | -14.352 | 3.538 | 21.6 | 46 | 44.6 | 53 | 49.1 | 54.7 | 55
3475.06 | -3.372 | -19.354 | 3.538 | 21.6 | 46 | 44.6 | 52.8 | 49.2 | 54.5 | 55
3476.06 | -3.303 | -10.086 | 3.538 | 21.6 | 46.1 | 44.6 | 52.9 | 49.2 | 54.4 | 55
3477.06 | -3.39 | -14.702 | 3.538 | 21.7 | 46.1 | 44.6 | 53 | 49.2 | 54.3 | 55
3478.06 | -3.35 | -7.732 | 3.538 | 21.7 | 46.1 | 44.6 | 53.2 | 49.2 | 54.2 | 54.8
3479.06 | -3.293 | -13.451 | 3.538 | 21.7 | 46 | 44.5 | 53.2 | 49.1 | 54.1 | 54.6
3480.06 | -3.244 | -11.833 | 3.538 | 21.7 | 46 | 44.4 | 53.2 | 49.2 | 54.1 | 54.5
3481.06 | -3.366 | -7.254 | 3.538 | 21.7 | 46.1 | 44.4 | 53.1 | 49.2 | 54.1 | 54.7
3482.06 | -3.424 | -13.451 | 3.538 | 21.7 | 46 | 44.4 | 53.1 | 49.1 | 54.1 | 54.9
3483.06 | -3.462 | -12.752 | 3.537 | 21.8 | 46 | 44.3 | 52.9 | 49.1 | 53.9 | 54.7
3484.06 | -3.271 | -13.47 | 3.537 | 21.8 | 45.9 | 44.3 | 52.9 | 49 | 53.6 | 54.5
3485.06 | -3.329 | -7.696 | 3.537 | 21.8 | 46 | 44.2 | 53 | 49 | 53.6 | 54.4
3486.06 | -3.285 | -14.315 | 3.537 | 21.7 | 45.9 | 44.2 | 53.2 | 48.9 | 53.7 | 54.4
3487.06 | -3.323 | -17.515 | 3.537 | 21.7 | 45.8 | 44.1 | 53.1 | 49 | 53.9 | 54.5
3488.06 | -3.328 | -13.175 | 3.537 | 21.7 | 45.8 | 44.2 | 52.8 | 49 | 53.9 | 54.5
3489.06 | -3.2 | -11.925 | 3.537 | 21.6 | 45.9 | 44.2 | 52.5 | 49.1 | 53.9 | 54.4
3490.06 | -3.245 | -10.583 | 3.537 | 21.6 | 45.8 | 44.2 | 52.5 | 49 | 54 | 54.4
3491.06 | -3.254 | -20.641 | 3.537 | 21.6 | 45.7 | 44.1 | 52.7 | 49 | 53.8 | 54.4
3492.06 | -3.357 | -10.417 | 3.537 | 21.6 | 45.7 | 44.1 | 52.8 | 49 | 53.9 | 54.7
3493.06 | -3.345 | -16.467 | 3.537 | 21.5 | 45.8 | 44 | 52.7 | 49.1 | 54 | 54.9
3494.06 | -3.42 | -18.361 | 3.537 | 21.5 | 45.7 | 44 | 52.7 | 49.1 | 54.1 | 54.8
3495.06 | -3.408 | -14.757 | 3.537 | 21.6 | 45.7 | 44.1 | 53 | 49.2 | 53.9 | 54.6
3496.06 | -3.269 | -12.955 | 3.537 | 21.6 | 45.6 | 44.2 | 53.2 | 49.1 | 53.7 | 54.3
3497.06 | -3.307 | -14.738 | 3.537 | 21.6 | 45.5 | 44.2 | 53.1 | 49.2 | 53.7 | 54.2
3498.06 | -3.313 | -12.973 | 3.537 | 21.7 | 45.5 | 44.3 | 52.8 | 49.2 | 53.9 | 54.3
3499.06 | -3.329 | -19.722 | 3.536 | 21.7 | 45.7 | 44.3 | 53 | 49.2 | 54 | 54.2
3500.06 | -3.4 | -13.065 | 3.536 | 21.7 | 45.7 | 44.4 | 53.1 | 49.1 | 54 | 54.1
3501.06 | -3.34 | -9.884 | 3.536 | 21.7 | 45.6 | 44.4 | 53 | 49.1 | 54 | 54.1
3502.06 | -3.417 | -16.191 | 3.536 | 21.7 | 45.6 | 44.4 | 52.7 | 49.1 | 53.9 | 54.2
3503.06 | -3.37 | -17.221 | 3.536 | 21.7 | 45.6 | 44.4 | 52.7 | 49.1 | 54 | 54.4
3504.06 | -3.408 | -14.187 | 3.536 | 21.7 | 45.5 | 44.3 | 52.8 | 49.1 | 53.8 | 54.6
3505.06 | -3.252 | -14.61 | 3.536 | 21.7 | 45.6 | 44.3 | 52.9 | 49.2 | 53.7 | 54.7
3506.06 | -3.354 | -16.54 | 3.536 | 21.6 | 45.6 | 44.2 | 52.9 | 49.1 | 53.6 | 54.6
3507.06 | -3.257 | -21.266 | 3.536 | 21.6 | 45.7 | 44.1 | 52.9 | 49.2 | 53.6 | 54.7
3508.06 | -3.374 | -18.214 | 3.536 | 21.6 | 45.5 | 44.2 | 53 | 49.2 | 53.6 | 54.8
3509.06 | -3.431 | -8.119 | 3.536 | 21.6 | 45.6 | 44.2 | 53 | 49.1 | 53.6 | 54.8
3510.06 | -3.388 | -10.344 | 3.536 | 21.7 | 45.7 | 44.2 | 53 | 49.1 | 53.7 | 54.9
3511.06 | -3.289 | -21.138 | 3.536 | 21.7 | 45.7 | 44.1 | 52.9 | 49.2 | 53.7 | 54.9
3512.06 | -3.238 | -11.796 | 3.536 | 21.7 | 45.7 | 44.1 | 53 | 49.2 | 53.7 | 54.9
3513.06 | -3.347 | -9.884 | 3.536 | 21.7 | 45.8 | 44.1 | 53 | 49.2 | 53.6 | 54.8
3514.06 | -3.406 | -13.672 | 3.536 | 21.8 | 45.8 | 44.1 | 53 | 49.2 | 53.6 | 54.8
3515.06 | -3.438 | -14.187 | 3.535 | 21.8 | 45.8 | 44.1 | 52.9 | 49.1 | 53.6 | 54.8
3516.06 | -3.403 | -10.73 | 3.535 | 21.8 | 45.7 | 44.1 | 52.8 | 49.1 | 53.7 | 54.7
3517.06 | -3.227 | -5.618 | 3.535 | 21.8 | 45.7 | 44.2 | 52.7 | 49 | 53.7 | 54.6
3518.06 | -3.417 | -9.02 | 3.535 | 21.8 | 45.7 | 44.2 | 52.7 | 49.1 | 53.7 | 54.5
3519.06 | -3.345 | -6.648 | 3.535 | 21.8 | 45.7 | 44.1 | 52.6 | 49 | 53.8 | 54.5
3520.06 | -3.383 | -17.478 | 3.535 | 21.7 | 45.8 | 44.2 | 52.6 | 49.1 | 53.9 | 54.6
3521.06 | -3.409 | -12.569 | 3.535 | 21.7 | 45.8 | 44.2 | 52.6 | 49.1 | 53.9 | 54.5
3522.06 | -3.319 | -13.175 | 3.535 | 21.7 | 45.8 | 44.2 | 52.5 | 49 | 53.8 | 54.4
3523.06 | -3.291 | -17.699 | 3.535 | 21.7 | 45.8 | 44.1 | 52.6 | 48.9 | 53.8 | 54.3
3524.06 | -3.364 | -12.532 | 3.535 | 21.7 | 45.7 | 44.1 | 52.7 | 48.9 | 53.8 | 54.4
3525.06 | -3.317 | -12.238 | 3.535 | 21.7 | 45.8 | 44.1 | 52.7 | 48.7 | 53.9 | 54.6
3526.06 | -3.29 | -6.795 | 3.535 | 21.7 | 45.6 | 44.1 | 52.8 | 48.6 | 53.7 | 54.6
3527.06 | -3.404 | -14.076 | 3.535 | 21.7 | 45.5 | 44.1 | 52.8 | 48.7 | 53.7 | 54.5
3528.06 | -3.362 | -15.584 | 3.535 | 21.6 | 45.4 | 44.1 | 52.7 | 48.7 | 53.7 | 54.6
3529.06 | -3.377 | -8.836 | 3.535 | 21.7 | 45.5 | 44.1 | 52.8 | 48.7 | 53.7 | 54.6
3530.06 | -3.322 | -11.465 | 3.534 | 21.7 | 45.6 | 44.1 | 52.7 | 48.8 | 53.8 | 54.4
3531.06 | -3.248 | -11.612 | 3.534 | 21.7 | 45.6 | 44.1 | 52.7 | 48.8 | 53.5 | 54.4
3532.06 | -3.347 | -14.941 | 3.534 | 21.7 | 45.6 | 44.1 | 52.7 | 48.8 | 53.4 | 54.3
3533.06 | -3.424 | -16.393 | 3.534 | 21.7 | 45.6 | 44 | 52.7 | 48.8 | 53.2 | 54.1
3534.06 | -3.396 | -13.028 | 3.534 | 21.7 | 45.6 | 44 | 52.5 | 48.7 | 53.2 | 53.8
3535.06 | -3.336 | -18.931 | 3.534 | 21.7 | 45.6 | 44 | 52.4 | 48.7 | 53.2 | 53.7
3536.06 | -3.357 | -8.873 | 3.534 | 21.8 | 45.5 | 44 | 52.4 | 48.7 | 53.3 | 53.8
3537.06 | -3.258 | -9.148 | 3.534 | 21.8 | 45.5 | 44 | 52.3 | 48.7 | 53.3 | 53.7
3538.06 | -3.356 | -8.707 | 3.534 | 21.8 | 45.5 | 44 | 52.2 | 48.7 | 53.3 | 53.6
3539.06 | -3.279 | -16.265 | 3.534 | 21.8 | 45.4 | 44 | 52.3 | 48.8 | 53.3 | 53.6
3540.06 | -3.301 | -17.147 | 3.534 | 21.8 | 45.4 | 43.9 | 52.4 | 48.8 | 53.4 | 53.7
3541.06 | -3.241 | -11.098 | 3.534 | 21.7 | 45.3 | 43.9 | 52.5 | 48.8 | 53.3 | 53.6
3542.06 | -3.394 | -10.619 | 3.534 | 21.7 | 45.3 | 43.8 | 52.5 | 48.8 | 53.5 | 53.8
3543.06 | -3.43 | -11.612 | 3.534 | 21.7 | 45.4 | 43.8 | 52.3 | 48.8 | 53.6 | 54.1
3544.06 | -3.268 | -10.822 | 3.534 | 21.6 | 45.5 | 43.9 | 52.4 | 48.7 | 53.7 | 54.1
3545.06 | -3.279 | -15.308 | 3.534 | 21.6 | 45.5 | 43.8 | 52.5 | 48.6 | 53.7 | 54.1
3546.06 | -3.379 | -13.893 | 3.533 | 21.6 | 45.3 | 43.8 | 52.3 | 48.6 | 53.7 | 54.1
3547.06 | -3.355 | -9.792 | 3.533 | 21.6 | 45.3 | 43.7 | 52.4 | 48.6 | 53.8 | 54.1
3548.06 | -3.448 | -9.093 | 3.533 | 21.7 | 45.3 | 43.7 | 52.6 | 48.7 | 53.6 | 53.8
3549.06 | -3.414 | -14.352 | 3.533 | 21.7 | 45.4 | 43.8 | 52.6 | 48.6 | 53.7 | 53.8
3550.06 | -3.227 | -15.713 | 3.533 | 21.8 | 45.4 | 43.8 | 52.5 | 48.5 | 53.6 | 53.9
3551.06 | -3.377 | -16.688 | 3.533 | 21.8 | 45.4 | 43.9 | 52.4 | 48.5 | 53.8 | 53.9
3552.06 | -3.394 | -6.188 | 3.533 | 21.8 | 45.3 | 43.9 | 52.4 | 48.4 | 53.7 | 53.8
3553.06 | -3.353 | -11.576 | 3.533 | 21.9 | 45.1 | 43.8 | 52.4 | 48.4 | 53.7 | 53.9
3554.06 | -3.431 | -8.394 | 3.533 | 21.9 | 45 | 43.7 | 52.5 | 48.4 | 53.6 | 53.8
3555.06 | -3.268 | -15.787 | 3.533 | 21.9 | 45 | 43.7 | 52.6 | 48.5 | 53.3 | 53.5
3556.06 | -3.323 | -16.062 | 3.533 | 21.9 | 45 | 43.7 | 52.5 | 48.5 | 53.3 | 53.6
3557.06 | -3.327 | -16.265 | 3.533 | 21.9 | 45 | 43.7 | 52.4 | 48.6 | 53.3 | 53.7
3558.06 | -3.267 | -11.539 | 3.533 | 21.8 | 45 | 43.8 | 52.3 | 48.6 | 53.3 | 53.6
3559.06 | -3.287 | -11.815 | 3.533 | 21.8 | 45.1 | 43.8 | 52.3 | 48.5 | 53.6 | 53.6
3560.06 | -3.424 | -16.485 | 3.533 | 21.7 | 45 | 43.8 | 52.4 | 48.4 | 53.6 | 53.6
3561.06 | -3.265 | -16.338 | 3.533 | 21.7 | 44.9 | 43.8 | 52.4 | 48.4 | 53.5 | 53.7
3562.06 | -3.373 | -15.437 | 3.532 | 21.7 | 44.8 | 43.8 | 52.5 | 48.4 | 53.4 | 53.5
3563.06 | -3.44 | -14.463 | 3.532 | 21.7 | 44.9 | 43.8 | 52.5 | 48.4 | 53.5 | 53.7
3564.06 | -3.342 | -19.575 | 3.532 | 21.7 | 44.9 | 43.9 | 52.4 | 48.4 | 53.5 | 53.7
3565.06 | -3.282 | -16.136 | 3.532 | 21.7 | 44.8 | 43.9 | 52.4 | 48.4 | 53.4 | 53.7
3566.06 | -3.372 | -13.764 | 3.532 | 21.7 | 44.8 | 44 | 52.5 | 48.4 | 53.4 | 53.6
3567.06 | -3.409 | -12.734 | 3.532 | 21.7 | 44.8 | 44 | 52.5 | 48.4 | 53.4 | 53.6
3568.06 | -3.301 | -14.389 | 3.532 | 21.7 | 44.7 | 44 | 52.5 | 48.3 | 53.3 | 53.5
3569.06 | -3.414 | -15.272 | 3.532 | 21.7 | 44.7 | 43.9 | 52.6 | 48.2 | 53.4 | 53.5
3570.06 | -3.368 | -21.156 | 3.532 | 21.7 | 44.7 | 43.9 | 52.5 | 48.2 | 53.3 | 53.4
3571.06 | -3.305 | -15.566 | 3.532 | 21.7 | 44.8 | 43.9 | 52.4 | 48.2 | 53.5 | 53.5
3572.06 | -3.333 | -14.996 | 3.532 | 21.7 | 44.9 | 44 | 52.5 | 48.2 | 53.5 | 53.7
3573.06 | -3.268 | -12.587 | 3.532 | 21.7 | 45 | 44 | 52.4 | 48.2 | 53.6 | 53.8
3574.06 | -3.4 | -13.267 | 3.532 | 21.7 | 45.1 | 44 | 52.2 | 48.2 | 53.7 | 54
3575.06 | -3.287 | -19.041 | 3.532 | 21.7 | 45.1 | 43.9 | 52.1 | 48.2 | 53.6 | 54.2
3576.06 | -3.375 | -15.713 | 3.532 | 21.6 | 45.2 | 43.9 | 52.2 | 48.2 | 53.4 | 54
3577.06 | -3.247 | -15.805 | 3.531 | 21.6 | 45.3 | 44 | 52.4 | 48.2 | 53.4 | 53.8
3578.06 | -3.384 | -13.562 | 3.531 | 21.6 | 45.3 | 44.1 | 52.4 | 48.3 | 53.5 | 53.6
3579.06 | -3.38 | -13.764 | 3.531 | 21.6 | 45.1 | 44.1 | 52.3 | 48.3 | 53.5 | 53.8
3580.06 | -3.375 | -2.878 | 3.531 | 21.6 | 45.1 | 44.1 | 52.4 | 48.3 | 53.4 | 54
3581.06 | -3.309 | -7.953 | 3.531 | 21.6 | 45.1 | 44.1 | 52.4 | 48.3 | 53.4 | 54.1
3582.06 | -3.444 | -18.6 | 3.531 | 21.6 | 45 | 44.1 | 52.4 | 48.3 | 53.5 | 54.2
3583.06 | -3.358 | -7.751 | 3.531 | 21.6 | 45.2 | 44 | 52.4 | 48.3 | 53.5 | 54.1
3584.06 | -3.408 | -10.858 | 3.531 | 21.7 | 45.1 | 44 | 52.4 | 48.3 | 53.4 | 54
3585.06 | -3.382 | -13.194 | 3.531 | 21.7 | 45.2 | 43.9 | 52.3 | 48.3 | 53.2 | 53.7
3586.06 | -3.433 | -10.086 | 3.531 | 21.7 | 45.2 | 43.9 | 52.4 | 48.3 | 53.2 | 53.6
3587.06 | -3.441 | -19.483 | 3.531 | 21.7 | 45.1 | 43.9 | 52.5 | 48.3 | 53.2 | 53.6
3588.06 | -3.299 | -14.132 | 3.531 | 21.7 | 44.9 | 43.9 | 52.5 | 48.2 | 53.3 | 53.8
3589.06 | -3.275 | -11.741 | 3.531 | 21.6 | 44.9 | 43.9 | 52.4 | 48.3 | 53.3 | 53.9
3590.06 | -3.295 | -12.054 | 3.531 | 21.6 | 45 | 44 | 52.2 | 48.3 | 53.6 | 53.7
3591.06 | -3.295 | -13.819 | 3.531 | 21.6 | 45 | 44.1 | 52.3 | 48.4 | 53.6 | 53.8
3592.06 | -3.327 | -15.86 | 3.531 | 21.6 | 45.1 | 44.1 | 52.3 | 48.5 | 53.6 | 53.9
3593.06 | -3.39 | -17.239 | 3.53 | 21.6 | 45.2 | 44.1 | 52.3 | 48.4 | 53.5 | 53.6
3594.06 | -3.363 | -8.358 | 3.53 | 21.6 | 45.3 | 44.1 | 52.3 | 48.3 | 53.5 | 53.4
3595.06 | -3.422 | -19.317 | 3.53 | 21.6 | 45.3 | 44.1 | 52.5 | 48.3 | 53.4 | 53.4
3596.06 | -3.305 | -15.823 | 3.53 | 21.6 | 45.1 | 44 | 52.6 | 48.3 | 53.4 | 53.4
3597.06 | -3.325 | -16.871 | 3.53 | 21.6 | 45 | 43.9 | 52.7 | 48.4 | 53.4 | 53.5
3598.06 | -3.399 | -8.946 | 3.53 | 21.6 | 44.9 | 43.9 | 52.7 | 48.3 | 53.4 | 53.6
3599.06 | -3.395 | -19.666 | 3.53 | 21.7 | 44.8 | 44 | 52.4 | 48.2 | 53.5 | 53.9
3600.06 | -3.253 | -8.486 | 3.53 | 21.7 | 44.9 | 44 | 52.3 | 48.2 | 53.4 | 54
3601.06 | -3.452 | -15.198 | 3.53 | 21.7 | 45 | 44.1 | 52.4 | 48.3 | 53.5 | 54.1
3602.06 | -3.417 | -18.968 | 3.53 | 21.7 | 45.1 | 44.1 | 52.3 | 48.3 | 53.4 | 54.2
3603.06 | -3.303 | -17.184 | 3.53 | 21.7 | 45.1 | 44.1 | 52.3 | 48.4 | 53.4 | 54
3604.06 | -3.416 | -9.884 | 3.53 | 21.7 | 45.1 | 44.2 | 52.3 | 48.3 | 53.3 | 53.8
3605.06 | -3.445 | -15.676 | 3.53 | 21.7 | 45.1 | 44.2 | 52.4 | 48.3 | 53.4 | 53.6
3606.06 | -3.37 | -15.584 | 3.53 | 21.7 | 45.1 | 44.2 | 52.4 | 48.3 | 53.3 | 53.5
3607.06 | -3.216 | -18.048 | 3.53 | 21.7 | 45.1 | 44.2 | 52.4 | 48.3 | 53.2 | 53.2
3608.06 | -3.419 | -13.01 | 3.529 | 21.6 | 45.2 | 44 | 52.4 | 48.2 | 53.2 | 53.1
3609.06 | -3.291 | -14.794 | 3.529 | 21.6 | 45.3 | 44 | 52.4 | 48.2 | 53.2 | 53.1
3610.06 | -3.437 | -18.471 | 3.529 | 21.6 | 45.4 | 43.9 | 52.4 | 48.2 | 53.2 | 53.1
3611.06 | -3.27 | -18.49 | 3.529 | 21.6 | 45.3 | 43.8 | 52.4 | 48.2 | 53.2 | 53.2
3612.06 | -3.375 | -11.447 | 3.529 | 21.5 | 45.2 | 43.8 | 52.4 | 48.1 | 53.3 | 53.3
3613.06 | -3.404 | -3.209 | 3.529 | 21.5 | 44.9 | 43.7 | 52.3 | 48.1 | 53.2 | 53.5
3614.06 | -3.396 | -17.202 | 3.529 | 21.5 | 44.8 | 43.6 | 52.2 | 48.1 | 53.3 | 53.6
3615.06 | -3.38 | -17.533 | 3.529 | 21.5 | 44.9 | 43.6 | 52.2 | 48.1 | 53.4 | 53.7
3616.06 | -3.462 | -11.355 | 3.529 | 21.6 | 44.9 | 43.6 | 52.3 | 48.1 | 53.2 | 53.5
3617.06 | -3.422 | -11.153 | 3.529 | 21.6 | 45 | 43.6 | 52.3 | 48.1 | 53 | 53.3
3618.06 | -3.337 | -15.584 | 3.529 | 21.6 | 45 | 43.7 | 52.1 | 48.1 | 53.1 | 53.5
3619.06 | -3.453 | -13.157 | 3.529 | 21.6 | 44.9 | 43.7 | 52.1 | 48.1 | 53.1 | 53.7
3620.06 | -3.389 | -17.313 | 3.529 | 21.7 | 44.8 | 43.7 | 52 | 48.2 | 52.9 | 53.7
3621.06 | -3.372 | -18.471 | 3.529 | 21.7 | 44.9 | 43.6 | 52 | 48.2 | 52.9 | 53.7
3622.06 | -3.296 | -15.511 | 3.529 | 21.7 | 44.9 | 43.6 | 52 | 48 | 53.1 | 53.8
3623.06 | -3.482 | -8.578 | 3.529 | 21.7 | 45.1 | 43.6 | 51.8 | 48 | 53 | 53.7
3624.06 | -3.408 | -18.416 | 3.528 | 21.7 | 45.1 | 43.7 | 51.9 | 48.1 | 53 | 53.8
3625.06 | -3.454 | -15.125 | 3.528 | 21.7 | 44.9 | 43.6 | 51.9 | 48 | 52.9 | 53.7
3626.06 | -3.368 | -21.891 | 3.528 | 21.6 | 44.9 | 43.6 | 51.9 | 48 | 52.9 | 53.4
3627.06 | -3.446 | -7.42 | 3.528 | 21.6 | 45 | 43.5 | 52.1 | 48 | 52.9 | 53.3
3628.06 | -3.416 | -16.062 | 3.528 | 21.6 | 45 | 43.4 | 52.3 | 47.9 | 52.9 | 53.3
3629.06 | -3.367 | -11.594 | 3.528 | 21.5 | 45 | 43.4 | 52.3 | 47.9 | 53.1 | 53.5
3630.06 | -3.457 | -21.763 | 3.528 | 21.6 | 45.1 | 43.4 | 52.2 | 48 | 53.1 | 53.6
3631.06 | -3.384 | -12.716 | 3.528 | 21.6 | 45 | 43.5 | 52 | 48.1 | 53.1 | 53.7
3632.06 | -3.337 | -7.549 | 3.528 | 21.6 | 44.9 | 43.5 | 51.8 | 48 | 52.9 | 53.5
3633.06 | -3.267 | -14.279 | 3.528 | 21.6 | 44.9 | 43.6 | 51.8 | 48.1 | 52.8 | 53.2
3634.06 | -3.279 | -7.273 | 3.528 | 21.6 | 45 | 43.6 | 51.7 | 48 | 52.8 | 53.2
3635.06 | -3.418 | -13.782 | 3.528 | 21.6 | 45 | 43.5 | 51.7 | 48 | 53 | 53.4
3636.06 | -3.383 | -9.056 | 3.528 | 21.7 | 45 | 43.5 | 51.8 | 48 | 53 | 53.5
3637.06 | -3.39 | -10.932 | 3.528 | 21.7 | 44.9 | 43.4 | 51.8 | 48 | 52.9 | 53.7
3638.06 | -3.446 | -7.677 | 3.528 | 21.7 | 44.8 | 43.4 | 51.8 | 48 | 52.9 | 53.7
3639.06 | -3.371 | -13.359 | 3.528 | 21.7 | 44.9 | 43.3 | 51.8 | 48 | 53 | 53.6
3640.06 | -3.372 | -8.468 | 3.528 | 21.7 | 45 | 43.2 | 51.8 | 48 | 53.1 | 53.6
3641.06 | -3.409 | -18.618 | 3.527 | 21.7 | 44.8 | 43.2 | 51.9 | 48 | 53 | 53.4
3642.06 | -3.434 | -6.133 | 3.527 | 21.7 | 44.8 | 43.1 | 52 | 48 | 52.9 | 53.3
3643.06 | -3.264 | -12.256 | 3.527 | 21.7 | 44.8 | 43.2 | 52 | 47.9 | 52.8 | 53.2
3644.06 | -3.442 | -10.472 | 3.527 | 21.6 | 44.8 | 43.1 | 51.9 | 47.8 | 52.8 | 52.9
3645.06 | -3.368 | -16.467 | 3.527 | 21.6 | 44.8 | 43.2 | 51.7 | 47.8 | 52.7 | 52.9
3646.06 | -3.436 | -11.999 | 3.527 | 21.6 | 44.9 | 43.3 | 51.8 | 47.8 | 52.5 | 52.7
3647.06 | -3.369 | -10.105 | 3.527 | 21.6 | 45 | 43.3 | 51.8 | 47.7 | 52.5 | 52.4
3648.06 | -3.324 | -15.529 | 3.527 | 21.6 | 45.1 | 43.4 | 51.8 | 47.6 | 52.7 | 52.9
3649.06 | -3.471 | -17.019 | 3.527 | 21.7 | 45.1 | 43.4 | 51.7 | 47.6 | 52.9 | 53.1
3650.06 | -3.403 | -16.651 | 3.527 | 21.6 | 45.1 | 43.4 | 51.6 | 47.6 | 52.7 | 53.1
3651.06 | -3.342 | -12.992 | 3.527 | 21.7 | 44.8 | 43.5 | 51.5 | 47.6 | 52.7 | 53.1
3652.06 | -3.297 | -12.771 | 3.527 | 21.7 | 44.8 | 43.4 | 51.5 | 47.6 | 52.9 | 53.2
3653.06 | -3.361 | -13.966 | 3.527 | 21.7 | 44.8 | 43.3 | 51.4 | 47.6 | 53.1 | 53.5
3654.06 | -3.378 | -9.994 | 3.527 | 21.7 | 44.8 | 43.4 | 51.5 | 47.6 | 53 | 53.4
3655.06 | -3.434 | -11.925 | 3.527 | 21.7 | 44.7 | 43.4 | 51.5 | 47.7 | 52.7 | 53.3
3656.06 | -3.425 | -8.615 | 3.527 | 21.8 | 44.7 | 43.4 | 51.5 | 47.7 | 52.6 | 53.3
3657.06 | -3.423 | -15.18 | 3.526 | 21.8 | 44.8 | 43.5 | 51.5 | 47.8 | 52.5 | 53.3
3658.06 | -3.431 | -17.441 | 3.526 | 21.8 | 44.9 | 43.5 | 51.3 | 47.8 | 52.8 | 53.6
3659.06 | -3.394 | -3.779 | 3.526 | 21.8 | 44.8 | 43.5 | 51.3 | 47.8 | 52.8 | 53.5
3660.06 | -3.351 | -14.444 | 3.526 | 21.8 | 44.7 | 43.5 | 51.4 | 47.7 | 52.7 | 53.4
3661.06 | -3.448 | -12.697 | 3.526 | 21.7 | 44.6 | 43.5 | 51.5 | 47.7 | 52.6 | 53.2
3662.06 | -3.313 | -22.958 | 3.526 | 21.7 | 44.5 | 43.5 | 51.6 | 47.7 | 52.4 | 53.1
3663.06 | -3.342 | -14.15 | 3.526 | 21.7 | 44.6 | 43.5 | 51.6 | 47.7 | 52.5 | 53.1
3664.06 | -3.3 | -15.272 | 3.526 | 21.6 | 44.5 | 43.5 | 51.6 | 47.7 | 52.9 | 53.4
3665.06 | -3.466 | -11.373 | 3.526 | 21.6 | 44.5 | 43.5 | 51.6 | 47.7 | 52.9 | 53.5
3666.06 | -3.286 | -10.656 | 3.526 | 21.6 | 44.6 | 43.5 | 51.6 | 47.8 | 52.9 | 53.5
3667.06 | -3.279 | -10.013 | 3.526 | 21.6 | 44.7 | 43.6 | 51.6 | 47.7 | 52.8 | 53.6
3668.06 | -3.296 | -12.9 | 3.526 | 21.6 | 44.8 | 43.5 | 51.5 | 47.7 | 52.8 | 53.7
3669.06 | -3.362 | -5.287 | 3.526 | 21.6 | 44.8 | 43.4 | 51.4 | 47.8 | 52.8 | 53.7
3670.06 | -3.359 | -12.808 | 3.526 | 21.6 | 44.8 | 43.4 | 51.4 | 47.9 | 52.7 | 53.5
3671.06 | -3.367 | -11.465 | 3.526 | 21.6 | 44.7 | 43.4 | 51.5 | 47.9 | 52.6 | 53.3
3672.06 | -3.35 | -8.1 | 3.526 | 21.7 | 44.6 | 43.2 | 51.5 | 47.9 | 52.6 | 53.2
3673.06 | -3.325 | -7.659 | 3.526 | 21.7 | 44.5 | 43.2 | 51.5 | 47.9 | 52.6 | 53.3
3674.06 | -3.335 | -6.261 | 3.525 | 21.7 | 44.6 | 43.2 | 51.5 | 47.9 | 52.6 | 53.5
3675.06 | -3.403 | -6.022 | 3.525 | 21.7 | 44.5 | 43.3 | 51.4 | 47.9 | 52.4 | 53.4
3676.06 | -3.405 | -13.764 | 3.525 | 21.7 | 44.6 | 43.3 | 51.4 | 47.9 | 52.4 | 53.3
3677.06 | -3.381 | -13.304 | 3.525 | 21.7 | 44.6 | 43.3 | 51.4 | 47.9 | 52.7 | 53.4
3678.06 | -3.327 | -12.201 | 3.525 | 21.7 | 44.5 | 43.3 | 51.4 | 47.8 | 52.8 | 53.3
3679.06 | -3.394 | -11.87 | 3.525 | 21.7 | 44.6 | 43.3 | 51.3 | 47.7 | 52.6 | 53.1
3680.06 | -3.458 | -12.771 | 3.525 | 21.7 | 44.5 | 43.3 | 51.3 | 47.6 | 52.5 | 53.1
3681.06 | -3.41 | -13.966 | 3.525 | 21.7 | 44.5 | 43.3 | 51.3 | 47.6 | 52.7 | 53.3
3682.06 | -3.409 | -12.274 | 3.525 | 21.6 | 44.6 | 43.3 | 51.3 | 47.6 | 52.7 | 53.6
3683.06 | -3.418 | -12.127 | 3.525 | 21.6 | 44.6 | 43.3 | 51.4 | 47.7 | 52.8 | 53.6
3684.06 | -3.383 | -13.856 | 3.525 | 21.6 | 44.6 | 43.3 | 51.4 | 47.7 | 52.7 | 53.3
3685.06 | -3.352 | -10.619 | 3.525 | 21.6 | 44.6 | 43.3 | 51.3 | 47.7 | 52.7 | 53
3686.06 | -3.474 | -16.191 | 3.525 | 21.6 | 44.6 | 43.3 | 51.5 | 47.5 | 52.8 | 52.9
3687.06 | -3.296 | -11.704 | 3.525 | 21.6 | 44.7 | 43.3 | 51.4 | 47.4 | 52.8 | 53
3688.06 | -3.344 | -15.18 | 3.525 | 21.6 | 44.7 | 43.4 | 51.3 | 47.5 | 52.5 | 52.8
3689.06 | -3.435 | -12.955 | 3.525 | 21.6 | 44.5 | 43.4 | 51.3 | 47.5 | 52.5 | 52.9
3690.06 | -3.361 | -11.759 | 3.525 | 21.6 | 44.5 | 43.3 | 51.4 | 47.5 | 52.6 | 53
3691.06 | -3.436 | -8.376 | 3.524 | 21.6 | 44.4 | 43.3 | 51.3 | 47.5 | 52.4 | 53
3692.06 | -3.373 | -11.006 | 3.524 | 21.7 | 44.5 | 43.3 | 51.4 | 47.5 | 52.3 | 52.9
3693.06 | -3.211 | -2.51 | 3.524 | 21.7 | 44.5 | 43.2 | 51.4 | 47.5 | 52.5 | 53
3694.06 | -3.317 | -1.407 | 3.524 | 21.7 | 44.5 | 43.1 | 51.4 | 47.5 | 52.5 | 52.9
3695.06 | -3.385 | -3.043 | 3.524 | 21.7 | 44.6 | 43.2 | 51.3 | 47.5 | 52.5 | 53
3696.06 | -3.38 | -15.308 | 3.524 | 21.7 | 44.5 | 43.2 | 51.3 | 47.4 | 52.5 | 53.1
3697.06 | -3.401 | -14.996 | 3.524 | 21.7 | 44.4 | 43.3 | 51 | 47.5 | 52.6 | 53.2
3698.06 | -3.45 | -11.999 | 3.524 | 21.7 | 44.3 | 43.3 | 50.9 | 47.5 | 52.6 | 53.2
3699.06 | -3.292 | -15.014 | 3.524 | 21.7 | 44.4 | 43.3 | 51.1 | 47.6 | 52.7 | 53.3
3700.06 | -3.353 | -10.049 | 3.524 | 21.7 | 44.4 | 43.2 | 51.1 | 47.5 | 52.6 | 53.2
3701.06 | -3.281 | -11.208 | 3.524 | 21.7 | 44.4 | 43.2 | 51 | 47.5 | 52.7 | 53.2
3702.06 | -3.326 | -16.485 | 3.524 | 21.6 | 44.3 | 43 | 51.1 | 47.5 | 52.7 | 53.2
3703.06 | -3.434 | -17.092 | 3.524 | 21.6 | 44.4 | 43.1 | 51.1 | 47.5 | 52.7 | 53.2
3704.06 | -3.295 | -12.127 | 3.524 | 21.6 | 44.5 | 43.2 | 51.1 | 47.3 | 52.5 | 52.9
3705.06 | -3.234 | -14.003 | 3.524 | 21.6 | 44.5 | 43.2 | 51.1 | 47.2 | 52.2 | 52.7
3706.06 | -3.427 | -10.638 | 3.524 | 21.6 | 44.5 | 43.2 | 51.2 | 47.2 | 52.2 | 52.7
3707.06 | -3.308 | -12.863 | 3.524 | 21.6 | 44.5 | 43.2 | 51.2 | 47.2 | 52.2 | 52.7
3708.06 | -3.304 | -16.706 | 3.523 | 21.6 | 44.5 | 43.2 | 51.1 | 47.2 | 52.1 | 52.8
3709.06 | -3.27 | -2.234 | 3.523 | 21.6 | 44.4 | 43.2 | 51.2 | 47.2 | 52.4 | 52.9
3710.06 | -3.32 | -10.693 | 3.523 | 21.6 | 44.3 | 43.3 | 51.2 | 47.2 | 52.6 | 52.9
3711.06 | -3.437 | -3.558 | 3.523 | 21.6 | 44.2 | 43.3 | 51.3 | 47.3 | 52.6 | 53.1
3712.06 | -3.381 | -5.673 | 3.523 | 21.6 | 44.2 | 43.3 | 51.3 | 47.4 | 52.6 | 53.2
3713.06 | -3.359 | -7.622 | 3.523 | 21.6 | 44.3 | 43.3 | 51.3 | 47.5 | 52.6 | 53.3
3714.06 | -3.405 | -16.743 | 3.523 | 21.6 | 44.3 | 43.3 | 51.2 | 47.5 | 52.5 | 53.4
3715.06 | -3.291 | -13.451 | 3.523 | 21.7 | 44.3 | 43.3 | 51.2 | 47.5 | 52.5 | 53.5
3716.06 | -3.277 | -13.01 | 3.523 | 21.7 | 44.4 | 43.4 | 51.2 | 47.6 | 52.5 | 53.4
3717.06 | -3.383 | -9.553 | 3.523 | 21.7 | 44.4 | 43.4 | 51.3 | 47.5 | 52.2 | 52.9
3718.06 | -3.332 | -17 | 3.523 | 21.8 | 44.4 | 43.3 | 51.4 | 47.5 | 52.2 | 52.6
3719.06 | -3.413 | -15.584 | 3.523 | 21.8 | 44.4 | 43.3 | 51.5 | 47.5 | 52.2 | 52.6
3720.06 | -3.413 | -15.29 | 3.523 | 21.8 | 44.4 | 43.4 | 51.6 | 47.5 | 52.2 | 52.5
3721.06 | -3.409 | -9.222 | 3.523 | 21.8 | 44.5 | 43.4 | 51.6 | 47.5 | 52.4 | 52.7
3722.06 | -3.396 | -16.081 | 3.523 | 21.8 | 44.5 | 43.4 | 51.6 | 47.6 | 52.3 | 52.7
3723.06 | -3.412 | -5.765 | 3.523 | 21.8 | 44.4 | 43.3 | 51.6 | 47.6 | 52.2 | 52.7
3724.06 | -3.359 | -2.05 | 3.523 | 21.9 | 44.2 | 43.2 | 51.5 | 47.6 | 52.2 | 52.7
3725.06 | -3.346 | -12.936 | 3.523 | 21.8 | 44.2 | 43.2 | 51.4 | 47.6 | 51.9 | 52.4
3726.06 | -3.422 | -2.087 | 3.523 | 21.8 | 44.2 | 43.2 | 51.4 | 47.6 | 52.1 | 52.5
3727.06 | -3.466 | -14.021 | 3.522 | 21.8 | 44.1 | 43.2 | 51.4 | 47.5 | 52.4 | 52.8
3728.06 | -3.457 | -5.085 | 3.522 | 21.8 | 44.2 | 43.3 | 51.3 | 47.5 | 52.3 | 52.5
3729.06 | -3.359 | -18.379 | 3.522 | 21.8 | 44.3 | 43.3 | 51 | 47.4 | 52.2 | 52.1
3730.06 | -3.28 | -23.068 | 3.522 | 21.8 | 44.4 | 43.2 | 51 | 47.3 | 52.3 | 52.2
3731.06 | -3.289 | -17.129 | 3.522 | 21.7 | 44.5 | 43.2 | 51 | 47.1 | 52.5 | 52.6
3732.06 | -3.494 | -9.7 | 3.522 | 21.7 | 44.5 | 43.2 | 51.1 | 47.1 | 52.5 | 52.9
3733.06 | -3.452 | -4.423 | 3.522 | 21.7 | 44.5 | 43.2 | 51.2 | 47.2 | 52.6 | 53.1
3734.06 | -3.373 | -3.503 | 3.522 | 21.7 | 44.4 | 43.2 | 51.2 | 47.3 | 52.6 | 53.2
3735.06 | -3.343 | -21.009 | 3.522 | 21.7 | 44.5 | 43.2 | 51.2 | 47.4 | 52.7 | 53.3
3736.06 | -3.322 | -15.878 | 3.522 | 21.7 | 44.5 | 43.2 | 51.2 | 47.4 | 52.6 | 53.2
3737.06 | -3.335 | -9.608 | 3.522 | 21.6 | 44.5 | 43 | 51.2 | 47.3 | 52.6 | 53.1
3738.06 | -3.296 | -11.612 | 3.522 | 21.6 | 44.5 | 42.9 | 51.2 | 47.3 | 52.5 | 53.2
3739.06 | -3.516 | -17.129 | 3.522 | 21.6 | 44.5 | 42.9 | 51.1 | 47.3 | 52.3 | 53.2
3740.06 | -3.325 | -12.826 | 3.522 | 21.7 | 44.5 | 42.9 | 51.1 | 47.4 | 52.3 | 53
3741.06 | -3.437 | -14.941 | 3.522 | 21.7 | 44.3 | 42.9 | 51.1 | 47.3 | 52.3 | 52.7
3742.06 | -3.442 | -18.876 | 3.522 | 21.7 | 44.4 | 42.9 | 51.2 | 47.3 | 52.2 | 52.5
3743.06 | -3.356 | -19.906 | 3.522 | 21.7 | 44.4 | 42.8 | 51.4 | 47.3 | 52.1 | 52.3
3744.06 | -3.427 | -11.686 | 3.522 | 21.7 | 44.4 | 42.8 | 51.5 | 47.3 | 52 | 52.1
3745.06 | -3.399 | -9.185 | 3.522 | 21.7 | 44.5 | 42.8 | 51.6 | 47.3 | 52.2 | 52.1
3746.06 | -3.312 | -10.252 | 3.521 | 21.7 | 44.6 | 42.8 | 51.5 | 47.2 | 52.5 | 52.3
3747.06 | -3.363 | -15.713 | 3.521 | 21.8 | 44.6 | 42.9 | 51.4 | 47.1 | 52.6 | 52.6
3748.06 | -3.365 | -5.452 | 3.521 | 21.8 | 44.6 | 42.9 | 51.4 | 47 | 52.6 | 52.8
3749.06 | -3.299 | -4.956 | 3.521 | 21.7 | 44.6 | 43 | 51.2 | 47 | 52.6 | 52.9
3750.06 | -3.436 | -1.701 | 3.521 | 21.8 | 44.5 | 43.1 | 51.1 | 47.1 | 52.5 | 52.8
3751.06 | -3.358 | -12.274 | 3.521 | 21.8 | 44.5 | 43.1 | 51.1 | 47.1 | 52.4 | 52.6
3752.06 | -3.438 | -10.656 | 3.521 | 21.8 | 44.6 | 43.1 | 51 | 47.1 | 52.3 | 52.5
3753.06 | -3.42 | -10.564 | 3.521 | 21.8 | 44.5 | 43.1 | 51 | 47.1 | 52.5 | 52.7
3754.06 | -3.427 | -10.325 | 3.521 | 21.7 | 44.4 | 43.1 | 50.9 | 47.1 | 52.6 | 52.9
3755.06 | -3.471 | -13.047 | 3.521 | 21.7 | 44.5 | 43.1 | 50.9 | 47.2 | 52.3 | 53
3756.06 | -3.447 | -16.485 | 3.521 | 21.7 | 44.5 | 43 | 51 | 47.2 | 52.3 | 52.9
3757.06 | -3.275 | -16.614 | 3.521 | 21.7 | 44.5 | 42.9 | 51 | 47.2 | 52.3 | 52.7
3758.06 | -3.42 | -16.32 | 3.521 | 21.7 | 44.5 | 42.9 | 51 | 47.3 | 52.3 | 52.7
3759.06 | -3.342 | -9.056 | 3.521 | 21.7 | 44.6 | 42.9 | 51.1 | 47.3 | 52.5 | 52.9
3760.06 | -3.318 | -8.909 | 3.521 | 21.7 | 44.5 | 42.9 | 51 | 47.2 | 52.5 | 53
3761.06 | -3.342 | -11.796 | 3.521 | 21.7 | 44.3 | 42.9 | 51 | 47.2 | 52.3 | 52.8
3762.06 | -3.353 | -13.709 | 3.521 | 21.7 | 44.3 | 42.7 | 51 | 47.2 | 52.2 | 52.6
3763.06 | -3.365 | -16.504 | 3.521 | 21.7 | 44.4 | 42.7 | 50.9 | 47.2 | 52.2 | 52.3
3764.06 | -3.287 | -12.808 | 3.521 | 21.7 | 44.4 | 42.6 | 50.8 | 47.2 | 52.2 | 52.2
3765.06 | -3.418 | -16.338 | 3.521 | 21.8 | 44.3 | 42.6 | 50.8 | 47.2 | 52 | 52.3
3766.06 | -3.263 | -7.107 | 3.521 | 21.8 | 44.2 | 42.7 | 50.8 | 47.2 | 51.9 | 52.6
3767.06 | -3.479 | -15.069 | 3.52 | 21.8 | 44.2 | 42.6 | 50.9 | 47.2 | 51.9 | 52.6
3768.06 | -3.472 | -10.619 | 3.52 | 21.8 | 44.2 | 42.7 | 51 | 47.2 | 51.9 | 52.7
3769.06 | -3.384 | -11.778 | 3.52 | 21.8 | 44.3 | 42.7 | 51 | 47.2 | 52.2 | 52.6
3770.06 | -3.44 | -7.971 | 3.52 | 21.8 | 44.4 | 42.7 | 50.9 | 47.2 | 52.3 | 52.6
3771.06 | -3.226 | -9.608 | 3.52 | 21.7 | 44.3 | 42.8 | 51 | 47.1 | 52.3 | 52.8
3772.06 | -3.372 | -10.288 | 3.52 | 21.7 | 44.2 | 42.8 | 51.1 | 47 | 52.4 | 52.8
3773.06 | -3.372 | -10.803 | 3.52 | 21.7 | 44.1 | 42.7 | 51.1 | 47 | 52.3 | 52.7
3774.06 | -3.432 | -13.911 | 3.52 | 21.7 | 44.1 | 42.7 | 51.1 | 47.1 | 52.3 | 52.8
3775.06 | -3.303 | -16.963 | 3.52 | 21.7 | 44.2 | 42.7 | 50.9 | 47.2 | 52.4 | 53
3776.06 | -3.294 | -10.454 | 3.52 | 21.6 | 44.3 | 42.7 | 50.9 | 47.2 | 52.5 | 53
3777.06 | -3.401 | -12.293 | 3.52 | 21.6 | 44.3 | 42.7 | 50.7 | 47.2 | 52.3 | 52.8
3778.06 | -3.298 | -8.56 | 3.52 | 21.6 | 44.4 | 42.7 | 50.7 | 47.2 | 52.1 | 52.4
3779.06 | -3.424 | -8.155 | 3.52 | 21.7 | 44.4 | 42.7 | 50.8 | 47.1 | 51.9 | 52.3
3780.06 | -3.443 | -14.334 | 3.52 | 21.7 | 44.3 | 42.6 | 50.8 | 47.1 | 51.7 | 52.3
3781.06 | -3.376 | -8.027 | 3.52 | 21.7 | 44.2 | 42.6 | 50.8 | 47.1 | 51.8 | 52.3
3782.06 | -3.446 | -9.038 | 3.52 | 21.7 | 44.3 | 42.6 | 50.9 | 47 | 51.9 | 52.2
3783.06 | -3.367 | -16.118 | 3.52 | 21.7 | 44.2 | 42.6 | 50.9 | 47 | 51.9 | 52.2
3784.06 | -3.399 | -7.107 | 3.52 | 21.7 | 44.1 | 42.6 | 50.8 | 47 | 51.9 | 52.4
3785.06 | -3.309 | -18.784 | 3.52 | 21.7 | 44 | 42.7 | 50.8 | 47 | 51.8 | 52.6
3786.06 | -3.345 | 1.168 | 3.52 | 21.7 | 44.1 | 42.7 | 50.9 | 47.1 | 51.8 | 52.7
3787.06 | -3.417 | -7.843 | 3.52 | 21.7 | 44.1 | 42.7 | 50.9 | 47.1 | 51.8 | 52.7
3788.06 | -3.453 | -17.331 | 3.519 | 21.7 | 44.1 | 42.7 | 50.8 | 47.1 | 51.9 | 52.6
3789.06 | -3.344 | -10.767 | 3.52 | 21.7 | 44 | 42.6 | 50.7 | 47.1 | 51.7 | 52.4
3790.06 | -3.324 | -15.437 | 3.52 | 21.7 | 44 | 42.6 | 50.8 | 47 | 51.8 | 52.4
3791.06 | -3.454 | -16.209 | 3.519 | 21.7 | 44 | 42.5 | 50.8 | 47 | 51.9 | 52.6
3792.06 | -3.34 | -8.266 | 3.52 | 21.8 | 44 | 42.5 | 50.8 | 47 | 51.8 | 52.6
3793.06 | -3.258 | -3.356 | 3.519 | 21.8 | 44 | 42.4 | 50.7 | 46.9 | 51.8 | 52.5
3794.06 | -3.476 | -6.298 | 3.519 | 21.7 | 43.9 | 42.5 | 50.6 | 46.9 | 51.9 | 52.6
3795.06 | -3.328 | -11.061 | 3.519 | 21.7 | 43.8 | 42.5 | 50.6 | 46.9 | 51.9 | 52.6
3796.06 | -3.293 | -9.7 | 3.519 | 21.7 | 43.8 | 42.5 | 50.5 | 46.9 | 52.1 | 52.7
3797.06 | -3.376 | -10.472 | 3.519 | 21.7 | 43.9 | 42.6 | 50.6 | 46.9 | 52 | 52.7
3798.06 | -3.245 | -0.763 | 3.519 | 21.7 | 44 | 42.7 | 50.6 | 46.9 | 51.9 | 52.8
3799.06 | -3.316 | -6.243 | 3.519 | 21.7 | 44.1 | 42.7 | 50.6 | 46.9 | 51.7 | 52.6
3800.06 | -3.389 | -4.698 | 3.519 | 21.7 | 44.1 | 42.7 | 50.6 | 46.9 | 51.9 | 52.7
3801.06 | -3.418 | -7.604 | 3.519 | 21.7 | 44 | 42.6 | 50.6 | 46.9 | 51.8 | 52.6
3802.06 | -3.405 | -11.465 | 3.519 | 21.7 | 44 | 42.5 | 50.6 | 46.9 | 51.8 | 52.4
3803.06 | -3.408 | -11.355 | 3.519 | 21.7 | 44 | 42.5 | 50.6 | 46.9 | 51.9 | 52.5
3804.06 | -3.358 | -8.67 | 3.519 | 21.6 | 44 | 42.5 | 50.6 | 46.9 | 51.8 | 52.6
3805.06 | -3.371 | -5.379 | 3.519 | 21.7 | 43.9 | 42.6 | 50.6 | 46.9 | 51.8 | 52.5
3806.06 | -3.332 | -6.813 | 3.519 | 21.7 | 43.9 | 42.6 | 50.6 | 46.9 | 51.9 | 52.5
3807.06 | -3.453 | -13.433 | 3.519 | 21.7 | 43.9 | 42.6 | 50.5 | 46.9 | 51.7 | 52.5
3808.06 | -3.382 | -15.97 | 3.519 | 21.7 | 43.9 | 42.5 | 50.5 | 46.9 | 51.7 | 52.4
3809.06 | -3.267 | -16.118 | 3.519 | 21.7 | 44 | 42.4 | 50.4 | 46.9 | 51.6 | 52.4
3810.06 | -3.31 | -13.819 | 3.519 | 21.7 | 43.9 | 42.4 | 50.4 | 46.9 | 51.8 | 52.5
3811.06 | -3.423 | -19.188 | 3.519 | 21.7 | 43.9 | 42.5 | 50.5 | 46.8 | 51.8 | 52.1
3812.06 | -3.445 | -16.614 | 3.519 | 21.7 | 43.8 | 42.5 | 50.5 | 46.8 | 51.5 | 52
3813.06 | -3.418 | -12.532 | 3.519 | 21.7 | 43.9 | 42.4 | 50.5 | 46.9 | 51.5 | 52.2
3814.06 | -3.422 | -8.523 | 3.519 | 21.7 | 44 | 42.5 | 50.4 | 46.9 | 51.7 | 52.4
3815.06 | -3.39 | -9.939 | 3.519 | 21.7 | 44 | 42.5 | 50.3 | 46.9 | 51.8 | 52.4
3816.06 | -3.328 | -11.851 | 3.519 | 21.8 | 44 | 42.4 | 50.5 | 46.9 | 51.8 | 52.5
3817.06 | -3.268 | -9.7 | 3.519 | 21.8 | 44 | 42.3 | 50.4 | 47 | 51.8 | 52.6
3818.06 | -3.388 | -15.456 | 3.519 | 21.8 | 43.9 | 42.3 | 50.4 | 47 | 51.5 | 52.4
3819.06 | -3.507 | -4.257 | 3.518 | 21.8 | 43.8 | 42.3 | 50.5 | 47 | 51.5 | 52.1
3820.06 | -3.396 | -5.802 | 3.518 | 21.8 | 43.8 | 42.4 | 50.5 | 47 | 51.5 | 52.2
3821.06 | -3.455 | -10.73 | 3.518 | 21.8 | 43.7 | 42.3 | 50.5 | 47 | 51.5 | 52.2
3822.06 | -3.467 | -9.461 | 3.518 | 21.7 | 43.6 | 42.3 | 50.4 | 46.9 | 51.6 | 52.2
3823.06 | -3.338 | -9.645 | 3.518 | 21.7 | 43.7 | 42.3 | 50.3 | 46.8 | 51.8 | 52.3
3824.06 | -3.465 | -9.645 | 3.518 | 21.7 | 43.6 | 42.3 | 50.2 | 46.8 | 51.9 | 52.4
3825.06 | -3.43 | -11.465 | 3.518 | 21.7 | 43.6 | 42.2 | 50.2 | 46.8 | 51.8 | 52.3
3826.06 | -3.367 | -16.301 | 3.518 | 21.7 | 43.7 | 42.2 | 50.2 | 46.8 | 51.7 | 52.3
3827.06 | -3.459 | -10.858 | 3.518 | 21.7 | 43.7 | 42.2 | 50.3 | 46.7 | 51.7 | 52.4
3828.06 | -3.316 | -8.928 | 3.518 | 21.8 | 43.6 | 42.2 | 50.2 | 46.8 | 51.5 | 52.5
3829.06 | -3.475 | -16.835 | 3.518 | 21.8 | 43.4 | 42.1 | 50.2 | 46.8 | 51.4 | 52.2
3830.06 | -3.421 | -11.41 | 3.518 | 21.8 | 43.4 | 42.1 | 50.3 | 46.8 | 51.6 | 52.1
3831.06 | -3.281 | -19.354 | 3.518 | 21.8 | 43.5 | 42.1 | 50.4 | 46.7 | 51.7 | 52.1
3832.06 | -3.437 | -16.669 | 3.518 | 21.8 | 43.6 | 42.1 | 50.5 | 46.7 | 51.7 | 52.1
3833.06 | -3.488 | -9.387 | 3.518 | 21.8 | 43.8 | 42.1 | 50.6 | 46.7 | 51.5 | 51.9
3834.06 | -3.334 | -9.682 | 3.518 | 21.8 | 43.7 | 42.1 | 50.6 | 46.7 | 51.5 | 52
3835.06 | -3.446 | -13.175 | 3.518 | 21.8 | 43.7 | 42.2 | 50.5 | 46.7 | 51.5 | 52.2
3836.06 | -3.432 | -9.001 | 3.518 | 21.8 | 43.7 | 42.1 | 50.5 | 46.7 | 51.4 | 52.2
3837.06 | -3.325 | -12.716 | 3.518 | 21.8 | 43.7 | 42.1 | 50.5 | 46.7 | 51.2 | 51.9
3838.06 | -3.44 | -12.697 | 3.518 | 21.8 | 43.8 | 42.1 | 50.5 | 46.7 | 51.2 | 51.8
3839.06 | -3.419 | -1.995 | 3.518 | 21.8 | 43.7 | 42.1 | 50.4 | 46.7 | 51.1 | 51.8
3840.06 | -3.405 | -13.451 | 3.518 | 21.8 | 43.7 | 42.1 | 50.4 | 46.7 | 51.2 | 51.9
3841.06 | -3.437 | -8.174 | 3.518 | 21.8 | 43.8 | 42.1 | 50.4 | 46.7 | 51.3 | 52.1
3842.06 | -3.351 | -16.89 | 3.518 | 21.8 | 43.8 | 42.2 | 50.4 | 46.8 | 51.3 | 52.2
3843.06 | -3.348 | -16.816 | 3.518 | 21.8 | 43.8 | 42.2 | 50.3 | 46.8 | 51.3 | 52.1
3844.06 | -3.341 | -9.663 | 3.518 | 21.8 | 43.8 | 42.2 | 50.4 | 46.7 | 51.2 | 51.9
3845.06 | -3.304 | -13.139 | 3.518 | 21.8 | 43.7 | 42.2 | 50.3 | 46.7 | 51.1 | 51.5
3846.06 | -3.422 | -16.301 | 3.518 | 21.8 | 43.6 | 42.2 | 50.4 | 46.7 | 51.2 | 51.5
3847.06 | -3.283 | -11.373 | 3.518 | 21.8 | 43.6 | 42.1 | 50.4 | 46.6 | 51.2 | 51.5
3848.06 | -3.399 | -5.471 | 3.517 | 21.7 | 43.6 | 42.2 | 50.4 | 46.6 | 51.2 | 51.5
3849.06 | -3.392 | -12.679 | 3.518 | 21.7 | 43.6 | 42.1 | 50.5 | 46.6 | 51.2 | 51.6
3850.06 | -3.352 | -16.743 | 3.518 | 21.7 | 43.7 | 42 | 50.5 | 46.6 | 51.3 | 51.8
3851.06 | -3.264 | -17.717 | 3.517 | 21.7 | 43.7 | 41.9 | 50.5 | 46.7 | 51.4 | 52
3852.06 | -3.441 | -14.812 | 3.517 | 21.7 | 43.8 | 42 | 50.5 | 46.7 | 51.4 | 52.2
3853.06 | -3.341 | -6.445 | 3.517 | 21.7 | 43.8 | 42.1 | 50.4 | 46.7 | 51.6 | 52.3
3854.06 | -3.378 | -8.817 | 3.517 | 21.7 | 43.8 | 42 | 50.3 | 46.7 | 51.6 | 52.4
3855.06 | -3.433 | -13.231 | 3.517 | 21.7 | 43.8 | 42.1 | 50.2 | 46.8 | 51.5 | 52.3
3856.06 | -3.393 | -8.413 | 3.517 | 21.7 | 43.7 | 42.1 | 50 | 46.7 | 51.4 | 52
3857.06 | -3.308 | -12.293 | 3.517 | 21.7 | 43.7 | 42.1 | 50 | 46.7 | 51.3 | 51.7
3858.06 | -3.433 | -8.928 | 3.517 | 21.7 | 43.7 | 42.2 | 50.1 | 46.6 | 51.3 | 51.6
3859.06 | -3.491 | -7.714 | 3.517 | 21.7 | 43.7 | 42.3 | 50.2 | 46.6 | 51.2 | 51.6
3860.06 | -3.35 | -15.915 | 3.517 | 21.7 | 43.7 | 42.2 | 50.3 | 46.6 | 51.3 | 51.7
3861.06 | -3.451 | -15.033 | 3.517 | 21.8 | 43.7 | 42.2 | 50.3 | 46.7 | 51.3 | 51.7
3862.06 | -3.453 | -14.738 | 3.517 | 21.8 | 43.8 | 42.2 | 50.3 | 46.6 | 51.2 | 51.5
3863.06 | -3.358 | -15.695 | 3.517 | 21.9 | 43.8 | 42.1 | 50.3 | 46.6 | 51.1 | 51.4
3864.06 | -3.334 | -13.359 | 3.517 | 21.9 | 43.8 | 42.1 | 50.3 | 46.6 | 51.1 | 51.6
3865.06 | -3.376 | -11.686 | 3.517 | 21.9 | 43.8 | 42.1 | 50.3 | 46.5 | 51.1 | 51.6
3866.06 | -3.477 | -15.897 | 3.517 | 21.9 | 43.7 | 42.1 | 50.4 | 46.5 | 51.2 | 51.6
3867.06 | -3.358 | -10.675 | 3.517 | 21.9 | 43.8 | 42.1 | 50.5 | 46.5 | 51.1 | 51.5
3868.06 | -3.478 | -13.322 | 3.517 | 21.8 | 43.9 | 42.1 | 50.5 | 46.6 | 51.2 | 51.4
3869.06 | -3.311 | -11.98 | 3.517 | 21.8 | 43.9 | 42.1 | 50.6 | 46.6 | 51.4 | 51.4
3870.06 | -3.433 | -11.851 | 3.517 | 21.8 | 43.9 | 42.1 | 50.5 | 46.5 | 51.5 | 51.6
3871.06 | -3.337 | -14.371 | 3.517 | 21.7 | 43.8 | 42 | 50.4 | 46.5 | 51.7 | 51.9
3872.06 | -3.466 | -15.897 | 3.517 | 21.7 | 43.9 | 42 | 50.3 | 46.5 | 51.7 | 52.1
3873.06 | -3.409 | -11.484 | 3.517 | 21.7 | 43.9 | 42.1 | 50.2 | 46.5 | 51.7 | 52.2
3874.06 | -3.367 | -10.656 | 3.517 | 21.7 | 43.9 | 42.2 | 50.2 | 46.4 | 51.6 | 52
3875.06 | -3.475 | -17.239 | 3.517 | 21.6 | 43.8 | 42.2 | 50.2 | 46.4 | 51.5 | 52
3876.06 | -3.287 | -8.799 | 3.517 | 21.6 | 43.6 | 42.1 | 50.1 | 46.4 | 51.4 | 52.1
3877.06 | -3.315 | -13.506 | 3.517 | 21.7 | 43.7 | 42.1 | 50.1 | 46.4 | 51.3 | 51.9
3878.06 | -3.352 | -14.444 | 3.517 | 21.8 | 43.7 | 41.9 | 50.1 | 46.5 | 51.3 | 51.8
3879.06 | -3.496 | -20.788 | 3.517 | 21.8 | 43.8 | 41.9 | 50 | 46.5 | 51.4 | 51.8
3880.06 | -3.324 | -15.033 | 3.517 | 21.8 | 43.8 | 42 | 50.2 | 46.5 | 51.2 | 51.7
3881.06 | -3.366 | -9.7 | 3.517 | 21.9 | 43.7 | 42 | 50.3 | 46.4 | 51.2 | 51.7
3882.06 | -3.379 | -9.957 | 3.516 | 21.8 | 43.5 | 42 | 50.3 | 46.3 | 51.2 | 51.6
3883.06 | -3.31 | -7.493 | 3.517 | 21.8 | 43.6 | 42 | 50.3 | 46.3 | 51.1 | 51.5
3884.06 | -3.435 | -10.877 | 3.516 | 21.8 | 43.6 | 42.1 | 50.2 | 46.4 | 51 | 51.6
3885.06 | -3.439 | -6.795 | 3.516 | 21.8 | 43.5 | 42.1 | 50.2 | 46.4 | 51.1 | 51.7
3886.06 | -3.316 | -14.72 | 3.516 | 21.8 | 43.6 | 42 | 50.3 | 46.4 | 51.2 | 51.8
3887.06 | -3.311 | -3.007 | 3.516 | 21.7 | 43.6 | 42 | 50.2 | 46.5 | 51.2 | 51.9
3888.06 | -3.342 | -9.277 | 3.516 | 21.7 | 43.6 | 42 | 50.2 | 46.4 | 51.2 | 52
3889.06 | -3.319 | -16.265 | 3.516 | 21.7 | 43.6 | 42 | 50.3 | 46.4 | 51.2 | 52
3890.06 | -3.335 | -8.725 | 3.516 | 21.7 | 43.7 | 42.1 | 50.3 | 46.4 | 51.4 | 52.1
3891.06 | -3.393 | -13.911 | 3.516 | 21.7 | 43.7 | 42.2 | 50.1 | 46.3 | 51.3 | 52.1
3892.06 | -3.414 | -17.019 | 3.516 | 21.7 | 43.7 | 42.2 | 50 | 46.3 | 51.3 | 51.9
3893.06 | -3.316 | -9.553 | 3.516 | 21.7 | 43.6 | 42.1 | 50.1 | 46.3 | 51.1 | 51.7
3894.06 | -3.286 | -19.078 | 3.516 | 21.7 | 43.6 | 42.2 | 50.2 | 46.4 | 51 | 51.5
3895.06 | -3.423 | -11.999 | 3.516 | 21.7 | 43.5 | 42.2 | 50 | 46.3 | 51 | 51.7
3896.06 | -3.363 | -13.984 | 3.516 | 21.7 | 43.5 | 42.3 | 50 | 46.1 | 51.1 | 51.9
3897.06 | -3.397 | -14.113 | 3.516 | 21.8 | 43.5 | 42.3 | 50.1 | 46.1 | 51 | 51.7
3898.06 | -3.322 | -7.31 | 3.516 | 21.8 | 43.5 | 42.3 | 50.1 | 46.1 | 51.3 | 51.5
3899.06 | -3.363 | -11.52 | 3.516 | 21.8 | 43.4 | 42.3 | 50.2 | 46.2 | 51.4 | 51.4
3900.06 | -3.408 | -7.677 | 3.516 | 21.8 | 43.4 | 42.2 | 50.2 | 46.2 | 51.3 | 51.3
3901.06 | -3.412 | -12.293 | 3.516 | 21.8 | 43.5 | 42.2 | 50.2 | 46.2 | 51.2 | 51.2
3902.06 | -3.347 | -13.12 | 3.516 | 21.8 | 43.5 | 42.2 | 50.2 | 46.3 | 51.3 | 51.6
3903.06 | -3.32 | -13.562 | 3.516 | 21.7 | 43.5 | 42.2 | 50.1 | 46.3 | 51.3 | 51.8
3904.06 | -3.35 | -12.587 | 3.516 | 21.7 | 43.6 | 42.2 | 50 | 46.4 | 51.2 | 51.6
3905.06 | -3.444 | -9.461 | 3.516 | 21.7 | 43.6 | 42.1 | 50 | 46.4 | 51.1 | 51.5
3906.06 | -3.494 | -21.082 | 3.516 | 21.6 | 43.6 | 42 | 50 | 46.3 | 51.2 | 51.5
3907.06 | -3.419 | -0.579 | 3.516 | 21.6 | 43.4 | 42 | 50 | 46.3 | 51.1 | 51.5
3908.06 | -3.331 | -10.73 | 3.516 | 21.6 | 43.5 | 42 | 49.9 | 46.2 | 51.1 | 51.4
3909.06 | -3.302 | -10.325 | 3.516 | 21.6 | 43.5 | 42 | 50 | 46.2 | 51.1 | 51.4
3910.06 | -3.34 | -12.808 | 3.516 | 21.6 | 43.5 | 42 | 50 | 46.2 | 51.2 | 51.5
3911.06 | -3.404 | -9.112 | 3.516 | 21.7 | 43.4 | 41.9 | 50.1 | 46.2 | 51.1 | 51.5
3912.06 | -3.378 | -9.534 | 3.516 | 21.7 | 43.4 | 41.9 | 50 | 46.2 | 51.1 | 51.5
3913.06 | -3.361 | -10.914 | 3.516 | 21.7 | 43.3 | 41.9 | 50 | 46.3 | 51.1 | 51.3
3914.06 | -3.392 | -9.902 | 3.516 | 21.7 | 43.2 | 42 | 50.1 | 46.3 | 51.2 | 51.4
3915.06 | -3.499 | -8.928 | 3.516 | 21.7 | 43 | 42 | 50.1 | 46.2 | 51.2 | 51.6
3916.06 | -3.333 | -10.325 | 3.516 | 21.7 | 43 | 42 | 50.2 | 46.2 | 51.2 | 51.6
3917.06 | -3.379 | -9.259 | 3.516 | 21.8 | 43.1 | 42 | 50.1 | 46.1 | 51 | 51.4
3918.06 | -3.412 | -4.275 | 3.515 | 21.8 | 43.1 | 42 | 50.1 | 46.1 | 50.9 | 51.3
3919.06 | -3.471 | -9.167 | 3.515 | 21.7 | 43.1 | 42 | 49.9 | 46 | 50.7 | 51
3920.06 | -3.398 | -7.824 | 3.515 | 21.7 | 43.2 | 42 | 49.9 | 46 | 50.8 | 51.1
3921.06 | -3.353 | -14.812 | 3.515 | 21.7 | 43.2 | 41.9 | 49.9 | 45.9 | 50.9 | 51.3
3922.06 | -3.437 | -8.008 | 3.515 | 21.6 | 43.1 | 41.9 | 49.8 | 45.8 | 51 | 51.3
3923.06 | -3.432 | -18.012 | 3.515 | 21.6 | 43 | 41.9 | 49.9 | 45.8 | 51.1 | 51.4
3924.06 | -3.403 | -18.821 | 3.515 | 21.5 | 43 | 41.9 | 50 | 45.8 | 51 | 51.3
3925.06 | -3.521 | -5.967 | 3.515 | 21.6 | 43.1 | 41.8 | 49.9 | 45.8 | 50.9 | 51.3
3926.06 | -3.398 | -14.555 | 3.515 | 21.5 | 43.1 | 41.8 | 49.9 | 45.8 | 50.9 | 51.4
3927.06 | -3.291 | -8.56 | 3.515 | 21.5 | 43.1 | 41.8 | 50 | 46 | 50.7 | 51.2
3928.06 | -3.351 | -5.526 | 3.515 | 21.6 | 43 | 41.7 | 50 | 46.1 | 50.7 | 51
3929.06 | -3.397 | -17.184 | 3.515 | 21.6 | 43 | 41.8 | 50 | 46.1 | 50.6 | 51
3930.06 | -3.4 | -13.01 | 3.515 | 21.6 | 43 | 41.8 | 50.1 | 46.1 | 50.7 | 51.1
3931.06 | -3.368 | -10.123 | 3.515 | 21.7 | 43.1 | 41.8 | 50.1 | 46 | 50.9 | 51.2
3932.06 | -3.399 | -7.401 | 3.515 | 21.8 | 43.1 | 41.8 | 50.1 | 46 | 50.7 | 51.2
3933.06 | -3.338 | -6.077 | 3.515 | 21.8 | 43.2 | 41.7 | 50 | 46 | 50.6 | 51.1
3934.06 | -3.395 | -8.413 | 3.515 | 21.8 | 43.2 | 41.7 | 49.9 | 45.9 | 50.6 | 51.1
3935.06 | -3.5 | -9.001 | 3.515 | 21.8 | 43.3 | 41.7 | 49.9 | 45.8 | 50.7 | 51.2
3936.06 | -3.521 | -17.644 | 3.515 | 21.7 | 43.3 | 41.7 | 49.9 | 45.9 | 50.8 | 51.5
3937.06 | -3.473 | -12.587 | 3.515 | 21.7 | 43.3 | 41.7 | 49.9 | 46 | 50.8 | 51.6
3938.06 | -3.429 | -12.697 | 3.515 | 21.7 | 43.3 | 41.6 | 49.8 | 46 | 50.7 | 51.3
3939.06 | -3.429 | -6.556 | 3.515 | 21.6 | 43.4 | 41.6 | 49.8 | 46 | 50.7 | 51.2
3940.06 | -3.505 | -13.157 | 3.515 | 21.6 | 43.3 | 41.6 | 49.9 | 45.9 | 50.9 | 51.2
3941.06 | -3.314 | -17.221 | 3.515 | 21.6 | 43.4 | 41.7 | 50.1 | 45.9 | 51 | 51.2
3942.06 | -3.437 | -9.185 | 3.515 | 21.6 | 43.4 | 41.7 | 50.1 | 45.9 | 50.9 | 51
3943.06 | -3.385 | -14.463 | 3.515 | 21.6 | 43.4 | 41.7 | 49.9 | 45.9 | 50.9 | 51.3
3944.06 | -3.335 | -9.02 | 3.515 | 21.6 | 43.4 | 41.8 | 49.9 | 46 | 50.9 | 51.5
3945.06 | -3.331 | -5.195 | 3.515 | 21.6 | 43.3 | 41.8 | 49.8 | 46.1 | 50.9 | 51.6
3946.06 | -3.367 | -8.266 | 3.515 | 21.6 | 43.2 | 41.8 | 49.8 | 46.1 | 50.8 | 51.6
3947.06 | -3.418 | -7.107 | 3.515 | 21.7 | 43.1 | 41.8 | 49.8 | 46.1 | 50.7 | 51.7
3948.06 | -3.528 | -1.903 | 3.515 | 21.7 | 43.1 | 41.7 | 49.9 | 46.1 | 50.8 | 51.6
3949.06 | -3.375 | -9.792 | 3.515 | 21.7 | 43.1 | 41.7 | 50 | 46.1 | 50.8 | 51.3
3950.06 | -3.351 | -9.332 | 3.515 | 21.7 | 43.1 | 41.8 | 50.1 | 46.1 | 50.7 | 51.2
3951.06 | -3.488 | -10.436 | 3.515 | 21.7 | 43.2 | 41.8 | 50.2 | 46.1 | 50.6 | 51.1
3952.06 | -3.417 | -4.551 | 3.515 | 21.7 | 43.2 | 41.7 | 50.2 | 46.1 | 50.7 | 51.1
3953.06 | -3.398 | -6.831 | 3.515 | 21.6 | 43.3 | 41.7 | 50.1 | 46 | 50.8 | 51.3
3954.06 | -3.307 | -8.008 | 3.515 | 21.6 | 43.2 | 41.7 | 50 | 46 | 50.7 | 51.4
3955.06 | -3.367 | -9.829 | 3.515 | 21.6 | 43.3 | 41.8 | 50 | 46 | 50.7 | 51.3
3956.06 | -3.333 | -15.989 | 3.515 | 21.6 | 43.2 | 41.8 | 49.9 | 46 | 50.7 | 51.1
3957.06 | -3.391 | -12.863 | 3.514 | 21.6 | 43.2 | 41.8 | 50 | 46 | 50.7 | 51
3958.06 | -3.394 | -9.829 | 3.514 | 21.6 | 43.2 | 41.8 | 49.8 | 46 | 50.8 | 51.3
3959.06 | -3.47 | -10.822 | 3.515 | 21.6 | 43.3 | 41.7 | 49.8 | 46 | 50.9 | 51.5
3960.06 | -3.443 | -10.491 | 3.514 | 21.6 | 43.3 | 41.6 | 49.9 | 46 | 50.9 | 51.6
3961.06 | -3.417 | -11.999 | 3.514 | 21.6 | 43.1 | 41.6 | 49.8 | 46 | 50.9 | 51.6
3962.06 | -3.547 | -11.686 | 3.514 | 21.6 | 43 | 41.6 | 49.7 | 46 | 51 | 51.4
3963.06 | -3.502 | -14.518 | 3.514 | 21.6 | 43 | 41.5 | 49.9 | 46 | 50.9 | 51.1
3964.06 | -3.456 | -6.482 | 3.514 | 21.6 | 43 | 41.6 | 49.9 | 45.9 | 51.1 | 51.2
3965.06 | -3.487 | -8.744 | 3.514 | 21.7 | 43.1 | 41.6 | 49.7 | 45.9 | 51.2 | 51.3
3966.06 | -3.369 | -9.185 | 3.514 | 21.7 | 43.1 | 41.6 | 49.7 | 45.9 | 51.2 | 51.5
3967.06 | -3.385 | -12.9 | 3.514 | 21.7 | 43.1 | 41.6 | 49.7 | 45.9 | 51 | 51.5
3968.06 | -3.4 | -16.724 | 3.514 | 21.7 | 43.1 | 41.6 | 49.7 | 45.9 | 50.9 | 51.5
3969.06 | -3.503 | -5.011 | 3.514 | 21.7 | 43 | 41.6 | 49.7 | 46 | 51 | 51.5
3970.06 | -3.45 | -16.853 | 3.514 | 21.8 | 42.9 | 41.6 | 49.7 | 45.9 | 50.9 | 51.4
3971.06 | -3.449 | -16.338 | 3.514 | 21.8 | 43 | 41.6 | 49.7 | 45.9 | 50.8 | 51.3
3972.06 | -3.37 | -14.058 | 3.514 | 21.8 | 42.9 | 41.6 | 49.6 | 45.9 | 50.8 | 51.2
3973.06 | -3.363 | -17.037 | 3.514 | 21.8 | 43 | 41.5 | 49.8 | 45.9 | 50.7 | 51.1
3974.06 | -3.375 | -14.426 | 3.514 | 21.7 | 43.1 | 41.5 | 49.9 | 45.9 | 50.8 | 51.1
3975.06 | -3.467 | -13.065 | 3.514 | 21.7 | 43.1 | 41.5 | 49.9 | 45.9 | 50.6 | 51.1
3976.06 | -3.481 | -6.519 | 3.514 | 21.7 | 43 | 41.5 | 49.9 | 46 | 50.5 | 50.8
3977.06 | -3.452 | -15.235 | 3.514 | 21.7 | 42.9 | 41.5 | 50 | 45.9 | 50.5 | 50.8
3978.06 | -3.45 | -1.388 | 3.514 | 21.7 | 42.9 | 41.6 | 50.1 | 45.9 | 50.6 | 50.8
3979.06 | -3.462 | -6.758 | 3.514 | 21.7 | 42.9 | 41.6 | 50.1 | 45.9 | 50.5 | 50.8
3980.06 | -3.321 | -12.918 | 3.514 | 21.7 | 42.9 | 41.6 | 50.1 | 45.9 | 50.5 | 50.8
3981.06 | -3.367 | -11.999 | 3.514 | 21.7 | 43 | 41.5 | 50.2 | 45.9 | 50.4 | 50.7
3982.06 | -3.481 | -7.824 | 3.514 | 21.7 | 43 | 41.4 | 50.2 | 45.9 | 50.5 | 50.8
3983.06 | -3.373 | -10.454 | 3.514 | 21.7 | 43 | 41.4 | 50.2 | 45.9 | 50.6 | 51
3984.06 | -3.409 | -11.318 | 3.514 | 21.7 | 42.9 | 41.4 | 50.1 | 45.9 | 50.6 | 51.1
3985.06 | -3.502 | -11.612 | 3.514 | 21.7 | 42.9 | 41.5 | 49.9 | 45.9 | 50.5 | 51
3986.06 | -3.345 | -17.607 | 3.514 | 21.7 | 42.9 | 41.5 | 49.9 | 45.9 | 50.4 | 50.9
3987.06 | -3.509 | -8.376 | 3.514 | 21.7 | 42.8 | 41.4 | 49.9 | 45.9 | 50.3 | 50.9
3988.06 | -3.519 | -8.174 | 3.514 | 21.8 | 42.9 | 41.3 | 49.9 | 45.9 | 50.2 | 50.7
3989.06 | -3.437 | -10.932 | 3.514 | 21.8 | 43.1 | 41.3 | 49.9 | 45.9 | 50.2 | 50.9
3990.06 | -3.365 | -12.293 | 3.514 | 21.8 | 43.2 | 41.3 | 49.6 | 45.7 | 50.4 | 51.1
3991.06 | -3.513 | -10.932 | 3.514 | 21.8 | 43 | 41.4 | 49.6 | 45.7 | 50.6 | 51.2
3992.06 | -3.473 | -3.301 | 3.514 | 21.8 | 43 | 41.5 | 49.5 | 45.7 | 50.7 | 51.3
3993.06 | -3.435 | -6.28 | 3.514 | 21.8 | 43 | 41.6 | 49.4 | 45.8 | 50.6 | 51.4
3994.06 | -3.475 | -9.737 | 3.514 | 21.8 | 43 | 41.5 | 49.5 | 45.8 | 50.7 | 51.5
3995.06 | -3.462 | -9.847 | 3.514 | 21.8 | 43.1 | 41.5 | 49.5 | 45.9 | 50.8 | 51.5
3996.06 | -3.389 | -13.929 | 3.514 | 21.9 | 43 | 41.5 | 49.6 | 45.9 | 50.7 | 51.5
3997.06 | -3.391 | -16.449 | 3.514 | 21.9 | 43 | 41.5 | 49.4 | 45.8 | 50.6 | 51.4
3998.06 | -3.556 | -12.256 | 3.514 | 21.9 | 42.9 | 41.6 | 49.3 | 45.8 | 50.7 | 51.4
3999.06 | -3.328 | -18.122 | 3.513 | 21.9 | 42.9 | 41.6 | 49.1 | 45.8 | 50.6 | 51.4
4000.06 | -3.499 | -7.383 | 3.513 | 21.9 | 42.9 | 41.6 | 49.2 | 45.8 | 50.5 | 51.1
4001.06 | -3.493 | -13.359 | 3.513 | 21.9 | 43 | 41.6 | 49.3 | 45.8 | 50.4 | 50.8
4002.06 | -3.487 | -19.519 | 3.513 | 21.9 | 43 | 41.5 | 49.3 | 45.8 | 50.5 | 50.7
4003.06 | -3.472 | -13.543 | 3.513 | 21.9 | 42.9 | 41.4 | 49.4 | 45.8 | 50.7 | 50.9
4004.06 | -3.56 | -14.518 | 3.513 | 21.8 | 43 | 41.4 | 49.3 | 45.8 | 50.8 | 50.9
4005.06 | -3.479 | -19.28 | 3.513 | 21.8 | 43 | 41.3 | 49.3 | 45.8 | 50.6 | 51
4006.06 | -3.465 | -14.61 | 3.513 | 21.9 | 42.9 | 41.3 | 49.3 | 45.8 | 50.5 | 50.9
4007.06 | -3.508 | -13.304 | 3.513 | 21.9 | 42.9 | 41.4 | 49.4 | 45.7 | 50.3 | 50.7
4008.06 | -3.346 | -11.355 | 3.513 | 22 | 42.9 | 41.4 | 49.2 | 45.7 | 50.3 | 50.7
4009.06 | -3.479 | -9.424 | 3.513 | 22 | 43 | 41.3 | 49.3 | 45.7 | 50.3 | 51
4010.06 | -3.496 | -7.346 | 3.513 | 21.9 | 43 | 41.3 | 49.3 | 45.7 | 50.4 | 51.1
4011.06 | -3.51 | -15.989 | 3.513 | 21.9 | 43 | 41.4 | 49.1 | 45.6 | 50.4 | 51.1
4012.06 | -3.435 | -17.441 | 3.513 | 22 | 43 | 41.5 | 49.2 | 45.6 | 50.2 | 50.8
4013.06 | -3.354 | -7.898 | 3.513 | 21.9 | 42.9 | 41.5 | 49.2 | 45.6 | 50.2 | 50.6
4014.06 | -3.482 | -11.759 | 3.513 | 21.9 | 42.8 | 41.4 | 49.3 | 45.7 | 50.1 | 50.6
4015.06 | -3.415 | -14.849 | 3.513 | 21.9 | 42.8 | 41.5 | 49.3 | 45.7 | 50.1 | 50.7
4016.06 | -3.392 | -17.975 | 3.513 | 21.9 | 42.6 | 41.5 | 49.4 | 45.6 | 50.3 | 50.7
4017.06 | -3.506 | -14.683 | 3.513 | 21.9 | 42.6 | 41.4 | 49.4 | 45.6 | 50.4 | 50.8
4018.06 | -3.41 | -11.006 | 3.513 | 21.8 | 42.7 | 41.3 | 49.4 | 45.7 | 50.5 | 50.9
4019.06 | -3.466 | -10.84 | 3.513 | 21.8 | 42.5 | 41.3 | 49.1 | 45.7 | 50.4 | 50.9
4020.06 | -3.364 | -8.229 | 3.513 | 21.8 | 42.4 | 41.3 | 48.9 | 45.7 | 50.3 | 50.9
4021.06 | -3.463 | -7.273 | 3.513 | 21.7 | 42.5 | 41.4 | 48.9 | 45.8 | 50.2 | 51
4022.06 | -3.508 | -12.789 | 3.513 | 21.7 | 42.7 | 41.4 | 49 | 45.8 | 50.3 | 51.1
4023.06 | -3.347 | -14.886 | 3.513 | 21.7 | 42.8 | 41.4 | 49.1 | 45.9 | 50.4 | 51.3
4024.06 | -3.481 | -6.353 | 3.513 | 21.7 | 42.9 | 41.4 | 49.1 | 45.9 | 50.3 | 51.1
4025.06 | -3.39 | -9.222 | 3.513 | 21.8 | 42.9 | 41.4 | 49.2 | 45.8 | 50.1 | 50.7
4026.06 | -3.367 | -11.778 | 3.513 | 21.8 | 42.9 | 41.4 | 49.2 | 45.7 | 50.2 | 50.8
4027.06 | -3.399 | -8.909 | 3.513 | 21.8 | 42.8 | 41.4 | 49.2 | 45.8 | 50.3 | 51
4028.06 | -3.491 | -8.983 | 3.513 | 21.8 | 42.8 | 41.5 | 49.2 | 45.8 | 50.3 | 51.2
4029.06 | -3.498 | -15.198 | 3.513 | 21.8 | 42.8 | 41.5 | 49.2 | 45.7 | 50.3 | 51.2
4030.06 | -3.427 | -8.192 | 3.513 | 21.8 | 42.7 | 41.4 | 49.2 | 45.6 | 50.2 | 51.2
4031.06 | -3.479 | -11.796 | 3.513 | 21.8 | 42.8 | 41.3 | 49.2 | 45.6 | 50.2 | 51.1
4032.06 | -3.454 | -13.359 | 3.513 | 21.8 | 42.8 | 41.3 | 49.2 | 45.6 | 50.1 | 51.1
4033.06 | -3.384 | -7.218 | 3.513 | 21.8 | 42.8 | 41.3 | 49.3 | 45.7 | 50.2 | 50.9
4034.06 | -3.423 | -15.897 | 3.513 | 21.8 | 42.9 | 41.4 | 49.3 | 45.8 | 50.3 | 50.9
4035.06 | -3.476 | -19.685 | 3.513 | 21.8 | 42.8 | 41.5 | 49.1 | 45.8 | 50.5 | 51.1
4036.06 | -3.419 | -17.791 | 3.513 | 21.7 | 42.8 | 41.5 | 49.1 | 45.6 | 50.5 | 51.1
4037.06 | -3.566 | -11.759 | 3.513 | 21.7 | 42.8 | 41.5 | 49.2 | 45.6 | 50.6 | 51
4038.06 | -3.328 | -11.41 | 3.513 | 21.7 | 42.9 | 41.6 | 49.2 | 45.6 | 50.7 | 50.8