## Sheet1
Test Time [s] | Displacement [mm] | Penetrator Force [mm] | vCell [V] | tAmbient [C] | TC1 near positive terminal [C] | TC2 near negative terminal [C] | TC3 bottom - bottom [C] | TC4 bottom - top [C] | TC5 above punch [C] | TC6 below punch [C]
1.06 | -0.174 | 3.411 | 4.036 | 19.5 | 18.8 | 17.2 | 18.5 | 18.5 | 18.6 | 18.4
2.06 | -0.086 | 2.951 | 4.036 | 19.5 | 18.8 | 17.2 | 18.4 | 18.5 | 18.5 | 18.4
3.06 | -0.037 | 2.804 | 4.036 | 19.5 | 18.8 | 17.2 | 18.4 | 18.5 | 18.5 | 18.4
4.06 | 0.055 | -2.86 | 4.036 | 19.6 | 18.8 | 17.2 | 18.4 | 18.5 | 18.5 | 18.4
5.06 | 0.014 | 2.731 | 4.036 | 19.5 | 18.8 | 17.2 | 18.4 | 18.5 | 18.6 | 18.4
6.06 | 0.064 | 3.374 | 4.036 | 19.5 | 18.9 | 17.2 | 18.4 | 18.5 | 18.5 | 18.4
7.06 | -0.094 | 2.97 | 4.036 | 19.5 | 18.8 | 17.2 | 18.4 | 18.5 | 18.5 | 18.5
8.06 | 0.033 | 9.976 | 4.036 | 19.5 | 18.8 | 17.2 | 18.4 | 18.5 | 18.5 | 18.5
9.06 | -0.062 | 0.634 | 4.036 | 19.5 | 18.8 | 17.2 | 18.4 | 18.5 | 18.5 | 18.4
10.06 | -0.055 | 4.9 | 4.036 | 19.5 | 18.8 | 17.2 | 18.4 | 18.5 | 18.5 | 18.4
11.06 | 0.072 | 2.473 | 4.036 | 19.5 | 18.8 | 17.2 | 18.4 | 18.5 | 18.5 | 18.4
12.06 | -0.048 | 1.296 | 4.036 | 19.6 | 18.8 | 17.2 | 18.4 | 18.5 | 18.5 | 18.4
13.06 | -0.076 | -11.962 | 4.036 | 19.6 | 18.9 | 17.2 | 18.4 | 18.5 | 18.5 | 18.4
14.06 | -0.012 | 15.345 | 4.036 | 19.6 | 18.9 | 17.2 | 18.4 | 18.5 | 18.5 | 18.4
15.06 | 0.022 | -0.138 | 4.036 | 19.6 | 18.9 | 17.2 | 18.4 | 18.5 | 18.5 | 18.4
16.06 | -0.023 | 0.634 | 4.036 | 19.6 | 18.9 | 17.2 | 18.4 | 18.5 | 18.5 | 18.4
17.06 | -0.129 | 4.459 | 4.036 | 19.5 | 18.9 | 17.2 | 18.4 | 18.5 | 18.5 | 18.4
18.06 | -0.037 | 4.257 | 4.036 | 19.6 | 18.9 | 17.2 | 18.4 | 18.5 | 18.5 | 18.4
19.06 | 0.042 | 2.013 | 4.036 | 19.6 | 18.9 | 17.2 | 18.4 | 18.5 | 18.5 | 18.4
20.06 | -0.042 | 6.85 | 4.036 | 19.6 | 18.8 | 17.2 | 18.4 | 18.5 | 18.5 | 18.4
21.06 | -0.083 | 8.523 | 4.036 | 19.6 | 18.9 | 17.2 | 18.4 | 18.5 | 18.5 | 18.4
22.06 | -0.031 | 0.671 | 4.036 | 19.6 | 18.9 | 17.2 | 18.4 | 18.5 | 18.5 | 18.4
23.06 | -0.152 | 7.622 | 4.036 | 19.6 | 18.9 | 17.2 | 18.4 | 18.5 | 18.5 | 18.4
24.06 | -0.006 | 0.597 | 4.036 | 19.6 | 19 | 17.2 | 18.5 | 18.5 | 18.6 | 18.4
25.06 | -0.082 | 3.503 | 4.036 | 19.5 | 19.1 | 17.2 | 18.5 | 18.5 | 18.7 | 18.5
26.06 | 0.001 | 108.978 | 4.036 | 19.5 | 19 | 17.2 | 18.5 | 18.5 | 18.6 | 18.5
27.06 | -0.112 | 78.141 | 4.036 | 19.5 | 19 | 17.2 | 18.5 | 18.5 | 18.6 | 18.5
28.06 | 0.009 | 1.039 | 4.036 | 19.5 | 19 | 17.2 | 18.5 | 18.5 | 18.6 | 18.5
29.06 | -0.02 | 8.247 | 4.036 | 19.4 | 18.9 | 17.2 | 18.5 | 18.5 | 18.5 | 18.4
30.06 | -0.12 | 9.038 | 4.036 | 19.4 | 18.9 | 17.2 | 18.5 | 18.5 | 18.5 | 18.4
31.06 | 0.029 | 7.42 | 4.036 | 19.4 | 18.9 | 17.2 | 18.5 | 18.5 | 18.5 | 18.4
32.06 | -0.076 | -0.671 | 4.036 | 19.4 | 18.9 | 17.2 | 18.5 | 18.5 | 18.5 | 18.4
33.06 | 0.043 | -1.701 | 4.036 | 19.4 | 18.9 | 17.2 | 18.5 | 18.5 | 18.5 | 18.4
34.06 | -0.025 | 6.261 | 4.036 | 19.4 | 18.9 | 17.2 | 18.5 | 18.5 | 18.5 | 18.4
35.06 | 0.072 | 5.176 | 4.036 | 19.4 | 18.9 | 17.2 | 18.5 | 18.5 | 18.5 | 18.4
36.06 | -0.001 | 2.032 | 4.036 | 19.4 | 18.9 | 17.2 | 18.5 | 18.5 | 18.5 | 18.4
37.06 | 0.106 | 5.323 | 4.036 | 19.4 | 18.9 | 17.2 | 18.5 | 18.5 | 18.5 | 18.4
38.06 | 0.156 | 15.952 | 4.036 | 19.5 | 18.9 | 17.2 | 18.5 | 18.5 | 18.5 | 18.4
39.06 | 0.155 | 5.562 | 4.036 | 19.5 | 18.9 | 17.2 | 18.5 | 18.5 | 18.5 | 18.4
40.06 | 0.233 | 32.648 | 4.036 | 19.5 | 18.9 | 17.2 | 18.5 | 18.5 | 18.5 | 18.4
41.06 | 0.237 | 6.629 | 4.036 | 19.5 | 18.9 | 17.2 | 18.5 | 18.5 | 18.5 | 18.5
42.06 | 0.257 | 12.715 | 4.036 | 19.5 | 18.8 | 17.2 | 18.5 | 18.5 | 18.5 | 18.5
43.06 | 0.135 | 11.355 | 4.036 | 19.5 | 18.8 | 17.2 | 18.5 | 18.5 | 18.5 | 18.5
44.06 | 0.131 | 13.855 | 4.036 | 19.5 | 18.8 | 17.2 | 18.5 | 18.5 | 18.5 | 18.5
45.06 | 0.306 | 16.485 | 4.036 | 19.5 | 18.8 | 17.2 | 18.5 | 18.5 | 18.5 | 18.5
46.06 | 0.249 | 19.758 | 4.036 | 19.5 | 18.8 | 17.2 | 18.5 | 18.5 | 18.5 | 18.4
47.06 | 0.374 | 27.757 | 4.036 | 19.4 | 18.8 | 17.2 | 18.5 | 18.5 | 18.5 | 18.5
48.06 | 0.294 | 83.143 | 4.036 | 19.5 | 18.8 | 17.2 | 18.5 | 18.5 | 18.5 | 18.4
49.06 | 0.368 | 27.205 | 4.036 | 19.5 | 18.8 | 17.2 | 18.4 | 18.5 | 18.6 | 18.5
50.06 | 0.277 | 24.852 | 4.036 | 19.5 | 18.8 | 17.2 | 18.4 | 18.5 | 18.6 | 18.4
51.06 | 0.487 | 28.529 | 4.036 | 19.5 | 18.8 | 17.2 | 18.4 | 18.5 | 18.6 | 18.5
52.06 | 0.466 | 35.333 | 4.036 | 19.5 | 18.8 | 17.2 | 18.4 | 18.5 | 18.5 | 18.5
53.06 | 0.416 | 37.705 | 4.036 | 19.4 | 18.8 | 17.2 | 18.4 | 18.5 | 18.5 | 18.5
54.06 | 0.387 | 41.273 | 4.036 | 19.4 | 18.9 | 17.2 | 18.4 | 18.5 | 18.5 | 18.5
55.06 | 0.458 | 43.111 | 4.036 | 19.4 | 18.9 | 17.2 | 18.4 | 18.5 | 18.5 | 18.5
56.06 | 0.475 | 47.984 | 4.036 | 19.4 | 18.8 | 17.2 | 18.4 | 18.5 | 18.5 | 18.5
57.06 | 0.658 | 138.823 | 4.036 | 19.4 | 18.8 | 17.2 | 18.4 | 18.5 | 18.5 | 18.5
58.06 | 0.587 | 54.604 | 4.036 | 19.4 | 18.8 | 17.2 | 18.4 | 18.5 | 18.5 | 18.4
59.06 | 0.663 | 59.459 | 4.036 | 19.4 | 18.8 | 17.2 | 18.4 | 18.5 | 18.5 | 18.4
60.06 | 0.652 | 54.273 | 4.036 | 19.4 | 18.8 | 17.2 | 18.4 | 18.5 | 18.6 | 18.5
61.06 | 0.605 | 61.132 | 4.036 | 19.4 | 18.8 | 17.2 | 18.4 | 18.5 | 18.6 | 18.5
62.06 | 0.58 | 63.375 | 4.036 | 19.4 | 18.8 | 17.2 | 18.4 | 18.5 | 18.6 | 18.5
63.06 | 0.727 | 61.279 | 4.036 | 19.5 | 18.8 | 17.2 | 18.4 | 18.5 | 18.6 | 18.5
64.06 | 0.731 | 63.982 | 4.036 | 19.5 | 18.8 | 17.2 | 18.4 | 18.5 | 18.6 | 18.5
65.06 | 0.585 | 67.494 | 4.036 | 19.5 | 18.8 | 17.2 | 18.4 | 18.5 | 18.6 | 18.5
66.06 | 0.648 | 69.131 | 4.036 | 19.4 | 18.8 | 17.2 | 18.4 | 18.5 | 18.6 | 18.5
67.06 | 0.689 | 76.836 | 4.036 | 19.4 | 18.9 | 17.2 | 18.4 | 18.5 | 18.6 | 18.5
68.06 | 0.802 | 74.519 | 4.036 | 19.4 | 18.9 | 17.2 | 18.4 | 18.5 | 18.6 | 18.5
69.06 | 0.785 | 81.819 | 4.036 | 19.4 | 18.9 | 17.2 | 18.4 | 18.5 | 18.6 | 18.5
70.06 | 0.834 | 222.03 | 4.036 | 19.4 | 18.9 | 17.2 | 18.4 | 18.5 | 18.6 | 18.5
71.06 | 0.829 | 239.995 | 4.036 | 19.4 | 18.8 | 17.2 | 18.4 | 18.5 | 18.6 | 18.5
72.06 | 0.795 | 181.392 | 4.036 | 19.4 | 18.8 | 17.2 | 18.4 | 18.5 | 18.6 | 18.5
73.06 | 0.956 | 156.089 | 4.036 | 19.4 | 18.8 | 17.2 | 18.4 | 18.5 | 18.6 | 18.5
74.06 | 0.823 | 134.244 | 4.036 | 19.3 | 18.8 | 17.2 | 18.4 | 18.5 | 18.6 | 18.5
75.06 | 0.948 | 104.896 | 4.036 | 19.3 | 18.8 | 17.2 | 18.4 | 18.5 | 18.6 | 18.5
76.06 | 0.934 | 155.483 | 4.036 | 19.3 | 18.8 | 17.2 | 18.4 | 18.5 | 18.6 | 18.5
77.06 | 0.851 | 240.915 | 4.036 | 19.3 | 18.8 | 17.2 | 18.4 | 18.5 | 18.6 | 18.5
78.06 | 0.945 | 292.954 | 4.036 | 19.3 | 18.8 | 17.2 | 18.4 | 18.5 | 18.6 | 18.5
79.06 | 0.87 | 238.248 | 4.036 | 19.3 | 18.8 | 17.2 | 18.4 | 18.5 | 18.6 | 18.5
80.06 | 1.05 | 174.643 | 4.036 | 19.3 | 18.8 | 17.2 | 18.4 | 18.5 | 18.6 | 18.5
81.06 | 1.057 | 124.939 | 4.036 | 19.3 | 18.8 | 17.2 | 18.4 | 18.5 | 18.6 | 18.5
82.06 | 1.124 | 133.38 | 4.036 | 19.3 | 18.8 | 17.2 | 18.4 | 18.5 | 18.6 | 18.5
83.06 | 1.03 | 146.969 | 4.036 | 19.3 | 18.8 | 17.2 | 18.4 | 18.5 | 18.6 | 18.5
84.06 | 1.036 | 147.723 | 4.036 | 19.3 | 18.8 | 17.2 | 18.4 | 18.5 | 18.6 | 18.5
85.06 | 1.127 | 145.902 | 4.036 | 19.3 | 18.8 | 17.2 | 18.4 | 18.5 | 18.6 | 18.5
86.06 | 1.108 | 149.047 | 4.036 | 19.3 | 18.8 | 17.2 | 18.4 | 18.5 | 18.6 | 18.5
87.06 | 1.048 | 158.425 | 4.036 | 19.4 | 18.8 | 17.2 | 18.4 | 18.5 | 18.6 | 18.5
88.06 | 1.131 | 162.139 | 4.036 | 19.4 | 18.9 | 17.2 | 18.5 | 18.5 | 18.6 | 18.5
89.06 | 1.116 | 167.95 | 4.036 | 19.4 | 18.8 | 17.2 | 18.4 | 18.5 | 18.6 | 18.5
90.06 | 1.148 | 172.584 | 4.036 | 19.4 | 18.8 | 17.2 | 18.4 | 18.5 | 18.6 | 18.5
91.06 | 1.309 | 181.079 | 4.036 | 19.4 | 18.8 | 17.2 | 18.4 | 18.5 | 18.6 | 18.5
92.06 | 1.286 | 185.676 | 4.036 | 19.5 | 18.8 | 17.2 | 18.4 | 18.5 | 18.6 | 18.5
93.06 | 1.177 | 190.457 | 4.036 | 19.5 | 18.8 | 17.2 | 18.4 | 18.5 | 18.6 | 18.5
94.06 | 1.194 | 189.703 | 4.036 | 19.5 | 18.8 | 17.2 | 18.4 | 18.5 | 18.6 | 18.5
95.06 | 1.287 | 193.749 | 4.036 | 19.5 | 18.8 | 17.2 | 18.4 | 18.5 | 18.6 | 18.5
96.06 | 1.319 | 208.809 | 4.036 | 19.5 | 18.8 | 17.2 | 18.5 | 18.5 | 18.6 | 18.5
97.06 | 1.439 | 215.484 | 4.036 | 19.5 | 18.8 | 17.2 | 18.4 | 18.5 | 18.6 | 18.5
98.06 | 1.495 | 219.345 | 4.036 | 19.5 | 18.8 | 17.2 | 18.4 | 18.5 | 18.6 | 18.5
99.06 | 1.416 | 222.784 | 4.036 | 19.5 | 18.8 | 17.2 | 18.4 | 18.5 | 18.6 | 18.5
100.06 | 1.484 | 230.764 | 4.036 | 19.5 | 18.8 | 17.2 | 18.4 | 18.5 | 18.6 | 18.5
101.06 | 1.367 | 236.06 | 4.036 | 19.5 | 18.8 | 17.2 | 18.4 | 18.5 | 18.6 | 18.5
102.06 | 1.459 | 254.485 | 4.036 | 19.5 | 18.8 | 17.2 | 18.4 | 18.5 | 18.6 | 18.5
103.06 | 1.544 | 251.801 | 4.036 | 19.4 | 18.8 | 17.2 | 18.4 | 18.6 | 18.6 | 18.5
104.06 | 1.489 | 256.453 | 4.036 | 19.4 | 18.8 | 17.2 | 18.4 | 18.6 | 18.6 | 18.5
105.06 | 1.582 | 254.798 | 4.036 | 19.4 | 18.8 | 17.2 | 18.4 | 18.6 | 18.6 | 18.5
106.06 | 1.63 | 270.667 | 4.036 | 19.4 | 18.8 | 17.2 | 18.4 | 18.6 | 18.6 | 18.5
107.06 | 1.533 | 280.211 | 4.036 | 19.4 | 18.8 | 17.2 | 18.4 | 18.6 | 18.6 | 18.5
108.06 | 1.677 | 280.064 | 4.036 | 19.4 | 18.8 | 17.2 | 18.4 | 18.6 | 18.6 | 18.5
109.06 | 1.744 | 290.122 | 4.036 | 19.4 | 18.8 | 17.2 | 18.4 | 18.6 | 18.6 | 18.5
110.06 | 1.646 | 361.395 | 4.036 | 19.4 | 18.8 | 17.2 | 18.4 | 18.5 | 18.6 | 18.5
111.06 | 1.615 | 296.172 | 4.036 | 19.4 | 18.8 | 17.2 | 18.4 | 18.5 | 18.6 | 18.5
112.06 | 1.761 | 306.819 | 4.036 | 19.4 | 18.8 | 17.2 | 18.4 | 18.5 | 18.6 | 18.5
113.06 | 1.62 | 312.868 | 4.036 | 19.4 | 18.8 | 17.2 | 18.4 | 18.6 | 18.6 | 18.5
114.06 | 1.67 | 317.3 | 4.036 | 19.4 | 18.8 | 17.2 | 18.5 | 18.6 | 18.6 | 18.5
115.06 | 1.805 | 335.321 | 4.036 | 19.4 | 18.8 | 17.2 | 18.5 | 18.5 | 18.6 | 18.5
116.06 | 1.679 | 354.812 | 4.036 | 19.4 | 18.8 | 17.2 | 18.5 | 18.5 | 18.6 | 18.5
117.06 | 1.884 | 415.953 | 4.036 | 19.4 | 18.8 | 17.2 | 18.5 | 18.6 | 18.6 | 18.5
118.06 | 1.892 | 373.973 | 4.036 | 19.3 | 18.8 | 17.2 | 18.4 | 18.6 | 18.6 | 18.5
119.06 | 1.892 | 360.071 | 4.036 | 19.3 | 18.8 | 17.2 | 18.5 | 18.6 | 18.6 | 18.5
120.06 | 1.772 | 367.316 | 4.036 | 19.3 | 18.8 | 17.2 | 18.4 | 18.6 | 18.6 | 18.5
121.06 | 1.871 | 427.851 | 4.036 | 19.3 | 18.8 | 17.2 | 18.5 | 18.6 | 18.6 | 18.5
122.06 | 1.91 | 389.64 | 4.036 | 19.3 | 18.8 | 17.2 | 18.6 | 18.6 | 18.6 | 18.5
123.06 | 1.888 | 392.6 | 4.036 | 19.3 | 18.8 | 17.2 | 18.5 | 18.6 | 18.6 | 18.5
124.06 | 1.961 | 398.742 | 4.036 | 19.3 | 18.8 | 17.2 | 18.5 | 18.5 | 18.6 | 18.5
125.06 | 1.963 | 409.977 | 4.036 | 19.3 | 18.8 | 17.2 | 18.5 | 18.6 | 18.6 | 18.5
126.06 | 1.901 | 418.822 | 4.036 | 19.3 | 18.8 | 17.2 | 18.5 | 18.5 | 18.6 | 18.5
127.06 | 2.08 | 425.166 | 4.036 | 19.3 | 18.9 | 17.2 | 18.5 | 18.5 | 18.6 | 18.5
128.06 | 2.087 | 433.625 | 4.036 | 19.3 | 18.9 | 17.2 | 18.6 | 18.5 | 18.6 | 18.5
129.06 | 2.082 | 437.486 | 4.036 | 19.3 | 18.9 | 17.2 | 18.5 | 18.5 | 18.6 | 18.5
130.06 | 1.912 | 493.663 | 4.036 | 19.3 | 18.8 | 17.2 | 18.5 | 18.5 | 18.6 | 18.5
131.06 | 2.067 | 459.515 | 4.036 | 19.3 | 18.8 | 17.2 | 18.5 | 18.5 | 18.6 | 18.5
132.06 | 2.087 | 471.597 | 4.036 | 19.3 | 18.8 | 17.2 | 18.5 | 18.5 | 18.6 | 18.5
133.06 | 2.054 | 486.399 | 4.036 | 19.3 | 18.8 | 17.2 | 18.5 | 18.5 | 18.6 | 18.5
134.06 | 2.016 | 493.479 | 4.036 | 19.3 | 18.8 | 17.2 | 18.5 | 18.6 | 18.6 | 18.5
135.06 | 2.135 | 508.612 | 4.036 | 19.3 | 18.8 | 17.2 | 18.5 | 18.6 | 18.6 | 18.5
136.06 | 2.132 | 517.898 | 4.036 | 19.3 | 18.9 | 17.2 | 18.5 | 18.6 | 18.6 | 18.5
137.06 | 2.282 | 539.67 | 4.036 | 19.3 | 18.9 | 17.2 | 18.5 | 18.5 | 18.6 | 18.5
138.06 | 2.196 | 531.874 | 4.036 | 19.4 | 18.9 | 17.2 | 18.5 | 18.6 | 18.6 | 18.5
139.06 | 2.223 | 544.267 | 4.036 | 19.4 | 18.9 | 17.2 | 18.5 | 18.6 | 18.6 | 18.5
140.06 | 2.348 | 552.248 | 4.036 | 19.4 | 18.9 | 17.2 | 18.6 | 18.6 | 18.6 | 18.5
141.06 | 2.257 | 565.671 | 4.036 | 19.4 | 18.9 | 17.2 | 18.6 | 18.6 | 18.6 | 18.5
142.06 | 2.257 | 578.727 | 4.036 | 19.5 | 18.9 | 17.2 | 18.5 | 18.6 | 18.6 | 18.5
143.06 | 2.296 | 588.436 | 4.036 | 19.5 | 18.9 | 17.2 | 18.6 | 18.6 | 18.6 | 18.5
144.06 | 2.316 | 601.529 | 4.036 | 19.5 | 18.9 | 17.2 | 18.6 | 18.6 | 18.6 | 18.5
145.06 | 2.456 | 615.062 | 4.036 | 19.5 | 18.9 | 17.2 | 18.6 | 18.6 | 18.6 | 18.5
146.06 | 2.508 | 624.275 | 4.036 | 19.5 | 18.9 | 17.2 | 18.6 | 18.6 | 18.6 | 18.5
147.06 | 2.372 | 635.86 | 4.036 | 19.5 | 18.9 | 17.2 | 18.6 | 18.6 | 18.6 | 18.5
148.06 | 2.37 | 646.709 | 4.036 | 19.5 | 18.9 | 17.2 | 18.6 | 18.6 | 18.6 | 18.5
149.06 | 2.407 | 656.638 | 4.036 | 19.5 | 18.9 | 17.2 | 18.6 | 18.6 | 18.6 | 18.5
150.06 | 2.532 | 675.413 | 4.036 | 19.5 | 19 | 17.2 | 18.6 | 18.6 | 18.7 | 18.5
151.06 | 2.58 | 809.243 | 4.036 | 19.5 | 19 | 17.2 | 18.6 | 18.6 | 18.7 | 18.5
152.06 | 2.494 | 700.476 | 4.036 | 19.4 | 18.9 | 17.2 | 18.6 | 18.6 | 18.6 | 18.5
153.06 | 2.664 | 709.192 | 4.036 | 19.4 | 18.9 | 17.2 | 18.6 | 18.6 | 18.6 | 18.5
154.06 | 2.532 | 717.706 | 4.036 | 19.4 | 18.9 | 17.2 | 18.6 | 18.6 | 18.6 | 18.5
155.06 | 2.633 | 729.898 | 4.036 | 19.4 | 18.9 | 17.2 | 18.6 | 18.6 | 18.6 | 18.6
156.06 | 2.604 | 744.388 | 4.036 | 19.4 | 18.9 | 17.2 | 18.6 | 18.6 | 18.6 | 18.5
157.06 | 2.644 | 749.518 | 4.036 | 19.4 | 18.9 | 17.2 | 18.5 | 18.6 | 18.6 | 18.5
158.06 | 2.601 | 762.886 | 4.036 | 19.4 | 18.9 | 17.2 | 18.5 | 18.6 | 18.6 | 18.5
159.06 | 2.778 | 781.551 | 4.036 | 19.4 | 18.9 | 17.2 | 18.5 | 18.6 | 18.6 | 18.5
160.06 | 2.792 | 790.726 | 4.036 | 19.4 | 18.9 | 17.2 | 18.5 | 18.6 | 18.7 | 18.6
161.06 | 2.735 | 795.765 | 4.036 | 19.4 | 19 | 17.2 | 18.6 | 18.6 | 18.7 | 18.6
162.06 | 2.724 | 812.057 | 4.036 | 19.4 | 18.9 | 17.2 | 18.6 | 18.6 | 18.7 | 18.6
163.06 | 2.837 | 832.394 | 4.036 | 19.4 | 18.9 | 17.2 | 18.6 | 18.6 | 18.7 | 18.6
164.06 | 2.831 | 836.624 | 4.036 | 19.4 | 18.9 | 17.2 | 18.5 | 18.6 | 18.7 | 18.6
165.06 | 2.783 | 846.02 | 4.036 | 19.5 | 18.9 | 17.2 | 18.5 | 18.6 | 18.7 | 18.6
166.06 | 2.862 | 867.976 | 4.036 | 19.5 | 18.9 | 17.2 | 18.6 | 18.6 | 18.7 | 18.5
167.06 | 2.871 | 877.648 | 4.036 | 19.5 | 18.9 | 17.2 | 18.6 | 18.6 | 18.7 | 18.6
168.06 | 2.787 | 900.578 | 4.036 | 19.4 | 18.9 | 17.2 | 18.6 | 18.6 | 18.7 | 18.6
169.06 | 2.963 | 912.328 | 4.036 | 19.4 | 19 | 17.2 | 18.6 | 18.6 | 18.7 | 18.6
170.06 | 2.976 | 926.947 | 4.036 | 19.4 | 19.1 | 17.2 | 18.6 | 18.6 | 18.8 | 18.7
171.06 | 2.804 | 1127.141 | 4.036 | 19.4 | 19.1 | 17.2 | 18.6 | 18.6 | 18.8 | 18.7
172.06 | 2.955 | 965.158 | 4.036 | 19.3 | 19.1 | 17.2 | 18.6 | 18.6 | 18.8 | 18.6
173.06 | 3.036 | 972.311 | 4.036 | 19.3 | 19 | 17.2 | 18.6 | 18.6 | 18.7 | 18.6
174.06 | 3.101 | 985.275 | 4.036 | 19.3 | 19 | 17.2 | 18.6 | 18.6 | 18.7 | 18.6
175.06 | 3.061 | 998.312 | 4.036 | 19.3 | 19 | 17.2 | 18.6 | 18.6 | 18.7 | 18.6
176.06 | 2.945 | 1012.876 | 4.036 | 19.3 | 19 | 17.2 | 18.6 | 18.6 | 18.7 | 18.6
177.06 | 2.96 | 1034.537 | 4.036 | 19.3 | 19 | 17.2 | 18.6 | 18.6 | 18.7 | 18.6
178.06 | 3.058 | 1050.774 | 4.036 | 19.3 | 18.9 | 17.2 | 18.6 | 18.6 | 18.7 | 18.6
179.06 | 3.196 | 1065.136 | 4.036 | 19.3 | 18.9 | 17.2 | 18.6 | 18.6 | 18.7 | 18.6
180.06 | 3.194 | 1077.106 | 4.036 | 19.3 | 18.9 | 17.2 | 18.5 | 18.6 | 18.7 | 18.6
181.06 | 3.075 | 1099.319 | 4.036 | 19.3 | 18.9 | 17.2 | 18.5 | 18.6 | 18.7 | 18.6
182.06 | 3.158 | 1120.779 | 4.036 | 19.3 | 19 | 17.2 | 18.5 | 18.6 | 18.7 | 18.6
183.06 | 3.275 | 1139.461 | 4.036 | 19.3 | 19 | 17.2 | 18.6 | 18.6 | 18.8 | 18.6
184.06 | 3.304 | 1169.802 | 4.036 | 19.3 | 19.1 | 17.2 | 18.6 | 18.6 | 18.8 | 18.6
185.06 | 3.249 | 1185.671 | 4.036 | 19.3 | 19.1 | 17.2 | 18.7 | 18.6 | 18.8 | 18.6
186.06 | 3.286 | 1204.317 | 4.036 | 19.3 | 19.1 | 17.2 | 18.7 | 18.6 | 18.9 | 18.7
187.06 | 3.226 | 1226.861 | 4.036 | 19.3 | 19.2 | 17.2 | 18.7 | 18.6 | 18.9 | 18.8
188.06 | 3.297 | 1432.02 | 4.036 | 19.3 | 19.1 | 17.2 | 18.7 | 18.6 | 18.9 | 18.7
189.06 | 3.264 | 1255.602 | 4.036 | 19.4 | 19.1 | 17.2 | 18.7 | 18.6 | 18.8 | 18.7
190.06 | 3.403 | 1264.502 | 4.036 | 19.4 | 19 | 17.2 | 18.7 | 18.6 | 18.8 | 18.6
191.06 | 3.341 | 1281.327 | 4.036 | 19.4 | 19 | 17.2 | 18.6 | 18.6 | 18.7 | 18.6
192.06 | 3.457 | 1313.636 | 4.036 | 19.4 | 19 | 17.2 | 18.6 | 18.6 | 18.7 | 18.6
193.06 | 3.457 | 1339.49 | 4.036 | 19.4 | 19 | 17.2 | 18.6 | 18.6 | 18.7 | 18.6
194.06 | 3.5 | 1353.796 | 4.036 | 19.4 | 19 | 17.2 | 18.6 | 18.6 | 18.7 | 18.6
195.06 | 3.454 | 1374.63 | 4.036 | 19.4 | 19 | 17.2 | 18.6 | 18.6 | 18.7 | 18.6
196.06 | 3.331 | 1399.638 | 4.036 | 19.4 | 19 | 17.2 | 18.6 | 18.6 | 18.7 | 18.6
197.06 | 3.465 | 1421.171 | 4.036 | 19.4 | 19.2 | 17.2 | 18.6 | 18.6 | 18.7 | 18.6
198.06 | 3.589 | 1443.145 | 4.036 | 19.4 | 19.1 | 17.2 | 18.6 | 18.6 | 18.7 | 18.6
199.06 | 3.6 | 1472.309 | 4.036 | 19.4 | 19.1 | 17.2 | 18.6 | 18.6 | 18.7 | 18.6
200.06 | 3.612 | 1485.512 | 4.036 | 19.4 | 19.1 | 17.3 | 18.5 | 18.6 | 18.7 | 18.6
201.06 | 3.626 | 1518.151 | 4.036 | 19.4 | 19.1 | 17.2 | 18.5 | 18.6 | 18.7 | 18.6
202.06 | 3.501 | 1534.535 | 4.036 | 19.4 | 19 | 17.2 | 18.5 | 18.6 | 18.7 | 18.6
203.06 | 3.508 | 1555.259 | 4.036 | 19.5 | 19 | 17.2 | 18.5 | 18.6 | 18.7 | 18.6
204.06 | 3.764 | 1569.418 | 4.036 | 19.5 | 19.1 | 17.2 | 18.6 | 18.6 | 18.7 | 18.6
205.06 | 3.757 | 1606.139 | 4.036 | 19.5 | 19.1 | 17.3 | 18.6 | 18.6 | 18.7 | 18.6
206.06 | 3.611 | 1622.652 | 4.036 | 19.5 | 19.1 | 17.3 | 18.6 | 18.6 | 18.7 | 18.6
207.06 | 3.604 | 1646.722 | 4.036 | 19.5 | 19.1 | 17.2 | 18.6 | 18.6 | 18.8 | 18.6
208.06 | 3.8 | 1668.788 | 4.036 | 19.5 | 19.1 | 17.3 | 18.6 | 18.6 | 18.8 | 18.6
209.06 | 3.83 | 1689.162 | 4.036 | 19.5 | 19.1 | 17.2 | 18.6 | 18.6 | 18.8 | 18.6
210.06 | 3.853 | 1713.582 | 4.035 | 19.5 | 19 | 17.2 | 18.6 | 18.6 | 18.8 | 18.6
211.06 | 3.831 | 1865.029 | 4.036 | 19.5 | 19 | 17.3 | 18.6 | 18.6 | 18.8 | 18.6
212.06 | 3.886 | 1740.117 | 4.036 | 19.5 | 19 | 17.3 | 18.6 | 18.6 | 18.9 | 18.7
213.06 | 3.886 | 1769.133 | 4.036 | 19.5 | 19.1 | 17.3 | 18.6 | 18.6 | 19 | 18.7
214.06 | 3.799 | 1791.457 | 4.036 | 19.5 | 19.1 | 17.3 | 18.7 | 18.6 | 19.1 | 18.8
215.06 | 3.854 | 1812.346 | 4.036 | 19.4 | 19.1 | 17.3 | 18.7 | 18.6 | 19.2 | 18.9
216.06 | 3.977 | 1817.109 | 4.036 | 19.4 | 19.2 | 17.3 | 18.8 | 18.6 | 19.3 | 19
217.06 | 4.024 | 1852.414 | 4.036 | 19.4 | 19.1 | 17.3 | 18.8 | 18.6 | 19.3 | 19
218.06 | 3.993 | 1874.701 | 4.036 | 19.4 | 19.1 | 17.3 | 18.7 | 18.6 | 19.3 | 19
219.06 | 4.009 | 1892.703 | 4.036 | 19.4 | 19.1 | 17.3 | 18.8 | 18.6 | 19.3 | 19
220.06 | 3.935 | 1905.74 | 4.035 | 19.4 | 19.1 | 17.3 | 18.8 | 18.6 | 19.3 | 19
221.06 | 3.988 | 1880.879 | 4.035 | 19.4 | 19.1 | 17.3 | 18.8 | 18.6 | 19.4 | 19.1
222.06 | 3.976 | 1844.47 | 4.034 | 19.4 | 19.1 | 17.3 | 18.7 | 18.6 | 19.6 | 19.2
223.06 | 4.01 | 1834.927 | 4.034 | 19.4 | 19.1 | 17.3 | 18.7 | 18.6 | 20.1 | 19.3
224.06 | 4.006 | 1827.755 | 4.034 | 19.4 | 19 | 17.3 | 18.7 | 18.6 | 20.9 | 19.6
225.06 | 4.143 | 1853.848 | 4.034 | 19.4 | 19 | 17.3 | 18.7 | 18.6 | 21.6 | 20
226.06 | 4.057 | 1859.292 | 4.033 | 19.3 | 19 | 17.3 | 18.7 | 18.6 | 22.4 | 20.5
227.06 | 4.053 | 1857.048 | 4.033 | 19.4 | 19 | 17.3 | 18.7 | 18.6 | 23 | 20.8
228.06 | 4.158 | 1811.85 | 4.032 | 19.4 | 19 | 17.3 | 18.7 | 18.6 | 23.7 | 21.3
229.06 | 4.162 | 1744.64 | 4.031 | 19.4 | 19 | 17.3 | 18.7 | 18.6 | 24.5 | 21.7
230.06 | 4.173 | 1570.889 | 4.024 | 19.4 | 19 | 17.3 | 18.7 | 18.6 | 25.6 | 22.4
231.06 | 4.16 | 428.366 | 4.021 | 19.4 | 19 | 17.3 | 18.6 | 18.6 | 27.4 | 23.1
232.06 | 4.166 | 593.235 | 4.02 | 19.4 | 19 | 17.3 | 18.6 | 18.6 | 33.6 | 25.5
233.06 | 4.184 | 471.762 | 4.02 | 19.4 | 19 | 17.3 | 18.6 | 18.6 | 38.5 | 28.9
234.06 | 4.215 | 499.639 | 4.018 | 19.4 | 19 | 17.3 | 18.7 | 18.6 | 43 | 32.6
235.06 | 4.332 | 526.909 | 4.017 | 19.4 | 19 | 17.3 | 18.7 | 18.6 | 46.2 | 35.5
236.06 | 4.35 | 548.901 | 4.017 | 19.4 | 19 | 17.3 | 18.7 | 18.6 | 49.3 | 38.2
237.06 | 4.374 | 573.928 | 4.017 | 19.4 | 19 | 17.3 | 18.7 | 18.6 | 51.7 | 40.2
238.06 | 4.283 | 604.894 | 4.016 | 19.5 | 19 | 17.3 | 18.6 | 18.6 | 54.2 | 42.4
239.06 | 4.396 | 629.847 | 4.015 | 19.5 | 19 | 17.3 | 18.6 | 18.6 | 56.1 | 44.3
240.06 | 4.493 | 644.796 | 4.014 | 19.5 | 19 | 17.3 | 18.6 | 18.6 | 58.1 | 46.2
241.06 | 4.491 | 671.423 | 4.011 | 19.5 | 19 | 17.3 | 18.6 | 18.6 | 59.6 | 47.8
242.06 | 4.365 | 653.807 | 4.006 | 19.6 | 19 | 17.3 | 18.6 | 18.6 | 61.6 | 49.4
243.06 | 4.441 | 230.102 | 4.007 | 19.6 | 19 | 17.3 | 18.6 | 18.6 | 64.8 | 51
244.06 | 4.481 | 249.87 | 4.01 | 19.6 | 19 | 17.3 | 18.6 | 18.6 | 67.1 | 52.7
245.06 | 4.445 | 269.325 | 4.01 | 19.6 | 19 | 17.3 | 18.6 | 18.6 | 67.8 | 54.1
246.06 | 4.535 | 289.809 | 4.01 | 19.6 | 19 | 17.3 | 18.6 | 18.6 | 68.4 | 55.5
247.06 | 4.545 | 302.571 | 4.009 | 19.6 | 19 | 17.3 | 18.6 | 18.6 | 69 | 56.5
248.06 | 4.54 | 322.798 | 4.009 | 19.6 | 19 | 17.3 | 18.6 | 18.6 | 69.6 | 57.5
249.06 | 4.568 | 346.096 | 4.01 | 19.6 | 19 | 17.3 | 18.6 | 18.6 | 70.2 | 58.3
250.06 | 4.725 | 354.536 | 4.01 | 19.6 | 19 | 17.3 | 18.6 | 18.6 | 70.6 | 59
251.06 | 4.596 | 368.879 | 4.009 | 19.6 | 19 | 17.3 | 18.6 | 18.6 | 71.1 | 59.5
252.06 | 4.681 | 401.886 | 4.009 | 19.6 | 19 | 17.3 | 18.7 | 18.6 | 71.2 | 59.6
253.06 | 4.694 | 411.025 | 4.009 | 19.6 | 19 | 17.3 | 18.7 | 18.6 | 71.4 | 59.6
254.06 | 4.743 | 424.964 | 4.008 | 19.5 | 19 | 17.3 | 18.7 | 18.6 | 71.6 | 59.9
255.06 | 4.791 | 453.705 | 4.008 | 19.5 | 19 | 17.3 | 18.7 | 18.7 | 71.8 | 60.1
256.06 | 4.785 | 471.762 | 4.008 | 19.5 | 19 | 17.3 | 18.6 | 18.7 | 72.2 | 60.4
257.06 | 4.739 | 492.155 | 4.007 | 19.5 | 19 | 17.2 | 18.6 | 18.7 | 72.3 | 60.4
258.06 | 4.884 | 505.67 | 4.006 | 19.5 | 19.1 | 17.3 | 18.6 | 18.7 | 72.6 | 60.7
259.06 | 4.857 | 526.044 | 4.004 | 19.5 | 19.1 | 17.3 | 18.6 | 18.7 | 73 | 61
260.06 | 4.742 | 546.216 | 4.004 | 19.5 | 19.1 | 17.3 | 18.7 | 18.7 | 73.4 | 61.2
261.06 | 4.726 | 566.388 | 4.002 | 19.5 | 19.1 | 17.3 | 18.7 | 18.7 | 73.9 | 61.4
262.06 | 4.979 | 582.184 | 4.001 | 19.5 | 19.1 | 17.3 | 18.7 | 18.7 | 74.7 | 62
263.06 | 4.924 | 596.086 | 4.001 | 19.5 | 19.1 | 17.3 | 18.6 | 18.7 | 75.6 | 62.4
264.06 | 5.017 | 611.293 | 4.002 | 19.5 | 19 | 17.3 | 18.6 | 18.7 | 76.6 | 62.9
265.06 | 4.962 | 628.854 | 4.001 | 19.5 | 19 | 17.3 | 18.6 | 18.7 | 78 | 63.6
266.06 | 4.927 | 650.239 | 4 | 19.5 | 19.1 | 17.3 | 18.7 | 18.7 | 79.1 | 64.3
267.06 | 5.026 | 660.427 | 3.999 | 19.4 | 19.1 | 17.3 | 18.7 | 18.7 | 80.4 | 64.8
268.06 | 5.021 | 663.387 | 3.998 | 19.4 | 19.1 | 17.3 | 18.7 | 18.7 | 81.3 | 65.5
269.06 | 4.948 | 659.268 | 3.996 | 19.4 | 19.1 | 17.3 | 18.8 | 18.7 | 82.7 | 66.2
270.06 | 5.146 | 209.747 | 3.997 | 19.4 | 19.1 | 17.3 | 18.7 | 18.7 | 83.9 | 67
271.06 | 5.142 | 235.784 | 3.996 | 19.4 | 19.1 | 17.3 | 18.7 | 18.8 | 85.3 | 67.8
272.06 | 5.217 | 259.377 | 3.995 | 19.4 | 19.1 | 17.3 | 18.7 | 18.8 | 86.5 | 68.3
273.06 | 5.118 | 279.475 | 3.997 | 19.4 | 19.1 | 17.3 | 18.7 | 18.8 | 87 | 68.7
274.06 | 5.019 | 297.293 | 3.998 | 19.4 | 19.1 | 17.3 | 18.8 | 18.8 | 87.3 | 69.3
275.06 | 5.126 | 311.085 | 3.997 | 19.4 | 19.1 | 17.3 | 18.8 | 18.8 | 87.1 | 69.7
276.06 | 5.255 | 330.227 | 3.997 | 19.4 | 19.1 | 17.3 | 18.8 | 18.8 | 86.6 | 70.2
277.06 | 5.277 | 341.591 | 3.996 | 19.5 | 19.1 | 17.3 | 18.8 | 18.8 | 86.1 | 70.5
278.06 | 5.18 | 367.923 | 3.995 | 19.5 | 19.1 | 17.3 | 18.7 | 18.8 | 86.1 | 70.9
279.06 | 5.13 | 382.652 | 3.997 | 19.5 | 19.1 | 17.3 | 18.7 | 18.9 | 86 | 71.2
280.06 | 5.15 | 393.979 | 3.997 | 19.5 | 19.1 | 17.3 | 18.7 | 18.9 | 86.1 | 71.4
281.06 | 5.328 | 417.811 | 3.995 | 19.5 | 19.1 | 17.3 | 18.7 | 18.9 | 86.3 | 71.4
282.06 | 5.279 | 435.353 | 3.996 | 19.6 | 19.1 | 17.3 | 18.7 | 18.9 | 86.5 | 71.4
283.06 | 5.408 | 456.445 | 3.995 | 19.6 | 19.1 | 17.3 | 18.7 | 18.9 | 86.4 | 71.5
284.06 | 5.398 | 479.945 | 3.995 | 19.6 | 19.1 | 17.3 | 18.7 | 18.9 | 86.6 | 71.5
285.06 | 5.434 | 492.173 | 3.992 | 19.6 | 19.1 | 17.3 | 18.7 | 18.9 | 86.5 | 71.6
286.06 | 5.356 | 516.666 | 3.993 | 19.6 | 19.1 | 17.3 | 18.7 | 18.9 | 86.5 | 71.7
287.06 | 5.399 | 533.437 | 3.992 | 19.5 | 19.1 | 17.3 | 18.7 | 19 | 86.9 | 71.8
288.06 | 5.435 | 557.47 | 3.991 | 19.5 | 19.1 | 17.3 | 18.7 | 19 | 87.3 | 72
289.06 | 5.521 | 569 | 3.991 | 19.6 | 19.1 | 17.3 | 18.7 | 19 | 88.2 | 72.1
290.06 | 5.473 | 583.582 | 3.991 | 19.6 | 19.1 | 17.3 | 18.7 | 19 | 89.1 | 72.3
291.06 | 5.509 | 604.342 | 3.989 | 19.7 | 19.1 | 17.3 | 18.7 | 19 | 89.5 | 72.5
292.06 | 5.582 | 616.956 | 3.988 | 19.7 | 19.1 | 17.3 | 18.7 | 19 | 89.5 | 72.8
293.06 | 5.591 | 584.023 | 3.986 | 19.7 | 19.1 | 17.3 | 18.8 | 19 | 89.5 | 73
294.06 | 5.565 | 269.251 | 3.99 | 19.6 | 19.1 | 17.3 | 18.8 | 19.1 | 89.7 | 73.4
295.06 | 5.568 | 299.905 | 3.991 | 19.6 | 19.1 | 17.3 | 18.8 | 19.1 | 90.3 | 73.7
296.06 | 5.559 | 315.204 | 3.991 | 19.6 | 19.1 | 17.3 | 18.8 | 19.1 | 91 | 74.1
297.06 | 5.626 | 337.049 | 3.991 | 19.5 | 19.1 | 17.3 | 18.8 | 19.1 | 91.8 | 74.4
298.06 | 5.575 | 346.335 | 3.99 | 19.5 | 19.1 | 17.3 | 18.8 | 19.1 | 92 | 74.7
299.06 | 5.708 | 369.652 | 3.989 | 19.5 | 19.1 | 17.3 | 18.8 | 19.2 | 91.3 | 75.1
300.06 | 5.675 | 521.484 | 3.989 | 19.5 | 19.1 | 17.3 | 18.8 | 19.2 | 91 | 75.5
301.06 | 5.671 | 400.526 | 3.989 | 19.5 | 19.2 | 17.3 | 18.9 | 19.2 | 90.2 | 75.6
302.06 | 5.693 | 431.179 | 3.988 | 19.5 | 19.2 | 17.3 | 18.9 | 19.2 | 90 | 75.7
303.06 | 5.791 | 448.869 | 3.988 | 19.5 | 19.2 | 17.3 | 18.9 | 19.3 | 89.6 | 75.8
304.06 | 5.689 | 467.661 | 3.987 | 19.4 | 19.2 | 17.3 | 18.9 | 19.3 | 89.6 | 76.2
305.06 | 5.759 | 482.666 | 3.987 | 19.4 | 19.2 | 17.3 | 18.9 | 19.3 | 89.7 | 76.4
306.06 | 5.811 | 499.767 | 3.985 | 19.4 | 19.2 | 17.3 | 18.9 | 19.4 | 90 | 76.9
307.06 | 5.923 | 518.836 | 3.984 | 19.4 | 19.2 | 17.3 | 18.9 | 19.4 | 90.3 | 77.2
308.06 | 5.75 | 533.841 | 3.983 | 19.5 | 19.3 | 17.3 | 19 | 19.4 | 90.3 | 77.5
309.06 | 5.845 | 510.286 | 3.98 | 19.5 | 19.3 | 17.3 | 19 | 19.5 | 90.5 | 77.9
310.06 | 5.989 | 503.316 | 3.974 | 19.6 | 19.3 | 17.3 | 19 | 19.5 | 90.9 | 78.2
311.06 | 5.876 | 380.372 | 3.974 | 19.6 | 19.3 | 17.3 | 19 | 19.5 | 91.6 | 78.5
312.06 | 5.947 | 316.73 | 3.972 | 19.6 | 19.3 | 17.3 | 19 | 19.5 | 92.5 | 78.6
313.06 | 5.941 | 323.717 | 3.973 | 19.6 | 19.3 | 17.3 | 19 | 19.6 | 93 | 78.9
314.06 | 6.01 | 336.645 | 3.973 | 19.6 | 19.3 | 17.3 | 19.1 | 19.6 | 93.6 | 79.4
315.06 | 6.047 | 354.481 | 3.972 | 19.6 | 19.3 | 17.3 | 19.1 | 19.6 | 93.9 | 79.8
316.06 | 6.09 | 368.438 | 3.972 | 19.6 | 19.4 | 17.3 | 19.1 | 19.6 | 94.5 | 80.4
317.06 | 6.05 | 378.221 | 3.973 | 19.6 | 19.4 | 17.3 | 19.1 | 19.7 | 95.5 | 81.2
318.06 | 6.139 | 391.056 | 3.973 | 19.6 | 19.4 | 17.3 | 19.2 | 19.7 | 96.2 | 81.8
319.06 | 6.149 | 403.688 | 3.973 | 19.6 | 19.4 | 17.3 | 19.2 | 19.8 | 96.6 | 82.6
320.06 | 5.996 | 406.318 | 3.972 | 19.6 | 19.5 | 17.3 | 19.3 | 19.8 | 97.3 | 83.2
321.06 | 6.225 | 388.867 | 3.971 | 19.6 | 19.5 | 17.3 | 19.3 | 19.8 | 98 | 83.6
322.06 | 6.109 | 79.962 | 3.934 | 19.6 | 19.5 | 17.3 | 19.4 | 19.8 | 98.5 | 83.8
323.06 | 6.244 | 71.797 | 3.974 | 19.6 | 19.5 | 17.3 | 19.3 | 19.9 | 98.2 | 84.5
324.06 | 6.186 | 155.887 | 3.942 | 19.6 | 19.6 | 17.3 | 19.4 | 19.9 | 94.2 | 84.5
325.06 | 6.231 | 67.733 | 3.935 | 19.6 | 20.1 | 17.3 | 19.4 | 20.1 | 67.9 | 80.7
326.06 | 6.132 | 173.852 | 3.921 | 19.5 | 26.7 | 17.3 | 20.2 | 22.6 | 81.2 | 73.8
327.06 | 6.197 | 89.432 | 3.893 | 19.5 | 42.6 | 17.4 | 21.5 | 29.1 | 200.9 | 108.8
328.06 | 6.206 | 91.565 | 3.909 | 19.5 | 54.8 | 17.4 | 22.6 | 33.9 | 273.1 | 141.5
329.06 | 6.266 | 115.047 | 3.908 | 19.5 | 63.1 | 17.4 | 23.6 | 34.6 | 276.9 | 162.9
330.06 | 6.345 | 102.579 | 3.905 | 19.5 | 70.4 | 17.5 | 26.3 | 35.4 | 269.7 | 152
331.06 | 6.317 | 42.523 | 3.868 | 19.6 | 74.5 | 17.5 | 30.2 | 35.5 | 267.6 | 141.1
332.06 | 6.275 | 17.221 | 3.89 | 20.2 | 77.7 | 17.6 | 35.7 | 35.1 | 268.8 | 133.6
333.06 | 6.168 | 6.096 | 3.871 | 20.8 | 83.9 | 17.7 | 40.9 | 34.7 | 287.4 | 128.8
334.06 | 6.173 | 15.878 | 3.834 | 21.5 | 93.2 | 17.7 | 46.5 | 34.5 | 309.1 | 161.4
335.06 | 6.185 | 13.524 | 3.793 | 21.9 | 107.8 | 17.8 | 50.9 | 34.5 | 319.1 | 209.9
336.06 | 6.217 | 15.4 | 3.673 | 22.3 | 115.4 | 17.8 | 54.1 | 34.7 | 323.3 | 221.2
337.06 | 6.186 | 22.774 | 3.554 | 22.3 | 120.1 | 17.9 | 54.2 | 35.1 | 326.3 | 219.8
338.06 | 6.251 | 17.11 | 3.298 | 22.2 | 121.3 | 17.9 | 55.6 | 35.3 | 327.3 | 225.8
339.06 | 6.184 | 18.71 | 2.06 | 22 | 123.8 | 18.1 | 57.1 | 35.8 | 322.8 | 240
340.06 | 6.089 | 26.764 | 0.971 | 21.8 | 126.3 | 18.2 | 60.6 | 39.8 | 313.2 | 240.1
341.06 | 6.209 | 25.808 | 0.578 | 21.6 | 137.2 | 18.4 | 67.1 | 47.5 | 300.8 | 231
342.06 | 6.166 | 26.084 | 0.133 | 21.4 | 151.9 | 18.5 | 85.6 | 55.6 | 297 | 236.9
343.06 | 6.254 | 31.839 | 0.039 | 21.3 | 173.3 | 18.6 | 114.3 | 65.3 | 297.7 | 244.4
344.06 | 6.29 | 32.225 | 0.072 | 21.1 | 192 | 18.7 | 160.7 | 81.8 | 304.9 | 250.1
345.06 | 6.227 | 29.081 | 0.054 | 21.1 | 212.6 | 18.7 | 198.4 | 97.2 | 314.9 | 254.7
346.06 | 6.277 | 32.943 | 0.058 | 21 | 229.5 | 18.7 | 217.2 | 110 | 321.5 | 260.1
347.06 | 6.161 | 38.588 | 0.054 | 21 | 244.6 | 18.7 | 205.8 | 123.3 | 327 | 264.6
348.06 | 6.274 | 34.726 | 0.052 | 20.9 | 260.8 | 18.6 | 192.1 | 142.3 | 329.3 | 267.5
349.06 | 6.15 | 38.698 | 0.049 | 20.8 | 272.2 | 18.5 | 179.2 | 157.8 | 329.4 | 269.8
350.06 | 6.143 | 39.121 | 0.047 | 20.7 | 282.4 | 18.5 | 170.1 | 174.5 | 327.3 | 271.3
351.06 | 6.264 | 40.482 | 0.044 | 20.7 | 289.7 | 18.4 | 161.4 | 189.8 | 323.2 | 272.6
352.06 | 6.323 | 46.495 | 0.042 | 20.7 | 295.7 | 18.4 | 154.8 | 207 | 319.1 | 273.4
353.06 | 6.322 | 50.816 | 0.036 | 20.6 | 299.6 | 18.3 | 148.1 | 220.7 | 314.6 | 273.8
354.06 | 6.231 | 53.409 | 0.034 | 20.6 | 302.9 | 18.3 | 142.9 | 233.8 | 310.9 | 273.8
355.06 | 6.301 | 58.502 | 0.028 | 20.6 | 305.4 | 18.2 | 138.1 | 243.2 | 306.8 | 273.5
356.06 | 6.251 | 52.25 | 0.03 | 20.6 | 307.6 | 18.2 | 134.4 | 252.5 | 303.8 | 272.9
357.06 | 6.205 | 52.839 | 0.029 | 20.6 | 308.6 | 18.2 | 131.2 | 257.4 | 301.1 | 272
358.06 | 6.151 | 46.881 | 0.028 | 20.5 | 308.8 | 18.2 | 128.9 | 261.1 | 299.6 | 271
359.06 | 6.249 | 52.949 | 0.029 | 20.6 | 309 | 18.2 | 126.5 | 263.3 | 298.2 | 269.7
360.06 | 6.306 | 53.409 | 0.033 | 20.5 | 308.8 | 18.1 | 123.4 | 266.2 | 297 | 268.7
361.06 | 6.266 | 57.399 | 0.033 | 20.5 | 308 | 18.1 | 119 | 269.9 | 296.4 | 267.6
362.06 | 6.337 | 98.626 | 0.032 | 20.5 | 306.3 | 18.1 | 115.8 | 272.9 | 295.9 | 266.6
363.06 | 6.225 | 75.751 | 0.031 | 20.5 | 304.9 | 18.1 | 113.7 | 275.3 | 295.5 | 265.3
364.06 | 6.247 | 61.279 | 0.028 | 20.5 | 303.8 | 18.1 | 111.8 | 276.9 | 295 | 264
365.06 | 6.268 | 60.617 | 0.03 | 20.5 | 302.6 | 18.1 | 109.4 | 277.5 | 294.4 | 262.6
366.06 | 6.248 | 64.479 | 0.02 | 20.5 | 301.1 | 18.1 | 108.1 | 278.8 | 293.8 | 261.3
367.06 | 6.218 | 61.463 | 0.015 | 20.5 | 298.9 | 18 | 107.6 | 279.5 | 293.3 | 259.8
368.06 | 6.141 | 57.326 | 0.01 | 20.5 | 296.5 | 18 | 107.4 | 279.4 | 292.8 | 258.4
369.06 | 6.332 | 58.778 | 0.01 | 20.5 | 295.5 | 18 | 107 | 279.3 | 292.2 | 256.8
370.06 | 6.188 | 59.385 | 0.009 | 20.5 | 293.5 | 18 | 105 | 279.3 | 291.6 | 255.6
371.06 | 6.207 | 55.946 | 0.01 | 20.4 | 291.4 | 18 | 101.3 | 278.9 | 291 | 254.2
372.06 | 6.276 | 53.593 | 0.009 | 20.4 | 289.3 | 18 | 98.3 | 278.1 | 290.2 | 253
373.06 | 6.258 | 53.666 | 0.013 | 20.4 | 288.1 | 18 | 96.5 | 277.3 | 289.4 | 251.6
374.06 | 6.298 | 46.053 | 0.015 | 20.4 | 285.7 | 18 | 95.6 | 276.8 | 288.4 | 250.4
375.06 | 6.258 | 81.396 | 0.015 | 20.4 | 284.6 | 18 | 95.7 | 275.9 | 287.5 | 249
376.06 | 6.347 | 55.671 | 0.015 | 20.4 | 282.4 | 18 | 94.7 | 273.7 | 286.6 | 247.7
377.06 | 6.324 | 59.587 | 0.014 | 20.4 | 280.7 | 18 | 92.7 | 271.4 | 285.7 | 246.1
378.06 | 6.204 | 58.337 | 0.01 | 20.3 | 278.7 | 18 | 91 | 269.1 | 284.8 | 244.7
379.06 | 6.324 | 58.613 | 0.007 | 20.3 | 276.2 | 18 | 90.7 | 268.4 | 284 | 243.1
380.06 | 6.254 | 59.495 | 0.006 | 20.3 | 273.7 | 18 | 91.5 | 267.2 | 283.2 | 241.9
381.06 | 6.299 | 57.693 | 0.005 | 20.3 | 272.7 | 18 | 91.4 | 266 | 282.5 | 240.9
382.06 | 6.193 | 58.907 | 0.005 | 20.3 | 271.1 | 18 | 89.9 | 265.6 | 281.6 | 240.1
383.06 | 6.24 | 51.883 | 0.004 | 20.3 | 269.2 | 18 | 87.9 | 265 | 280.8 | 239.3
384.06 | 6.187 | 186.265 | 0.004 | 20.3 | 267.6 | 18 | 86.9 | 264.1 | 279.7 | 238.4
385.06 | 6.257 | 53.869 | 0.004 | 20.3 | 266.7 | 18 | 87.2 | 263 | 278.7 | 237.4
386.06 | 6.196 | 60.029 | 0.003 | 20.2 | 265.6 | 18 | 88.4 | 262.3 | 277.9 | 236.5
387.06 | 6.141 | 60.231 | 0.003 | 20.2 | 264.6 | 18 | 89.5 | 261.4 | 277.2 | 235.6
388.06 | 6.112 | 57.565 | 0.004 | 20.2 | 263.4 | 18 | 90 | 259.8 | 276.4 | 234.9
389.06 | 6.206 | 59.955 | 0.006 | 20.2 | 262.5 | 18 | 90.4 | 258.6 | 275.8 | 233.8
390.06 | 6.323 | 56.443 | 0.004 | 20.2 | 261.2 | 18 | 90.8 | 257.3 | 275.1 | 232.8
391.06 | 6.158 | 62.474 | 0.004 | 20.1 | 260.4 | 18 | 91 | 256.9 | 274.5 | 231.9
392.06 | 6.283 | 59.771 | 0.003 | 20.1 | 259 | 18 | 89.7 | 256.1 | 273.7 | 231.1
393.06 | 6.256 | 60.635 | 0.004 | 20.2 | 257.4 | 17.9 | 87.6 | 254.7 | 273.1 | 230.4
394.06 | 6.19 | 55.174 | 0.004 | 20.3 | 256.4 | 17.9 | 86.2 | 253.8 | 272.3 | 229.7
395.06 | 6.2 | 63.909 | 0.004 | 20.3 | 254.8 | 17.9 | 85 | 253.7 | 271.6 | 228.8
396.06 | 6.227 | 60.654 | 0.008 | 20.3 | 253.4 | 17.9 | 85.5 | 253.3 | 270.9 | 228
397.06 | 6.211 | 45.318 | 0.01 | 20.3 | 252 | 17.9 | 86.3 | 253.1 | 270.3 | 227.1
398.06 | 6.248 | 68.248 | 0.009 | 20.3 | 249.8 | 17.9 | 86.8 | 252.3 | 269.8 | 226.3
399.06 | 6.315 | 66.17 | 0.009 | 20.3 | 247.5 | 17.9 | 86.6 | 251.6 | 269.4 | 225.3
400.06 | 6.179 | 59.992 | 0.009 | 20.3 | 244.8 | 17.9 | 86.8 | 250.2 | 268.8 | 224.3
401.06 | 6.303 | 66.336 | 0.009 | 20.3 | 243.3 | 17.9 | 87.4 | 248.9 | 268.3 | 223.2
402.06 | 6.189 | 64.368 | 0.008 | 20.3 | 241.5 | 17.9 | 87.4 | 247.8 | 267.9 | 222.1
403.06 | 6.098 | 60.58 | 0.008 | 20.3 | 240.7 | 17.9 | 87.4 | 244.9 | 267.5 | 220.5
404.06 | 6.107 | 59.569 | 0.008 | 20.3 | 240.5 | 17.9 | 87.3 | 244.1 | 267.1 | 218.8
405.06 | 6.304 | 64.81 | 0.007 | 20.3 | 239.7 | 17.9 | 85.7 | 243.8 | 266.8 | 217.3
406.06 | 6.271 | 62.842 | 0.003 | 20.3 | 238.9 | 17.9 | 84.1 | 243.9 | 266.3 | 216.5
407.06 | 6.206 | 54.861 | 0.003 | 20.3 | 238.3 | 17.9 | 84 | 242.4 | 265.8 | 215.7
408.06 | 6.317 | 63.578 | 0.003 | 20.3 | 237.7 | 17.9 | 84.2 | 241.9 | 265.3 | 215.2
409.06 | 6.271 | 61.592 | 0.003 | 20.3 | 237.2 | 17.9 | 84.1 | 241.5 | 264.9 | 214.7
410.06 | 6.163 | 68.285 | 0.005 | 20.2 | 236.4 | 17.9 | 82.8 | 240.4 | 264.5 | 214.2
411.06 | 6.235 | 64.92 | 0.007 | 20.2 | 235.9 | 17.9 | 81.3 | 239.1 | 264.1 | 213.7
412.06 | 6.163 | 64.037 | 0.007 | 20.2 | 235.1 | 17.9 | 80.4 | 238.7 | 263.7 | 213.2
413.06 | 6.305 | 67.2 | 0.007 | 20.2 | 234.2 | 17.9 | 79.6 | 238.2 | 263.3 | 212.7
414.06 | 6.162 | 66.704 | 0.006 | 20.2 | 233.2 | 17.9 | 80 | 237.7 | 262.9 | 212.3
415.06 | 6.138 | 58.558 | 0.006 | 20.2 | 232.3 | 17.9 | 80.6 | 237.6 | 262.4 | 212
416.06 | 6.308 | 61.831 | 0.005 | 20.1 | 231.7 | 17.9 | 80.9 | 237.5 | 261.8 | 211.9
417.06 | 6.106 | 69.425 | 0.001 | 20.1 | 231.5 | 17.9 | 81 | 237.1 | 261.4 | 211.7
418.06 | 6.289 | 73.673 | 0.001 | 20.1 | 230.9 | 17.9 | 81 | 236.5 | 260.9 | 211.5
419.06 | 6.169 | 61.408 | 0.001 | 20.1 | 230.2 | 17.9 | 80.9 | 235.4 | 260.5 | 211.2
420.06 | 6.139 | 64.313 | 0.001 | 20.1 | 228.9 | 17.9 | 80.9 | 234.6 | 260.1 | 210.9
421.06 | 6.092 | 66.851 | 0.001 | 20.1 | 228.3 | 17.9 | 80.7 | 234.3 | 259.7 | 210.5
422.06 | 6.151 | 65.619 | 0.001 | 20.1 | 227.2 | 17.9 | 79.8 | 233.6 | 259.2 | 210.2
423.06 | 6.265 | 67.862 | 0.001 | 20 | 226.5 | 17.9 | 79.6 | 232.7 | 258.8 | 209.8
424.06 | 6.293 | 99.49 | 0.001 | 20 | 225.6 | 17.9 | 79.5 | 232.1 | 258.4 | 209.4
425.06 | 6.154 | 62.401 | 0 | 20 | 224.7 | 17.9 | 79.3 | 231.3 | 258.1 | 209
426.06 | 6.227 | 64.993 | 0 | 20 | 223.8 | 17.9 | 79.1 | 230.7 | 257.6 | 208.4
427.06 | 6.158 | 70.823 | 0 | 20 | 222.8 | 17.9 | 79 | 230.1 | 257.2 | 208
428.06 | 6.163 | 68.469 | 0 | 20 | 222.2 | 17.9 | 78.8 | 229.7 | 256.9 | 207.4
429.06 | 6.314 | 75.162 | 0 | 20.1 | 222 | 17.9 | 78.5 | 229.4 | 256.6 | 206.9
430.06 | 6.258 | 69.535 | 0 | 20.1 | 221.1 | 17.9 | 78.5 | 229 | 256.3 | 206.3
431.06 | 6.194 | 76.247 | 0 | 20.1 | 220.8 | 17.9 | 78.4 | 227.8 | 256 | 205.7
432.06 | 6.322 | 73.268 | 0 | 20.1 | 220.3 | 17.9 | 78 | 227.6 | 255.6 | 205.2
433.06 | 6.258 | 65.968 | 0 | 20.1 | 219.4 | 17.9 | 77.2 | 226.9 | 255.3 | 204.8
434.06 | 6.31 | 60.783 | 0 | 20.1 | 218 | 17.9 | 76.7 | 226.1 | 254.9 | 204.4
435.06 | 6.173 | 63.651 | 0 | 20.1 | 216.9 | 17.9 | 76.8 | 225.7 | 254.6 | 204
436.06 | 6.176 | 67.899 | 0 | 20.1 | 215.3 | 17.9 | 76.9 | 225 | 254.1 | 203.4
437.06 | 6.233 | 64.258 | 0 | 20.1 | 213.5 | 17.9 | 76.9 | 224.5 | 253.8 | 202.7
438.06 | 6.181 | 66.593 | 0 | 20.1 | 212 | 17.9 | 76.9 | 224.3 | 253.4 | 202.1
439.06 | 6.217 | 69.903 | 0 | 20.2 | 211.7 | 17.9 | 76.9 | 224 | 253.1 | 201.6
440.06 | 6.265 | 57.657 | 0 | 20.2 | 211.1 | 17.9 | 76.7 | 223.5 | 252.7 | 201.1
441.06 | 6.251 | 69.333 | 0 | 20.3 | 210.8 | 17.9 | 76.5 | 222.9 | 252.4 | 200.7
442.06 | 6.16 | 61.592 | 0 | 20.3 | 211.1 | 17.9 | 76.2 | 221.3 | 251.9 | 200.4
443.06 | 6.209 | 67.899 | 0 | 20.3 | 211.3 | 17.9 | 76 | 219.8 | 251.5 | 200
444.06 | 6.278 | 64.313 | 0 | 20.3 | 211.4 | 17.9 | 75.6 | 219.2 | 251 | 199.4
445.06 | 6.141 | 73.011 | 0 | 20.3 | 210.9 | 17.8 | 74.5 | 219.2 | 250.7 | 198.8
446.06 | 6.328 | 68.653 | 0 | 20.3 | 209.8 | 17.9 | 73.3 | 218.7 | 250.4 | 198.1
447.06 | 6.295 | 62.75 | 0 | 20.2 | 209.4 | 17.8 | 72.1 | 217.3 | 250 | 197.6
448.06 | 6.178 | 72.386 | 0 | 20.2 | 209 | 17.8 | 71.3 | 216.7 | 249.7 | 197
449.06 | 6.169 | 64.184 | 0 | 20.2 | 208.1 | 17.8 | 71.2 | 216.5 | 249.3 | 196.4
450.06 | 6.236 | 67.108 | 0 | 20.2 | 207.2 | 17.8 | 71.6 | 216.7 | 249 | 195.8
451.06 | 6.22 | 64.368 | 0 | 20.2 | 207 | 17.8 | 71.9 | 216.5 | 248.7 | 195.4
452.06 | 6.204 | 65.141 | 0 | 20.1 | 206.3 | 17.8 | 72.1 | 216.2 | 248.3 | 194.9
453.06 | 6.263 | 66.409 | 0 | 20.1 | 205.5 | 17.8 | 71.6 | 215.8 | 247.9 | 194.6
454.06 | 6.331 | 69.83 | 0 | 20.1 | 204.9 | 17.8 | 71.2 | 215 | 247.6 | 194.2
455.06 | 6.296 | 67.844 | 0 | 20.1 | 204.5 | 17.8 | 71.4 | 214.2 | 247.3 | 193.9
456.06 | 6.293 | 74.721 | 0 | 20.1 | 202.9 | 17.9 | 71.8 | 213.7 | 246.9 | 193.6
457.06 | 6.252 | 58.3 | 0 | 20.1 | 202.2 | 17.8 | 72 | 213.2 | 246.5 | 193.3
458.06 | 6.192 | 65.729 | 0 | 20 | 202.2 | 17.9 | 72 | 212.5 | 246.1 | 193.1
459.06 | 6.24 | 117.088 | 0 | 20 | 201.7 | 17.8 | 71.6 | 212.3 | 245.8 | 192.7
460.06 | 6.214 | 241.411 | 0 | 20.1 | 200.8 | 17.9 | 71.2 | 212.3 | 245.4 | 192.5
461.06 | 6.14 | 66.612 | 0 | 20.1 | 200.1 | 17.8 | 71 | 212.2 | 245 | 192.2
462.06 | 6.296 | 88.126 | 0 | 20.1 | 199.7 | 17.8 | 70.8 | 212.3 | 244.7 | 191.9
463.06 | 6.261 | 71.595 | 0 | 20.1 | 198.8 | 17.8 | 70.5 | 211.7 | 244.3 | 191.6
464.06 | 6.318 | 66.244 | 0 | 20 | 198.7 | 17.8 | 70.4 | 211.3 | 243.9 | 191.2
465.06 | 6.282 | 63.614 | 0 | 20 | 198.6 | 17.8 | 70.4 | 210.6 | 243.6 | 190.9
466.06 | 6.299 | 65.085 | 0 | 20 | 197.6 | 17.8 | 70.2 | 210.1 | 243.4 | 190.5
467.06 | 6.133 | 61.077 | 0 | 20.1 | 196.3 | 17.8 | 70.1 | 208.7 | 243.1 | 190
468.06 | 6.246 | 66.63 | 0 | 20 | 195.6 | 17.8 | 70 | 207.8 | 242.8 | 189.4
469.06 | 6.338 | 60.452 | 0 | 20 | 195.4 | 17.8 | 69.9 | 207.7 | 242.5 | 188.7
470.06 | 6.335 | 66.648 | 0 | 20 | 194.8 | 17.8 | 69.5 | 207.5 | 242.1 | 188.2
471.06 | 6.188 | 64.442 | 0 | 20 | 193.7 | 17.8 | 69.1 | 206.9 | 241.8 | 187.8
472.06 | 6.242 | 74.096 | 0 | 20 | 192.6 | 17.8 | 68.7 | 206.8 | 241.5 | 187.3
473.06 | 6.296 | 56.406 | 0 | 20 | 192.2 | 17.8 | 68.7 | 206 | 241.2 | 186.8
474.06 | 6.223 | 68.634 | 0 | 20 | 191.9 | 17.8 | 68.9 | 205.9 | 240.9 | 186.3
475.06 | 6.199 | 64.092 | 0 | 20.1 | 191.4 | 17.8 | 69 | 205.5 | 240.6 | 186
476.06 | 6.153 | 62.143 | 0 | 20.1 | 191 | 17.8 | 68.9 | 205.2 | 240.2 | 185.5
477.06 | 6.214 | 63.044 | 0 | 20.1 | 190.7 | 17.8 | 68.4 | 205.2 | 239.9 | 185.1
478.06 | 6.199 | 63.026 | 0 | 20.1 | 190.6 | 17.8 | 67.6 | 204.4 | 239.5 | 184.6
479.06 | 6.187 | 58.944 | 0 | 20.1 | 190.5 | 17.8 | 67.5 | 202.8 | 239.2 | 184.1
480.06 | 6.198 | 67.145 | 0 | 20.1 | 190.6 | 17.8 | 67.5 | 202.9 | 238.9 | 183.4
481.06 | 6.306 | 66.134 | 0 | 20.2 | 190.6 | 17.8 | 67.5 | 202.7 | 238.6 | 183
482.06 | 6.279 | 62.695 | 0 | 20.2 | 189.8 | 17.8 | 67.5 | 202.5 | 238.3 | 182.7
483.06 | 6.339 | 64.221 | 0 | 20.2 | 188.5 | 17.8 | 67.4 | 202 | 237.9 | 182.3
484.06 | 6.137 | 67.255 | 0 | 20.2 | 188.2 | 17.8 | 67.3 | 201.1 | 237.6 | 181.9
485.06 | 6.314 | 63.596 | 0 | 20.1 | 187.9 | 17.8 | 66.8 | 201 | 237.2 | 181.6
486.06 | 6.278 | 62.916 | 0 | 20.1 | 187.6 | 17.8 | 65.6 | 199.9 | 236.9 | 181.3
487.06 | 6.173 | 60.709 | 0 | 20.1 | 187.6 | 17.8 | 64.9 | 199.3 | 236.5 | 181
488.06 | 6.125 | 64.056 | 0 | 20.1 | 187.4 | 17.8 | 63.9 | 199.4 | 236.1 | 180.8
489.06 | 6.194 | 60.286 | 0 | 20.1 | 186.7 | 17.8 | 62.9 | 199.3 | 235.8 | 180.6
490.06 | 6.229 | 59.992 | 0 | 20.1 | 186.3 | 17.8 | 62.1 | 199.2 | 235.5 | 180.4
491.06 | 6.313 | 57.344 | 0 | 20.1 | 185.6 | 17.8 | 61.5 | 199 | 235.1 | 180.2
492.06 | 6.221 | 65.085 | 0 | 20.1 | 185 | 17.8 | 61.5 | 199 | 234.8 | 179.8
493.06 | 6.179 | 64.35 | 0 | 20.1 | 184.3 | 17.8 | 61.4 | 199.4 | 234.4 | 179.5
494.06 | 6.287 | 58.815 | 0 | 20.1 | 183.7 | 17.8 | 60.9 | 199.5 | 234.1 | 179.3
495.06 | 6.192 | 61.095 | 0 | 20 | 182.7 | 17.8 | 60.6 | 199.4 | 233.7 | 179.2
496.06 | 6.316 | 57.454 | 0 | 20 | 182.1 | 17.8 | 60.6 | 198.9 | 233.4 | 179
497.06 | 6.349 | 67.366 | 0 | 20 | 181.4 | 17.8 | 61.1 | 198.4 | 233 | 178.7
498.06 | 6.169 | 66.612 | 0 | 20 | 181.2 | 17.8 | 61.9 | 198.2 | 232.7 | 178.4
499.06 | 6.193 | 65.012 | 0 | 19.9 | 181.4 | 17.8 | 62 | 197 | 232.3 | 177.9
500.06 | 6.295 | 65.527 | 0 | 19.9 | 181.6 | 17.8 | 62 | 196.1 | 232 | 177.5
501.06 | 6.218 | 56.884 | 0 | 19.9 | 182 | 17.8 | 61.8 | 195.5 | 231.6 | 177.4
502.06 | 6.247 | 62.419 | 0 | 19.9 | 182.1 | 17.8 | 61.8 | 195.1 | 231.2 | 177.3
503.06 | 6.286 | 64.699 | 0 | 19.9 | 181.8 | 17.8 | 61.8 | 194.5 | 230.8 | 177.2
504.06 | 6.326 | 62.015 | 0 | 20 | 181.2 | 17.8 | 61.5 | 194.2 | 230.5 | 177
505.06 | 6.222 | 62.732 | 0 | 20 | 180.3 | 17.8 | 61.5 | 193.7 | 230.1 | 176.9
506.06 | 6.181 | 56.884 | 0 | 20 | 179.4 | 17.8 | 61.5 | 193.7 | 229.8 | 176.8
507.06 | 6.339 | 65.159 | 0 | 20 | 179.3 | 17.8 | 61.6 | 193.6 | 229.5 | 176.6
508.06 | 6.138 | 82.389 | 0 | 20 | 179.1 | 17.8 | 61.6 | 193 | 229.2 | 176.1
509.06 | 6.286 | 161.293 | 0 | 20 | 178.4 | 17.7 | 61.7 | 192.2 | 228.8 | 175.6
510.06 | 6.27 | 137.186 | 0 | 20 | 178.2 | 17.7 | 61.7 | 191.4 | 228.5 | 175
511.06 | 6.137 | 58.815 | 0 | 20 | 177.9 | 17.7 | 61.3 | 190.7 | 228 | 174.7
512.06 | 6.178 | 56.369 | 0 | 20 | 177.4 | 17.7 | 61.5 | 190.1 | 227.6 | 174.5
513.06 | 6.262 | 58.024 | 0 | 20 | 177.3 | 17.7 | 61.3 | 189.7 | 227.3 | 174.4
514.06 | 6.194 | 58.208 | 0 | 20.1 | 177 | 17.7 | 60.2 | 189.2 | 227 | 174.4
515.06 | 6.206 | 48.426 | 0 | 20.1 | 176.9 | 17.7 | 59 | 188.7 | 226.8 | 174.2
516.06 | 6.327 | 50.044 | 0 | 20.1 | 176.4 | 17.8 | 58.1 | 188 | 226.5 | 173.9
517.06 | 6.325 | 55.137 | 0 | 20.1 | 175.9 | 17.7 | 57.2 | 187.4 | 226.1 | 173.7
518.06 | 6.33 | 53.648 | 0 | 20.1 | 175.6 | 17.8 | 56.7 | 187.5 | 225.8 | 173.3
519.06 | 6.148 | 55.211 | 0 | 20.1 | 175.2 | 17.7 | 56.9 | 187.8 | 225.4 | 172.9
520.06 | 6.083 | 57.84 | 0 | 20.1 | 174.8 | 17.7 | 57.6 | 187.4 | 225 | 172.4
521.06 | 6.315 | 61.371 | 0 | 20.1 | 174.4 | 17.7 | 57.5 | 187.2 | 224.7 | 171.9
522.06 | 6.276 | 57.675 | 0 | 20.2 | 173.9 | 17.7 | 56.8 | 185.1 | 224.4 | 171.4
523.06 | 6.215 | 54.016 | 0 | 20.2 | 173.5 | 17.7 | 56.4 | 178.6 | 224.1 | 170.9
524.06 | 6.198 | 42.247 | 0 | 20.1 | 173.2 | 17.8 | 56 | 175.9 | 223.8 | 170.3
525.06 | 6.322 | 47.635 | 0 | 20.1 | 172.7 | 17.8 | 55.6 | 177.7 | 223.4 | 170
526.06 | 6.152 | 60.599 | 0 | 20.1 | 172.5 | 17.8 | 56 | 179.8 | 223.2 | 169.5
527.06 | 6.251 | 74.169 | 0 | 20.1 | 172.4 | 17.8 | 56.6 | 181 | 222.8 | 169.1
528.06 | 6.252 | 67.549 | 0 | 20.1 | 172.2 | 17.8 | 57.3 | 181.9 | 222.5 | 168.7
529.06 | 6.171 | 59.183 | 0 | 20 | 172.1 | 17.8 | 57.4 | 182.2 | 222.1 | 168.6
530.06 | 6.211 | 62.143 | 0 | 20 | 172.2 | 17.8 | 56.9 | 182.1 | 221.8 | 168.4
531.06 | 6.316 | 53.243 | 0 | 20.1 | 171.8 | 17.8 | 56.7 | 182 | 221.4 | 168.2
532.06 | 6.304 | 54.089 | 0 | 20.1 | 171.1 | 17.8 | 56.7 | 181.6 | 221.1 | 167.9
533.06 | 6.202 | 54.53 | 0 | 20.1 | 170.6 | 17.8 | 57.1 | 180.3 | 220.8 | 167.3
534.06 | 6.201 | 46.384 | 0 | 20.1 | 169.9 | 17.8 | 57.7 | 178.3 | 220.5 | 166.6
535.06 | 6.219 | 47.01 | 0 | 20.1 | 169 | 17.8 | 58.2 | 178.9 | 220.2 | 166.1
536.06 | 6.325 | 53.225 | 0 | 20.1 | 168.8 | 17.8 | 58.1 | 180.1 | 220 | 165.5
537.06 | 6.265 | 58.723 | 0 | 20.1 | 168.6 | 17.8 | 57.7 | 180.1 | 219.6 | 165.3
538.06 | 6.18 | 51 | 0 | 20.1 | 168.6 | 17.8 | 57 | 180.4 | 219.3 | 165.1
539.06 | 6.209 | 54.678 | 0 | 20.1 | 168.7 | 17.8 | 56.7 | 180.2 | 218.8 | 165
540.06 | 6.222 | 56.333 | 0 | 20.1 | 168.1 | 17.8 | 56.3 | 179.6 | 218.4 | 165
541.06 | 6.317 | 54.622 | 0 | 20.1 | 167.1 | 17.8 | 56.7 | 179 | 218 | 165
542.06 | 6.29 | 52.489 | 0 | 20.1 | 166.4 | 17.8 | 57.2 | 178.3 | 217.7 | 165
543.06 | 6.144 | 50.43 | 0 | 20.1 | 166.6 | 17.8 | 57.4 | 178 | 217.4 | 164.9
544.06 | 6.134 | 50.246 | 0 | 20 | 166.6 | 17.8 | 57.2 | 177.7 | 217.2 | 164.9
545.06 | 6.272 | 50.209 | 0 | 20.1 | 166.5 | 17.7 | 56.4 | 177.6 | 216.9 | 164.6
546.06 | 6.209 | 50.816 | 0 | 20.1 | 166.5 | 17.8 | 55.7 | 177.7 | 216.6 | 164.4
547.06 | 6.232 | 49.419 | 0 | 20.1 | 166.1 | 17.7 | 55.5 | 177.7 | 216.2 | 164.2
548.06 | 6.324 | 48.959 | 0 | 20.1 | 165.7 | 17.7 | 55.8 | 177.8 | 215.9 | 164
549.06 | 6.162 | 52.545 | 0 | 20.1 | 165.2 | 17.7 | 56.1 | 177.6 | 215.5 | 163.9
550.06 | 6.163 | 50.724 | 0 | 20.1 | 165.2 | 17.7 | 56.3 | 177.1 | 215.2 | 163.8
551.06 | 6.159 | 49.676 | 0 | 20.1 | 165.4 | 17.7 | 56 | 176.6 | 214.9 | 163.7
552.06 | 6.267 | 50.706 | 0 | 20.1 | 165.4 | 17.7 | 55.5 | 176 | 214.7 | 163.6
553.06 | 6.229 | 55.615 | 0 | 20.1 | 165.2 | 17.7 | 55.7 | 175.4 | 214.3 | 163.5
554.06 | 6.207 | 54.567 | 0 | 20.1 | 164.4 | 17.7 | 56.2 | 174.9 | 214 | 163.3
555.06 | 6.255 | 48.278 | 0 | 20.1 | 163.4 | 17.8 | 56.6 | 174.2 | 213.7 | 163
556.06 | 6.285 | 41.585 | 0 | 20.1 | 162.6 | 17.8 | 56.8 | 173.5 | 213.4 | 162.9
557.06 | 6.299 | 48.701 | 0 | 20 | 161.6 | 17.7 | 56.9 | 173 | 213 | 162.5
558.06 | 6.26 | 49.584 | 0 | 20 | 160.9 | 17.7 | 56.6 | 172.4 | 212.6 | 162.2
559.06 | 6.226 | 51.827 | 0 | 20 | 160.4 | 17.7 | 56.1 | 172 | 212.3 | 162
560.06 | 6.228 | 52.361 | 0 | 19.9 | 159.9 | 17.8 | 55.7 | 171.3 | 212 | 161.7
561.06 | 6.272 | 50.651 | 0 | 19.9 | 159.2 | 17.8 | 55.6 | 171.3 | 211.7 | 161.1
562.06 | 6.186 | 39.452 | 0 | 19.9 | 159.1 | 17.7 | 56 | 170.6 | 211.4 | 160.5
563.06 | 6.288 | 42.799 | 0 | 19.9 | 158.6 | 17.7 | 56.4 | 167.9 | 211.2 | 159.8
564.06 | 6.142 | 52.545 | 0 | 19.9 | 157.9 | 17.7 | 56.6 | 167.5 | 210.9 | 159.3
565.06 | 6.391 | 42.67 | 0 | 19.9 | 157.6 | 17.7 | 56.7 | 168.1 | 210.5 | 158.5
566.06 | 6.189 | 49.823 | 0 | 19.9 | 157.7 | 17.7 | 56.5 | 168.9 | 210.2 | 158.1
567.06 | 6.216 | 51.864 | 0 | 19.9 | 157.9 | 17.8 | 55.6 | 168.8 | 210 | 158
568.06 | 6.263 | 50.007 | 0 | 19.9 | 157.9 | 17.7 | 54.5 | 166.5 | 209.7 | 157.8
569.06 | 6.295 | 44.435 | 0 | 19.9 | 157.8 | 17.7 | 54.3 | 165.2 | 209.4 | 157.3
570.06 | 6.286 | 52.416 | 0 | 20 | 157.5 | 17.7 | 54.3 | 165 | 209.1 | 157
571.06 | 6.19 | 50.191 | 0 | 19.9 | 157.1 | 17.7 | 54.6 | 165.5 | 208.8 | 156.6
572.06 | 6.203 | 51.791 | 0 | 20 | 156.4 | 17.7 | 54.7 | 165.4 | 208.5 | 156.4
573.06 | 6.316 | 45.447 | 0 | 20 | 156.2 | 17.8 | 54.9 | 165.5 | 208.1 | 156.2
574.06 | 6.228 | 46.642 | 0 | 20 | 156.4 | 17.7 | 55.1 | 165.2 | 207.8 | 156.2
575.06 | 6.263 | 51.938 | 0 | 20 | 156.4 | 17.8 | 55.3 | 166.4 | 207.4 | 156.3
576.06 | 6.194 | 46.715 | 0 | 20 | 156.1 | 17.7 | 55.3 | 167.1 | 207.1 | 156.4
577.06 | 6.199 | 36.951 | 0 | 20.1 | 156.1 | 17.7 | 55 | 167.4 | 206.8 | 156.5
578.06 | 6.199 | 49.841 | 0 | 20.1 | 155.7 | 17.7 | 54.2 | 167.1 | 206.5 | 156.4
579.06 | 6.147 | 45.41 | 0 | 20.2 | 155 | 17.7 | 53.4 | 166.4 | 206.1 | 156.3
580.06 | 6.274 | 54.843 | 0 | 20.2 | 153.8 | 17.7 | 53.5 | 165.8 | 205.9 | 156.2
581.06 | 6.349 | 47.377 | 0 | 20.2 | 153.4 | 17.8 | 53.9 | 165.9 | 205.6 | 155.9
582.06 | 6.221 | 45.024 | 0 | 20.2 | 153.4 | 17.7 | 53.8 | 166 | 205.2 | 155.8
583.06 | 6.136 | 50.025 | 0 | 20.3 | 153.4 | 17.7 | 53.3 | 165.8 | 204.8 | 155.7
584.06 | 6.215 | 43.24 | 0 | 20.3 | 153 | 17.7 | 52.4 | 165.7 | 204.5 | 155.7
585.06 | 6.296 | 38.864 | 0 | 20.3 | 152.9 | 17.7 | 51.4 | 165.3 | 204.2 | 155.6
586.06 | 6.313 | 37.282 | 0 | 20.2 | 152.8 | 17.7 | 50.8 | 164.5 | 203.9 | 155.4
587.06 | 6.185 | 58.613 | 0 | 20.1 | 152 | 17.7 | 50.8 | 161.2 | 203.5 | 155.1
588.06 | 6.259 | 31.361 | 0 | 20.1 | 150.4 | 17.7 | 51 | 157.4 | 203.2 | 154.7
589.06 | 6.287 | 36.326 | 0 | 20.1 | 149.4 | 17.7 | 51.6 | 155.3 | 202.9 | 154
590.06 | 6.302 | 40.445 | 0 | 20 | 148.6 | 17.8 | 52.1 | 153.4 | 202.7 | 153.3
591.06 | 6.212 | 45.906 | 0 | 20 | 147.9 | 17.7 | 52.3 | 151.1 | 202.3 | 152.6
592.06 | 6.269 | 38.22 | 0 | 20 | 146.7 | 17.7 | 52.6 | 152.4 | 202 | 152
593.06 | 6.34 | 33.77 | 0 | 19.9 | 146.3 | 17.7 | 52.7 | 154.2 | 201.7 | 151.7
594.06 | 6.264 | 38.919 | 0 | 19.9 | 146.1 | 17.7 | 52.7 | 156.1 | 201.5 | 151.6
595.06 | 6.168 | 36.914 | 0 | 19.9 | 146.3 | 17.7 | 52.8 | 157.3 | 201.2 | 151.6
596.06 | 6.096 | 31.894 | 0 | 19.9 | 146.5 | 17.7 | 52.9 | 158.1 | 201 | 151.6
597.06 | 6.213 | 39.25 | 0 | 19.9 | 146.7 | 17.7 | 53 | 158.9 | 200.7 | 151.7
598.06 | 6.171 | 37.779 | 0 | 20 | 146.5 | 17.7 | 53 | 159.7 | 200.3 | 151.8
599.06 | 6.237 | 31.784 | 0 | 20 | 145.7 | 17.7 | 53.1 | 160.4 | 200 | 151.9
600.06 | 6.128 | 40.298 | 0 | 20 | 145.3 | 17.7 | 53.1 | 161.1 | 199.6 | 151.8
601.06 | 6.175 | 44.215 | 0 | 20 | 144.1 | 17.7 | 53 | 161.1 | 199.3 | 151.7
602.06 | 6.258 | 38.441 | 0 | 20 | 143.6 | 17.7 | 52.7 | 160.9 | 199.1 | 151.7
603.06 | 6.207 | 34.947 | 0 | 20 | 143.8 | 17.7 | 52.7 | 161.2 | 198.8 | 151.6
604.06 | 6.184 | 53.041 | 0 | 20 | 143.8 | 17.7 | 52.7 | 161.4 | 198.4 | 151.5
605.06 | 6.242 | 42.707 | 0 | 20 | 143.5 | 17.7 | 52.6 | 161.6 | 198.1 | 151.3
606.06 | 6.273 | 33.329 | 0 | 19.9 | 143.5 | 17.7 | 52.5 | 161.4 | 197.7 | 151.1
607.06 | 6.247 | 28.86 | 0 | 19.9 | 143.8 | 17.7 | 52 | 160.8 | 197.3 | 151
608.06 | 6.233 | 36.804 | 0 | 19.9 | 143.7 | 17.7 | 51.4 | 159.9 | 197 | 150.9
609.06 | 6.203 | 35.057 | 0 | 19.9 | 143 | 17.7 | 51.1 | 157.9 | 196.7 | 150.6
610.06 | 6.258 | 34.469 | 0 | 19.9 | 142.7 | 17.7 | 51.1 | 154.6 | 196.4 | 150.3
611.06 | 6.211 | 29.541 | 0 | 19.8 | 142.7 | 17.7 | 51.1 | 153.3 | 196.2 | 149.8
612.06 | 6.305 | 34.855 | 0 | 19.8 | 142.7 | 17.7 | 51.1 | 154.5 | 196 | 149.4
613.06 | 6.175 | 26.635 | 0 | 19.8 | 142.3 | 17.7 | 51.2 | 155.6 | 195.7 | 149
614.06 | 6.182 | 39.489 | 0 | 19.9 | 142.3 | 17.7 | 51.3 | 156 | 195.3 | 148.7
615.06 | 6.317 | 27.959 | 0 | 19.9 | 141.9 | 17.7 | 51.2 | 156 | 195 | 148.6
616.06 | 6.114 | 29.522 | 0 | 19.9 | 141.7 | 17.7 | 51.1 | 155.4 | 194.7 | 148.6
617.06 | 6.325 | 35.204 | 0 | 19.9 | 141.5 | 17.7 | 50.8 | 155.2 | 194.4 | 148.4
618.06 | 6.183 | 32.575 | 0 | 19.9 | 141.1 | 17.7 | 50.8 | 155.2 | 194.1 | 148.2
619.06 | 6.158 | 37.337 | 0 | 19.9 | 141 | 17.7 | 50.9 | 155.3 | 193.8 | 148
620.06 | 6.218 | 28.64 | 0 | 19.9 | 140.5 | 17.7 | 51 | 155.3 | 193.5 | 147.8
621.06 | 6.233 | 31.288 | 0 | 19.9 | 140.1 | 17.7 | 51.1 | 155.1 | 193.2 | 147.4
622.06 | 6.324 | 32.281 | 0 | 19.9 | 139.8 | 17.7 | 51.1 | 155.1 | 192.9 | 147.1
623.06 | 6.298 | 30.239 | 0 | 19.9 | 140 | 17.7 | 51.1 | 154.4 | 192.7 | 146.7
624.06 | 6.345 | 34.211 | 0 | 19.9 | 140.3 | 17.7 | 51 | 154.4 | 192.4 | 146.6
625.06 | 6.153 | 26.801 | 0 | 19.9 | 140.4 | 17.7 | 51 | 154.9 | 192.1 | 146.4
626.06 | 6.259 | 33.016 | 0 | 19.9 | 140.4 | 17.7 | 51.1 | 155.3 | 191.9 | 146.2
627.06 | 6.186 | 28.86 | 0 | 19.9 | 140.3 | 17.7 | 51 | 155.6 | 191.6 | 146.1
628.06 | 6.221 | 25.918 | 0 | 19.9 | 140.2 | 17.7 | 50.9 | 155.4 | 191.2 | 145.9
629.06 | 6.326 | 20.972 | 0 | 19.9 | 139.8 | 17.7 | 50.7 | 155.1 | 190.9 | 145.7
630.06 | 6.275 | 33.494 | 0 | 19.9 | 139 | 17.7 | 50.8 | 153.2 | 190.6 | 145.5
631.06 | 6.16 | 28.401 | 0 | 19.9 | 138.3 | 17.7 | 50.7 | 151.4 | 190.3 | 144.9
632.06 | 6.218 | 30.681 | 0 | 19.9 | 137.3 | 17.7 | 50.7 | 151.3 | 190 | 144.4
633.06 | 6.347 | 27.022 | 0 | 19.9 | 136.7 | 17.7 | 50.6 | 150.8 | 189.8 | 143.9
634.06 | 6.208 | 29.357 | 0 | 19.9 | 135.5 | 17.7 | 50.6 | 149.5 | 189.5 | 143.4
635.06 | 6.26 | 30.111 | 0 | 19.9 | 134.9 | 17.7 | 50.5 | 149.8 | 189.3 | 142.8
636.06 | 6.252 | 35.811 | 0 | 19.9 | 134.3 | 17.7 | 50.4 | 149.8 | 189 | 142.4
637.06 | 6.251 | 18.71 | 0 | 19.9 | 134.2 | 17.7 | 50.2 | 150.5 | 188.7 | 142.1
638.06 | 6.236 | 20.163 | 0 | 19.8 | 133.8 | 17.7 | 50.2 | 150.1 | 188.5 | 141.4
639.06 | 6.224 | 24.447 | 0 | 19.9 | 133.8 | 17.7 | 50.1 | 150.3 | 188.2 | 140.5
640.06 | 6.201 | 28.676 | 0 | 19.9 | 133.7 | 17.7 | 49.5 | 150.4 | 187.9 | 140.5
641.06 | 6.205 | 18.232 | 0 | 19.9 | 133.7 | 17.7 | 48.7 | 150.3 | 187.7 | 140.5
642.06 | 6.171 | 22.645 | 0 | 19.9 | 134 | 17.7 | 48.1 | 149.6 | 187.4 | 140.6
643.06 | 6.169 | 15.271 | 0 | 19.9 | 133.7 | 17.7 | 48 | 149.5 | 187.1 | 140.6
644.06 | 6.317 | 16.834 | 0 | 19.9 | 133.1 | 17.7 | 48.1 | 149.8 | 186.8 | 140.5
645.06 | 6.238 | 12.587 | 0 | 19.9 | 132.8 | 17.7 | 48.2 | 150 | 186.5 | 140.3
646.06 | 6.299 | 22.682 | 0 | 19.9 | 132.6 | 17.7 | 48.2 | 149.8 | 186.3 | 140.3
647.06 | 6.14 | 13.727 | 0 | 20 | 132.4 | 17.7 | 48.2 | 149.9 | 186.1 | 140.4
648.06 | 6.231 | 23.712 | 0 | 20 | 131.4 | 17.7 | 48.2 | 149.8 | 185.8 | 140.5
649.06 | 6.336 | 31.453 | 0 | 20 | 130.9 | 17.7 | 48.2 | 149.6 | 185.5 | 140.4
650.06 | 6.335 | 38.514 | 0 | 20 | 130.4 | 17.7 | 48.3 | 148.9 | 185.1 | 140.4
651.06 | 6.357 | 9.736 | 0 | 20 | 130.1 | 17.7 | 48.3 | 148.4 | 184.9 | 140.4
652.06 | 6.19 | 20.494 | 0 | 20 | 130 | 17.7 | 48.1 | 148.1 | 184.5 | 140.4
653.06 | 6.246 | 26.746 | 0 | 20 | 130.2 | 17.7 | 47.6 | 147.5 | 184.2 | 140.4
654.06 | 6.256 | 22.277 | 0 | 20 | 130 | 17.7 | 47.4 | 147.6 | 183.9 | 140.3
655.06 | 6.205 | 18.894 | 0 | 19.9 | 130 | 17.7 | 47.6 | 147.9 | 183.7 | 140.2
656.06 | 6.253 | 22.939 | 0 | 19.9 | 129.6 | 17.7 | 47.8 | 147.5 | 183.3 | 140.2
657.06 | 6.214 | 16.08 | 0 | 19.9 | 129.5 | 17.7 | 48.1 | 146.9 | 183.1 | 140.1
658.06 | 6.139 | 16.356 | 0 | 19.9 | 129.6 | 17.7 | 48.1 | 146.7 | 182.8 | 140
659.06 | 6.14 | 18.489 | 0 | 19.9 | 129.9 | 17.7 | 48.1 | 146.3 | 182.5 | 139.8
660.06 | 6.16 | 21.946 | 0 | 19.8 | 130.2 | 17.7 | 48.2 | 145.3 | 182.2 | 139.5
661.06 | 6.183 | 16.209 | 0 | 19.8 | 130.3 | 17.7 | 47.8 | 143.3 | 182 | 139.2
662.06 | 6.233 | 16.025 | 0 | 19.8 | 130.4 | 17.7 | 47.2 | 143.5 | 181.8 | 139.1
663.06 | 6.136 | 19.059 | 0 | 19.8 | 130.3 | 17.7 | 46.1 | 143.5 | 181.5 | 139.1
664.06 | 6.151 | 17.276 | 0 | 19.8 | 130.3 | 17.7 | 45.5 | 143.6 | 181.1 | 139.1
665.06 | 6.274 | 19.409 | 0 | 19.8 | 130.2 | 17.7 | 45.3 | 143.4 | 180.9 | 139
666.06 | 6.321 | 17.57 | 0 | 19.8 | 130.3 | 17.7 | 45.6 | 143.5 | 180.6 | 138.8
667.06 | 6.308 | 81.01 | 0 | 19.8 | 130.2 | 17.7 | 46.1 | 143.7 | 180.4 | 138.6
668.06 | 6.174 | 68.892 | 0 | 19.8 | 130 | 17.7 | 46.5 | 143.7 | 180.1 | 138.5
669.06 | 6.121 | 12.421 | 0 | 19.9 | 129.7 | 17.7 | 46.9 | 143 | 179.9 | 138.3
670.06 | 6.216 | 19.574 | 0 | 19.9 | 130 | 17.7 | 47.2 | 142.5 | 179.6 | 138.1
671.06 | 6.352 | 12.366 | 0 | 19.9 | 130.2 | 17.7 | 47.2 | 142.8 | 179.3 | 138
672.06 | 6.295 | 10.766 | 0 | 19.9 | 130.1 | 17.7 | 47 | 142.8 | 179 | 137.8
673.06 | 6.237 | 15.915 | 0 | 19.9 | 130.3 | 17.7 | 46.7 | 141.9 | 178.8 | 137.5
674.06 | 6.303 | 13.212 | 0 | 19.9 | 130.6 | 17.7 | 46.6 | 142 | 178.5 | 137.2
675.06 | 6.282 | 16.467 | 0 | 19.9 | 130.8 | 17.7 | 46.7 | 141.5 | 178.2 | 136.9
676.06 | 6.222 | 17.11 | 0 | 19.9 | 130.9 | 17.7 | 46.8 | 141.2 | 178 | 136.7
677.06 | 6.234 | 13.12 | 0 | 19.9 | 131.1 | 17.7 | 47 | 141.1 | 177.8 | 136.4
678.06 | 6.294 | 13.58 | 0 | 19.9 | 131 | 17.7 | 47.1 | 140.8 | 177.5 | 135.9
679.06 | 6.243 | 18.728 | 0 | 19.8 | 130.7 | 17.7 | 47.2 | 140 | 177.3 | 135.5
680.06 | 6.296 | 4.367 | 0 | 19.8 | 130.5 | 17.7 | 47.3 | 137.2 | 177.1 | 135.1
681.06 | 6.281 | 37.981 | 0 | 19.8 | 130 | 17.7 | 47.3 | 135 | 176.8 | 134.9
682.06 | 6.28 | -5.14 | 0 | 19.8 | 129.8 | 17.7 | 47.2 | 135.5 | 176.5 | 134.5
683.06 | 6.374 | 14.407 | 0 | 19.8 | 129.6 | 17.7 | 46.9 | 136.3 | 176.2 | 134.2
684.06 | 6.252 | 12.697 | 0 | 19.9 | 129.6 | 17.7 | 46.6 | 137.2 | 175.9 | 133.9
685.06 | 6.21 | 9.571 | 0 | 19.8 | 129.6 | 17.7 | 46.3 | 138.3 | 175.7 | 133.8
686.06 | 6.245 | 7.401 | 0 | 19.8 | 129.4 | 17.7 | 45.8 | 138.8 | 175.4 | 133.6
687.06 | 6.184 | 13.322 | 0 | 19.9 | 129.5 | 17.7 | 45.3 | 139 | 175.2 | 133.6
688.06 | 6.236 | 8.339 | 0 | 19.9 | 129.5 | 17.7 | 45 | 139.2 | 174.9 | 133.5
689.06 | 6.205 | 15.363 | 0 | 20 | 129.3 | 17.7 | 44.7 | 139.6 | 174.7 | 133.6
690.06 | 6.218 | 11.52 | 0 | 20 | 128.4 | 17.7 | 44.4 | 139.8 | 174.4 | 133.5
691.06 | 6.294 | 11.208 | 0 | 20 | 128.1 | 17.7 | 44.6 | 139.5 | 174.2 | 133.5
692.06 | 6.283 | 11.079 | 0 | 20 | 127.9 | 17.7 | 44.8 | 139.4 | 174 | 133.4
693.06 | 6.334 | 6.298 | 0 | 20 | 127.8 | 17.7 | 44.9 | 138.6 | 173.7 | 133.2
694.06 | 6.231 | 7.603 | 0 | 20 | 127.6 | 17.7 | 44.6 | 138.4 | 173.3 | 133.1
695.06 | 6.28 | 8.744 | 0 | 20 | 127.5 | 17.7 | 44.3 | 137.9 | 173.1 | 132.8
696.06 | 6.196 | 44.399 | 0 | 20.1 | 127.4 | 17.7 | 43.6 | 137 | 172.8 | 132.5
697.06 | 6.075 | 267.504 | 0 | 20.1 | 126.7 | 17.7 | 43.1 | 136 | 172.6 | 132.3
698.06 | 6.181 | 8.376 | 0 | 20 | 126.9 | 17.7 | 42.9 | 134.1 | 172.3 | 132
699.06 | 6.295 | 8.449 | 0 | 20 | 126.7 | 17.7 | 42.5 | 133.5 | 172.1 | 131.9
700.06 | 6.346 | 7.953 | 0 | 20 | 126.5 | 17.7 | 42 | 133.9 | 171.8 | 131.7
701.06 | 6.235 | 5.36 | 0 | 20 | 126.2 | 17.7 | 42.1 | 134.6 | 171.6 | 131.6
702.06 | 6.205 | 3.797 | 0 | 20 | 126.3 | 17.7 | 42.6 | 134.6 | 171.3 | 131.4
703.06 | 6.157 | 3.153 | 0 | 20 | 126.3 | 17.7 | 42.9 | 134.7 | 171.1 | 131.3
704.06 | 6.164 | 4.275 | 0 | 20 | 125.9 | 17.7 | 42.7 | 134.7 | 170.9 | 131.2
705.06 | 6.264 | -0.322 | 0 | 20 | 125.2 | 17.7 | 42.6 | 133.4 | 170.7 | 131
706.06 | 6.361 | 9.24 | 0 | 19.9 | 124.5 | 17.7 | 42.8 | 130.8 | 170.4 | 130.8
707.06 | 6.327 | 1.811 | 0 | 19.9 | 124.2 | 17.7 | 43 | 126.5 | 170.2 | 130.7
708.06 | 6.348 | 0.046 | 0 | 19.9 | 124.2 | 17.7 | 43.2 | 127.5 | 169.9 | 130.3
709.06 | 6.153 | 3.668 | 0 | 19.9 | 124 | 17.7 | 43.5 | 129.4 | 169.6 | 130
710.06 | 6.254 | 1.112 | 0 | 19.9 | 123.6 | 17.7 | 43.4 | 130.4 | 169.4 | 129.9
711.06 | 6.231 | 4.661 | 0 | 20 | 123.6 | 17.7 | 43 | 131.6 | 169.2 | 129.8
712.06 | 6.348 | 5.599 | 0 | 20 | 123.7 | 17.7 | 42.7 | 132.2 | 169 | 129.7
713.06 | 6.177 | 5.526 | 0 | 20 | 123.7 | 17.7 | 42.6 | 132.3 | 168.7 | 129.7
714.06 | 6.235 | 0.322 | 0 | 20 | 123.3 | 17.7 | 42.2 | 132.3 | 168.5 | 129.6
715.06 | 6.29 | -1.848 | 0 | 20 | 122.7 | 17.7 | 41.9 | 132.2 | 168.2 | 129.5
716.06 | 6.266 | 3.062 | 0 | 20 | 122.2 | 17.7 | 41.9 | 132.3 | 168 | 129.4
717.06 | 6.2 | -3.963 | 0 | 20 | 121.7 | 17.7 | 41.9 | 132.4 | 167.7 | 129.2
718.06 | 6.231 | -3.889 | 0 | 20 | 121 | 17.7 | 41.9 | 132.2 | 167.5 | 129
719.06 | 6.189 | 0.928 | 0 | 20 | 120.3 | 17.7 | 42.1 | 132.1 | 167.3 | 128.8
720.06 | 6.284 | -3.871 | 0 | 20 | 120.3 | 17.7 | 42.5 | 132.2 | 167.1 | 128.6
721.06 | 6.162 | -1.315 | 0 | 20 | 119.9 | 17.7 | 42.9 | 132.3 | 166.8 | 128.5
722.06 | 6.148 | 1.83 | 0 | 20.1 | 119.7 | 17.7 | 43.3 | 132.2 | 166.6 | 128.2
723.06 | 6.223 | -3.779 | 0 | 20.1 | 119.4 | 17.7 | 43.6 | 131.1 | 166.4 | 128
724.06 | 6.301 | -0.322 | 0 | 20.1 | 119.4 | 17.7 | 43.7 | 129.2 | 166.2 | 127.7
725.06 | 6.278 | 14.186 | 0 | 20.1 | 119.5 | 17.7 | 43.7 | 129.1 | 165.9 | 127.5
726.06 | 6.169 | -3.981 | 0 | 20.1 | 119.7 | 17.7 | 43.2 | 130.2 | 165.8 | 127.2
727.06 | 6.324 | -13.727 | 0 | 20.1 | 119.9 | 17.7 | 42.9 | 130.3 | 165.5 | 127
728.06 | 6.249 | -2.547 | 0 | 20.1 | 120 | 17.7 | 42.5 | 128.1 | 165.3 | 126.8
729.06 | 6.371 | -2.455 | 0 | 20.1 | 119.8 | 17.7 | 42.1 | 128.4 | 165.1 | 126.6
730.06 | 6.237 | -3.944 | 0 | 20.1 | 119.7 | 17.7 | 42 | 129.2 | 164.9 | 126.5
731.06 | 6.258 | -6.831 | 0 | 20.1 | 119.5 | 17.7 | 42.3 | 129.4 | 164.6 | 126.4
732.06 | 6.263 | -7.181 | 0 | 20 | 119.3 | 17.7 | 42.6 | 129.9 | 164.5 | 126.4
733.06 | 6.329 | -6.868 | 0 | 20 | 118.7 | 17.7 | 42.8 | 130.7 | 164.2 | 126.3
734.06 | 6.301 | -1.113 | 0 | 20.1 | 117.5 | 17.7 | 43.2 | 131 | 164 | 126.1
735.06 | 6.259 | -4.459 | 0 | 20.1 | 116.4 | 17.7 | 43.3 | 129.3 | 163.7 | 125.9
736.06 | 6.23 | -7.199 | 0 | 20.1 | 116.3 | 17.7 | 43.3 | 129.4 | 163.5 | 125.5
737.06 | 6.312 | 0.726 | 0 | 20.1 | 116.5 | 17.7 | 43.4 | 130.1 | 163.3 | 125.2
738.06 | 6.315 | -5.029 | 0 | 20.1 | 116.5 | 17.7 | 43 | 130.2 | 163 | 125
739.06 | 6.27 | -6.114 | 0 | 20.1 | 116.4 | 17.7 | 42.6 | 129.4 | 162.8 | 124.9
740.06 | 6.165 | 0.266 | 0 | 20.1 | 116.3 | 17.7 | 42.5 | 128.9 | 162.6 | 124.8
741.06 | 6.264 | -4.717 | 0 | 20.1 | 116.1 | 17.7 | 42.5 | 129.7 | 162.4 | 124.7
742.06 | 6.328 | -4.643 | 0 | 20.1 | 116 | 17.7 | 42.7 | 129.8 | 162.2 | 124.7
743.06 | 6.316 | -8.431 | 0 | 20.1 | 115.5 | 17.7 | 42.9 | 129.7 | 162 | 124.7
744.06 | 6.136 | -8.063 | 0 | 20.1 | 114.7 | 17.7 | 43 | 129.6 | 161.8 | 124.7
745.06 | 6.269 | -3.356 | 0 | 20 | 114 | 17.7 | 43.3 | 129.6 | 161.5 | 124.7
746.06 | 6.243 | -15.345 | 0 | 20 | 114 | 17.7 | 43.5 | 129.4 | 161.4 | 124.6
747.06 | 6.219 | -1.517 | 0 | 20 | 113.9 | 17.7 | 43.7 | 129.3 | 161.2 | 124.6
748.06 | 6.257 | -5.158 | 0 | 19.9 | 113.9 | 17.7 | 43.8 | 129.1 | 161 | 124.5
749.06 | 6.153 | -7.291 | 0 | 19.9 | 113.8 | 17.7 | 43.9 | 128.8 | 160.8 | 124.5
750.06 | 6.197 | 73.323 | 0 | 19.9 | 113.8 | 17.7 | 43.8 | 128.9 | 160.5 | 124.4
751.06 | 6.229 | -15.106 | 0 | 19.9 | 113.7 | 17.7 | 43.8 | 129 | 160.2 | 124.3
752.06 | 6.177 | -12.477 | 0 | 19.8 | 113.7 | 17.7 | 43.5 | 128.7 | 160 | 124.2
753.06 | 6.168 | -2.768 | 0 | 19.8 | 113.5 | 17.7 | 43.3 | 128.6 | 159.8 | 124.1
754.06 | 6.351 | -5.379 | 0 | 19.8 | 113 | 17.7 | 43.3 | 128.3 | 159.6 | 123.9
755.06 | 6.247 | -7.806 | 0 | 19.8 | 112.6 | 17.7 | 43.2 | 128.2 | 159.3 | 123.7
756.06 | 6.198 | -9.461 | 0 | 19.8 | 112.1 | 17.7 | 43.1 | 128.1 | 159.1 | 123.5
757.06 | 6.222 | -7.475 | 0 | 19.8 | 111.8 | 17.7 | 42.8 | 127.7 | 158.9 | 123.3
758.06 | 6.283 | -10.601 | 0 | 19.8 | 111.4 | 17.7 | 42.7 | 127.5 | 158.7 | 122.9
759.06 | 6.26 | -11.208 | 0 | 19.8 | 110.4 | 17.7 | 42.8 | 127.6 | 158.5 | 122.7
760.06 | 6.244 | -12.9 | 0 | 19.9 | 110.5 | 17.7 | 42.9 | 127.3 | 158.2 | 122.5
761.06 | 6.17 | -5.618 | 0 | 19.9 | 110.4 | 17.7 | 42.9 | 126.9 | 158 | 122.4
762.06 | 6.252 | -7.585 | 0 | 19.9 | 110.2 | 17.7 | 42.6 | 126.3 | 157.8 | 122.4
763.06 | 6.26 | -17.258 | 0 | 19.9 | 109.9 | 17.7 | 42.6 | 126.3 | 157.6 | 122.4
764.06 | 6.272 | -4.662 | 0 | 19.9 | 109.9 | 17.7 | 42.7 | 125.9 | 157.4 | 122.3
765.06 | 6.234 | -15.216 | 0 | 19.9 | 110.2 | 17.7 | 42.8 | 125.3 | 157.1 | 122.2
766.06 | 6.198 | -11.668 | 0 | 19.9 | 110.3 | 17.7 | 42.7 | 124.5 | 156.9 | 122.2
767.06 | 6.206 | -15.915 | 0 | 19.9 | 109.5 | 17.7 | 42.2 | 123.7 | 156.7 | 122.1
768.06 | 6.261 | -17.681 | 0 | 19.9 | 109.3 | 17.7 | 41.7 | 123.4 | 156.5 | 121.9
769.06 | 6.329 | -17.772 | 0 | 19.9 | 109.3 | 17.7 | 41.3 | 123.6 | 156.3 | 121.7
770.06 | 6.268 | -11.557 | 0 | 19.9 | 109.6 | 17.7 | 41.1 | 123.5 | 156.1 | 121.6
771.06 | 6.274 | -20.568 | 0 | 19.9 | 109.4 | 17.7 | 40.9 | 123.6 | 155.9 | 121.4
772.06 | 6.17 | -9.222 | 0 | 19.9 | 108.9 | 17.7 | 40.9 | 123.5 | 155.7 | 121.2
773.06 | 6.319 | -16.081 | 0 | 19.9 | 108.3 | 17.7 | 41 | 122.9 | 155.5 | 121
774.06 | 6.279 | -16.485 | 0 | 19.9 | 108.5 | 17.7 | 41.3 | 121.1 | 155.3 | 120.7
775.06 | 6.167 | -17.828 | 0 | 20 | 108.4 | 17.7 | 41.6 | 120.4 | 155.1 | 120.4
776.06 | 6.277 | -14.702 | 0 | 20 | 107.8 | 17.7 | 41.6 | 121.1 | 154.9 | 120.2
777.06 | 6.308 | -6.887 | 0 | 19.9 | 107.2 | 17.7 | 41.6 | 121.1 | 154.7 | 120
778.06 | 6.228 | -18.894 | 0 | 20 | 106.7 | 17.7 | 41.5 | 120.9 | 154.5 | 119.8
779.06 | 6.172 | 158.13 | 0 | 20 | 106 | 17.7 | 41.5 | 120.4 | 154.2 | 119.6
780.06 | 6.129 | -12.311 | 0 | 20 | 106 | 17.7 | 41.5 | 120.2 | 154 | 119.4
781.06 | 6.253 | -20.935 | 0 | 20 | 106.1 | 17.7 | 41.6 | 120.1 | 153.8 | 119.2
782.06 | 6.318 | -13.028 | 0 | 20 | 105.8 | 17.7 | 41.7 | 120.1 | 153.6 | 119
783.06 | 6.152 | -19.722 | 0 | 20 | 105.3 | 17.7 | 41.7 | 119.8 | 153.3 | 118.8
784.06 | 6.28 | -18.563 | 0 | 20 | 105.3 | 17.7 | 41.7 | 118.7 | 153.1 | 118.6
785.06 | 6.295 | -15.952 | 0 | 20 | 105.4 | 17.7 | 41.4 | 118.2 | 152.9 | 118.4
786.06 | 6.18 | -17.055 | 0 | 20 | 105.5 | 17.7 | 40.7 | 118.9 | 152.8 | 118.2
787.06 | 6.322 | -18.103 | 0 | 20 | 105 | 17.7 | 40.3 | 119.2 | 152.6 | 117.9
788.06 | 6.219 | -17.055 | 0 | 20 | 104.1 | 17.7 | 40.3 | 119.5 | 152.4 | 117.7
789.06 | 6.322 | -12.513 | 0 | 20 | 103.8 | 17.7 | 40.5 | 119.8 | 152.2 | 117.6
790.06 | 6.289 | -16.43 | 0 | 20 | 103.3 | 17.7 | 40.7 | 119.9 | 152.1 | 117.5
791.06 | 6.155 | -18.784 | 0 | 19.9 | 103 | 17.7 | 40.9 | 119.7 | 151.9 | 117.3
792.06 | 6.207 | -14.058 | 0 | 19.9 | 103 | 17.7 | 41 | 119.7 | 151.7 | 117.1
793.06 | 6.209 | -17.331 | 0 | 19.9 | 103.2 | 17.7 | 41.1 | 119.9 | 151.4 | 117
794.06 | 6.202 | -25.422 | 0 | 19.9 | 103.4 | 17.7 | 41 | 120 | 151.2 | 116.8
795.06 | 6.158 | -22.811 | 0 | 19.9 | 103.1 | 17.7 | 40.9 | 120 | 151 | 116.7
796.06 | 6.142 | -19.593 | 0 | 19.9 | 103 | 17.7 | 40.8 | 119.7 | 150.8 | 116.5
797.06 | 6.313 | -19.777 | 0 | 19.9 | 103.2 | 17.7 | 40.9 | 119.5 | 150.6 | 116.4
798.06 | 6.145 | -17 | 0 | 19.9 | 103.3 | 17.7 | 40.9 | 119.3 | 150.4 | 116.3
799.06 | 6.31 | -4.956 | 0 | 19.9 | 103.4 | 17.7 | 40.8 | 119 | 150.3 | 116.3
800.06 | 6.254 | -32.152 | 0 | 19.9 | 103.3 | 17.7 | 40.4 | 118.4 | 150.1 | 116.1
801.06 | 6.227 | -20.2 | 0 | 19.9 | 103.6 | 17.7 | 40.3 | 117.8 | 149.9 | 116.1
802.06 | 6.293 | -8.983 | 0 | 19.9 | 103.9 | 17.7 | 40.4 | 117.5 | 149.7 | 116
803.06 | 6.202 | -29.872 | 0 | 19.9 | 104 | 17.7 | 40.5 | 117.1 | 149.6 | 115.9
804.06 | 6.207 | -25.44 | 0 | 19.9 | 104.2 | 17.7 | 40.5 | 116.6 | 149.4 | 115.8
805.06 | 6.298 | -25.091 | 0 | 19.9 | 104.3 | 17.7 | 40.5 | 116.5 | 149.1 | 115.7
806.06 | 6.188 | -20.2 | 0 | 20 | 104.5 | 17.7 | 40.5 | 116.2 | 148.9 | 115.6
807.06 | 6.271 | -20.512 | 0 | 20 | 104.5 | 17.7 | 40.5 | 115.8 | 148.7 | 115.4
808.06 | 6.3 | -14.407 | 0 | 20 | 104.5 | 17.7 | 40.5 | 115.8 | 148.5 | 115.3
809.06 | 6.208 | -24.282 | 0 | 20 | 104.6 | 17.7 | 40.5 | 115.8 | 148.3 | 115.1
810.06 | 6.222 | -24.447 | 0 | 20 | 104.5 | 17.7 | 40.5 | 115.8 | 148.1 | 115
811.06 | 6.207 | -24.466 | 0 | 20 | 104.2 | 17.7 | 40.5 | 115.8 | 148 | 114.8
812.06 | 6.269 | -24.227 | 0 | 20 | 103.5 | 17.7 | 40.5 | 115.5 | 147.8 | 114.6
813.06 | 6.285 | -27.629 | 0 | 20 | 102.9 | 17.7 | 40.5 | 115.2 | 147.6 | 114.4
814.06 | 6.265 | -23.16 | 0 | 20 | 102.3 | 17.7 | 40.5 | 114.9 | 147.4 | 114.2
815.06 | 6.211 | -26.36 | 0 | 19.9 | 102 | 17.7 | 40.6 | 114.6 | 147.2 | 114
816.06 | 6.21 | -25.33 | 0 | 19.9 | 102.1 | 17.7 | 40.6 | 114.3 | 147.1 | 113.9
817.06 | 6.224 | -20.972 | 0 | 19.9 | 102.2 | 17.7 | 40.6 | 114 | 146.9 | 113.8
818.06 | 6.263 | -22.112 | 0 | 19.9 | 101.9 | 17.7 | 40.6 | 114 | 146.8 | 113.7
819.06 | 6.292 | -25.348 | 0 | 19.9 | 101.6 | 17.7 | 40.5 | 114 | 146.6 | 113.6
820.06 | 6.304 | -30.994 | 0 | 19.9 | 101.4 | 17.7 | 40.4 | 113.7 | 146.4 | 113.6
821.06 | 6.243 | -22.259 | 0 | 19.9 | 101.2 | 17.7 | 40.2 | 113.6 | 146.2 | 113.4
822.06 | 6.189 | -24.484 | 0 | 19.8 | 101.2 | 17.7 | 40.1 | 113.4 | 145.9 | 113.3
823.06 | 6.17 | -19.795 | 0 | 19.8 | 101.1 | 17.7 | 40.2 | 113.6 | 145.7 | 113.2
824.06 | 6.193 | -20.328 | 0 | 19.8 | 100.9 | 17.7 | 40.3 | 113 | 145.6 | 113
825.06 | 6.189 | -24.962 | 0 | 19.8 | 100.7 | 17.7 | 40.4 | 112.2 | 145.4 | 112.8
826.06 | 6.214 | -26.617 | 0 | 19.8 | 100.5 | 17.7 | 40.5 | 111.5 | 145.2 | 112.6
827.06 | 6.296 | -19.133 | 0 | 19.9 | 99.3 | 17.7 | 40.4 | 109.7 | 145 | 112.4
828.06 | 6.21 | -26.397 | 0 | 19.9 | 98.8 | 17.7 | 40.3 | 108.6 | 144.8 | 112.2
829.06 | 6.197 | -27.849 | 0 | 19.9 | 98.5 | 17.7 | 40.3 | 108.9 | 144.6 | 112
830.06 | 6.334 | 142.592 | 0 | 20 | 98.5 | 17.7 | 40.1 | 110.1 | 144.5 | 111.6
831.06 | 6.17 | 16.154 | 0 | 20 | 98.7 | 17.7 | 39.9 | 111 | 144.3 | 111.1
832.06 | 6.13 | 15.29 | 0 | 20 | 98.5 | 17.7 | 39.8 | 110.6 | 144.1 | 110.7
833.06 | 6.309 | 127.587 | 0 | 20 | 98.4 | 17.7 | 39.7 | 108.2 | 143.9 | 110.1
834.06 | 6.308 | -25.937 | 0 | 20 | 98.4 | 17.7 | 39.5 | 106.3 | 143.7 | 109.7
835.06 | 6.181 | -22.719 | 0 | 20 | 98.4 | 17.7 | 39.3 | 106.3 | 143.4 | 109.4
836.06 | 6.303 | -28.235 | 0 | 20 | 98.4 | 17.7 | 39 | 107.5 | 143.2 | 109.3
837.06 | 6.278 | -30.129 | 0 | 19.9 | 98.6 | 17.7 | 38.9 | 108.2 | 143 | 109.2
838.06 | 6.278 | 98.295 | 0 | 19.9 | 99.1 | 17.7 | 38.6 | 108.6 | 142.8 | 109.2
839.06 | 6.125 | -28.07 | 0 | 19.9 | 99.2 | 17.7 | 38.2 | 108.7 | 142.7 | 109.2
840.06 | 6.238 | -19.63 | 0 | 19.9 | 99 | 17.7 | 37.9 | 108.4 | 142.6 | 109.1
841.06 | 6.15 | -27.831 | 0 | 19.9 | 98.8 | 17.7 | 38.1 | 108 | 142.4 | 109.1
842.06 | 6.157 | -27.169 | 0 | 19.9 | 98.7 | 17.7 | 38.3 | 106.9 | 142.3 | 109
843.06 | 6.256 | -24.061 | 0 | 19.8 | 98.4 | 17.7 | 38.3 | 107.8 | 142.1 | 109
844.06 | 6.284 | -31.361 | 0 | 19.8 | 97.3 | 17.7 | 38.4 | 109.3 | 141.9 | 109
845.06 | 6.309 | -20.2 | 0 | 19.9 | 97.1 | 17.7 | 38.7 | 110 | 141.8 | 109
846.06 | 6.159 | -35.002 | 0 | 19.8 | 97.1 | 17.7 | 38.9 | 110.3 | 141.6 | 109.1
847.06 | 6.162 | -29.798 | 0 | 19.9 | 97 | 17.7 | 39.1 | 110.4 | 141.4 | 109
848.06 | 6.352 | -36.584 | 0 | 19.9 | 97.1 | 17.7 | 39.1 | 110.5 | 141.2 | 109
849.06 | 6.335 | -26.47 | 0 | 20 | 97.2 | 17.7 | 38.7 | 110.4 | 141 | 108.9
850.06 | 6.126 | -26.709 | 0 | 20 | 97.4 | 17.7 | 38.4 | 110.1 | 140.8 | 108.7
851.06 | 6.261 | -35.205 | 0 | 20 | 97.4 | 17.7 | 37.9 | 109.9 | 140.6 | 108.6
852.06 | 6.327 | -27.187 | 0 | 20 | 97.5 | 17.7 | 37.6 | 108.9 | 140.3 | 108.4
853.06 | 6.279 | -28.658 | 0 | 20 | 97.7 | 17.7 | 37.4 | 108.1 | 140.1 | 108.2
854.06 | 6.31 | -34.929 | 0 | 20 | 97.6 | 17.7 | 37.4 | 107.5 | 140 | 108
855.06 | 6.187 | -36.565 | 0 | 20 | 97.2 | 17.7 | 37.4 | 108.2 | 139.8 | 107.8
856.06 | 6.199 | -10.693 | 0 | 20 | 96.6 | 17.7 | 37.8 | 108.8 | 139.6 | 107.6
857.06 | 6.31 | -34.248 | 0 | 20 | 96.5 | 17.7 | 38.1 | 109.2 | 139.5 | 107.4
858.06 | 6.316 | -29.173 | 0 | 20 | 96.3 | 17.7 | 38.2 | 109.2 | 139.4 | 107.4
859.06 | 6.172 | -35.113 | 0 | 20 | 96.1 | 17.7 | 38.2 | 107.8 | 139.2 | 107.3
860.06 | 6.206 | -34.671 | 0 | 19.9 | 95.9 | 17.7 | 38.3 | 106.2 | 139.1 | 107.2
861.06 | 6.223 | -43.369 | 0 | 19.9 | 95.9 | 17.7 | 38.5 | 106 | 138.9 | 107.1
862.06 | 6.297 | -29.946 | 0 | 19.9 | 96 | 17.7 | 38.5 | 106.5 | 138.7 | 106.9
863.06 | 6.207 | -35.186 | 0 | 19.9 | 96 | 17.7 | 38.4 | 106.9 | 138.6 | 106.9
864.06 | 6.193 | -30.001 | 0 | 19.9 | 96 | 17.7 | 38.1 | 107 | 138.4 | 106.9
865.06 | 6.235 | -36.455 | 0 | 19.8 | 95.8 | 17.7 | 37.8 | 107 | 138.3 | 106.9
866.06 | 6.268 | -33.329 | 0 | 19.9 | 95.7 | 17.7 | 37.6 | 107.1 | 138.1 | 106.9
867.06 | 6.257 | -32.41 | 0 | 19.9 | 95.7 | 17.7 | 37.4 | 107.1 | 137.9 | 106.9
868.06 | 6.171 | -31.325 | 0 | 19.9 | 95.5 | 17.7 | 37.2 | 106.9 | 137.8 | 106.9
869.06 | 6.271 | -39.177 | 0 | 19.9 | 95.2 | 17.7 | 37.3 | 106.5 | 137.7 | 106.9
870.06 | 6.143 | -23.804 | 0 | 20 | 94.7 | 17.7 | 37.6 | 106.7 | 137.5 | 106.8
871.06 | 6.264 | -37.043 | 0 | 20 | 94.2 | 17.7 | 37.9 | 106.9 | 137.3 | 106.7
872.06 | 6.358 | -33.55 | 0 | 20 | 93.9 | 17.7 | 38.2 | 107 | 137.1 | 106.7
873.06 | 6.183 | -37.025 | 0 | 20 | 93.5 | 17.7 | 38.3 | 106.7 | 136.9 | 106.6
874.06 | 6.168 | -29.247 | 0 | 20 | 93.1 | 17.7 | 38.5 | 106.2 | 136.7 | 106.4
875.06 | 6.278 | -40.776 | 0 | 19.9 | 93.1 | 17.7 | 38.7 | 106.3 | 136.5 | 106.2
876.06 | 6.275 | -8.983 | 0 | 19.9 | 93.5 | 17.7 | 38.8 | 106 | 136.4 | 106
877.06 | 6.23 | -37.65 | 0 | 19.9 | 93.4 | 17.7 | 38.9 | 105.7 | 136.2 | 105.8
878.06 | 6.288 | -38.165 | 0 | 19.9 | 93 | 17.7 | 39 | 105.8 | 136 | 105.6
879.06 | 6.227 | -37.761 | 0 | 19.9 | 92.8 | 17.7 | 39.1 | 106 | 135.9 | 105.5
880.06 | 6.251 | -33.789 | 0 | 19.9 | 92.5 | 17.7 | 39.1 | 105.8 | 135.7 | 105.3
881.06 | 6.297 | -32.189 | 0 | 19.9 | 92.5 | 17.7 | 39.1 | 105.7 | 135.5 | 105.1
882.06 | 6.238 | -39.563 | 0 | 19.9 | 92.4 | 17.7 | 38.7 | 105.5 | 135.4 | 104.9
883.06 | 6.245 | -33.072 | 0 | 19.9 | 92.2 | 17.7 | 38 | 105.1 | 135.3 | 104.7
884.06 | 6.187 | -36.363 | 0 | 19.9 | 91.9 | 17.7 | 37.5 | 104.7 | 135.1 | 104.6
885.06 | 6.164 | -39.526 | 0 | 19.9 | 91.8 | 17.7 | 37.1 | 104.7 | 135 | 104.5
886.06 | 6.275 | -46.716 | 0 | 19.9 | 91.3 | 17.7 | 37.1 | 104.8 | 134.8 | 104.5
887.06 | 6.226 | -35.885 | 0 | 20 | 91.1 | 17.7 | 37.3 | 104.8 | 134.7 | 104.5
888.06 | 6.168 | -38.478 | 0 | 20 | 91.1 | 17.7 | 37.4 | 104.7 | 134.6 | 104.5
889.06 | 6.298 | -46.311 | 0 | 20 | 91.2 | 17.7 | 37.5 | 104.6 | 134.4 | 104.5
890.06 | 6.343 | -33.678 | 0 | 20 | 91.5 | 17.7 | 37.6 | 104.6 | 134.1 | 104.5
891.06 | 6.242 | -32.63 | 0 | 20 | 91.7 | 17.7 | 37.6 | 104 | 134 | 104.5
892.06 | 6.155 | -34.248 | 0 | 20 | 91.7 | 17.7 | 37.6 | 103.3 | 133.9 | 104.5
893.06 | 6.199 | -33.513 | 0 | 19.9 | 91.6 | 17.6 | 37.6 | 102.4 | 133.7 | 104.4
894.06 | 6.297 | -45.907 | 0 | 19.9 | 91.5 | 17.6 | 37.6 | 101.9 | 133.5 | 104.2
895.06 | 6.186 | -23.51 | 0 | 19.9 | 91.4 | 17.6 | 37.6 | 101.7 | 133.4 | 103.9
896.06 | 6.143 | -57.215 | 0 | 19.8 | 91.3 | 17.7 | 37.6 | 101.4 | 133.2 | 103.5
897.06 | 6.326 | -41.107 | 0 | 19.8 | 91 | 17.7 | 37.6 | 101 | 133 | 103.1
898.06 | 6.334 | -34.304 | 0 | 19.8 | 90.7 | 17.7 | 37.8 | 100.4 | 132.8 | 102.8
899.06 | 6.225 | -36.345 | 0 | 19.8 | 90.2 | 17.7 | 37.8 | 100.5 | 132.6 | 102.6
900.06 | 6.222 | -40.041 | 0 | 19.8 | 89.8 | 17.7 | 37.8 | 100.7 | 132.5 | 102.4
901.06 | 6.224 | -34.91 | 0 | 19.9 | 89.5 | 17.7 | 37.9 | 101.1 | 132.3 | 102.2
902.06 | 6.182 | -46.495 | 0 | 19.8 | 89.2 | 17.7 | 38 | 101.4 | 132.1 | 102.1
903.06 | 6.183 | -43.259 | 0 | 19.9 | 89.1 | 17.7 | 38.1 | 101.5 | 132 | 102
904.06 | 6.222 | -40.592 | 0 | 19.9 | 88.7 | 17.7 | 38.2 | 101.4 | 131.8 | 101.9
905.06 | 6.159 | -39.949 | 0 | 20 | 88.6 | 17.7 | 38.3 | 101 | 131.7 | 101.8
906.06 | 6.178 | -43.038 | 0 | 20 | 88.3 | 17.7 | 38.3 | 100.7 | 131.6 | 101.8
907.06 | 6.199 | 58.41 | 0 | 20 | 87.8 | 17.7 | 38.4 | 98.8 | 131.4 | 101.6
908.06 | 6.187 | -44.822 | 0 | 20 | 86.8 | 17.6 | 38.3 | 98.2 | 131.2 | 101.2
909.06 | 6.288 | -40.592 | 0 | 20 | 86.9 | 17.7 | 38.4 | 99.1 | 131.1 | 101
910.06 | 6.121 | -39.655 | 0 | 20 | 87.3 | 17.7 | 38.2 | 99.3 | 131 | 100.7
911.06 | 6.261 | -37.742 | 0 | 20 | 87.3 | 17.7 | 37.9 | 99.2 | 130.8 | 100.4
912.06 | 6.209 | -45.87 | 0 | 20 | 87.4 | 17.7 | 37.9 | 98.1 | 130.7 | 100.1
913.06 | 6.277 | -41.089 | 0 | 20 | 87.5 | 17.7 | 37.7 | 97.9 | 130.5 | 99.8
914.06 | 6.21 | 5.507 | 0 | 20 | 87.5 | 17.7 | 37.4 | 98.6 | 130.4 | 99.8
915.06 | 6.245 | -39.894 | 0 | 20 | 87.3 | 17.7 | 37 | 99 | 130.2 | 99.8
916.06 | 6.183 | -37.797 | 0 | 19.9 | 87.1 | 17.7 | 36.8 | 99.3 | 130.1 | 99.9
917.06 | 6.229 | -41.972 | 0 | 19.9 | 86.8 | 17.7 | 37 | 99.7 | 130 | 100
918.06 | 6.326 | -50.154 | 0 | 19.9 | 86.5 | 17.7 | 37.3 | 99.7 | 129.8 | 100
919.06 | 6.142 | -43.682 | 0 | 19.9 | 86.3 | 17.7 | 37.4 | 100 | 129.6 | 100.1
920.06 | 6.249 | -45.631 | 0 | 19.9 | 86.2 | 17.7 | 37.5 | 100.1 | 129.5 | 100
921.06 | 6.201 | -50.265 | 0 | 19.9 | 86 | 17.7 | 37.6 | 100 | 129.4 | 100
922.06 | 6.296 | -49.621 | 0 | 19.9 | 85.9 | 17.7 | 37.7 | 99.6 | 129.2 | 100
923.06 | 6.337 | -44.748 | 0 | 19.9 | 85.6 | 17.7 | 37.7 | 99.1 | 129 | 100
924.06 | 6.188 | -43.424 | 0 | 19.9 | 85.6 | 17.7 | 37.8 | 98.6 | 129 | 100.1
925.06 | 6.192 | 151.989 | 0 | 19.9 | 85.3 | 17.7 | 37.8 | 98.3 | 128.8 | 100.1
926.06 | 6.23 | -43.277 | 0 | 19.9 | 85.2 | 17.7 | 37.7 | 98.3 | 128.7 | 100.1
927.06 | 6.225 | -44.914 | 0 | 20 | 85 | 17.7 | 37.7 | 98.2 | 128.6 | 100.1
928.06 | 6.328 | -43.112 | 0 | 20 | 84.8 | 17.7 | 37.8 | 98.1 | 128.4 | 100.1
929.06 | 6.256 | -52.269 | 0 | 20 | 84.4 | 17.7 | 37.8 | 98.1 | 128.3 | 100
930.06 | 6.167 | -44.27 | 0 | 20 | 84.2 | 17.7 | 37.8 | 97.9 | 128.1 | 99.9
931.06 | 6.201 | -41.475 | 0 | 19.9 | 83.9 | 17.7 | 37.7 | 97.9 | 127.9 | 99.8
932.06 | 6.225 | -46.054 | 0 | 19.9 | 83.9 | 17.7 | 37.7 | 98 | 127.8 | 99.6
933.06 | 6.181 | -45.171 | 0 | 19.9 | 84 | 17.7 | 37.7 | 98 | 127.6 | 99.5
934.06 | 6.176 | -38.919 | 0 | 19.9 | 83.7 | 17.7 | 37.6 | 98.1 | 127.5 | 99.4
935.06 | 6.169 | -45.41 | 0 | 19.8 | 83.4 | 17.7 | 37.6 | 97.7 | 127.4 | 99.2
936.06 | 6.168 | -50.173 | 0 | 19.8 | 83.2 | 17.7 | 37.5 | 97.8 | 127.2 | 99
937.06 | 6.226 | -27.132 | 0 | 19.8 | 82.9 | 17.7 | 37.5 | 98.1 | 127.1 | 98.9
938.06 | 6.21 | -59.036 | 0 | 19.8 | 82.9 | 17.7 | 37.5 | 98 | 126.9 | 98.8
939.06 | 6.245 | -47.654 | 0 | 19.8 | 82.8 | 17.7 | 37.4 | 97.7 | 126.8 | 98.6
940.06 | 6.318 | -51.625 | 0 | 19.8 | 82.8 | 17.7 | 37.3 | 95.7 | 126.7 | 98.5
941.06 | 6.212 | -43.957 | 0 | 19.8 | 83 | 17.7 | 37.3 | 96.2 | 126.5 | 98.5
942.06 | 6.311 | -47.506 | 0 | 19.8 | 82.9 | 17.7 | 37.2 | 97.1 | 126.4 | 98.5
943.06 | 6.196 | -47.267 | 0 | 19.9 | 82.7 | 17.7 | 37.2 | 97.4 | 126.2 | 98.4
944.06 | 6.247 | -46.918 | 0 | 19.9 | 82.8 | 17.7 | 37.1 | 96.2 | 126 | 98.3
945.06 | 6.236 | -41.604 | 0 | 19.9 | 82.6 | 17.7 | 37.1 | 96.2 | 125.9 | 98.3
946.06 | 6.186 | -56.645 | 0 | 19.9 | 82.4 | 17.7 | 37.1 | 96.7 | 125.8 | 98.2
947.06 | 6.147 | -41.218 | 0 | 19.9 | 82.1 | 17.7 | 37.1 | 96.9 | 125.6 | 98
948.06 | 6.327 | -55.689 | 0 | 19.9 | 82 | 17.7 | 37.1 | 97.3 | 125.5 | 97.9
949.06 | 6.173 | -48.463 | 0 | 19.9 | 82 | 17.7 | 37.1 | 96.7 | 125.4 | 97.8
950.06 | 6.167 | -50.467 | 0 | 19.9 | 82 | 17.7 | 37.1 | 95.9 | 125.2 | 97.7
951.06 | 6.328 | -49.805 | 0 | 19.9 | 82.2 | 17.7 | 37.1 | 96.4 | 125.1 | 97.4
952.06 | 6.17 | -52.067 | 0 | 20 | 82.6 | 17.7 | 37.1 | 96.8 | 124.9 | 97.3
953.06 | 6.215 | -46.035 | 0 | 20 | 82.9 | 17.7 | 37.1 | 97 | 124.8 | 97.2
954.06 | 6.223 | -46.146 | 0 | 20 | 83.2 | 17.7 | 37 | 96.6 | 124.7 | 97
955.06 | 6.264 | 134.06 | 0 | 20 | 83.4 | 17.7 | 37 | 96.1 | 124.6 | 97
956.06 | 6.145 | -33.513 | 0 | 20 | 83.4 | 17.7 | 37 | 95 | 124.4 | 96.9
957.06 | 6.166 | -52.306 | 0 | 20.1 | 83.4 | 17.7 | 37 | 93.9 | 124.3 | 96.8
958.06 | 6.25 | -49.308 | 0 | 20.1 | 83.1 | 17.7 | 36.9 | 94.4 | 124.2 | 96.6
959.06 | 6.271 | -43.424 | 0 | 20.1 | 82.5 | 17.7 | 36.9 | 94.7 | 124 | 96.5
960.06 | 6.316 | -49.18 | 0 | 20 | 82 | 17.7 | 36.8 | 95.2 | 123.8 | 96.3
961.06 | 6.333 | -53.924 | 0 | 20 | 81.5 | 17.7 | 36.8 | 95.6 | 123.6 | 96.2
962.06 | 6.321 | -53.832 | 0 | 20 | 81.1 | 17.7 | 36.8 | 95.3 | 123.5 | 96.1
963.06 | 6.33 | -54.273 | 0 | 19.9 | 80.8 | 17.7 | 36.8 | 95.4 | 123.3 | 96
964.06 | 6.336 | -46.274 | 0 | 19.9 | 80.6 | 17.7 | 36.8 | 95.9 | 123.1 | 95.9
965.06 | 6.253 | -53.832 | 0 | 20 | 80.4 | 17.6 | 36.8 | 96.4 | 123 | 95.8
966.06 | 6.329 | -46.403 | 0 | 19.9 | 80.8 | 17.7 | 36.8 | 96.6 | 122.8 | 95.7
967.06 | 6.241 | -54.016 | 0 | 19.9 | 80.9 | 17.7 | 36.7 | 96.8 | 122.7 | 95.7
968.06 | 6.202 | -45.3 | 0 | 20 | 80.9 | 17.7 | 36.6 | 96 | 122.6 | 95.5
969.06 | 6.297 | -58.337 | 0 | 20 | 80.5 | 17.7 | 36.7 | 95.7 | 122.4 | 95.4
970.06 | 6.338 | -52.71 | 0 | 20 | 80.4 | 17.7 | 36.6 | 94.8 | 122.3 | 95.1
971.06 | 6.28 | -51.092 | 0 | 20 | 80.5 | 17.7 | 36.5 | 92.7 | 122.1 | 95
972.06 | 6.265 | -60.213 | 0 | 20 | 80.5 | 17.7 | 36.3 | 92.1 | 122 | 94.9
973.06 | 6.345 | -50.026 | 0 | 20 | 80.6 | 17.7 | 36.1 | 92.5 | 121.9 | 94.8
974.06 | 6.254 | -55.119 | 0 | 20 | 80.5 | 17.7 | 36.1 | 93.4 | 121.7 | 94.7
975.06 | 6.317 | -50.32 | 0 | 20 | 80.3 | 17.7 | 36.2 | 94.2 | 121.6 | 94.6
976.06 | 6.222 | -58.135 | 0 | 20 | 80 | 17.7 | 36.3 | 94.3 | 121.5 | 94.5
977.06 | 6.26 | -38.128 | 0 | 20 | 79.8 | 17.7 | 36.4 | 94.5 | 121.4 | 94.4
978.06 | 6.29 | -48.61 | 0 | 20 | 79.7 | 17.7 | 36.4 | 94.5 | 121.3 | 94.3
979.06 | 6.295 | -47.911 | 0 | 20 | 79.9 | 17.7 | 36.5 | 94.6 | 121.1 | 94.3
980.06 | 6.287 | -48.426 | 0 | 19.9 | 80.1 | 17.7 | 36.5 | 94 | 121 | 94.3
981.06 | 6.241 | -48.647 | 0 | 19.9 | 80.2 | 17.7 | 36.4 | 93.5 | 120.8 | 94.2
982.06 | 6.162 | -52.379 | 0 | 19.9 | 79.8 | 17.7 | 36.3 | 93.5 | 120.7 | 94.1
983.06 | 6.228 | -48.095 | 0 | 20 | 79.6 | 17.7 | 36.3 | 93.5 | 120.6 | 94.1
984.06 | 6.198 | -58.356 | 0 | 20 | 79.6 | 17.7 | 36.3 | 93.5 | 120.5 | 93.9
985.06 | 6.159 | -44.564 | 0 | 20 | 79.7 | 17.7 | 36.3 | 93.2 | 120.4 | 93.8
986.06 | 6.281 | -66.759 | 0 | 20 | 79.6 | 17.7 | 36.3 | 92.9 | 120.2 | 93.6
987.06 | 6.313 | -55.432 | 0 | 20 | 79.3 | 17.7 | 36.3 | 92.9 | 120.1 | 93.6
988.06 | 6.283 | -59.367 | 0 | 20 | 78.9 | 17.7 | 36.3 | 92.7 | 120 | 93.6
989.06 | 6.191 | -56.002 | 0 | 20 | 78.4 | 17.7 | 36.4 | 93.1 | 119.8 | 93.6
990.06 | 6.286 | -51.019 | 0 | 20 | 78 | 17.7 | 36.4 | 93.2 | 119.7 | 93.6
991.06 | 6.124 | -51.883 | 0 | 20 | 77.5 | 17.7 | 36.4 | 93.1 | 119.5 | 93.6
992.06 | 6.202 | -48.757 | 0 | 19.9 | 77.1 | 17.7 | 36.3 | 92.5 | 119.4 | 93.5
993.06 | 6.307 | -56.406 | 0 | 19.9 | 77.1 | 17.7 | 36.2 | 92.2 | 119.2 | 93.4
994.06 | 6.247 | -53.703 | 0 | 19.9 | 77.4 | 17.7 | 36.1 | 90.1 | 119.1 | 93.3
995.06 | 6.202 | -25.698 | 0 | 19.9 | 77.7 | 17.7 | 36 | 89.3 | 119 | 93.2
996.06 | 6.151 | -43.461 | 0 | 19.9 | 77.9 | 17.7 | 35.9 | 89.9 | 118.8 | 93.1
997.06 | 6.252 | -57.822 | 0 | 19.8 | 77.8 | 17.7 | 35.8 | 90.3 | 118.7 | 93
998.06 | 6.289 | -53.961 | 0 | 19.8 | 77.4 | 17.7 | 35.6 | 90.8 | 118.6 | 92.8
999.06 | 6.277 | -54.384 | 0 | 19.8 | 77.5 | 17.7 | 35.7 | 90.4 | 118.4 | 92.6
1000.06 | 6.187 | -56.462 | 0 | 19.8 | 77.7 | 17.7 | 35.6 | 90 | 118.3 | 92.5
1001.06 | 6.139 | -57.271 | 0 | 19.8 | 77.6 | 17.7 | 35.3 | 90.1 | 118.1 | 92.4
1002.06 | 6.146 | -53.924 | 0 | 19.8 | 77.6 | 17.7 | 35.1 | 90.5 | 118 | 92.4
1003.06 | 6.205 | -57.767 | 0 | 19.8 | 77.7 | 17.7 | 35 | 90.1 | 117.9 | 92.3
1004.06 | 6.351 | -54.972 | 0 | 19.9 | 77.5 | 17.7 | 35 | 89.4 | 117.7 | 92.3
1005.06 | 6.172 | -57.271 | 0 | 19.9 | 77.6 | 17.7 | 35 | 89 | 117.6 | 92.2
1006.06 | 6.155 | -55.818 | 0 | 19.9 | 77.9 | 17.7 | 35.2 | 88.7 | 117.5 | 92.1
1007.06 | 6.152 | -54.163 | 0 | 19.9 | 77.9 | 17.7 | 35.2 | 89.2 | 117.3 | 92
1008.06 | 6.271 | -58.889 | 0 | 19.9 | 77.8 | 17.7 | 35.2 | 89.7 | 117.2 | 91.8
1009.06 | 6.241 | -50.467 | 0 | 20 | 77.8 | 17.7 | 35.2 | 89.6 | 117.1 | 91.5
1010.06 | 6.279 | -57.381 | 0 | 19.9 | 78 | 17.7 | 35.3 | 89.1 | 117 | 91.1
1011.06 | 6.237 | -56.351 | 0 | 20 | 78 | 17.7 | 35.2 | 88.6 | 116.9 | 91.1
1012.06 | 6.156 | -29.78 | 0 | 20 | 78 | 17.7 | 35.1 | 88.1 | 116.7 | 91
1013.06 | 6.337 | -65.472 | 0 | 20 | 78 | 17.7 | 35.1 | 88 | 116.5 | 90.8
1014.06 | 6.208 | -57.712 | 0 | 20 | 78.1 | 17.7 | 35.3 | 88.2 | 116.3 | 90.7
1015.06 | 6.222 | -61.518 | 0 | 20 | 78.3 | 17.7 | 35.4 | 87.2 | 116.1 | 90.8
1016.06 | 6.21 | -55.542 | 0 | 19.9 | 78.3 | 17.7 | 35.3 | 86.8 | 116 | 90.8
1017.06 | 6.191 | -48.757 | 0 | 19.9 | 78.2 | 17.7 | 35.1 | 86.7 | 115.9 | 90.8
1018.06 | 6.339 | -54.678 | 0 | 19.9 | 77.5 | 17.7 | 35.2 | 87.3 | 115.8 | 90.5
1019.06 | 6.305 | -60.691 | 0 | 19.8 | 77 | 17.7 | 35.4 | 87.8 | 115.7 | 90.3
1020.06 | 6.214 | -65.362 | 0 | 19.8 | 76.9 | 17.7 | 35.4 | 87.9 | 115.6 | 90.3
1021.06 | 6.159 | -61.886 | 0 | 19.8 | 76.6 | 17.7 | 35.3 | 87.8 | 115.5 | 90.3
1022.06 | 6.16 | -57.455 | 0 | 19.8 | 76.4 | 17.7 | 35 | 87.6 | 115.4 | 90.4
1023.06 | 6.264 | -62.861 | 0 | 19.8 | 76.2 | 17.7 | 35 | 87.6 | 115.3 | 90.4
1024.06 | 6.181 | -54.439 | 0 | 19.8 | 76 | 17.7 | 35.1 | 87.3 | 115.2 | 90.3
1025.06 | 6.236 | -58.889 | 0 | 19.8 | 76 | 17.7 | 35.1 | 87.3 | 115 | 90.3
1026.06 | 6.221 | -54.402 | 0 | 19.9 | 76.1 | 17.7 | 34.8 | 87.1 | 114.8 | 90.4
1027.06 | 6.249 | 277.673 | 0 | 19.9 | 76.1 | 17.7 | 34.4 | 86.7 | 114.7 | 90.5
1028.06 | 6.315 | -60.231 | 0 | 19.9 | 76 | 17.7 | 34.2 | 85.9 | 114.5 | 90.5
1029.06 | 6.124 | -59.036 | 0 | 19.9 | 75.9 | 17.7 | 34.3 | 85.8 | 114.3 | 90.5
1030.06 | 6.295 | -58.245 | 0 | 20 | 75.9 | 17.7 | 34.5 | 85.4 | 114.2 | 90.5
1031.06 | 6.217 | -65.288 | 0 | 19.9 | 75.6 | 17.7 | 34.5 | 85.2 | 114.1 | 90.4
1032.06 | 6.329 | -65.876 | 0 | 20 | 75.2 | 17.7 | 34.5 | 84.6 | 114 | 90.2
1033.06 | 6.239 | -52.306 | 0 | 19.9 | 75.3 | 17.7 | 34.7 | 84.4 | 113.8 | 89.8
1034.06 | 6.234 | -56.223 | 0 | 19.9 | 75.4 | 17.7 | 34.8 | 84.8 | 113.7 | 89.6
1035.06 | 6.201 | -60.525 | 0 | 19.9 | 75.6 | 17.7 | 34.5 | 83.9 | 113.5 | 89.4
1036.06 | 6.337 | -62.861 | 0 | 19.9 | 75.8 | 17.7 | 34.2 | 83.6 | 113.4 | 89.3
1037.06 | 6.361 | -60.452 | 0 | 19.9 | 76 | 17.7 | 33.9 | 84 | 113.2 | 89.2
1038.06 | 6.316 | -59.551 | 0 | 19.9 | 75.7 | 17.7 | 33.6 | 84 | 113.2 | 89.2
1039.06 | 6.167 | -55.983 | 0 | 20 | 75.2 | 17.7 | 33.6 | 83.6 | 113 | 89.1
1040.06 | 6.36 | -60.452 | 0 | 20 | 75 | 17.7 | 33.8 | 83.2 | 112.9 | 89
1041.06 | 6.16 | -57.528 | 0 | 19.9 | 75 | 17.7 | 33.8 | 83.8 | 112.8 | 89
1042.06 | 6.188 | -61.003 | 0 | 20 | 75.1 | 17.7 | 33.7 | 84.2 | 112.7 | 89
1043.06 | 6.178 | -61.077 | 0 | 20 | 75.1 | 17.7 | 33.5 | 84.3 | 112.6 | 89
1044.06 | 6.296 | -71.191 | 0 | 20 | 75.1 | 17.7 | 33.4 | 84.8 | 112.5 | 88.9
1045.06 | 6.193 | -66.483 | 0 | 20 | 75.3 | 17.7 | 33.4 | 85 | 112.3 | 88.9
1046.06 | 6.148 | -64.442 | 0 | 20 | 75.4 | 17.7 | 33.6 | 84.9 | 112.2 | 88.8
1047.06 | 6.223 | -61.739 | 0 | 20 | 75.2 | 17.7 | 33.8 | 84.6 | 112.1 | 88.8
1048.06 | 6.27 | -61.224 | 0 | 20 | 74.7 | 17.7 | 33.9 | 84.6 | 112 | 88.7
1049.06 | 6.313 | -62.291 | 0 | 20 | 74.5 | 17.7 | 34 | 85.1 | 111.8 | 88.5
1050.06 | 6.362 | -66.207 | 0 | 20 | 74.4 | 17.7 | 33.9 | 85 | 111.8 | 88.4
1051.06 | 6.362 | -58.907 | 0 | 19.9 | 74.1 | 17.7 | 33.8 | 84 | 111.7 | 88.2
1052.06 | 6.192 | 41.659 | 0 | 19.9 | 73.2 | 17.7 | 33.8 | 83.5 | 111.6 | 88
1053.06 | 6.182 | -61.518 | 0 | 19.9 | 72.4 | 17.7 | 34 | 83 | 111.5 | 87.6
1054.06 | 6.16 | -59.238 | 0 | 19.9 | 72.2 | 17.7 | 34.2 | 83.4 | 111.4 | 87.1
1055.06 | 6.303 | -60.709 | 0 | 19.9 | 72 | 17.7 | 34.2 | 84 | 111.3 | 86.8
1056.06 | 6.239 | -62.291 | 0 | 19.9 | 71.9 | 17.7 | 34.3 | 84.4 | 111.2 | 86.8
1057.06 | 6.206 | -64.773 | 0 | 19.9 | 72 | 17.7 | 34.5 | 83.1 | 111.1 | 86.7
1058.06 | 6.294 | -64.81 | 0 | 19.9 | 72.2 | 17.7 | 34.4 | 81.3 | 111 | 86.8
1059.06 | 6.344 | -69.058 | 0 | 19.9 | 72.1 | 17.7 | 34.2 | 80.2 | 110.8 | 86.9
1060.06 | 6.233 | -47.617 | 0 | 19.9 | 71.8 | 17.7 | 34.2 | 80.2 | 110.7 | 86.9
1061.06 | 6.199 | -68.267 | 0 | 19.9 | 71.7 | 17.7 | 34.4 | 80.8 | 110.6 | 86.9
1062.06 | 6.3 | -51.57 | 0 | 19.9 | 71.7 | 17.7 | 34.5 | 81.9 | 110.4 | 86.9
1063.06 | 6.209 | -78.344 | 0 | 19.9 | 71.8 | 17.7 | 34.6 | 82.8 | 110.3 | 87.1
1064.06 | 6.234 | -67.678 | 0 | 20 | 71.5 | 17.7 | 34.6 | 83.2 | 110.2 | 87.1
1065.06 | 6.158 | -64.681 | 0 | 20 | 71.2 | 17.7 | 34.7 | 83.5 | 110 | 87.1
1066.06 | 6.354 | -62.511 | 0 | 20 | 71 | 17.7 | 34.7 | 83.6 | 109.9 | 87.1
1067.06 | 6.314 | -63.89 | 0 | 20 | 71 | 17.7 | 34.7 | 83.8 | 109.8 | 87.1
1068.06 | 6.198 | -60.728 | 0 | 20 | 70.8 | 17.7 | 34.7 | 84.1 | 109.7 | 87.2
1069.06 | 6.3 | -67.127 | 0 | 19.9 | 70.8 | 17.7 | 34.7 | 84.6 | 109.5 | 87.2
1070.06 | 6.206 | -66.299 | 0 | 19.9 | 70.8 | 17.7 | 34.6 | 84.3 | 109.4 | 87.2
1071.06 | 6.265 | -66.667 | 0 | 19.9 | 70.9 | 17.7 | 34.5 | 84.2 | 109.3 | 87.2
1072.06 | 6.25 | -60.801 | 0 | 19.9 | 71 | 17.7 | 34.4 | 84.4 | 109.1 | 87.2
1073.06 | 6.151 | -71.448 | 0 | 19.8 | 71.2 | 17.7 | 34.5 | 84.4 | 109.1 | 87.3
1074.06 | 6.154 | -60.783 | 0 | 19.8 | 71.3 | 17.7 | 34.4 | 83.9 | 108.9 | 87.3
1075.06 | 6.133 | -63.1 | 0 | 19.8 | 71.2 | 17.7 | 34.4 | 83.6 | 108.8 | 87.3
1076.06 | 6.217 | -64.681 | 0 | 19.8 | 71 | 17.7 | 34.4 | 83.4 | 108.6 | 87.3
1077.06 | 6.165 | -58.19 | 0 | 19.8 | 70.9 | 17.7 | 34.5 | 83.3 | 108.5 | 87.3
1078.06 | 6.186 | -65.362 | 0 | 19.8 | 70.9 | 17.7 | 34.5 | 82.9 | 108.4 | 87.2
1079.06 | 6.268 | -65.031 | 0 | 19.8 | 70.9 | 17.7 | 34.4 | 82.5 | 108.4 | 87.2
1080.06 | 6.251 | -59.477 | 0 | 19.8 | 71 | 17.7 | 34.3 | 82.4 | 108.3 | 87.1
1081.06 | 6.335 | -44.564 | 0 | 19.8 | 70.8 | 17.7 | 34.4 | 82.6 | 108.2 | 87.1
1082.06 | 6.21 | -36.731 | 0 | 19.8 | 70.8 | 17.7 | 34.4 | 82.6 | 108.1 | 87
1083.06 | 6.247 | -70.823 | 0 | 19.9 | 70.9 | 17.7 | 34.5 | 82.9 | 108 | 87
1084.06 | 6.281 | -63.412 | 0 | 19.9 | 70.9 | 17.7 | 34.4 | 81.9 | 107.9 | 86.9
1085.06 | 6.269 | -66.722 | 0 | 19.9 | 70.7 | 17.7 | 34.4 | 80.8 | 107.8 | 86.8
1086.06 | 6.136 | -65.49 | 0 | 19.9 | 70.3 | 17.7 | 34.5 | 80.9 | 107.7 | 86.5
1087.06 | 6.297 | -70.455 | 0 | 19.9 | 69.8 | 17.7 | 34.5 | 80.8 | 107.6 | 86.3
1088.06 | 6.197 | -60.341 | 0 | 19.9 | 69.3 | 17.7 | 34.4 | 80.2 | 107.5 | 86.1
1089.06 | 6.34 | -71.356 | 0 | 19.9 | 69 | 17.7 | 34.2 | 80.5 | 107.4 | 85.8
1090.06 | 6.187 | -82.775 | 0 | 19.9 | 69 | 17.7 | 34.2 | 81.2 | 107.2 | 85.6
1091.06 | 6.291 | -67.256 | 0 | 19.9 | 69.1 | 17.7 | 34.2 | 81.8 | 107.1 | 85.5
1092.06 | 6.198 | -62.861 | 0 | 19.8 | 69.1 | 17.7 | 34.2 | 82.2 | 107 | 85.5
1093.06 | 6.306 | -67.035 | 0 | 19.8 | 69.3 | 17.7 | 34.3 | 82.2 | 106.9 | 85.5
1094.06 | 6.204 | -65.913 | 0 | 19.8 | 69.4 | 17.7 | 34.3 | 82 | 106.8 | 85.5
1095.06 | 6.135 | -58.962 | 0 | 19.8 | 69.6 | 17.7 | 34.3 | 81.6 | 106.7 | 85.5
1096.06 | 6.231 | -16.375 | 0 | 19.8 | 69.6 | 17.7 | 34.2 | 81.1 | 106.5 | 85.5
1097.06 | 6.164 | 18.269 | 0 | 19.9 | 69.5 | 17.7 | 34.1 | 81 | 106.4 | 85.4
1098.06 | 6.268 | -65.527 | 0 | 19.9 | 69.4 | 17.7 | 34.1 | 80.5 | 106.2 | 85.2
1099.06 | 6.333 | -72.459 | 0 | 19.9 | 69.4 | 17.7 | 34.2 | 80.7 | 106.1 | 85
1100.06 | 6.17 | -69.572 | 0 | 19.9 | 69.6 | 17.7 | 34.2 | 80.9 | 106 | 84.9
1101.06 | 6.225 | -61.794 | 0 | 20 | 69.7 | 17.7 | 34 | 81.1 | 105.8 | 84.7
1102.06 | 6.28 | -67.384 | 0 | 20 | 69.7 | 17.7 | 33.8 | 81.2 | 105.7 | 84.6
1103.06 | 6.156 | -33.623 | 0 | 20 | 69.6 | 17.7 | 33.4 | 80.7 | 105.7 | 84.4
1104.06 | 6.2 | -62.309 | 0 | 20 | 69.6 | 17.7 | 33.3 | 79.8 | 105.6 | 84.3
1105.06 | 6.314 | -64.681 | 0 | 20 | 69.5 | 17.7 | 33.2 | 79.2 | 105.5 | 84.2
1106.06 | 6.185 | -71.889 | 0 | 20 | 69.4 | 17.7 | 33.2 | 78.7 | 105.4 | 84.1
1107.06 | 6.234 | -62.548 | 0 | 20 | 69.4 | 17.7 | 33.1 | 79 | 105.3 | 84
1108.06 | 6.19 | -65.729 | 0 | 19.9 | 69.3 | 17.7 | 33.2 | 79.8 | 105.2 | 84
1109.06 | 6.302 | -70.51 | 0 | 19.9 | 69.2 | 17.7 | 33.3 | 80.3 | 105.1 | 84
1110.06 | 6.287 | -65.104 | 0 | 19.9 | 69.2 | 17.7 | 33.5 | 80.5 | 105 | 84.1
1111.06 | 6.225 | -33.255 | 0 | 19.9 | 69.2 | 17.7 | 33.6 | 80.7 | 104.9 | 84.2
1112.06 | 6.255 | -63.725 | 0 | 19.8 | 69.3 | 17.7 | 33.7 | 80.8 | 104.8 | 84.3
1113.06 | 6.218 | -70.896 | 0 | 19.9 | 69.3 | 17.7 | 33.7 | 80.7 | 104.7 | 84.3
1114.06 | 6.192 | -65.748 | 0 | 19.8 | 69.1 | 17.7 | 33.7 | 80.7 | 104.6 | 84.3
1115.06 | 6.251 | -65.564 | 0 | 19.8 | 68.9 | 17.7 | 33.7 | 80.9 | 104.5 | 84.3
1116.06 | 6.341 | -68.543 | 0 | 19.9 | 68.8 | 17.7 | 33.8 | 80.7 | 104.4 | 84.1
1117.06 | 6.144 | -64.681 | 0 | 19.9 | 68.7 | 17.7 | 33.8 | 80.4 | 104.3 | 84
1118.06 | 6.264 | -60.121 | 0 | 19.9 | 68.6 | 17.7 | 33.8 | 80.2 | 104.2 | 84
1119.06 | 6.33 | -61.537 | 0 | 19.9 | 68.3 | 17.7 | 33.8 | 80.2 | 104 | 83.8
1120.06 | 6.2 | -60.047 | 0 | 19.9 | 67.5 | 17.7 | 33.8 | 79.9 | 103.9 | 83.5
1121.06 | 6.235 | -69.094 | 0 | 19.9 | 67.1 | 17.7 | 33.8 | 78.8 | 103.8 | 83.2
1122.06 | 6.322 | -68.745 | 0 | 20 | 66.8 | 17.7 | 33.7 | 77.1 | 103.7 | 82.9
1123.06 | 6.229 | -72.202 | 0 | 20 | 66.4 | 17.7 | 33.7 | 75.9 | 103.6 | 82.6
1124.06 | 6.315 | 227.381 | 0 | 20 | 65.8 | 17.7 | 33.7 | 75.9 | 103.5 | 82.4
1125.06 | 6.259 | -70.676 | 0 | 20 | 65.5 | 17.7 | 33.7 | 76 | 103.3 | 82.2
1126.06 | 6.213 | -77.204 | 0 | 19.9 | 65.1 | 17.7 | 33.7 | 75.9 | 103.2 | 82
1127.06 | 6.146 | -71.301 | 0 | 19.9 | 64.8 | 17.7 | 33.6 | 76.1 | 103.1 | 81.9
1128.06 | 6.28 | -70.915 | 0 | 19.9 | 64.6 | 17.7 | 33.6 | 76.6 | 103 | 81.8
1129.06 | 6.379 | -64.718 | 0 | 19.8 | 64.4 | 17.7 | 33.6 | 77.3 | 102.9 | 81.7
1130.06 | 6.231 | -75.218 | 0 | 19.8 | 64.5 | 17.7 | 33.6 | 77.6 | 102.8 | 81.7
1131.06 | 6.203 | -65.582 | 0 | 19.8 | 64.6 | 17.7 | 33.6 | 76.3 | 102.7 | 81.7
1132.06 | 6.26 | -80.697 | 0 | 19.8 | 64.4 | 17.7 | 33.7 | 75.7 | 102.6 | 81.7
1133.06 | 6.233 | -68.598 | 0 | 19.9 | 64.4 | 17.7 | 33.8 | 75.7 | 102.5 | 81.7
1134.06 | 6.248 | -69.701 | 0 | 19.9 | 64.5 | 17.7 | 33.8 | 76.2 | 102.4 | 81.6
1135.06 | 6.312 | -70.804 | 0 | 19.9 | 64.7 | 17.7 | 33.8 | 77.3 | 102.3 | 81.4
1136.06 | 6.278 | -67.899 | 0 | 20 | 64.9 | 17.7 | 33.6 | 77.8 | 102.2 | 81.3
1137.06 | 6.182 | -66.612 | 0 | 20 | 64.8 | 17.7 | 33.4 | 77.4 | 102.1 | 81.2
1138.06 | 6.146 | -70.216 | 0 | 20 | 64.6 | 17.7 | 33.4 | 77 | 102 | 81.2
1139.06 | 6.229 | -77.148 | 0 | 20 | 64.4 | 17.7 | 33.4 | 76.2 | 101.9 | 81.2
1140.06 | 6.215 | -68.396 | 0 | 20 | 64.3 | 17.7 | 33.4 | 75 | 101.8 | 81
1141.06 | 6.341 | -71.761 | 0 | 20 | 64.3 | 17.7 | 33.5 | 75.3 | 101.7 | 81
1142.06 | 6.161 | 1.186 | 0 | 19.9 | 64.2 | 17.7 | 33.5 | 76.1 | 101.6 | 80.9
1143.06 | 6.187 | -67.678 | 0 | 19.9 | 64 | 17.7 | 33.5 | 76.6 | 101.5 | 80.9
1144.06 | 6.16 | -79.704 | 0 | 19.9 | 63.9 | 17.7 | 33.5 | 76.5 | 101.4 | 80.9
1145.06 | 6.237 | -72.055 | 0 | 19.9 | 63.9 | 17.7 | 33.5 | 76.6 | 101.3 | 80.9
1146.06 | 6.26 | -76.836 | 0 | 19.9 | 63.6 | 17.7 | 33.4 | 76.4 | 101.2 | 80.8
1147.06 | 6.174 | -65.858 | 0 | 19.9 | 63.1 | 17.7 | 33.3 | 75.9 | 101.1 | 80.7
1148.06 | 6.202 | -68.138 | 0 | 19.9 | 62.8 | 17.7 | 33.2 | 76.4 | 100.9 | 80.6
1149.06 | 6.241 | -74.188 | 0 | 19.9 | 62.4 | 17.7 | 33.1 | 77.1 | 100.8 | 80.4
1150.06 | 6.29 | -34.396 | 0 | 19.8 | 62.2 | 17.7 | 33.1 | 76.7 | 100.7 | 80.2
1151.06 | 6.265 | -66.961 | 0 | 19.8 | 62.2 | 17.7 | 33.1 | 76.3 | 100.6 | 79.9
1152.06 | 6.168 | -67.237 | 0 | 19.9 | 62.5 | 17.7 | 33.1 | 76.3 | 100.5 | 79.8
1153.06 | 6.297 | -72.423 | 0 | 19.9 | 62.7 | 17.7 | 33.2 | 76.7 | 100.4 | 79.7
1154.06 | 6.272 | -73.269 | 0 | 19.9 | 62.7 | 17.7 | 33.2 | 77.2 | 100.4 | 79.6
1155.06 | 6.238 | -64.939 | 0 | 20 | 62.7 | 17.7 | 33.2 | 77.7 | 100.3 | 79.5
1156.06 | 6.226 | -73.177 | 0 | 20 | 62.4 | 17.7 | 33.3 | 78 | 100.1 | 79.5
1157.06 | 6.321 | -66.851 | 0 | 20 | 62.4 | 17.7 | 33.3 | 78.3 | 100 | 79.5
1158.06 | 6.235 | -82.922 | 0 | 20 | 62.4 | 17.7 | 33.2 | 77.9 | 99.9 | 79.5
1159.06 | 6.141 | -68.304 | 0 | 20 | 62.2 | 17.7 | 33.2 | 76.9 | 99.8 | 79.6
1160.06 | 6.291 | -77.001 | 0 | 20 | 62 | 17.7 | 33.1 | 76.9 | 99.7 | 79.6
1161.06 | 6.195 | -74.004 | 0 | 20 | 61.8 | 17.7 | 33 | 76.6 | 99.6 | 79.5
1162.06 | 6.291 | -72.367 | 0 | 19.9 | 61.7 | 17.7 | 33 | 77 | 99.5 | 79.5
1163.06 | 6.187 | -68.414 | 0 | 19.9 | 61.7 | 17.8 | 32.9 | 77.3 | 99.4 | 79.5
1164.06 | 6.31 | -71.834 | 0 | 19.9 | 61.8 | 17.7 | 32.9 | 77.4 | 99.3 | 79.5
1165.06 | 6.342 | -68.065 | 0 | 19.9 | 61.9 | 17.7 | 32.9 | 77.5 | 99.2 | 79.5
1166.06 | 6.201 | -68.8 | 0 | 19.9 | 61.8 | 17.7 | 32.9 | 77.9 | 99.1 | 79.5
1167.06 | 6.293 | -69.885 | 0 | 19.9 | 61.7 | 17.7 | 32.8 | 78 | 99 | 79.6
1168.06 | 6.21 | -69.995 | 0 | 19.9 | 61.8 | 17.8 | 32.8 | 77.7 | 98.9 | 79.6
1169.06 | 6.267 | -65.895 | 0 | 19.9 | 61.9 | 17.7 | 32.8 | 77.4 | 98.9 | 79.6
1170.06 | 6.327 | -72.956 | 0 | 19.9 | 61.9 | 17.7 | 32.9 | 77.5 | 98.7 | 79.6
1171.06 | 6.261 | -74.206 | 0 | 19.9 | 61.8 | 17.7 | 32.9 | 77.4 | 98.6 | 79.6
1172.06 | 6.225 | -70.676 | 0 | 20 | 61.6 | 17.7 | 32.8 | 77.2 | 98.5 | 79.6
1173.06 | 6.173 | -71.834 | 0 | 20 | 61.5 | 17.7 | 32.7 | 75.6 | 98.4 | 79.5
1174.06 | 6.303 | -76.45 | 0 | 20 | 61.5 | 17.7 | 32.7 | 73.3 | 98.3 | 79.4
1175.06 | 6.28 | -77.516 | 0 | 20 | 61.7 | 17.7 | 32.7 | 71.9 | 98.1 | 79.2
1176.06 | 6.313 | -65.913 | 0 | 20 | 61.8 | 17.7 | 32.7 | 72.5 | 98 | 79
1177.06 | 6.17 | -69.094 | 0 | 19.9 | 62 | 17.7 | 32.5 | 72.4 | 97.9 | 78.9
1178.06 | 6.258 | -73.103 | 0 | 20 | 61.4 | 17.7 | 32.5 | 72.7 | 97.7 | 78.8
1179.06 | 6.221 | -72.092 | 0 | 20 | 61.2 | 17.7 | 32.6 | 73 | 97.6 | 78.8
1180.06 | 6.346 | -70.602 | 0 | 19.9 | 61.3 | 17.7 | 32.7 | 73.6 | 97.6 | 78.7
1181.06 | 6.234 | -71.816 | 0 | 19.9 | 61.4 | 17.7 | 32.7 | 73.7 | 97.5 | 78.6
1182.06 | 6.329 | -79.796 | 0 | 19.9 | 61.5 | 17.7 | 32.7 | 73.7 | 97.4 | 78.6
1183.06 | 6.231 | -67.421 | 0 | 19.9 | 61.4 | 17.7 | 32.6 | 73.9 | 97.3 | 78.5
1184.06 | 6.32 | -69.572 | 0 | 19.8 | 61 | 17.7 | 32.4 | 73.9 | 97.2 | 78.4
1185.06 | 6.201 | -76.045 | 0 | 19.8 | 60.4 | 17.7 | 32.3 | 72.4 | 97.1 | 78.4
1186.06 | 6.295 | -73.029 | 0 | 19.8 | 60.3 | 17.7 | 32.3 | 71 | 97 | 78.4
1187.06 | 6.29 | -75.052 | 0 | 19.8 | 60.5 | 17.7 | 32.4 | 70.8 | 96.9 | 78.4
1188.06 | 6.211 | -72.643 | 0 | 19.8 | 60.7 | 17.7 | 32.5 | 71.4 | 96.9 | 78.4
1189.06 | 6.253 | -74.059 | 0 | 19.8 | 61 | 17.7 | 32.6 | 71.5 | 96.8 | 78.3
1190.06 | 6.321 | -72.092 | 0 | 19.8 | 61.2 | 17.7 | 32.5 | 71.8 | 96.7 | 78.1
1191.06 | 6.186 | -72.993 | 0 | 19.8 | 61.4 | 17.7 | 32.4 | 71.9 | 96.5 | 78
1192.06 | 6.339 | -72.515 | 0 | 19.8 | 61.3 | 17.7 | 32.4 | 71.1 | 96.4 | 77.8
1193.06 | 6.28 | -77.424 | 0 | 19.9 | 61.3 | 17.7 | 32.5 | 71.3 | 96.3 | 77.7
1194.06 | 6.287 | -69.83 | 0 | 19.9 | 61.4 | 17.7 | 32.5 | 71.2 | 96.2 | 77.4
1195.06 | 6.313 | -75.383 | 0 | 19.9 | 61.5 | 17.7 | 32.5 | 71.1 | 96.1 | 77.1
1196.06 | 6.265 | -70.124 | 0 | 19.9 | 61.7 | 17.7 | 32.4 | 71.3 | 96 | 76.9
1197.06 | 6.246 | -71.908 | 0 | 19.9 | 61.7 | 17.7 | 32.3 | 70.5 | 95.9 | 76.8
1198.06 | 6.309 | -73.36 | 0 | 19.9 | 61.8 | 17.7 | 32.4 | 70.6 | 95.8 | 76.7
1199.06 | 6.182 | -73.82 | 0 | 20 | 62 | 17.7 | 32.5 | 70.9 | 95.7 | 76.6
1200.06 | 6.251 | -82.077 | 0 | 20 | 62 | 17.7 | 32.6 | 71.1 | 95.7 | 76.4
1201.06 | 6.214 | -72.533 | 0 | 20 | 62.2 | 17.7 | 32.6 | 70.5 | 95.6 | 76.3
1202.06 | 6.12 | -72.386 | 0 | 20 | 62.3 | 17.7 | 32.6 | 70.5 | 95.6 | 76.2
1203.06 | 6.223 | -76.395 | 0 | 20 | 62.2 | 17.7 | 32.6 | 70.3 | 95.5 | 76.2
1204.06 | 6.314 | -77.369 | 0 | 20 | 61.9 | 17.7 | 32.6 | 69.7 | 95.4 | 76.3
1205.06 | 6.231 | -79.539 | 0 | 20 | 61.3 | 17.7 | 32.6 | 69.6 | 95.3 | 76.3
1206.06 | 6.23 | -74.353 | 0 | 20 | 61.2 | 17.7 | 32.6 | 69.7 | 95.2 | 76.3
1207.06 | 6.268 | -80.844 | 0 | 20 | 61.1 | 17.7 | 32.6 | 69.3 | 95.1 | 76.1
1208.06 | 6.143 | -80.091 | 0 | 19.9 | 61.2 | 17.7 | 32.5 | 70.1 | 95 | 76
1209.06 | 6.136 | -75.696 | 0 | 19.9 | 61.3 | 17.7 | 32.3 | 70.5 | 94.9 | 76
1210.06 | 6.277 | -86.012 | 0 | 19.9 | 61.1 | 17.7 | 32.2 | 70.4 | 94.8 | 75.9
1211.06 | 6.262 | -75.493 | 0 | 19.9 | 60.9 | 17.7 | 32.2 | 71.1 | 94.7 | 75.9
1212.06 | 6.219 | -74.078 | 0 | 19.9 | 60.5 | 17.7 | 32.2 | 71 | 94.6 | 75.8
1213.06 | 6.218 | -79.723 | 0 | 19.9 | 60.2 | 17.7 | 32.2 | 71 | 94.5 | 75.8
1214.06 | 6.107 | -74.85 | 0 | 20 | 60.3 | 17.7 | 32.3 | 71.6 | 94.4 | 75.7
1215.06 | 6.172 | -71.926 | 0 | 20 | 60.4 | 17.7 | 32.3 | 72.1 | 94.4 | 75.7
1216.06 | 6.174 | -72.68 | 0 | 20 | 60.3 | 17.7 | 32.3 | 72.5 | 94.3 | 75.7
1217.06 | 6.117 | -78.675 | 0 | 20.1 | 60.1 | 17.7 | 32.2 | 72.9 | 94.2 | 75.8
1218.06 | 6.28 | -73.618 | 0 | 20.1 | 60 | 17.7 | 32.1 | 73.2 | 94 | 75.8
1219.06 | 6.258 | 39.158 | 0 | 20.1 | 60 | 17.7 | 31.9 | 73 | 93.9 | 75.9
1220.06 | 6.245 | -57.786 | 0 | 20.1 | 60 | 17.7 | 31.9 | 73 | 93.8 | 75.9
1221.06 | 6.308 | -75.236 | 0 | 20.1 | 60.1 | 17.7 | 31.8 | 73 | 93.7 | 76
1222.06 | 6.378 | -79.686 | 0 | 20.1 | 60.3 | 17.7 | 31.9 | 72.2 | 93.6 | 76
1223.06 | 6.125 | -74.923 | 0 | 20.1 | 60.5 | 17.8 | 31.9 | 71.5 | 93.5 | 75.9
1224.06 | 6.147 | -78.178 | 0 | 20.1 | 60.6 | 17.7 | 31.8 | 71.6 | 93.4 | 75.9
1225.06 | 6.258 | -72.018 | 0 | 20 | 60.5 | 17.7 | 31.6 | 71.8 | 93.3 | 75.9
1226.06 | 6.27 | -74.261 | 0 | 20 | 60.5 | 17.7 | 31.5 | 71.9 | 93.3 | 76
1227.06 | 6.265 | -75.549 | 0 | 20 | 60.5 | 17.7 | 31.4 | 71.9 | 93.1 | 75.9
1228.06 | 6.261 | -77.461 | 0 | 19.9 | 60.5 | 17.8 | 31.6 | 71.8 | 93 | 75.8
1229.06 | 6.27 | -83.345 | 0 | 19.9 | 60.3 | 17.8 | 31.7 | 71.7 | 92.9 | 75.7
1230.06 | 6.197 | -73.324 | 0 | 19.9 | 60.5 | 17.8 | 31.9 | 70.7 | 92.8 | 75.5
1231.06 | 6.151 | -74.114 | 0 | 19.9 | 60.5 | 17.8 | 32 | 70.4 | 92.7 | 75.4
1232.06 | 6.139 | -79.502 | 0 | 19.9 | 60.4 | 17.8 | 32.1 | 70.7 | 92.6 | 75.3
1233.06 | 6.187 | -53.795 | 0 | 19.9 | 60.3 | 17.8 | 32.2 | 71 | 92.5 | 75.3
1234.06 | 6.294 | -81.654 | 0 | 19.9 | 60.3 | 17.8 | 32.1 | 71 | 92.4 | 75.3
1235.06 | 6.282 | -76.965 | 0 | 19.9 | 60.3 | 17.8 | 32.1 | 71 | 92.4 | 75.3
1236.06 | 6.21 | -77.057 | 0 | 19.9 | 60.1 | 17.8 | 32 | 71 | 92.3 | 75.1
1237.06 | 6.242 | -78.859 | 0 | 20 | 60 | 17.8 | 32 | 71.2 | 92.2 | 75
1238.06 | 6.301 | -71.742 | 0 | 20 | 60 | 17.8 | 32 | 71.4 | 92.1 | 74.9
1239.06 | 6.125 | -72.018 | 0 | 20 | 60 | 17.8 | 31.9 | 71.3 | 92.1 | 74.9
1240.06 | 6.292 | -72.092 | 0 | 20.1 | 59.9 | 17.8 | 31.8 | 71.3 | 92 | 74.8
1241.06 | 6.332 | -75.677 | 0 | 20.1 | 59.9 | 17.8 | 31.9 | 71.4 | 91.9 | 74.8
1242.06 | 6.162 | -71.54 | 0 | 20.1 | 60 | 17.8 | 32 | 71.4 | 91.8 | 74.8
1243.06 | 6.34 | -71.853 | 0 | 20.1 | 60 | 17.8 | 32 | 71.2 | 91.8 | 74.9
1244.06 | 6.18 | -78.472 | 0 | 20.1 | 60 | 17.8 | 32 | 71.2 | 91.8 | 74.9
1245.06 | 6.088 | 103.572 | 0 | 20.1 | 59.9 | 17.8 | 32 | 71.1 | 91.7 | 74.8
1246.06 | 6.23 | -82.775 | 0 | 20.1 | 59.9 | 17.8 | 32 | 71 | 91.6 | 74.7
1247.06 | 6.253 | -73.213 | 0 | 20 | 59.9 | 17.8 | 31.8 | 70.9 | 91.5 | 74.6
1248.06 | 6.264 | -74.206 | 0 | 20 | 59.7 | 17.8 | 31.7 | 70.9 | 91.4 | 74.4
1249.06 | 6.273 | -77.277 | 0 | 20 | 59.7 | 17.8 | 31.6 | 71 | 91.2 | 74.2
1250.06 | 6.214 | -78.491 | 0 | 20 | 59.6 | 17.8 | 31.5 | 71.2 | 91.2 | 74.2
1251.06 | 6.212 | -75.898 | 0 | 19.9 | 59.6 | 17.8 | 31.3 | 71 | 91 | 74.2
1252.06 | 6.149 | -76.689 | 0 | 19.9 | 59.4 | 17.8 | 31.1 | 70.6 | 91 | 74.1
1253.06 | 6.294 | -81.672 | 0 | 19.9 | 59.2 | 17.7 | 31.1 | 70.3 | 90.8 | 74.1
1254.06 | 6.306 | -76.836 | 0 | 19.9 | 59.3 | 17.7 | 31.2 | 69.9 | 90.7 | 74.1
1255.06 | 6.292 | -75.861 | 0 | 19.9 | 59.4 | 17.8 | 31.2 | 69.5 | 90.7 | 74
1256.06 | 6.222 | -81.396 | 0 | 19.9 | 59.4 | 17.8 | 31.1 | 69.3 | 90.6 | 74
1257.06 | 6.101 | 111.59 | 0 | 20 | 59.4 | 17.8 | 31.1 | 69.2 | 90.4 | 73.9
1258.06 | 6.284 | -72.128 | 0 | 20 | 59.5 | 17.8 | 31.3 | 69.3 | 90.4 | 73.9
1259.06 | 6.246 | -79.852 | 0 | 20 | 59.5 | 17.7 | 31.3 | 69.1 | 90.3 | 73.8
1260.06 | 6.206 | -74.85 | 0 | 20 | 59.4 | 17.8 | 31.1 | 68.8 | 90.2 | 73.8
1261.06 | 6.184 | -78.362 | 0 | 20 | 59.1 | 17.8 | 31 | 68.7 | 90.1 | 73.7
1262.06 | 6.216 | -79.226 | 0.001 | 20.1 | 58.9 | 17.8 | 31.1 | 68.7 | 90 | 73.7
1263.06 | 6.269 | -79.116 | 0 | 20.1 | 58.8 | 17.8 | 31.2 | 68.8 | 89.9 | 73.7
1264.06 | 6.161 | -79.429 | 0 | 20.1 | 58.8 | 17.7 | 31.4 | 69 | 89.8 | 73.7
1265.06 | 6.279 | -73.434 | 0 | 20.1 | 58.9 | 17.7 | 31.6 | 69.2 | 89.7 | 73.6
1266.06 | 6.214 | -83.309 | 0 | 20.1 | 58.8 | 17.8 | 31.7 | 69.3 | 89.7 | 73.6
1267.06 | 6.245 | -78.436 | 0 | 20.1 | 58.6 | 17.7 | 31.7 | 68.4 | 89.6 | 73.5
1268.06 | 6.148 | -75.218 | 0 | 20.1 | 58.3 | 17.7 | 31.6 | 67.1 | 89.5 | 73.4
1269.06 | 6.127 | -79.19 | 0 | 20.1 | 58.2 | 17.8 | 31.5 | 66.7 | 89.4 | 73.2
1270.06 | 6.153 | -61.187 | 0.001 | 20.1 | 58.4 | 17.7 | 31.5 | 66.8 | 89.3 | 73.1
1271.06 | 6.28 | -90.131 | 0 | 20.1 | 58.2 | 17.8 | 31.4 | 67 | 89.3 | 72.8
1272.06 | 6.34 | -82.352 | 0 | 20.1 | 58.1 | 17.7 | 31.2 | 67.3 | 89.2 | 72.7
1273.06 | 6.18 | -79.19 | 0 | 20 | 58 | 17.7 | 31 | 67.5 | 89.1 | 72.5
1274.06 | 6.298 | -81.359 | 0 | 20 | 58.1 | 17.8 | 30.9 | 67.6 | 89 | 72.4
1275.06 | 6.256 | -79.337 | 0 | 20 | 58.1 | 17.7 | 30.7 | 67.5 | 88.9 | 72.4
1276.06 | 6.255 | -73.783 | 0 | 20 | 58.2 | 17.7 | 30.7 | 67.4 | 88.9 | 72.3
1277.06 | 6.286 | -77.204 | 0 | 20 | 57.9 | 17.7 | 30.8 | 67.6 | 88.7 | 72.2
1278.06 | 6.241 | -77.516 | 0 | 20 | 57.9 | 17.7 | 31 | 67.6 | 88.7 | 72.1
1279.06 | 6.241 | -78.362 | 0 | 20 | 58 | 17.8 | 31.2 | 67.5 | 88.6 | 72
1280.06 | 6.207 | -84.982 | 0 | 20 | 57.9 | 17.7 | 31.1 | 67.4 | 88.5 | 72
1281.06 | 6.212 | 67.053 | 0 | 20 | 57.8 | 17.8 | 31.2 | 67.5 | 88.4 | 71.9
1282.06 | 6.224 | -80.403 | 0 | 20 | 57.8 | 17.7 | 31.3 | 67.5 | 88.3 | 71.9
1283.06 | 6.305 | -81.12 | 0 | 20 | 57.9 | 17.8 | 31.5 | 67.5 | 88.2 | 71.7
1284.06 | 6.158 | -70.804 | 0 | 20.1 | 58 | 17.8 | 31.5 | 67.3 | 88.2 | 71.6
1285.06 | 6.191 | -83.456 | 0 | 20.1 | 57.9 | 17.8 | 31.5 | 67.2 | 88.2 | 71.5
1286.06 | 6.222 | -69.848 | 0 | 20.1 | 57.7 | 17.8 | 31.4 | 67.2 | 88.1 | 71.4
1287.06 | 6.296 | -80.146 | 0 | 20.1 | 57.6 | 17.8 | 31.4 | 67.4 | 88 | 71.3
1288.06 | 6.205 | -78.049 | 0 | 20 | 57.6 | 17.8 | 31.5 | 67.5 | 87.9 | 71.2
1289.06 | 6.271 | -80.808 | 0 | 20 | 57.6 | 17.8 | 31.8 | 67.8 | 87.8 | 71.3
1290.06 | 6.205 | -81.782 | 0 | 19.9 | 57.6 | 17.8 | 31.9 | 67.9 | 87.7 | 71.3
1291.06 | 6.228 | -82.316 | 0 | 19.9 | 57.7 | 17.8 | 31.6 | 67.8 | 87.6 | 71.4
1292.06 | 6.364 | -80.422 | 0 | 19.9 | 57.6 | 17.8 | 31.3 | 67.7 | 87.5 | 71.4
1293.06 | 6.193 | -72.754 | 0 | 19.9 | 57.6 | 17.8 | 31.2 | 67.8 | 87.4 | 71.5
1294.06 | 6.309 | -80.771 | 0 | 19.9 | 57.6 | 17.8 | 31.3 | 68.1 | 87.3 | 71.4
1295.06 | 6.252 | -75.273 | 0 | 19.8 | 57.4 | 17.8 | 31.2 | 68.2 | 87.3 | 71.4
1296.06 | 6.312 | -86.674 | 0 | 19.9 | 57.3 | 17.8 | 31.1 | 68.1 | 87.2 | 71.3
1297.06 | 6.29 | -87.005 | 0 | 19.9 | 57.3 | 17.8 | 31 | 67.9 | 87.1 | 71.3
1298.06 | 6.282 | -76.468 | 0 | 19.9 | 57.4 | 17.8 | 30.8 | 67.7 | 87 | 71.3
1299.06 | 6.173 | -83.603 | 0 | 19.9 | 57.4 | 17.8 | 30.4 | 67.7 | 86.9 | 71.3
1300.06 | 6.268 | -81.966 | 0 | 19.9 | 57.4 | 17.8 | 30.2 | 67.8 | 86.8 | 71.2
1301.06 | 6.316 | -70.86 | 0 | 19.9 | 57.4 | 17.8 | 29.9 | 67.5 | 86.7 | 71.2
1302.06 | 6.207 | -78.16 | 0 | 19.9 | 57.1 | 17.8 | 29.8 | 67.2 | 86.7 | 71.2
1303.06 | 6.216 | 48.72 | 0 | 20 | 56.8 | 17.8 | 29.8 | 67 | 86.6 | 71.1
1304.06 | 6.298 | -66.538 | 0 | 20 | 56.7 | 17.8 | 29.9 | 67 | 86.6 | 71.1
1305.06 | 6.218 | -77.847 | 0 | 20 | 56.7 | 17.8 | 30 | 67.1 | 86.5 | 71.1
1306.06 | 6.281 | -80.826 | 0 | 20 | 56.8 | 17.8 | 30 | 67 | 86.4 | 71.1
1307.06 | 6.292 | -79.263 | 0 | 20 | 56.8 | 17.8 | 30.1 | 66.8 | 86.4 | 71.1
1308.06 | 6.272 | -73.728 | 0 | 19.9 | 57 | 17.8 | 30.2 | 66.7 | 86.3 | 71.1
1309.06 | 6.21 | -78.73 | 0 | 19.9 | 57.2 | 17.8 | 30.3 | 66.7 | 86.2 | 71.1
1310.06 | 6.203 | -79.539 | 0 | 19.9 | 57.2 | 17.8 | 30.4 | 66.8 | 86.1 | 71.1
1311.06 | 6.313 | -81.746 | 0 | 19.9 | 57.2 | 17.7 | 30.5 | 66.9 | 86 | 71
1312.06 | 6.239 | -84.577 | 0 | 19.9 | 57.2 | 17.8 | 30.6 | 67.1 | 85.9 | 70.9
1313.06 | 6.16 | -77.222 | 0 | 19.9 | 57.1 | 17.7 | 30.7 | 67.3 | 85.8 | 70.7
1314.06 | 6.328 | -85.166 | 0 | 19.9 | 56.9 | 17.8 | 30.8 | 67.4 | 85.7 | 70.6
1315.06 | 6.282 | -63.909 | 0 | 19.9 | 56.9 | 17.8 | 30.9 | 67.3 | 85.7 | 70.6
1316.06 | 6.194 | -76.119 | 0 | 19.9 | 56.7 | 17.8 | 30.9 | 67.3 | 85.6 | 70.5
1317.06 | 6.233 | -80.955 | 0 | 19.9 | 56.6 | 17.8 | 30.9 | 67.3 | 85.5 | 70.5
1318.06 | 6.201 | -79.521 | 0 | 19.9 | 56.5 | 17.8 | 30.9 | 67.2 | 85.5 | 70.5
1319.06 | 6.274 | -71.981 | 0 | 19.9 | 56.4 | 17.8 | 30.9 | 67.1 | 85.4 | 70.5
1320.06 | 6.118 | -80.734 | 0 | 19.9 | 56.2 | 17.8 | 30.9 | 67.2 | 85.3 | 70.5
1321.06 | 6.277 | -80.109 | 0 | 20 | 56.1 | 17.7 | 31 | 67.4 | 85.2 | 70.5
1322.06 | 6.268 | -81.028 | 0 | 20 | 56.1 | 17.7 | 31 | 67.4 | 85.2 | 70.5
1323.06 | 6.299 | -80.403 | 0 | 20 | 56 | 17.7 | 31.1 | 67.3 | 85.1 | 70.5
1324.06 | 6.277 | -79.079 | 0 | 20 | 56 | 17.8 | 31.1 | 67.2 | 85 | 70.5
1325.06 | 6.243 | -20.807 | 0 | 20.1 | 56 | 17.7 | 31.1 | 67.1 | 85 | 70.4
1326.06 | 6.202 | -74.261 | 0 | 20.1 | 55.8 | 17.7 | 31.1 | 66.9 | 84.9 | 70.4
1327.06 | 6.273 | -82.867 | 0 | 20.1 | 55.7 | 17.8 | 31.1 | 66.5 | 84.8 | 70.4
1328.06 | 6.237 | -81.249 | 0 | 20.1 | 55.6 | 17.7 | 31 | 66.1 | 84.7 | 70.4
1329.06 | 6.137 | -75.071 | 0 | 20 | 55.5 | 17.7 | 31 | 65.9 | 84.7 | 70.3
1330.06 | 6.185 | -83.787 | 0 | 20 | 55 | 17.7 | 30.9 | 65.6 | 84.6 | 70.2
1331.06 | 6.298 | -80.44 | 0 | 19.9 | 54.6 | 17.7 | 30.9 | 65.3 | 84.5 | 70
1332.06 | 6.287 | -76.523 | 0 | 19.9 | 54.4 | 17.7 | 31 | 65.2 | 84.4 | 69.9
1333.06 | 6.278 | -86.729 | 0 | 19.9 | 54.4 | 17.7 | 30.9 | 65.4 | 84.3 | 69.7
1334.06 | 6.16 | -76.597 | 0 | 19.9 | 54.4 | 17.7 | 30.8 | 65 | 84.2 | 69.6
1335.06 | 6.21 | -82.867 | 0 | 19.9 | 54.4 | 17.7 | 30.9 | 64 | 84.2 | 69.4
1336.06 | 6.293 | -77.755 | 0 | 19.9 | 54.4 | 17.7 | 30.9 | 63.9 | 84.1 | 69.3
1337.06 | 6.163 | -77.994 | 0 | 20 | 54.3 | 17.7 | 31 | 63.7 | 84 | 69.1
1338.06 | 6.178 | -77.277 | 0 | 20 | 53.7 | 17.7 | 31 | 63.7 | 83.9 | 68.9
1339.06 | 6.305 | -77.498 | 0 | 20 | 53.7 | 17.7 | 31.1 | 63.5 | 83.8 | 68.6
1340.06 | 6.162 | -77.13 | 0 | 20 | 53.8 | 17.7 | 31.1 | 63.4 | 83.7 | 68.5
1341.06 | 6.244 | -82.555 | 0 | 20 | 54 | 17.7 | 31.2 | 63.9 | 83.6 | 68.3
1342.06 | 6.173 | -82.83 | 0 | 20 | 53.8 | 17.7 | 31.2 | 63.9 | 83.5 | 68.2
1343.06 | 6.205 | -84.136 | 0 | 20 | 53.7 | 17.7 | 31.2 | 64.2 | 83.5 | 68.1
1344.06 | 6.193 | -77.571 | 0 | 20 | 53.7 | 17.7 | 31.3 | 64.5 | 83.4 | 68
1345.06 | 6.256 | -76.965 | 0 | 20 | 53.7 | 17.7 | 31.4 | 64.5 | 83.3 | 67.9
1346.06 | 6.115 | -84.375 | 0 | 20 | 53.9 | 17.7 | 31.4 | 64 | 83.2 | 67.8
1347.06 | 6.225 | -75.88 | 0 | 20 | 54 | 17.7 | 31.2 | 64 | 83.2 | 67.7
1348.06 | 6.189 | -76.284 | 0 | 20 | 54 | 17.7 | 31.1 | 64.3 | 83.1 | 67.6
1349.06 | 6.2 | -80.311 | 0 | 20 | 54.1 | 17.7 | 31 | 64.6 | 83.1 | 67.5
1350.06 | 6.326 | -74.997 | 0 | 20 | 54.1 | 17.7 | 30.9 | 64.9 | 83 | 67.5
1351.06 | 6.171 | -80.164 | 0 | 20 | 54 | 17.7 | 30.9 | 64.8 | 83 | 67.4
1352.06 | 6.226 | -84.154 | 0 | 20 | 54 | 17.8 | 30.9 | 64.7 | 82.9 | 67.4
1353.06 | 6.351 | -79.281 | 0 | 20 | 54.1 | 17.7 | 31 | 64.9 | 82.9 | 67.3
1354.06 | 6.276 | -85.883 | 0 | 20 | 54.1 | 17.8 | 31.1 | 64.9 | 82.8 | 67.4
1355.06 | 6.276 | -78.546 | 0 | 19.9 | 54 | 17.8 | 31 | 64.8 | 82.7 | 67.4
1356.06 | 6.202 | -85.405 | 0.001 | 19.9 | 53.6 | 17.8 | 31 | 64.7 | 82.6 | 67.4
1357.06 | 6.148 | -87.703 | 0 | 19.9 | 53.3 | 17.8 | 31 | 64.4 | 82.6 | 67.3
1358.06 | 6.162 | -83.529 | 0 | 19.9 | 53.4 | 17.8 | 31 | 64.4 | 82.5 | 67.4
1359.06 | 6.28 | -82.003 | 0 | 19.9 | 53.3 | 17.7 | 30.9 | 64.3 | 82.4 | 67.5
1360.06 | 6.305 | -70.952 | 0 | 19.9 | 53.2 | 17.8 | 30.9 | 64.2 | 82.3 | 67.6
1361.06 | 6.161 | -80.366 | 0 | 19.9 | 53.3 | 17.8 | 30.8 | 64 | 82.2 | 67.5
1362.06 | 6.188 | -81.415 | 0 | 19.9 | 53.1 | 17.7 | 30.8 | 63.9 | 82.1 | 67.5
1363.06 | 6.218 | -87.611 | 0 | 19.9 | 53 | 17.8 | 30.8 | 63.8 | 82.1 | 67.5
1364.06 | 6.216 | -77.774 | 0 | 19.9 | 53 | 17.8 | 30.8 | 63.6 | 82 | 67.5
1365.06 | 6.203 | -85.625 | 0 | 20 | 53.1 | 17.8 | 30.8 | 63.8 | 81.9 | 67.4
1366.06 | 6.18 | -81.12 | 0 | 20 | 53.2 | 17.8 | 30.8 | 63.9 | 81.9 | 67.5
1367.06 | 6.234 | -75.42 | 0 | 20 | 53.2 | 17.8 | 30.6 | 63.8 | 81.8 | 67.5
1368.06 | 6.226 | -78.859 | 0 | 20 | 53 | 17.8 | 30.4 | 63.7 | 81.7 | 67.4
1369.06 | 6.244 | -83.161 | 0.001 | 20.1 | 52.9 | 17.8 | 30.3 | 63.7 | 81.6 | 67.4
1370.06 | 6.33 | -81.157 | 0 | 20.1 | 52.8 | 17.8 | 30.4 | 63.8 | 81.5 | 67.3
1371.06 | 6.255 | -81.102 | 0 | 20.1 | 52.5 | 17.8 | 30.5 | 63.8 | 81.4 | 67.3
1372.06 | 6.287 | -69.83 | 0 | 20.1 | 52.2 | 17.8 | 30.5 | 63.6 | 81.4 | 67.2
1373.06 | 6.254 | -68.892 | 0 | 20.1 | 51.9 | 17.8 | 30.6 | 63.4 | 81.3 | 67
1374.06 | 6.314 | -78.16 | 0 | 20.1 | 51.8 | 17.8 | 30.7 | 62.9 | 81.2 | 66.9
1375.06 | 6.205 | -78.123 | 0 | 20.1 | 51.6 | 17.8 | 30.7 | 62.7 | 81.1 | 66.8
1376.06 | 6.344 | -87.722 | 0 | 20.1 | 51.6 | 17.8 | 30.7 | 62.4 | 81.1 | 66.7
1377.06 | 6.207 | -78.73 | 0 | 20.1 | 51.7 | 17.8 | 30.8 | 62.1 | 81 | 66.7
1378.06 | 6.27 | -74.372 | 0 | 20.1 | 51.8 | 17.8 | 30.8 | 61.9 | 80.9 | 66.7
1379.06 | 6.204 | -82.15 | 0 | 20.1 | 52 | 17.8 | 30.8 | 61.6 | 80.8 | 66.7
1380.06 | 6.195 | -85.423 | 0 | 20.1 | 51.9 | 17.8 | 30.8 | 61.6 | 80.7 | 66.6
1381.06 | 6.297 | -74.243 | 0 | 20.1 | 51.8 | 17.8 | 30.9 | 61.4 | 80.6 | 66.6
1382.06 | 6.172 | -79.576 | 0 | 20.1 | 51.8 | 17.8 | 31 | 60.9 | 80.5 | 66.5
1383.06 | 6.224 | -82.187 | 0 | 20.1 | 51.9 | 17.8 | 31 | 59.8 | 80.5 | 66.5
1384.06 | 6.174 | -72.625 | 0 | 20.1 | 52 | 17.8 | 31 | 59 | 80.4 | 66.4
1385.06 | 6.271 | -81.249 | 0 | 20.1 | 52.1 | 17.8 | 30.8 | 59.2 | 80.4 | 66.3
1386.06 | 6.314 | -78.803 | 0 | 20.1 | 52.2 | 17.8 | 30.5 | 59.7 | 80.3 | 66.3
1387.06 | 6.09 | -76.045 | 0 | 20 | 52.3 | 17.8 | 30.3 | 60 | 80.3 | 66.2
1388.06 | 6.253 | -82.812 | 0 | 20 | 52.4 | 17.8 | 30.3 | 60.2 | 80.2 | 66.1
1389.06 | 6.269 | -77.645 | 0 | 20 | 52.4 | 17.8 | 30.4 | 60.6 | 80.2 | 65.9
1390.06 | 6.255 | -87.354 | 0 | 20 | 52.4 | 17.8 | 30.4 | 60.7 | 80.1 | 65.9
1391.06 | 6.233 | 108.592 | 0 | 20 | 52.3 | 17.8 | 30.5 | 60.9 | 80 | 65.8
1392.06 | 6.303 | -79.226 | 0 | 20 | 52.3 | 17.8 | 30.5 | 60.5 | 79.9 | 65.7
1393.06 | 6.269 | -75.328 | 0 | 20 | 52.4 | 17.8 | 30.4 | 59 | 79.9 | 65.6
1394.06 | 6.236 | -79.852 | 0 | 20.1 | 52.4 | 17.8 | 30.4 | 58.9 | 79.8 | 65.5
1395.06 | 6.151 | -93.201 | 0 | 20.1 | 52.4 | 17.8 | 30.5 | 59.4 | 79.7 | 65.4
1396.06 | 6.149 | -81.525 | 0 | 20.1 | 52.5 | 17.8 | 30.5 | 59.9 | 79.7 | 65.3
1397.06 | 6.191 | -97.339 | 0 | 20.1 | 52.6 | 17.8 | 30.4 | 60.3 | 79.6 | 65.3
1398.06 | 6.174 | -84.982 | 0 | 20 | 52.5 | 17.8 | 30.2 | 60.5 | 79.6 | 65.3
1399.06 | 6.209 | -79.355 | 0 | 20 | 52.6 | 17.8 | 30 | 60.9 | 79.5 | 65.2
1400.06 | 6.33 | -82.297 | 0 | 20 | 52.6 | 17.8 | 29.9 | 61 | 79.4 | 65.2
1401.06 | 6.2 | -81.212 | 0 | 20 | 52.6 | 17.8 | 29.9 | 61 | 79.4 | 65.1
1402.06 | 6.237 | -81.01 | 0 | 19.9 | 52.6 | 17.8 | 29.8 | 60.7 | 79.3 | 65.1
1403.06 | 6.204 | -82.738 | 0 | 19.9 | 52.6 | 17.8 | 29.8 | 60.6 | 79.2 | 65
1404.06 | 6.228 | -64.166 | 0 | 19.9 | 52.6 | 17.8 | 29.6 | 60.5 | 79.1 | 65
1405.06 | 6.325 | -81.267 | 0 | 19.9 | 52.5 | 17.8 | 29.6 | 60.2 | 79.1 | 64.9
1406.06 | 6.26 | -77.829 | 0 | 19.9 | 52.4 | 17.8 | 29.7 | 59.7 | 79 | 64.9
1407.06 | 6.244 | -72.662 | 0 | 20 | 52.5 | 17.8 | 29.8 | 59.5 | 78.9 | 64.7
1408.06 | 6.358 | -75.88 | 0 | 20 | 52.5 | 17.8 | 29.9 | 58.4 | 78.9 | 64.5
1409.06 | 6.216 | -85.883 | 0 | 20 | 52.4 | 17.8 | 30.1 | 58.1 | 78.8 | 64.3
1410.06 | 6.281 | -43.277 | 0 | 20.1 | 52.4 | 17.8 | 30.2 | 58.2 | 78.7 | 64.2
1411.06 | 6.313 | -84.78 | 0 | 20.1 | 52.5 | 17.8 | 30.3 | 58 | 78.6 | 64.2
1412.06 | 6.209 | -84.853 | 0 | 20.1 | 52.5 | 17.8 | 30.3 | 57.7 | 78.6 | 64.1
1413.06 | 6.237 | -79.318 | 0 | 20.1 | 52.5 | 17.8 | 30.1 | 57.5 | 78.6 | 63.9
1414.06 | 6.33 | -85.791 | 0 | 20.1 | 52.4 | 17.8 | 30 | 57.6 | 78.5 | 63.7
1415.06 | 6.328 | -84.393 | 0 | 20.1 | 52.4 | 17.8 | 29.9 | 57.7 | 78.5 | 63.6
1416.06 | 6.316 | -85.644 | 0 | 20.1 | 52.3 | 17.8 | 30 | 57.2 | 78.4 | 63.4
1417.06 | 6.209 | -77.847 | 0.001 | 20.1 | 52.2 | 17.8 | 30.1 | 56.5 | 78.3 | 63.3
1418.06 | 6.183 | -86.618 | 0 | 20.2 | 52.3 | 17.8 | 30.2 | 56.3 | 78.3 | 62.9
1419.06 | 6.27 | -80.33 | 0.001 | 20.1 | 52.3 | 17.8 | 30.2 | 56.5 | 78.2 | 62.8
1420.06 | 6.316 | -86.251 | 0 | 20.1 | 52.3 | 17.8 | 30.3 | 57 | 78.1 | 62.7
1421.06 | 6.159 | -88.972 | 0 | 20.1 | 52.2 | 17.8 | 30.4 | 57.4 | 78.1 | 62.7
1422.06 | 6.355 | -81.488 | 0 | 20.1 | 52.1 | 17.8 | 30.5 | 57.3 | 78 | 62.8
1423.06 | 6.267 | -82.187 | 0 | 20.1 | 52.1 | 17.8 | 30.6 | 57.4 | 77.9 | 62.9
1424.06 | 6.3 | -81.378 | 0 | 20.1 | 52.1 | 17.8 | 30.9 | 57.3 | 77.9 | 62.9
1425.06 | 6.255 | -82.04 | 0 | 20.1 | 52 | 17.8 | 30.9 | 57.3 | 77.9 | 62.8
1426.06 | 6.271 | -78.013 | 0 | 20.1 | 51.9 | 17.8 | 31 | 57.2 | 77.8 | 62.8
1427.06 | 6.346 | -84.43 | 0 | 20 | 51.9 | 17.8 | 30.8 | 56.9 | 77.7 | 62.8
1428.06 | 6.303 | -80.164 | 0 | 20 | 51.8 | 17.8 | 30.6 | 56.9 | 77.7 | 62.8
1429.06 | 6.303 | -79.576 | 0 | 20 | 51.8 | 17.8 | 30.6 | 56.2 | 77.6 | 62.7
1430.06 | 6.216 | -81.175 | 0 | 20 | 51.9 | 17.8 | 30.7 | 56 | 77.6 | 62.7
1431.06 | 6.19 | -80.109 | 0 | 20 | 51.9 | 17.8 | 30.8 | 56.4 | 77.5 | 62.6
1432.06 | 6.265 | -85.975 | 0 | 20 | 51.8 | 17.8 | 30.9 | 56.8 | 77.5 | 62.6
1433.06 | 6.197 | -81.01 | 0.001 | 20 | 51.4 | 17.8 | 30.9 | 57.4 | 77.4 | 62.6
1434.06 | 6.147 | -87.28 | 0 | 20 | 51.1 | 17.8 | 31 | 57.7 | 77.3 | 62.7
1435.06 | 6.195 | -83.29 | 0.001 | 20 | 50.9 | 17.8 | 31 | 57.9 | 77.3 | 62.7
1436.06 | 6.298 | -78.546 | 0 | 20 | 50.7 | 17.8 | 31 | 58 | 77.3 | 62.8
1437.06 | 6.231 | -82.867 | 0.001 | 20 | 50.5 | 17.8 | 30.9 | 58.1 | 77.2 | 62.9
1438.06 | 6.222 | -86.49 | 0.001 | 20 | 50.3 | 17.8 | 30.9 | 58.1 | 77.1 | 63
1439.06 | 6.29 | -81.212 | 0 | 20 | 50.1 | 17.8 | 30.8 | 58.2 | 77 | 63.1
1440.06 | 6.196 | -78.932 | 0 | 20 | 50 | 17.8 | 30.7 | 58.4 | 77 | 63.1
1441.06 | 6.295 | -79.631 | 0 | 20 | 49.8 | 17.8 | 30.6 | 58.6 | 76.9 | 63.2
1442.06 | 6.24 | -82.849 | 0 | 20 | 49.7 | 17.8 | 30.5 | 58.5 | 76.9 | 63.2
1443.06 | 6.265 | -89.91 | 0 | 20 | 49.6 | 17.8 | 30.5 | 58.4 | 76.8 | 63.2
1444.06 | 6.21 | -89.027 | 0 | 20 | 49.5 | 17.8 | 30.4 | 58.4 | 76.8 | 63.2
1445.06 | 6.144 | -83.713 | 0 | 20.1 | 49.4 | 17.8 | 30.4 | 58.6 | 76.7 | 63.2
1446.06 | 6.262 | -84.816 | 0 | 20.1 | 49.3 | 17.8 | 30.4 | 58.5 | 76.7 | 63.2
1447.06 | 6.313 | -82.867 | 0 | 20.1 | 49.1 | 17.8 | 30.4 | 57.9 | 76.6 | 63.2
1448.06 | 6.178 | 98.258 | 0.001 | 20.1 | 49.1 | 17.8 | 30.4 | 58 | 76.5 | 63.1
1449.06 | 6.176 | 57.951 | 0.001 | 20.1 | 49 | 17.8 | 30.4 | 58.3 | 76.4 | 63.1
1450.06 | 6.27 | -88.696 | 0 | 20.2 | 49 | 17.8 | 30.5 | 58.6 | 76.4 | 63.1
1451.06 | 6.297 | -90.701 | 0 | 20.2 | 48.9 | 17.8 | 30.5 | 58.8 | 76.3 | 63.1
1452.06 | 6.313 | -77.682 | 0.001 | 20.2 | 48.9 | 17.8 | 30.3 | 58.7 | 76.2 | 63.1
1453.06 | 6.279 | -85.074 | 0.001 | 20.2 | 49 | 17.8 | 30 | 58.5 | 76.2 | 63
1454.06 | 6.299 | -81.12 | 0.001 | 20.1 | 49.1 | 17.8 | 29.8 | 58.3 | 76.2 | 62.9
1455.06 | 6.252 | -85.294 | 0 | 20.1 | 49.2 | 17.8 | 29.7 | 58.2 | 76.1 | 62.8
1456.06 | 6.27 | -90.388 | 0 | 20.1 | 49.1 | 17.8 | 29.6 | 58 | 76 | 62.6
1457.06 | 6.294 | -69.995 | 0 | 20.1 | 49.1 | 17.8 | 29.7 | 57.4 | 75.9 | 62.4
1458.06 | 6.237 | 53.059 | 0 | 20.2 | 49.1 | 17.8 | 29.7 | 56.4 | 75.9 | 62.2
1459.06 | 6.199 | 87.795 | 0 | 20.2 | 49.1 | 17.8 | 29.8 | 56.3 | 75.8 | 62.1
1460.06 | 6.273 | -83.952 | 0.001 | 20.2 | 49 | 17.8 | 29.9 | 56.9 | 75.7 | 61.9
1461.06 | 6.293 | -79.245 | 0 | 20.2 | 48.9 | 17.8 | 29.9 | 57.4 | 75.7 | 61.9
1462.06 | 6.188 | -82.021 | 0 | 20.2 | 48.9 | 17.8 | 29.9 | 57.8 | 75.6 | 61.8
1463.06 | 6.171 | -83.64 | 0 | 20.2 | 48.8 | 17.8 | 30 | 57.9 | 75.5 | 61.8
1464.06 | 6.206 | -83.106 | 0 | 20.2 | 48.7 | 17.8 | 30 | 58.2 | 75.5 | 61.8
1465.06 | 6.269 | -84.669 | 0.001 | 20.2 | 48.5 | 17.8 | 30.1 | 58.3 | 75.4 | 61.8
1466.06 | 6.332 | -80.716 | 0 | 20.2 | 48.4 | 17.8 | 30.1 | 58.5 | 75.3 | 61.9
1467.06 | 6.165 | -85.092 | 0.001 | 20.2 | 48.5 | 17.8 | 30 | 58.5 | 75.3 | 61.9
1468.06 | 6.303 | -82.849 | 0 | 20.2 | 48.5 | 17.8 | 29.9 | 58.5 | 75.3 | 62
1469.06 | 6.245 | -83.014 | 0 | 20.2 | 48.5 | 17.8 | 29.9 | 58.6 | 75.2 | 62
1470.06 | 6.211 | -83.456 | 0 | 20.2 | 48.6 | 17.8 | 29.9 | 58.8 | 75.1 | 62.1
1471.06 | 6.3 | -78.27 | 0 | 20.1 | 48.5 | 17.8 | 29.8 | 58.8 | 75.1 | 62.2
1472.06 | 6.257 | -88.237 | 0.001 | 20.1 | 48.5 | 17.8 | 29.8 | 59 | 75 | 62.2
1473.06 | 6.193 | -71.834 | 0.001 | 20.1 | 48.5 | 17.8 | 29.9 | 59 | 74.9 | 62.3
1474.06 | 6.178 | -87.777 | 0.001 | 20.1 | 48.5 | 17.8 | 29.9 | 59 | 74.8 | 62.3
1475.06 | 6.286 | -82.168 | 0.001 | 20 | 48.6 | 17.8 | 29.9 | 58.8 | 74.8 | 62.3
1476.06 | 6.173 | -83.014 | 0 | 20 | 48.7 | 17.8 | 29.9 | 58.4 | 74.8 | 62.3
1477.06 | 6.227 | -87.887 | 0 | 20 | 48.7 | 17.8 | 29.9 | 57.8 | 74.7 | 62.2
1478.06 | 6.319 | -79.576 | 0 | 19.9 | 48.6 | 17.8 | 29.9 | 57.9 | 74.6 | 62.1
1479.06 | 6.201 | -80.679 | 0 | 19.9 | 48.4 | 17.8 | 30 | 58.1 | 74.5 | 62
1480.06 | 6.323 | -82.591 | 0.001 | 19.9 | 48.4 | 17.8 | 30 | 58.2 | 74.5 | 62
1481.06 | 6.29 | -9.075 | 0.001 | 19.9 | 48.5 | 17.8 | 30 | 58.2 | 74.4 | 61.9
1482.06 | 6.281 | -83.4 | 0.001 | 19.9 | 48.6 | 17.8 | 30 | 58.2 | 74.3 | 61.8
1483.06 | 6.142 | 91.142 | 0.001 | 19.9 | 48.5 | 17.8 | 29.9 | 58.2 | 74.2 | 61.7
1484.06 | 6.313 | -82.886 | 0 | 19.9 | 48.2 | 17.8 | 29.8 | 58.1 | 74.2 | 61.7
1485.06 | 6.232 | -88.77 | 0.001 | 19.9 | 47.9 | 17.8 | 29.7 | 57.7 | 74.1 | 61.6
1486.06 | 6.154 | -83.4 | 0.001 | 20 | 47.9 | 17.8 | 29.6 | 57.7 | 74.1 | 61.6
1487.06 | 6.275 | -77.001 | 0 | 20 | 48 | 17.8 | 29.4 | 57.8 | 74 | 61.6
1488.06 | 6.203 | -82.812 | 0 | 20 | 47.9 | 17.8 | 29.2 | 57.7 | 74 | 61.6
1489.06 | 6.311 | -84.908 | 0.001 | 20.1 | 47.8 | 17.8 | 29.2 | 57.5 | 73.9 | 61.6
1490.06 | 6.341 | -82.242 | 0 | 20.1 | 47.8 | 17.8 | 29.2 | 57.3 | 73.8 | 61.5
1491.06 | 6.28 | -83.75 | 0 | 20.2 | 47.7 | 17.8 | 29.3 | 57.1 | 73.8 | 61.5
1492.06 | 6.215 | -79.263 | 0.001 | 20.2 | 47.7 | 17.8 | 29.4 | 57.3 | 73.7 | 61.5
1493.06 | 6.31 | -91.878 | 0 | 20.2 | 47.6 | 17.8 | 29.5 | 57.2 | 73.7 | 61.5
1494.06 | 6.223 | -65.288 | 0 | 20.1 | 47.5 | 17.8 | 29.5 | 57.1 | 73.6 | 61.5
1495.06 | 6.146 | -88.053 | 0.001 | 20.1 | 47.3 | 17.8 | 29.6 | 57 | 73.5 | 61.4
1496.06 | 6.198 | -98.92 | 0.001 | 20.1 | 47.2 | 17.8 | 29.7 | 56.9 | 73.5 | 61.4
1497.06 | 6.279 | -80.826 | 0.001 | 20.1 | 47.3 | 17.8 | 29.7 | 56.8 | 73.4 | 61.4
1498.06 | 6.249 | -81.304 | 0 | 20 | 47.4 | 17.8 | 29.7 | 56.7 | 73.4 | 61.3
1499.06 | 6.244 | -79.888 | 0.001 | 20 | 47.4 | 17.8 | 29.7 | 56.3 | 73.3 | 61.2
1500.06 | 6.316 | -56.572 | 0 | 20 | 47.6 | 17.8 | 29.7 | 56.2 | 73.3 | 61.2
1501.06 | 6.256 | -78.16 | 0.001 | 20 | 47.6 | 17.8 | 29.7 | 56.1 | 73.2 | 61.1
1502.06 | 6.182 | -73.434 | 0.001 | 19.9 | 47.5 | 17.8 | 29.8 | 56.1 | 73.2 | 61.1
1503.06 | 6.303 | -70.363 | 0 | 20 | 47.4 | 17.8 | 29.8 | 56 | 73.1 | 61.1
1504.06 | 6.259 | -75.751 | 0 | 19.9 | 47.3 | 17.8 | 29.8 | 56 | 73 | 61.1
1505.06 | 6.22 | -76.155 | 0 | 19.9 | 47.3 | 17.8 | 29.8 | 55.9 | 73 | 61.1
1506.06 | 6.243 | -81.415 | 0 | 19.9 | 47.3 | 17.8 | 29.7 | 55.9 | 72.9 | 61.1
1507.06 | 6.238 | -67.403 | 0.001 | 19.9 | 47.3 | 17.8 | 29.6 | 55.9 | 72.9 | 61.1
1508.06 | 6.285 | -59.845 | 0.001 | 20 | 47.4 | 17.8 | 29.5 | 56 | 72.8 | 61.1
1509.06 | 6.306 | -56.682 | 0.001 | 20 | 47.3 | 17.8 | 29.5 | 56.2 | 72.8 | 61
1510.06 | 6.26 | -64.46 | 0 | 20 | 47.3 | 17.8 | 29.5 | 56.5 | 72.7 | 61
1511.06 | 6.253 | -66.759 | 0.001 | 20 | 47.3 | 17.8 | 29.6 | 56.7 | 72.7 | 61
1512.06 | 6.273 | -85.239 | 0.001 | 20 | 47.2 | 17.8 | 29.6 | 56.8 | 72.6 | 60.9
1513.06 | 6.219 | -68.819 | 0 | 20.1 | 47.2 | 17.8 | 29.7 | 56.8 | 72.5 | 60.9
1514.06 | 6.132 | -72.386 | 0.001 | 20.1 | 47.2 | 17.8 | 29.7 | 56.6 | 72.5 | 60.8
1515.06 | 6.271 | -57.583 | 0 | 20.1 | 47 | 17.8 | 29.7 | 56.4 | 72.4 | 60.8
1516.06 | 6.342 | -78.38 | 0.001 | 20.1 | 47 | 17.8 | 29.7 | 56.5 | 72.4 | 60.7
1517.06 | 6.134 | -86.582 | 0.001 | 20.1 | 46.9 | 17.8 | 29.8 | 56.6 | 72.3 | 60.7
1518.06 | 6.211 | -91.455 | 0.001 | 20 | 46.8 | 17.8 | 29.8 | 56.5 | 72.3 | 60.6
1519.06 | 6.144 | -86.526 | 0.001 | 20 | 46.7 | 17.8 | 29.9 | 56.6 | 72.2 | 60.5
1520.06 | 6.176 | -80.164 | 0.001 | 20 | 46.5 | 17.8 | 29.9 | 56.7 | 72.2 | 60.4
1521.06 | 6.226 | -47.433 | 0 | 20 | 46.3 | 17.8 | 29.9 | 56.7 | 72.1 | 60.3
1522.06 | 6.184 | -73.986 | 0 | 20 | 46.2 | 17.8 | 29.9 | 56.5 | 72.1 | 60.2
1523.06 | 6.228 | -77.075 | 0.001 | 20 | 46.2 | 17.8 | 30 | 56.5 | 72 | 60.1
1524.06 | 6.258 | -88.016 | 0 | 20.1 | 46.3 | 17.8 | 30 | 56.4 | 72 | 60
1525.06 | 6.188 | -94.011 | 0.001 | 20 | 46.2 | 17.8 | 29.9 | 56.4 | 71.9 | 59.9
1526.06 | 6.364 | -96.383 | 0 | 20 | 46.1 | 17.8 | 29.8 | 56.1 | 71.9 | 59.9
1527.06 | 6.273 | -89.395 | 0 | 20 | 45.8 | 17.8 | 29.7 | 55.9 | 71.8 | 59.8
1528.06 | 6.155 | -87.428 | 0.001 | 20 | 45.3 | 17.8 | 29.6 | 56 | 71.7 | 59.8
1529.06 | 6.231 | -84.798 | 0.001 | 20 | 45.2 | 17.8 | 29.7 | 55.8 | 71.7 | 59.7
1530.06 | 6.334 | -84.522 | 0.001 | 19.9 | 45.3 | 17.8 | 29.7 | 55.5 | 71.6 | 59.6
1531.06 | 6.277 | -78.932 | 0.001 | 19.9 | 45.5 | 17.8 | 29.9 | 55.1 | 71.5 | 59.5
1532.06 | 6.376 | -83.088 | 0 | 19.9 | 45.6 | 17.8 | 29.9 | 54 | 71.4 | 59.4
1533.06 | 6.149 | -85.534 | 0 | 19.9 | 45.8 | 17.8 | 29.8 | 53.9 | 71.4 | 59.3
1534.06 | 6.269 | -87.17 | 0.001 | 19.9 | 45.9 | 17.8 | 29.7 | 53.7 | 71.3 | 59.2
1535.06 | 6.211 | -84.577 | 0 | 19.9 | 46 | 17.8 | 29.4 | 53.2 | 71.2 | 59.1
1536.06 | 6.17 | -82.389 | 0 | 19.9 | 46.2 | 17.8 | 29.2 | 53.1 | 71.2 | 59
1537.06 | 6.2 | -82.297 | 0.001 | 19.9 | 46.3 | 17.8 | 29 | 53.3 | 71.2 | 58.8
1538.06 | 6.301 | -82.077 | 0.001 | 19.9 | 46.4 | 17.8 | 28.8 | 53.6 | 71.1 | 58.7
1539.06 | 6.3 | -84.669 | 0.001 | 19.9 | 46.4 | 17.8 | 28.8 | 53.7 | 71 | 58.6
1540.06 | 6.306 | -79.484 | 0.001 | 19.9 | 46.5 | 17.8 | 28.8 | 53.9 | 71 | 58.7
1541.06 | 6.28 | -91.344 | 0 | 19.9 | 46.5 | 17.8 | 28.7 | 54 | 70.9 | 58.7
1542.06 | 6.344 | -87.17 | 0 | 19.9 | 46.6 | 17.8 | 28.7 | 54.1 | 70.9 | 58.7
1543.06 | 6.182 | 4.643 | 0.001 | 19.9 | 46.6 | 17.8 | 28.7 | 54.1 | 70.8 | 58.8
1544.06 | 6.288 | 86.434 | 0 | 19.9 | 46.6 | 17.8 | 28.8 | 54.2 | 70.8 | 58.8
1545.06 | 6.145 | -81.764 | 0.001 | 19.9 | 46.6 | 17.8 | 28.9 | 54.1 | 70.7 | 58.8
1546.06 | 6.324 | -83.29 | 0 | 20 | 46.7 | 17.8 | 28.9 | 54 | 70.7 | 58.8
1547.06 | 6.296 | -77.608 | 0.001 | 20 | 46.7 | 17.8 | 28.8 | 53.9 | 70.6 | 58.9
1548.06 | 6.324 | -87.667 | 0 | 20 | 46.6 | 17.8 | 28.8 | 53.8 | 70.6 | 58.8
1549.06 | 6.356 | -80.9 | 0.001 | 20 | 46.5 | 17.8 | 28.8 | 53.8 | 70.5 | 58.8
1550.06 | 6.331 | -78.399 | 0 | 20 | 46.3 | 17.8 | 29 | 53.9 | 70.5 | 58.8
1551.06 | 6.334 | -82.095 | 0.001 | 20 | 46.1 | 17.8 | 29.1 | 54 | 70.4 | 58.7
1552.06 | 6.127 | -90.167 | 0.001 | 20.1 | 45.8 | 17.8 | 29.2 | 54 | 70.4 | 58.7
1553.06 | 6.224 | -81.709 | 0.001 | 20.1 | 45.4 | 17.8 | 29.3 | 54 | 70.3 | 58.6
1554.06 | 6.213 | -80.642 | 0.001 | 20.1 | 45.1 | 17.8 | 29.3 | 53.9 | 70.3 | 58.5
1555.06 | 6.302 | -82.408 | 0.001 | 20.1 | 45.1 | 17.8 | 29.4 | 53.7 | 70.2 | 58.4
1556.06 | 6.336 | -78.987 | 0.001 | 20.1 | 45.1 | 17.8 | 29.4 | 53.7 | 70.2 | 58.4
1557.06 | 6.277 | -80.955 | 0 | 20.2 | 45 | 17.8 | 29.4 | 53.5 | 70.1 | 58.4
1558.06 | 6.243 | -53.648 | 0 | 20.1 | 44.8 | 17.8 | 29.4 | 53.6 | 70 | 58.4
1559.06 | 6.317 | -78.564 | 0 | 20.1 | 44.7 | 17.8 | 29.4 | 53.6 | 70 | 58.3
1560.06 | 6.222 | -80.017 | 0.001 | 20.1 | 44.5 | 17.8 | 29.4 | 53.4 | 69.9 | 58.3
1561.06 | 6.171 | -86.71 | 0.001 | 20.2 | 44.3 | 17.8 | 29.4 | 53.2 | 69.8 | 58.2
1562.06 | 6.184 | -87.924 | 0.001 | 20.2 | 44.3 | 17.8 | 29.4 | 53 | 69.8 | 58.1
1563.06 | 6.315 | -89.046 | 0.001 | 20.2 | 44.2 | 17.8 | 29.3 | 53 | 69.7 | 58
1564.06 | 6.149 | -84.044 | 0.001 | 20.2 | 44 | 17.8 | 29.3 | 53.1 | 69.7 | 57.9
1565.06 | 6.339 | -76.817 | 0.001 | 20.1 | 43.8 | 17.8 | 29.3 | 53.2 | 69.6 | 57.8
1566.06 | 6.357 | -90.351 | 0.001 | 20.1 | 43.6 | 17.8 | 29.3 | 53.2 | 69.6 | 57.7
1567.06 | 6.199 | -80.863 | 0.001 | 20.1 | 43.7 | 17.8 | 29.3 | 52.7 | 69.5 | 57.6
1568.06 | 6.2 | -86.361 | 0.001 | 20.1 | 43.8 | 17.8 | 29.2 | 52.4 | 69.5 | 57.5
1569.06 | 6.243 | -82.021 | 0.001 | 20 | 43.9 | 17.8 | 28.9 | 52.6 | 69.4 | 57.4
1570.06 | 6.332 | -79.41 | 0.001 | 20 | 44 | 17.8 | 28.7 | 52.7 | 69.3 | 57.4
1571.06 | 6.159 | -80.789 | 0.001 | 20 | 44.1 | 17.8 | 28.6 | 52.7 | 69.3 | 57.4
1572.06 | 6.267 | -86.085 | 0 | 20 | 44.2 | 17.8 | 28.6 | 52.6 | 69.2 | 57.4
1573.06 | 6.26 | -82.83 | 0 | 20 | 44.3 | 17.8 | 28.7 | 52.5 | 69.2 | 57.4
1574.06 | 6.285 | -86.968 | 0.001 | 20 | 44.2 | 17.8 | 28.8 | 52.6 | 69.1 | 57.4
1575.06 | 6.301 | -80.532 | 0.001 | 20.1 | 44.1 | 17.8 | 28.9 | 52.8 | 69 | 57.4
1576.06 | 6.252 | -92.356 | 0.001 | 20.1 | 43.9 | 17.8 | 29 | 52.8 | 69 | 57.4
1577.06 | 6.185 | -82.702 | 0.001 | 20.2 | 44.1 | 17.8 | 29.1 | 52.7 | 68.9 | 57.4
1578.06 | 6.257 | -82.61 | 0 | 20.2 | 44.2 | 17.8 | 29.2 | 52.5 | 68.9 | 57.4
1579.06 | 6.318 | -84.853 | 0.001 | 20.2 | 44.4 | 17.8 | 29.2 | 52.3 | 68.8 | 57.3
1580.06 | 6.3 | -85.147 | 0 | 20.2 | 44.4 | 17.8 | 29.2 | 52 | 68.8 | 57
1581.06 | 6.181 | -82.224 | 0.001 | 20.2 | 44.4 | 17.8 | 29.2 | 51.8 | 68.8 | 56.7
1582.06 | 6.339 | -84.485 | 0.001 | 20.2 | 44.5 | 17.8 | 29.2 | 51.6 | 68.7 | 56.5
1583.06 | 6.176 | -81.709 | 0 | 20.2 | 44.5 | 17.8 | 29 | 51.4 | 68.6 | 56.4
1584.06 | 6.154 | -90.848 | 0.001 | 20.2 | 44.6 | 17.8 | 28.9 | 51.4 | 68.6 | 56.2
1585.06 | 6.18 | -81.893 | 0.001 | 20.2 | 44.7 | 17.8 | 28.8 | 51.5 | 68.6 | 56.2
1586.06 | 6.191 | -84.026 | 0.001 | 20.2 | 44.7 | 17.8 | 28.6 | 51.5 | 68.5 | 56.1
1587.06 | 6.226 | -84.283 | 0.001 | 20.2 | 44.7 | 17.8 | 28.5 | 51.2 | 68.5 | 56.1
1588.06 | 6.373 | -88.476 | 0.001 | 20.1 | 44.8 | 17.8 | 28.6 | 51.1 | 68.4 | 56.1
1589.06 | 6.176 | -83.014 | 0 | 20.1 | 44.9 | 17.8 | 28.6 | 51.2 | 68.4 | 56
1590.06 | 6.311 | -79.153 | 0.001 | 20.1 | 44.9 | 17.8 | 28.7 | 51.2 | 68.4 | 55.8
1591.06 | 6.284 | -85.442 | 0.001 | 20.1 | 45 | 17.8 | 28.8 | 51.1 | 68.3 | 55.6
1592.06 | 6.289 | 136.487 | 0 | 20 | 45 | 17.8 | 28.8 | 50.9 | 68.2 | 55.5
1593.06 | 6.156 | -73.894 | 0.001 | 20 | 45 | 17.8 | 28.8 | 50.6 | 68.2 | 55.4
1594.06 | 6.278 | -87.023 | 0 | 20 | 45 | 17.8 | 28.8 | 50.8 | 68.1 | 55.2
1595.06 | 6.195 | -85.589 | 0.001 | 20 | 45 | 17.8 | 28.9 | 50.6 | 68.1 | 55.2
1596.06 | 6.202 | -83.217 | 0 | 19.9 | 45 | 17.8 | 28.9 | 49.7 | 68 | 55.1
1597.06 | 6.315 | -80.293 | 0.001 | 20 | 44.9 | 17.8 | 28.9 | 49.5 | 67.9 | 54.9
1598.06 | 6.308 | -82.021 | 0.001 | 20 | 44.8 | 17.8 | 29 | 49 | 67.9 | 54.9
1599.06 | 6.276 | -81.929 | 0 | 20 | 44.7 | 17.8 | 29.1 | 48.7 | 67.9 | 54.7
1600.06 | 6.261 | -82.003 | 0.001 | 20 | 44.6 | 17.8 | 29.2 | 48.8 | 67.9 | 54.5
1601.06 | 6.284 | -79.484 | 0.001 | 20 | 44.7 | 17.8 | 29.2 | 48.6 | 67.8 | 54.2
1602.06 | 6.216 | -87.115 | 0.001 | 20 | 44.7 | 17.8 | 29.3 | 48.3 | 67.8 | 53.9
1603.06 | 6.278 | -82.334 | 0.001 | 20 | 44.6 | 17.8 | 29.2 | 47.9 | 67.8 | 53.8
1604.06 | 6.325 | -86.545 | 0.001 | 20 | 44.5 | 17.8 | 29.2 | 48.3 | 67.7 | 53.8
1605.06 | 6.127 | -88.402 | 0.001 | 20 | 44.5 | 17.8 | 29.1 | 48.7 | 67.7 | 53.9
1606.06 | 6.204 | -82.113 | 0.001 | 20 | 44.5 | 17.8 | 29 | 49 | 67.6 | 54.1
1607.06 | 6.274 | -83.474 | 0.001 | 20 | 44.6 | 17.8 | 28.9 | 49.3 | 67.6 | 54.3
1608.06 | 6.37 | -82.922 | 0.001 | 20 | 44.6 | 17.8 | 28.8 | 49.6 | 67.6 | 54.6
1609.06 | 6.219 | -83.511 | 0 | 20 | 44.6 | 17.8 | 28.8 | 49.8 | 67.6 | 54.9
1610.06 | 6.267 | -83.989 | 0 | 19.9 | 44.6 | 17.8 | 28.8 | 50.1 | 67.5 | 55.1
1611.06 | 6.314 | -82.426 | 0 | 19.9 | 44.5 | 17.8 | 28.8 | 50.3 | 67.5 | 55.3
1612.06 | 6.258 | -79.962 | 0.001 | 19.9 | 44.4 | 17.8 | 28.8 | 50.5 | 67.4 | 55.4
1613.06 | 6.136 | -89.561 | 0.001 | 19.9 | 44.3 | 17.8 | 28.8 | 50.7 | 67.4 | 55.5
1614.06 | 6.389 | 72.404 | 0.001 | 19.9 | 44.2 | 17.8 | 28.7 | 50.8 | 67.3 | 55.6
1615.06 | 6.159 | -87.593 | 0.001 | 19.9 | 44.1 | 17.8 | 28.6 | 50.8 | 67.3 | 55.7
1616.06 | 6.162 | -78.877 | 0.001 | 20 | 44 | 17.8 | 28.6 | 50.8 | 67.2 | 55.8
1617.06 | 6.202 | -87.556 | 0.001 | 20 | 43.9 | 17.8 | 28.6 | 50.9 | 67.1 | 55.8
1618.06 | 6.278 | -84.32 | 0.001 | 20 | 43.7 | 17.8 | 28.6 | 50.9 | 67.1 | 55.8
1619.06 | 6.301 | -83.033 | 0.001 | 20.1 | 43.4 | 17.8 | 28.7 | 50.7 | 67 | 55.9
1620.06 | 6.285 | -85.662 | 0.001 | 20.1 | 43.4 | 17.8 | 28.8 | 50.5 | 67 | 55.9
1621.06 | 6.306 | -86.545 | 0 | 20.1 | 43.3 | 17.8 | 28.9 | 50.5 | 66.9 | 55.9
1622.06 | 6.171 | -79.723 | 0.001 | 20.1 | 43.3 | 17.8 | 29 | 50.2 | 66.9 | 55.8
1623.06 | 6.297 | -79.263 | 0.001 | 20.2 | 43.2 | 17.8 | 29 | 49.7 | 66.8 | 55.8
1624.06 | 6.245 | -87.262 | 0.001 | 20.1 | 43.1 | 17.8 | 29.1 | 49.5 | 66.8 | 55.7
1625.06 | 6.258 | -83.419 | 0.001 | 20.1 | 43 | 17.8 | 29 | 49.6 | 66.8 | 55.7
1626.06 | 6.329 | -82.536 | 0 | 20.1 | 43 | 17.8 | 29 | 49.3 | 66.7 | 55.6
1627.06 | 6.218 | -84.246 | 0 | 20.1 | 42.9 | 17.8 | 29.1 | 48.9 | 66.6 | 55.6
1628.06 | 6.194 | -82.518 | 0.001 | 20.1 | 42.8 | 17.8 | 29 | 49.1 | 66.6 | 55.5
1629.06 | 6.16 | -78.454 | 0 | 20.1 | 42.8 | 17.8 | 29 | 49.4 | 66.5 | 55.5
1630.06 | 6.303 | -82.775 | 0.001 | 20.1 | 42.4 | 17.8 | 29 | 49.6 | 66.4 | 55.5
1631.06 | 6.239 | -81.304 | 0.001 | 20 | 42.5 | 17.8 | 29.1 | 49.9 | 66.4 | 55.4
1632.06 | 6.189 | -83.658 | 0.001 | 20 | 42.7 | 17.8 | 29.1 | 50 | 66.3 | 55.4
1633.06 | 6.173 | 158.553 | 0.001 | 20 | 42.8 | 17.8 | 29.2 | 49.9 | 66.3 | 55.3
1634.06 | 6.247 | -84.173 | 0.001 | 20 | 42.8 | 17.8 | 29.3 | 49.9 | 66.3 | 55.2
1635.06 | 6.266 | -81.801 | 0.001 | 20 | 42.8 | 17.8 | 29.3 | 49.8 | 66.2 | 55.1
1636.06 | 6.128 | -80.918 | 0.001 | 19.9 | 42.7 | 17.8 | 29.3 | 49.8 | 66.2 | 55.1
1637.06 | 6.294 | -82.922 | 0.001 | 19.9 | 42.6 | 17.8 | 29.3 | 49.8 | 66.1 | 55.1
1638.06 | 6.205 | -84.21 | 0.001 | 19.9 | 42.7 | 17.8 | 29.2 | 49.9 | 66.1 | 55.1
1639.06 | 6.192 | -84.118 | 0.001 | 19.9 | 42.7 | 17.8 | 29.2 | 49.9 | 66.1 | 55.2
1640.06 | 6.337 | -81.948 | 0.001 | 19.9 | 42.7 | 17.8 | 29.1 | 49.9 | 66 | 55.2
1641.06 | 6.232 | -85.846 | 0.001 | 19.9 | 42.7 | 17.8 | 29 | 50 | 66 | 55.3
1642.06 | 6.194 | -77.167 | 0.001 | 19.9 | 42.8 | 17.8 | 28.9 | 50.1 | 65.9 | 55.3
1643.06 | 6.231 | -84.173 | 0.001 | 19.9 | 42.8 | 17.8 | 28.8 | 50.2 | 65.8 | 55.4
1644.06 | 6.213 | -81.433 | 0.001 | 20 | 42.7 | 17.8 | 28.7 | 50.3 | 65.8 | 55.4
1645.06 | 6.256 | -80.661 | 0.001 | 20.1 | 42.3 | 17.8 | 28.7 | 50.3 | 65.7 | 55.4
1646.06 | 6.276 | -82.408 | 0.001 | 20.1 | 42.1 | 17.8 | 28.7 | 50.4 | 65.6 | 55.3
1647.06 | 6.297 | -79.76 | 0.001 | 20.1 | 42.2 | 17.8 | 28.7 | 50.6 | 65.6 | 55.3
1648.06 | 6.177 | -81.506 | 0.001 | 20.1 | 42.2 | 17.8 | 28.7 | 50.5 | 65.5 | 55.2
1649.06 | 6.229 | -79.355 | 0.001 | 20.1 | 42.3 | 17.8 | 28.8 | 50.4 | 65.5 | 55.2
1650.06 | 6.319 | -78.785 | 0.001 | 20.1 | 42.3 | 17.8 | 28.8 | 50.5 | 65.4 | 55.2
1651.06 | 6.31 | -89.156 | 0.001 | 20.1 | 42.3 | 17.8 | 28.8 | 50.5 | 65.4 | 55.1
1652.06 | 6.216 | -83.548 | 0.001 | 20.1 | 42.3 | 17.8 | 28.8 | 50.6 | 65.4 | 55.2
1653.06 | 6.215 | -89.928 | 0.001 | 20.2 | 42.2 | 17.8 | 28.7 | 50.6 | 65.3 | 55.2
1654.06 | 6.22 | -83.787 | 0.001 | 20.2 | 42.2 | 17.8 | 28.7 | 50.5 | 65.2 | 55.2
1655.06 | 6.287 | -78.307 | 0.001 | 20.2 | 42.3 | 17.8 | 28.7 | 50.5 | 65.2 | 55.1
1656.06 | 6.162 | -84.467 | 0.001 | 20.2 | 42.3 | 17.8 | 28.6 | 50.4 | 65.1 | 55.1
1657.06 | 6.218 | -81.286 | 0.001 | 20.2 | 42.4 | 17.8 | 28.6 | 50.2 | 65.1 | 55
1658.06 | 6.339 | -85.57 | 0.001 | 20.2 | 42.4 | 17.8 | 28.4 | 50 | 65.1 | 54.9
1659.06 | 6.345 | -86.674 | 0.001 | 20.1 | 42.5 | 17.8 | 28.2 | 50 | 65 | 54.8
1660.06 | 6.317 | -78.767 | 0.001 | 20.1 | 42.5 | 17.8 | 28.1 | 49.9 | 65 | 54.7
1661.06 | 6.204 | -82.941 | 0.001 | 20.1 | 42.6 | 17.8 | 28.1 | 49.8 | 65 | 54.7
1662.06 | 6.322 | -78.141 | 0.001 | 20.1 | 42.7 | 17.8 | 28.2 | 49.7 | 64.9 | 54.6
1663.06 | 6.276 | -81.488 | 0.001 | 20.1 | 42.8 | 17.8 | 28.2 | 49.6 | 64.9 | 54.6
1664.06 | 6.331 | -88.218 | 0.001 | 20.1 | 42.8 | 17.8 | 28.3 | 49.6 | 64.8 | 54.5
1665.06 | 6.338 | -81.598 | 0.001 | 20.1 | 42.9 | 17.8 | 28.3 | 49.5 | 64.8 | 54.5
1666.06 | 6.191 | -74.353 | 0.001 | 20.1 | 42.9 | 17.8 | 28.2 | 49.1 | 64.7 | 54.5
1667.06 | 6.189 | -79.539 | 0.001 | 20.1 | 43 | 17.8 | 28.3 | 49 | 64.7 | 54.5
1668.06 | 6.251 | -83.014 | 0.001 | 20.2 | 43 | 17.8 | 28.2 | 49 | 64.7 | 54.5
1669.06 | 6.259 | -85 | 0.001 | 20.2 | 42.9 | 17.8 | 28.2 | 48.9 | 64.7 | 54.5
1670.06 | 6.205 | -86.692 | 0.001 | 20.2 | 42.9 | 17.8 | 28.1 | 48.9 | 64.6 | 54.4
1671.06 | 6.169 | -86.251 | 0.001 | 20.2 | 42.8 | 17.8 | 28.1 | 48.9 | 64.6 | 54.4
1672.06 | 6.265 | -85.386 | 0.001 | 20.2 | 42.7 | 17.8 | 28.1 | 49 | 64.6 | 54.5
1673.06 | 6.332 | -84.191 | 0.001 | 20.2 | 42.5 | 17.8 | 28.2 | 49.1 | 64.5 | 54.4
1674.06 | 6.185 | -84.927 | 0.001 | 20.1 | 42.4 | 17.8 | 28.2 | 49.3 | 64.5 | 54.4
1675.06 | 6.221 | -79.852 | 0.001 | 20.2 | 42.3 | 17.8 | 28.3 | 49.3 | 64.4 | 54.4
1676.06 | 6.229 | -81.12 | 0 | 20.2 | 42.2 | 17.8 | 28.3 | 49.4 | 64.4 | 54.4
1677.06 | 6.175 | -87.354 | 0.001 | 20.2 | 42 | 17.8 | 28.3 | 49.1 | 64.4 | 54.3
1678.06 | 6.178 | -86.287 | 0.001 | 20.2 | 41.8 | 17.8 | 28.3 | 48.8 | 64.3 | 54.3
1679.06 | 6.249 | -84.375 | 0 | 20.2 | 41.6 | 17.8 | 28.4 | 48.9 | 64.3 | 54.2
1680.06 | 6.321 | -84.375 | 0.001 | 20.2 | 41.5 | 17.8 | 28.4 | 48.9 | 64.3 | 54.2
1681.06 | 6.267 | -86.876 | 0.001 | 20.2 | 41.5 | 17.8 | 28.4 | 48.9 | 64.3 | 54.1
1682.06 | 6.19 | -96.511 | 0.001 | 20.2 | 41.5 | 17.9 | 28.4 | 48.9 | 64.2 | 54
1683.06 | 6.193 | -86.085 | 0.001 | 20.2 | 41.3 | 17.8 | 28.4 | 48.9 | 64.2 | 54
1684.06 | 6.21 | -77.921 | 0.001 | 20.1 | 41.2 | 17.8 | 28.4 | 48.8 | 64.1 | 53.9
1685.06 | 6.283 | -84.026 | 0.001 | 20.1 | 41 | 17.9 | 28.4 | 48.8 | 64.1 | 53.8
1686.06 | 6.19 | -85.478 | 0.001 | 20 | 40.8 | 17.8 | 28.4 | 48.8 | 64 | 53.7
1687.06 | 6.202 | -77.185 | 0.001 | 20 | 40.8 | 17.8 | 28.4 | 48.9 | 64 | 53.6
1688.06 | 6.16 | -84.927 | 0.001 | 20 | 40.9 | 17.9 | 28.5 | 48.9 | 64 | 53.5
1689.06 | 6.179 | -29.284 | 0.001 | 20 | 40.9 | 17.8 | 28.5 | 49 | 63.9 | 53.4
1690.06 | 6.226 | -75.438 | 0.001 | 20 | 40.9 | 17.8 | 28.4 | 49 | 63.9 | 53.4
1691.06 | 6.248 | -78.307 | 0.001 | 20 | 40.9 | 17.8 | 28.4 | 48.9 | 63.8 | 53.4
1692.06 | 6.226 | -79.245 | 0.001 | 20 | 40.8 | 17.8 | 28.4 | 48.6 | 63.8 | 53.3
1693.06 | 6.16 | -83.75 | 0.001 | 20 | 40.8 | 17.8 | 28.4 | 48.6 | 63.7 | 53.3
1694.06 | 6.379 | -82.389 | 0.001 | 20 | 40.8 | 17.8 | 28.4 | 48.6 | 63.7 | 53.3
1695.06 | 6.154 | -83.4 | 0.001 | 20 | 40.7 | 17.8 | 28.3 | 48.5 | 63.6 | 53.3
1696.06 | 6.261 | -77.994 | 0 | 20.1 | 40.7 | 17.8 | 28.3 | 48.3 | 63.6 | 53.3
1697.06 | 6.315 | -83.235 | 0.001 | 20.1 | 40.6 | 17.8 | 28.3 | 48.2 | 63.5 | 53.3
1698.06 | 6.167 | -81.598 | 0.001 | 20.1 | 40.6 | 17.8 | 28.3 | 48.1 | 63.5 | 53.3
1699.06 | 6.268 | -71.761 | 0.001 | 20.1 | 40.4 | 17.8 | 28.3 | 48 | 63.4 | 53.3
1700.06 | 6.242 | -95.279 | 0.001 | 20.1 | 40.3 | 17.8 | 28.3 | 47.7 | 63.4 | 53.2
1701.06 | 6.21 | -84.173 | 0.001 | 20.1 | 40.3 | 17.8 | 28.2 | 47.5 | 63.3 | 53.2
1702.06 | 6.193 | -80.219 | 0.001 | 20.1 | 40.3 | 17.8 | 28.2 | 47.7 | 63.3 | 53.1
1703.06 | 6.169 | -81.929 | 0.001 | 20 | 40.3 | 17.8 | 28.1 | 47.8 | 63.3 | 53.1
1704.06 | 6.312 | -80.642 | 0.001 | 20 | 40.3 | 17.8 | 27.9 | 47.7 | 63.2 | 53
1705.06 | 6.186 | -85.184 | 0.001 | 20 | 40.3 | 17.8 | 27.9 | 47.5 | 63.1 | 53
1706.06 | 6.219 | -85.478 | 0.001 | 20 | 40.4 | 17.8 | 27.9 | 47.4 | 63.1 | 52.9
1707.06 | 6.309 | -84.743 | 0.001 | 20 | 40.4 | 17.8 | 27.8 | 47.3 | 63 | 52.8
1708.06 | 6.313 | -80.844 | 0.001 | 20 | 40.5 | 17.8 | 27.7 | 46.5 | 63 | 52.8
1709.06 | 6.16 | -81.157 | 0.001 | 19.9 | 40.5 | 17.8 | 27.7 | 46.2 | 62.9 | 52.7
1710.06 | 6.182 | -83.272 | 0.001 | 19.9 | 40.5 | 17.8 | 27.8 | 46.4 | 62.9 | 52.7
1711.06 | 6.164 | -81.157 | 0.001 | 19.9 | 40.6 | 17.8 | 28 | 46.5 | 62.8 | 52.6
1712.06 | 6.345 | -81.175 | 0.001 | 19.9 | 40.8 | 17.8 | 28.1 | 46.6 | 62.8 | 52.5
1713.06 | 6.309 | -83.584 | 0.001 | 19.9 | 40.8 | 17.8 | 28 | 46.6 | 62.8 | 52.4
1714.06 | 6.296 | -88.145 | 0 | 19.9 | 40.8 | 17.8 | 28.1 | 46.7 | 62.7 | 52.3
1715.06 | 6.209 | -76.395 | 0.001 | 20 | 40.9 | 17.8 | 28.2 | 46.6 | 62.7 | 52.3
1716.06 | 6.34 | -79.796 | 0.001 | 20 | 41 | 17.8 | 28.3 | 46.7 | 62.6 | 52.2
1717.06 | 6.275 | -88.843 | 0.001 | 20 | 41 | 17.8 | 28.3 | 46.9 | 62.6 | 52.2
1718.06 | 6.341 | -87.979 | 0.001 | 20 | 40.9 | 17.8 | 28.1 | 46.9 | 62.6 | 52.2
1719.06 | 6.205 | -80.403 | 0.001 | 20 | 40.7 | 17.8 | 28 | 47 | 62.5 | 52.2
1720.06 | 6.248 | -76.597 | 0.001 | 20 | 40.8 | 17.8 | 27.9 | 47 | 62.5 | 52.2
1721.06 | 6.255 | -79.226 | 0.001 | 20.1 | 40.8 | 17.8 | 27.9 | 47 | 62.5 | 52.3
1722.06 | 6.212 | -82.463 | 0.001 | 20.1 | 40.8 | 17.8 | 27.8 | 46.9 | 62.4 | 52.3
1723.06 | 6.212 | -79.134 | 0.001 | 20.1 | 40.9 | 17.8 | 27.7 | 47 | 62.4 | 52.3
1724.06 | 6.153 | -79.484 | 0.001 | 20.1 | 40.9 | 17.8 | 27.7 | 47.2 | 62.3 | 52.3
1725.06 | 6.209 | -83.4 | 0.001 | 20.1 | 40.9 | 17.8 | 27.6 | 47.2 | 62.3 | 52.3
1726.06 | 6.153 | -86.526 | 0.001 | 20.1 | 40.9 | 17.8 | 27.5 | 46.8 | 62.3 | 52.2
1727.06 | 6.271 | -94.25 | 0.001 | 20.1 | 41 | 17.8 | 27.5 | 46.1 | 62.3 | 52.1
1728.06 | 6.286 | -69.002 | 0.001 | 20.2 | 41 | 17.8 | 27.5 | 45.8 | 62.2 | 51.8
1729.06 | 6.353 | -79.153 | 0.001 | 20.2 | 40.9 | 17.8 | 27.5 | 45.8 | 62.2 | 51.6
1730.06 | 6.257 | -92.411 | 0.001 | 20.2 | 40.9 | 17.8 | 27.6 | 45.6 | 62.1 | 51.5
1731.06 | 6.293 | -84.559 | 0.001 | 20.2 | 40.9 | 17.8 | 27.7 | 45.5 | 62.1 | 51.3
1732.06 | 6.23 | -78.62 | 0.001 | 20.2 | 41 | 17.8 | 27.8 | 45.5 | 62 | 51.2
1733.06 | 6.283 | -84.228 | 0.001 | 20.2 | 41 | 17.8 | 27.7 | 45.5 | 62 | 51.1
1734.06 | 6.13 | -84.872 | 0.001 | 20.2 | 41.1 | 17.8 | 27.7 | 45.4 | 62 | 51
1735.06 | 6.307 | -76.1 | 0.001 | 20.2 | 41.1 | 17.8 | 27.7 | 45.4 | 61.9 | 51
1736.06 | 6.128 | -82.849 | 0.001 | 20.2 | 41.2 | 17.8 | 27.8 | 45.5 | 61.9 | 51
1737.06 | 6.192 | -78.859 | 0.001 | 20.2 | 41.2 | 17.8 | 27.9 | 45.5 | 61.9 | 51
1738.06 | 6.302 | -75.162 | 0.001 | 20.1 | 41.2 | 17.8 | 27.9 | 45.5 | 61.8 | 50.9
1739.06 | 6.322 | -83.787 | 0.001 | 20.1 | 41.3 | 17.8 | 28 | 45.3 | 61.8 | 50.8
1740.06 | 6.291 | -78.564 | 0.001 | 20.1 | 41.2 | 17.8 | 28 | 45.1 | 61.8 | 50.7
1741.06 | 6.135 | -82.573 | 0.001 | 20.1 | 41.2 | 17.8 | 28 | 44.9 | 61.7 | 50.7
1742.06 | 6.176 | -82.334 | 0.001 | 20 | 41.2 | 17.8 | 27.9 | 44.8 | 61.7 | 50.7
1743.06 | 6.186 | -79.999 | 0.001 | 20 | 41.1 | 17.8 | 27.8 | 44.8 | 61.6 | 50.7
1744.06 | 6.179 | -81.874 | 0.001 | 20 | 41.1 | 17.9 | 27.8 | 44.8 | 61.6 | 50.7
1745.06 | 6.222 | -81.396 | 0.001 | 20 | 41.1 | 17.8 | 27.7 | 44.8 | 61.5 | 50.8
1746.06 | 6.215 | -82.775 | 0.001 | 20 | 41 | 17.8 | 27.6 | 44.8 | 61.5 | 50.8
1747.06 | 6.315 | -81.543 | 0.001 | 20 | 41 | 17.8 | 27.5 | 44.7 | 61.5 | 50.9
1748.06 | 6.14 | -82.408 | 0.001 | 20 | 40.7 | 17.9 | 27.5 | 44.6 | 61.4 | 50.9
1749.06 | 6.375 | -79.539 | 0.001 | 20 | 40.6 | 17.9 | 27.6 | 44.7 | 61.4 | 50.9
1750.06 | 6.225 | -84.541 | 0.001 | 20 | 40.6 | 17.8 | 27.6 | 44.7 | 61.3 | 51
1751.06 | 6.265 | -63.523 | 0.001 | 20 | 40.7 | 17.9 | 27.7 | 44.8 | 61.3 | 50.9
1752.06 | 6.157 | -86.269 | 0.001 | 20 | 40.7 | 17.8 | 27.7 | 44.9 | 61.3 | 50.9
1753.06 | 6.29 | -82.83 | 0.001 | 20 | 40.7 | 17.8 | 27.6 | 45 | 61.2 | 50.8
1754.06 | 6.258 | -74.243 | 0.001 | 20 | 40.7 | 17.8 | 27.6 | 45 | 61.2 | 50.8
1755.06 | 6.239 | -81.948 | 0.001 | 20 | 40.6 | 17.8 | 27.6 | 45.1 | 61.2 | 50.9
1756.06 | 6.247 | -80.826 | 0.001 | 20.1 | 40.6 | 17.9 | 27.6 | 45 | 61.1 | 50.9
1757.06 | 6.291 | -80.33 | 0.001 | 20.1 | 40.6 | 17.8 | 27.5 | 44.9 | 61.1 | 50.9
1758.06 | 6.151 | -80.826 | 0.001 | 20.1 | 40.5 | 17.9 | 27.6 | 44.9 | 61 | 50.9
1759.06 | 6.209 | -80.826 | 0.001 | 20 | 40.6 | 17.9 | 27.6 | 44.9 | 61 | 50.9
1760.06 | 6.18 | -77.81 | 0.001 | 20 | 40.6 | 17.9 | 27.5 | 44.8 | 61 | 50.9
1761.06 | 6.284 | -84.173 | 0.001 | 20 | 40.5 | 17.8 | 27.4 | 44.9 | 60.9 | 50.9
1762.06 | 6.228 | -74.096 | 0.001 | 20 | 40.5 | 17.8 | 27.3 | 44.9 | 60.9 | 50.9
1763.06 | 6.229 | -78.564 | 0.001 | 20 | 40.5 | 17.9 | 27.3 | 44.8 | 60.9 | 50.9
1764.06 | 6.136 | -74.004 | 0.001 | 20.1 | 40.6 | 17.8 | 27.3 | 44.7 | 60.8 | 50.9
1765.06 | 6.308 | -42.67 | 0.001 | 20 | 40.5 | 17.9 | 27.2 | 44.6 | 60.8 | 50.9
1766.06 | 6.319 | -86.508 | 0.001 | 20 | 40.5 | 17.9 | 27.3 | 44.7 | 60.7 | 50.9
1767.06 | 6.227 | -72.11 | 0.001 | 20 | 40.5 | 17.9 | 27.4 | 44.7 | 60.7 | 50.8
1768.06 | 6.232 | -80.771 | 0.001 | 20 | 40.4 | 17.9 | 27.5 | 44.6 | 60.6 | 50.8
1769.06 | 6.249 | -82.408 | 0.001 | 20.1 | 40.3 | 17.8 | 27.5 | 44.4 | 60.6 | 50.8
1770.06 | 6.266 | -79.925 | 0.001 | 20.1 | 40.1 | 17.9 | 27.5 | 44.3 | 60.6 | 50.8
1771.06 | 6.303 | -73.802 | 0.001 | 20.1 | 39.8 | 17.9 | 27.6 | 44.5 | 60.5 | 50.8
1772.06 | 6.241 | -85.368 | 0.001 | 20.1 | 39.5 | 17.9 | 27.7 | 44.6 | 60.5 | 50.8
1773.06 | 6.32 | -80.55 | 0.001 | 20.1 | 39.4 | 17.9 | 27.7 | 44.7 | 60.5 | 50.8
1774.06 | 6.323 | -85.497 | 0.001 | 20.1 | 39.2 | 17.8 | 27.8 | 44.7 | 60.4 | 50.7
1775.06 | 6.144 | -75.567 | 0.001 | 20.1 | 39.2 | 17.8 | 27.9 | 44.7 | 60.4 | 50.8
1776.06 | 6.197 | -81.598 | 0.001 | 20.1 | 39.1 | 17.9 | 27.9 | 44.8 | 60.4 | 50.8
1777.06 | 6.173 | -82.463 | 0.001 | 20.1 | 39 | 17.9 | 27.9 | 44.8 | 60.3 | 50.7
1778.06 | 6.201 | -80.514 | 0.001 | 20 | 38.8 | 17.9 | 27.9 | 44.6 | 60.3 | 50.7
1779.06 | 6.254 | -81.451 | 0.001 | 20 | 38.7 | 17.9 | 28 | 44.3 | 60.2 | 50.6
1780.06 | 6.226 | -82.113 | 0.001 | 20 | 38.6 | 17.9 | 28.1 | 44.2 | 60.2 | 50.5
1781.06 | 6.297 | -72.349 | 0.001 | 20 | 38.6 | 17.9 | 28.1 | 44.3 | 60.1 | 50.5
1782.06 | 6.186 | -77.902 | 0.001 | 20 | 38.7 | 17.8 | 28 | 44.3 | 60.1 | 50.4
1783.06 | 6.219 | -91.179 | 0.001 | 20 | 38.8 | 17.9 | 27.9 | 44 | 60 | 50.4
1784.06 | 6.185 | -82.794 | 0.001 | 19.9 | 38.9 | 17.9 | 27.7 | 44 | 60 | 50.4
1785.06 | 6.283 | -77.057 | 0.001 | 19.9 | 39 | 17.9 | 27.6 | 43.9 | 59.9 | 50.4
1786.06 | 6.27 | -78.914 | 0.001 | 19.9 | 39.1 | 17.9 | 27.6 | 43.9 | 59.9 | 50.4
1787.06 | 6.34 | -74.151 | 0.001 | 19.9 | 39.1 | 17.9 | 27.7 | 44 | 59.8 | 50.4
1788.06 | 6.221 | -78.601 | 0.001 | 19.9 | 39.1 | 17.9 | 27.6 | 44.1 | 59.8 | 50.4
1789.06 | 6.205 | -73.011 | 0.001 | 19.9 | 39.2 | 17.9 | 27.5 | 44.2 | 59.8 | 50.4
1790.06 | 6.248 | -78.951 | 0.001 | 19.9 | 39.3 | 17.9 | 27.4 | 44.3 | 59.7 | 50.5
1791.06 | 6.18 | -77.774 | 0.001 | 20 | 39.3 | 17.9 | 27.4 | 44.3 | 59.7 | 50.5
1792.06 | 6.315 | -80.035 | 0.001 | 20 | 39.4 | 17.9 | 27.4 | 44.2 | 59.6 | 50.5
1793.06 | 6.252 | -82.573 | 0.001 | 20 | 39.4 | 17.9 | 27.4 | 44.2 | 59.6 | 50.5
1794.06 | 6.165 | -83.253 | 0.001 | 20 | 39.5 | 17.9 | 27.4 | 44 | 59.6 | 50.5
1795.06 | 6.289 | -81.985 | 0.001 | 20 | 39.6 | 17.9 | 27.4 | 43.9 | 59.6 | 50.3
1796.06 | 6.32 | -82.132 | 0.001 | 20 | 39.7 | 17.9 | 27.4 | 43.8 | 59.5 | 50.1
1797.06 | 6.274 | -74.813 | 0.001 | 20 | 39.7 | 17.9 | 27.6 | 43.4 | 59.5 | 49.9
1798.06 | 6.236 | -81.084 | 0.001 | 20 | 39.7 | 17.9 | 27.7 | 43.3 | 59.5 | 49.8
1799.06 | 6.19 | -76.965 | 0.001 | 20.1 | 39.7 | 17.9 | 27.7 | 43 | 59.4 | 49.7
1800.06 | 6.207 | -81.249 | 0.001 | 20.1 | 39.7 | 17.9 | 27.7 | 42.9 | 59.4 | 49.6
1801.06 | 6.226 | 185.198 | 0.001 | 20 | 39.6 | 17.9 | 27.7 | 42.8 | 59.4 | 49.6
1802.06 | 6.295 | -77.663 | 0.001 | 20 | 39.6 | 17.9 | 27.6 | 42.7 | 59.3 | 49.6
1803.06 | 6.202 | -81.985 | 0.001 | 20 | 39.6 | 17.9 | 27.5 | 42.7 | 59.3 | 49.6
1804.06 | 6.267 | -80.973 | 0.001 | 20 | 39.5 | 17.9 | 27.4 | 42.7 | 59.3 | 49.6
1805.06 | 6.284 | -83.198 | 0.001 | 19.9 | 39.3 | 17.9 | 27.5 | 42.7 | 59.2 | 49.6
1806.06 | 6.244 | -74.813 | 0.001 | 19.9 | 39.2 | 17.9 | 27.5 | 42.6 | 59.2 | 49.6
1807.06 | 6.176 | -79.392 | 0.001 | 19.9 | 39 | 17.9 | 27.5 | 42.6 | 59.2 | 49.6
1808.06 | 6.319 | -82.978 | 0.001 | 19.9 | 38.9 | 17.9 | 27.5 | 42.7 | 59.1 | 49.6
1809.06 | 6.16 | -81.231 | 0.001 | 19.9 | 38.9 | 17.9 | 27.5 | 42.8 | 59.1 | 49.5
1810.06 | 6.222 | -80.348 | 0.001 | 19.9 | 38.9 | 17.9 | 27.6 | 42.9 | 59.1 | 49.5
1811.06 | 6.171 | -87.814 | 0.001 | 19.9 | 38.9 | 17.9 | 27.5 | 42.9 | 59 | 49.5
1812.06 | 6.235 | -77.24 | 0.001 | 19.9 | 38.9 | 17.9 | 27.4 | 43 | 59 | 49.5
1813.06 | 6.161 | -79.852 | 0.001 | 19.9 | 38.7 | 17.9 | 27.2 | 43 | 58.9 | 49.5
1814.06 | 6.224 | -86.379 | 0 | 20 | 38.3 | 17.9 | 27.2 | 43 | 58.9 | 49.5
1815.06 | 6.378 | -84.302 | 0.001 | 20 | 38.3 | 17.9 | 27.3 | 42.9 | 58.9 | 49.5
1816.06 | 6.188 | -84.228 | 0.001 | 20 | 38.5 | 17.9 | 27.4 | 43 | 58.9 | 49.5
1817.06 | 6.144 | -84.596 | 0.001 | 20.1 | 38.4 | 17.9 | 27.5 | 43.2 | 58.8 | 49.5
1818.06 | 6.152 | -80.109 | 0.001 | 20.1 | 38.5 | 17.9 | 27.4 | 43.4 | 58.8 | 49.5
1819.06 | 6.174 | -78.031 | 0.001 | 20.2 | 38.5 | 17.9 | 27.2 | 43.4 | 58.7 | 49.5
1820.06 | 6.194 | -80.918 | 0.001 | 20.2 | 38.4 | 17.9 | 27.2 | 43.3 | 58.7 | 49.5
1821.06 | 6.19 | -77.958 | 0.001 | 20.2 | 38.4 | 17.9 | 27.2 | 43.2 | 58.6 | 49.5
1822.06 | 6.209 | -75.181 | 0.001 | 20.2 | 38.3 | 17.9 | 27.2 | 43.2 | 58.6 | 49.5
1823.06 | 6.377 | -84.669 | 0.001 | 20.2 | 38.3 | 17.9 | 27.3 | 43.2 | 58.5 | 49.5
1824.06 | 6.282 | -78.399 | 0.001 | 20.1 | 38.3 | 17.9 | 27.4 | 43.1 | 58.5 | 49.5
1825.06 | 6.164 | -85.129 | 0.001 | 20.1 | 38.2 | 17.9 | 27.5 | 43 | 58.5 | 49.4
1826.06 | 6.179 | -75.843 | 0.001 | 20.1 | 38.2 | 17.9 | 27.5 | 42.6 | 58.5 | 49.3
1827.06 | 6.247 | -80.403 | 0.001 | 20.1 | 38.2 | 17.9 | 27.6 | 42.7 | 58.4 | 49.1
1828.06 | 6.269 | -77.571 | 0.001 | 20.1 | 38.2 | 17.9 | 27.6 | 42.8 | 58.4 | 49.1
1829.06 | 6.147 | -79.576 | 0.001 | 20.1 | 38.2 | 17.9 | 27.7 | 42.8 | 58.4 | 49.1
1830.06 | 6.301 | -86.655 | 0.001 | 20 | 38.2 | 17.9 | 27.7 | 42.9 | 58.3 | 49
1831.06 | 6.175 | -83.897 | 0.001 | 20 | 38.2 | 17.9 | 27.6 | 42.9 | 58.3 | 49
1832.06 | 6.194 | -78.656 | 0.001 | 20 | 38.1 | 17.9 | 27.6 | 42.8 | 58.3 | 49
1833.06 | 6.259 | -79.465 | 0.001 | 20 | 38.1 | 17.9 | 27.6 | 42.8 | 58.2 | 49
1834.06 | 6.233 | -78.528 | 0.001 | 20 | 38 | 17.9 | 27.6 | 42.8 | 58.2 | 49
1835.06 | 6.318 | -77.351 | 0.001 | 20 | 38 | 17.9 | 27.6 | 42.8 | 58.1 | 49
1836.06 | 6.186 | -82.132 | 0.001 | 20 | 38 | 17.9 | 27.6 | 42.9 | 58.1 | 49
1837.06 | 6.241 | -77.332 | 0.001 | 20 | 37.9 | 17.9 | 27.6 | 42.9 | 58.1 | 48.9
1838.06 | 6.236 | -77.59 | 0.001 | 20 | 37.9 | 17.9 | 27.5 | 42.9 | 58 | 48.9
1839.06 | 6.28 | -75.714 | 0.001 | 20.1 | 37.9 | 17.9 | 27.5 | 43 | 58 | 48.9
1840.06 | 6.209 | -77.204 | 0.001 | 20.1 | 37.7 | 17.9 | 27.5 | 42.9 | 57.9 | 48.8
1841.06 | 6.205 | -77.682 | 0.001 | 20.1 | 37.7 | 17.9 | 27.5 | 42.8 | 57.9 | 48.8
1842.06 | 6.238 | -81.267 | 0.001 | 20.1 | 37.6 | 17.9 | 27.4 | 42.8 | 57.9 | 48.8
1843.06 | 6.18 | -79.741 | 0.001 | 20.1 | 37.6 | 17.9 | 27.3 | 42.8 | 57.9 | 48.7
1844.06 | 6.318 | -78.822 | 0.001 | 20.1 | 37.5 | 17.9 | 27.2 | 42.9 | 57.8 | 48.7
1845.06 | 6.21 | -77.792 | 0.001 | 20.1 | 37.3 | 17.9 | 27.2 | 43 | 57.8 | 48.6
1846.06 | 6.186 | -89.653 | 0.001 | 20.1 | 37.3 | 17.9 | 27.3 | 43 | 57.8 | 48.6
1847.06 | 6.067 | 90.627 | 0.001 | 20.1 | 37.3 | 17.9 | 27.3 | 43.1 | 57.8 | 48.5
1848.06 | 6.334 | -79.337 | 0.001 | 20 | 37.1 | 17.9 | 27.2 | 43 | 57.7 | 48.5
1849.06 | 6.209 | -76.284 | 0.001 | 20 | 37 | 17.9 | 27.3 | 43 | 57.7 | 48.4
1850.06 | 6.177 | -78.564 | 0.001 | 20 | 36.9 | 17.9 | 27.3 | 43 | 57.7 | 48.2
1851.06 | 6.317 | -79.723 | 0.001 | 20 | 36.8 | 17.9 | 27.3 | 43.1 | 57.6 | 48.2
1852.06 | 6.119 | -78.362 | 0.001 | 20 | 36.8 | 17.9 | 27.3 | 43.1 | 57.6 | 48.1
1853.06 | 6.263 | -80.936 | 0.001 | 19.9 | 36.9 | 17.9 | 27.3 | 43 | 57.6 | 48.2
1854.06 | 6.176 | -75.714 | 0.001 | 19.9 | 37 | 17.9 | 27.3 | 43 | 57.5 | 48.1
1855.06 | 6.135 | -79.447 | 0.001 | 19.9 | 37 | 17.9 | 27.3 | 42.9 | 57.4 | 48.2
1856.06 | 6.156 | -76.983 | 0.001 | 19.9 | 36.9 | 17.9 | 27.3 | 42.9 | 57.4 | 48.2
1857.06 | 6.345 | -75.199 | 0.001 | 19.9 | 36.7 | 17.9 | 27.3 | 42.6 | 57.4 | 48.3
1858.06 | 6.279 | -73.36 | 0.001 | 20 | 36.8 | 17.9 | 27.3 | 42.3 | 57.3 | 48.3
1859.06 | 6.259 | -81.359 | 0.001 | 20 | 36.8 | 17.9 | 27.4 | 42.4 | 57.3 | 48.3
1860.06 | 6.32 | -80.826 | 0.001 | 20 | 36.8 | 17.9 | 27.3 | 42.4 | 57.3 | 48.3
1861.06 | 6.227 | -79.263 | 0.001 | 20 | 36.9 | 17.9 | 27.3 | 42.5 | 57.2 | 48.3
1862.06 | 6.309 | -80.992 | 0.001 | 20 | 36.8 | 17.9 | 27.3 | 42.6 | 57.2 | 48.4
1863.06 | 6.228 | -35.076 | 0.001 | 20 | 36.7 | 17.9 | 27.3 | 42.7 | 57.1 | 48.4
1864.06 | 6.291 | -83.235 | 0.001 | 20.1 | 36.7 | 17.9 | 27.3 | 42.7 | 57.1 | 48.3
1865.06 | 6.211 | -79.245 | 0.001 | 20.1 | 36.8 | 17.9 | 27.2 | 42.8 | 57 | 48.3
1866.06 | 6.23 | -76.174 | 0.001 | 20.1 | 36.8 | 17.9 | 27.2 | 42.7 | 57 | 48.4
1867.06 | 6.201 | -77.682 | 0.001 | 20.1 | 36.8 | 17.9 | 27.2 | 42.6 | 57 | 48.4
1868.06 | 6.303 | -79.521 | 0.001 | 20.1 | 36.9 | 17.9 | 27.2 | 42.5 | 56.9 | 48.4
1869.06 | 6.291 | -88.972 | 0.001 | 20.1 | 37 | 17.9 | 27.2 | 42.4 | 56.9 | 48.4
1870.06 | 6.244 | -78.491 | 0.001 | 20.1 | 37 | 17.9 | 27.1 | 42.4 | 56.8 | 48.4
1871.06 | 6.268 | -82.205 | 0.001 | 20 | 37.1 | 17.9 | 27.1 | 42.3 | 56.8 | 48.4
1872.06 | 6.263 | 117.18 | 0.001 | 20 | 37.1 | 17.9 | 27.1 | 42.3 | 56.7 | 48.3
1873.06 | 6.278 | -80.017 | 0.001 | 20 | 37 | 17.9 | 27.1 | 42.3 | 56.7 | 48.3
1874.06 | 6.28 | -79.484 | 0 | 20 | 36.9 | 17.9 | 27.1 | 42.3 | 56.7 | 48.3
1875.06 | 6.337 | -74.795 | 0.001 | 20 | 36.9 | 17.9 | 27.1 | 42.2 | 56.6 | 48.2
1876.06 | 6.217 | -76.027 | 0.001 | 20 | 36.9 | 17.9 | 27.1 | 42.1 | 56.6 | 48.2
1877.06 | 6.273 | -82.132 | 0.001 | 20.1 | 36.8 | 17.9 | 27.1 | 42.1 | 56.6 | 48.2
1878.06 | 6.188 | -76.523 | 0.001 | 20.1 | 36.7 | 17.9 | 27.1 | 42 | 56.5 | 48.2
1879.06 | 6.164 | -80.164 | 0.001 | 20.1 | 36.7 | 17.9 | 27.1 | 42 | 56.5 | 48.2
1880.06 | 6.251 | -82.555 | 0.001 | 20.1 | 36.7 | 17.9 | 27.1 | 42 | 56.5 | 48.2
1881.06 | 6.284 | -79.907 | 0.001 | 20.2 | 36.6 | 17.9 | 27.1 | 42.1 | 56.4 | 48.2
1882.06 | 6.206 | -78.693 | 0.001 | 20.2 | 36.5 | 17.9 | 27.1 | 42.1 | 56.4 | 48.1
1883.06 | 6.216 | -71.577 | 0.001 | 20.2 | 36.4 | 17.9 | 27.2 | 42.2 | 56.4 | 48.1
1884.06 | 6.281 | -84.467 | 0.001 | 20.2 | 36.4 | 17.9 | 27.2 | 42.2 | 56.4 | 48
1885.06 | 6.284 | -84.007 | 0.001 | 20.2 | 36.3 | 17.9 | 27.3 | 42.1 | 56.3 | 48
1886.06 | 6.182 | -79.153 | 0.001 | 20.2 | 36.2 | 17.9 | 27.3 | 42.1 | 56.3 | 47.9
1887.06 | 6.158 | -80.9 | 0.001 | 20.2 | 36.1 | 17.9 | 27.3 | 42.1 | 56.3 | 47.8
1888.06 | 6.228 | -80.035 | 0.001 | 20.1 | 36.1 | 17.9 | 27.3 | 42.1 | 56.3 | 47.8
1889.06 | 6.167 | -74.96 | 0.001 | 20.1 | 36 | 17.9 | 27.2 | 42.2 | 56.2 | 47.7
1890.06 | 6.333 | -50.044 | 0.001 | 20.1 | 36 | 17.9 | 27.1 | 42.1 | 56.2 | 47.7
1891.06 | 6.285 | 124.866 | 0.001 | 20 | 36 | 17.9 | 27.1 | 42 | 56.2 | 47.6
1892.06 | 6.231 | -80.091 | 0.001 | 20 | 35.9 | 17.9 | 27.1 | 41.7 | 56.1 | 47.6
1893.06 | 6.286 | -76.008 | 0.001 | 20 | 35.9 | 17.9 | 27.2 | 41.7 | 56.1 | 47.6
1894.06 | 6.241 | -72.882 | 0.001 | 20 | 36 | 17.9 | 27.2 | 41.9 | 56.1 | 47.5
1895.06 | 6.285 | -77.627 | 0.001 | 20 | 36 | 17.9 | 27.1 | 41.9 | 56 | 47.5
1896.06 | 6.172 | -71.43 | 0.001 | 20 | 36 | 17.9 | 27.2 | 42.1 | 56 | 47.5
1897.06 | 6.278 | -78.013 | 0.001 | 20 | 36.1 | 17.9 | 27.2 | 42.2 | 56 | 47.5
1898.06 | 6.186 | -83.088 | 0.001 | 20 | 36.1 | 17.9 | 27.3 | 42.3 | 56 | 47.4
1899.06 | 6.222 | -78.16 | 0.001 | 20 | 36.1 | 17.9 | 27.3 | 42.4 | 55.9 | 47.4
1900.06 | 6.327 | -78.491 | 0.001 | 20.1 | 36 | 17.9 | 27.2 | 42.5 | 55.9 | 47.4
1901.06 | 6.251 | -78.031 | 0.001 | 20.1 | 36.1 | 17.9 | 27.2 | 42.5 | 55.9 | 47.4
1902.06 | 6.262 | -77.792 | 0.001 | 20.2 | 36.1 | 17.9 | 27.1 | 42.5 | 55.9 | 47.3
1903.06 | 6.214 | -77.829 | 0.001 | 20.2 | 36.2 | 17.9 | 27.1 | 42.5 | 55.8 | 47.3
1904.06 | 6.175 | -81.746 | 0.001 | 20.2 | 36.2 | 17.9 | 27 | 42.5 | 55.8 | 47.3
1905.06 | 6.291 | -74.611 | 0.001 | 20.2 | 36.3 | 17.9 | 26.9 | 42.5 | 55.8 | 47.3
1906.06 | 6.157 | -75.071 | 0.001 | 20.2 | 36.3 | 17.9 | 26.8 | 42.4 | 55.7 | 47.3
1907.06 | 6.246 | -74.261 | 0.001 | 20.2 | 36.3 | 17.9 | 26.9 | 42.4 | 55.7 | 47.2
1908.06 | 6.362 | -76.211 | 0.001 | 20.2 | 36.4 | 17.9 | 27 | 42.4 | 55.7 | 47.2
1909.06 | 6.239 | -82.499 | 0.001 | 20.2 | 36.5 | 17.9 | 27.1 | 42.3 | 55.6 | 47.1
1910.06 | 6.278 | -75.493 | 0.001 | 20.3 | 36.5 | 17.9 | 27.3 | 42.3 | 55.6 | 47.1
1911.06 | 6.183 | -81.801 | 0.001 | 20.3 | 36.4 | 17.9 | 27.5 | 42.3 | 55.5 | 47.1
1912.06 | 6.281 | -80.569 | 0.001 | 20.3 | 36.3 | 17.9 | 27.6 | 42.2 | 55.5 | 47.1
1913.06 | 6.165 | -75.199 | 0.001 | 20.3 | 36.4 | 17.9 | 27.6 | 42 | 55.5 | 47.1
1914.06 | 6.244 | -80.44 | 0.001 | 20.2 | 36.4 | 17.9 | 27.6 | 42 | 55.5 | 47
1915.06 | 6.241 | -74.225 | 0.001 | 20.2 | 36.4 | 17.9 | 27.5 | 42 | 55.4 | 47
1916.06 | 6.177 | -75.512 | 0.001 | 20.2 | 36.3 | 17.9 | 27.4 | 41.9 | 55.4 | 47
1917.06 | 6.159 | -73.195 | 0.001 | 20.2 | 36.4 | 17.9 | 27.4 | 41.8 | 55.4 | 46.9
1918.06 | 6.171 | -73.342 | 0.001 | 20.1 | 36.5 | 17.9 | 27.5 | 41.8 | 55.3 | 46.9
1919.06 | 6.282 | -73.581 | 0.001 | 20.1 | 36.4 | 17.9 | 27.4 | 41.8 | 55.3 | 46.9
1920.06 | 6.251 | -78.767 | 0.001 | 20.1 | 36.5 | 17.9 | 27.2 | 41.7 | 55.3 | 46.9
1921.06 | 6.224 | -75.162 | 0.001 | 20.1 | 36.4 | 17.9 | 27.1 | 41.6 | 55.3 | 46.9
1922.06 | 6.154 | -76.1 | 0.001 | 20.1 | 36.4 | 17.9 | 27.1 | 41.3 | 55.2 | 46.8
1923.06 | 6.159 | -75.273 | 0.001 | 20 | 36.4 | 17.9 | 27.1 | 41.1 | 55.2 | 46.8
1924.06 | 6.188 | -80.495 | 0.001 | 20 | 36.3 | 17.9 | 27.1 | 40.2 | 55.2 | 46.8
1925.06 | 6.216 | -78.84 | 0.001 | 20 | 36.2 | 17.9 | 27.1 | 39.9 | 55.1 | 46.8
1926.06 | 6.324 | -77.075 | 0.001 | 20 | 36.2 | 17.9 | 27.2 | 40.2 | 55.1 | 46.7
1927.06 | 6.324 | -73.526 | 0.001 | 20 | 36.1 | 17.9 | 27.3 | 40.4 | 55 | 46.7
1928.06 | 6.196 | -75.438 | 0.001 | 20.1 | 36 | 17.9 | 27.3 | 40.2 | 55 | 46.6
1929.06 | 6.3 | -77.185 | 0.001 | 20.1 | 35.9 | 17.9 | 27.3 | 40.2 | 55 | 46.6
1930.06 | 6.294 | -78.399 | 0.001 | 20.2 | 35.8 | 17.9 | 27.3 | 40.3 | 55 | 46.6
1931.06 | 6.183 | -74.979 | 0.001 | 20.2 | 35.8 | 17.9 | 27.3 | 40.4 | 54.9 | 46.5
1932.06 | 6.198 | -74.317 | 0.001 | 20.2 | 35.7 | 17.9 | 27.3 | 40.5 | 54.9 | 46.5
1933.06 | 6.335 | -79.006 | 0.001 | 20.2 | 35.8 | 17.9 | 27.3 | 40.8 | 54.9 | 46.5
1934.06 | 6.323 | -76.155 | 0.001 | 20.3 | 35.8 | 17.9 | 27.2 | 40.9 | 54.8 | 46.5
1935.06 | 6.179 | -83.419 | 0.001 | 20.2 | 35.8 | 17.9 | 27 | 41 | 54.8 | 46.5
1936.06 | 6.173 | -82.886 | 0.001 | 20.3 | 35.8 | 17.9 | 26.9 | 41 | 54.8 | 46.6
1937.06 | 6.271 | -78.73 | 0.001 | 20.3 | 35.8 | 17.9 | 26.9 | 41 | 54.7 | 46.6
1938.06 | 6.299 | -85.809 | 0.001 | 20.2 | 35.8 | 17.9 | 26.9 | 41 | 54.7 | 46.7
1939.06 | 6.296 | -78.344 | 0.001 | 20.2 | 35.7 | 17.9 | 26.9 | 41 | 54.7 | 46.7
1940.06 | 6.177 | -87.152 | 0.001 | 20.1 | 35.6 | 17.9 | 26.9 | 40.8 | 54.6 | 46.7
1941.06 | 6.228 | -80.9 | 0.001 | 20.1 | 35.4 | 17.9 | 26.9 | 40.8 | 54.6 | 46.6
1942.06 | 6.31 | -77.093 | 0.001 | 20.1 | 35.2 | 17.9 | 26.9 | 40.4 | 54.6 | 46.6
1943.06 | 6.344 | -74.942 | 0.001 | 20.1 | 35.3 | 17.9 | 26.9 | 40.3 | 54.5 | 46.4
1944.06 | 6.183 | -21.689 | 0.001 | 20.1 | 35.3 | 17.9 | 26.9 | 40.3 | 54.5 | 46.2
1945.06 | 6.168 | -57.638 | 0.001 | 20.1 | 35.2 | 17.9 | 26.9 | 40.3 | 54.5 | 46.1
1946.06 | 6.302 | -72.239 | 0.001 | 20.1 | 35.2 | 17.9 | 27 | 40.4 | 54.5 | 46
1947.06 | 6.279 | -80.201 | 0.001 | 20.1 | 35.2 | 17.9 | 27 | 40.6 | 54.4 | 46
1948.06 | 6.2 | -75.99 | 0.001 | 20.2 | 35.3 | 17.9 | 26.9 | 40.7 | 54.4 | 45.9
1949.06 | 6.297 | -74.574 | 0.001 | 20.2 | 35.3 | 17.9 | 26.9 | 40.6 | 54.4 | 45.9
1950.06 | 6.156 | -76.266 | 0.001 | 20.2 | 35.4 | 17.9 | 26.9 | 40 | 54.3 | 45.9
1951.06 | 6.187 | -77.516 | 0.001 | 20.2 | 35.5 | 17.9 | 26.9 | 39.8 | 54.3 | 45.7
1952.06 | 6.141 | -77.829 | 0.001 | 20.2 | 35.5 | 17.9 | 27 | 39.8 | 54.3 | 45.6
1953.06 | 6.314 | -78.454 | 0.001 | 20.2 | 35.5 | 17.9 | 27 | 39.9 | 54.3 | 45.5
1954.06 | 6.315 | -89.377 | 0.001 | 20.2 | 35.4 | 17.9 | 27 | 40 | 54.2 | 45.5
1955.06 | 6.172 | -76.891 | 0.001 | 20.1 | 35.4 | 17.9 | 26.9 | 40.1 | 54.2 | 45.5
1956.06 | 6.212 | -75.585 | 0.001 | 20.1 | 35.4 | 17.9 | 26.9 | 40.2 | 54.2 | 45.5
1957.06 | 6.138 | -81.047 | 0.001 | 20.1 | 35.4 | 17.9 | 26.7 | 40.1 | 54.1 | 45.6
1958.06 | 6.293 | -73.857 | 0.001 | 20 | 35.5 | 17.9 | 26.8 | 40.1 | 54.1 | 45.7
1959.06 | 6.239 | -79.76 | 0.001 | 20 | 35.5 | 17.9 | 26.8 | 40.1 | 54.1 | 45.7
1960.06 | 6.138 | -82.444 | 0.001 | 20 | 35.5 | 17.9 | 26.9 | 40.1 | 54.1 | 45.8
1961.06 | 6.229 | -73.489 | 0.001 | 20 | 35.6 | 17.9 | 27 | 40.1 | 54 | 45.9
1962.06 | 6.115 | -77.884 | 0.001 | 20 | 35.6 | 17.9 | 27.1 | 40 | 54 | 45.9
1963.06 | 6.217 | 3.889 | 0.001 | 20 | 35.5 | 17.9 | 27.1 | 39.9 | 54 | 45.8
1964.06 | 6.271 | -75.071 | 0.001 | 20 | 35.4 | 17.9 | 27.1 | 39.6 | 54 | 45.8
1965.06 | 6.212 | -73.195 | 0.001 | 20.1 | 35.3 | 17.9 | 27.1 | 39.5 | 53.9 | 45.7
1966.06 | 6.254 | -77.571 | 0.001 | 20.1 | 35.3 | 17.9 | 27.1 | 39.6 | 53.9 | 45.7
1967.06 | 6.243 | -77.038 | 0.001 | 20.1 | 35.3 | 17.9 | 27.1 | 39.5 | 53.9 | 45.6
1968.06 | 6.277 | -75.806 | 0.001 | 20.1 | 35.4 | 17.9 | 27.1 | 39.4 | 53.8 | 45.6
1969.06 | 6.183 | -77.369 | 0.001 | 20.1 | 35.4 | 17.9 | 27 | 39.4 | 53.8 | 45.5
1970.06 | 6.244 | -78.785 | 0.001 | 20.1 | 35.4 | 17.9 | 27.1 | 39.3 | 53.8 | 45.5
1971.06 | 6.153 | -81.746 | 0.001 | 20.1 | 35.5 | 17.9 | 27.1 | 39.3 | 53.8 | 45.5
1972.06 | 6.195 | -73.213 | 0.001 | 20.1 | 35.5 | 17.9 | 27.1 | 39.4 | 53.8 | 45.4
1973.06 | 6.176 | -61.555 | 0.001 | 20 | 35.4 | 17.9 | 27.1 | 39.5 | 53.8 | 45.3
1974.06 | 6.173 | -69.205 | 0.001 | 20 | 35.4 | 17.9 | 27.1 | 39.5 | 53.7 | 45.2
1975.06 | 6.163 | -69.076 | 0.001 | 20 | 35.3 | 17.9 | 27.1 | 39.6 | 53.7 | 45.2
1976.06 | 6.305 | -70.933 | 0.001 | 20 | 35.2 | 17.9 | 27.1 | 39.6 | 53.7 | 45.1
1977.06 | 6.233 | -72.386 | 0.001 | 20 | 35 | 17.9 | 27.1 | 39.7 | 53.6 | 45.1
1978.06 | 6.215 | -74.96 | 0.001 | 20 | 35 | 17.9 | 27.1 | 39.8 | 53.6 | 45.1
1979.06 | 6.216 | -73.894 | 0.001 | 19.9 | 35 | 17.9 | 27.2 | 39.9 | 53.6 | 45.1
1980.06 | 6.247 | 51.496 | 0.001 | 19.9 | 35 | 17.9 | 27.2 | 39.9 | 53.6 | 45
1981.06 | 6.118 | -71.43 | 0.001 | 20 | 34.8 | 17.9 | 27.1 | 39.9 | 53.5 | 45
1982.06 | 6.325 | -70.253 | 0.001 | 20 | 34.7 | 17.9 | 27.1 | 40 | 53.5 | 45
1983.06 | 6.145 | -77.461 | 0.001 | 20 | 34.7 | 17.9 | 27 | 39.9 | 53.5 | 44.9
1984.06 | 6.256 | -74.409 | 0.001 | 20 | 34.5 | 17.9 | 26.9 | 39.9 | 53.5 | 44.9
1985.06 | 6.193 | -71.577 | 0.001 | 20.1 | 34.6 | 17.9 | 26.8 | 40 | 53.4 | 44.9
1986.06 | 6.144 | -77.847 | 0.001 | 20.1 | 34.6 | 17.9 | 26.6 | 40 | 53.4 | 45
1987.06 | 6.261 | -78.031 | 0.001 | 20.1 | 34.6 | 17.9 | 26.5 | 39.8 | 53.4 | 45
1988.06 | 6.292 | -71.558 | 0.001 | 20.1 | 34.7 | 17.9 | 26.4 | 39.6 | 53.4 | 45.1
1989.06 | 6.319 | -62.309 | 0.001 | 20.1 | 34.7 | 17.9 | 26.3 | 39.5 | 53.3 | 45.1
1990.06 | 6.267 | -68.488 | 0.001 | 20.1 | 34.8 | 17.9 | 26.3 | 39.4 | 53.3 | 45.1
1991.06 | 6.329 | -74.887 | 0.001 | 20 | 34.8 | 17.9 | 26.2 | 39.3 | 53.2 | 45.2
1992.06 | 6.225 | -80.219 | 0.001 | 20 | 34.8 | 17.9 | 26.2 | 39.2 | 53.2 | 45.2
1993.06 | 6.276 | -73.912 | 0.001 | 20 | 34.8 | 17.9 | 26.2 | 39.1 | 53.1 | 45.2
1994.06 | 6.256 | -70.713 | 0.001 | 20 | 34.7 | 17.9 | 26.3 | 39 | 53.1 | 45.3
1995.06 | 6.218 | -73.618 | 0.001 | 20 | 34.6 | 17.9 | 26.3 | 38.9 | 53.1 | 45.3
1996.06 | 6.255 | -75.733 | 0.001 | 20 | 34.6 | 17.9 | 26.4 | 38.9 | 53.1 | 45.2
1997.06 | 6.309 | -77.627 | 0.001 | 20 | 34.7 | 17.9 | 26.5 | 38.9 | 53 | 45.2
1998.06 | 6.273 | -69.094 | 0.001 | 19.9 | 34.6 | 17.9 | 26.5 | 38.9 | 53 | 45.2
1999.06 | 6.239 | -74.629 | 0.001 | 19.9 | 34.6 | 17.9 | 26.6 | 38.9 | 53 | 45.2
2000.06 | 6.093 | 90.811 | 0.001 | 19.9 | 34.6 | 17.9 | 26.6 | 38.9 | 53 | 45.1
2001.06 | 6.259 | -75.898 | 0.001 | 20 | 34.6 | 17.9 | 26.5 | 38.9 | 52.9 | 45.1
2002.06 | 6.215 | -73.324 | 0.001 | 20 | 34.6 | 17.9 | 26.3 | 38.9 | 52.9 | 45
2003.06 | 6.176 | -71.301 | 0.001 | 20 | 34.6 | 17.9 | 26.2 | 38.9 | 52.9 | 45
2004.06 | 6.29 | -77.627 | 0.001 | 20 | 34.6 | 17.9 | 26.2 | 38.8 | 52.8 | 45
2005.06 | 3.292 | -68.285 | 0.001 | 20.1 | 34.6 | 17.9 | 26.2 | 38.9 | 52.8 | 45
2006.06 | -3.76 | -78.675 | 0.001 | 20.1 | 34.7 | 17.9 | 26.3 | 38.9 | 52.9 | 45
2007.06 | -10.942 | -67.77 | 0.001 | 20.1 | 34.7 | 17.9 | 26.3 | 38.9 | 53.2 | 44.9
2008.06 | -16.57 | -67.642 | 0.001 | 20.1 | 34.7 | 17.9 | 26.2 | 38.9 | 53.7 | 44.6
2009.06 | -23.692 | -73.802 | 0.001 | 20 | 34.6 | 17.9 | 26.1 | 38.9 | 54.2 | 44.2
2010.06 | -31.113 | -76.468 | 0.001 | 20.1 | 34.5 | 17.9 | 26.1 | 38.8 | 54.5 | 44.1
2011.06 | -37.832 | -75.31 | 0.001 | 20.1 | 34.5 | 17.9 | 26.1 | 38.5 | 54.4 | 43.9
2012.06 | -40.988 | -75.549 | 0.001 | 20.1 | 34.5 | 17.9 | 26.1 | 37.9 | 54 | 43.7
2013.06 | -47.369 | -76.689 | 0.001 | 20.1 | 34.5 | 17.9 | 26.2 | 37.8 | 53.5 | 43.4
2014.06 | -54.516 | -69.591 | 0.001 | 20.1 | 34.4 | 17.9 | 26.2 | 37.9 | 53 | 43.1
2015.06 | -61.826 | -77.461 | 0.001 | 20.1 | 34.4 | 17.9 | 26.3 | 37.8 | 52.4 | 42.7
2016.06 | -66.885 | -71.356 | 0.001 | 20 | 34.4 | 17.9 | 26.2 | 37.9 | 52 | 42.4
2017.06 | -70.021 | -82.904 | 0.001 | 20 | 34.4 | 17.9 | 26.2 | 38 | 51.7 | 42.2
2018.06 | -69.927 | -88.476 | 0.001 | 20 | 34.4 | 17.9 | 26.2 | 38.1 | 51.4 | 41.9
2019.06 | -70.054 | 164.548 | 0.001 | 20.1 | 34.4 | 17.9 | 26.3 | 38.2 | 51.1 | 41.6
2020.06 | -70.108 | -75.659 | 0.001 | 20.1 | 34.4 | 17.9 | 26.3 | 38.3 | 50.8 | 41.4
2021.06 | -70.054 | -78.859 | 0.001 | 20.1 | 34.4 | 17.9 | 26.3 | 38.3 | 50.5 | 41.1
2022.06 | -70.029 | -80.881 | 0.001 | 20.2 | 34.4 | 17.9 | 26.3 | 38.4 | 49.9 | 40.9
2023.06 | -70.033 | -86.545 | 0.001 | 20.2 | 34.4 | 17.9 | 26.3 | 38.5 | 49.5 | 40.6
2024.06 | -69.917 | -77.958 | 0.001 | 20.2 | 34.4 | 17.9 | 26.3 | 38.5 | 49.2 | 40.4
2025.06 | -69.949 | -74.133 | 0.001 | 20.3 | 34.3 | 17.9 | 26.3 | 38.5 | 49.1 | 40.3
2026.06 | -70.048 | -78.638 | 0.001 | 20.3 | 34.2 | 17.9 | 26.4 | 38.5 | 49.1 | 40.2
2027.06 | -70.049 | -79.337 | 0.001 | 20.3 | 34 | 17.9 | 26.4 | 38.5 | 48.8 | 39.9
2028.06 | -70.055 | -82.426 | 0.001 | 20.2 | 33.8 | 17.9 | 26.4 | 38.4 | 48.5 | 39.8
2029.06 | -70.035 | -80.808 | 0.001 | 20.2 | 33.7 | 17.9 | 26.4 | 38.3 | 48.2 | 39.7
2030.06 | -70.043 | -80.697 | 0.001 | 20.2 | 33.6 | 17.9 | 26.4 | 38.3 | 47.9 | 39.5
2031.06 | -69.995 | -86.674 | 0.001 | 20.2 | 33.5 | 17.9 | 26.4 | 38.3 | 47.8 | 39.3
2032.06 | -70.007 | -80.256 | 0.001 | 20.1 | 33.4 | 17.9 | 26.4 | 38.3 | 47.9 | 39.2
2033.06 | -70.018 | -72.11 | 0.001 | 20.1 | 33.5 | 17.9 | 26.4 | 38.3 | 48 | 39.1
2034.06 | -70.016 | -73.857 | 0.001 | 20.1 | 33.5 | 17.9 | 26.3 | 38.3 | 48 | 39.1
2035.06 | -69.986 | -78.141 | 0.001 | 20 | 33.6 | 17.9 | 26.3 | 38.3 | 48 | 39
2036.06 | -70.071 | -78.472 | 0.001 | 20 | 33.7 | 17.9 | 26.2 | 38.2 | 48 | 38.9
2037.06 | -69.977 | -66.52 | 0.001 | 20 | 33.7 | 17.9 | 26.1 | 38.2 | 47.9 | 38.8
2038.06 | -70.06 | -78.289 | 0.001 | 20 | 33.8 | 17.9 | 26.1 | 38.2 | 48 | 38.7
2039.06 | -69.879 | -74.28 | 0.001 | 20 | 33.8 | 17.9 | 26 | 38.3 | 48 | 38.6
2040.06 | -69.85 | -78.068 | 0.001 | 20.1 | 33.8 | 17.9 | 26.1 | 38.3 | 48 | 38.6
2041.06 | -70.013 | 32.575 | 0.001 | 20.1 | 33.9 | 17.9 | 26.2 | 38.5 | 47.9 | 38.5
2042.06 | -70.014 | -81.709 | 0.001 | 20.1 | 34 | 17.9 | 26.3 | 38.5 | 47.9 | 38.5
2043.06 | -70.056 | -83.695 | 0.001 | 20.1 | 34 | 17.9 | 26.3 | 38.4 | 47.9 | 38.5
2044.06 | -69.981 | -82.132 | 0.001 | 20.1 | 33.9 | 17.9 | 26.3 | 38.3 | 47.8 | 38.5
2045.06 | -70.002 | -73.269 | 0.001 | 20.1 | 34 | 17.9 | 26.4 | 38.3 | 47.7 | 38.4
2046.06 | -70.042 | -72.588 | 0.001 | 20.2 | 34 | 17.9 | 26.4 | 38.2 | 47.5 | 38.4
2047.06 | -69.984 | -78.215 | 0.001 | 20.2 | 34.1 | 17.9 | 26.3 | 38.2 | 47.3 | 38.5
2048.06 | -70.05 | -80.844 | 0.001 | 20.2 | 34.1 | 17.9 | 26.2 | 38.2 | 47.2 | 38.5
2049.06 | -69.958 | -78.564 | 0.001 | 20.2 | 34.2 | 17.9 | 26.1 | 38.1 | 46.9 | 38.4
2050.06 | -70.001 | -80.127 | 0.001 | 20.2 | 34.3 | 17.9 | 26.1 | 38.1 | 46.6 | 38.3
2051.06 | -69.946 | -78.436 | 0.001 | 20.2 | 34.3 | 17.9 | 26 | 38 | 46.3 | 38.2
2052.06 | -69.871 | -60.047 | 0.001 | 20.1 | 34.2 | 17.9 | 26 | 38 | 46.1 | 38.2
2053.06 | -69.844 | -86.122 | 0.001 | 20.1 | 34.1 | 17.9 | 26.1 | 37.9 | 46 | 38.3
2054.06 | -69.895 | -75.714 | 0.001 | 20.1 | 34.1 | 17.9 | 26.1 | 37.7 | 45.9 | 38.3
2055.06 | -69.98 | -82.205 | 0.001 | 20.1 | 34 | 17.9 | 26.1 | 37.8 | 46 | 38.2
2056.06 | -69.944 | -77.461 | 0.001 | 20.1 | 34 | 17.9 | 26.1 | 37.8 | 46 | 38.1
2057.06 | -69.93 | -75.42 | 0.001 | 20.1 | 34 | 17.9 | 26.2 | 37.9 | 45.9 | 38.2
2058.06 | -70.04 | -75.751 | 0.001 | 20.2 | 33.9 | 18 | 26.3 | 37.8 | 45.9 | 38.2
2059.06 | -69.954 | -76.045 | 0.001 | 20.3 | 33.8 | 17.9 | 26.3 | 37.7 | 46 | 38.2
2060.06 | -70.072 | -73.158 | 0.001 | 20.3 | 33.8 | 17.9 | 26.4 | 37.7 | 46 | 38.1
2061.06 | -69.842 | -76.376 | 0.001 | 20.3 | 33.7 | 17.9 | 26.4 | 37.6 | 45.8 | 38.1
2062.06 | -70.01 | -73.489 | 0.001 | 20.3 | 33.7 | 17.9 | 26.5 | 37.6 | 45.5 | 38.1
2063.06 | -69.916 | -84.743 | 0.001 | 20.3 | 33.8 | 17.9 | 26.6 | 37.6 | 45.4 | 38.1
2064.06 | -70.035 | -72.919 | 0.001 | 20.3 | 33.9 | 17.9 | 26.8 | 37.5 | 45.3 | 38.1
2065.06 | -69.98 | -79.87 | 0.001 | 20.3 | 33.9 | 17.9 | 26.9 | 37.5 | 45.3 | 38.1
2066.06 | -69.956 | -77.59 | 0.001 | 20.3 | 33.9 | 17.9 | 27.1 | 37.5 | 45.3 | 38.2
2067.06 | -69.946 | -72.993 | 0.001 | 20.3 | 34 | 17.9 | 27.2 | 37.5 | 45.3 | 38.2
2068.06 | -69.993 | -75.512 | 0.001 | 20.3 | 34 | 17.9 | 27.2 | 37.4 | 45.2 | 38.3
2069.06 | -69.968 | -77.7 | 0.001 | 20.3 | 34 | 17.9 | 27.2 | 37.4 | 45.2 | 38.3
2070.06 | -69.943 | -73.655 | 0.001 | 20.3 | 34.1 | 17.9 | 27.1 | 37.3 | 45.1 | 38.2
2071.06 | -69.903 | -71.687 | 0.001 | 20.3 | 34.1 | 17.9 | 27.1 | 37.3 | 44.9 | 38.1
2072.06 | -69.887 | -76.486 | 0.001 | 20.2 | 34.1 | 17.9 | 27.1 | 37.3 | 44.8 | 38
2073.06 | -70.041 | -75.328 | 0.001 | 20.2 | 34.1 | 17.9 | 27 | 37.1 | 44.7 | 38
2074.06 | -69.981 | -77.112 | 0.001 | 20.2 | 34.1 | 17.9 | 26.8 | 37.2 | 44.7 | 38
2075.06 | -70.068 | -78.16 | 0.001 | 20.2 | 34.1 | 17.9 | 26.7 | 37.2 | 44.9 | 37.9
2076.06 | -69.922 | -85.938 | 0.001 | 20.2 | 34.1 | 17.9 | 26.5 | 37.2 | 45 | 37.8
2077.06 | -69.932 | -81.231 | 0.001 | 20.2 | 33.9 | 17.9 | 26.4 | 37.2 | 45.1 | 37.8
2078.06 | -69.971 | -49.161 | 0.001 | 20.2 | 33.9 | 17.9 | 26.3 | 37 | 45.1 | 37.8
2079.06 | -70.002 | -63.578 | 0.001 | 20.2 | 33.9 | 17.9 | 26.2 | 36.9 | 45 | 37.9
2080.06 | -69.901 | -47.525 | 0.001 | 20.2 | 33.9 | 17.9 | 26.2 | 36.9 | 44.9 | 38
2081.06 | -69.982 | -74.096 | 0.001 | 20.2 | 33.9 | 17.9 | 26.1 | 36.8 | 44.8 | 38.1
2082.06 | -70.018 | -84.577 | 0.001 | 20.1 | 33.8 | 17.9 | 26.1 | 36.5 | 44.7 | 38.1
2083.06 | -69.894 | -78.675 | 0.001 | 20.1 | 33.8 | 17.9 | 26.3 | 36.3 | 44.6 | 38
2084.06 | -69.928 | -75.549 | 0.001 | 20.1 | 33.8 | 17.9 | 26.4 | 36.3 | 44.5 | 38
2085.06 | -69.936 | -82.058 | 0.001 | 20.1 | 33.9 | 17.9 | 26.5 | 36.3 | 44.5 | 37.9
2086.06 | -69.902 | -72.331 | 0.001 | 20.1 | 34 | 17.9 | 26.5 | 36.4 | 44.2 | 37.8
2087.06 | -69.965 | -76.67 | 0.001 | 20.1 | 34 | 17.9 | 26.4 | 36.4 | 44.1 | 37.8
2088.06 | -69.92 | -73.839 | 0.001 | 20.1 | 33.9 | 17.9 | 26.4 | 36.4 | 44 | 37.7
2089.06 | -69.985 | -75.604 | 0.001 | 20.2 | 33.9 | 17.9 | 26.3 | 36.4 | 44 | 37.6
2090.06 | -69.918 | -78.748 | 0.001 | 20.2 | 33.9 | 17.9 | 26.3 | 36.5 | 43.9 | 37.5
2091.06 | -70.002 | -71.853 | 0.001 | 20.2 | 33.9 | 17.9 | 26.4 | 36.5 | 43.9 | 37.5
2092.06 | -70.016 | -75.806 | 0.001 | 20.2 | 33.8 | 17.9 | 26.5 | 36.6 | 43.8 | 37.6
2093.06 | -69.887 | -74.151 | 0.001 | 20.2 | 33.8 | 17.9 | 26.5 | 36.7 | 43.8 | 37.6
2094.06 | -69.989 | -80.605 | 0.001 | 20.3 | 33.7 | 17.9 | 26.5 | 36.7 | 43.7 | 37.7
2095.06 | -69.998 | -78.215 | 0.001 | 20.3 | 33.7 | 17.9 | 26.5 | 36.8 | 43.7 | 37.7
2096.06 | -69.798 | 42.799 | 0.001 | 20.3 | 33.7 | 17.9 | 26.5 | 36.8 | 43.7 | 37.8
2097.06 | -69.968 | -74.648 | 0.001 | 20.3 | 33.8 | 17.9 | 26.4 | 36.6 | 43.8 | 37.8
2098.06 | -70.009 | -75.99 | 0.001 | 20.3 | 33.7 | 17.9 | 26.4 | 36.4 | 43.7 | 37.8
2099.06 | -69.999 | -73.085 | 0.001 | 20.3 | 33.6 | 17.9 | 26.4 | 36.4 | 43.7 | 37.7
2100.06 | -69.92 | -71.411 | 0.001 | 20.3 | 33.6 | 17.9 | 26.4 | 36.4 | 43.6 | 37.7
2101.06 | -69.97 | -78.178 | 0.001 | 20.2 | 33.6 | 17.9 | 26.4 | 36.4 | 43.6 | 37.6
2102.06 | -69.984 | -77.075 | 0.001 | 20.2 | 33.6 | 17.9 | 26.4 | 36.4 | 43.8 | 37.6
2103.06 | -70.037 | -70.492 | 0.001 | 20.2 | 33.6 | 17.9 | 26.4 | 36.4 | 43.8 | 37.6
2104.06 | -70.04 | -74.317 | 0.001 | 20.2 | 33.6 | 17.9 | 26.5 | 36.4 | 43.6 | 37.6
2105.06 | -69.864 | -74.004 | 0.001 | 20.2 | 33.7 | 17.9 | 26.5 | 36.4 | 43.6 | 37.6
2106.06 | -70.01 | -73.839 | 0.001 | 20.2 | 33.7 | 17.9 | 26.5 | 36.4 | 43.5 | 37.5
2107.06 | -69.89 | -68.819 | 0.001 | 20.2 | 33.5 | 17.9 | 26.4 | 36.4 | 43.5 | 37.6
2108.06 | -69.975 | -66.851 | 0.001 | 20.2 | 33.5 | 17.9 | 26.4 | 36.4 | 43.4 | 37.4
2109.06 | -69.997 | -93.569 | 0.001 | 20.2 | 33.5 | 17.9 | 26.4 | 36.4 | 43.3 | 37.4
2110.06 | -69.83 | -71.797 | 0.001 | 20.2 | 33.5 | 17.9 | 26.3 | 36.3 | 43.4 | 37.3
2111.06 | -69.898 | -75.199 | 0.001 | 20.2 | 33.5 | 17.9 | 26.3 | 36.2 | 43.5 | 37.3
2112.06 | -69.895 | -76.1 | 0.001 | 20.2 | 33.4 | 17.9 | 26.3 | 36.2 | 43.6 | 37.2
2113.06 | -70.02 | -74.629 | 0.001 | 20.2 | 33.3 | 17.9 | 26.3 | 36.2 | 43.7 | 37.1
2114.06 | -69.969 | -75.916 | 0.001 | 20.3 | 33.3 | 17.9 | 26.4 | 36.2 | 43.7 | 37.1
2115.06 | -69.829 | -78.049 | 0.001 | 20.3 | 33.3 | 17.9 | 26.4 | 36.2 | 43.7 | 37.1
2116.06 | -69.902 | -70.418 | 0.001 | 20.3 | 33.3 | 17.9 | 26.3 | 36.1 | 43.6 | 37.1
2117.06 | -69.967 | -68.101 | 0.001 | 20.3 | 33.3 | 17.9 | 26.3 | 36.2 | 43.7 | 37.1
2118.06 | -70.048 | -70.86 | 0.001 | 20.2 | 33.3 | 17.9 | 26.2 | 36.2 | 43.7 | 37
2119.06 | -69.97 | -71.062 | 0.001 | 20.2 | 33.3 | 17.9 | 26.2 | 36 | 43.8 | 36.9
2120.06 | -69.988 | -69.738 | 0.001 | 20.2 | 33.3 | 17.9 | 26.3 | 35.8 | 43.9 | 36.9
2121.06 | -70.07 | -72.919 | 0.001 | 20.2 | 33.2 | 17.9 | 26.3 | 35.9 | 43.8 | 36.8
2122.06 | -69.94 | -79.521 | 0.001 | 20.1 | 33.2 | 17.9 | 26.3 | 36 | 43.8 | 36.8
2123.06 | -69.92 | -70.382 | 0.001 | 20.1 | 33.2 | 17.9 | 26.3 | 36 | 43.8 | 36.6
2124.06 | -69.909 | -75.935 | 0.001 | 20.1 | 33.2 | 18 | 26.4 | 36.2 | 43.8 | 36.6
2125.06 | -69.878 | -71.43 | 0.001 | 20.1 | 33.2 | 17.9 | 26.4 | 36.2 | 43.8 | 36.6
2126.06 | -70.043 | -72.478 | 0.001 | 20.1 | 33.2 | 17.9 | 26.4 | 36.3 | 43.8 | 36.7
2127.06 | -70.014 | -69.021 | 0.001 | 20.1 | 33.2 | 18 | 26.4 | 36.3 | 43.7 | 36.7
2128.06 | -69.917 | -79.042 | 0.001 | 20.1 | 33.2 | 17.9 | 26.5 | 36.2 | 43.7 | 36.7
2129.06 | -69.9 | -75.622 | 0.001 | 20.1 | 33.2 | 18 | 26.5 | 36.1 | 43.7 | 36.6
2130.06 | -69.907 | -71.209 | 0.001 | 20.1 | 33.2 | 18 | 26.6 | 36.1 | 43.6 | 36.6
2131.06 | -70.008 | -69.591 | 0.001 | 20.1 | 33.3 | 18 | 26.7 | 36.1 | 43.4 | 36.4
2132.06 | -70.048 | -63.946 | 0.001 | 20.1 | 33.3 | 18 | 26.6 | 36.1 | 43.3 | 36.3
2133.06 | -69.995 | -81.12 | 0.001 | 20.1 | 33.3 | 18 | 26.5 | 36 | 43.2 | 36.2
2134.06 | -69.846 | 9.258 | 0.001 | 20.1 | 33.3 | 18 | 26.4 | 35.8 | 43 | 36.1
2135.06 | -69.944 | 117.952 | 0.001 | 20.2 | 33.4 | 18 | 26.4 | 35.8 | 42.9 | 36.1
2136.06 | -69.936 | -1.462 | 0.001 | 20.2 | 33.4 | 18 | 26.3 | 35.8 | 42.8 | 36.1
2137.06 | -69.937 | -72.919 | 0.001 | 20.2 | 33.3 | 18 | 26.2 | 35.8 | 42.8 | 36.1
2138.06 | -69.971 | -74.206 | 0.001 | 20.2 | 33.3 | 18 | 26.1 | 35.7 | 42.9 | 36
2139.06 | -69.929 | -68.947 | 0.001 | 20.2 | 33.3 | 18 | 26.1 | 35.7 | 42.7 | 35.8
2140.06 | -69.926 | -72.717 | 0.001 | 20.2 | 33.2 | 18 | 26.1 | 35.8 | 42.6 | 35.7
2141.06 | -69.934 | -73.416 | 0.001 | 20.2 | 33 | 18 | 26.1 | 35.8 | 42.3 | 35.6
2142.06 | -69.956 | -81.267 | 0.001 | 20.2 | 32.9 | 18 | 26.1 | 35.8 | 42.3 | 35.6
2143.06 | -70 | -74.17 | 0.001 | 20.2 | 32.8 | 18 | 26.1 | 35.8 | 42.2 | 35.7
2144.06 | -69.937 | -71.889 | 0.001 | 20.2 | 32.6 | 18 | 26.2 | 35.8 | 42.2 | 35.7
2145.06 | -70.009 | -76.247 | 0.001 | 20.1 | 32.5 | 18 | 26.2 | 35.8 | 42.3 | 35.8
2146.06 | -70.06 | -75.089 | 0.001 | 20.2 | 32.4 | 18 | 26.2 | 35.8 | 42.5 | 35.8
2147.06 | -70.029 | -75.126 | 0.001 | 20.2 | 32.3 | 18 | 26.2 | 35.9 | 42.5 | 35.7
2148.06 | -69.851 | -70.142 | 0.001 | 20.1 | 32.1 | 18 | 26.2 | 36 | 42.4 | 35.6
2149.06 | -69.974 | -75.622 | 0.001 | 20.1 | 32.1 | 18 | 26.2 | 36 | 42.3 | 35.7
2150.06 | -69.979 | -69.591 | 0.001 | 20.1 | 32.1 | 18 | 26.2 | 36 | 42.3 | 35.6
2151.06 | -70.06 | -71.117 | 0.001 | 20.1 | 32.1 | 18 | 26.1 | 36 | 42.3 | 35.7
2152.06 | -70.019 | -77.24 | 0.001 | 20.1 | 32 | 18 | 26.1 | 36.1 | 42.4 | 35.7
2153.06 | -69.973 | -76.634 | 0.001 | 20.1 | 31.9 | 18 | 26.1 | 36.1 | 42.5 | 35.7
2154.06 | -69.909 | -76.431 | 0.001 | 20 | 31.9 | 18 | 26.1 | 36.1 | 42.7 | 35.7
2155.06 | -69.894 | -72.68 | 0.001 | 20 | 31.9 | 18 | 26.2 | 36.1 | 42.7 | 35.7
2156.06 | -69.995 | -76.67 | 0.001 | 20 | 31.8 | 18 | 26.2 | 36 | 42.6 | 35.7
2157.06 | -70.014 | -71.816 | 0.001 | 20 | 31.7 | 18 | 26.2 | 36 | 42.6 | 35.7
2158.06 | -69.913 | -74.703 | 0.001 | 20 | 31.6 | 18 | 26.2 | 36.1 | 42.6 | 35.8
2159.06 | -69.954 | -75.751 | 0.001 | 20.1 | 31.4 | 18 | 26.2 | 36.1 | 42.7 | 35.8
2160.06 | -69.97 | -73.121 | 0.001 | 20 | 31.3 | 18 | 26.2 | 36.1 | 42.7 | 35.8
2161.06 | -69.953 | -76.928 | 0.001 | 20 | 31.2 | 18 | 26.2 | 36 | 42.7 | 35.8
2162.06 | -69.855 | -81.966 | 0.001 | 20.1 | 31.2 | 18 | 26.3 | 36 | 42.8 | 35.8
2163.06 | -69.886 | -76.744 | 0.001 | 20.1 | 31.3 | 18 | 26.3 | 36 | 42.8 | 35.8
2164.06 | -69.965 | -73.783 | 0.001 | 20.1 | 31.4 | 18 | 26.3 | 35.9 | 42.8 | 35.8
2165.06 | -69.86 | -80.183 | 0.001 | 20.1 | 31.5 | 18 | 26.3 | 35.8 | 42.7 | 35.9
2166.06 | -69.898 | -70.602 | 0.001 | 20.1 | 31.6 | 18 | 26.3 | 35.7 | 42.6 | 36
2167.06 | -70.043 | -74.004 | 0.001 | 20.2 | 31.6 | 18 | 26.2 | 35.7 | 42.5 | 36
2168.06 | -69.986 | -80.514 | 0.001 | 20.2 | 31.6 | 18 | 26.2 | 35.6 | 42.5 | 36
2169.06 | -69.985 | -71.54 | 0.001 | 20.2 | 31.6 | 18 | 26.3 | 35.4 | 42.6 | 36
2170.06 | -69.923 | -73.14 | 0.001 | 20.2 | 31.7 | 18 | 26.4 | 35.4 | 42.6 | 36
2171.06 | -69.842 | -76.505 | 0.001 | 20.1 | 31.7 | 18 | 26.2 | 35.4 | 42.7 | 35.9
2172.06 | -69.863 | -73.636 | 0.001 | 20.1 | 31.8 | 18 | 26.1 | 35.3 | 42.8 | 35.8
2173.06 | -69.897 | -74.059 | 0.001 | 20.1 | 31.8 | 17.9 | 26 | 35.3 | 42.7 | 35.8
2174.06 | -69.974 | -64.056 | 0.001 | 20 | 31.9 | 17.9 | 26 | 35.4 | 42.5 | 35.7
2175.06 | -69.984 | -74.887 | 0.001 | 20 | 31.9 | 18 | 26 | 35.3 | 42.3 | 35.6
2176.06 | -69.892 | -72.698 | 0.001 | 20 | 32 | 18 | 25.9 | 35.3 | 42 | 35.4
2177.06 | -69.934 | -76.56 | 0.001 | 20 | 32 | 18 | 25.9 | 35.3 | 41.8 | 35.3
2178.06 | -69.944 | -72.901 | 0.001 | 20 | 32 | 18 | 25.9 | 35.4 | 41.6 | 35.1
2179.06 | -70.042 | -78.344 | 0.001 | 20 | 32 | 18 | 25.9 | 35.5 | 41.5 | 35
2180.06 | -69.889 | -73.048 | 0.001 | 20 | 31.9 | 18 | 25.9 | 35.5 | 41.6 | 35
2181.06 | -69.972 | -73.655 | 0.001 | 20 | 31.9 | 18 | 25.9 | 35.5 | 41.7 | 34.8
2182.06 | -69.916 | -73.158 | 0.001 | 20.1 | 31.9 | 18 | 26 | 35.6 | 41.8 | 34.8
2183.06 | -69.865 | -75.677 | 0.001 | 20.1 | 31.8 | 18 | 26 | 35.7 | 41.9 | 34.7
2184.06 | -69.946 | -3.871 | 0.001 | 20.1 | 31.8 | 18 | 26 | 35.7 | 41.9 | 34.7
2185.06 | -70.048 | -70.86 | 0.001 | 20.1 | 31.8 | 18 | 25.9 | 35.7 | 41.9 | 34.7
2186.06 | -69.952 | -70.841 | 0.001 | 20.2 | 31.7 | 17.9 | 25.9 | 35.7 | 41.8 | 34.6
2187.06 | -69.876 | -70.933 | 0.001 | 20.2 | 31.7 | 18 | 25.9 | 35.6 | 41.8 | 34.7
2188.06 | -69.896 | -69.462 | 0.001 | 20.2 | 31.7 | 18 | 25.9 | 35.6 | 41.8 | 34.7
2189.06 | -69.851 | -72.239 | 0.001 | 20.2 | 31.7 | 18 | 26 | 35.5 | 41.6 | 34.7
2190.06 | -69.968 | -67.164 | 0.001 | 20.2 | 31.7 | 18 | 26 | 35.5 | 41.4 | 34.7
2191.06 | -70.022 | -68.469 | 0.001 | 20.2 | 31.7 | 18 | 26 | 35.5 | 41.3 | 34.8
2192.06 | -69.956 | -55.101 | 0.001 | 20.1 | 31.7 | 18 | 26 | 35.5 | 41.4 | 34.8
2193.06 | -69.958 | -83.64 | 0.001 | 20.2 | 31.7 | 18 | 26.1 | 35.5 | 41.4 | 34.8
2194.06 | -69.906 | -76.413 | 0.001 | 20.2 | 31.6 | 18 | 26.1 | 35.5 | 41.4 | 34.8
2195.06 | -69.886 | -73.195 | 0.001 | 20.2 | 31.6 | 18 | 26.1 | 35.5 | 41.3 | 34.9
2196.06 | -69.966 | -67.219 | 0.001 | 20.2 | 31.6 | 18 | 26 | 35.5 | 41.3 | 35
2197.06 | -69.973 | -72.919 | 0.001 | 20.2 | 31.6 | 18 | 25.9 | 35.5 | 41.2 | 34.9
2198.06 | -70.046 | -74.684 | 0.001 | 20.2 | 31.7 | 18 | 25.9 | 35.5 | 41.2 | 34.9
2199.06 | -70.069 | -70.768 | 0.001 | 20.2 | 31.7 | 18 | 25.9 | 35.5 | 41.1 | 34.9
2200.06 | -70.046 | -71.319 | 0.001 | 20.3 | 31.8 | 18 | 26 | 35.5 | 41.1 | 35
2201.06 | -69.88 | -72.901 | 0.001 | 20.3 | 31.8 | 18 | 26.2 | 35.5 | 41 | 35.1
2202.06 | -69.891 | -70.382 | 0.001 | 20.3 | 31.9 | 18 | 26.2 | 35.4 | 41.1 | 35.2
2203.06 | -69.986 | -71.742 | 0.001 | 20.3 | 31.9 | 18 | 26.1 | 35.4 | 41.2 | 35.3
2204.06 | -69.953 | -70.694 | 0.001 | 20.3 | 31.9 | 18 | 25.9 | 35.3 | 41.1 | 35.3
2205.06 | -69.973 | -71.761 | 0.001 | 20.3 | 31.9 | 18 | 25.8 | 35.3 | 41.1 | 35.2
2206.06 | -69.924 | -71.209 | 0.001 | 20.3 | 31.9 | 18 | 25.7 | 35.2 | 41.1 | 35.2
2207.06 | -69.928 | -66.759 | 0.001 | 20.3 | 32 | 18 | 25.6 | 35.2 | 41 | 35.1
2208.06 | -70.029 | -79.263 | 0.001 | 20.3 | 32 | 18 | 25.7 | 35.3 | 40.9 | 35.1
2209.06 | -69.98 | 19.354 | 0.001 | 20.3 | 32 | 18 | 25.8 | 35.3 | 40.9 | 35.2
2210.06 | -69.939 | 117.603 | 0.001 | 20.3 | 31.9 | 18 | 25.8 | 35.3 | 40.8 | 35.2
2211.06 | -69.994 | -52.784 | 0.001 | 20.2 | 32 | 18 | 25.8 | 35.2 | 40.8 | 35.2
2212.06 | -69.879 | -68.285 | 0.001 | 20.2 | 32 | 18 | 25.8 | 35.1 | 40.8 | 35.2
2213.06 | -69.942 | -85.589 | 0.001 | 20.2 | 32 | 18 | 25.7 | 35.1 | 40.9 | 35.2
2214.06 | -70.007 | -74.39 | 0.001 | 20.2 | 32 | 18 | 25.6 | 35 | 41.1 | 35.1
2215.06 | -69.962 | 54.273 | 0.001 | 20.2 | 32 | 18 | 25.6 | 35 | 41.2 | 35.1
2216.06 | -69.936 | 82.499 | 0.001 | 20.1 | 32 | 18 | 25.7 | 35 | 41.2 | 35.1
2217.06 | -69.95 | -75.972 | 0.001 | 20.1 | 32.1 | 18 | 25.8 | 35 | 40.9 | 35
2218.06 | -70.015 | -70.823 | 0.001 | 20.1 | 32.1 | 18 | 26 | 35 | 40.7 | 35
2219.06 | -70.015 | -49.639 | 0.001 | 20.1 | 32.1 | 18 | 26.1 | 34.9 | 40.6 | 35
2220.06 | -69.974 | -75.53 | 0.001 | 20.1 | 32.2 | 18 | 26.1 | 34.9 | 40.6 | 35
2221.06 | -70.096 | -73.839 | 0.001 | 20.1 | 32.1 | 18 | 25.9 | 34.9 | 40.7 | 35
2222.06 | -69.885 | -73.636 | 0.001 | 20.1 | 32.1 | 18 | 25.8 | 34.9 | 40.7 | 34.9
2223.06 | -69.942 | -68.157 | 0.001 | 20.1 | 32 | 18 | 25.8 | 34.9 | 40.8 | 34.8
2224.06 | -70.012 | -73.875 | 0.001 | 20.1 | 31.9 | 18 | 25.7 | 34.8 | 40.8 | 34.8
2225.06 | -69.844 | -73.048 | 0.001 | 20.1 | 31.8 | 18 | 25.7 | 34.8 | 40.9 | 34.7
2226.06 | -70.014 | -71.393 | 0.001 | 20.1 | 31.8 | 18 | 25.7 | 34.9 | 41 | 34.7
2227.06 | -70.056 | -68.285 | 0.001 | 20.1 | 31.8 | 17.9 | 25.8 | 34.9 | 40.9 | 34.8
2228.06 | -69.962 | -72.331 | 0.001 | 20.1 | 31.7 | 18 | 25.7 | 34.9 | 40.9 | 34.8
2229.06 | -70.014 | -73.765 | 0.001 | 20.1 | 31.7 | 18 | 25.7 | 34.9 | 41 | 34.8
2230.06 | -69.916 | -74.188 | 0.001 | 20.1 | 31.6 | 18 | 25.7 | 34.9 | 41 | 34.8
2231.06 | -69.966 | -75.585 | 0.001 | 20.1 | 31.5 | 18 | 25.8 | 35 | 41 | 34.8
2232.06 | -69.924 | -72.202 | 0.001 | 20.2 | 31.4 | 18 | 25.8 | 35 | 41 | 34.8
2233.06 | -69.931 | -68.396 | 0.001 | 20.2 | 31.4 | 17.9 | 25.8 | 35 | 40.9 | 34.8
2234.06 | -70.022 | -70.602 | 0.001 | 20.2 | 31.4 | 18 | 25.8 | 35.1 | 40.9 | 34.8
2235.06 | -69.883 | -72.625 | 0.001 | 20.2 | 31.4 | 17.9 | 25.7 | 35.1 | 40.8 | 34.9
2236.06 | -70.02 | -61.813 | 0.001 | 20.3 | 31.5 | 17.9 | 25.6 | 35 | 40.7 | 34.9
2237.06 | -69.955 | -74.261 | 0.001 | 20.3 | 31.5 | 17.9 | 25.5 | 35.1 | 40.5 | 34.9
2238.06 | -69.882 | -69.775 | 0.001 | 20.3 | 31.5 | 17.9 | 25.5 | 35.1 | 40.5 | 34.9
2239.06 | -70.001 | -73.691 | 0.001 | 20.2 | 31.6 | 17.9 | 25.4 | 35 | 40.5 | 34.9
2240.06 | -70.008 | -70.694 | 0.001 | 20.2 | 31.6 | 17.9 | 25.3 | 35 | 40.6 | 34.7
2241.06 | -70.016 | -66.373 | 0.001 | 20.1 | 31.6 | 17.9 | 25.3 | 34.9 | 40.8 | 34.6
2242.06 | -69.988 | -71.65 | 0.001 | 20.1 | 31.6 | 17.9 | 25.3 | 34.9 | 40.9 | 34.5
2243.06 | -69.887 | -69.499 | 0.001 | 20.1 | 31.6 | 18 | 25.3 | 34.8 | 40.7 | 34.4
2244.06 | -70.019 | -75.769 | 0.001 | 20.1 | 31.7 | 17.9 | 25.3 | 34.8 | 40.5 | 34.4
2245.06 | -69.913 | -68.653 | 0.001 | 20.1 | 31.7 | 17.9 | 25.3 | 34.7 | 40.5 | 34.4
2246.06 | -69.908 | -71.191 | 0.001 | 20.1 | 31.7 | 17.9 | 25.3 | 34.7 | 40.4 | 34.4
2247.06 | -69.998 | -70.455 | 0.001 | 20.1 | 31.7 | 17.9 | 25.4 | 34.5 | 40.3 | 34.4
2248.06 | -69.96 | -67.495 | 0.001 | 20.1 | 31.7 | 17.9 | 25.5 | 34.3 | 40.1 | 34.4
2249.06 | -69.922 | -70.124 | 0.001 | 20.1 | 31.7 | 17.9 | 25.7 | 34.2 | 40 | 34.4
2250.06 | -69.964 | -71.283 | 0.001 | 20.1 | 31.7 | 17.9 | 25.8 | 34.2 | 40 | 34.5
2251.06 | -69.992 | -67.127 | 0.001 | 20.1 | 31.8 | 17.9 | 26 | 34.1 | 40 | 34.5
2252.06 | -69.983 | -65.582 | 0.001 | 20.1 | 31.8 | 18 | 26.1 | 34 | 40 | 34.5
2253.06 | -69.986 | -60.158 | 0.001 | 20.1 | 31.8 | 17.9 | 26.1 | 33.8 | 39.9 | 34.5
2254.06 | -69.889 | -69.26 | 0.001 | 20.2 | 31.8 | 18 | 26.1 | 33.7 | 39.9 | 34.5
2255.06 | -69.823 | -68.782 | 0.001 | 20.2 | 31.8 | 18 | 26.1 | 33.6 | 39.9 | 34.6
2256.06 | -70.008 | -59.698 | 0.001 | 20.2 | 31.8 | 17.9 | 26.2 | 33.6 | 39.9 | 34.5
2257.06 | -69.915 | -66.594 | 0.001 | 20.2 | 31.8 | 18 | 26.3 | 33.6 | 39.9 | 34.4
2258.06 | -70.008 | -69.37 | 0.001 | 20.2 | 31.8 | 18 | 26.3 | 33.3 | 40 | 34.4
2259.06 | -69.889 | -69.701 | 0.001 | 20.2 | 31.8 | 17.9 | 26.4 | 33.1 | 40 | 34.4
2260.06 | -69.905 | -74.114 | 0.001 | 20.2 | 31.9 | 18 | 26.4 | 33.1 | 40 | 34.4
2261.06 | -69.88 | -69.241 | 0.001 | 20.2 | 31.8 | 18 | 26.4 | 33 | 40 | 34.4
2262.06 | -70.026 | -62.327 | 0.001 | 20.2 | 31.8 | 18 | 26.3 | 33.1 | 40 | 34.4
2263.06 | -69.876 | -67.844 | 0.001 | 20.2 | 31.8 | 18 | 26.4 | 33.2 | 39.9 | 34.3
2264.06 | -70.006 | -70.014 | 0.001 | 20.2 | 31.7 | 18 | 26.4 | 33.2 | 39.7 | 34.2
2265.06 | -69.91 | -70.29 | 0.001 | 20.2 | 31.6 | 18 | 26.4 | 33.3 | 39.7 | 34.1
2266.06 | -70.062 | -63.89 | 0.001 | 20.2 | 31.5 | 18 | 26.4 | 33.4 | 39.6 | 34
2267.06 | -70.055 | -5.324 | 0.001 | 20.2 | 31.5 | 18 | 26.4 | 33.4 | 39.6 | 34
2268.06 | -69.911 | -15.86 | 0.001 | 20.2 | 31.4 | 18 | 26.4 | 33.4 | 39.5 | 34.1
2269.06 | -69.893 | -65.784 | 0.001 | 20.2 | 31.4 | 18 | 26.4 | 33.5 | 39.5 | 34.1
2270.06 | -69.991 | -71.669 | 0.001 | 20.1 | 31.4 | 18 | 26.3 | 33.6 | 39.4 | 34.1
2271.06 | -69.863 | -73.048 | 0.001 | 20.1 | 31.3 | 18 | 26.2 | 33.6 | 39.4 | 34.1
2272.06 | -69.961 | -77.204 | 0.001 | 20.1 | 31.2 | 18 | 26.2 | 33.5 | 39.3 | 34
2273.06 | -70.006 | -68.91 | 0.001 | 20.1 | 31.1 | 18 | 26.2 | 33.5 | 39.3 | 33.9
2274.06 | -70.026 | -71.614 | 0.001 | 20.1 | 31 | 18 | 26.2 | 33.6 | 39.2 | 33.8
2275.06 | -70.001 | -71.448 | 0.001 | 20.1 | 31 | 18 | 26.2 | 33.7 | 39.1 | 33.8
2276.06 | -69.992 | -72.441 | 0.001 | 20.1 | 30.9 | 18 | 26.1 | 33.7 | 39.1 | 33.8
2277.06 | -69.929 | -74.114 | 0.001 | 20.1 | 30.9 | 18 | 26.1 | 33.7 | 39 | 33.8
2278.06 | -69.921 | -68.304 | 0.001 | 20.1 | 30.8 | 18 | 26.1 | 33.7 | 39 | 33.8
2279.06 | -70.006 | -69.407 | 0.001 | 20.1 | 30.8 | 18 | 26.1 | 33.6 | 38.8 | 33.7
2280.06 | -69.917 | -73.452 | 0.001 | 20.1 | 30.8 | 18 | 26 | 33.5 | 38.7 | 33.7
2281.06 | -69.965 | -77.185 | 0.001 | 20.1 | 30.8 | 18 | 25.9 | 33.5 | 38.8 | 33.7
2282.06 | -69.874 | -46.385 | 0.001 | 20.1 | 30.8 | 18 | 25.8 | 33.6 | 38.7 | 33.7
2283.06 | -69.848 | -72.57 | 0.001 | 20.1 | 30.8 | 18 | 25.7 | 33.7 | 38.6 | 33.7
2284.06 | -69.901 | -73.71 | 0.001 | 20.1 | 30.9 | 18 | 25.6 | 33.8 | 38.5 | 33.8
2285.06 | -70.055 | -68.359 | 0.001 | 20 | 31 | 18 | 25.6 | 33.8 | 38.5 | 33.7
2286.06 | -70 | -65.784 | 0.001 | 20.1 | 31 | 18 | 25.6 | 33.8 | 38.5 | 33.7
2287.06 | -69.899 | -68.377 | 0.001 | 20.1 | 31.1 | 18 | 25.8 | 33.9 | 38.5 | 33.8
2288.06 | -69.919 | -68.506 | 0.001 | 20.1 | 31.1 | 18 | 25.8 | 33.8 | 38.6 | 33.8
2289.06 | -69.998 | -69.959 | 0.001 | 20.1 | 31.2 | 18 | 25.7 | 33.8 | 38.6 | 33.8
2290.06 | -70.006 | -68.212 | 0.001 | 20.1 | 31.2 | 18 | 25.6 | 33.8 | 38.6 | 33.8
2291.06 | -69.894 | -73.875 | 0.001 | 20.1 | 31.3 | 17.9 | 25.5 | 33.9 | 38.6 | 33.8
2292.06 | -69.978 | -68.285 | 0.001 | 20.1 | 31.3 | 18 | 25.4 | 33.9 | 38.6 | 33.8
2293.06 | -69.939 | -66.667 | 0.001 | 20.1 | 31.3 | 18 | 25.3 | 34 | 38.5 | 33.9
2294.06 | -69.941 | -66.52 | 0.001 | 20.1 | 31.4 | 18 | 25.3 | 34 | 38.5 | 33.9
2295.06 | -69.902 | -70.308 | 0.001 | 20.1 | 31.3 | 18 | 25.3 | 33.9 | 38.5 | 33.9
2296.06 | -69.949 | -71.135 | 0.001 | 20.1 | 31.2 | 18 | 25.3 | 33.9 | 38.6 | 33.9
2297.06 | -69.992 | -68.193 | 0.001 | 20.1 | 31.1 | 17.9 | 25.3 | 33.8 | 38.6 | 33.9
2298.06 | -70.057 | -78.105 | 0.001 | 20.1 | 31.1 | 18 | 25.4 | 33.8 | 38.7 | 33.8
2299.06 | -69.993 | -65.178 | 0.001 | 20.1 | 31 | 17.9 | 25.4 | 33.7 | 38.6 | 33.7
2300.06 | -69.945 | -69.867 | 0.001 | 20.1 | 31 | 17.9 | 25.4 | 33.7 | 38.6 | 33.7
2301.06 | -70.024 | -70.473 | 0.001 | 20.1 | 30.9 | 17.9 | 25.4 | 33.6 | 38.6 | 33.7
2302.06 | -69.878 | -69.297 | 0.001 | 20.1 | 30.9 | 17.9 | 25.4 | 33.6 | 38.7 | 33.6
2303.06 | -69.958 | -74.041 | 0.001 | 20.1 | 30.9 | 18 | 25.4 | 33.7 | 38.7 | 33.5
2304.06 | -70.02 | -64.92 | 0.001 | 20.1 | 30.8 | 17.9 | 25.5 | 33.8 | 38.7 | 33.4
2305.06 | -69.963 | -70.768 | 0.001 | 20.1 | 30.8 | 18 | 25.5 | 33.8 | 38.6 | 33.4
2306.06 | -70.042 | -69.977 | 0.001 | 20.1 | 30.8 | 18 | 25.5 | 33.8 | 38.5 | 33.3
2307.06 | -69.933 | -65.784 | 0.001 | 20 | 30.7 | 17.9 | 25.5 | 33.8 | 38.4 | 33.3
2308.06 | -69.973 | -70.565 | 0.001 | 20 | 30.7 | 18 | 25.6 | 33.8 | 38.3 | 33.2
2309.06 | -69.996 | -70.051 | 0.001 | 20 | 30.7 | 17.9 | 25.5 | 33.8 | 38.3 | 33.2
2310.06 | -69.858 | -70.473 | 0.001 | 20 | 30.6 | 17.9 | 25.5 | 33.7 | 38.4 | 33.3
2311.06 | -69.992 | -67.531 | 0.001 | 20 | 30.5 | 18 | 25.4 | 33.7 | 38.5 | 33.2
2312.06 | -69.889 | -68.8 | 0.001 | 20 | 30.5 | 17.9 | 25.4 | 33.6 | 38.4 | 33.2
2313.06 | -69.98 | -66.042 | 0.001 | 20 | 30.5 | 18 | 25.5 | 33.6 | 38.3 | 33.2
2314.06 | -69.814 | 76.762 | 0.001 | 20 | 30.5 | 17.9 | 25.4 | 33.4 | 38.4 | 33.3
2315.06 | -69.958 | -20.42 | 0.001 | 20 | 30.5 | 18 | 25.4 | 33.3 | 38.4 | 33.3
2316.06 | -69.943 | -67.973 | 0.001 | 20 | 30.6 | 18 | 25.4 | 33.2 | 38.3 | 33.3
2317.06 | -69.897 | -63.376 | 0.001 | 20 | 30.6 | 18 | 25.4 | 33.1 | 38.4 | 33.2
2318.06 | -69.983 | -69.499 | 0.001 | 20 | 30.6 | 18 | 25.3 | 33.1 | 38.3 | 33.1
2319.06 | -69.912 | -71.595 | 0.001 | 20 | 30.6 | 18 | 25.3 | 33.2 | 38.3 | 33.1
2320.06 | -69.926 | -63.78 | 0.001 | 20 | 30.6 | 18 | 25.3 | 33.3 | 38.2 | 33.1
2321.06 | -69.957 | -71.283 | 0.001 | 20 | 30.6 | 18 | 25.2 | 33.3 | 38.1 | 33.1
2322.06 | -70.026 | -75.42 | 0.001 | 20.1 | 30.6 | 18 | 25.3 | 33.2 | 38.2 | 33.1
2323.06 | -69.892 | -79.226 | 0.001 | 20.1 | 30.6 | 18 | 25.4 | 33.1 | 38.1 | 33.1
2324.06 | -70.01 | -60.636 | 0.001 | 20.1 | 30.7 | 18 | 25.4 | 32.9 | 38.1 | 33.2
2325.06 | -69.935 | -70.97 | 0.001 | 20.1 | 30.7 | 18 | 25.4 | 32.9 | 38.1 | 33.2
2326.06 | -69.838 | -68.727 | 0.001 | 20.1 | 30.7 | 18 | 25.4 | 32.9 | 38.1 | 33.2
2327.06 | -69.898 | -70.234 | 0.001 | 20.1 | 30.8 | 18 | 25.5 | 33 | 38.1 | 33.2
2328.06 | -69.977 | -65.417 | 0.001 | 20.1 | 30.8 | 18 | 25.6 | 33.1 | 38.1 | 33.2
2329.06 | -69.857 | -67.973 | 0.001 | 20.1 | 30.8 | 18 | 25.6 | 33.2 | 38.1 | 33.2
2330.06 | -69.915 | -66.502 | 0.001 | 20.1 | 30.9 | 18 | 25.5 | 33.2 | 38.1 | 33.2
2331.06 | -70.034 | -71.283 | 0.001 | 20.1 | 30.9 | 18 | 25.4 | 33.3 | 38.1 | 33.3
2332.06 | -70.006 | -69.591 | 0.001 | 20.1 | 30.9 | 18 | 25.2 | 33.3 | 38.1 | 33.3
2333.06 | -69.929 | -69.591 | 0.001 | 20.2 | 30.9 | 18 | 25.2 | 33.3 | 38.2 | 33.2
2334.06 | -69.975 | -76.119 | 0.001 | 20.3 | 30.9 | 18 | 25.1 | 33.3 | 38.2 | 33.2
2335.06 | -70 | -72.202 | 0.001 | 20.3 | 31 | 18 | 25 | 33.3 | 38.2 | 33.2
2336.06 | -69.881 | -59.128 | 0.001 | 20.4 | 31 | 18 | 25 | 33.2 | 38.2 | 33.2
2337.06 | -69.935 | -68.929 | 0.001 | 20.4 | 31 | 18 | 24.9 | 33.2 | 38.3 | 33.2
2338.06 | -69.902 | -67.531 | 0.001 | 20.4 | 31 | 18 | 24.9 | 33.1 | 38.3 | 33.2
2339.06 | -70.024 | -64.46 | 0.001 | 20.4 | 31 | 18 | 25 | 33.1 | 38.2 | 33.2
2340.06 | -69.919 | -63.707 | 0.001 | 20.4 | 31 | 18 | 25 | 33.1 | 38.1 | 33.3
2341.06 | -69.885 | -71.687 | 0.001 | 20.3 | 31 | 18 | 25 | 33.1 | 38.1 | 33.3
2342.06 | -70.004 | -74.096 | 0.001 | 20.3 | 31 | 18 | 25 | 33.1 | 38 | 33.3
2343.06 | -69.902 | -54.329 | 0.001 | 20.3 | 31 | 18 | 24.9 | 33.1 | 37.9 | 33.3
2344.06 | -69.942 | -3.466 | 0.001 | 20.3 | 31 | 18 | 24.9 | 33.1 | 38 | 33.4
2345.06 | -69.954 | 119.257 | 0.001 | 20.2 | 30.9 | 18 | 24.8 | 33.1 | 38.1 | 33.4
2346.06 | -69.912 | 161.918 | 0.001 | 20.2 | 30.9 | 17.9 | 24.8 | 33 | 38.1 | 33.4
2347.06 | -70.04 | 95.279 | 0.001 | 20.2 | 30.8 | 18 | 24.9 | 32.9 | 38.2 | 33.3
2348.06 | -69.94 | -70.198 | 0.001 | 20.2 | 30.8 | 17.9 | 25 | 32.9 | 38.2 | 33.2
2349.06 | -69.928 | -64.994 | 0.001 | 20.2 | 30.7 | 18 | 25.1 | 32.8 | 38.2 | 33.2
2350.06 | -69.898 | -62.861 | 0.001 | 20.2 | 30.7 | 18 | 25.1 | 32.8 | 38.3 | 33.2
2351.06 | -70.051 | -58.503 | 0.001 | 20.2 | 30.6 | 18 | 25.2 | 32.8 | 38.3 | 33
2352.06 | -69.948 | -69.039 | 0.001 | 20.2 | 30.5 | 18 | 25.2 | 32.7 | 38.2 | 32.9
2353.06 | -70.036 | -68.727 | 0.001 | 20.2 | 30.5 | 18 | 25.3 | 32.8 | 38.3 | 32.9
2354.06 | -69.918 | -66.63 | 0.001 | 20.2 | 30.5 | 18 | 25.3 | 32.8 | 38.4 | 32.8
2355.06 | -69.906 | -66.961 | 0.001 | 20.2 | 30.4 | 18 | 25.2 | 32.8 | 38.5 | 32.8
2356.06 | -69.995 | -67.807 | 0.001 | 20.2 | 30.4 | 18 | 25.2 | 32.7 | 38.5 | 32.8
2357.06 | -69.976 | -65.398 | 0.001 | 20.2 | 30.3 | 17.9 | 25.2 | 32.7 | 38.6 | 32.8
2358.06 | -69.867 | -62.309 | 0.001 | 20.2 | 30.2 | 18 | 25.2 | 32.6 | 38.5 | 32.8
2359.06 | -69.916 | -70.455 | 0.001 | 20.3 | 30.1 | 18 | 25.2 | 32.7 | 38.5 | 32.8
2360.06 | -70.004 | -65.509 | 0.001 | 20.3 | 30 | 18 | 25.2 | 32.7 | 38.4 | 32.7
2361.06 | -69.905 | -64.847 | 0.001 | 20.3 | 29.9 | 17.9 | 25.3 | 32.7 | 38.4 | 32.7
2362.06 | -69.918 | -63.78 | 0.001 | 20.3 | 29.8 | 17.9 | 25.4 | 32.7 | 38.4 | 32.6
2363.06 | -69.974 | 23.399 | 0.001 | 20.3 | 29.7 | 17.9 | 25.4 | 32.7 | 38.4 | 32.7
2364.06 | -70.073 | 101.807 | 0.001 | 20.3 | 29.6 | 17.9 | 25.5 | 32.8 | 38.3 | 32.6
2365.06 | -69.935 | -66.888 | 0.001 | 20.3 | 29.7 | 17.9 | 25.5 | 32.8 | 38.2 | 32.6
2366.06 | -69.994 | -66.023 | 0.001 | 20.3 | 29.6 | 17.9 | 25.5 | 32.8 | 38.2 | 32.5
2367.06 | -70 | -69.995 | 0.001 | 20.3 | 29.5 | 17.9 | 25.5 | 32.9 | 38.2 | 32.4
2368.06 | -69.866 | -71.135 | 0.001 | 20.3 | 29.5 | 17.9 | 25.5 | 32.9 | 38.1 | 32.3
2369.06 | -70.008 | -68.782 | 0.001 | 20.3 | 29.5 | 17.9 | 25.5 | 32.9 | 38 | 32.3
2370.06 | -69.922 | -60.433 | 0.001 | 20.3 | 29.6 | 17.9 | 25.6 | 32.9 | 38 | 32.4
2371.06 | -69.842 | -67.421 | 0.001 | 20.3 | 29.6 | 17.9 | 25.7 | 32.9 | 38 | 32.4
2372.06 | -69.873 | -65.27 | 0.001 | 20.3 | 29.6 | 17.9 | 25.7 | 32.9 | 38 | 32.3
2373.06 | -69.958 | -48.849 | 0.001 | 20.3 | 29.7 | 17.9 | 25.8 | 32.9 | 37.9 | 32.3
2374.06 | -69.982 | -69.793 | 0.001 | 20.3 | 29.7 | 17.9 | 25.7 | 32.9 | 37.9 | 32.3
2375.06 | -69.968 | -68.432 | 0.001 | 20.3 | 29.8 | 17.9 | 25.6 | 32.7 | 37.9 | 32.3
2376.06 | -70.018 | -68.138 | 0.001 | 20.3 | 29.8 | 17.9 | 25.4 | 32.5 | 37.9 | 32.2
2377.06 | -69.892 | -68.212 | 0.001 | 20.3 | 29.9 | 17.9 | 25.4 | 32.3 | 37.8 | 32.2
2378.06 | -70.041 | -66.98 | 0.001 | 20.3 | 29.9 | 17.9 | 25.4 | 32 | 37.7 | 32.2
2379.06 | -70.018 | -65.729 | 0.001 | 20.3 | 30 | 17.9 | 25.4 | 31.6 | 37.6 | 32.2
2380.06 | -69.884 | -66.152 | 0.001 | 20.3 | 30 | 17.9 | 25.4 | 31.6 | 37.6 | 32.3
2381.06 | -69.874 | -66.52 | 0.001 | 20.3 | 30.1 | 17.9 | 25.4 | 31.7 | 37.6 | 32.3
2382.06 | -69.894 | -67.678 | 0.001 | 20.2 | 30.2 | 18 | 25.5 | 31.8 | 37.6 | 32.4
2383.06 | -69.894 | -59.183 | 0.001 | 20.2 | 30.2 | 17.9 | 25.6 | 31.9 | 37.5 | 32.4
2384.06 | -70.003 | -66.704 | 0.001 | 20.1 | 30.2 | 17.9 | 25.6 | 32 | 37.4 | 32.4
2385.06 | -69.941 | -58.356 | 0.001 | 20.1 | 30.2 | 17.9 | 25.5 | 31.9 | 37.2 | 32.3
2386.06 | -69.987 | -66.207 | 0.001 | 20.1 | 30.2 | 18 | 25.5 | 31.8 | 37.1 | 32.2
2387.06 | -69.966 | -63.118 | 0.001 | 20.1 | 30.2 | 17.9 | 25.4 | 31.8 | 37 | 32.2
2388.06 | -69.904 | -62.769 | 0.001 | 20.1 | 30.2 | 17.9 | 25.5 | 31.9 | 36.9 | 32.1
2389.06 | -69.986 | -66.704 | 0.001 | 20.1 | 30.2 | 18 | 25.6 | 32.1 | 36.9 | 32.2
2390.06 | -69.887 | -62.456 | 0.001 | 20.1 | 30.2 | 17.9 | 25.5 | 32.3 | 36.8 | 32.2
2391.06 | -69.86 | -62.162 | 0.001 | 20.1 | 30.2 | 18 | 25.4 | 32.4 | 36.8 | 32.3
2392.06 | -69.897 | -65.693 | 0.001 | 20.1 | 30.3 | 18 | 25.4 | 32.4 | 36.8 | 32.3
2393.06 | -70.032 | -69.959 | 0.001 | 20.1 | 30.3 | 18 | 25.3 | 32.4 | 36.8 | 32.4
2394.06 | -70.04 | -66.281 | 0.001 | 20.1 | 30.3 | 17.9 | 25.3 | 32.4 | 36.9 | 32.5
2395.06 | -69.92 | -69.738 | 0.001 | 20.1 | 30.3 | 18 | 25.2 | 32.4 | 36.9 | 32.5
2396.06 | -69.882 | -64.589 | 0.001 | 20.1 | 30.2 | 18 | 25.2 | 32.5 | 36.9 | 32.6
2397.06 | -69.951 | -69.37 | 0.001 | 20.1 | 30.2 | 18 | 25.2 | 32.5 | 36.8 | 32.6
2398.06 | -69.91 | -63.872 | 0.001 | 20.1 | 30.1 | 17.9 | 25.2 | 32.5 | 36.8 | 32.6
2399.06 | -69.971 | -75.622 | 0.001 | 20.1 | 29.9 | 18 | 25.3 | 32.6 | 36.9 | 32.6
2400.06 | -70.001 | -64.35 | 0.001 | 20.1 | 29.7 | 18 | 25.3 | 32.5 | 36.9 | 32.5
2401.06 | -69.908 | -65.656 | 0.001 | 20.1 | 29.8 | 18 | 25.3 | 32.4 | 36.9 | 32.5
2402.06 | -69.955 | -64.828 | 0.001 | 20.2 | 29.9 | 18 | 25.3 | 32.2 | 36.9 | 32.4
2403.06 | -69.976 | -64.552 | 0.001 | 20.2 | 29.9 | 18 | 25.4 | 32.2 | 36.8 | 32.4
2404.06 | -69.917 | -57.51 | 0.001 | 20.2 | 29.9 | 18 | 25.5 | 32.1 | 36.8 | 32.4
2405.06 | -69.895 | -69.628 | 0.001 | 20.2 | 29.9 | 18 | 25.5 | 31.8 | 36.9 | 32.4
2406.06 | -70.029 | -70.051 | 0.001 | 20.3 | 29.9 | 18 | 25.6 | 31.8 | 36.9 | 32.3
2407.06 | -69.857 | -65.122 | 0.001 | 20.3 | 29.9 | 18 | 25.7 | 31.8 | 36.9 | 32.4
2408.06 | -70.018 | -66.777 | 0.001 | 20.3 | 30 | 18 | 25.7 | 31.9 | 36.9 | 32.3
2409.06 | -69.991 | -69.664 | 0.001 | 20.3 | 30 | 18 | 25.6 | 31.9 | 36.9 | 32.3
2410.06 | -69.982 | -66.373 | 0.001 | 20.3 | 29.9 | 18 | 25.6 | 32 | 36.9 | 32.2
2411.06 | -69.955 | -60.967 | 0.001 | 20.4 | 29.9 | 18 | 25.5 | 32.1 | 37 | 32.2
2412.06 | -69.864 | 146.27 | 0.001 | 20.4 | 29.9 | 18 | 25.5 | 32.2 | 37 | 32.1
2413.06 | -69.899 | -68.046 | 0.001 | 20.4 | 30 | 18 | 25.4 | 32.2 | 37.1 | 32.1
2414.06 | -70.011 | -60.893 | 0.001 | 20.4 | 30 | 18 | 25.3 | 32.2 | 37.1 | 32.2
2415.06 | -70.009 | -66.777 | 0.001 | 20.4 | 30 | 18 | 25.1 | 32.3 | 37.1 | 32.3
2416.06 | -69.935 | -64.46 | 0.001 | 20.4 | 30 | 18 | 25.1 | 32.3 | 37.1 | 32.3
2417.06 | -69.996 | -63.78 | 0.001 | 20.4 | 30 | 18 | 25.1 | 32.3 | 37 | 32.3
2418.06 | -69.904 | -66.171 | 0.001 | 20.4 | 30 | 18 | 25.2 | 32.2 | 37 | 32.3
2419.06 | -69.953 | -62.971 | 0.001 | 20.4 | 30 | 18 | 25.1 | 32.2 | 37 | 32.3
2420.06 | -70.026 | -63.743 | 0.001 | 20.4 | 30 | 18 | 25.1 | 32 | 36.9 | 32.3
2421.06 | -69.964 | -61.702 | 0.001 | 20.4 | 30 | 17.9 | 25.2 | 31.9 | 36.8 | 32.4
2422.06 | -69.947 | -66.704 | 0.001 | 20.4 | 30.1 | 18 | 25.1 | 31.8 | 36.7 | 32.4
2423.06 | -70.015 | -61.61 | 0.001 | 20.4 | 30.1 | 18 | 24.9 | 31.7 | 36.7 | 32.4
2424.06 | -69.902 | -61.996 | 0.001 | 20.4 | 30.1 | 17.9 | 24.9 | 31.8 | 36.7 | 32.4
2425.06 | -69.999 | -58.411 | 0.001 | 20.4 | 30.1 | 17.9 | 25 | 31.9 | 36.6 | 32.3
2426.06 | -70.005 | -69.425 | 0.001 | 20.4 | 30.2 | 18 | 25.2 | 32 | 36.5 | 32.3
2427.06 | -70.011 | -63.486 | 0.001 | 20.4 | 30.2 | 18 | 25.2 | 32 | 36.5 | 32.3
2428.06 | -69.991 | -65.49 | 0.001 | 20.4 | 30.1 | 18 | 25.2 | 31.9 | 36.6 | 32.2
2429.06 | -70.082 | -56.112 | 0.001 | 20.3 | 30.1 | 17.9 | 25.1 | 31.8 | 36.6 | 32.2
2430.06 | -70.022 | -59.477 | 0.001 | 20.3 | 30 | 17.9 | 25.1 | 31.8 | 36.4 | 32
2431.06 | -70.014 | -60.562 | 0.001 | 20.3 | 29.9 | 18 | 25.2 | 31.7 | 36.3 | 31.9
2432.06 | -69.867 | -58.705 | 0.001 | 20.3 | 29.9 | 18 | 25.3 | 31.7 | 36.2 | 31.9
2433.06 | -69.936 | -57.436 | 0.001 | 20.3 | 30 | 18 | 25.4 | 31.7 | 36.1 | 31.8
2434.06 | -69.962 | -65.637 | 0.001 | 20.3 | 30 | 18 | 25.5 | 31.7 | 36.1 | 31.8
2435.06 | -69.984 | -55.652 | 0.001 | 20.3 | 30 | 18 | 25.6 | 31.9 | 36.1 | 31.7
2436.06 | -70.034 | -57.712 | 0.001 | 20.3 | 30 | 18 | 25.7 | 31.9 | 36.1 | 31.7
2437.06 | -70.005 | -58.723 | 0.001 | 20.3 | 30 | 18 | 25.7 | 31.9 | 36.1 | 31.8
2438.06 | -70.038 | -53.556 | 0.001 | 20.3 | 30 | 18 | 25.8 | 31.9 | 36.1 | 31.8
2439.06 | -70.026 | -48.683 | 0.001 | 20.3 | 30 | 18 | 25.9 | 32 | 36.1 | 31.8
2440.06 | -69.918 | -56.866 | 0.001 | 20.3 | 29.9 | 18 | 25.8 | 32 | 36.2 | 31.8
2441.06 | -69.944 | -41.31 | 0.001 | 20.3 | 29.9 | 18 | 25.9 | 31.8 | 36.2 | 31.8
2442.06 | -69.923 | -61.868 | 0.001 | 20.3 | 29.9 | 18 | 25.9 | 31.6 | 36.2 | 31.8
2443.06 | -69.902 | -54.145 | 0.001 | 20.3 | 29.9 | 18 | 25.9 | 31.7 | 36.3 | 31.9
2444.06 | -70.007 | -49.989 | 0.001 | 20.3 | 29.9 | 18 | 25.8 | 31.6 | 36.3 | 31.9
2445.06 | -70.04 | -67.587 | 0.001 | 20.3 | 29.9 | 18 | 25.7 | 31.7 | 36.4 | 32
2446.06 | -70.042 | -63.486 | 0.001 | 20.3 | 29.9 | 18 | 25.6 | 31.8 | 36.3 | 32
2447.06 | -69.979 | -59.882 | 0.001 | 20.3 | 29.8 | 18 | 25.5 | 31.8 | 36.3 | 32
2448.06 | -69.903 | -67.844 | 0.001 | 20.3 | 29.8 | 18 | 25.5 | 31.9 | 36.3 | 32
2449.06 | -70.021 | -55.34 | 0.001 | 20.4 | 29.7 | 18 | 25.4 | 31.9 | 36.3 | 32
2450.06 | -69.972 | -59.091 | 0.001 | 20.4 | 29.6 | 18 | 25.4 | 31.9 | 36.3 | 32
2451.06 | -70.023 | -61.721 | 0.001 | 20.4 | 29.6 | 18 | 25.4 | 31.9 | 36.3 | 31.9
2452.06 | -69.956 | -63.725 | 0.001 | 20.4 | 29.5 | 18 | 25.4 | 31.8 | 36.4 | 31.9
2453.06 | -69.929 | -59.036 | 0.001 | 20.5 | 29.6 | 18 | 25.5 | 31.8 | 36.4 | 31.9
2454.06 | -69.981 | -58.08 | 0.001 | 20.5 | 29.6 | 18 | 25.6 | 31.7 | 36.3 | 31.8
2455.06 | -69.908 | -65.527 | 0.001 | 20.5 | 29.6 | 18 | 25.6 | 31.7 | 36.3 | 31.9
2456.06 | -69.87 | -64.019 | 0.001 | 20.4 | 29.6 | 18 | 25.6 | 31.7 | 36.3 | 31.9
2457.06 | -70.038 | -63.1 | 0.001 | 20.4 | 29.6 | 18 | 25.6 | 31.6 | 36.2 | 31.9
2458.06 | -69.897 | -57.565 | 0.001 | 20.4 | 29.6 | 18 | 25.6 | 31.5 | 36.1 | 31.9
2459.06 | -70.001 | -61.721 | 0.001 | 20.3 | 29.7 | 18 | 25.5 | 31.4 | 36.1 | 31.9
2460.06 | -69.96 | -61.721 | 0.001 | 20.3 | 29.7 | 18 | 25.4 | 31.3 | 36 | 31.9
2461.06 | -70.104 | 185.75 | 0.001 | 20.2 | 29.7 | 18 | 25.4 | 31.1 | 36 | 31.9
2462.06 | -69.91 | -61.537 | 0.001 | 20.2 | 29.7 | 18 | 25.4 | 31.1 | 35.9 | 31.9
2463.06 | -70.059 | -62.401 | 0.001 | 20.2 | 29.8 | 18 | 25.4 | 31.1 | 35.7 | 31.8
2464.06 | -70.008 | -68.009 | 0.001 | 20.2 | 29.8 | 18 | 25.3 | 31.1 | 35.7 | 31.7
2465.06 | -69.996 | -60.066 | 0.001 | 20.2 | 29.8 | 18 | 25.3 | 31.1 | 35.7 | 31.6
2466.06 | -69.912 | -64.608 | 0.001 | 20.2 | 29.8 | 18 | 25.2 | 31.1 | 35.5 | 31.5
2467.06 | -69.923 | -57.804 | 0.001 | 20.2 | 29.8 | 18 | 25.2 | 31.1 | 35.4 | 31.4
2468.06 | -69.99 | -60.397 | 0.001 | 20.2 | 29.8 | 18 | 25.1 | 31.2 | 35.3 | 31.4
2469.06 | -70.019 | -59.974 | 0.001 | 20.2 | 29.7 | 18 | 25.1 | 31.2 | 35.3 | 31.4
2470.06 | -70.034 | -48.168 | 0.001 | 20.2 | 29.6 | 18 | 25.1 | 31.2 | 35.3 | 31.4
2471.06 | -69.958 | -64.681 | 0.001 | 20.2 | 29.5 | 18 | 25.1 | 31.2 | 35.4 | 31.3
2472.06 | -69.828 | -61.408 | 0.001 | 20.1 | 29.4 | 18 | 25.2 | 31.2 | 35.4 | 31.4
2473.06 | -69.866 | -66.575 | 0.001 | 20.1 | 29.4 | 18 | 25.2 | 31.1 | 35.5 | 31.4
2474.06 | -69.943 | -57.914 | 0.001 | 20.1 | 29.4 | 18 | 25.2 | 31.1 | 35.5 | 31.4
2475.06 | -69.98 | -66.336 | 0.001 | 20.1 | 29.4 | 18 | 25.2 | 31.2 | 35.7 | 31.4
2476.06 | -69.888 | -44.307 | 0.001 | 20.1 | 29.4 | 18 | 25.1 | 31.2 | 35.8 | 31.4
2477.06 | -69.941 | -64.497 | 0.001 | 20.1 | 29.4 | 18 | 25 | 31.2 | 35.9 | 31.3
2478.06 | -70.065 | -62.677 | 0.001 | 20.2 | 29.4 | 18 | 24.9 | 31.2 | 35.8 | 31.2
2479.06 | -69.942 | -59.496 | 0.001 | 20.2 | 29.3 | 18 | 24.9 | 31.3 | 35.7 | 31.2
2480.06 | -69.933 | -55.046 | 0.001 | 20.2 | 29.3 | 18 | 24.9 | 31.2 | 35.6 | 31.1
2481.06 | -70.061 | -61.206 | 0.001 | 20.3 | 29.3 | 18 | 24.9 | 31.2 | 35.5 | 31.2
2482.06 | -70.013 | -56.039 | 0.001 | 20.2 | 29.3 | 18 | 24.9 | 31.1 | 35.5 | 31.2
2483.06 | -69.956 | -61.353 | 0.001 | 20.2 | 29.3 | 18 | 24.9 | 31 | 35.4 | 31.2
2484.06 | -69.938 | -61.077 | 0.001 | 20.2 | 29.3 | 18 | 25 | 31 | 35.3 | 31.2
2485.06 | -70.099 | -60.617 | 0.001 | 20.2 | 29.3 | 18 | 24.9 | 31 | 35.3 | 31.3
2486.06 | -69.935 | -64.791 | 0.001 | 20.2 | 29.2 | 18 | 24.9 | 30.9 | 35.3 | 31.3
2487.06 | -69.968 | -57.822 | 0.001 | 20.2 | 29.2 | 18 | 25 | 30.9 | 35.2 | 31.2
2488.06 | -70.01 | -63.449 | 0.001 | 20.2 | 29.1 | 18 | 25.1 | 31 | 35.3 | 31.2
2489.06 | -69.949 | -57.786 | 0.001 | 20.2 | 29.1 | 18 | 25 | 31.1 | 35.4 | 31.3
2490.06 | -69.935 | -64.718 | 0.001 | 20.2 | 29.1 | 18 | 25 | 31.1 | 35.4 | 31.3
2491.06 | -69.978 | -60.82 | 0.001 | 20.3 | 29.1 | 18 | 24.9 | 31.1 | 35.5 | 31.3
2492.06 | -69.883 | -60.231 | 0.001 | 20.3 | 29.1 | 18 | 24.9 | 31.1 | 35.7 | 31.3
2493.06 | -69.992 | -64.424 | 0.001 | 20.3 | 29.1 | 18 | 24.9 | 31.1 | 35.7 | 31.3
2494.06 | -69.99 | -65.564 | 0.001 | 20.2 | 29 | 18 | 24.9 | 31.2 | 35.6 | 31.2
2495.06 | -69.955 | -63.026 | 0.001 | 20.3 | 29 | 18 | 25 | 31.2 | 35.5 | 31.1
2496.06 | -69.957 | -68.855 | 0.001 | 20.2 | 28.9 | 18 | 25.1 | 31.2 | 35.4 | 31.1
2497.06 | -69.885 | -58.172 | 0.001 | 20.2 | 28.9 | 18 | 25.1 | 31.3 | 35.3 | 31
2498.06 | -69.974 | -55.91 | 0.001 | 20.2 | 28.8 | 18 | 25.1 | 31.3 | 35.2 | 30.9
2499.06 | -69.909 | -62.033 | 0.001 | 20.3 | 28.8 | 18 | 25.2 | 31.4 | 35.3 | 30.9
2500.06 | -69.884 | -66.115 | 0.001 | 20.2 | 28.8 | 18 | 25.2 | 31.4 | 35.4 | 30.9
2501.06 | -70.017 | -61.849 | 0.001 | 20.2 | 28.7 | 18 | 25.2 | 31.4 | 35.4 | 30.9
2502.06 | -69.892 | -63.376 | 0.001 | 20.2 | 28.7 | 18 | 25.2 | 31.4 | 35.5 | 30.9
2503.06 | -69.926 | -54.384 | 0.001 | 20.2 | 28.7 | 18 | 25.2 | 31.4 | 35.6 | 30.9
2504.06 | -69.997 | -59.422 | 0.001 | 20.1 | 28.7 | 18 | 25.1 | 31.4 | 35.6 | 30.9
2505.06 | -69.878 | -63.045 | 0.001 | 20.1 | 28.7 | 18 | 25.1 | 31.5 | 35.7 | 30.9
2506.06 | -70.032 | -53.078 | 0.001 | 20.1 | 28.7 | 18 | 25 | 31.4 | 35.8 | 30.8
2507.06 | -70.025 | -56.535 | 0.001 | 20.1 | 28.7 | 18 | 25 | 31.5 | 35.8 | 30.7
2508.06 | -69.914 | -62.015 | 0.001 | 20 | 28.8 | 18 | 25 | 31.4 | 35.9 | 30.6
2509.06 | -70.029 | -63.468 | 0.001 | 20.1 | 28.8 | 18 | 25 | 31.4 | 35.9 | 30.6
2510.06 | -69.881 | -62.53 | 0.001 | 20.1 | 28.7 | 18 | 25 | 31.4 | 35.8 | 30.6
2511.06 | -70.033 | -58.558 | 0.001 | 20.1 | 28.7 | 18 | 24.9 | 31.4 | 35.8 | 30.6
2512.06 | -70.033 | -58.135 | 0.001 | 20.1 | 28.7 | 18 | 24.9 | 31.4 | 35.8 | 30.6
2513.06 | -69.929 | -58.374 | 0.001 | 20.1 | 28.7 | 18 | 24.9 | 31.5 | 35.8 | 30.6
2514.06 | -70.06 | -57.013 | 0.001 | 20.1 | 28.8 | 18 | 24.9 | 31.6 | 35.8 | 30.7
2515.06 | -69.855 | -63.081 | 0.001 | 20.1 | 28.8 | 18 | 24.9 | 31.7 | 35.9 | 30.6
2516.06 | -69.857 | 113.392 | 0.001 | 20.1 | 28.7 | 18 | 24.9 | 31.8 | 36 | 30.6
2517.06 | -69.896 | -53.28 | 0.001 | 20.1 | 28.6 | 18 | 24.9 | 31.9 | 35.9 | 30.6
2518.06 | -70.067 | -60.838 | 0.001 | 20.1 | 28.6 | 18 | 25.1 | 31.9 | 35.9 | 30.7
2519.06 | -69.959 | -59.882 | 0.001 | 20.1 | 28.5 | 17.9 | 25.1 | 31.8 | 35.8 | 30.8
2520.06 | -70.003 | -59.551 | 0.001 | 20.1 | 28.6 | 18 | 25.1 | 31.7 | 35.7 | 30.8
2521.06 | -69.986 | -63.32 | 0.001 | 20.1 | 28.6 | 18 | 25.1 | 31.5 | 35.6 | 30.8
2522.06 | -69.848 | -69.333 | 0.001 | 20.1 | 28.6 | 18 | 25.2 | 31.4 | 35.5 | 30.8
2523.06 | -70.032 | -52.159 | 0.001 | 20.1 | 28.6 | 18 | 25.2 | 31.3 | 35.5 | 30.9
2524.06 | -70.012 | -64.7 | 0.001 | 20.1 | 28.6 | 18 | 25.3 | 31.3 | 35.5 | 30.8
2525.06 | -69.918 | -61.941 | 0.001 | 20.1 | 28.5 | 18 | 25.3 | 31.3 | 35.5 | 30.8
2526.06 | -69.932 | -61.794 | 0.001 | 20.1 | 28.5 | 18 | 25.3 | 31.3 | 35.5 | 30.8
2527.06 | -70.012 | -61.665 | 0.001 | 20.1 | 28.5 | 18 | 25.3 | 31.3 | 35.5 | 30.8
2528.06 | -70.062 | -59.606 | 0.001 | 20.1 | 28.5 | 18 | 25.3 | 31.3 | 35.4 | 30.8
2529.06 | -69.999 | 180.472 | 0.001 | 20.1 | 28.5 | 18 | 25.2 | 31.3 | 35.5 | 30.8
2530.06 | -69.904 | -50.651 | 0.001 | 20.1 | 28.5 | 18 | 25.2 | 31.3 | 35.6 | 30.8
2531.06 | -69.908 | -61.151 | 0.001 | 20.1 | 28.5 | 18 | 25.2 | 31.4 | 35.6 | 30.8
2532.06 | -70.01 | -56.002 | 0.001 | 20.1 | 28.5 | 18 | 25.2 | 31.4 | 35.6 | 30.8
2533.06 | -69.924 | -56.37 | 0.001 | 20.1 | 28.5 | 18 | 25.1 | 31.4 | 35.6 | 30.8
2534.06 | -70.065 | -66.814 | 0.001 | 20.1 | 28.6 | 18 | 25 | 31.3 | 35.6 | 30.7
2535.06 | -70.034 | -63.357 | 0.001 | 20.1 | 28.6 | 18 | 24.9 | 31.3 | 35.6 | 30.6
2536.06 | -69.973 | -57.657 | 0.001 | 20.1 | 28.6 | 18 | 24.9 | 31.3 | 35.5 | 30.5
2537.06 | -69.888 | -59.367 | 0.001 | 20.1 | 28.6 | 18 | 24.9 | 31.3 | 35.5 | 30.5
2538.06 | -70.029 | -67.237 | 0.001 | 20.1 | 28.6 | 18 | 25 | 31.3 | 35.4 | 30.5
2539.06 | -70.021 | -61.095 | 0.001 | 20.1 | 28.7 | 18 | 25 | 31.2 | 35.4 | 30.4
2540.06 | -70.073 | -57.215 | 0.001 | 20.2 | 28.7 | 18 | 25 | 31.2 | 35.4 | 30.4
2541.06 | -69.949 | -42.946 | 0.001 | 20.2 | 28.7 | 18 | 25 | 31.2 | 35.3 | 30.4
2542.06 | -69.986 | -63.137 | 0.001 | 20.2 | 28.7 | 18 | 25 | 31.1 | 35.3 | 30.4
2543.06 | -69.919 | -64.534 | 0.001 | 20.2 | 28.7 | 18 | 25 | 31.1 | 35.2 | 30.5
2544.06 | -70.009 | -58.907 | 0.001 | 20.2 | 28.7 | 18 | 25.1 | 31.1 | 35.1 | 30.6
2545.06 | -70.061 | -55.634 | 0.001 | 20.2 | 28.8 | 18 | 25.1 | 31.1 | 35.1 | 30.6
2546.06 | -70.011 | -58.135 | 0.001 | 20.2 | 28.8 | 18 | 25 | 31.1 | 35.1 | 30.6
2547.06 | -69.913 | -62.879 | 0.001 | 20.3 | 28.8 | 18 | 25 | 31.1 | 35.2 | 30.6
2548.06 | -69.915 | -63.486 | 0.001 | 20.3 | 28.9 | 18 | 24.9 | 31 | 35.1 | 30.6
2549.06 | -69.948 | -64.019 | 0.001 | 20.3 | 28.9 | 18 | 24.9 | 30.8 | 35.1 | 30.6
2550.06 | -69.88 | -65.343 | 0.001 | 20.3 | 29 | 18 | 24.8 | 30.6 | 35 | 30.7
2551.06 | -69.847 | -60.25 | 0.001 | 20.3 | 28.9 | 18 | 24.7 | 30.5 | 34.8 | 30.6
2552.06 | -69.92 | -60.231 | 0.001 | 20.3 | 29 | 18 | 24.8 | 30.5 | 34.7 | 30.6
2553.06 | -69.96 | -61.243 | 0.001 | 20.4 | 29 | 18 | 24.9 | 30.4 | 34.6 | 30.6
2554.06 | -69.999 | -56.241 | 0.001 | 20.4 | 29 | 18 | 24.9 | 30.4 | 34.6 | 30.6
2555.06 | -69.93 | -57.51 | 0.001 | 20.4 | 29.1 | 18 | 24.8 | 30.5 | 34.7 | 30.6
2556.06 | -70.054 | -64.405 | 0.001 | 20.4 | 29.1 | 18 | 24.8 | 30.5 | 34.6 | 30.7
2557.06 | -70.012 | -52.582 | 0.001 | 20.4 | 29.1 | 18 | 24.9 | 30.5 | 34.6 | 30.7
2558.06 | -70.013 | 123.321 | 0.001 | 20.4 | 29.1 | 18 | 25.1 | 30.5 | 34.5 | 30.7
2559.06 | -69.907 | -58.08 | 0.001 | 20.4 | 29.1 | 18 | 25.2 | 30.5 | 34.6 | 30.7
2560.06 | -69.886 | -57.546 | 0.001 | 20.4 | 29.2 | 18 | 25.1 | 30.6 | 34.5 | 30.7
2561.06 | -70.006 | -55.138 | 0.001 | 20.4 | 29.2 | 18 | 25.1 | 30.6 | 34.4 | 30.7
2562.06 | -69.884 | -65.95 | 0.001 | 20.4 | 29.2 | 18 | 25 | 30.5 | 34.3 | 30.6
2563.06 | -70.018 | -60.489 | 0.001 | 20.4 | 29.2 | 18 | 24.9 | 30.5 | 34.3 | 30.6
2564.06 | -69.992 | -60.268 | 0.001 | 20.3 | 29.2 | 18 | 24.9 | 30.4 | 34.3 | 30.5
2565.06 | -69.986 | -59.735 | 0.001 | 20.3 | 29.2 | 18 | 25 | 30.3 | 34.3 | 30.5
2566.06 | -69.917 | -64.221 | 0.001 | 20.3 | 29.1 | 18 | 25 | 30.3 | 34.3 | 30.6
2567.06 | -69.868 | -64.736 | 0.001 | 20.3 | 29.1 | 18 | 25.2 | 30.3 | 34.4 | 30.6
2568.06 | -69.921 | -35.278 | 0.001 | 20.3 | 29.1 | 18 | 25.1 | 30.2 | 34.4 | 30.7
2569.06 | -69.897 | -60.948 | 0.001 | 20.2 | 29.1 | 18 | 25.1 | 30.1 | 34.5 | 30.7
2570.06 | -69.997 | -67.164 | 0.001 | 20.2 | 29.1 | 18 | 25 | 30.1 | 34.5 | 30.7
2571.06 | -69.873 | -50.118 | 0.001 | 20.2 | 29.1 | 18 | 25.1 | 30.2 | 34.5 | 30.7
2572.06 | -69.967 | -57.841 | 0.001 | 20.2 | 29.1 | 18 | 25 | 30.2 | 34.4 | 30.8
2573.06 | -70.07 | -59.661 | 0.001 | 20.2 | 29.1 | 18 | 24.9 | 30.2 | 34.4 | 30.8
2574.06 | -70.001 | -55.892 | 0.001 | 20.2 | 29.2 | 18 | 24.9 | 30.2 | 34.4 | 30.7
2575.06 | -69.925 | -60.286 | 0.001 | 20.2 | 29.2 | 18 | 24.8 | 30.2 | 34.4 | 30.7
2576.06 | -70.005 | -59.128 | 0.001 | 20.2 | 29.2 | 18 | 24.7 | 30.1 | 34.3 | 30.6
2577.06 | -70.042 | -60.397 | 0.001 | 20.2 | 29.2 | 18 | 24.7 | 30.1 | 34.3 | 30.6
2578.06 | -69.799 | 51.496 | 0.001 | 20.2 | 29.2 | 18 | 24.6 | 30.1 | 34.4 | 30.7
2579.06 | -69.998 | -58.742 | 0.001 | 20.2 | 29.2 | 18 | 24.6 | 30.1 | 34.4 | 30.7
2580.06 | -70.009 | -64.405 | 0.001 | 20.2 | 29.2 | 18 | 24.5 | 30.1 | 34.4 | 30.7
2581.06 | -69.844 | -59.109 | 0.001 | 20.2 | 29.1 | 18 | 24.5 | 30.1 | 34.4 | 30.7
2582.06 | -69.993 | -59.44 | 0.001 | 20.2 | 29.1 | 18 | 24.5 | 30 | 34.4 | 30.7
2583.06 | -70.056 | -67.458 | 0.001 | 20.2 | 29 | 18 | 24.6 | 29.9 | 34.4 | 30.7
2584.06 | -69.897 | -61.261 | 0.001 | 20.3 | 29 | 18 | 24.7 | 29.7 | 34.3 | 30.6
2585.06 | -69.968 | -57.197 | 0.001 | 20.3 | 29 | 18 | 24.8 | 29.6 | 34.2 | 30.6
2586.06 | -69.954 | -54.77 | 0.001 | 20.3 | 28.9 | 18 | 24.9 | 29.6 | 34.1 | 30.6
2587.06 | -70.052 | 24.521 | 0.001 | 20.3 | 28.8 | 18 | 24.9 | 29.7 | 34.1 | 30.6
2588.06 | -70.01 | -66.814 | 0.001 | 20.3 | 28.8 | 18 | 24.9 | 29.7 | 34.2 | 30.5
2589.06 | -70.024 | -55.303 | 0.001 | 20.3 | 28.7 | 18 | 25 | 29.8 | 34.1 | 30.5
2590.06 | -70.015 | -57.381 | 0.001 | 20.4 | 28.8 | 18 | 25.1 | 29.9 | 34.1 | 30.5
2591.06 | -69.99 | -59.238 | 0.001 | 20.4 | 28.8 | 18 | 25.2 | 29.9 | 34.1 | 30.4
2592.06 | -69.947 | -56.866 | 0.001 | 20.4 | 28.8 | 18 | 25.2 | 29.9 | 34.1 | 30.4
2593.06 | -70.012 | -60.36 | 0.001 | 20.4 | 28.8 | 18 | 25.1 | 29.9 | 34.1 | 30.4
2594.06 | -69.854 | -56.204 | 0.001 | 20.4 | 28.8 | 18 | 25.1 | 30 | 34.2 | 30.3
2595.06 | -70.032 | -55.965 | 0.001 | 20.4 | 28.9 | 18 | 25.2 | 30 | 34.2 | 30.3
2596.06 | -69.861 | -58.135 | 0.001 | 20.4 | 28.9 | 18 | 25.2 | 30 | 34.2 | 30.3
2597.06 | -70.035 | -60.176 | 0.001 | 20.4 | 28.9 | 18 | 25.2 | 30.1 | 34.2 | 30.3
2598.06 | -69.917 | -52.122 | 0.001 | 20.4 | 28.9 | 18 | 25 | 30.1 | 34.2 | 30.3
2599.06 | -69.905 | -54.053 | 0.001 | 20.4 | 28.9 | 18 | 24.9 | 30.1 | 34.2 | 30.3
2600.06 | -69.92 | -56.057 | 0.001 | 20.4 | 28.9 | 18 | 24.9 | 30.2 | 34.2 | 30.3
2601.06 | -69.932 | -56.296 | 0.001 | 20.4 | 28.9 | 18 | 24.8 | 30.2 | 34.1 | 30.3
2602.06 | -69.906 | -64.369 | 0.001 | 20.3 | 28.9 | 18 | 24.8 | 30.1 | 34.1 | 30.2
2603.06 | -70.031 | -58.098 | 0.001 | 20.3 | 28.9 | 18 | 24.7 | 30.1 | 34 | 30.2
2604.06 | -69.909 | -61.739 | 0.001 | 20.3 | 29 | 18 | 24.7 | 30.1 | 34 | 30.2
2605.06 | -69.912 | -59.496 | 0.001 | 20.3 | 29 | 18 | 24.7 | 30 | 34 | 30.2
2606.06 | -70.041 | -58.429 | 0.001 | 20.3 | 29 | 18 | 24.6 | 30 | 34 | 30.2
2607.06 | -69.953 | -56.719 | 0.001 | 20.3 | 29 | 18 | 24.6 | 30 | 33.9 | 30.3
2608.06 | -70.047 | -56.701 | 0.001 | 20.3 | 29 | 18 | 24.6 | 30 | 33.9 | 30.2
2609.06 | -70.075 | 107.765 | 0.001 | 20.3 | 29 | 18 | 24.6 | 29.9 | 33.9 | 30.2
2610.06 | -69.926 | -56.829 | 0.001 | 20.3 | 29 | 18 | 24.6 | 29.8 | 33.8 | 30.2
2611.06 | -70.033 | -60.139 | 0.001 | 20.2 | 28.9 | 18 | 24.6 | 29.8 | 33.8 | 30.2
2612.06 | -69.871 | -60.268 | 0.001 | 20.2 | 28.9 | 18 | 24.7 | 29.8 | 33.8 | 30.2
2613.06 | -70.003 | -59.183 | 0.001 | 20.2 | 28.8 | 18 | 24.7 | 29.8 | 33.7 | 30.1
2614.06 | -69.91 | -57.491 | 0.001 | 20.2 | 28.8 | 18 | 24.8 | 29.8 | 33.7 | 30
2615.06 | -69.948 | -49.915 | 0.001 | 20.2 | 28.8 | 18 | 24.9 | 29.8 | 33.6 | 30
2616.06 | -69.933 | -51.607 | 0.001 | 20.2 | 28.7 | 18 | 24.9 | 29.8 | 33.6 | 30
2617.06 | -70.003 | -54.733 | 0.001 | 20.2 | 28.7 | 18 | 25 | 29.8 | 33.6 | 30
2618.06 | -70.041 | -52.563 | 0.001 | 20.2 | 28.6 | 18 | 25 | 29.8 | 33.6 | 30
2619.06 | -69.931 | -63.063 | 0.001 | 20.2 | 28.6 | 18 | 25 | 29.8 | 33.6 | 30
2620.06 | -69.89 | -57.326 | 0.001 | 20.2 | 28.5 | 18 | 25 | 29.8 | 33.5 | 29.9
2621.06 | -69.933 | -48.297 | 0.001 | 20.2 | 28.5 | 18 | 25 | 29.8 | 33.5 | 29.8
2622.06 | -69.927 | -56.848 | 0.001 | 20.2 | 28.5 | 18 | 25.1 | 29.7 | 33.4 | 29.8
2623.06 | -69.985 | -57.675 | 0.001 | 20.2 | 28.6 | 18 | 25.2 | 29.7 | 33.4 | 29.8
2624.06 | -69.914 | -55.174 | 0.001 | 20.2 | 28.5 | 18 | 25.2 | 29.6 | 33.4 | 29.8
2625.06 | -69.974 | -52.784 | 0.001 | 20.2 | 28.4 | 18 | 25.1 | 29.7 | 33.4 | 29.8
2626.06 | -69.937 | -54.384 | 0.001 | 20.1 | 28.4 | 18 | 25.1 | 29.7 | 33.4 | 29.7
2627.06 | -69.874 | -57.749 | 0.001 | 20.1 | 28.4 | 18 | 25.1 | 29.7 | 33.4 | 29.7
2628.06 | -70.056 | -54.2 | 0.001 | 20.1 | 28.4 | 18 | 25.2 | 29.6 | 33.4 | 29.7
2629.06 | -69.991 | -58.503 | 0.001 | 20.1 | 28.4 | 18 | 25.3 | 29.5 | 33.4 | 29.8
2630.06 | -69.853 | -56.094 | 0.001 | 20.1 | 28.4 | 18 | 25.2 | 29.4 | 33.4 | 29.8
2631.06 | -70.024 | -53.446 | 0.001 | 20.1 | 28.4 | 18 | 25.1 | 29.5 | 33.4 | 29.8
2632.06 | -69.948 | -58.172 | 0.001 | 20.1 | 28.4 | 18 | 25.1 | 29.5 | 33.4 | 29.8
2633.06 | -70 | -53.74 | 0.001 | 20.1 | 28.4 | 18 | 25.1 | 29.3 | 33.4 | 29.9
2634.06 | -70.034 | -59.128 | 0.001 | 20.1 | 28.4 | 18 | 25.1 | 29.3 | 33.4 | 29.9
2635.06 | -70.038 | -63.302 | 0.001 | 20.2 | 28.4 | 18 | 25 | 29.4 | 33.4 | 29.9
2636.06 | -69.91 | -43.829 | 0.001 | 20.2 | 28.4 | 18 | 24.9 | 29.6 | 33.4 | 30
2637.06 | -69.996 | -55.138 | 0.001 | 20.2 | 28.4 | 18 | 24.9 | 29.7 | 33.4 | 30
2638.06 | -70.03 | -55.634 | 0.001 | 20.2 | 28.5 | 18 | 24.9 | 29.7 | 33.4 | 30
2639.06 | -69.936 | -56.535 | 0.001 | 20.2 | 28.5 | 18 | 24.9 | 29.8 | 33.4 | 30
2640.06 | -69.997 | -53.74 | 0.001 | 20.3 | 28.5 | 18 | 24.8 | 29.8 | 33.5 | 30.1
2641.06 | -69.928 | -49.842 | 0.001 | 20.3 | 28.5 | 18 | 24.7 | 29.9 | 33.5 | 30.1
2642.06 | -69.888 | -52.49 | 0.001 | 20.3 | 28.5 | 18 | 24.7 | 29.9 | 33.5 | 30.1
2643.06 | -69.953 | -53.869 | 0.001 | 20.3 | 28.6 | 18 | 24.8 | 29.8 | 33.5 | 30.1
2644.06 | -69.9 | -57.179 | 0.001 | 20.4 | 28.6 | 18 | 24.8 | 29.8 | 33.5 | 30.1
2645.06 | -69.956 | -59.385 | 0.001 | 20.4 | 28.5 | 18 | 24.8 | 29.8 | 33.5 | 30.1
2646.06 | -70.013 | -54.145 | 0.001 | 20.4 | 28.6 | 18 | 24.7 | 29.6 | 33.5 | 30.1
2647.06 | -69.976 | -53.758 | 0.001 | 20.4 | 28.6 | 18 | 24.6 | 29.5 | 33.5 | 30.1
2648.06 | -70.05 | -54.862 | 0.001 | 20.4 | 28.6 | 18 | 24.6 | 29.4 | 33.4 | 30.1
2649.06 | -70.003 | -56.149 | 0.001 | 20.3 | 28.6 | 18 | 24.6 | 29.4 | 33.4 | 30.1
2650.06 | -69.896 | -55.744 | 0.001 | 20.3 | 28.6 | 18 | 24.5 | 29.4 | 33.4 | 30.1
2651.06 | -69.95 | -61.537 | 0.001 | 20.3 | 28.6 | 18 | 24.5 | 29.3 | 33.4 | 30
2652.06 | -69.887 | -49.639 | 0.001 | 20.3 | 28.6 | 18 | 24.4 | 29.3 | 33.3 | 30
2653.06 | -70.074 | -51.809 | 0.001 | 20.2 | 28.6 | 18 | 24.4 | 29.4 | 33.3 | 30
2654.06 | -70.031 | -54.273 | 0.001 | 20.2 | 28.5 | 18 | 24.5 | 29.5 | 33.4 | 30
2655.06 | -69.895 | -51.699 | 0.001 | 20.2 | 28.5 | 18 | 24.5 | 29.5 | 33.5 | 30
2656.06 | -69.866 | -57.491 | 0.001 | 20.2 | 28.4 | 18 | 24.5 | 29.6 | 33.5 | 30
2657.06 | -69.952 | -50.191 | 0.001 | 20.2 | 28.3 | 18 | 24.6 | 29.6 | 33.6 | 30
2658.06 | -69.894 | 90.388 | 0.001 | 20.2 | 28.2 | 18 | 24.6 | 29.6 | 33.6 | 29.9
2659.06 | -69.969 | 158.278 | 0.001 | 20.2 | 28.2 | 18 | 24.6 | 29.6 | 33.6 | 29.9
2660.06 | -70.005 | 133.269 | 0.001 | 20.1 | 28.1 | 18 | 24.6 | 29.6 | 33.5 | 29.8
2661.06 | -69.967 | -53.188 | 0.001 | 20.1 | 28.1 | 18 | 24.7 | 29.7 | 33.4 | 29.7
2662.06 | -69.932 | -53.74 | 0.001 | 20.2 | 28.1 | 18 | 24.6 | 29.7 | 33.4 | 29.7
2663.06 | -70.028 | -57.602 | 0.001 | 20.2 | 28.1 | 18 | 24.6 | 29.7 | 33.4 | 29.6
2664.06 | -69.91 | -53.372 | 0.001 | 20.2 | 28.1 | 18 | 24.6 | 29.8 | 33.4 | 29.6
2665.06 | -69.912 | -51.993 | 0.001 | 20.2 | 28 | 18 | 24.6 | 29.8 | 33.5 | 29.6
2666.06 | -69.978 | -54.237 | 0.001 | 20.2 | 28 | 18 | 24.7 | 29.8 | 33.5 | 29.6
2667.06 | -69.87 | -59.293 | 0.001 | 20.2 | 28 | 18 | 24.7 | 29.9 | 33.5 | 29.5
2668.06 | -70.027 | -53.924 | 0.001 | 20.3 | 28 | 18 | 24.7 | 29.8 | 33.5 | 29.5
2669.06 | -69.991 | -57.896 | 0.001 | 20.3 | 28 | 18 | 24.8 | 29.8 | 33.5 | 29.5
2670.06 | -69.88 | -51.019 | 0.001 | 20.4 | 27.9 | 18 | 24.8 | 29.8 | 33.5 | 29.5
2671.06 | -69.884 | -50.853 | 0.001 | 20.4 | 27.9 | 18 | 24.8 | 29.7 | 33.5 | 29.4
2672.06 | -69.859 | -57.473 | 0.001 | 20.3 | 27.8 | 18 | 24.8 | 29.8 | 33.4 | 29.4
2673.06 | -69.95 | -53.832 | 0 | 20.3 | 27.7 | 18 | 24.8 | 29.6 | 33.4 | 29.4
2674.06 | -70.043 | -59.275 | 0.001 | 20.3 | 27.7 | 18 | 24.8 | 29.5 | 33.4 | 29.4
2675.06 | -70 | -52.747 | 0.001 | 20.4 | 27.7 | 18 | 24.8 | 29.5 | 33.4 | 29.5
2676.06 | -69.918 | -47.047 | 0.001 | 20.4 | 27.7 | 18 | 24.8 | 29.6 | 33.4 | 29.5
2677.06 | -69.982 | -52.49 | 0.001 | 20.4 | 27.6 | 18 | 24.7 | 29.7 | 33.3 | 29.5
2678.06 | -70.02 | -56.314 | 0.001 | 20.4 | 27.6 | 18 | 24.6 | 29.7 | 33.3 | 29.5
2679.06 | -69.965 | -57.988 | 0.001 | 20.4 | 27.6 | 18 | 24.6 | 29.7 | 33.4 | 29.5
2680.06 | -69.957 | -57.896 | 0.001 | 20.4 | 27.7 | 18 | 24.6 | 29.6 | 33.4 | 29.5
2681.06 | -69.973 | -52.729 | 0.001 | 20.4 | 27.7 | 18 | 24.7 | 29.5 | 33.5 | 29.5
2682.06 | -69.976 | -54.715 | 0.001 | 20.3 | 27.7 | 18 | 24.7 | 29.5 | 33.5 | 29.5
2683.06 | -69.999 | -57.804 | 0.001 | 20.4 | 27.8 | 18 | 24.6 | 29.5 | 33.5 | 29.5
2684.06 | -69.991 | 59.955 | 0.001 | 20.4 | 27.8 | 18 | 24.5 | 29.5 | 33.5 | 29.5
2685.06 | -69.879 | -55.377 | 0.001 | 20.4 | 27.8 | 18 | 24.4 | 29.6 | 33.5 | 29.5
2686.06 | -70.04 | -48.316 | 0.001 | 20.4 | 27.8 | 18 | 24.3 | 29.6 | 33.5 | 29.5
2687.06 | -69.883 | -58.429 | 0.001 | 20.4 | 27.9 | 18 | 24.2 | 29.5 | 33.4 | 29.6
2688.06 | -69.977 | -57.712 | 0.001 | 20.4 | 27.9 | 18 | 24.2 | 29.5 | 33.4 | 29.6
2689.06 | -69.927 | -53.685 | 0.001 | 20.4 | 27.9 | 18 | 24.3 | 29.4 | 33.3 | 29.6
2690.06 | -70.03 | -53.336 | 0.001 | 20.4 | 28 | 18 | 24.4 | 29.3 | 33.2 | 29.6
2691.06 | -69.944 | -57.05 | 0.001 | 20.4 | 28 | 18 | 24.4 | 29.4 | 33.2 | 29.6
2692.06 | -70.002 | -52.968 | 0.001 | 20.3 | 28 | 18 | 24.4 | 29.4 | 33.2 | 29.6
2693.06 | -69.926 | -52.729 | 0.001 | 20.3 | 28.1 | 18 | 24.4 | 29.4 | 33.2 | 29.6
2694.06 | -69.942 | -57.822 | 0.001 | 20.3 | 28.1 | 18 | 24.4 | 29.4 | 33.2 | 29.7
2695.06 | -69.914 | -57.602 | 0.001 | 20.3 | 28.1 | 18 | 24.3 | 29.4 | 33.2 | 29.7
2696.06 | -69.941 | -60.875 | 0.001 | 20.3 | 28.1 | 18 | 24.3 | 29.4 | 33.3 | 29.7
2697.06 | -70.049 | -57.841 | 0.001 | 20.3 | 28.1 | 18 | 24.3 | 29.3 | 33.3 | 29.7
2698.06 | -69.893 | -59.109 | 0.001 | 20.3 | 28.1 | 18 | 24.3 | 29.4 | 33.3 | 29.7
2699.06 | -69.942 | -52.287 | 0.001 | 20.3 | 28.2 | 18 | 24.3 | 29.4 | 33.3 | 29.7
2700.06 | -69.915 | -59.036 | 0.001 | 20.3 | 28.2 | 18 | 24.3 | 29.5 | 33.4 | 29.7
2701.06 | -70.005 | -55.726 | 0.001 | 20.3 | 28.2 | 18 | 24.3 | 29.5 | 33.4 | 29.6
2702.06 | -69.924 | -57.252 | 0.001 | 20.3 | 28.2 | 18 | 24.2 | 29.4 | 33.5 | 29.6
2703.06 | -69.992 | -56.333 | 0.001 | 20.3 | 28.2 | 18 | 24.3 | 29.4 | 33.5 | 29.6
2704.06 | -69.945 | -53.979 | 0.001 | 20.3 | 28.2 | 18 | 24.3 | 29.4 | 33.5 | 29.5
2705.06 | -69.936 | -56.498 | 0.001 | 20.3 | 28.2 | 18 | 24.3 | 29.4 | 33.5 | 29.5
2706.06 | -70.006 | -66.115 | 0.001 | 20.3 | 28.2 | 18 | 24.3 | 29.3 | 33.5 | 29.4
2707.06 | -69.98 | -49.658 | 0.001 | 20.3 | 28.2 | 18 | 24.3 | 29.3 | 33.5 | 29.4
2708.06 | -69.9 | -52.416 | 0.001 | 20.3 | 28.2 | 18 | 24.4 | 29.3 | 33.5 | 29.4
2709.06 | -69.999 | -57.124 | 0.001 | 20.3 | 28.1 | 18 | 24.4 | 29.2 | 33.6 | 29.3
2710.06 | -70.031 | -52.177 | 0.001 | 20.3 | 28.1 | 18 | 24.5 | 29.3 | 33.6 | 29.3
2711.06 | -69.896 | -59.9 | 0.001 | 20.2 | 28.1 | 18 | 24.6 | 29.3 | 33.5 | 29.3
2712.06 | -69.9 | -48.316 | 0.001 | 20.2 | 28.1 | 18 | 24.7 | 29.3 | 33.4 | 29.4
2713.06 | -69.948 | -47.359 | 0.001 | 20.2 | 28.1 | 18 | 24.7 | 29.4 | 33.3 | 29.3
2714.06 | -69.98 | -55.064 | 0.001 | 20.2 | 28.1 | 18 | 24.8 | 29.4 | 33.2 | 29.4
2715.06 | -69.891 | -46.881 | 0.001 | 20.2 | 28.1 | 18 | 24.9 | 29.4 | 33.1 | 29.3
2716.06 | -69.997 | -37.485 | 0.001 | 20.2 | 28.1 | 18 | 24.9 | 29.4 | 33.1 | 29.3
2717.06 | -69.952 | -52.729 | 0.001 | 20.2 | 28.1 | 18 | 24.9 | 29.4 | 33 | 29.3
2718.06 | -70.004 | -55.781 | 0.001 | 20.2 | 28.1 | 18 | 24.8 | 29.3 | 33 | 29.3
2719.06 | -69.904 | -54.476 | 0.001 | 20.2 | 28.1 | 18 | 24.8 | 29.4 | 33.1 | 29.3
2720.06 | -69.898 | -52.085 | 0.001 | 20.2 | 28 | 18 | 24.7 | 29.3 | 33.2 | 29.3
2721.06 | -69.914 | -54.659 | 0.001 | 20.2 | 28 | 18 | 24.7 | 29.3 | 33.2 | 29.2
2722.06 | -69.996 | -50.577 | 0.001 | 20.2 | 28 | 18 | 24.7 | 29.3 | 33.2 | 29.2
2723.06 | -69.936 | -47.194 | 0.001 | 20.2 | 27.9 | 18 | 24.8 | 29.3 | 33.3 | 29.1
2724.06 | -69.901 | -47.782 | 0.001 | 20.2 | 27.9 | 18 | 24.8 | 29.3 | 33.3 | 29.1
2725.06 | -69.92 | -57.657 | 0.001 | 20.2 | 27.9 | 18 | 24.7 | 29.2 | 33.2 | 29
2726.06 | -70.006 | -27.04 | 0.001 | 20.2 | 27.9 | 18 | 24.7 | 29.2 | 33.2 | 28.9
2727.06 | -70.062 | -55.119 | 0.001 | 20.2 | 27.9 | 18 | 24.6 | 29.2 | 33.2 | 28.9
2728.06 | -69.973 | -51.92 | 0.001 | 20.2 | 27.9 | 18 | 24.7 | 29.2 | 33.1 | 28.9
2729.06 | -69.882 | -51.828 | 0.001 | 20.2 | 27.8 | 18 | 24.7 | 29.2 | 33.1 | 28.9
2730.06 | -69.982 | -55.266 | 0.001 | 20.2 | 27.9 | 18 | 24.8 | 29.2 | 33.1 | 29
2731.06 | -69.891 | -48.168 | 0.001 | 20.2 | 27.9 | 18 | 25 | 29.2 | 33.1 | 29
2732.06 | -69.93 | 28.713 | 0.001 | 20.2 | 27.9 | 18 | 25 | 29.2 | 33 | 29
2733.06 | -69.953 | -49.621 | 0.001 | 20.2 | 27.9 | 18 | 25 | 29.2 | 33.1 | 29.1
2734.06 | -69.907 | -53.85 | 0.001 | 20.2 | 28 | 18 | 25.1 | 29.2 | 33 | 29.2
2735.06 | -70.068 | -49.364 | 0.001 | 20.2 | 28 | 18 | 25.1 | 29.2 | 33 | 29.2
2736.06 | -69.882 | -50.743 | 0.001 | 20.2 | 28 | 18 | 25.2 | 29.2 | 32.9 | 29.2
2737.06 | -69.959 | -54.255 | 0.001 | 20.2 | 28 | 18 | 25.3 | 29.1 | 32.8 | 29.2
2738.06 | -69.922 | -49.934 | 0.001 | 20.2 | 28 | 18 | 25.4 | 29.1 | 32.7 | 29.2
2739.06 | -69.948 | -43.516 | 0.001 | 20.2 | 28 | 18 | 25.4 | 29.2 | 32.7 | 29.2
2740.06 | -70.024 | -47.286 | 0.001 | 20.3 | 28 | 18 | 25.3 | 29.3 | 32.7 | 29.2
2741.06 | -69.85 | -49.823 | 0.001 | 20.3 | 28 | 18 | 25.3 | 29.2 | 32.6 | 29.2
2742.06 | -69.885 | -51.681 | 0.001 | 20.3 | 28.1 | 18 | 25.4 | 29.3 | 32.6 | 29.2
2743.06 | -69.879 | -49.198 | 0.001 | 20.3 | 28.1 | 18 | 25.3 | 29.3 | 32.6 | 29.2
2744.06 | -70.085 | 186.191 | 0.001 | 20.3 | 28 | 18 | 25.2 | 29.3 | 32.6 | 29.1
2745.06 | -70.041 | -44.399 | 0.001 | 20.4 | 28 | 18 | 25.1 | 29.2 | 32.6 | 29.1
2746.06 | -70.019 | -49.382 | 0.001 | 20.4 | 27.9 | 18 | 25.1 | 29.2 | 32.6 | 29.1
2747.06 | -70.023 | -55.726 | 0.001 | 20.4 | 28 | 18 | 25.1 | 29.2 | 32.5 | 29
2748.06 | -69.933 | -53.427 | 0.001 | 20.4 | 28 | 18 | 25 | 29.2 | 32.5 | 29
2749.06 | -69.906 | -56.351 | 0.001 | 20.4 | 27.9 | 18 | 24.9 | 29.1 | 32.5 | 29
2750.06 | -69.887 | -54.329 | 0.001 | 20.4 | 27.9 | 18 | 24.8 | 29.1 | 32.5 | 29
2751.06 | -69.858 | -53.685 | 0.001 | 20.4 | 27.9 | 18 | 24.8 | 29 | 32.5 | 28.9
2752.06 | -69.994 | -29.136 | 0.001 | 20.4 | 27.9 | 18 | 24.8 | 29 | 32.5 | 28.9
2753.06 | -69.954 | -52.913 | 0.001 | 20.3 | 27.9 | 18 | 24.9 | 29 | 32.4 | 28.8
2754.06 | -69.952 | -55.193 | 0.001 | 20.3 | 27.9 | 18 | 24.9 | 29 | 32.4 | 28.8
2755.06 | -70.034 | -52.765 | 0.001 | 20.3 | 27.9 | 18 | 24.8 | 29 | 32.4 | 28.8
2756.06 | -69.91 | -48.794 | 0.001 | 20.3 | 27.9 | 18 | 24.8 | 29.1 | 32.5 | 28.8
2757.06 | -69.853 | -53.446 | 0.001 | 20.3 | 27.9 | 18 | 24.8 | 29.1 | 32.5 | 28.8
2758.06 | -69.894 | -52.435 | 0.001 | 20.3 | 27.9 | 18 | 25 | 29.1 | 32.4 | 28.8
2759.06 | -69.941 | -49.731 | 0.001 | 20.3 | 27.9 | 18 | 25.1 | 29 | 32.3 | 28.8
2760.06 | -69.939 | -46.973 | 0.001 | 20.3 | 27.9 | 18 | 25.2 | 29 | 32.3 | 28.9
2761.06 | -70.051 | -54.476 | 0.001 | 20.3 | 27.9 | 18 | 25.3 | 29 | 32.2 | 28.9
2762.06 | -69.912 | -48.573 | 0.001 | 20.3 | 27.9 | 18 | 25.3 | 28.9 | 32.1 | 28.9
2763.06 | -69.921 | -36.731 | 0.001 | 20.3 | 27.9 | 18 | 25.4 | 28.9 | 32.1 | 28.9
2764.06 | -69.979 | -56.462 | 0.001 | 20.3 | 28 | 18 | 25.5 | 28.9 | 32.1 | 28.9
2765.06 | -69.968 | -48.499 | 0.001 | 20.3 | 28 | 18 | 25.6 | 28.8 | 32 | 28.9
2766.06 | -70.023 | -45.686 | 0.001 | 20.3 | 28 | 18 | 25.6 | 28.6 | 32 | 28.9
2767.06 | -69.897 | -52.637 | 0.001 | 20.3 | 27.9 | 18 | 25.6 | 28.6 | 32.1 | 28.9
2768.06 | -69.939 | -48.187 | 0.001 | 20.3 | 27.9 | 18 | 25.6 | 28.7 | 32.2 | 28.8
2769.06 | -69.914 | -50.632 | 0.001 | 20.3 | 27.8 | 18 | 25.5 | 28.8 | 32.2 | 28.8
2770.06 | -69.884 | -46.808 | 0.001 | 20.3 | 27.8 | 18 | 25.5 | 28.9 | 32.3 | 28.8
2771.06 | -70.026 | -48.389 | 0.001 | 20.3 | 27.8 | 18 | 25.5 | 29 | 32.3 | 28.9
2772.06 | -69.942 | -51.46 | 0.001 | 20.2 | 27.8 | 18 | 25.5 | 29 | 32.3 | 28.9
2773.06 | -69.976 | -57.307 | 0.001 | 20.2 | 27.8 | 18 | 25.5 | 29.1 | 32.3 | 28.8
2774.06 | -69.996 | -49.308 | 0.001 | 20.2 | 27.8 | 18 | 25.3 | 29.2 | 32.4 | 28.8
2775.06 | -69.956 | -58.705 | 0.001 | 20.2 | 27.7 | 18 | 25.2 | 29.2 | 32.4 | 28.8
2776.06 | -69.856 | -53.703 | 0.001 | 20.2 | 27.7 | 18 | 25.1 | 29.1 | 32.5 | 28.7
2777.06 | -69.916 | -44.049 | 0.001 | 20.2 | 27.7 | 18 | 25 | 29.1 | 32.5 | 28.7
2778.06 | -69.986 | -48.481 | 0.001 | 20.2 | 27.7 | 18 | 24.9 | 29.1 | 32.5 | 28.7
2779.06 | -69.936 | -55.027 | 0.001 | 20.2 | 27.7 | 18 | 24.8 | 29.1 | 32.5 | 28.6
2780.06 | -69.891 | -52.526 | 0.001 | 20.2 | 27.6 | 18 | 24.8 | 29.2 | 32.5 | 28.6
2781.06 | -69.943 | -46.844 | 0.001 | 20.2 | 27.6 | 18 | 24.8 | 29.2 | 32.5 | 28.7
2782.06 | -69.939 | -53.28 | 0.001 | 20.2 | 27.6 | 18 | 24.8 | 29.2 | 32.5 | 28.7
2783.06 | -69.892 | -50.853 | 0.001 | 20.1 | 27.6 | 18.1 | 24.8 | 29.2 | 32.5 | 28.7
2784.06 | -69.878 | -48.72 | 0.001 | 20.1 | 27.6 | 18 | 24.7 | 29.2 | 32.6 | 28.7
2785.06 | -70.033 | -51.607 | 0.001 | 20.1 | 27.6 | 18 | 24.7 | 29.2 | 32.6 | 28.6
2786.06 | -70 | -54.99 | 0.001 | 20.1 | 27.5 | 18 | 24.7 | 29.2 | 32.6 | 28.7
2787.06 | -70.059 | -48.977 | 0.001 | 20.1 | 27.5 | 18 | 24.7 | 29.1 | 32.6 | 28.6
2788.06 | -69.999 | -42.909 | 0.001 | 20.2 | 27.5 | 18.1 | 24.7 | 29.1 | 32.6 | 28.7
2789.06 | -69.913 | -53.979 | 0.001 | 20.2 | 27.4 | 18 | 24.7 | 29.1 | 32.7 | 28.6
2790.06 | -69.928 | -48.977 | 0.001 | 20.2 | 27.3 | 18 | 24.7 | 29 | 32.7 | 28.6
2791.06 | -69.906 | -45.557 | 0.001 | 20.3 | 27.2 | 18 | 24.7 | 29.1 | 32.7 | 28.6
2792.06 | -69.957 | -48.977 | 0.001 | 20.3 | 27.2 | 18.1 | 24.7 | 29.1 | 32.6 | 28.6
2793.06 | -70.005 | -43.13 | 0.001 | 20.3 | 27.2 | 18.1 | 24.7 | 29 | 32.6 | 28.6
2794.06 | -69.906 | -51.589 | 0.001 | 20.4 | 27.2 | 18.1 | 24.8 | 29 | 32.6 | 28.6
2795.06 | -69.864 | -54.126 | 0.001 | 20.4 | 27.2 | 18.1 | 24.8 | 28.9 | 32.6 | 28.7
2796.06 | -69.918 | -53.538 | 0.001 | 20.4 | 27.2 | 18 | 24.6 | 28.8 | 32.6 | 28.7
2797.06 | -70.002 | -58.889 | 0.001 | 20.4 | 27.2 | 18.1 | 24.6 | 28.8 | 32.6 | 28.7
2798.06 | -69.889 | -52.618 | 0.001 | 20.4 | 27.2 | 18.1 | 24.5 | 28.7 | 32.6 | 28.7
2799.06 | -69.971 | -52.986 | 0.001 | 20.4 | 27.2 | 18.1 | 24.5 | 28.7 | 32.6 | 28.7
2800.06 | -69.878 | -57.822 | 0.001 | 20.4 | 27.2 | 18.1 | 24.6 | 28.8 | 32.6 | 28.7
2801.06 | -70.036 | -54.053 | 0.001 | 20.4 | 27.2 | 18.1 | 24.6 | 28.8 | 32.7 | 28.6
2802.06 | -70.075 | -48.499 | 0.001 | 20.4 | 27.1 | 18.1 | 24.6 | 28.7 | 32.7 | 28.5
2803.06 | -69.967 | -35.775 | 0.001 | 20.3 | 27 | 18.1 | 24.5 | 28.7 | 32.7 | 28.5
2804.06 | -70.03 | 116.554 | 0.001 | 20.3 | 27 | 18.1 | 24.5 | 28.7 | 32.6 | 28.4
2805.06 | -70.001 | -49.823 | 0.001 | 20.3 | 27 | 18.1 | 24.6 | 28.7 | 32.5 | 28.3
2806.06 | -69.922 | -43.829 | 0.001 | 20.3 | 26.9 | 18.1 | 24.6 | 28.6 | 32.4 | 28.3
2807.06 | -69.954 | -59.459 | 0.001 | 20.3 | 26.9 | 18.1 | 24.5 | 28.6 | 32.3 | 28.3
2808.06 | -69.934 | -48.205 | 0.001 | 20.2 | 26.8 | 18.1 | 24.6 | 28.6 | 32.2 | 28.3
2809.06 | -69.958 | -45.962 | 0.001 | 20.2 | 26.8 | 18 | 24.6 | 28.7 | 32.2 | 28.4
2810.06 | -69.91 | -45.668 | 0.001 | 20.2 | 26.8 | 18.1 | 24.6 | 28.6 | 32.2 | 28.4
2811.06 | -69.933 | -48.683 | 0.001 | 20.2 | 26.8 | 18.1 | 24.6 | 28.7 | 32.2 | 28.3
2812.06 | -69.945 | -44.215 | 0.001 | 20.2 | 26.8 | 18.1 | 24.6 | 28.7 | 32.2 | 28.3
2813.06 | -70.032 | -53.17 | 0.001 | 20.2 | 26.8 | 18.1 | 24.6 | 28.8 | 32.2 | 28.3
2814.06 | -69.85 | -46.844 | 0.001 | 20.2 | 26.9 | 18.1 | 24.6 | 28.8 | 32.2 | 28.4
2815.06 | -70.085 | -46.753 | 0.001 | 20.2 | 26.9 | 18.1 | 24.7 | 28.9 | 32.2 | 28.4
2816.06 | -69.957 | -50.173 | 0.001 | 20.2 | 26.9 | 18.1 | 24.7 | 28.9 | 32.2 | 28.4
2817.06 | -70.064 | -56.866 | 0.001 | 20.1 | 26.9 | 18.1 | 24.8 | 28.9 | 32.2 | 28.3
2818.06 | -70.088 | 155.225 | 0.001 | 20.2 | 26.8 | 18.1 | 24.8 | 28.8 | 32.2 | 28.3
2819.06 | -69.984 | -47.194 | 0.001 | 20.2 | 26.7 | 18.1 | 24.8 | 28.8 | 32.2 | 28.3
2820.06 | -69.942 | -50.412 | 0.001 | 20.2 | 26.6 | 18.1 | 24.7 | 28.7 | 32.2 | 28.3
2821.06 | -69.976 | 18.25 | 0.001 | 20.2 | 26.6 | 18.1 | 24.8 | 28.7 | 32.2 | 28.3
2822.06 | -69.95 | -60.47 | 0.001 | 20.2 | 26.7 | 18.1 | 24.8 | 28.7 | 32.1 | 28.4
2823.06 | -70.053 | -45.704 | 0.001 | 20.3 | 26.8 | 18.1 | 24.9 | 28.6 | 32 | 28.4
2824.06 | -69.845 | -50.559 | 0.001 | 20.3 | 26.8 | 18.1 | 25.1 | 28.6 | 31.9 | 28.4
2825.06 | -69.921 | -49.75 | 0.001 | 20.3 | 26.9 | 18.1 | 25.2 | 28.6 | 31.8 | 28.4
2826.06 | -70.014 | -52.159 | 0.001 | 20.3 | 27 | 18.1 | 25.2 | 28.6 | 31.7 | 28.4
2827.06 | -69.89 | -52.343 | 0.001 | 20.3 | 27 | 18.1 | 25.3 | 28.7 | 31.7 | 28.5
2828.06 | -69.9 | -18.802 | 0.001 | 20.3 | 27 | 18.1 | 25.2 | 28.6 | 31.7 | 28.5
2829.06 | -69.886 | -45.41 | 0.001 | 20.4 | 27.1 | 18.1 | 25.1 | 28.6 | 31.7 | 28.5
2830.06 | -69.999 | -51.405 | 0.001 | 20.4 | 27.1 | 18.1 | 24.9 | 28.6 | 31.6 | 28.5
2831.06 | -69.997 | -41.806 | 0.001 | 20.3 | 27.1 | 18.1 | 24.8 | 28.5 | 31.6 | 28.5
2832.06 | -69.952 | -48.794 | 0.001 | 20.3 | 27.1 | 18.1 | 24.7 | 28.5 | 31.6 | 28.5
2833.06 | -69.906 | -49.474 | 0.001 | 20.3 | 27.1 | 18.1 | 24.6 | 28.4 | 31.6 | 28.5
2834.06 | -70.034 | -48.279 | 0.001 | 20.3 | 27.1 | 18.1 | 24.5 | 28.4 | 31.5 | 28.4
2835.06 | -69.991 | 125.546 | 0.001 | 20.3 | 27.1 | 18.1 | 24.4 | 28.4 | 31.4 | 28.4
2836.06 | -70.026 | -38.331 | 0.001 | 20.3 | 27.1 | 18.1 | 24.3 | 28.4 | 31.4 | 28.4
2837.06 | -69.955 | -47.378 | 0.001 | 20.3 | 27.1 | 18.1 | 24.3 | 28.4 | 31.5 | 28.4
2838.06 | -70.015 | -41.457 | 0.001 | 20.2 | 27.1 | 18.1 | 24.4 | 28.4 | 31.5 | 28.4
2839.06 | -69.924 | -50.724 | 0.001 | 20.2 | 27.2 | 18.1 | 24.4 | 28.4 | 31.4 | 28.3
2840.06 | -70.014 | -50.173 | 0.001 | 20.3 | 27.2 | 18.1 | 24.3 | 28.4 | 31.4 | 28.2
2841.06 | -70.026 | -29.302 | 0.001 | 20.3 | 27.2 | 18.1 | 24.4 | 28.3 | 31.3 | 28.2
2842.06 | -69.892 | -49.419 | 0.001 | 20.3 | 27.2 | 18.1 | 24.4 | 28.3 | 31.3 | 28.2
2843.06 | -69.864 | -52.416 | 0.001 | 20.4 | 27.2 | 18 | 24.5 | 28.3 | 31.4 | 28.2
2844.06 | -69.895 | -47.065 | 0.001 | 20.4 | 27.2 | 18.1 | 24.5 | 28.3 | 31.4 | 28.3
2845.06 | -69.996 | -50.871 | 0.001 | 20.3 | 27.2 | 18.1 | 24.4 | 28.3 | 31.4 | 28.3
2846.06 | -69.925 | -40.85 | 0.001 | 20.3 | 27.2 | 18.1 | 24.4 | 28.3 | 31.5 | 28.2
2847.06 | -69.883 | -47.396 | 0.001 | 20.3 | 27.2 | 18 | 24.4 | 28.3 | 31.6 | 28.2
2848.06 | -69.98 | -14.499 | 0.001 | 20.3 | 27.1 | 18.1 | 24.4 | 28.3 | 31.6 | 28.1
2849.06 | -69.967 | 38.496 | 0.001 | 20.3 | 27.1 | 18.1 | 24.4 | 28.2 | 31.5 | 28
2850.06 | -70.023 | -46.532 | 0.001 | 20.3 | 27.1 | 18 | 24.3 | 28.2 | 31.5 | 28
2851.06 | -69.859 | -46.973 | 0.001 | 20.3 | 27.1 | 18.1 | 24.3 | 28.2 | 31.5 | 28
2852.06 | -69.854 | -46.219 | 0.001 | 20.3 | 27.1 | 18.1 | 24.4 | 28.3 | 31.5 | 27.9
2853.06 | -69.87 | -48.481 | 0.001 | 20.3 | 27.1 | 18.1 | 24.4 | 28.3 | 31.4 | 27.9
2854.06 | -69.897 | -52.379 | 0.001 | 20.3 | 27.1 | 18.1 | 24.5 | 28.3 | 31.4 | 27.9
2855.06 | -70.007 | -45.888 | 0.001 | 20.3 | 27.1 | 18.1 | 24.6 | 28.3 | 31.3 | 28
2856.06 | -69.954 | -44.785 | 0.001 | 20.3 | 27.1 | 18.1 | 24.6 | 28.3 | 31.4 | 28
2857.06 | -70.016 | -43.59 | 0.001 | 20.3 | 27.1 | 18.1 | 24.8 | 28.4 | 31.3 | 28
2858.06 | -69.911 | -52.821 | 0.001 | 20.4 | 27.1 | 18.1 | 24.8 | 28.4 | 31.3 | 28
2859.06 | -69.917 | -50.044 | 0.001 | 20.3 | 27.1 | 18.1 | 24.7 | 28.4 | 31.3 | 28
2860.06 | -69.84 | -49.529 | 0.001 | 20.4 | 27.1 | 18.1 | 24.7 | 28.4 | 31.3 | 28
2861.06 | -69.978 | -53.814 | 0.001 | 20.4 | 27 | 18.1 | 24.7 | 28.3 | 31.4 | 28.1
2862.06 | -69.983 | -45.999 | 0.001 | 20.4 | 27.1 | 18.1 | 24.8 | 28.3 | 31.3 | 28.1
2863.06 | -69.913 | -53.556 | 0.001 | 20.4 | 27.1 | 18.1 | 24.9 | 28.3 | 31.4 | 28.2
2864.06 | -69.855 | -19.427 | 0.001 | 20.4 | 27 | 18.1 | 24.9 | 28.3 | 31.4 | 28.2
2865.06 | -70.04 | -56.498 | 0.001 | 20.4 | 26.9 | 18.1 | 24.9 | 28.4 | 31.4 | 28.1
2866.06 | -70.02 | -49.75 | 0.001 | 20.4 | 26.8 | 18.1 | 25 | 28.4 | 31.4 | 28.1
2867.06 | -69.984 | -49.253 | 0.001 | 20.4 | 26.8 | 18.1 | 25 | 28.4 | 31.4 | 28.2
2868.06 | -70.025 | -48.996 | 0.001 | 20.3 | 26.9 | 18.1 | 25 | 28.5 | 31.4 | 28.2
2869.06 | -69.992 | -45.153 | 0.001 | 20.4 | 26.9 | 18.1 | 25 | 28.5 | 31.4 | 28.2
2870.06 | -70.038 | -51.478 | 0.001 | 20.3 | 26.9 | 18.1 | 24.9 | 28.5 | 31.5 | 28.2
2871.06 | -69.914 | -45.263 | 0.001 | 20.3 | 26.9 | 18.1 | 24.8 | 28.5 | 31.5 | 28.2
2872.06 | -69.906 | -46.293 | 0.001 | 20.3 | 26.9 | 18.1 | 24.8 | 28.5 | 31.5 | 28.2
2873.06 | -70.105 | 209.232 | 0.001 | 20.3 | 26.9 | 18.1 | 24.8 | 28.6 | 31.5 | 28.2
2874.06 | -70.018 | -45.778 | 0.001 | 20.3 | 26.9 | 18.1 | 24.8 | 28.6 | 31.5 | 28.2
2875.06 | -69.869 | -53.391 | 0.001 | 20.3 | 27 | 18.1 | 25 | 28.6 | 31.5 | 28.2
2876.06 | -70.004 | -48.775 | 0.001 | 20.3 | 27 | 18.1 | 25.1 | 28.5 | 31.5 | 28.2
2877.06 | -69.976 | -54.733 | 0.001 | 20.3 | 27 | 18.1 | 25.1 | 28.5 | 31.5 | 28.2
2878.06 | -69.983 | -31.876 | 0.001 | 20.3 | 27 | 18.1 | 25 | 28.4 | 31.5 | 28.2
2879.06 | -69.993 | -46.587 | 0.001 | 20.2 | 27 | 18.1 | 24.9 | 28.3 | 31.4 | 28.1
2880.06 | -69.858 | -55.046 | 0.001 | 20.2 | 27 | 18.1 | 24.8 | 28.2 | 31.3 | 28
2881.06 | -69.899 | -44.105 | 0.001 | 20.2 | 27 | 18.1 | 24.7 | 28.1 | 31.3 | 28
2882.06 | -70.014 | -45.263 | 0.001 | 20.2 | 27 | 18.1 | 24.6 | 28.1 | 31.4 | 28
2883.06 | -69.905 | -44.344 | 0.001 | 20.2 | 27 | 18.1 | 24.7 | 28.1 | 31.4 | 28
2884.06 | -69.923 | -44.748 | 0.001 | 20.2 | 26.9 | 18.1 | 24.6 | 28.2 | 31.4 | 28
2885.06 | -69.972 | -48.481 | 0.001 | 20.2 | 26.9 | 18.1 | 24.5 | 28.2 | 31.4 | 28.1
2886.06 | -69.912 | -21.763 | 0.001 | 20.2 | 26.9 | 18.1 | 24.5 | 28.2 | 31.4 | 28.1
2887.06 | -70.07 | -41.659 | 0.001 | 20.2 | 26.9 | 18.1 | 24.5 | 28.3 | 31.4 | 28.1
2888.06 | -69.893 | -51.147 | 0.001 | 20.2 | 26.9 | 18.1 | 24.6 | 28.2 | 31.4 | 28
2889.06 | -69.938 | -43.112 | 0.001 | 20.2 | 26.9 | 18.1 | 24.6 | 28.2 | 31.4 | 28
2890.06 | -70.012 | -47.893 | 0.001 | 20.2 | 26.9 | 18.1 | 24.6 | 28.2 | 31.4 | 27.9
2891.06 | -70.021 | -53.869 | 0.001 | 20.2 | 26.9 | 18.1 | 24.6 | 28.1 | 31.4 | 27.9
2892.06 | -69.913 | -47.01 | 0.001 | 20.2 | 26.8 | 18.1 | 24.6 | 28.1 | 31.4 | 28
2893.06 | -69.966 | -50.21 | 0.001 | 20.2 | 26.8 | 18.1 | 24.7 | 28 | 31.5 | 28
2894.06 | -69.986 | -31.086 | 0.001 | 20.2 | 26.8 | 18.1 | 24.7 | 28 | 31.5 | 28
2895.06 | -69.886 | -46.936 | 0.001 | 20.2 | 26.8 | 18.1 | 24.7 | 27.9 | 31.4 | 28
2896.06 | -69.848 | -46.054 | 0.001 | 20.2 | 26.8 | 18.1 | 24.8 | 27.8 | 31.4 | 28
2897.06 | -69.89 | -45.907 | 0.001 | 20.2 | 26.9 | 18.1 | 24.8 | 27.8 | 31.4 | 28
2898.06 | -69.989 | -49.989 | 0.001 | 20.2 | 26.9 | 18.1 | 24.8 | 27.8 | 31.4 | 28.1
2899.06 | -70.02 | 53.629 | 0.001 | 20.2 | 26.9 | 18.1 | 24.7 | 27.8 | 31.4 | 28
2900.06 | -69.983 | -54.586 | 0.001 | 20.2 | 26.9 | 18.1 | 24.6 | 27.7 | 31.4 | 28
2901.06 | -70.003 | -40.703 | 0.001 | 20.2 | 26.9 | 18.1 | 24.5 | 27.7 | 31.4 | 28
2902.06 | -69.975 | -46.072 | 0.001 | 20.2 | 26.9 | 18.1 | 24.4 | 27.7 | 31.4 | 28
2903.06 | -69.924 | -45.778 | 0.001 | 20.2 | 26.9 | 18.1 | 24.3 | 27.7 | 31.4 | 28
2904.06 | -69.955 | -49.198 | 0.001 | 20.2 | 26.9 | 18.1 | 24.3 | 27.8 | 31.4 | 28
2905.06 | -69.921 | -41.659 | 0.001 | 20.2 | 27 | 18.1 | 24.3 | 27.8 | 31.4 | 28
2906.06 | -69.869 | -43.902 | 0.001 | 20.2 | 27 | 18.1 | 24.3 | 27.8 | 31.4 | 28
2907.06 | -70 | -45.723 | 0.001 | 20.2 | 27 | 18.1 | 24.2 | 27.9 | 31.4 | 28
2908.06 | -69.959 | -58.76 | 0.001 | 20.2 | 27 | 18.1 | 24.2 | 27.9 | 31.2 | 27.9
2909.06 | -69.991 | -32.299 | 0.001 | 20.3 | 27 | 18.1 | 24.3 | 28 | 31.2 | 27.9
2910.06 | -69.895 | -43.185 | 0.001 | 20.3 | 27 | 18.1 | 24.4 | 28 | 31.1 | 27.9
2911.06 | -70.02 | -49.584 | 0.001 | 20.3 | 27 | 18.1 | 24.5 | 28 | 31.1 | 27.9
2912.06 | -70.028 | -47.672 | 0.001 | 20.3 | 27.1 | 18.1 | 24.4 | 28 | 31 | 27.9
2913.06 | -70.031 | -39.213 | 0.001 | 20.3 | 27.1 | 18.1 | 24.3 | 28.1 | 30.9 | 27.9
2914.06 | -69.96 | -43.093 | 0.001 | 20.4 | 27.1 | 18.1 | 24.3 | 28.1 | 30.9 | 27.9
2915.06 | -70.008 | -46.716 | 0.001 | 20.4 | 27.1 | 18.1 | 24.3 | 28.1 | 30.9 | 27.9
2916.06 | -69.841 | -42.376 | 0.001 | 20.4 | 27 | 18.1 | 24.4 | 28.2 | 31 | 27.9
2917.06 | -69.996 | -43.902 | 0.001 | 20.4 | 27 | 18.1 | 24.5 | 28.2 | 31 | 27.9
2918.06 | -69.981 | -51.294 | 0.001 | 20.4 | 27 | 18.1 | 24.4 | 28.2 | 31 | 27.9
2919.06 | -69.898 | -34.984 | 0.001 | 20.4 | 27 | 18.1 | 24.4 | 28.1 | 31 | 27.9
2920.06 | -70.071 | 121.041 | 0.001 | 20.4 | 27 | 18.1 | 24.4 | 28 | 31 | 27.9
2921.06 | -69.874 | -50.265 | 0.001 | 20.4 | 27 | 18.1 | 24.3 | 28 | 31 | 27.9
2922.06 | -69.932 | -46.182 | 0.001 | 20.4 | 26.9 | 18.1 | 24.3 | 28 | 31 | 27.8
2923.06 | -69.897 | -41.677 | 0.001 | 20.4 | 26.9 | 18.1 | 24.2 | 28 | 31 | 27.7
2924.06 | -69.885 | -45.245 | 0.001 | 20.3 | 26.8 | 18.1 | 24.3 | 28 | 31 | 27.7
2925.06 | -69.873 | -48.628 | 0.001 | 20.3 | 26.8 | 18.1 | 24.3 | 28 | 31 | 27.6
2926.06 | -69.95 | -41.567 | 0.001 | 20.3 | 26.8 | 18.1 | 24.4 | 28 | 30.9 | 27.6
2927.06 | -69.954 | -53.17 | 0.001 | 20.3 | 26.8 | 18.1 | 24.6 | 28 | 30.8 | 27.6
2928.06 | -70.068 | -56.829 | 0.001 | 20.3 | 26.9 | 18.1 | 24.7 | 28 | 30.7 | 27.6
2929.06 | -69.907 | -47.286 | 0.001 | 20.3 | 26.9 | 18.1 | 24.8 | 27.9 | 30.7 | 27.7
2930.06 | -69.913 | -47.194 | 0.001 | 20.3 | 26.9 | 18.1 | 24.7 | 27.9 | 30.7 | 27.7
2931.06 | -69.943 | -52.398 | 0.001 | 20.3 | 26.9 | 18.1 | 24.7 | 27.9 | 30.6 | 27.7
2932.06 | -70.049 | -44.675 | 0.001 | 20.3 | 26.9 | 18.1 | 24.6 | 27.9 | 30.6 | 27.7
2933.06 | -70.022 | -51.313 | 0.001 | 20.3 | 26.9 | 18.1 | 24.5 | 27.9 | 30.6 | 27.7
2934.06 | -70.063 | 220.816 | 0.001 | 20.3 | 26.9 | 18.1 | 24.5 | 27.9 | 30.6 | 27.8
2935.06 | -70.021 | -40.335 | 0.001 | 20.2 | 27 | 18.1 | 24.5 | 28 | 30.6 | 27.8
2936.06 | -69.871 | -46.569 | 0.001 | 20.2 | 26.9 | 18.1 | 24.5 | 27.9 | 30.6 | 27.8
2937.06 | -69.85 | -38.386 | 0.001 | 20.2 | 26.9 | 18.1 | 24.6 | 27.8 | 30.6 | 27.8
2938.06 | -70 | -44.822 | 0.001 | 20.2 | 26.9 | 18.1 | 24.6 | 27.8 | 30.6 | 27.8
2939.06 | -70.005 | -45.796 | 0.001 | 20.3 | 26.9 | 18.1 | 24.6 | 27.9 | 30.6 | 27.8
2940.06 | -70.007 | -44.803 | 0.001 | 20.2 | 26.8 | 18.1 | 24.8 | 27.8 | 30.6 | 27.7
2941.06 | -70.012 | -42.045 | 0.001 | 20.3 | 26.7 | 18.1 | 24.8 | 27.8 | 30.6 | 27.7
2942.06 | -69.982 | -40.923 | 0.001 | 20.3 | 26.7 | 18.1 | 24.9 | 27.8 | 30.6 | 27.6
2943.06 | -70.026 | -49.161 | 0.001 | 20.3 | 26.7 | 18.1 | 24.9 | 27.8 | 30.5 | 27.6
2944.06 | -70.012 | -45.907 | 0.001 | 20.3 | 26.7 | 18.1 | 24.9 | 27.8 | 30.5 | 27.5
2945.06 | -70.016 | -47.414 | 0.001 | 20.3 | 26.6 | 18.1 | 24.9 | 27.8 | 30.5 | 27.6
2946.06 | -69.879 | -57.344 | 0.001 | 20.2 | 26.6 | 18.1 | 24.8 | 27.9 | 30.5 | 27.5
2947.06 | -69.809 | -49.217 | 0.001 | 20.2 | 26.6 | 18.1 | 24.8 | 27.9 | 30.5 | 27.5
2948.06 | -69.924 | -46.734 | 0.001 | 20.2 | 26.6 | 18.1 | 24.7 | 27.9 | 30.5 | 27.5
2949.06 | -70.031 | -40.703 | 0.001 | 20.2 | 26.6 | 18.1 | 24.7 | 28 | 30.5 | 27.6
2950.06 | -70.016 | -46.992 | 0.001 | 20.2 | 26.6 | 18.1 | 24.7 | 28 | 30.6 | 27.6
2951.06 | -70.048 | -48.352 | 0.001 | 20.2 | 26.5 | 18.1 | 24.6 | 28 | 30.6 | 27.6
2952.06 | -70.025 | -47.617 | 0.001 | 20.2 | 26.5 | 18.1 | 24.6 | 28 | 30.6 | 27.5
2953.06 | -69.937 | -41.273 | 0.001 | 20.2 | 26.4 | 18.1 | 24.6 | 27.9 | 30.5 | 27.6
2954.06 | -70.087 | -43.59 | 0.001 | 20.1 | 26.4 | 18.1 | 24.6 | 27.9 | 30.5 | 27.6
2955.06 | -69.907 | -44.031 | 0.001 | 20.1 | 26.4 | 18.1 | 24.6 | 27.9 | 30.5 | 27.6
2956.06 | -70.061 | -41.677 | 0.001 | 20.1 | 26.4 | 18.1 | 24.6 | 27.9 | 30.5 | 27.6
2957.06 | -69.872 | -40.795 | 0.001 | 20.2 | 26.3 | 18.1 | 24.6 | 27.8 | 30.5 | 27.6
2958.06 | -70.039 | 181.245 | 0.001 | 20.1 | 26.3 | 18.1 | 24.6 | 27.8 | 30.4 | 27.6
2959.06 | -69.823 | -50.559 | 0.001 | 20.2 | 26.3 | 18.1 | 24.5 | 27.9 | 30.4 | 27.6
2960.06 | -70.015 | -43.112 | 0.001 | 20.2 | 26.3 | 18.1 | 24.5 | 27.9 | 30.5 | 27.6
2961.06 | -70.009 | -43.277 | 0.001 | 20.2 | 26.3 | 18.1 | 24.5 | 27.9 | 30.5 | 27.6
2962.06 | -70.038 | -46.789 | 0.001 | 20.2 | 26.2 | 18.1 | 24.4 | 27.9 | 30.5 | 27.6
2963.06 | -69.874 | -42.413 | 0.001 | 20.3 | 26.2 | 18.1 | 24.4 | 27.9 | 30.5 | 27.6
2964.06 | -69.931 | -46.182 | 0.001 | 20.3 | 26.2 | 18.1 | 24.3 | 27.9 | 30.6 | 27.6
2965.06 | -70.017 | -45.3 | 0.001 | 20.3 | 26.2 | 18.1 | 24.3 | 27.9 | 30.6 | 27.6
2966.06 | -69.988 | -39.655 | 0.001 | 20.3 | 26.2 | 18.1 | 24.2 | 27.9 | 30.6 | 27.6
2967.06 | -70.003 | -46.127 | 0.001 | 20.3 | 26.1 | 18.1 | 24.1 | 27.9 | 30.6 | 27.6
2968.06 | -69.947 | -46.256 | 0.001 | 20.3 | 26.1 | 18.1 | 24.1 | 27.9 | 30.6 | 27.6
2969.06 | -69.893 | -55.744 | 0.001 | 20.3 | 26.1 | 18.1 | 24.1 | 28 | 30.5 | 27.6
2970.06 | -69.928 | -26.452 | 0.001 | 20.3 | 26.1 | 18.1 | 24.1 | 28 | 30.5 | 27.6
2971.06 | -70.1 | -48.977 | 0.001 | 20.3 | 26.1 | 18.1 | 24.1 | 28.1 | 30.5 | 27.6
2972.06 | -69.922 | -45.962 | 0.001 | 20.3 | 26.1 | 18.1 | 24.1 | 28.2 | 30.5 | 27.6
2973.06 | -70.002 | -46.44 | 0.001 | 20.3 | 26.2 | 18.1 | 24.1 | 28.3 | 30.4 | 27.6
2974.06 | -69.861 | -38.036 | 0.001 | 20.4 | 26.2 | 18.1 | 24.1 | 28.4 | 30.4 | 27.7
2975.06 | -69.979 | -43.829 | 0.001 | 20.4 | 26.2 | 18.1 | 24.1 | 28.4 | 30.4 | 27.7
2976.06 | -70.04 | -48.886 | 0.001 | 20.5 | 26.1 | 18.1 | 24.1 | 28.4 | 30.5 | 27.7
2977.06 | -69.923 | -44.638 | 0.001 | 20.5 | 26.1 | 18.1 | 24.1 | 28.4 | 30.5 | 27.8
2978.06 | -70.004 | -18.747 | 0.001 | 20.5 | 26.1 | 18.1 | 24.1 | 28.4 | 30.5 | 27.8
2979.06 | -69.861 | -37.135 | 0.001 | 20.4 | 26 | 18.1 | 24.1 | 28.3 | 30.5 | 27.8
2980.06 | -69.839 | -40.942 | 0.001 | 20.4 | 26 | 18.1 | 24.1 | 28.2 | 30.4 | 27.8
2981.06 | -69.944 | -44.031 | 0.001 | 20.4 | 26 | 18.1 | 24.1 | 28.2 | 30.4 | 27.8
2982.06 | -70.001 | -45.079 | 0.001 | 20.4 | 26 | 18.1 | 24.1 | 28.2 | 30.4 | 27.7
2983.06 | -69.913 | -44.399 | 0.001 | 20.4 | 25.9 | 18.1 | 24.2 | 28.1 | 30.4 | 27.7
2984.06 | -69.906 | -37.963 | 0.001 | 20.4 | 25.9 | 18.1 | 24.2 | 28.1 | 30.4 | 27.7
2985.06 | -70.019 | -46.532 | 0.001 | 20.4 | 25.9 | 18.1 | 24.3 | 28.1 | 30.4 | 27.7
2986.06 | -70.019 | -44.436 | 0.001 | 20.3 | 25.9 | 18.1 | 24.4 | 28.1 | 30.4 | 27.7
2987.06 | -69.932 | -40.114 | 0.001 | 20.4 | 25.9 | 18.1 | 24.4 | 28 | 30.4 | 27.8
2988.06 | -69.946 | -45.042 | 0.001 | 20.3 | 25.9 | 18.1 | 24.5 | 28 | 30.4 | 27.8
2989.06 | -70.033 | -41.42 | 0.001 | 20.3 | 26 | 18.1 | 24.5 | 27.9 | 30.4 | 27.7
2990.06 | -70.021 | -38.367 | 0.001 | 20.3 | 26 | 18.1 | 24.4 | 27.9 | 30.5 | 27.7
2991.06 | -70.005 | -45.741 | 0.001 | 20.3 | 26 | 18.1 | 24.4 | 27.9 | 30.5 | 27.6
2992.06 | -69.853 | -38.257 | 0.001 | 20.3 | 25.9 | 18.1 | 24.3 | 27.8 | 30.4 | 27.6
2993.06 | -70.035 | -44.068 | 0.001 | 20.3 | 25.9 | 18.1 | 24.3 | 27.7 | 30.4 | 27.5
2994.06 | -69.97 | -37.871 | 0.001 | 20.4 | 25.9 | 18.1 | 24.3 | 27.7 | 30.4 | 27.5
2995.06 | -69.902 | -44.73 | 0.001 | 20.4 | 25.9 | 18.1 | 24.3 | 27.8 | 30.4 | 27.5
2996.06 | -70.044 | -43.295 | 0.001 | 20.4 | 25.9 | 18.1 | 24.3 | 27.9 | 30.5 | 27.5
2997.06 | -69.902 | -39.71 | 0.001 | 20.4 | 25.9 | 18.1 | 24.3 | 27.9 | 30.5 | 27.5
2998.06 | -69.866 | -46.955 | 0.001 | 20.5 | 25.8 | 18.1 | 24.2 | 28 | 30.5 | 27.4
2999.06 | -69.874 | -42.174 | 0.001 | 20.4 | 25.8 | 18.1 | 24.3 | 28 | 30.5 | 27.4
3000.06 | -69.906 | -53.372 | 0.001 | 20.4 | 25.8 | 18.1 | 24.3 | 28.1 | 30.5 | 27.4
3001.06 | -69.875 | -23.51 | 0.001 | 20.4 | 25.8 | 18.1 | 24.3 | 28.1 | 30.5 | 27.4
3002.06 | -69.909 | -45.006 | 0.001 | 20.4 | 25.8 | 18.1 | 24.2 | 28 | 30.5 | 27.5
3003.06 | -70 | -37.853 | 0.001 | 20.4 | 25.8 | 18.1 | 24.3 | 28 | 30.5 | 27.4
3004.06 | -69.945 | -40.758 | 0.001 | 20.4 | 25.8 | 18.1 | 24.3 | 28 | 30.5 | 27.4
3005.06 | -69.983 | -40.537 | 0.001 | 20.3 | 25.8 | 18.1 | 24.3 | 27.9 | 30.5 | 27.5
3006.06 | -69.861 | -38.22 | 0.001 | 20.4 | 25.8 | 18.1 | 24.3 | 27.9 | 30.4 | 27.5
3007.06 | -69.992 | -43.884 | 0.001 | 20.4 | 25.8 | 18.1 | 24.3 | 28 | 30.4 | 27.5
3008.06 | -69.88 | -11.098 | 0.001 | 20.3 | 25.9 | 18.1 | 24.3 | 27.9 | 30.4 | 27.5
3009.06 | -70.033 | -43.626 | 0.001 | 20.3 | 25.9 | 18.1 | 24.4 | 27.9 | 30.4 | 27.5
3010.06 | -69.76 | 99.067 | 0.001 | 20.3 | 25.9 | 18.1 | 24.4 | 27.9 | 30.3 | 27.5
3011.06 | -70.01 | -43.59 | 0.001 | 20.2 | 25.8 | 18.1 | 24.4 | 27.9 | 30.3 | 27.5
3012.06 | -70.036 | -50.062 | 0.001 | 20.2 | 25.9 | 18.1 | 24.5 | 27.8 | 30.3 | 27.6
3013.06 | -70.022 | -45.612 | 0.001 | 20.2 | 26 | 18.1 | 24.6 | 27.7 | 30.2 | 27.6
3014.06 | -69.99 | -44.178 | 0.001 | 20.2 | 26 | 18.1 | 24.5 | 27.6 | 30.2 | 27.6
3015.06 | -70.039 | -42.542 | 0.001 | 20.2 | 26 | 18.1 | 24.5 | 27.6 | 30.2 | 27.6
3016.06 | -70.01 | -46.458 | 0.001 | 20.2 | 26.1 | 18.1 | 24.4 | 27.6 | 30.1 | 27.6
3017.06 | -69.945 | -38.386 | 0.001 | 20.2 | 26.1 | 18.1 | 24.3 | 27.5 | 30.1 | 27.6
3018.06 | -69.94 | -48.499 | 0.001 | 20.2 | 26.1 | 18.1 | 24.3 | 27.5 | 30.1 | 27.6
3019.06 | -70.014 | -30.994 | 0.001 | 20.2 | 26.2 | 18.1 | 24.2 | 27.5 | 30.1 | 27.6
3020.06 | -69.986 | -45.263 | 0.001 | 20.2 | 26.2 | 18.1 | 24.2 | 27.6 | 30.1 | 27.6
3021.06 | -69.892 | -42.781 | 0.001 | 20.2 | 26.2 | 18.1 | 24.2 | 27.6 | 30.1 | 27.6
3022.06 | -69.87 | -43.535 | 0.001 | 20.2 | 26.2 | 18.1 | 24.2 | 27.6 | 30.1 | 27.6
3023.06 | -69.999 | -42.946 | 0.001 | 20.2 | 26.2 | 18.1 | 24.2 | 27.7 | 30.1 | 27.5
3024.06 | -70.032 | -40.519 | 0.001 | 20.2 | 26.2 | 18.1 | 24.2 | 27.7 | 30.1 | 27.5
3025.06 | -69.92 | -47.304 | 0.001 | 20.2 | 26.2 | 18.1 | 24.3 | 27.8 | 30.1 | 27.5
3026.06 | -69.985 | -40.831 | 0.001 | 20.2 | 26.2 | 18.1 | 24.3 | 27.8 | 30.1 | 27.5
3027.06 | -70.032 | -44.509 | 0.001 | 20.2 | 26.2 | 18.1 | 24.3 | 27.8 | 30.1 | 27.5
3028.06 | -70.078 | -41.493 | 0.001 | 20.2 | 26.2 | 18.1 | 24.3 | 27.7 | 30.1 | 27.5
3029.06 | -69.96 | -42.413 | 0.001 | 20.2 | 26.2 | 18.1 | 24.2 | 27.7 | 30.1 | 27.5
3030.06 | -69.901 | -37.191 | 0.001 | 20.2 | 26.1 | 18.1 | 24.2 | 27.7 | 30.1 | 27.5
3031.06 | -70.062 | -37.65 | 0.001 | 20.2 | 26.1 | 18.1 | 24.1 | 27.7 | 30.2 | 27.5
3032.06 | -70.027 | -38.036 | 0.001 | 20.2 | 26 | 18.1 | 24.1 | 27.7 | 30.2 | 27.4
3033.06 | -70.017 | -42.119 | 0.001 | 20.2 | 26 | 18.1 | 24.1 | 27.7 | 30.2 | 27.4
3034.06 | -69.873 | -39.489 | 0.001 | 20.2 | 26 | 18.1 | 24.2 | 27.7 | 30.2 | 27.4
3035.06 | -69.923 | -54.145 | 0.001 | 20.2 | 26 | 18.1 | 24.3 | 27.7 | 30.2 | 27.4
3036.06 | -70.058 | -40.942 | 0.001 | 20.2 | 26 | 18.1 | 24.3 | 27.7 | 30.1 | 27.4
3037.06 | -69.838 | -38.184 | 0.001 | 20.2 | 26 | 18.1 | 24.3 | 27.7 | 30.1 | 27.5
3038.06 | -69.93 | -46.127 | 0.001 | 20.3 | 26.1 | 18.1 | 24.3 | 27.7 | 30.1 | 27.5
3039.06 | -70.022 | -45.576 | 0.001 | 20.3 | 26.1 | 18.1 | 24.2 | 27.7 | 30 | 27.5
3040.06 | -70.005 | -41.254 | 0.001 | 20.4 | 26.1 | 18.1 | 24.2 | 27.7 | 30 | 27.5
3041.06 | -69.869 | -33.329 | 0.001 | 20.4 | 26.1 | 18.1 | 24.2 | 27.7 | 30 | 27.5
3042.06 | -69.922 | -38.79 | 0.001 | 20.4 | 26.2 | 18.1 | 24.3 | 27.6 | 29.9 | 27.5
3043.06 | -69.893 | -40.206 | 0.001 | 20.4 | 26.2 | 18.1 | 24.2 | 27.6 | 29.9 | 27.5
3044.06 | -70.065 | -44.27 | 0.001 | 20.4 | 26.2 | 18.1 | 24.3 | 27.6 | 29.9 | 27.5
3045.06 | -70.057 | -44.233 | 0.001 | 20.4 | 26.2 | 18.1 | 24.3 | 27.6 | 29.9 | 27.5
3046.06 | -69.98 | -46.697 | 0.001 | 20.4 | 26.3 | 18.1 | 24.2 | 27.6 | 29.9 | 27.5
3047.06 | -70.012 | -42.505 | 0.001 | 20.4 | 26.3 | 18.1 | 24.2 | 27.7 | 29.8 | 27.5
3048.06 | -69.905 | -44.141 | 0.001 | 20.4 | 26.3 | 18.1 | 24.2 | 27.7 | 29.8 | 27.5
3049.06 | -69.968 | -40.39 | 0.001 | 20.4 | 26.4 | 18.1 | 24.2 | 27.7 | 29.8 | 27.6
3050.06 | -70.015 | -40.648 | 0.001 | 20.4 | 26.4 | 18.1 | 24.2 | 27.7 | 29.8 | 27.5
3051.06 | -70.017 | -40.188 | 0.001 | 20.4 | 26.4 | 18.1 | 24.1 | 27.7 | 29.8 | 27.5
3052.06 | -70.086 | 136.543 | 0.001 | 20.4 | 26.4 | 18.1 | 24 | 27.8 | 29.9 | 27.5
3053.06 | -69.973 | -36.381 | 0.001 | 20.4 | 26.4 | 18.1 | 24 | 27.8 | 29.8 | 27.5
3054.06 | -69.992 | -44.399 | 0.001 | 20.4 | 26.4 | 18.1 | 24.1 | 27.8 | 29.8 | 27.5
3055.06 | -69.918 | -40.758 | 0.001 | 20.4 | 26.4 | 18.1 | 24.1 | 27.7 | 29.8 | 27.5
3056.06 | -69.937 | -41.071 | 0.001 | 20.4 | 26.4 | 18.1 | 24 | 27.6 | 29.7 | 27.5
3057.06 | -69.991 | -36.657 | 0.001 | 20.3 | 26.4 | 18.1 | 24 | 27.5 | 29.7 | 27.5
3058.06 | -69.991 | -45.392 | 0.001 | 20.3 | 26.4 | 18.1 | 24 | 27.5 | 29.8 | 27.4
3059.06 | -70.003 | -46.385 | 0.001 | 20.3 | 26.4 | 18.1 | 23.9 | 27.4 | 29.8 | 27.4
3060.06 | -70.021 | -44.307 | 0.001 | 20.4 | 26.4 | 18.1 | 23.9 | 27.4 | 29.8 | 27.3
3061.06 | -69.913 | -41.199 | 0.001 | 20.4 | 26.4 | 18.1 | 24 | 27.4 | 29.8 | 27.3
3062.06 | -70.04 | -38.809 | 0.001 | 20.4 | 26.4 | 18.1 | 24 | 27.3 | 29.8 | 27.3
3063.06 | -69.874 | -39.857 | 0.001 | 20.4 | 26.4 | 18.1 | 24.1 | 27.3 | 29.8 | 27.3
3064.06 | -69.93 | -42.394 | 0.001 | 20.4 | 26.4 | 18.1 | 24.1 | 27.3 | 29.7 | 27.3
3065.06 | -69.959 | 18.508 | 0.001 | 20.4 | 26.4 | 18.1 | 24 | 27.2 | 29.7 | 27.3
3066.06 | -69.897 | -50.43 | 0.001 | 20.4 | 26.4 | 18.1 | 24 | 27.2 | 29.7 | 27.3
3067.06 | -69.906 | -37.816 | 0.001 | 20.4 | 26.4 | 18.1 | 24 | 27.2 | 29.7 | 27.3
3068.06 | -69.945 | -39.783 | 0.001 | 20.3 | 26.4 | 18.1 | 23.9 | 27.2 | 29.7 | 27.3
3069.06 | -70.037 | -44.252 | 0.001 | 20.3 | 26.4 | 18.1 | 23.9 | 27.3 | 29.7 | 27.4
3070.06 | -69.992 | -40.151 | 0.001 | 20.3 | 26.4 | 18.1 | 23.9 | 27.3 | 29.7 | 27.3
3071.06 | -69.935 | -40.684 | 0.001 | 20.3 | 26.4 | 18.1 | 24 | 27.3 | 29.7 | 27.4
3072.06 | -69.92 | -46.238 | 0.001 | 20.3 | 26.4 | 18.1 | 24 | 27.3 | 29.7 | 27.4
3073.06 | -69.937 | -41.328 | 0.001 | 20.3 | 26.4 | 18.1 | 24.1 | 27.3 | 29.7 | 27.4
3074.06 | -70.039 | -16.945 | 0.001 | 20.3 | 26.4 | 18.1 | 24.2 | 27.2 | 29.7 | 27.4
3075.06 | -70.044 | -41.824 | 0.001 | 20.3 | 26.4 | 18.1 | 24.1 | 27.1 | 29.7 | 27.4
3076.06 | -70.033 | -41.53 | 0.001 | 20.3 | 26.4 | 18.1 | 24.1 | 27 | 29.7 | 27.4
3077.06 | -69.929 | -40.592 | 0.001 | 20.3 | 26.4 | 18.1 | 24 | 27 | 29.7 | 27.4
3078.06 | -70.088 | -40.997 | 0.001 | 20.3 | 26.4 | 18.1 | 24 | 27 | 29.7 | 27.4
3079.06 | -69.908 | -34.065 | 0.001 | 20.3 | 26.4 | 18.1 | 24.1 | 27 | 29.7 | 27.3
3080.06 | -70.021 | 23.73 | 0.001 | 20.3 | 26.4 | 18.1 | 24.2 | 27 | 29.8 | 27.3
3081.06 | -70 | -33.09 | 0.001 | 20.3 | 26.4 | 18.1 | 24.3 | 27 | 29.8 | 27.3
3082.06 | -69.961 | -41.457 | 0.001 | 20.2 | 26.4 | 18.1 | 24.3 | 27 | 29.8 | 27.3
3083.06 | -69.906 | -41.42 | 0.001 | 20.2 | 26.4 | 18.1 | 24.2 | 27 | 29.9 | 27.2
3084.06 | -70.002 | -37.687 | 0.001 | 20.3 | 26.4 | 18.1 | 24.2 | 26.9 | 29.9 | 27.1
3085.06 | -69.91 | -38.257 | 0.001 | 20.2 | 26.4 | 18.1 | 24.2 | 26.9 | 29.9 | 27.1
3086.06 | -69.969 | -43.774 | 0.001 | 20.3 | 26.3 | 18.1 | 24.2 | 26.7 | 29.9 | 27
3087.06 | -69.918 | -44.27 | 0.001 | 20.3 | 26.3 | 18.1 | 24.2 | 26.6 | 30 | 26.9
3088.06 | -69.954 | -26.489 | 0.001 | 20.2 | 26.2 | 18.1 | 24.2 | 26.5 | 30 | 26.8
3089.06 | -69.969 | -38.515 | 0.001 | 20.3 | 26.2 | 18.1 | 24.2 | 26.5 | 29.9 | 26.8
3090.06 | -69.997 | -37.485 | 0.001 | 20.3 | 26.2 | 18.1 | 24.2 | 26.5 | 29.9 | 26.8
3091.06 | -69.95 | -36.749 | 0.001 | 20.3 | 26.2 | 18.1 | 24.2 | 26.5 | 29.8 | 26.8
3092.06 | -69.886 | -40.188 | 0.001 | 20.3 | 26.1 | 18.1 | 24.2 | 26.6 | 29.8 | 26.8
3093.06 | -69.924 | -41.788 | 0.001 | 20.2 | 26.1 | 18.1 | 24.2 | 26.6 | 29.8 | 26.7
3094.06 | -70.012 | -39.728 | 0.001 | 20.2 | 26 | 18.1 | 24.2 | 26.7 | 29.8 | 26.7
3095.06 | -70.053 | -44.233 | 0.001 | 20.2 | 26 | 18.1 | 24.1 | 26.7 | 29.8 | 26.7
3096.06 | -69.891 | -2.492 | 0.001 | 20.2 | 26 | 18.1 | 24.1 | 26.8 | 29.8 | 26.7
3097.06 | -69.97 | 132.148 | 0.001 | 20.2 | 25.9 | 18.1 | 24.1 | 26.8 | 29.8 | 26.7
3098.06 | -69.941 | -45.153 | 0.001 | 20.2 | 25.9 | 18.1 | 24.1 | 26.9 | 29.8 | 26.6
3099.06 | -70.005 | -44.325 | 0.001 | 20.2 | 25.8 | 18.1 | 24 | 26.9 | 29.8 | 26.6
3100.06 | -69.938 | -44.693 | 0.001 | 20.2 | 25.8 | 18.1 | 24 | 26.9 | 29.8 | 26.5
3101.06 | -69.94 | -38.625 | 0.001 | 20.2 | 25.8 | 18.1 | 24 | 26.9 | 29.8 | 26.5
3102.06 | -69.997 | -35.811 | 0.001 | 20.2 | 25.7 | 18.1 | 24 | 27 | 29.8 | 26.6
3103.06 | -69.984 | -34.543 | 0.001 | 20.2 | 25.7 | 18.1 | 24 | 26.9 | 29.8 | 26.6
3104.06 | -69.982 | -35.352 | 0.001 | 20.2 | 25.6 | 18.1 | 23.9 | 27 | 29.8 | 26.7
3105.06 | -69.971 | -35.811 | 0.001 | 20.2 | 25.6 | 18.1 | 24 | 27 | 29.8 | 26.7
3106.06 | -69.922 | -41.475 | 0.001 | 20.2 | 25.6 | 18.1 | 24 | 27 | 29.8 | 26.7
3107.06 | -69.987 | -34.193 | 0.001 | 20.2 | 25.5 | 18.1 | 24 | 27 | 29.9 | 26.7
3108.06 | -69.994 | -40.611 | 0.001 | 20.2 | 25.5 | 18.1 | 24 | 26.9 | 29.9 | 26.7
3109.06 | -69.981 | -47.598 | 0.001 | 20.2 | 25.4 | 18.1 | 24 | 26.9 | 29.9 | 26.7
3110.06 | -69.917 | -14.904 | 0.001 | 20.2 | 25.4 | 18.1 | 24 | 27 | 29.9 | 26.7
3111.06 | -69.993 | -40.684 | 0.001 | 20.3 | 25.4 | 18.1 | 24 | 27 | 29.9 | 26.7
3112.06 | -70.029 | -39.747 | 0.001 | 20.3 | 25.3 | 18.1 | 24 | 27.1 | 29.9 | 26.7
3113.06 | -69.967 | -33.439 | 0.001 | 20.3 | 25.3 | 18.1 | 24 | 27.1 | 29.9 | 26.7
3114.06 | -70.01 | -40.169 | 0.001 | 20.3 | 25.4 | 18.1 | 24 | 27 | 29.8 | 26.7
3115.06 | -70.012 | -33.145 | 0.001 | 20.3 | 25.4 | 18.1 | 24.1 | 27 | 29.8 | 26.7
3116.06 | -69.881 | -39.121 | 0.001 | 20.3 | 25.4 | 18.1 | 24.1 | 27 | 29.8 | 26.7
3117.06 | -70.077 | -48.407 | 0.001 | 20.4 | 25.4 | 18.1 | 24 | 27 | 29.8 | 26.7
3118.06 | -69.879 | 95.886 | 0.001 | 20.4 | 25.4 | 18.1 | 24 | 27 | 29.8 | 26.7
3119.06 | -69.944 | -35.168 | 0.001 | 20.4 | 25.4 | 18.1 | 24 | 26.9 | 29.8 | 26.6
3120.06 | -70.001 | -38.404 | 0.001 | 20.4 | 25.5 | 18.1 | 24 | 26.9 | 29.7 | 26.6
3121.06 | -69.941 | 113.796 | 0.001 | 20.4 | 25.5 | 18.1 | 24 | 26.9 | 29.7 | 26.6
3122.06 | -69.909 | -33.973 | 0.001 | 20.4 | 25.5 | 18.1 | 23.9 | 26.9 | 29.7 | 26.6
3123.06 | -69.918 | -41.788 | 0.001 | 20.5 | 25.6 | 18.1 | 23.9 | 27 | 29.7 | 26.5
3124.06 | -69.96 | -37.246 | 0.001 | 20.5 | 25.6 | 18.1 | 23.9 | 27 | 29.7 | 26.5
3125.06 | -69.893 | -40.776 | 0.001 | 20.4 | 25.6 | 18.1 | 24 | 27 | 29.6 | 26.5
3126.06 | -70.012 | -38.956 | 0.001 | 20.4 | 25.6 | 18.1 | 24.1 | 27.1 | 29.6 | 26.5
3127.06 | -70.015 | -31.417 | 0.001 | 20.4 | 25.6 | 18.1 | 24.1 | 27.1 | 29.6 | 26.5
3128.06 | -69.921 | -41.935 | 0.001 | 20.4 | 25.6 | 18.1 | 24.1 | 27.1 | 29.6 | 26.6
3129.06 | -70.002 | -38.275 | 0.001 | 20.4 | 25.6 | 18.1 | 24.1 | 27.1 | 29.6 | 26.6
3130.06 | -69.942 | -37.742 | 0.001 | 20.4 | 25.6 | 18.1 | 24.1 | 27.1 | 29.6 | 26.6
3131.06 | -69.895 | -32.851 | 0.001 | 20.4 | 25.6 | 18.1 | 24.1 | 27.1 | 29.6 | 26.6
3132.06 | -70.03 | -39.397 | 0.001 | 20.4 | 25.6 | 18.1 | 24 | 27.1 | 29.6 | 26.6
3133.06 | -69.978 | 257.005 | 0.001 | 20.3 | 25.7 | 18.1 | 24 | 27.1 | 29.6 | 26.6
3134.06 | -69.978 | -31.27 | 0.001 | 20.3 | 25.7 | 18.1 | 24 | 27.1 | 29.6 | 26.6
3135.06 | -69.875 | -38.698 | 0.001 | 20.3 | 25.7 | 18.1 | 24 | 27 | 29.6 | 26.6
3136.06 | -70.033 | -35.959 | 0.001 | 20.3 | 25.6 | 18.1 | 24 | 27 | 29.6 | 26.6
3137.06 | -69.989 | -42.468 | 0.001 | 20.3 | 25.6 | 18.1 | 24 | 27.1 | 29.6 | 26.7
3138.06 | -70.031 | -35.241 | 0.001 | 20.3 | 25.6 | 18.1 | 24.1 | 27.1 | 29.6 | 26.6
3139.06 | -69.949 | -40.041 | 0.001 | 20.3 | 25.5 | 18.1 | 24.1 | 27.1 | 29.5 | 26.6
3140.06 | -69.932 | -35.462 | 0.001 | 20.3 | 25.5 | 18.1 | 24.1 | 27.1 | 29.5 | 26.6
3141.06 | -69.968 | -29.798 | 0.001 | 20.3 | 25.5 | 18.1 | 24.1 | 27.1 | 29.5 | 26.6
3142.06 | -69.939 | -33.531 | 0.001 | 20.3 | 25.6 | 18.1 | 24.1 | 27.1 | 29.5 | 26.6
3143.06 | -70.046 | -35.536 | 0.001 | 20.3 | 25.5 | 18.1 | 24 | 27.1 | 29.5 | 26.6
3144.06 | -70.043 | -35.094 | 0.001 | 20.3 | 25.5 | 18.1 | 23.9 | 27.1 | 29.5 | 26.5
3145.06 | -70.053 | -33.697 | 0.001 | 20.3 | 25.5 | 18.1 | 23.9 | 27 | 29.5 | 26.5
3146.06 | -70.039 | -36.106 | 0.001 | 20.3 | 25.5 | 18.1 | 23.9 | 26.9 | 29.5 | 26.5
3147.06 | -70.063 | -11.189 | 0.001 | 20.3 | 25.5 | 18.1 | 23.9 | 26.9 | 29.5 | 26.5
3148.06 | -69.973 | -21.689 | 0.001 | 20.2 | 25.5 | 18.1 | 23.9 | 26.9 | 29.5 | 26.5
3149.06 | -70.03 | -35.609 | 0.001 | 20.2 | 25.5 | 18.1 | 23.9 | 26.9 | 29.5 | 26.5
3150.06 | -70.032 | -38.772 | 0.001 | 20.2 | 25.5 | 18.1 | 23.9 | 26.9 | 29.5 | 26.5
3151.06 | -69.922 | -35.83 | 0.001 | 20.2 | 25.5 | 18.1 | 24 | 26.9 | 29.5 | 26.5
3152.06 | -69.879 | -35.352 | 0.001 | 20.2 | 25.4 | 18.1 | 24.1 | 26.9 | 29.4 | 26.4
3153.06 | -69.935 | -39.655 | 0.001 | 20.2 | 25.4 | 18.1 | 24.2 | 26.9 | 29.4 | 26.4
3154.06 | -69.985 | -40.335 | 0.001 | 20.2 | 25.4 | 18.1 | 24.2 | 26.9 | 29.4 | 26.4
3155.06 | -69.952 | -37.117 | 0.001 | 20.2 | 25.4 | 18.1 | 24.2 | 26.9 | 29.4 | 26.5
3156.06 | -69.954 | -31.141 | 0.001 | 20.2 | 25.5 | 18.1 | 24.2 | 26.9 | 29.4 | 26.5
3157.06 | -70.048 | -38.956 | 0.001 | 20.2 | 25.5 | 18.1 | 24.2 | 27 | 29.4 | 26.5
3158.06 | -69.87 | -41.31 | 0.001 | 20.2 | 25.5 | 18.1 | 24.3 | 27 | 29.4 | 26.5
3159.06 | -69.823 | -31.472 | 0.001 | 20.2 | 25.6 | 18.1 | 24.4 | 27.1 | 29.4 | 26.5
3160.06 | -70.005 | -35.131 | 0.001 | 20.2 | 25.6 | 18.1 | 24.4 | 27.1 | 29.4 | 26.5
3161.06 | -69.908 | -38.386 | 0.001 | 20.2 | 25.6 | 18.1 | 24.4 | 27.1 | 29.4 | 26.6
3162.06 | -69.934 | -37.338 | 0.001 | 20.2 | 25.6 | 18.1 | 24.5 | 27.1 | 29.4 | 26.6
3163.06 | -70.036 | -37.209 | 0.001 | 20.2 | 25.6 | 18.1 | 24.4 | 27.1 | 29.4 | 26.6
3164.06 | -69.814 | -38.827 | 0.001 | 20.2 | 25.6 | 18.1 | 24.4 | 27.1 | 29.4 | 26.6
3165.06 | -69.974 | -42.707 | 0.001 | 20.2 | 25.6 | 18.1 | 24.4 | 27.1 | 29.4 | 26.5
3166.06 | -69.903 | -35.628 | 0.001 | 20.2 | 25.6 | 18.1 | 24.4 | 27 | 29.4 | 26.5
3167.06 | -69.985 | -34.432 | 0.001 | 20.2 | 25.5 | 18.1 | 24.4 | 27 | 29.4 | 26.5
3168.06 | -69.938 | -40.74 | 0.001 | 20.2 | 25.5 | 18.1 | 24.3 | 27 | 29.4 | 26.4
3169.06 | -70.01 | 181.447 | 0.001 | 20.2 | 25.4 | 18.1 | 24.3 | 27 | 29.4 | 26.4
3170.06 | -70.023 | -36.381 | 0.001 | 20.2 | 25.4 | 18.1 | 24.3 | 27 | 29.4 | 26.4
3171.06 | -70.053 | -39.213 | 0.001 | 20.3 | 25.3 | 18.1 | 24.3 | 27 | 29.4 | 26.4
3172.06 | -70.055 | -39.213 | 0.001 | 20.3 | 25.3 | 18.1 | 24.3 | 27 | 29.4 | 26.4
3173.06 | -69.971 | -35.131 | 0.001 | 20.3 | 25.3 | 18.1 | 24.3 | 27.1 | 29.4 | 26.4
3174.06 | -69.856 | -39.986 | 0.001 | 20.3 | 25.3 | 18.1 | 24.3 | 27.1 | 29.5 | 26.4
3175.06 | -70.084 | -40.905 | 0.001 | 20.3 | 25.3 | 18.1 | 24.2 | 27.1 | 29.5 | 26.4
3176.06 | -69.976 | -2.437 | 0.001 | 20.3 | 25.3 | 18.1 | 24.2 | 27 | 29.5 | 26.5
3177.06 | -70.045 | -37.908 | 0.001 | 20.3 | 25.3 | 18.1 | 24.2 | 27 | 29.5 | 26.5
3178.06 | -69.994 | -33.366 | 0.001 | 20.3 | 25.3 | 18.1 | 24.1 | 26.9 | 29.5 | 26.5
3179.06 | -70.009 | -39.507 | 0.001 | 20.4 | 25.3 | 18.1 | 24.1 | 26.9 | 29.5 | 26.5
3180.06 | -69.925 | -29.228 | 0.001 | 20.4 | 25.3 | 18.1 | 24.1 | 26.9 | 29.5 | 26.4
3181.06 | -69.949 | -40.592 | 0.001 | 20.4 | 25.3 | 18.1 | 24.1 | 26.9 | 29.5 | 26.4
3182.06 | -69.93 | -36.198 | 0.001 | 20.4 | 25.3 | 18.1 | 24 | 26.8 | 29.5 | 26.4
3183.06 | -69.945 | 160.484 | 0.001 | 20.4 | 25.3 | 18.1 | 24 | 26.8 | 29.4 | 26.4
3184.06 | -70.039 | -34.966 | 0.001 | 20.4 | 25.3 | 18.1 | 24 | 26.9 | 29.4 | 26.4
3185.06 | -69.977 | -37.558 | 0.001 | 20.4 | 25.2 | 18.1 | 24 | 26.9 | 29.4 | 26.4
3186.06 | -70.006 | -33.734 | 0.001 | 20.4 | 25.2 | 18.1 | 24 | 26.9 | 29.4 | 26.4
3187.06 | -69.959 | -40.059 | 0.001 | 20.4 | 25.1 | 18.1 | 24 | 26.9 | 29.4 | 26.4
3188.06 | -70.103 | -37.466 | 0.001 | 20.4 | 25.1 | 18.1 | 23.9 | 26.9 | 29.3 | 26.4
3189.06 | -69.917 | -39.066 | 0.001 | 20.4 | 25.1 | 18.1 | 23.9 | 26.9 | 29.3 | 26.3
3190.06 | -69.911 | -31.858 | 0.001 | 20.4 | 25.1 | 18.1 | 23.8 | 26.9 | 29.2 | 26.3
3191.06 | -70.1 | -41.089 | 0.001 | 20.4 | 25.1 | 18.1 | 23.8 | 27 | 29.2 | 26.3
3192.06 | -70.02 | -21.634 | 0.001 | 20.4 | 25.1 | 18.1 | 23.7 | 27 | 29.2 | 26.3
3193.06 | -70.109 | -44.417 | 0.001 | 20.4 | 25.1 | 18.1 | 23.7 | 27 | 29.2 | 26.3
3194.06 | -70.005 | -34.727 | 0.001 | 20.4 | 25.1 | 18.1 | 23.7 | 27 | 29.2 | 26.3
3195.06 | -69.905 | -32.649 | 0.001 | 20.4 | 25.1 | 18.1 | 23.7 | 27 | 29.1 | 26.4
3196.06 | -69.92 | -39.268 | 0.001 | 20.4 | 25.1 | 18.1 | 23.7 | 27 | 29.1 | 26.4
3197.06 | -70.047 | -32.906 | 0.001 | 20.4 | 25 | 18.1 | 23.8 | 26.9 | 29.1 | 26.4
3198.06 | -69.939 | -51.993 | 0.001 | 20.4 | 25 | 18.1 | 23.8 | 26.9 | 29 | 26.5
3199.06 | -69.982 | -38.128 | 0.001 | 20.4 | 25.1 | 18.1 | 23.8 | 26.9 | 29 | 26.5
3200.06 | -70.016 | -33.513 | 0.001 | 20.4 | 25.1 | 18.1 | 23.9 | 26.9 | 29 | 26.5
3201.06 | -70.065 | -39.434 | 0.001 | 20.4 | 25.1 | 18.1 | 23.9 | 26.9 | 29 | 26.5
3202.06 | -69.902 | -39.894 | 0.001 | 20.3 | 25.1 | 18.1 | 23.9 | 26.9 | 29 | 26.6
3203.06 | -69.926 | -34.984 | 0.001 | 20.3 | 25 | 18.1 | 24 | 27 | 29 | 26.6
3204.06 | -69.988 | -35.775 | 0.001 | 20.3 | 24.9 | 18.1 | 23.9 | 27 | 29 | 26.6
3205.06 | -70.022 | -35.775 | 0.001 | 20.3 | 24.9 | 18.1 | 23.9 | 27 | 29 | 26.5
3206.06 | -70.019 | -42.689 | 0.001 | 20.3 | 24.8 | 18.1 | 23.9 | 27 | 29 | 26.6
3207.06 | -70.006 | -39.103 | 0.001 | 20.3 | 24.8 | 18.1 | 23.9 | 27 | 29 | 26.6
3208.06 | -69.963 | -36.381 | 0.001 | 20.3 | 24.9 | 18.1 | 23.8 | 27 | 29 | 26.5
3209.06 | -69.968 | -38.459 | 0.001 | 20.3 | 24.9 | 18.1 | 23.8 | 27 | 29.1 | 26.5
3210.06 | -69.99 | -35.444 | 0.001 | 20.3 | 24.9 | 18.1 | 23.8 | 27 | 29.1 | 26.4
3211.06 | -69.891 | -31.545 | 0.001 | 20.3 | 25 | 18.1 | 23.8 | 27 | 29.1 | 26.4
3212.06 | -70.01 | -42.615 | 0.001 | 20.3 | 25 | 18.1 | 23.8 | 27 | 29 | 26.3
3213.06 | -70.033 | -38.551 | 0.001 | 20.3 | 25 | 18.1 | 23.8 | 27 | 29 | 26.3
3214.06 | -69.986 | -34.966 | 0.001 | 20.3 | 25 | 18.1 | 23.8 | 26.9 | 29 | 26.3
3215.06 | -70.066 | -36.381 | 0.001 | 20.3 | 25 | 18.1 | 23.9 | 26.9 | 29 | 26.3
3216.06 | -70.022 | -33.734 | 0.001 | 20.3 | 25 | 18.1 | 24 | 26.9 | 29 | 26.3
3217.06 | -70.043 | -40.225 | 0.001 | 20.2 | 24.9 | 18.1 | 23.9 | 26.9 | 29 | 26.3
3218.06 | -69.962 | -37.062 | 0.001 | 20.2 | 24.9 | 18.1 | 23.9 | 26.9 | 29 | 26.3
3219.06 | -69.944 | -41.236 | 0.001 | 20.2 | 24.9 | 18.1 | 24 | 26.9 | 29 | 26.3
3220.06 | -69.84 | -38.698 | 0.001 | 20.2 | 24.9 | 18.1 | 24 | 26.9 | 29 | 26.3
3221.06 | -69.957 | -32.906 | 0.001 | 20.2 | 24.9 | 18.1 | 24.1 | 26.9 | 29 | 26.4
3222.06 | -69.924 | -36.437 | 0.001 | 20.2 | 24.9 | 18.1 | 24.1 | 26.9 | 29 | 26.4
3223.06 | -70.003 | -29.541 | 0.001 | 20.2 | 24.9 | 18.2 | 24.1 | 26.9 | 29 | 26.4
3224.06 | -70.023 | -32.998 | 0.001 | 20.2 | 24.9 | 18.1 | 24.1 | 26.8 | 29 | 26.3
3225.06 | -70.003 | -38.809 | 0.001 | 20.2 | 24.9 | 18.2 | 24.1 | 26.8 | 28.9 | 26.3
3226.06 | -70.129 | 168.906 | 0.001 | 20.1 | 24.9 | 18.2 | 24 | 26.8 | 28.9 | 26.3
3227.06 | -69.95 | -40.372 | 0.001 | 20.1 | 25 | 18.2 | 23.9 | 26.7 | 28.9 | 26.3
3228.06 | -69.991 | -28.383 | 0.001 | 20.1 | 25 | 18.1 | 23.8 | 26.7 | 28.9 | 26.3
3229.06 | -69.906 | -34.69 | 0.001 | 20.2 | 25 | 18.1 | 23.8 | 26.7 | 28.9 | 26.3
3230.06 | -69.991 | -34.561 | 0.001 | 20.2 | 25.1 | 18.2 | 24 | 26.6 | 28.8 | 26.3
3231.06 | -69.905 | -40.85 | 0.001 | 20.2 | 25.2 | 18.2 | 24.1 | 26.6 | 28.8 | 26.3
3232.06 | -70.039 | -40.868 | 0.001 | 20.2 | 25.2 | 18.2 | 24.3 | 26.6 | 28.8 | 26.3
3233.06 | -69.987 | -37.466 | 0.001 | 20.2 | 25.2 | 18.1 | 24.4 | 26.6 | 28.8 | 26.3
3234.06 | -69.997 | -32.042 | 0.001 | 20.2 | 25.3 | 18.2 | 24.4 | 26.6 | 28.8 | 26.3
3235.06 | -70.011 | -44.325 | 0.001 | 20.2 | 25.3 | 18.2 | 24.3 | 26.6 | 28.8 | 26.3
3236.06 | -70.029 | -41.144 | 0.001 | 20.2 | 25.3 | 18.2 | 24.2 | 26.6 | 28.8 | 26.4
3237.06 | -69.871 | -29.045 | 0.001 | 20.2 | 25.4 | 18.1 | 24.3 | 26.7 | 28.8 | 26.4
3238.06 | -70.051 | -35.554 | 0.001 | 20.2 | 25.4 | 18.2 | 24.4 | 26.7 | 28.8 | 26.4
3239.06 | -70.016 | -40.905 | 0.001 | 20.2 | 25.5 | 18.2 | 24.5 | 26.8 | 28.8 | 26.5
3240.06 | -69.893 | -44.307 | 0.001 | 20.2 | 25.5 | 18.2 | 24.6 | 26.8 | 28.8 | 26.5
3241.06 | -69.902 | -36.087 | 0.001 | 20.2 | 25.5 | 18.2 | 24.7 | 26.8 | 28.8 | 26.5
3242.06 | -70.101 | -5.011 | 0.001 | 20.2 | 25.6 | 18.2 | 24.7 | 26.8 | 28.8 | 26.5
3243.06 | -69.946 | -40.078 | 0.001 | 20.2 | 25.5 | 18.2 | 24.8 | 26.8 | 28.8 | 26.5
3244.06 | -69.908 | -35.867 | 0.001 | 20.3 | 25.5 | 18.2 | 24.7 | 26.8 | 28.8 | 26.5
3245.06 | -70.011 | -32.759 | 0.001 | 20.2 | 25.5 | 18.2 | 24.7 | 26.9 | 28.8 | 26.5
3246.06 | -69.869 | -29.192 | 0.001 | 20.3 | 25.5 | 18.2 | 24.6 | 26.9 | 28.8 | 26.5
3247.06 | -69.883 | -34.947 | 0.001 | 20.3 | 25.5 | 18.2 | 24.6 | 26.9 | 28.8 | 26.5
3248.06 | -69.947 | -37.577 | 0.001 | 20.3 | 25.5 | 18.2 | 24.4 | 27 | 28.8 | 26.5
3249.06 | -69.966 | -38.662 | 0.001 | 20.3 | 25.6 | 18.2 | 24.3 | 27 | 28.8 | 26.5
3250.06 | -69.969 | -46.605 | 0.001 | 20.3 | 25.5 | 18.2 | 24.2 | 26.9 | 28.9 | 26.5
3251.06 | -69.956 | -34.543 | 0.001 | 20.3 | 25.6 | 18.2 | 24.1 | 26.9 | 28.9 | 26.5
3252.06 | -69.991 | -33.642 | 0.001 | 20.3 | 25.5 | 18.2 | 24 | 26.8 | 28.8 | 26.5
3253.06 | -69.908 | -33.237 | 0.001 | 20.3 | 25.5 | 18.2 | 24 | 26.8 | 28.9 | 26.4
3254.06 | -70.036 | 150.499 | 0.001 | 20.3 | 25.5 | 18.2 | 23.9 | 26.7 | 28.9 | 26.4
3255.06 | -69.996 | -32.593 | 0.001 | 20.4 | 25.5 | 18.2 | 23.9 | 26.7 | 28.9 | 26.3
3256.06 | -69.964 | -36.345 | 0.001 | 20.4 | 25.4 | 18.2 | 23.9 | 26.7 | 28.8 | 26.3
3257.06 | -69.889 | -37.485 | 0.001 | 20.4 | 25.4 | 18.2 | 24 | 26.6 | 28.8 | 26.3
3258.06 | -69.991 | -37.558 | 0.001 | 20.4 | 25.4 | 18.2 | 24 | 26.6 | 28.8 | 26.3
3259.06 | -69.967 | -35.131 | 0.001 | 20.4 | 25.3 | 18.2 | 24 | 26.6 | 28.8 | 26.3
3260.06 | -69.897 | -24.797 | 0.001 | 20.4 | 25.3 | 18.2 | 24 | 26.5 | 28.8 | 26.2
3261.06 | -69.902 | -35.058 | 0.001 | 20.4 | 25.2 | 18.2 | 24 | 26.4 | 28.8 | 26.2
3262.06 | -70.038 | -30.626 | 0.001 | 20.4 | 25.1 | 18.2 | 24 | 26.4 | 28.8 | 26.2
3263.06 | -69.902 | -29.854 | 0.001 | 20.4 | 25.1 | 18.2 | 24 | 26.3 | 28.8 | 26.2
3264.06 | -70.032 | -34.653 | 0.001 | 20.4 | 25 | 18.2 | 24 | 26.3 | 28.8 | 26.2
3265.06 | -70.011 | 260.682 | 0.001 | 20.4 | 25 | 18.2 | 24 | 26.3 | 28.8 | 26.1
3266.06 | -69.93 | -33.421 | 0.001 | 20.4 | 25 | 18.2 | 24 | 26.2 | 28.8 | 26.2
3267.06 | -70.084 | -37.025 | 0.001 | 20.4 | 25.1 | 18.2 | 24.1 | 26.3 | 28.7 | 26.2
3268.06 | -70.009 | -37.062 | 0.001 | 20.4 | 25.1 | 18.2 | 24.1 | 26.3 | 28.8 | 26.3
3269.06 | -69.854 | -34.727 | 0.001 | 20.4 | 25.1 | 18.2 | 24.1 | 26.2 | 28.7 | 26.2
3270.06 | -69.937 | -38.147 | 0.001 | 20.4 | 25.1 | 18.2 | 24.1 | 26.2 | 28.8 | 26.2
3271.06 | -69.876 | -41.181 | 0.001 | 20.4 | 25.1 | 18.2 | 24 | 26.2 | 28.8 | 26.1
3272.06 | -69.97 | -21.487 | 0.001 | 20.4 | 25.1 | 18.2 | 24 | 26.1 | 28.8 | 26.1
3273.06 | -69.956 | -30.534 | 0.001 | 20.3 | 25 | 18.2 | 24 | 26.1 | 28.8 | 26.1
3274.06 | -69.902 | -34.432 | 0.001 | 20.3 | 25.1 | 18.2 | 24.1 | 26.2 | 28.7 | 26.1
3275.06 | -69.911 | -32.924 | 0.001 | 20.3 | 25.1 | 18.2 | 24.2 | 26.2 | 28.7 | 26
3276.06 | -70.092 | -34.984 | 0.001 | 20.3 | 25.1 | 18.2 | 24.2 | 26.2 | 28.7 | 26
3277.06 | -70.02 | -38.698 | 0.001 | 20.3 | 25.1 | 18.2 | 24.2 | 26.2 | 28.7 | 26.1
3278.06 | -69.924 | 111.59 | 0.001 | 20.3 | 25.1 | 18.2 | 24.2 | 26.3 | 28.7 | 26
3279.06 | -69.97 | -45.465 | 0.001 | 20.3 | 25.1 | 18.2 | 24.2 | 26.3 | 28.7 | 26.1
3280.06 | -69.919 | -33.513 | 0.001 | 20.3 | 25.1 | 18.2 | 24.2 | 26.4 | 28.7 | 26
3281.06 | -70.061 | -32.924 | 0.001 | 20.3 | 25.1 | 18.2 | 24.2 | 26.4 | 28.7 | 26
3282.06 | -69.863 | -34.23 | 0.001 | 20.3 | 25.1 | 18.2 | 24.2 | 26.3 | 28.7 | 26
3283.06 | -69.869 | -32.851 | 0.001 | 20.3 | 25.1 | 18.2 | 24.2 | 26.3 | 28.7 | 26
3284.06 | -69.921 | -31.84 | 0.001 | 20.3 | 25.1 | 18.2 | 24.1 | 26.3 | 28.7 | 26
3285.06 | -69.96 | -34.285 | 0.001 | 20.3 | 25.1 | 18.2 | 24.1 | 26.3 | 28.7 | 25.9
3286.06 | -70 | -36.326 | 0.001 | 20.4 | 25 | 18.2 | 24.1 | 26.2 | 28.7 | 25.9
3287.06 | -69.9 | -36.621 | 0.001 | 20.3 | 25 | 18.2 | 24.1 | 26.2 | 28.7 | 25.9
3288.06 | -69.932 | -30.368 | 0.001 | 20.4 | 25 | 18.2 | 24.1 | 26.1 | 28.6 | 25.8
3289.06 | -69.892 | -37.227 | 0.001 | 20.3 | 24.9 | 18.2 | 24.1 | 26.2 | 28.6 | 25.8
3290.06 | -69.933 | 7.015 | 0.001 | 20.3 | 24.9 | 18.1 | 24 | 26.2 | 28.6 | 25.8
3291.06 | -69.993 | -39.655 | 0.001 | 20.3 | 25 | 18.2 | 24.2 | 26.2 | 28.6 | 25.8
3292.06 | -69.958 | -34.892 | 0.001 | 20.2 | 25 | 18.2 | 24.3 | 26.2 | 28.6 | 25.8
3293.06 | -70.087 | -32.685 | 0.001 | 20.2 | 25 | 18.2 | 24.4 | 26.3 | 28.6 | 25.8
3294.06 | -69.921 | -37.007 | 0.001 | 20.2 | 25 | 18.2 | 24.3 | 26.3 | 28.6 | 25.8
3295.06 | -69.944 | -31.27 | 0.001 | 20.2 | 25 | 18.2 | 24.3 | 26.3 | 28.6 | 25.8
3296.06 | -69.912 | -38 | 0.001 | 20.2 | 25.1 | 18.2 | 24.3 | 26.3 | 28.6 | 25.9
3297.06 | -69.91 | -32.373 | 0.001 | 20.2 | 25.1 | 18.2 | 24.3 | 26.3 | 28.6 | 25.9
3298.06 | -69.9 | 204.616 | 0.001 | 20.2 | 25.1 | 18.2 | 24.4 | 26.3 | 28.6 | 26
3299.06 | -69.951 | -36.639 | 0.001 | 20.2 | 25.1 | 18.2 | 24.4 | 26.4 | 28.5 | 26
3300.06 | -69.895 | -34.929 | 0.001 | 20.2 | 25.1 | 18.2 | 24.3 | 26.4 | 28.5 | 26
3301.06 | -70.024 | -35.609 | 0.001 | 20.2 | 25.1 | 18.2 | 24.3 | 26.4 | 28.5 | 25.9
3302.06 | -70.009 | 226.278 | 0.001 | 20.1 | 25.1 | 18.2 | 24.2 | 26.4 | 28.5 | 26
3303.06 | -69.951 | -31.968 | 0.001 | 20.2 | 25.1 | 18.2 | 24.2 | 26.4 | 28.5 | 26
3304.06 | -69.87 | -44.656 | 0.001 | 20.2 | 25.1 | 18.2 | 24.2 | 26.4 | 28.5 | 26
3305.06 | -70.081 | -30.865 | 0.001 | 20.2 | 25.1 | 18.2 | 24.1 | 26.4 | 28.5 | 26
3306.06 | -69.952 | -37.043 | 0.001 | 20.2 | 25.1 | 18.2 | 24.1 | 26.4 | 28.5 | 26
3307.06 | -70.026 | -32.722 | 0.001 | 20.2 | 25.1 | 18.2 | 24.1 | 26.4 | 28.5 | 26
3308.06 | -70.02 | -34.506 | 0.001 | 20.2 | 25 | 18.2 | 24.1 | 26.4 | 28.5 | 26
3309.06 | -69.975 | -29.559 | 0.001 | 20.2 | 25 | 18.2 | 24.1 | 26.4 | 28.5 | 26
3310.06 | -69.88 | -36.106 | 0.001 | 20.2 | 25 | 18.2 | 24.1 | 26.4 | 28.5 | 26
3311.06 | -70.113 | -0.8 | 0.001 | 20.3 | 25 | 18.2 | 24.1 | 26.4 | 28.5 | 26
3312.06 | -69.963 | -32.851 | 0.001 | 20.3 | 25 | 18.2 | 24.1 | 26.4 | 28.6 | 25.9
3313.06 | -69.989 | -31.968 | 0.001 | 20.3 | 25 | 18.2 | 24.1 | 26.4 | 28.5 | 25.9
3314.06 | -69.928 | -34.175 | 0.001 | 20.3 | 24.9 | 18.2 | 24 | 26.4 | 28.5 | 25.8
3315.06 | -69.971 | -37.209 | 0.001 | 20.3 | 24.9 | 18.2 | 24 | 26.3 | 28.5 | 25.8
3316.06 | -69.958 | -36.29 | 0.001 | 20.3 | 24.9 | 18.2 | 24 | 26.3 | 28.5 | 25.8
3317.06 | -70.032 | -36.602 | 0.001 | 20.3 | 24.9 | 18.2 | 23.9 | 26.2 | 28.4 | 25.8
3318.06 | -69.921 | -36.271 | 0.001 | 20.3 | 24.8 | 18.2 | 23.9 | 26.2 | 28.4 | 25.8
3319.06 | -69.908 | -23.179 | 0.001 | 20.3 | 24.8 | 18.2 | 23.9 | 26 | 28.3 | 25.7
3320.06 | -70.026 | 74.298 | 0.001 | 20.3 | 24.8 | 18.2 | 23.9 | 26 | 28.3 | 25.7
3321.06 | -70.066 | -32.152 | 0.001 | 20.3 | 24.8 | 18.2 | 23.9 | 26 | 28.3 | 25.7
3322.06 | -70.081 | -39.765 | 0.001 | 20.3 | 24.8 | 18.2 | 23.9 | 26 | 28.2 | 25.7
3323.06 | -70.047 | -32.171 | 0.001 | 20.4 | 24.7 | 18.2 | 23.9 | 26 | 28.2 | 25.7
3324.06 | -70.087 | -34.396 | 0.001 | 20.4 | 24.7 | 18.2 | 23.9 | 26.1 | 28.2 | 25.7
3325.06 | -70.014 | -30.442 | 0.001 | 20.4 | 24.7 | 18.2 | 23.9 | 26.1 | 28.3 | 25.7
3326.06 | -70.02 | -30.313 | 0.001 | 20.4 | 24.7 | 18.2 | 23.9 | 26.1 | 28.3 | 25.7
3327.06 | -70.028 | -36.51 | 0.001 | 20.4 | 24.7 | 18.2 | 23.8 | 26.1 | 28.3 | 25.7
3328.06 | -70.061 | -4.202 | 0.001 | 20.4 | 24.7 | 18.2 | 23.8 | 26.2 | 28.3 | 25.7
3329.06 | -70.023 | -34.69 | 0.001 | 20.4 | 24.7 | 18.2 | 23.7 | 26.2 | 28.3 | 25.7
3330.06 | -70.036 | -31.067 | 0.001 | 20.4 | 24.6 | 18.2 | 23.7 | 26.2 | 28.3 | 25.7
3331.06 | -70.001 | -33.311 | 0.001 | 20.3 | 24.6 | 18.2 | 23.7 | 26.2 | 28.3 | 25.7
3332.06 | -70.025 | -27.518 | 0.001 | 20.3 | 24.6 | 18.2 | 23.7 | 26.2 | 28.3 | 25.6
3333.06 | -70.111 | 179.406 | 0.001 | 20.3 | 24.7 | 18.2 | 23.7 | 26.3 | 28.3 | 25.6
3334.06 | -70.065 | -32.171 | 0.001 | 20.3 | 24.7 | 18.2 | 23.7 | 26.3 | 28.3 | 25.7
3335.06 | -69.952 | -40.684 | 0.001 | 20.3 | 24.7 | 18.2 | 23.7 | 26.3 | 28.3 | 25.7
3336.06 | -70.008 | -32.446 | 0.001 | 20.3 | 24.7 | 18.2 | 23.7 | 26.3 | 28.3 | 25.6
3337.06 | -69.858 | -40.868 | 0.001 | 20.3 | 24.7 | 18.2 | 23.7 | 26.4 | 28.3 | 25.6
3338.06 | -70.017 | -35.039 | 0.001 | 20.3 | 24.7 | 18.2 | 23.7 | 26.4 | 28.3 | 25.7
3339.06 | -69.943 | -30.368 | 0.001 | 20.3 | 24.7 | 18.2 | 23.7 | 26.4 | 28.3 | 25.6
3340.06 | -70.059 | -35.536 | 0.001 | 20.3 | 24.7 | 18.2 | 23.7 | 26.4 | 28.3 | 25.7
3341.06 | -70.094 | -35.48 | 0.001 | 20.3 | 24.7 | 18.2 | 23.7 | 26.4 | 28.3 | 25.7
3342.06 | -69.966 | -5.471 | 0.001 | 20.3 | 24.8 | 18.2 | 23.7 | 26.4 | 28.3 | 25.7
3343.06 | -69.957 | -33.752 | 0.001 | 20.3 | 24.8 | 18.2 | 23.6 | 26.4 | 28.3 | 25.7
3344.06 | -70.068 | -35.793 | 0.001 | 20.3 | 24.8 | 18.2 | 23.6 | 26.4 | 28.3 | 25.7
3345.06 | -70.037 | -34.818 | 0.001 | 20.3 | 24.8 | 18.2 | 23.6 | 26.4 | 28.3 | 25.8
3346.06 | -69.957 | -1.113 | 0.001 | 20.3 | 24.8 | 18.2 | 23.7 | 26.4 | 28.3 | 25.8
3347.06 | -69.899 | -35.186 | 0.001 | 20.3 | 24.8 | 18.2 | 23.7 | 26.4 | 28.3 | 25.8
3348.06 | -69.888 | -31.49 | 0.001 | 20.4 | 24.9 | 18.2 | 23.8 | 26.4 | 28.3 | 25.8
3349.06 | -69.942 | -21.413 | 0.001 | 20.4 | 24.9 | 18.2 | 23.8 | 26.4 | 28.3 | 25.9
3350.06 | -69.955 | -44.049 | 0.001 | 20.4 | 24.9 | 18.2 | 23.8 | 26.3 | 28.3 | 25.9
3351.06 | -70.022 | -34.469 | 0.001 | 20.4 | 24.9 | 18.2 | 23.8 | 26.3 | 28.3 | 25.9
3352.06 | -69.935 | -31.49 | 0.001 | 20.4 | 25 | 18.2 | 23.8 | 26.3 | 28.3 | 25.9
3353.06 | -69.914 | -33.035 | 0.001 | 20.3 | 24.9 | 18.2 | 23.7 | 26.3 | 28.3 | 25.9
3354.06 | -69.951 | -39.986 | 0.001 | 20.3 | 24.9 | 18.2 | 23.8 | 26.3 | 28.3 | 25.9
3355.06 | -70.043 | -30.755 | 0.001 | 20.3 | 25 | 18.2 | 23.9 | 26.3 | 28.3 | 25.9
3356.06 | -69.971 | -35.885 | 0.001 | 20.3 | 25 | 18.2 | 24 | 26.3 | 28.3 | 26
3357.06 | -69.925 | -37.117 | 0.001 | 20.3 | 25 | 18.2 | 23.9 | 26.3 | 28.3 | 26
3358.06 | -70.009 | -36.29 | 0.001 | 20.3 | 25 | 18.2 | 23.9 | 26.3 | 28.3 | 26
3359.06 | -69.965 | -32.704 | 0.001 | 20.3 | 25 | 18.2 | 23.8 | 26.3 | 28.3 | 26
3360.06 | -69.888 | -40.997 | 0.001 | 20.3 | 25 | 18.2 | 23.7 | 26.3 | 28.3 | 26
3361.06 | -70.021 | -28.309 | 0.001 | 20.3 | 25 | 18.2 | 23.7 | 26.3 | 28.3 | 25.9
3362.06 | -69.988 | -27.904 | 0.001 | 20.3 | 25 | 18.2 | 23.6 | 26.2 | 28.3 | 25.9
3363.06 | -70.045 | -29.412 | 0.001 | 20.3 | 25 | 18.2 | 23.6 | 26.2 | 28.3 | 25.9
3364.06 | -70.015 | -34.561 | 0.001 | 20.3 | 25 | 18.2 | 23.6 | 26.3 | 28.3 | 25.9
3365.06 | -69.863 | -33.164 | 0.001 | 20.3 | 25 | 18.2 | 23.6 | 26.3 | 28.3 | 25.9
3366.06 | -69.965 | -34.671 | 0.001 | 20.3 | 25 | 18.2 | 23.6 | 26.3 | 28.3 | 25.9
3367.06 | -70.057 | -16.54 | 0.001 | 20.3 | 25 | 18.2 | 23.6 | 26.3 | 28.4 | 25.9
3368.06 | -69.948 | -35.444 | 0.001 | 20.3 | 25 | 18.2 | 23.6 | 26.3 | 28.4 | 25.9
3369.06 | -70.021 | -29.136 | 0.001 | 20.3 | 25 | 18.2 | 23.6 | 26.3 | 28.3 | 25.8
3370.06 | -69.863 | -30.736 | 0.001 | 20.3 | 25 | 18.2 | 23.6 | 26.2 | 28.3 | 25.8
3371.06 | -69.896 | -33.715 | 0.001 | 20.3 | 25 | 18.2 | 23.6 | 26.2 | 28.3 | 25.7
3372.06 | -69.969 | -29.118 | 0.001 | 20.3 | 25 | 18.2 | 23.6 | 26.3 | 28.2 | 25.7
3373.06 | -69.945 | -25.79 | 0.001 | 20.4 | 25 | 18.2 | 23.6 | 26.3 | 28.2 | 25.7
3374.06 | -69.987 | -34.984 | 0.001 | 20.4 | 25 | 18.2 | 23.6 | 26.2 | 28.2 | 25.6
3375.06 | -70.007 | -26.397 | 0.001 | 20.4 | 25 | 18.2 | 23.5 | 26.2 | 28.2 | 25.6
3376.06 | -70.018 | -34.248 | 0.001 | 20.4 | 25 | 18.2 | 23.5 | 26.2 | 28.2 | 25.6
3377.06 | -69.89 | -31.38 | 0.001 | 20.4 | 25 | 18.2 | 23.5 | 26.2 | 28.1 | 25.7
3378.06 | -69.951 | -29.412 | 0.001 | 20.4 | 25.1 | 18.2 | 23.5 | 26.3 | 28.1 | 25.7
3379.06 | -69.891 | -29.927 | 0.001 | 20.4 | 25.1 | 18.2 | 23.5 | 26.2 | 28.2 | 25.7
3380.06 | -70.006 | -31.619 | 0.001 | 20.4 | 25.1 | 18.2 | 23.5 | 26.2 | 28.2 | 25.7
3381.06 | -69.973 | -19.427 | 0.001 | 20.5 | 25.1 | 18.2 | 23.5 | 26.2 | 28.2 | 25.7
3382.06 | -70.083 | -40.666 | 0.001 | 20.5 | 25.1 | 18.2 | 23.5 | 26.2 | 28.1 | 25.7
3383.06 | -70.006 | -36.014 | 0.001 | 20.5 | 25.1 | 18.2 | 23.5 | 26.1 | 28.1 | 25.7
3384.06 | -69.937 | -34.653 | 0.001 | 20.5 | 25.1 | 18.2 | 23.5 | 26.1 | 28.1 | 25.7
3385.06 | -69.878 | -33.734 | 0.001 | 20.5 | 25.2 | 18.2 | 23.5 | 26.1 | 28 | 25.7
3386.06 | -69.991 | -24.429 | 0.001 | 20.4 | 25.2 | 18.2 | 23.6 | 26 | 28 | 25.7
3387.06 | -69.902 | 163.316 | 0.001 | 20.4 | 25.1 | 18.2 | 23.6 | 26.1 | 28 | 25.7
3388.06 | -69.894 | -31.417 | 0.001 | 20.4 | 25.1 | 18.2 | 23.7 | 26.1 | 28 | 25.7
3389.06 | -69.972 | -36.05 | 0.001 | 20.4 | 25.2 | 18.2 | 23.7 | 26.1 | 28 | 25.7
3390.06 | -70.026 | -26.617 | 0.001 | 20.4 | 25.2 | 18.2 | 23.8 | 26.1 | 28 | 25.7
3391.06 | -70.045 | -31.601 | 0.001 | 20.4 | 25.2 | 18.2 | 23.9 | 26.1 | 28 | 25.8
3392.06 | -69.938 | -24.778 | 0.001 | 20.4 | 25.2 | 18.2 | 24.1 | 26.1 | 28 | 25.8
3393.06 | -70 | -31.545 | 0.001 | 20.3 | 25.2 | 18.2 | 24.2 | 26.1 | 28 | 25.8
3394.06 | -69.926 | -24.172 | 0.001 | 20.3 | 25.2 | 18.2 | 24.2 | 26.2 | 28 | 25.9
3395.06 | -70.013 | -25.532 | 0.001 | 20.3 | 25.2 | 18.2 | 24.2 | 26.2 | 28 | 25.8
3396.06 | -69.905 | -30.534 | 0.001 | 20.3 | 25.2 | 18.2 | 24.1 | 26.1 | 27.9 | 25.8
3397.06 | -70.026 | -25.165 | 0.001 | 20.3 | 25.2 | 18.2 | 24.1 | 26.1 | 27.9 | 25.7
3398.06 | -69.996 | -33.053 | 0.001 | 20.3 | 25.2 | 18.2 | 24 | 26 | 27.8 | 25.7
3399.06 | -69.891 | 118.154 | 0.001 | 20.3 | 25.2 | 18.2 | 24 | 26.1 | 27.8 | 25.7
3400.06 | -69.874 | -23.73 | 0.001 | 20.2 | 25.2 | 18.2 | 23.9 | 26.1 | 27.8 | 25.6
3401.06 | -69.938 | -32.465 | 0.001 | 20.2 | 25.2 | 18.2 | 23.9 | 26.1 | 27.8 | 25.7
3402.06 | -69.988 | -37.466 | 0.001 | 20.2 | 25.3 | 18.2 | 23.9 | 26.1 | 27.8 | 25.7
3403.06 | -70.046 | -26.93 | 0.001 | 20.2 | 25.3 | 18.2 | 23.9 | 26.1 | 27.8 | 25.7
3404.06 | -69.91 | -29.578 | 0.001 | 20.2 | 25.3 | 18.2 | 24 | 26.1 | 27.8 | 25.7
3405.06 | -69.988 | -31.821 | 0.001 | 20.2 | 25.3 | 18.2 | 24 | 26.1 | 27.7 | 25.7
3406.06 | -69.994 | -30.865 | 0.001 | 20.3 | 25.3 | 18.2 | 24.1 | 26.1 | 27.7 | 25.8
3407.06 | -69.982 | -42.817 | 0.001 | 20.3 | 25.4 | 18.2 | 24.2 | 26.2 | 27.7 | 25.8
3408.06 | -69.867 | -28.934 | 0.001 | 20.2 | 25.4 | 18.2 | 24.3 | 26.2 | 27.7 | 25.8
3409.06 | -70.066 | -30.847 | 0.001 | 20.3 | 25.4 | 18.2 | 24.4 | 26.2 | 27.7 | 25.8
3410.06 | -70.059 | -37.466 | 0.001 | 20.3 | 25.4 | 18.2 | 24.5 | 26.1 | 27.7 | 25.8
3411.06 | -69.902 | -26.433 | 0.001 | 20.2 | 25.4 | 18.2 | 24.5 | 26.1 | 27.7 | 25.8
3412.06 | -70.024 | -25.073 | 0.001 | 20.2 | 25.5 | 18.2 | 24.4 | 26.1 | 27.7 | 25.8
3413.06 | -70.017 | -33.531 | 0.001 | 20.2 | 25.4 | 18.2 | 24.4 | 26.1 | 27.7 | 25.9
3414.06 | -69.872 | -32.796 | 0.001 | 20.2 | 25.4 | 18.2 | 24.4 | 26.1 | 27.7 | 25.8
3415.06 | -70.006 | 110.891 | 0.001 | 20.2 | 25.4 | 18.2 | 24.3 | 26.1 | 27.8 | 25.9
3416.06 | -69.927 | -27.978 | 0.001 | 20.2 | 25.3 | 18.2 | 24.3 | 26.2 | 27.8 | 25.8
3417.06 | -69.984 | -37.099 | 0.001 | 20.3 | 25.3 | 18.2 | 24.3 | 26.2 | 27.8 | 25.9
3418.06 | -69.882 | -28.052 | 0.001 | 20.3 | 25.2 | 18.2 | 24.2 | 26.3 | 27.8 | 25.9
3419.06 | -69.93 | -29.743 | 0.001 | 20.3 | 25.2 | 18.2 | 24.2 | 26.3 | 27.9 | 25.9
3420.06 | -69.999 | -37.374 | 0.001 | 20.3 | 25.2 | 18.2 | 24.2 | 26.4 | 27.9 | 25.9
3421.06 | -69.999 | -33.55 | 0.001 | 20.3 | 25.1 | 18.2 | 24.1 | 26.4 | 27.9 | 25.9
3422.06 | -69.961 | -28.897 | 0.001 | 20.3 | 25.1 | 18.2 | 24.1 | 26.4 | 27.9 | 25.9
3423.06 | -69.91 | -34.065 | 0.001 | 20.3 | 25.1 | 18.2 | 24.1 | 26.5 | 27.8 | 25.9
3424.06 | -70.002 | 0.91 | 0.001 | 20.3 | 25.1 | 18.2 | 24 | 26.5 | 27.8 | 25.8
3425.06 | -69.898 | -37.908 | 0.001 | 20.3 | 25 | 18.2 | 23.9 | 26.5 | 27.8 | 25.8
3426.06 | -70.005 | -32.777 | 0.001 | 20.3 | 25 | 18.2 | 23.9 | 26.5 | 27.8 | 25.8
3427.06 | -70.023 | -31.968 | 0.001 | 20.3 | 25 | 18.2 | 23.9 | 26.5 | 27.8 | 25.8
3428.06 | -69.866 | -28.989 | 0.001 | 20.3 | 25 | 18.2 | 24 | 26.5 | 27.8 | 25.9
3429.06 | -70.021 | -25.661 | 0.001 | 20.3 | 25 | 18.2 | 24.1 | 26.5 | 27.8 | 25.9
3430.06 | -70.054 | -31.987 | 0.001 | 20.3 | 25 | 18.2 | 24.1 | 26.4 | 27.8 | 25.9
3431.06 | -69.97 | 10.086 | 0.001 | 20.3 | 25 | 18.2 | 24.1 | 26.4 | 27.8 | 25.9
3432.06 | -70.033 | -26.764 | 0.001 | 20.3 | 25 | 18.2 | 24.1 | 26.3 | 27.8 | 25.9
3433.06 | -69.919 | -31.564 | 0.001 | 20.3 | 25 | 18.2 | 24.1 | 26.3 | 27.8 | 25.9
3434.06 | -70.062 | -31.913 | 0.001 | 20.3 | 25 | 18.2 | 24.1 | 26.3 | 27.9 | 25.9
3435.06 | -69.947 | -31.03 | 0.001 | 20.3 | 24.9 | 18.2 | 24.1 | 26.2 | 27.9 | 25.8
3436.06 | -70.03 | -29.762 | 0.001 | 20.3 | 24.9 | 18.2 | 24 | 26.1 | 27.9 | 25.8
3437.06 | -69.963 | -27.316 | 0.001 | 20.3 | 24.9 | 18.2 | 23.9 | 26 | 27.8 | 25.8
3438.06 | -69.914 | -25.477 | 0.001 | 20.3 | 24.9 | 18.2 | 23.8 | 25.9 | 27.8 | 25.7
3439.06 | -69.928 | -32.299 | 0.001 | 20.3 | 24.9 | 18.2 | 23.7 | 25.9 | 27.8 | 25.6
3440.06 | -70.072 | -37.853 | 0.001 | 20.3 | 24.9 | 18.2 | 23.7 | 25.8 | 27.8 | 25.6
3441.06 | -69.928 | -31.27 | 0.001 | 20.3 | 25 | 18.2 | 23.6 | 25.8 | 27.8 | 25.6
3442.06 | -69.969 | -31.784 | 0.001 | 20.3 | 25 | 18.2 | 23.6 | 25.8 | 27.8 | 25.6
3443.06 | -69.901 | -28.07 | 0.001 | 20.3 | 24.9 | 18.2 | 23.6 | 25.8 | 27.8 | 25.6
3444.06 | -70.014 | -26.801 | 0.001 | 20.3 | 24.9 | 18.2 | 23.5 | 25.9 | 27.8 | 25.6
3445.06 | -70.031 | -25.293 | 0.001 | 20.3 | 24.9 | 18.2 | 23.5 | 25.8 | 27.8 | 25.6
3446.06 | -69.98 | -33.899 | 0.001 | 20.3 | 24.8 | 18.2 | 23.5 | 25.8 | 27.8 | 25.6
3447.06 | -70.051 | -33.182 | 0.001 | 20.3 | 24.8 | 18.2 | 23.6 | 25.9 | 27.8 | 25.6
3448.06 | -69.962 | -30.755 | 0.001 | 20.3 | 24.8 | 18.2 | 23.6 | 25.9 | 27.8 | 25.6
3449.06 | -70.028 | -30.902 | 0.001 | 20.3 | 24.8 | 18.2 | 23.7 | 25.9 | 27.8 | 25.7
3450.06 | -70.004 | -31.159 | 0.001 | 20.3 | 24.8 | 18.2 | 23.8 | 25.9 | 27.8 | 25.7
3451.06 | -69.918 | -34.359 | 0.001 | 20.3 | 24.8 | 18.2 | 23.9 | 25.9 | 27.8 | 25.7
3452.06 | -69.951 | -27.059 | 0.001 | 20.3 | 24.8 | 18.2 | 23.9 | 25.9 | 27.8 | 25.7
3453.06 | -69.933 | -26.047 | 0.001 | 20.3 | 24.7 | 18.2 | 23.8 | 25.9 | 27.8 | 25.7
3454.06 | -69.949 | -21.193 | 0.001 | 20.3 | 24.7 | 18.2 | 23.8 | 26 | 27.8 | 25.7
3455.06 | -69.922 | -31.601 | 0.001 | 20.3 | 24.6 | 18.2 | 23.8 | 25.9 | 27.8 | 25.7
3456.06 | -69.998 | -29.357 | 0.001 | 20.3 | 24.5 | 18.2 | 23.9 | 25.9 | 27.8 | 25.7
3457.06 | -69.93 | -26.636 | 0.001 | 20.4 | 24.5 | 18.2 | 23.8 | 25.9 | 27.8 | 25.7
3458.06 | -70.019 | -30.755 | 0.001 | 20.4 | 24.6 | 18.2 | 23.9 | 25.9 | 27.8 | 25.8
3459.06 | -70.073 | -31.306 | 0.001 | 20.4 | 24.6 | 18.2 | 23.9 | 25.9 | 27.8 | 25.8
3460.06 | -69.963 | -31.913 | 0.001 | 20.4 | 24.6 | 18.2 | 23.9 | 25.9 | 27.8 | 25.8
3461.06 | -69.908 | -27.61 | 0.001 | 20.4 | 24.6 | 18.2 | 23.8 | 25.9 | 27.8 | 25.7
3462.06 | -70.037 | -33.329 | 0.001 | 20.4 | 24.6 | 18.2 | 23.8 | 25.9 | 27.9 | 25.8
3463.06 | -69.982 | -31.766 | 0.001 | 20.4 | 24.6 | 18.2 | 23.9 | 25.9 | 27.8 | 25.7
3464.06 | -70.021 | -31.122 | 0.001 | 20.4 | 24.6 | 18.2 | 23.9 | 25.9 | 27.8 | 25.7
3465.06 | -70.086 | -26.985 | 0.001 | 20.4 | 24.6 | 18.2 | 23.9 | 25.9 | 27.8 | 25.7
3466.06 | -69.917 | 51.791 | 0.001 | 20.4 | 24.6 | 18.2 | 23.9 | 26 | 27.8 | 25.7
3467.06 | -69.887 | -22.756 | 0.001 | 20.4 | 24.6 | 18.2 | 23.9 | 26 | 27.8 | 25.7
3468.06 | -70.023 | -29.909 | 0.001 | 20.4 | 24.6 | 18.2 | 23.9 | 26 | 27.8 | 25.6
3469.06 | -70.089 | -32.63 | 0.001 | 20.4 | 24.6 | 18.2 | 23.9 | 26 | 27.8 | 25.6
3470.06 | -69.978 | -30.037 | 0.001 | 20.4 | 24.6 | 18.2 | 23.9 | 26 | 27.8 | 25.6
3471.06 | -69.957 | -29.376 | 0.001 | 20.4 | 24.5 | 18.2 | 23.9 | 26 | 27.8 | 25.6
3472.06 | -69.91 | -26.102 | 0.001 | 20.4 | 24.4 | 18.2 | 23.9 | 26.1 | 27.8 | 25.5
3473.06 | -69.979 | -30.552 | 0.001 | 20.4 | 24.4 | 18.2 | 23.9 | 26.1 | 27.8 | 25.5
3474.06 | -70.035 | -22.719 | 0.001 | 20.4 | 24.3 | 18.2 | 23.8 | 26.1 | 27.8 | 25.6
3475.06 | -69.897 | -28.842 | 0.001 | 20.4 | 24.3 | 18.2 | 23.8 | 26.1 | 27.8 | 25.6
3476.06 | -70.018 | -33.678 | 0.001 | 20.4 | 24.2 | 18.2 | 23.8 | 26.1 | 27.8 | 25.5
3477.06 | -69.983 | -28.842 | 0.001 | 20.4 | 24.2 | 18.2 | 23.8 | 26.1 | 27.7 | 25.5
3478.06 | -70.007 | -35.628 | 0.001 | 20.4 | 24.2 | 18.2 | 23.8 | 26.1 | 27.7 | 25.5
3479.06 | -69.985 | -36.124 | 0.001 | 20.4 | 24.1 | 18.2 | 23.8 | 26.1 | 27.7 | 25.5
3480.06 | -70.011 | 110.1 | 0.001 | 20.4 | 24.1 | 18.2 | 23.7 | 26 | 27.7 | 25.5
3481.06 | -70.045 | -35.149 | 0.001 | 20.4 | 24.1 | 18.2 | 23.7 | 26.1 | 27.7 | 25.5
3482.06 | -69.851 | -28.088 | 0.001 | 20.3 | 24.1 | 18.2 | 23.6 | 26.1 | 27.7 | 25.5
3483.06 | -70.018 | -22.866 | 0.001 | 20.3 | 24.1 | 18.2 | 23.6 | 26.1 | 27.7 | 25.5
3484.06 | -69.934 | -28.566 | 0.001 | 20.3 | 24.1 | 18.2 | 23.6 | 26.2 | 27.6 | 25.4
3485.06 | -70.034 | -34.322 | 0.001 | 20.3 | 24.1 | 18.2 | 23.6 | 26.2 | 27.6 | 25.5
3486.06 | -70.011 | -27.629 | 0.001 | 20.3 | 24.1 | 18.2 | 23.6 | 26.1 | 27.6 | 25.4
3487.06 | -70.012 | -28.934 | 0.001 | 20.3 | 24.1 | 18.2 | 23.6 | 26.2 | 27.6 | 25.5
3488.06 | -70.039 | -28.217 | 0.001 | 20.3 | 24.1 | 18.2 | 23.6 | 26.2 | 27.6 | 25.5
3489.06 | -69.877 | -7.42 | 0.001 | 20.2 | 24.1 | 18.2 | 23.6 | 26.2 | 27.6 | 25.5
3490.06 | -69.919 | -30.589 | 0.001 | 20.2 | 24.1 | 18.2 | 23.6 | 26.2 | 27.6 | 25.5
3491.06 | -69.988 | -29.228 | 0.001 | 20.2 | 24.1 | 18.2 | 23.5 | 26.2 | 27.6 | 25.5
3492.06 | -69.926 | -33.384 | 0.001 | 20.2 | 24.1 | 18.2 | 23.6 | 26.1 | 27.6 | 25.5
3493.06 | -70.007 | -38.588 | 0.001 | 20.2 | 24.1 | 18.2 | 23.5 | 26.1 | 27.6 | 25.5
3494.06 | -69.941 | -33.439 | 0.001 | 20.2 | 24.1 | 18.2 | 23.5 | 26.1 | 27.5 | 25.5
3495.06 | -69.946 | 219.584 | 0.001 | 20.2 | 24.1 | 18.2 | 23.5 | 26.1 | 27.5 | 25.6
3496.06 | -70.027 | -26.047 | 0.001 | 20.2 | 24.2 | 18.2 | 23.5 | 26.1 | 27.5 | 25.6
3497.06 | -69.876 | -31.361 | 0.001 | 20.2 | 24.2 | 18.2 | 23.4 | 26.1 | 27.5 | 25.6
3498.06 | -70.013 | -22.572 | 0.001 | 20.2 | 24.3 | 18.2 | 23.4 | 26.1 | 27.5 | 25.6
3499.06 | -69.984 | -24.944 | 0.001 | 20.2 | 24.3 | 18.2 | 23.4 | 26.1 | 27.5 | 25.7
3500.06 | -70.038 | -29.008 | 0.001 | 20.2 | 24.4 | 18.2 | 23.4 | 26 | 27.5 | 25.7
3501.06 | -69.938 | -28.456 | 0.001 | 20.2 | 24.4 | 18.2 | 23.4 | 26 | 27.5 | 25.7
3502.06 | -69.929 | -28.842 | 0.001 | 20.2 | 24.4 | 18.2 | 23.5 | 26 | 27.4 | 25.7
3503.06 | -69.877 | -25.624 | 0.001 | 20.2 | 24.5 | 18.2 | 23.6 | 26 | 27.4 | 25.7
3504.06 | -70.032 | -16.816 | 0.001 | 20.2 | 24.5 | 18.2 | 23.6 | 26 | 27.4 | 25.7
3505.06 | -69.898 | -26.341 | 0.001 | 20.3 | 24.6 | 18.2 | 23.6 | 26 | 27.5 | 25.7
3506.06 | -70.004 | -25.661 | 0.001 | 20.3 | 24.6 | 18.2 | 23.6 | 25.9 | 27.5 | 25.7
3507.06 | -69.911 | -24.65 | 0.001 | 20.3 | 24.6 | 18.2 | 23.6 | 25.8 | 27.4 | 25.7
3508.06 | -69.943 | -24.981 | 0.001 | 20.3 | 24.6 | 18.2 | 23.7 | 25.7 | 27.4 | 25.7
3509.06 | -69.915 | -32.869 | 0.001 | 20.3 | 24.6 | 18.2 | 23.7 | 25.6 | 27.4 | 25.7
3510.06 | -69.94 | -26.764 | 0.001 | 20.3 | 24.7 | 18.2 | 23.7 | 25.6 | 27.5 | 25.7
3511.06 | -69.88 | -23.602 | 0.001 | 20.3 | 24.7 | 18.2 | 23.7 | 25.7 | 27.5 | 25.7
3512.06 | -69.925 | 74.243 | 0.001 | 20.3 | 24.7 | 18.2 | 23.7 | 25.7 | 27.5 | 25.8
3513.06 | -70.033 | -24.429 | 0.001 | 20.3 | 24.7 | 18.2 | 23.7 | 25.8 | 27.5 | 25.8
3514.06 | -69.883 | -27.39 | 0.001 | 20.3 | 24.8 | 18.2 | 23.7 | 25.9 | 27.5 | 25.8
3515.06 | -69.961 | -30.994 | 0.001 | 20.3 | 24.8 | 18.2 | 23.8 | 26 | 27.5 | 25.8
3516.06 | -70.012 | -35.186 | 0.001 | 20.3 | 24.8 | 18.2 | 23.9 | 26 | 27.5 | 25.8
3517.06 | -69.935 | -29.541 | 0.001 | 20.3 | 24.9 | 18.2 | 23.8 | 26 | 27.5 | 25.8
3518.06 | -69.967 | -29.89 | 0.001 | 20.3 | 24.9 | 18.2 | 23.8 | 26 | 27.5 | 25.8
3519.06 | -69.995 | -24.852 | 0.001 | 20.3 | 24.9 | 18.2 | 23.8 | 25.9 | 27.5 | 25.8
3520.06 | -69.953 | -24.043 | 0.001 | 20.3 | 24.9 | 18.2 | 23.7 | 25.9 | 27.5 | 25.8
3521.06 | -69.979 | -25.017 | 0.001 | 20.3 | 24.9 | 18.2 | 23.8 | 25.9 | 27.5 | 25.8
3522.06 | -69.928 | -29.798 | 0.001 | 20.3 | 24.9 | 18.2 | 23.8 | 25.8 | 27.5 | 25.8
3523.06 | -70.009 | -25.22 | 0.001 | 20.3 | 24.9 | 18.2 | 23.8 | 25.8 | 27.5 | 25.8
3524.06 | -69.954 | -26.323 | 0.001 | 20.3 | 24.9 | 18.2 | 23.8 | 25.8 | 27.5 | 25.8
3525.06 | -69.979 | 173.43 | 0.001 | 20.3 | 25 | 18.2 | 23.8 | 25.8 | 27.5 | 25.8
3526.06 | -69.813 | -22.701 | 0.001 | 20.3 | 24.9 | 18.2 | 23.9 | 25.8 | 27.5 | 25.8
3527.06 | -69.99 | -29.707 | 0.001 | 20.3 | 24.9 | 18.3 | 23.9 | 25.8 | 27.5 | 25.8
3528.06 | -69.905 | -34.929 | 0.001 | 20.3 | 24.9 | 18.2 | 23.8 | 25.7 | 27.5 | 25.8
3529.06 | -69.892 | -23.436 | 0.001 | 20.3 | 24.9 | 18.2 | 23.9 | 25.7 | 27.5 | 25.8
3530.06 | -69.939 | -29.946 | 0.001 | 20.4 | 24.9 | 18.2 | 23.9 | 25.7 | 27.4 | 25.7
3531.06 | -69.848 | -23.638 | 0.001 | 20.4 | 24.9 | 18.2 | 23.9 | 25.6 | 27.4 | 25.7
3532.06 | -70.021 | -34.083 | 0.001 | 20.4 | 24.9 | 18.3 | 23.9 | 25.6 | 27.4 | 25.7
3533.06 | -69.929 | -26.397 | 0.001 | 20.4 | 24.9 | 18.3 | 23.9 | 25.7 | 27.4 | 25.7
3534.06 | -69.999 | -23.767 | 0.001 | 20.4 | 24.9 | 18.2 | 23.9 | 25.6 | 27.4 | 25.7
3535.06 | -70.045 | -33.072 | 0.001 | 20.5 | 25 | 18.3 | 24 | 25.7 | 27.4 | 25.7
3536.06 | -69.894 | -32.777 | 0.001 | 20.5 | 25 | 18.2 | 24 | 25.7 | 27.3 | 25.7
3537.06 | -69.904 | -28.493 | 0.001 | 20.5 | 25 | 18.2 | 24 | 25.7 | 27.3 | 25.7
3538.06 | -69.934 | -28.18 | 0.001 | 20.5 | 25 | 18.2 | 24 | 25.7 | 27.3 | 25.7
3539.06 | -70.044 | -32.097 | 0.001 | 20.5 | 25 | 18.2 | 24 | 25.7 | 27.3 | 25.7
3540.06 | -69.957 | -30.056 | 0.001 | 20.5 | 25 | 18.3 | 24.1 | 25.8 | 27.3 | 25.7
3541.06 | -70.023 | -31.931 | 0.001 | 20.5 | 25 | 18.3 | 24.1 | 25.8 | 27.3 | 25.7
3542.06 | -69.923 | -32.354 | 0.001 | 20.6 | 25.1 | 18.2 | 24.1 | 25.9 | 27.3 | 25.7
3543.06 | -70.024 | -36.786 | 0.001 | 20.6 | 25.1 | 18.2 | 24.2 | 26 | 27.3 | 25.7
3544.06 | -69.915 | -28.088 | 0.001 | 20.6 | 25.1 | 18.2 | 24.2 | 25.9 | 27.3 | 25.7
3545.06 | -69.96 | -30.975 | 0.001 | 20.6 | 25.1 | 18.2 | 24.1 | 25.9 | 27.3 | 25.7
3546.06 | -70.006 | 22.994 | 0.001 | 20.6 | 25.1 | 18.2 | 24 | 25.9 | 27.3 | 25.7
3547.06 | -70.035 | -29.192 | 0.001 | 20.6 | 25.1 | 18.2 | 23.9 | 25.9 | 27.3 | 25.7
3548.06 | -70.029 | -27.298 | 0.001 | 20.5 | 25 | 18.2 | 23.9 | 25.8 | 27.3 | 25.7
3549.06 | -69.851 | -24.245 | 0.001 | 20.5 | 25 | 18.2 | 23.8 | 25.8 | 27.4 | 25.7
3550.06 | -70.056 | -33.586 | 0.001 | 20.5 | 25.1 | 18.2 | 23.8 | 25.8 | 27.4 | 25.7
3551.06 | -69.954 | -30.35 | 0.001 | 20.5 | 25.2 | 18.2 | 24 | 25.8 | 27.3 | 25.7
3552.06 | -69.877 | -28.291 | 0.001 | 20.5 | 25.2 | 18.2 | 24.1 | 25.8 | 27.3 | 25.7
3553.06 | -69.977 | -24.705 | 0.001 | 20.5 | 25.2 | 18.2 | 24.2 | 25.8 | 27.3 | 25.7
3554.06 | -70.028 | -24.889 | 0.001 | 20.5 | 25.2 | 18.2 | 24.2 | 25.8 | 27.3 | 25.7
3555.06 | -69.915 | -26.82 | 0.001 | 20.5 | 25.2 | 18.2 | 24.2 | 25.8 | 27.3 | 25.7
3556.06 | -70.038 | -30.81 | 0.001 | 20.5 | 25.1 | 18.2 | 24.2 | 25.8 | 27.3 | 25.7
3557.06 | -70.006 | -29.707 | 0.001 | 20.5 | 25.1 | 18.2 | 24.1 | 25.7 | 27.3 | 25.7
3558.06 | -70.013 | -23.657 | 0.001 | 20.5 | 25.1 | 18.2 | 24.1 | 25.6 | 27.3 | 25.7
3559.06 | -69.878 | -21.781 | 0.001 | 20.4 | 25.1 | 18.2 | 24 | 25.6 | 27.3 | 25.7
3560.06 | -69.901 | -25.477 | 0.001 | 20.5 | 25.1 | 18.2 | 24.1 | 25.7 | 27.2 | 25.6
3561.06 | -69.939 | -24.686 | 0.001 | 20.5 | 25.1 | 18.2 | 24.1 | 25.7 | 27.2 | 25.7
3562.06 | -70.002 | -31.251 | 0.001 | 20.5 | 25.1 | 18.2 | 24 | 25.7 | 27.2 | 25.6
3563.06 | -69.878 | -9.921 | 0.001 | 20.6 | 25.1 | 18.2 | 24 | 25.7 | 27.2 | 25.6
3564.06 | -70.068 | -27.629 | 0.001 | 20.6 | 25.1 | 18.2 | 24 | 25.7 | 27.2 | 25.6
3565.06 | -70.044 | -24.356 | 0.001 | 20.5 | 25.1 | 18.2 | 23.9 | 25.6 | 27.2 | 25.6
3566.06 | -69.901 | -29.412 | 0.001 | 20.6 | 25.1 | 18.2 | 23.9 | 25.6 | 27.2 | 25.7
3567.06 | -69.934 | -32.207 | 0.001 | 20.6 | 25.1 | 18.2 | 23.9 | 25.6 | 27.2 | 25.6
3568.06 | -70.11 | 246.909 | 0.001 | 20.6 | 25.1 | 18.2 | 23.9 | 25.6 | 27.2 | 25.6
3569.06 | -69.884 | -29.284 | 0.001 | 20.6 | 25.1 | 18.2 | 24 | 25.6 | 27.2 | 25.6
3570.06 | -70.084 | -26.617 | 0.001 | 20.6 | 25.1 | 18.2 | 24.1 | 25.6 | 27.1 | 25.6
3571.06 | -69.939 | -27.04 | 0.001 | 20.6 | 25.1 | 18.2 | 24 | 25.6 | 27.1 | 25.5
3572.06 | -69.933 | -25.919 | 0.001 | 20.5 | 25.1 | 18.2 | 24 | 25.6 | 27.1 | 25.5
3573.06 | -69.972 | -23.73 | 0.001 | 20.5 | 25.2 | 18.3 | 23.9 | 25.5 | 27 | 25.5
3574.06 | -69.925 | -11.042 | 0.001 | 20.5 | 25.1 | 18.2 | 23.8 | 25.4 | 27 | 25.4
3575.06 | -69.869 | -29.504 | 0.001 | 20.5 | 25.1 | 18.2 | 23.7 | 25.5 | 27 | 25.4
3576.06 | -69.94 | -30.865 | 0.001 | 20.5 | 25.1 | 18.2 | 23.7 | 25.5 | 27 | 25.4
3577.06 | -70.003 | -24.006 | 0.001 | 20.5 | 25.1 | 18.2 | 23.6 | 25.5 | 27 | 25.4
3578.06 | -70.064 | -30.221 | 0.001 | 20.5 | 25.1 | 18.2 | 23.6 | 25.4 | 27 | 25.4
3579.06 | -69.897 | -26.397 | 0.001 | 20.5 | 25.2 | 18.3 | 23.6 | 25.4 | 27 | 25.4
3580.06 | -69.809 | 176.611 | 0.001 | 20.5 | 25.2 | 18.3 | 23.5 | 25.4 | 27 | 25.4
3581.06 | -69.921 | -36.473 | 0.001 | 20.5 | 25.2 | 18.2 | 23.5 | 25.3 | 27 | 25.4
3582.06 | -69.972 | -19.041 | 0.001 | 20.4 | 25.2 | 18.3 | 23.5 | 25.3 | 27 | 25.3
3583.06 | -70.072 | -24.006 | 0.001 | 20.4 | 25.2 | 18.3 | 23.5 | 25.3 | 27 | 25.3
3584.06 | -70.053 | -20.715 | 0.001 | 20.4 | 25.1 | 18.2 | 23.6 | 25.3 | 27 | 25.3
3585.06 | -69.97 | -24.926 | 0.001 | 20.4 | 25.1 | 18.2 | 23.7 | 25.3 | 27 | 25.2
3586.06 | -70.005 | -22.517 | 0.001 | 20.4 | 25.1 | 18.2 | 23.7 | 25.3 | 27 | 25.3
3587.06 | -69.922 | -20.237 | 0.001 | 20.3 | 25.1 | 18.2 | 23.7 | 25.3 | 27 | 25.3
3588.06 | -69.912 | -22.186 | 0.001 | 20.3 | 25.1 | 18.3 | 23.7 | 25.2 | 27 | 25.3
3589.06 | -70.002 | -35.444 | 0.001 | 20.3 | 25.1 | 18.2 | 23.6 | 25.2 | 27 | 25.3
3590.06 | -69.895 | -2.363 | 0.001 | 20.3 | 25.1 | 18.2 | 23.6 | 25.2 | 27 | 25.3
3591.06 | -69.982 | -36.326 | 0.001 | 20.3 | 25.1 | 18.3 | 23.6 | 25.2 | 27 | 25.3
3592.06 | -70.025 | -28.787 | 0.001 | 20.3 | 25.1 | 18.3 | 23.6 | 25.2 | 27 | 25.4
3593.06 | -70.064 | -26.029 | 0.001 | 20.3 | 25 | 18.2 | 23.5 | 25.2 | 27 | 25.4
3594.06 | -70.04 | -24.503 | 0.001 | 20.3 | 25 | 18.3 | 23.5 | 25.2 | 27 | 25.4
3595.06 | -69.885 | -30.405 | 0.001 | 20.3 | 25 | 18.2 | 23.6 | 25.2 | 27 | 25.4
3596.06 | -70.057 | -30.424 | 0.001 | 20.3 | 25 | 18.3 | 23.6 | 25.2 | 27 | 25.3
3597.06 | -70.037 | -32.152 | 0.001 | 20.3 | 25 | 18.3 | 23.6 | 25.2 | 27 | 25.4
3598.06 | -69.969 | -30.681 | 0.001 | 20.3 | 25 | 18.3 | 23.6 | 25.2 | 27 | 25.4
3599.06 | -70.053 | -26.158 | 0.001 | 20.3 | 24.9 | 18.2 | 23.6 | 25.2 | 27 | 25.4
3600.06 | -69.889 | 206.565 | 0.001 | 20.2 | 24.9 | 18.3 | 23.6 | 25.2 | 27 | 25.4
3601.06 | -70.022 | -23.841 | 0.001 | 20.2 | 24.9 | 18.2 | 23.6 | 25.2 | 27 | 25.4
3602.06 | -69.979 | -32.465 | 0.001 | 20.2 | 24.9 | 18.2 | 23.7 | 25.2 | 27 | 25.4
3603.06 | -70.027 | -25.238 | 0.001 | 20.2 | 24.9 | 18.2 | 23.7 | 25.2 | 27 | 25.3
3604.06 | -69.914 | -27.334 | 0.001 | 20.2 | 24.9 | 18.2 | 23.7 | 25.2 | 27 | 25.3
3605.06 | -70.03 | -24.3 | 0.001 | 20.2 | 24.9 | 18.2 | 23.8 | 25.2 | 26.9 | 25.3
3606.06 | -69.939 | -23.344 | 0.001 | 20.2 | 24.8 | 18.3 | 23.8 | 25.2 | 26.9 | 25.3
3607.06 | -70.016 | -16.632 | 0.001 | 20.2 | 24.8 | 18.2 | 23.8 | 25.2 | 26.9 | 25.2
3608.06 | -70.032 | -22.59 | 0.001 | 20.3 | 24.8 | 18.2 | 23.8 | 25.2 | 26.9 | 25.2
3609.06 | -69.901 | -25.753 | 0.001 | 20.3 | 24.7 | 18.2 | 23.8 | 25.2 | 26.9 | 25.2
3610.06 | -69.91 | -20.88 | 0.001 | 20.3 | 24.7 | 18.2 | 23.8 | 25.2 | 26.9 | 25.2
3611.06 | -69.993 | -26.452 | 0.001 | 20.3 | 24.7 | 18.2 | 23.8 | 25.3 | 26.9 | 25.2
3612.06 | -70.071 | -27.5 | 0.001 | 20.3 | 24.6 | 18.2 | 23.8 | 25.3 | 26.9 | 25.2
3613.06 | -69.943 | -25.624 | 0.001 | 20.3 | 24.6 | 18.2 | 23.8 | 25.3 | 26.9 | 25.2
3614.06 | -70.054 | -29.376 | 0.001 | 20.3 | 24.6 | 18.2 | 23.9 | 25.3 | 26.9 | 25.2
3615.06 | -70.038 | -23.969 | 0.001 | 20.3 | 24.6 | 18.2 | 23.9 | 25.3 | 26.9 | 25.2
3616.06 | -69.996 | -25.606 | 0.001 | 20.3 | 24.6 | 18.2 | 23.9 | 25.3 | 26.9 | 25.2
3617.06 | -69.92 | -26.084 | 0.001 | 20.3 | 24.6 | 18.2 | 23.9 | 25.4 | 26.9 | 25.1
3618.06 | -69.917 | -18.526 | 0.001 | 20.3 | 24.6 | 18.2 | 23.9 | 25.4 | 26.9 | 25.2
3619.06 | -69.906 | -26.378 | 0.001 | 20.3 | 24.5 | 18.2 | 23.9 | 25.3 | 26.9 | 25.2
3620.06 | -69.911 | -25.919 | 0.001 | 20.3 | 24.6 | 18.2 | 23.9 | 25.3 | 26.9 | 25.1
3621.06 | -69.942 | -29.927 | 0.001 | 20.3 | 24.6 | 18.2 | 23.8 | 25.3 | 26.9 | 25.2
3622.06 | -69.914 | 7.144 | 0.001 | 20.3 | 24.6 | 18.2 | 23.8 | 25.3 | 26.9 | 25.1
3623.06 | -70.019 | -24.944 | 0.001 | 20.3 | 24.6 | 18.2 | 23.8 | 25.3 | 26.9 | 25.1
3624.06 | -69.84 | -19.593 | 0.001 | 20.3 | 24.6 | 18.2 | 23.7 | 25.3 | 27 | 25.1
3625.06 | -69.943 | -27.573 | 0.001 | 20.3 | 24.6 | 18.2 | 23.7 | 25.3 | 27 | 25.1
3626.06 | -69.992 | -23.712 | 0.001 | 20.3 | 24.6 | 18.2 | 23.7 | 25.2 | 27 | 25.1
3627.06 | -70.105 | -33.862 | 0.001 | 20.2 | 24.5 | 18.2 | 23.7 | 25.2 | 27 | 25.1
3628.06 | -69.959 | -25.33 | 0.001 | 20.3 | 24.5 | 18.2 | 23.7 | 25.3 | 27 | 25.1
3629.06 | -70.06 | -27.224 | 0.001 | 20.2 | 24.5 | 18.2 | 23.7 | 25.3 | 26.9 | 25.1
3630.06 | -69.924 | -21.34 | 0.001 | 20.2 | 24.5 | 18.2 | 23.7 | 25.3 | 26.9 | 25.1
3631.06 | -69.845 | -28.015 | 0.001 | 20.2 | 24.5 | 18.2 | 23.6 | 25.3 | 26.9 | 25.1
3632.06 | -70.003 | -34.285 | 0.001 | 20.2 | 24.4 | 18.2 | 23.6 | 25.3 | 26.9 | 25.1
3633.06 | -69.844 | -27.831 | 0.001 | 20.2 | 24.4 | 18.2 | 23.6 | 25.3 | 26.9 | 25.1
3634.06 | -70.003 | -19.483 | 0.001 | 20.3 | 24.4 | 18.2 | 23.6 | 25.3 | 26.9 | 25.1
3635.06 | -69.999 | -30.516 | 0.001 | 20.3 | 24.3 | 18.2 | 23.6 | 25.3 | 26.9 | 25
3636.06 | -69.895 | -24.631 | 0.001 | 20.3 | 24.3 | 18.2 | 23.6 | 25.3 | 26.9 | 25
3637.06 | -70.051 | -24.521 | 0.001 | 20.4 | 24.3 | 18.2 | 23.5 | 25.3 | 26.9 | 25
3638.06 | -69.98 | -25.606 | 0.001 | 20.4 | 24.3 | 18.2 | 23.6 | 25.4 | 26.9 | 25
3639.06 | -69.913 | -27.261 | 0.001 | 20.4 | 24.3 | 18.2 | 23.5 | 25.4 | 26.9 | 25.1
3640.06 | -69.878 | -25.79 | 0.001 | 20.4 | 24.3 | 18.2 | 23.5 | 25.4 | 26.9 | 25.1
3641.06 | -69.94 | -26.746 | 0.001 | 20.4 | 24.3 | 18.2 | 23.4 | 25.3 | 26.9 | 25.1
3642.06 | -69.918 | -27.629 | 0.001 | 20.4 | 24.3 | 18.2 | 23.4 | 25.3 | 26.9 | 25.1
3643.06 | -69.907 | -27.242 | 0.001 | 20.4 | 24.2 | 18.2 | 23.4 | 25.4 | 26.9 | 25.2
3644.06 | -69.984 | 20.733 | 0.001 | 20.4 | 24.2 | 18.2 | 23.4 | 25.4 | 26.9 | 25.2
3645.06 | -69.986 | -30.442 | 0.001 | 20.4 | 24.2 | 18.2 | 23.4 | 25.4 | 26.9 | 25.2
3646.06 | -69.942 | -26.121 | 0.001 | 20.4 | 24.2 | 18.2 | 23.4 | 25.4 | 26.9 | 25.2
3647.06 | -69.886 | -19.942 | 0.001 | 20.4 | 24.2 | 18.2 | 23.4 | 25.4 | 27 | 25.2
3648.06 | -70.063 | -22.535 | 0.001 | 20.4 | 24.2 | 18.2 | 23.4 | 25.5 | 26.9 | 25.2
3649.06 | -69.923 | -28.162 | 0.001 | 20.4 | 24.3 | 18.2 | 23.5 | 25.5 | 27 | 25.2
3650.06 | -70.083 | -13.378 | 0.001 | 20.4 | 24.3 | 18.2 | 23.5 | 25.6 | 26.9 | 25.2
3651.06 | -69.959 | -17.681 | 0.001 | 20.4 | 24.3 | 18.2 | 23.5 | 25.6 | 27 | 25.3
3652.06 | -69.885 | -24.025 | 0.001 | 20.4 | 24.4 | 18.2 | 23.5 | 25.6 | 27 | 25.3
3653.06 | -70.022 | -21.138 | 0.001 | 20.4 | 24.4 | 18.2 | 23.5 | 25.5 | 27 | 25.3
3654.06 | -70.03 | -24.429 | 0.001 | 20.4 | 24.4 | 18.2 | 23.5 | 25.5 | 27 | 25.3
3655.06 | -69.928 | 133.582 | 0.001 | 20.4 | 24.4 | 18.2 | 23.5 | 25.5 | 26.9 | 25.2
3656.06 | -69.907 | -25.201 | 0.001 | 20.4 | 24.4 | 18.2 | 23.5 | 25.5 | 26.9 | 25.2
3657.06 | -70.046 | 17.993 | 0.001 | 20.4 | 24.4 | 18.2 | 23.5 | 25.6 | 26.9 | 25.2
3658.06 | -69.925 | -23.013 | 0.001 | 20.4 | 24.4 | 18.2 | 23.5 | 25.5 | 26.9 | 25.2
3659.06 | -69.86 | -23.602 | 0.001 | 20.4 | 24.3 | 18.2 | 23.5 | 25.5 | 27 | 25.2
3660.06 | -69.992 | -8.946 | 0.001 | 20.4 | 24.3 | 18.2 | 23.5 | 25.5 | 27 | 25.2
3661.06 | -70.018 | -27.206 | 0.001 | 20.4 | 24.3 | 18.2 | 23.5 | 25.5 | 26.9 | 25.2
3662.06 | -70.029 | -17.736 | 0.001 | 20.4 | 24.3 | 18.2 | 23.5 | 25.5 | 26.9 | 25.2
3663.06 | -69.917 | -24.999 | 0.001 | 20.4 | 24.3 | 18.2 | 23.5 | 25.4 | 26.9 | 25.2
3664.06 | -69.926 | -26.176 | 0.001 | 20.4 | 24.2 | 18.2 | 23.5 | 25.4 | 26.9 | 25.2
3665.06 | -69.987 | -24.503 | 0.001 | 20.4 | 24.2 | 18.2 | 23.5 | 25.3 | 26.9 | 25.2
3666.06 | -69.932 | 10.38 | 0.001 | 20.4 | 24.2 | 18.2 | 23.5 | 25.3 | 27 | 25.2
3667.06 | -70.038 | -20.549 | 0.001 | 20.4 | 24.2 | 18.2 | 23.5 | 25.3 | 27 | 25.2
3668.06 | -69.955 | -30.148 | 0.001 | 20.4 | 24.2 | 18.2 | 23.5 | 25.3 | 27 | 25.2
3669.06 | -70.038 | -23.418 | 0.001 | 20.4 | 24.2 | 18.2 | 23.5 | 25.2 | 26.9 | 25.1
3670.06 | -69.972 | -26.599 | 0.001 | 20.4 | 24.1 | 18.2 | 23.5 | 25.2 | 26.9 | 25.1
3671.06 | -69.942 | -26.158 | 0.001 | 20.4 | 24.1 | 18.2 | 23.5 | 25.3 | 26.9 | 25.1
3672.06 | -69.918 | -32.336 | 0.001 | 20.4 | 24.1 | 18.2 | 23.5 | 25.3 | 26.9 | 25.1
3673.06 | -69.917 | -27.684 | 0.001 | 20.4 | 24.1 | 18.2 | 23.4 | 25.3 | 26.9 | 25
3674.06 | -69.913 | -24.889 | 0.001 | 20.4 | 24.1 | 18.2 | 23.4 | 25.2 | 26.9 | 25
3675.06 | -69.905 | -28.493 | 0.001 | 20.4 | 24.1 | 18.2 | 23.3 | 25.2 | 26.9 | 25
3676.06 | -70.06 | -25.44 | 0.001 | 20.4 | 24.1 | 18.2 | 23.4 | 25.1 | 26.9 | 25
3677.06 | -69.931 | -14.573 | 0.001 | 20.4 | 24.1 | 18.3 | 23.4 | 25.1 | 26.9 | 25
3678.06 | -70.011 | -24.87 | 0.001 | 20.4 | 24.1 | 18.3 | 23.4 | 25.1 | 26.8 | 24.9
3679.06 | -69.987 | -25.845 | 0.001 | 20.4 | 24.2 | 18.2 | 23.4 | 25.1 | 26.8 | 24.9
3680.06 | -69.985 | -26.617 | 0.001 | 20.4 | 24.2 | 18.2 | 23.4 | 25.1 | 26.8 | 24.9
3681.06 | -70.036 | -27.224 | 0.001 | 20.4 | 24.2 | 18.3 | 23.4 | 25.1 | 26.8 | 24.8
3682.06 | -69.917 | -24.227 | 0.001 | 20.3 | 24.1 | 18.2 | 23.4 | 25.1 | 26.8 | 24.8
3683.06 | -69.84 | -26.121 | 0.001 | 20.3 | 24.2 | 18.2 | 23.4 | 25.2 | 26.8 | 24.8
3684.06 | -70.065 | -29.835 | 0.001 | 20.4 | 24.2 | 18.2 | 23.4 | 25.2 | 26.8 | 24.8
3685.06 | -70.018 | -24.484 | 0.001 | 20.4 | 24.1 | 18.2 | 23.4 | 25.2 | 26.8 | 24.8
3686.06 | -69.942 | -25.753 | 0.001 | 20.4 | 24.1 | 18.3 | 23.4 | 25.3 | 26.8 | 24.8
3687.06 | -69.939 | 24.87 | 0.001 | 20.4 | 24.1 | 18.3 | 23.5 | 25.3 | 26.8 | 24.9
3688.06 | -70.022 | -20.476 | 0.001 | 20.4 | 24.2 | 18.2 | 23.5 | 25.3 | 26.8 | 24.9
3689.06 | -69.875 | -21.928 | 0.001 | 20.4 | 24.2 | 18.2 | 23.6 | 25.3 | 26.8 | 24.9
3690.06 | -70.015 | -21.395 | 0.001 | 20.4 | 24.3 | 18.2 | 23.7 | 25.3 | 26.7 | 25
3691.06 | -69.934 | -17.441 | 0.001 | 20.4 | 24.3 | 18.3 | 23.8 | 25.3 | 26.7 | 25
3692.06 | -69.924 | -23.583 | 0.001 | 20.4 | 24.3 | 18.3 | 23.8 | 25.3 | 26.7 | 25
3693.06 | -69.948 | -26.452 | 0.001 | 20.4 | 24.4 | 18.3 | 23.8 | 25.3 | 26.7 | 25.1
3694.06 | -69.948 | -22.701 | 0.001 | 20.4 | 24.4 | 18.3 | 23.8 | 25.3 | 26.7 | 25.1
3695.06 | -70.016 | -24.907 | 0.001 | 20.4 | 24.5 | 18.3 | 23.9 | 25.3 | 26.7 | 25.1
3696.06 | -69.928 | -22.792 | 0.001 | 20.4 | 24.5 | 18.3 | 24 | 25.3 | 26.6 | 25.1
3697.06 | -69.92 | -21.487 | 0.001 | 20.4 | 24.6 | 18.3 | 24 | 25.3 | 26.6 | 25.1
3698.06 | -69.937 | -30.571 | 0.001 | 20.4 | 24.6 | 18.3 | 23.9 | 25.3 | 26.6 | 25.1
3699.06 | -69.961 | -20.494 | 0.001 | 20.4 | 24.6 | 18.3 | 23.9 | 25.3 | 26.6 | 25.1
3700.06 | -69.919 | -30.129 | 0.001 | 20.4 | 24.7 | 18.3 | 24 | 25.4 | 26.6 | 25.1
3701.06 | -69.896 | -20.99 | 0.001 | 20.3 | 24.7 | 18.3 | 24.2 | 25.4 | 26.6 | 25.2
3702.06 | -70.047 | -22.719 | 0.001 | 20.3 | 24.7 | 18.3 | 24.2 | 25.4 | 26.6 | 25.2
3703.06 | -70.004 | -29.78 | 0.001 | 20.3 | 24.7 | 18.3 | 24.2 | 25.4 | 26.6 | 25.2
3704.06 | -70.071 | -19.317 | 0.001 | 20.3 | 24.7 | 18.3 | 24.1 | 25.4 | 26.5 | 25.2
3705.06 | -70.082 | -17.681 | 0.001 | 20.3 | 24.6 | 18.3 | 24 | 25.4 | 26.5 | 25.2
3706.06 | -69.938 | -21.064 | 0.001 | 20.4 | 24.6 | 18.3 | 23.9 | 25.4 | 26.5 | 25.2
3707.06 | -70.026 | -19.464 | 0.001 | 20.4 | 24.6 | 18.3 | 23.8 | 25.4 | 26.6 | 25.2
3708.06 | -69.929 | -26.139 | 0.001 | 20.3 | 24.6 | 18.3 | 23.7 | 25.3 | 26.6 | 25.2
3709.06 | -69.959 | -20.328 | 0.001 | 20.3 | 24.6 | 18.3 | 23.7 | 25.3 | 26.6 | 25.1
3710.06 | -70.035 | -29.026 | 0.001 | 20.3 | 24.6 | 18.3 | 23.6 | 25.3 | 26.6 | 25.1
3711.06 | -69.926 | 18.692 | 0.001 | 20.4 | 24.6 | 18.3 | 23.6 | 25.3 | 26.6 | 25.1
3712.06 | -69.976 | 78.564 | 0.001 | 20.4 | 24.6 | 18.3 | 23.5 | 25.3 | 26.7 | 25.1
3713.06 | -69.858 | -19.777 | 0.001 | 20.4 | 24.6 | 18.3 | 23.5 | 25.3 | 26.7 | 25.1
3714.06 | -69.852 | -28.401 | 0.001 | 20.4 | 24.5 | 18.3 | 23.6 | 25.3 | 26.7 | 25.1
3715.06 | -69.896 | -19.096 | 0.001 | 20.4 | 24.4 | 18.3 | 23.6 | 25.3 | 26.7 | 25
3716.06 | -69.902 | -26.047 | 0.001 | 20.4 | 24.4 | 18.3 | 23.6 | 25.2 | 26.7 | 25
3717.06 | -69.984 | -26.838 | 0.001 | 20.4 | 24.5 | 18.3 | 23.7 | 25.2 | 26.7 | 25
3718.06 | -70.082 | -24.466 | 0.001 | 20.4 | 24.5 | 18.3 | 23.8 | 25.2 | 26.7 | 25
3719.06 | -70.065 | -1.83 | 0.001 | 20.4 | 24.5 | 18.3 | 23.9 | 25.2 | 26.7 | 25
3720.06 | -69.818 | -24.778 | 0.001 | 20.4 | 24.5 | 18.2 | 23.9 | 25.2 | 26.7 | 25
3721.06 | -69.934 | -22.039 | 0.001 | 20.4 | 24.5 | 18.3 | 23.9 | 25.1 | 26.7 | 25
3722.06 | -70.044 | -23.877 | 0.001 | 20.4 | 24.5 | 18.3 | 23.9 | 25.1 | 26.7 | 25
3723.06 | -69.924 | -23.399 | 0.001 | 20.4 | 24.5 | 18.3 | 23.9 | 25.1 | 26.8 | 25
3724.06 | -69.976 | -17.828 | 0.001 | 20.4 | 24.5 | 18.3 | 23.8 | 25.1 | 26.8 | 25
3725.06 | -69.924 | -13.893 | 0.001 | 20.4 | 24.5 | 18.3 | 23.8 | 25.1 | 26.8 | 25
3726.06 | -70.001 | -23.896 | 0.001 | 20.3 | 24.5 | 18.2 | 23.7 | 25.1 | 26.8 | 25
3727.06 | -70.052 | -24.999 | 0.001 | 20.3 | 24.5 | 18.2 | 23.7 | 25.1 | 26.8 | 25
3728.06 | -70.062 | -24.337 | 0.001 | 20.3 | 24.5 | 18.2 | 23.8 | 25.1 | 26.7 | 25
3729.06 | -70.035 | -21.138 | 0.001 | 20.3 | 24.5 | 18.3 | 23.9 | 25.1 | 26.7 | 25
3730.06 | -69.928 | -8.394 | 0.001 | 20.3 | 24.5 | 18.3 | 23.9 | 25.1 | 26.7 | 25
3731.06 | -69.991 | -31.27 | 0.001 | 20.4 | 24.5 | 18.3 | 23.9 | 25.1 | 26.7 | 25
3732.06 | -69.908 | -18.067 | 0.001 | 20.4 | 24.5 | 18.3 | 23.9 | 25 | 26.7 | 25
3733.06 | -69.914 | -18.986 | 0.001 | 20.4 | 24.5 | 18.3 | 23.8 | 25 | 26.7 | 25
3734.06 | -69.904 | -20.292 | 0.001 | 20.4 | 24.5 | 18.2 | 23.9 | 25 | 26.6 | 25.1
3735.06 | -70.017 | -26.838 | 0.001 | 20.4 | 24.5 | 18.3 | 23.8 | 25 | 26.6 | 25.1
3736.06 | -69.919 | -16.596 | 0.001 | 20.4 | 24.5 | 18.3 | 23.8 | 25 | 26.7 | 25.1
3737.06 | -69.882 | -25.128 | 0.001 | 20.4 | 24.5 | 18.3 | 23.8 | 25 | 26.7 | 25.1
3738.06 | -69.902 | -24.999 | 0.001 | 20.4 | 24.5 | 18.3 | 23.7 | 25 | 26.6 | 25.1
3739.06 | -70.195 | 237.311 | 0.001 | 20.4 | 24.5 | 18.3 | 23.6 | 25 | 26.7 | 25.1
3740.06 | -70.006 | -28.658 | 0.001 | 20.4 | 24.5 | 18.2 | 23.5 | 25 | 26.7 | 25
3741.06 | -69.918 | -24.264 | 0.001 | 20.4 | 24.5 | 18.2 | 23.5 | 25 | 26.7 | 25
3742.06 | -70.005 | -28.566 | 0.001 | 20.4 | 24.5 | 18.2 | 23.5 | 25 | 26.7 | 25
3743.06 | -69.902 | -23.197 | 0.001 | 20.4 | 24.5 | 18.3 | 23.5 | 25 | 26.6 | 25
3744.06 | -69.936 | -13.598 | 0.001 | 20.4 | 24.5 | 18.2 | 23.4 | 24.9 | 26.7 | 25
3745.06 | -69.897 | -17.35 | 0.001 | 20.5 | 24.5 | 18.3 | 23.5 | 25 | 26.7 | 25
3746.06 | -69.977 | -22.884 | 0.001 | 20.5 | 24.5 | 18.3 | 23.5 | 24.9 | 26.7 | 25
3747.06 | -69.976 | -15.29 | 0.001 | 20.5 | 24.5 | 18.2 | 23.6 | 24.9 | 26.7 | 25
3748.06 | -70.022 | -19.924 | 0.001 | 20.5 | 24.5 | 18.3 | 23.6 | 24.9 | 26.7 | 24.9
3749.06 | -69.901 | -32.41 | 0.001 | 20.5 | 24.5 | 18.3 | 23.6 | 24.9 | 26.7 | 24.9
3750.06 | -69.951 | -8.413 | 0.001 | 20.5 | 24.5 | 18.3 | 23.6 | 24.9 | 26.7 | 24.9
3751.06 | -70.026 | -21.891 | 0.001 | 20.5 | 24.5 | 18.3 | 23.6 | 24.9 | 26.7 | 24.9
3752.06 | -69.928 | -26.599 | 0.001 | 20.5 | 24.5 | 18.3 | 23.6 | 24.9 | 26.7 | 24.9
3753.06 | -70.063 | -22.241 | 0.001 | 20.5 | 24.5 | 18.3 | 23.6 | 24.9 | 26.6 | 24.8
3754.06 | -70.053 | -25.33 | 0.001 | 20.4 | 24.5 | 18.3 | 23.6 | 24.8 | 26.6 | 24.8
3755.06 | -69.918 | -21.965 | 0.001 | 20.4 | 24.5 | 18.3 | 23.6 | 24.8 | 26.6 | 24.7
3756.06 | -70.056 | -22.222 | 0.001 | 20.4 | 24.5 | 18.3 | 23.6 | 24.8 | 26.6 | 24.7
3757.06 | -70.034 | -17.57 | 0.001 | 20.4 | 24.5 | 18.3 | 23.5 | 24.8 | 26.5 | 24.6
3758.06 | -69.995 | -15.915 | 0.001 | 20.4 | 24.5 | 18.3 | 23.4 | 24.8 | 26.5 | 24.6
3759.06 | -70.075 | -26.102 | 0.001 | 20.4 | 24.5 | 18.3 | 23.4 | 24.8 | 26.5 | 24.6
3760.06 | -70.072 | -22.222 | 0.001 | 20.4 | 24.5 | 18.3 | 23.4 | 24.8 | 26.5 | 24.7
3761.06 | -69.94 | -28.842 | 0.001 | 20.3 | 24.5 | 18.3 | 23.4 | 24.8 | 26.6 | 24.7
3762.06 | -69.979 | -20.972 | 0.001 | 20.3 | 24.5 | 18.3 | 23.4 | 24.8 | 26.6 | 24.7
3763.06 | -70.02 | 21.781 | 0.001 | 20.3 | 24.5 | 18.3 | 23.4 | 24.9 | 26.6 | 24.7
3764.06 | -70.034 | -24.227 | 0.001 | 20.3 | 24.4 | 18.3 | 23.5 | 24.8 | 26.6 | 24.7
3765.06 | -70.051 | -22.682 | 0.001 | 20.3 | 24.4 | 18.3 | 23.5 | 24.8 | 26.6 | 24.7
3766.06 | -70.012 | -28.897 | 0.001 | 20.4 | 24.4 | 18.3 | 23.5 | 24.8 | 26.6 | 24.7
3767.06 | -70.038 | -30.92 | 0.001 | 20.4 | 24.4 | 18.3 | 23.5 | 24.8 | 26.6 | 24.8
3768.06 | -70.062 | -17.166 | 0.001 | 20.4 | 24.3 | 18.3 | 23.5 | 24.9 | 26.6 | 24.8
3769.06 | -69.973 | -23.822 | 0.001 | 20.4 | 24.3 | 18.3 | 23.5 | 24.9 | 26.6 | 24.8
3770.06 | -70.005 | -21.413 | 0.001 | 20.4 | 24.3 | 18.3 | 23.5 | 24.9 | 26.6 | 24.8
3771.06 | -69.843 | -25.955 | 0.001 | 20.4 | 24.2 | 18.3 | 23.5 | 24.9 | 26.6 | 24.8
3772.06 | -70.011 | -19.519 | 0.001 | 20.4 | 24.2 | 18.3 | 23.5 | 24.9 | 26.6 | 24.8
3773.06 | -70.021 | -20.531 | 0.001 | 20.4 | 24.2 | 18.3 | 23.5 | 24.8 | 26.6 | 24.8
3774.06 | -70.008 | -29.228 | 0.001 | 20.4 | 24.2 | 18.3 | 23.5 | 24.8 | 26.6 | 24.8
3775.06 | -69.965 | -32.023 | 0.001 | 20.4 | 24.1 | 18.3 | 23.5 | 24.8 | 26.6 | 24.8
3776.06 | -70.129 | -14.352 | 0.001 | 20.4 | 24.1 | 18.3 | 23.5 | 24.8 | 26.5 | 24.7
3777.06 | -70.018 | -18.416 | 0.001 | 20.4 | 24.1 | 18.3 | 23.5 | 24.8 | 26.5 | 24.7
3778.06 | -69.945 | -23.933 | 0.001 | 20.4 | 24 | 18.3 | 23.5 | 24.9 | 26.5 | 24.7
3779.06 | -69.899 | -21.487 | 0.001 | 20.4 | 24 | 18.3 | 23.5 | 24.9 | 26.5 | 24.8
3780.06 | -70.069 | -21.064 | 0.001 | 20.3 | 24 | 18.3 | 23.5 | 24.9 | 26.6 | 24.8
3781.06 | -69.948 | -21.027 | 0.001 | 20.3 | 24 | 18.3 | 23.6 | 24.9 | 26.5 | 24.8
3782.06 | -69.919 | -18.857 | 0.001 | 20.3 | 24 | 18.3 | 23.6 | 24.9 | 26.6 | 24.8
3783.06 | -70.05 | -20.034 | 0.001 | 20.3 | 24 | 18.3 | 23.6 | 24.9 | 26.6 | 24.8
3784.06 | -69.977 | -26.47 | 0.001 | 20.3 | 24 | 18.3 | 23.5 | 24.9 | 26.6 | 24.8
3785.06 | -69.905 | -19.924 | 0.001 | 20.3 | 24 | 18.3 | 23.5 | 24.9 | 26.6 | 24.8
3786.06 | -70.005 | -17.662 | 0.001 | 20.3 | 23.9 | 18.3 | 23.5 | 24.9 | 26.6 | 24.8
3787.06 | -69.955 | 205.848 | 0.001 | 20.3 | 23.9 | 18.3 | 23.5 | 25 | 26.6 | 24.8
3788.06 | -69.999 | -30.81 | 0.001 | 20.4 | 23.9 | 18.3 | 23.5 | 25 | 26.6 | 24.8
3789.06 | -70.034 | -16.871 | 0.001 | 20.4 | 23.9 | 18.3 | 23.5 | 25 | 26.5 | 24.8
3790.06 | -69.889 | -23.068 | 0.001 | 20.4 | 23.9 | 18.3 | 23.5 | 25 | 26.6 | 24.9
3791.06 | -69.908 | -23.528 | 0.001 | 20.4 | 23.9 | 18.3 | 23.4 | 25 | 26.6 | 24.9
3792.06 | -69.923 | -14.922 | 0.001 | 20.4 | 24 | 18.3 | 23.3 | 24.9 | 26.6 | 24.8
3793.06 | -69.866 | -20.751 | 0.001 | 20.4 | 24 | 18.3 | 23.3 | 24.9 | 26.6 | 24.8
3794.06 | -70.066 | -24.742 | 0.001 | 20.4 | 24 | 18.3 | 23.3 | 24.9 | 26.6 | 24.8
3795.06 | -69.903 | -21.579 | 0.001 | 20.4 | 24 | 18.3 | 23.2 | 24.9 | 26.5 | 24.8
3796.06 | -69.914 | -24.815 | 0.001 | 20.4 | 24 | 18.3 | 23.2 | 24.8 | 26.6 | 24.8
3797.06 | -70.059 | -24.87 | 0.001 | 20.4 | 24.1 | 18.3 | 23.3 | 24.8 | 26.6 | 24.8
3798.06 | -69.961 | -22.627 | 0.001 | 20.4 | 24.1 | 18.3 | 23.3 | 24.8 | 26.6 | 24.8
3799.06 | -70.033 | -18.747 | 0.001 | 20.4 | 24.1 | 18.3 | 23.4 | 24.8 | 26.6 | 24.8
3800.06 | -69.898 | -20.678 | 0.001 | 20.4 | 24.1 | 18.3 | 23.4 | 24.8 | 26.6 | 24.8
3801.06 | -69.956 | -25.054 | 0.001 | 20.4 | 24.1 | 18.3 | 23.5 | 24.9 | 26.6 | 24.8
3802.06 | -69.999 | -14.168 | 0.001 | 20.4 | 24.2 | 18.3 | 23.7 | 24.9 | 26.6 | 24.8
3803.06 | -69.993 | -26.397 | 0.001 | 20.4 | 24.2 | 18.3 | 23.8 | 24.9 | 26.6 | 24.8
3804.06 | -69.894 | -18.49 | 0.001 | 20.4 | 24.2 | 18.3 | 23.9 | 24.9 | 26.6 | 24.8
3805.06 | -69.923 | -18.269 | 0.001 | 20.4 | 24.3 | 18.3 | 23.9 | 25 | 26.5 | 24.8
3806.06 | -69.871 | -25.459 | 0.001 | 20.4 | 24.3 | 18.3 | 23.9 | 25 | 26.6 | 24.9
3807.06 | -69.973 | -17.258 | 0.001 | 20.4 | 24.3 | 18.3 | 23.9 | 25 | 26.5 | 24.8
3808.06 | -69.998 | -19.795 | 0.001 | 20.4 | 24.3 | 18.3 | 23.8 | 25 | 26.6 | 24.8
3809.06 | -69.905 | -21.891 | 0.001 | 20.4 | 24.2 | 18.3 | 23.7 | 25 | 26.5 | 24.7
3810.06 | -69.932 | -24.595 | 0.001 | 20.4 | 24.2 | 18.3 | 23.7 | 25 | 26.5 | 24.7
3811.06 | -69.883 | -16.89 | 0.001 | 20.5 | 24.2 | 18.3 | 23.6 | 25 | 26.5 | 24.6
3812.06 | -69.984 | -16.651 | 0.001 | 20.5 | 24.2 | 18.3 | 23.6 | 25 | 26.5 | 24.6
3813.06 | -69.933 | -25.753 | 0.001 | 20.5 | 24.2 | 18.3 | 23.6 | 24.9 | 26.5 | 24.6
3814.06 | -69.929 | 176.335 | 0.001 | 20.5 | 24.2 | 18.3 | 23.6 | 24.9 | 26.5 | 24.6
3815.06 | -70.039 | -19.942 | 0.001 | 20.5 | 24.1 | 18.3 | 23.6 | 24.9 | 26.5 | 24.6
3816.06 | -69.874 | -22.664 | 0.001 | 20.5 | 24.1 | 18.3 | 23.6 | 24.9 | 26.5 | 24.6
3817.06 | -70.034 | -27.665 | 0.001 | 20.5 | 24.1 | 18.3 | 23.6 | 24.9 | 26.5 | 24.6
3818.06 | -69.9 | -21.744 | 0.001 | 20.4 | 24 | 18.3 | 23.6 | 24.9 | 26.5 | 24.6
3819.06 | -70.043 | -23.473 | 0.001 | 20.5 | 24 | 18.3 | 23.6 | 24.9 | 26.5 | 24.6
3820.06 | -69.9 | -20.016 | 0.001 | 20.4 | 24 | 18.3 | 23.6 | 24.9 | 26.5 | 24.6
3821.06 | -69.91 | -22.866 | 0.001 | 20.4 | 24 | 18.3 | 23.6 | 24.9 | 26.5 | 24.6
3822.06 | -69.992 | -16.798 | 0.001 | 20.4 | 24 | 18.3 | 23.6 | 24.8 | 26.5 | 24.6
3823.06 | -69.942 | -24.374 | 0.001 | 20.4 | 24 | 18.3 | 23.5 | 24.8 | 26.5 | 24.6
3824.06 | -69.946 | -20.678 | 0.001 | 20.4 | 24 | 18.3 | 23.5 | 24.8 | 26.5 | 24.6
3825.06 | -69.958 | -26.562 | 0.001 | 20.4 | 24 | 18.3 | 23.5 | 24.8 | 26.5 | 24.6
3826.06 | -69.929 | -13.506 | 0.001 | 20.4 | 24 | 18.3 | 23.5 | 24.7 | 26.4 | 24.5
3827.06 | -70.091 | -22.609 | 0.001 | 20.4 | 24 | 18.3 | 23.4 | 24.7 | 26.4 | 24.5
3828.06 | -69.993 | -21.652 | 0.001 | 20.3 | 24 | 18.3 | 23.4 | 24.7 | 26.4 | 24.5
3829.06 | -69.962 | 146.693 | 0.001 | 20.3 | 23.9 | 18.3 | 23.4 | 24.6 | 26.4 | 24.5
3830.06 | -69.869 | -22.829 | 0.001 | 20.3 | 23.9 | 18.3 | 23.3 | 24.6 | 26.4 | 24.4
3831.06 | -69.918 | -18.49 | 0.001 | 20.3 | 23.9 | 18.3 | 23.3 | 24.6 | 26.4 | 24.4
3832.06 | -69.895 | -19.795 | 0.001 | 20.3 | 23.9 | 18.3 | 23.3 | 24.6 | 26.4 | 24.4
3833.06 | -69.965 | -17.754 | 0.001 | 20.3 | 23.9 | 18.3 | 23.3 | 24.6 | 26.4 | 24.4
3834.06 | -69.96 | -23.234 | 0.001 | 20.3 | 23.9 | 18.3 | 23.2 | 24.6 | 26.4 | 24.3
3835.06 | -69.923 | -23.528 | 0.001 | 20.3 | 23.9 | 18.3 | 23.2 | 24.6 | 26.3 | 24.4
3836.06 | -69.943 | -24.374 | 0.001 | 20.3 | 23.9 | 18.3 | 23.3 | 24.6 | 26.3 | 24.4
3837.06 | -70 | -18.49 | 0.001 | 20.3 | 23.9 | 18.3 | 23.2 | 24.7 | 26.3 | 24.4
3838.06 | -70.001 | -20.972 | 0.001 | 20.3 | 23.9 | 18.3 | 23.2 | 24.7 | 26.3 | 24.4
3839.06 | -69.884 | -21.174 | 0.001 | 20.3 | 23.9 | 18.3 | 23.3 | 24.8 | 26.3 | 24.4
3840.06 | -69.928 | -26.194 | 0.001 | 20.3 | 23.9 | 18.3 | 23.2 | 24.8 | 26.3 | 24.4
3841.06 | -69.893 | -4.147 | 0.001 | 20.3 | 23.9 | 18.3 | 23.2 | 24.8 | 26.3 | 24.4
3842.06 | -69.987 | -21.56 | 0.001 | 20.3 | 23.9 | 18.3 | 23.2 | 24.8 | 26.3 | 24.4
3843.06 | -69.992 | -24.631 | 0.001 | 20.3 | 23.8 | 18.3 | 23.2 | 24.8 | 26.3 | 24.4
3844.06 | -69.956 | -23.804 | 0.001 | 20.3 | 23.8 | 18.3 | 23.3 | 24.8 | 26.3 | 24.4
3845.06 | -70.07 | -21.505 | 0.001 | 20.3 | 23.9 | 18.3 | 23.3 | 24.8 | 26.3 | 24.4
3846.06 | -69.998 | -24.429 | 0.001 | 20.3 | 23.9 | 18.3 | 23.4 | 24.9 | 26.3 | 24.5
3847.06 | -69.914 | -16.228 | 0.001 | 20.3 | 23.9 | 18.3 | 23.4 | 24.9 | 26.3 | 24.5
3848.06 | -69.958 | -21.432 | 0.001 | 20.3 | 24 | 18.3 | 23.5 | 25 | 26.3 | 24.5
3849.06 | -69.93 | -13.874 | 0.001 | 20.3 | 23.9 | 18.3 | 23.5 | 25 | 26.3 | 24.5
3850.06 | -70.071 | -16.798 | 0.001 | 20.3 | 23.9 | 18.3 | 23.5 | 25 | 26.3 | 24.5
3851.06 | -69.969 | -23.51 | 0.001 | 20.3 | 24 | 18.3 | 23.6 | 25 | 26.3 | 24.6
3852.06 | -69.987 | 25.863 | 0.001 | 20.3 | 24 | 18.3 | 23.7 | 25.1 | 26.3 | 24.6
3853.06 | -69.921 | -24.135 | 0.001 | 20.3 | 24 | 18.3 | 23.7 | 25.1 | 26.3 | 24.6
3854.06 | -69.993 | -16.173 | 0.001 | 20.3 | 24 | 18.3 | 23.9 | 25.1 | 26.3 | 24.6
3855.06 | -70.038 | -22.553 | 0.001 | 20.3 | 24 | 18.3 | 24 | 25.1 | 26.3 | 24.6
3856.06 | -69.959 | -21.763 | 0.001 | 20.3 | 24 | 18.3 | 24 | 25.1 | 26.2 | 24.6
3857.06 | -70.07 | 131.265 | 0.001 | 20.3 | 24.1 | 18.3 | 24 | 25 | 26.2 | 24.6
3858.06 | -70.026 | -17.625 | 0.001 | 20.3 | 24.1 | 18.3 | 24.1 | 25 | 26.2 | 24.6
3859.06 | -69.861 | -19.17 | 0.001 | 20.3 | 24.1 | 18.3 | 24.2 | 25 | 26.2 | 24.6
3860.06 | -70.02 | -19.722 | 0.001 | 20.3 | 24.1 | 18.3 | 24.3 | 25 | 26.2 | 24.6
3861.06 | -70.066 | -26.562 | 0.001 | 20.3 | 24.2 | 18.3 | 24.2 | 25 | 26.1 | 24.5
3862.06 | -70.003 | -24.135 | 0.001 | 20.3 | 24.2 | 18.3 | 24.2 | 25 | 26.1 | 24.6
3863.06 | -70.004 | -21.064 | 0.001 | 20.3 | 24.3 | 18.3 | 24.2 | 25 | 26.1 | 24.6
3864.06 | -70.001 | -31.435 | 0.001 | 20.3 | 24.3 | 18.3 | 24.2 | 25.1 | 26.1 | 24.6
3865.06 | -69.954 | -27.518 | 0.001 | 20.3 | 24.3 | 18.3 | 24.3 | 25.1 | 26.1 | 24.7
3866.06 | -69.927 | -16.89 | 0.001 | 20.4 | 24.3 | 18.3 | 24.4 | 25.1 | 26.1 | 24.7
3867.06 | -70.076 | -23.363 | 0.001 | 20.4 | 24.4 | 18.3 | 24.3 | 25 | 26.1 | 24.7
3868.06 | -69.984 | -17.239 | 0.001 | 20.4 | 24.4 | 18.3 | 24.2 | 25 | 26.1 | 24.7
3869.06 | -69.907 | -19.06 | 0.001 | 20.4 | 24.4 | 18.3 | 24.2 | 25 | 26.1 | 24.7
3870.06 | -69.982 | -19.887 | 0.001 | 20.4 | 24.4 | 18.3 | 24.2 | 25 | 26.1 | 24.7
3871.06 | -69.921 | 208.754 | 0.001 | 20.4 | 24.4 | 18.3 | 24.2 | 25 | 26.1 | 24.7
3872.06 | -69.983 | -17.533 | 0.001 | 20.4 | 24.4 | 18.3 | 24.1 | 25.1 | 26.1 | 24.7
3873.06 | -70.018 | -22.241 | 0.001 | 20.4 | 24.4 | 18.3 | 24.1 | 25 | 26.1 | 24.7
3874.06 | -70.012 | -19.262 | 0.001 | 20.4 | 24.4 | 18.3 | 24.1 | 25 | 26.1 | 24.7
3875.06 | -69.989 | -19.979 | 0.001 | 20.4 | 24.4 | 18.3 | 24.2 | 25 | 26.1 | 24.8
3876.06 | -70.009 | -21.91 | 0.001 | 20.4 | 24.3 | 18.3 | 24.2 | 25 | 26.1 | 24.8
3877.06 | -69.919 | -20.807 | 0.001 | 20.4 | 24.3 | 18.3 | 24.2 | 25 | 26.1 | 24.8
3878.06 | -70.006 | -17.166 | 0.001 | 20.4 | 24.3 | 18.3 | 24.2 | 25 | 26.2 | 24.8
3879.06 | -69.988 | -16.283 | 0.001 | 20.4 | 24.3 | 18.3 | 24.1 | 25 | 26.2 | 24.8
3880.06 | -69.997 | -31.233 | 0.001 | 20.4 | 24.3 | 18.3 | 24 | 25 | 26.2 | 24.8
3881.06 | -69.986 | -24.172 | 0.001 | 20.4 | 24.3 | 18.3 | 24 | 25 | 26.2 | 24.8
3882.06 | -70.077 | -25.404 | 0.001 | 20.5 | 24.3 | 18.3 | 23.9 | 24.9 | 26.2 | 24.8
3883.06 | -69.989 | -14.021 | 0.001 | 20.5 | 24.4 | 18.3 | 23.8 | 24.9 | 26.1 | 24.8
3884.06 | -69.956 | -20.843 | 0.001 | 20.5 | 24.3 | 18.3 | 23.7 | 24.9 | 26.1 | 24.8
3885.06 | -69.943 | -24.613 | 0.001 | 20.5 | 24.3 | 18.3 | 23.7 | 24.9 | 26.1 | 24.9
3886.06 | -70.035 | 55.082 | 0.001 | 20.5 | 24.3 | 18.3 | 23.6 | 24.9 | 26.1 | 24.9
3887.06 | -70.007 | -23.123 | 0.001 | 20.5 | 24.3 | 18.3 | 23.6 | 24.9 | 26.1 | 24.9
3888.06 | -69.869 | -26.728 | 0.001 | 20.5 | 24.3 | 18.3 | 23.6 | 24.9 | 26.1 | 24.9
3889.06 | -69.888 | -18.067 | 0.001 | 20.5 | 24.3 | 18.3 | 23.5 | 24.9 | 26.1 | 24.8
3890.06 | -69.988 | -17.717 | 0.001 | 20.5 | 24.3 | 18.3 | 23.5 | 24.9 | 26.1 | 24.8
3891.06 | -70.044 | -22.94 | 0.001 | 20.5 | 24.3 | 18.3 | 23.5 | 24.9 | 26.1 | 24.8
3892.06 | -70.064 | -25.992 | 0.001 | 20.5 | 24.3 | 18.3 | 23.6 | 24.9 | 26.1 | 24.8
3893.06 | -69.975 | -3.246 | 0.001 | 20.5 | 24.3 | 18.3 | 23.7 | 24.9 | 26.1 | 24.8
3894.06 | -69.899 | -24.153 | 0.001 | 20.5 | 24.3 | 18.3 | 23.7 | 24.8 | 26.1 | 24.8
3895.06 | -70.008 | -25.551 | 0.001 | 20.5 | 24.3 | 18.3 | 23.6 | 24.8 | 26.1 | 24.8
3896.06 | -69.997 | -20.586 | 0.001 | 20.5 | 24.3 | 18.3 | 23.6 | 24.8 | 26.1 | 24.8
3897.06 | -69.901 | -18.802 | 0.001 | 20.5 | 24.3 | 18.3 | 23.6 | 24.8 | 26.1 | 24.8
3898.06 | -69.96 | -18.03 | 0.001 | 20.5 | 24.3 | 18.3 | 23.5 | 24.8 | 26.1 | 24.8
3899.06 | -70.038 | 130.824 | 0.001 | 20.5 | 24.3 | 18.3 | 23.5 | 24.8 | 26.1 | 24.8
3900.06 | -69.944 | -24.135 | 0.001 | 20.5 | 24.3 | 18.3 | 23.7 | 24.8 | 26.1 | 24.7
3901.06 | -69.896 | -22.02 | 0.001 | 20.5 | 24.3 | 18.3 | 23.7 | 24.8 | 26.1 | 24.7
3902.06 | -70.003 | -17.607 | 0.001 | 20.5 | 24.4 | 18.3 | 23.6 | 24.7 | 26.1 | 24.7
3903.06 | -69.96 | -21.634 | 0.001 | 20.5 | 24.4 | 18.3 | 23.7 | 24.7 | 26 | 24.7
3904.06 | -69.973 | -17.166 | 0.001 | 20.5 | 24.4 | 18.3 | 23.7 | 24.7 | 26 | 24.7
3905.06 | -69.891 | -17.975 | 0.001 | 20.5 | 24.4 | 18.3 | 23.7 | 24.7 | 26 | 24.7
3906.06 | -69.881 | -14.61 | 0.001 | 20.5 | 24.4 | 18.3 | 23.7 | 24.7 | 26 | 24.6
3907.06 | -69.855 | -19.06 | 0.001 | 20.5 | 24.4 | 18.3 | 23.6 | 24.7 | 25.9 | 24.6
3908.06 | -70.059 | -28.033 | 0.001 | 20.5 | 24.4 | 18.3 | 23.6 | 24.8 | 25.9 | 24.6
3909.06 | -69.951 | -22.701 | 0.001 | 20.5 | 24.4 | 18.3 | 23.5 | 24.7 | 25.9 | 24.7
3910.06 | -69.896 | -14.132 | 0.001 | 20.4 | 24.5 | 18.3 | 23.5 | 24.7 | 25.9 | 24.7
3911.06 | -70.114 | -20.2 | 0.001 | 20.4 | 24.5 | 18.3 | 23.6 | 24.7 | 25.9 | 24.7
3912.06 | -69.941 | -16.246 | 0.001 | 20.4 | 24.6 | 18.3 | 23.7 | 24.7 | 25.9 | 24.7
3913.06 | -70.085 | -21.91 | 0.001 | 20.4 | 24.6 | 18.3 | 23.7 | 24.7 | 25.9 | 24.7
3914.06 | -69.976 | -19.887 | 0.001 | 20.4 | 24.6 | 18.3 | 23.7 | 24.7 | 25.9 | 24.7
3915.06 | -70.031 | -17.791 | 0.001 | 20.4 | 24.6 | 18.3 | 23.7 | 24.7 | 25.9 | 24.7
3916.06 | -69.961 | -13.175 | 0.001 | 20.4 | 24.6 | 18.3 | 23.7 | 24.7 | 26 | 24.8
3917.06 | -69.868 | -20.016 | 0.001 | 20.4 | 24.5 | 18.3 | 23.7 | 24.7 | 26 | 24.8
3918.06 | -70.033 | -27.739 | 0.001 | 20.4 | 24.5 | 18.3 | 23.7 | 24.7 | 26 | 24.8
3919.06 | -69.905 | -18.251 | 0.001 | 20.4 | 24.5 | 18.3 | 23.7 | 24.7 | 26 | 24.8
3920.06 | -69.909 | -21.138 | 0.001 | 20.4 | 24.4 | 18.3 | 23.7 | 24.7 | 26 | 24.8
3921.06 | -69.938 | -15.897 | 0.001 | 20.4 | 24.4 | 18.3 | 23.6 | 24.7 | 26 | 24.8
3922.06 | -69.959 | -26.728 | 0.001 | 20.4 | 24.4 | 18.3 | 23.6 | 24.7 | 26 | 24.7