## Sheet1
Test Time [s] | Displacement [mm] | Penetrator Force [mm] | vCell [V] | tAmbient [C] | TC1 near positive terminal [C] | TC2 near negative terminal [C] | TC3 bottom - bottom [C] | TC4 bottom - top [C] | TC5 above punch [C] | TC6 below punch [C]
1.06 | -0.037 | 9.314 | 4.037 | 17.4 | 16.7 | 16.7 | 16.7 | 16.9 | 16.9 | 16.8
2.06 | -0.105 | 4.33 | 4.037 | 17.4 | 16.7 | 16.7 | 16.7 | 16.9 | 16.8 | 16.8
3.06 | -0.017 | 1.609 | 4.037 | 17.4 | 16.7 | 16.7 | 16.7 | 16.9 | 16.9 | 16.8
4.06 | -0.116 | 5.195 | 4.037 | 17.4 | 16.7 | 16.7 | 16.7 | 16.9 | 16.9 | 16.8
5.06 | -0.091 | 11.649 | 4.037 | 17.4 | 16.7 | 16.7 | 16.7 | 16.9 | 16.9 | 16.8
6.06 | 0.026 | 4.882 | 4.037 | 17.4 | 16.7 | 16.7 | 16.7 | 16.9 | 16.9 | 16.8
7.06 | -0.155 | 5.25 | 4.037 | 17.3 | 16.7 | 16.7 | 16.7 | 16.9 | 16.9 | 16.8
8.06 | 0.018 | 10.748 | 4.037 | 17.3 | 16.7 | 16.7 | 16.8 | 16.9 | 16.9 | 16.8
9.06 | -0.065 | 14.297 | 4.037 | 17.3 | 16.7 | 16.7 | 16.8 | 16.9 | 16.9 | 16.8
10.06 | 0.041 | 10.362 | 4.037 | 17.3 | 16.7 | 16.7 | 16.8 | 16.9 | 16.9 | 16.8
11.06 | 0.027 | 9.534 | 4.037 | 17.3 | 16.7 | 16.7 | 16.7 | 16.9 | 16.8 | 16.8
12.06 | -0.016 | 8.008 | 4.037 | 17.2 | 16.7 | 16.7 | 16.7 | 16.9 | 16.8 | 16.8
13.06 | -0.1 | 13.433 | 4.037 | 17.2 | 16.7 | 16.7 | 16.7 | 16.9 | 16.9 | 16.8
14.06 | -0.008 | 3.411 | 4.037 | 17.2 | 16.7 | 16.7 | 16.7 | 16.9 | 16.8 | 16.8
15.06 | -0.114 | 1.204 | 4.037 | 17.2 | 16.7 | 16.7 | 16.7 | 16.9 | 16.8 | 16.8
16.06 | 0.016 | 6.684 | 4.037 | 17.2 | 16.7 | 16.7 | 16.7 | 16.9 | 16.8 | 16.8
17.06 | -0.066 | 8.449 | 4.037 | 17.2 | 16.7 | 16.7 | 16.7 | 16.9 | 16.9 | 16.8
18.06 | -0.02 | 7.107 | 4.037 | 17.2 | 16.7 | 16.7 | 16.7 | 16.9 | 16.9 | 16.8
19.06 | -0.072 | 12.421 | 4.037 | 17.2 | 16.7 | 16.7 | 16.8 | 16.9 | 16.9 | 16.8
20.06 | -0.055 | 1.83 | 4.037 | 17.3 | 16.7 | 16.7 | 16.8 | 16.9 | 16.8 | 16.8
21.06 | 0.034 | 3.448 | 4.037 | 17.3 | 16.7 | 16.7 | 16.7 | 16.9 | 16.9 | 16.8
22.06 | 0.081 | 4.68 | 4.037 | 17.3 | 16.7 | 16.7 | 16.7 | 16.9 | 16.9 | 16.8
23.06 | 0.007 | 8.854 | 4.037 | 17.3 | 16.7 | 16.7 | 16.7 | 16.9 | 16.8 | 16.8
24.06 | -0.012 | 11.98 | 4.037 | 17.3 | 16.7 | 16.7 | 16.7 | 16.9 | 16.8 | 16.8
25.06 | 0.025 | 5.231 | 4.037 | 17.3 | 16.7 | 16.7 | 16.7 | 16.9 | 16.8 | 16.8
26.06 | -0.098 | 13.653 | 4.037 | 17.3 | 16.7 | 16.7 | 16.7 | 16.8 | 16.8 | 16.8
27.06 | -0.068 | 4.202 | 4.037 | 17.4 | 16.7 | 16.7 | 16.7 | 16.9 | 16.8 | 16.8
28.06 | 0.066 | 5.728 | 4.037 | 17.4 | 16.7 | 16.7 | 16.7 | 16.9 | 16.8 | 16.8
29.06 | 0.052 | 5.654 | 4.037 | 17.4 | 16.7 | 16.7 | 16.7 | 16.9 | 16.8 | 16.8
30.06 | 0.036 | 11.134 | 4.037 | 17.4 | 16.7 | 16.7 | 16.7 | 16.9 | 16.8 | 16.8
31.06 | -0.042 | 3.337 | 4.037 | 17.4 | 16.7 | 16.7 | 16.8 | 16.9 | 16.8 | 16.8
32.06 | 0.051 | 7.64 | 4.037 | 17.4 | 16.7 | 16.7 | 16.7 | 16.9 | 16.8 | 16.8
33.06 | 0.052 | 15.032 | 4.037 | 17.4 | 16.7 | 16.7 | 16.7 | 16.9 | 16.8 | 16.8
34.06 | 0.017 | 20.861 | 4.037 | 17.4 | 16.7 | 16.7 | 16.7 | 16.9 | 16.8 | 16.8
35.06 | 0.014 | 12.495 | 4.037 | 17.4 | 16.7 | 16.7 | 16.7 | 16.9 | 16.8 | 16.8
36.06 | 0.096 | 7.622 | 4.037 | 17.4 | 16.7 | 16.7 | 16.7 | 16.9 | 16.8 | 16.8
37.06 | 0.131 | 7.971 | 4.037 | 17.4 | 16.7 | 16.7 | 16.7 | 16.8 | 16.8 | 16.8
38.06 | 0.114 | 8.486 | 4.037 | 17.4 | 16.7 | 16.7 | 16.7 | 16.8 | 16.8 | 16.8
39.06 | 0.124 | 11.391 | 4.037 | 17.4 | 16.7 | 16.7 | 16.7 | 16.9 | 16.8 | 16.8
40.06 | 0.16 | 13.764 | 4.037 | 17.3 | 16.7 | 16.7 | 16.7 | 16.8 | 16.8 | 16.8
41.06 | 0.166 | 10.067 | 4.037 | 17.3 | 16.7 | 16.7 | 16.7 | 16.8 | 16.8 | 16.8
42.06 | 0.24 | 16.559 | 4.037 | 17.3 | 16.7 | 16.7 | 16.7 | 16.9 | 16.8 | 16.8
43.06 | 0.18 | 19.721 | 4.037 | 17.3 | 16.7 | 16.7 | 16.7 | 16.9 | 16.8 | 16.8
44.06 | 0.268 | 14.168 | 4.037 | 17.3 | 16.7 | 16.7 | 16.7 | 16.9 | 16.8 | 16.8
45.06 | 0.365 | 21.56 | 4.037 | 17.3 | 16.7 | 16.7 | 16.7 | 16.8 | 16.8 | 16.8
46.06 | 0.323 | 22.59 | 4.037 | 17.3 | 16.7 | 16.7 | 16.7 | 16.8 | 16.8 | 16.8
47.06 | 0.328 | 14.536 | 4.037 | 17.2 | 16.7 | 16.7 | 16.7 | 16.8 | 16.9 | 16.8
48.06 | 0.237 | 18.269 | 4.037 | 17.2 | 16.7 | 16.7 | 16.7 | 16.8 | 16.8 | 16.8
49.06 | 0.436 | 23.748 | 4.037 | 17.2 | 16.7 | 16.7 | 16.7 | 16.8 | 16.8 | 16.8
50.06 | 0.417 | 30.276 | 4.037 | 17.2 | 16.7 | 16.7 | 16.7 | 16.8 | 16.8 | 16.8
51.06 | 0.351 | 25.532 | 4.037 | 17.2 | 16.7 | 16.7 | 16.7 | 16.8 | 16.8 | 16.8
52.06 | 0.474 | 28.18 | 4.037 | 17.3 | 16.7 | 16.7 | 16.7 | 16.8 | 16.8 | 16.8
53.06 | 0.53 | 31.435 | 4.037 | 17.3 | 16.7 | 16.7 | 16.7 | 16.8 | 16.8 | 16.8
54.06 | 0.504 | 31.968 | 4.037 | 17.3 | 16.7 | 16.7 | 16.7 | 16.8 | 16.8 | 16.8
55.06 | 0.451 | 36.161 | 4.037 | 17.3 | 16.7 | 16.7 | 16.7 | 16.8 | 16.8 | 16.8
56.06 | 0.536 | 31.582 | 4.037 | 17.3 | 16.7 | 16.7 | 16.7 | 16.8 | 16.8 | 16.8
57.06 | 0.522 | 31.306 | 4.037 | 17.3 | 16.7 | 16.7 | 16.7 | 16.9 | 16.8 | 16.8
58.06 | 0.504 | 31.472 | 4.037 | 17.4 | 16.7 | 16.7 | 16.7 | 16.8 | 16.8 | 16.8
59.06 | 0.609 | 36.51 | 4.037 | 17.4 | 16.7 | 16.7 | 16.7 | 16.8 | 16.8 | 16.8
60.06 | 0.644 | 43.185 | 4.037 | 17.4 | 16.7 | 16.7 | 16.7 | 16.9 | 16.8 | 16.8
61.06 | 0.722 | 39.893 | 4.037 | 17.4 | 16.7 | 16.7 | 16.7 | 16.9 | 16.8 | 16.8
62.06 | 0.534 | 45.134 | 4.037 | 17.4 | 16.7 | 16.7 | 16.7 | 16.9 | 16.8 | 16.8
63.06 | 0.601 | 37.613 | 4.037 | 17.4 | 16.7 | 16.7 | 16.7 | 16.9 | 16.8 | 16.8
64.06 | 0.657 | 47.745 | 4.037 | 17.4 | 16.7 | 16.7 | 16.7 | 16.9 | 16.8 | 16.8
65.06 | 0.734 | 50.89 | 4.037 | 17.3 | 16.7 | 16.7 | 16.7 | 16.9 | 16.8 | 16.8
66.06 | 0.713 | 51.441 | 4.037 | 17.3 | 16.7 | 16.7 | 16.7 | 16.9 | 16.8 | 16.8
67.06 | 0.805 | 56.112 | 4.037 | 17.3 | 16.7 | 16.7 | 16.7 | 16.9 | 16.8 | 16.8
68.06 | 0.747 | 57.123 | 4.037 | 17.3 | 16.7 | 16.7 | 16.7 | 16.8 | 16.8 | 16.8
69.06 | 0.741 | 50.412 | 4.037 | 17.3 | 16.7 | 16.7 | 16.7 | 16.9 | 16.8 | 16.8
70.06 | 0.775 | 54.733 | 4.037 | 17.2 | 16.7 | 16.7 | 16.7 | 16.9 | 16.8 | 16.8
71.06 | 0.809 | 55.34 | 4.037 | 17.2 | 16.7 | 16.7 | 16.7 | 16.8 | 16.8 | 16.8
72.06 | 0.801 | 53.556 | 4.037 | 17.2 | 16.7 | 16.7 | 16.7 | 16.8 | 16.8 | 16.8
73.06 | 0.826 | 62.143 | 4.037 | 17.2 | 16.7 | 16.7 | 16.7 | 16.9 | 16.8 | 16.8
74.06 | 0.848 | 58.502 | 4.037 | 17.2 | 16.7 | 16.7 | 16.7 | 16.8 | 16.8 | 16.8
75.06 | 0.832 | 65.03 | 4.037 | 17.2 | 16.7 | 16.7 | 16.7 | 16.8 | 16.8 | 16.8
76.06 | 0.891 | 62.364 | 4.037 | 17.2 | 16.7 | 16.7 | 16.7 | 16.9 | 16.8 | 16.8
77.06 | 1.033 | 76.155 | 4.037 | 17.3 | 16.7 | 16.7 | 16.7 | 16.8 | 16.8 | 16.8
78.06 | 1.026 | 73.82 | 4.037 | 17.3 | 16.7 | 16.7 | 16.7 | 16.8 | 16.8 | 16.8
79.06 | 1.108 | 79.392 | 4.037 | 17.3 | 16.7 | 16.7 | 16.7 | 16.8 | 16.8 | 16.8
80.06 | 1.044 | 81.047 | 4.037 | 17.3 | 16.7 | 16.7 | 16.7 | 16.8 | 16.8 | 16.8
81.06 | 1.008 | 84.724 | 4.037 | 17.3 | 16.7 | 16.7 | 16.7 | 16.8 | 16.8 | 16.8
82.06 | 1.033 | 93.348 | 4.037 | 17.4 | 16.7 | 16.7 | 16.7 | 16.8 | 16.8 | 16.8
83.06 | 1.006 | 95.279 | 4.037 | 17.4 | 16.7 | 16.7 | 16.7 | 16.8 | 16.8 | 16.8
84.06 | 0.998 | 104.253 | 4.037 | 17.4 | 16.7 | 16.7 | 16.7 | 16.8 | 16.8 | 16.8
85.06 | 1.08 | 106.33 | 4.037 | 17.4 | 16.7 | 16.7 | 16.7 | 16.8 | 16.8 | 16.8
86.06 | 1.074 | 109.273 | 4.037 | 17.4 | 16.7 | 16.7 | 16.7 | 16.8 | 16.8 | 16.8
87.06 | 1.224 | 113.759 | 4.037 | 17.4 | 16.7 | 16.7 | 16.7 | 16.8 | 16.8 | 16.8
88.06 | 1.158 | 118.081 | 4.037 | 17.4 | 16.7 | 16.7 | 16.7 | 16.8 | 16.8 | 16.8
89.06 | 1.216 | 127.459 | 4.037 | 17.4 | 16.7 | 16.7 | 16.7 | 16.8 | 16.8 | 16.8
90.06 | 1.36 | 132.442 | 4.037 | 17.4 | 16.7 | 16.7 | 16.7 | 16.8 | 16.8 | 16.8
91.06 | 1.162 | 146.491 | 4.037 | 17.3 | 16.7 | 16.7 | 16.7 | 16.8 | 16.8 | 16.8
92.06 | 1.252 | 140.625 | 4.037 | 17.3 | 16.7 | 16.7 | 16.7 | 16.8 | 16.8 | 16.8
93.06 | 1.358 | 143.438 | 4.037 | 17.3 | 16.7 | 16.7 | 16.7 | 16.9 | 16.8 | 16.8
94.06 | 1.395 | 157.873 | 4.037 | 17.3 | 16.7 | 16.7 | 16.7 | 16.8 | 16.8 | 16.8
95.06 | 1.293 | 162.544 | 4.037 | 17.3 | 16.7 | 16.7 | 16.7 | 16.8 | 16.8 | 16.8
96.06 | 1.385 | 170.635 | 4.037 | 17.3 | 16.7 | 16.7 | 16.7 | 16.8 | 16.8 | 16.8
97.06 | 1.295 | 173.926 | 4.037 | 17.2 | 16.7 | 16.7 | 16.7 | 16.8 | 16.8 | 16.8
98.06 | 1.41 | 174.165 | 4.037 | 17.2 | 16.7 | 16.7 | 16.7 | 16.8 | 16.8 | 16.8
99.06 | 1.443 | 189.887 | 4.037 | 17.2 | 16.7 | 16.7 | 16.7 | 16.8 | 16.8 | 16.8
100.06 | 1.493 | 190.384 | 4.037 | 17.2 | 16.7 | 16.7 | 16.7 | 16.8 | 16.8 | 16.8
101.06 | 1.452 | 193.473 | 4.037 | 17.2 | 16.7 | 16.7 | 16.7 | 16.8 | 16.8 | 16.8
102.06 | 1.397 | 206.179 | 4.037 | 17.2 | 16.7 | 16.7 | 16.7 | 16.8 | 16.8 | 16.8
103.06 | 1.556 | 220.265 | 4.037 | 17.2 | 16.7 | 16.7 | 16.7 | 16.8 | 16.8 | 16.8
104.06 | 1.472 | 220.835 | 4.037 | 17.2 | 16.7 | 16.7 | 16.7 | 16.8 | 16.8 | 16.8
105.06 | 1.509 | 231.206 | 4.037 | 17.2 | 16.7 | 16.7 | 16.7 | 16.8 | 16.8 | 16.8
106.06 | 1.537 | 239.811 | 4.037 | 17.2 | 16.7 | 16.7 | 16.7 | 16.8 | 16.8 | 16.8
107.06 | 1.567 | 251.01 | 4.037 | 17.2 | 16.7 | 16.7 | 16.7 | 16.8 | 16.8 | 16.8
108.06 | 1.553 | 260.554 | 4.037 | 17.2 | 16.7 | 16.7 | 16.7 | 16.8 | 16.8 | 16.8
109.06 | 1.708 | 276.57 | 4.037 | 17.2 | 16.7 | 16.7 | 16.7 | 16.8 | 16.8 | 16.8
110.06 | 1.699 | 278.059 | 4.037 | 17.3 | 16.7 | 16.7 | 16.7 | 16.8 | 16.8 | 16.8
111.06 | 1.668 | 281.608 | 4.037 | 17.3 | 16.7 | 16.7 | 16.7 | 16.8 | 16.8 | 16.8
112.06 | 1.761 | 291.667 | 4.037 | 17.3 | 16.7 | 16.7 | 16.7 | 16.9 | 16.8 | 16.8
113.06 | 1.694 | 307.499 | 4.037 | 17.3 | 16.7 | 16.6 | 16.7 | 16.8 | 16.8 | 16.8
114.06 | 1.718 | 315.939 | 4.037 | 17.3 | 16.7 | 16.7 | 16.7 | 16.8 | 16.8 | 16.8
115.06 | 1.824 | 330.687 | 4.037 | 17.3 | 16.7 | 16.7 | 16.7 | 16.8 | 16.8 | 16.8
116.06 | 1.869 | 334.879 | 4.037 | 17.3 | 16.7 | 16.7 | 16.7 | 16.8 | 16.8 | 16.8
117.06 | 1.725 | 355.915 | 4.037 | 17.3 | 16.7 | 16.7 | 16.7 | 16.8 | 16.8 | 16.8
118.06 | 1.828 | 362.995 | 4.037 | 17.4 | 16.7 | 16.7 | 16.7 | 16.8 | 16.8 | 16.8
119.06 | 1.901 | 370.92 | 4.037 | 17.3 | 16.7 | 16.7 | 16.7 | 16.8 | 16.8 | 16.8
120.06 | 1.871 | 386.734 | 4.037 | 17.4 | 16.7 | 16.7 | 16.7 | 16.8 | 16.8 | 16.8
121.06 | 1.935 | 402.162 | 4.037 | 17.4 | 16.7 | 16.7 | 16.7 | 16.8 | 16.8 | 16.8
122.06 | 2.006 | 411.154 | 4.037 | 17.4 | 16.7 | 16.7 | 16.7 | 16.8 | 16.8 | 16.8
123.06 | 1.865 | 420.183 | 4.037 | 17.3 | 16.7 | 16.7 | 16.7 | 16.8 | 16.8 | 16.8
124.06 | 1.931 | 434.801 | 4.037 | 17.3 | 16.7 | 16.7 | 16.7 | 16.8 | 16.8 | 16.8
125.06 | 2.058 | 438.755 | 4.037 | 17.3 | 16.7 | 16.7 | 16.7 | 16.8 | 16.8 | 16.8
126.06 | 2.029 | 454.072 | 4.037 | 17.3 | 16.7 | 16.6 | 16.7 | 16.8 | 16.8 | 16.8
127.06 | 1.937 | 466.172 | 4.037 | 17.3 | 16.7 | 16.7 | 16.7 | 16.8 | 16.8 | 16.8
128.06 | 1.968 | 483.806 | 4.037 | 17.3 | 16.7 | 16.7 | 16.7 | 16.8 | 16.8 | 16.8
129.06 | 2.036 | 494.656 | 4.037 | 17.2 | 16.7 | 16.7 | 16.7 | 16.8 | 16.8 | 16.8
130.06 | 2.13 | 514.662 | 4.037 | 17.2 | 16.7 | 16.7 | 16.7 | 16.8 | 16.8 | 16.8
131.06 | 2.247 | 526.449 | 4.037 | 17.2 | 16.7 | 16.7 | 16.7 | 16.8 | 16.8 | 16.8
132.06 | 2.166 | 540.351 | 4.037 | 17.2 | 16.7 | 16.7 | 16.7 | 16.8 | 16.8 | 16.8
133.06 | 2.082 | 556.588 | 4.037 | 17.2 | 16.7 | 16.7 | 16.7 | 16.8 | 16.8 | 16.8
134.06 | 2.215 | 568.595 | 4.037 | 17.2 | 16.7 | 16.7 | 16.7 | 16.8 | 16.8 | 16.8
135.06 | 2.161 | 584.354 | 4.037 | 17.2 | 16.7 | 16.7 | 16.7 | 16.8 | 16.8 | 16.8
136.06 | 2.229 | 598.881 | 4.037 | 17.2 | 16.7 | 16.7 | 16.7 | 16.8 | 16.9 | 16.8
137.06 | 2.3 | 611.33 | 4.037 | 17.3 | 16.7 | 16.6 | 16.7 | 16.8 | 16.8 | 16.8
138.06 | 2.355 | 624.771 | 4.037 | 17.3 | 16.7 | 16.7 | 16.7 | 16.8 | 16.8 | 16.8
139.06 | 2.171 | 645.274 | 4.037 | 17.3 | 16.7 | 16.7 | 16.7 | 16.8 | 16.8 | 16.8
140.06 | 2.394 | 655.885 | 4.037 | 17.3 | 16.7 | 16.6 | 16.7 | 16.8 | 16.8 | 16.8
141.06 | 2.26 | 675.284 | 4.037 | 17.3 | 16.7 | 16.7 | 16.7 | 16.8 | 16.8 | 16.8
142.06 | 2.424 | 689.076 | 4.037 | 17.3 | 16.7 | 16.7 | 16.7 | 16.8 | 16.8 | 16.8
143.06 | 2.334 | 704.871 | 4.037 | 17.3 | 16.7 | 16.7 | 16.7 | 16.8 | 16.8 | 16.8
144.06 | 2.442 | 723.977 | 4.037 | 17.3 | 16.7 | 16.7 | 16.7 | 16.8 | 16.8 | 16.8
145.06 | 2.38 | 738.191 | 4.037 | 17.3 | 16.7 | 16.7 | 16.7 | 16.8 | 16.8 | 16.8
146.06 | 2.312 | 754.299 | 4.037 | 17.3 | 16.7 | 16.7 | 16.7 | 16.8 | 16.9 | 16.8
147.06 | 2.388 | 773.184 | 4.037 | 17.3 | 16.7 | 16.7 | 16.7 | 16.8 | 16.8 | 16.8
148.06 | 2.361 | 787.288 | 4.037 | 17.3 | 16.7 | 16.6 | 16.7 | 16.8 | 16.8 | 16.8
149.06 | 2.588 | 809.666 | 4.037 | 17.3 | 16.6 | 16.7 | 16.7 | 16.8 | 16.8 | 16.8
150.06 | 2.522 | 827.816 | 4.037 | 17.3 | 16.6 | 16.6 | 16.7 | 16.8 | 16.8 | 16.8
151.06 | 2.561 | 828.643 | 4.037 | 17.3 | 16.7 | 16.7 | 16.7 | 16.8 | 16.8 | 16.8
152.06 | 2.533 | 855.95 | 4.037 | 17.3 | 16.7 | 16.7 | 16.7 | 16.8 | 16.8 | 16.8
153.06 | 2.605 | 879.266 | 4.037 | 17.3 | 16.7 | 16.7 | 16.7 | 16.8 | 16.8 | 16.8
154.06 | 2.56 | 889.361 | 4.037 | 17.3 | 16.7 | 16.6 | 16.7 | 16.8 | 16.8 | 16.8
155.06 | 2.615 | 914.976 | 4.037 | 17.3 | 16.7 | 16.6 | 16.7 | 16.8 | 16.9 | 16.8
156.06 | 2.652 | 936.141 | 4.037 | 17.3 | 16.7 | 16.7 | 16.7 | 16.8 | 16.8 | 16.8
157.06 | 2.61 | 953.114 | 4.037 | 17.3 | 16.6 | 16.6 | 16.7 | 16.8 | 16.8 | 16.8
158.06 | 2.588 | 972.532 | 4.037 | 17.3 | 16.6 | 16.6 | 16.7 | 16.8 | 16.8 | 16.8
159.06 | 2.774 | 989.394 | 4.037 | 17.3 | 16.7 | 16.6 | 16.7 | 16.8 | 16.9 | 16.8
160.06 | 2.7 | 1002.67 | 4.037 | 17.3 | 16.7 | 16.6 | 16.7 | 16.8 | 16.9 | 16.8
161.06 | 2.669 | 1027.66 | 4.037 | 17.3 | 16.6 | 16.6 | 16.7 | 16.8 | 16.8 | 16.8
162.06 | 2.809 | 1051.491 | 4.037 | 17.3 | 16.7 | 16.7 | 16.7 | 16.8 | 16.8 | 16.8
163.06 | 2.873 | 1074.845 | 4.037 | 17.3 | 16.7 | 16.6 | 16.7 | 16.8 | 16.8 | 16.8
164.06 | 2.76 | 1084.149 | 4.037 | 17.3 | 16.7 | 16.6 | 16.7 | 16.8 | 16.9 | 16.8
165.06 | 2.944 | 1115.924 | 4.037 | 17.2 | 16.7 | 16.6 | 16.7 | 16.8 | 16.8 | 16.8
166.06 | 2.931 | 1133.761 | 4.037 | 17.2 | 16.6 | 16.6 | 16.7 | 16.8 | 16.9 | 16.8
167.06 | 2.917 | 1149.189 | 4.037 | 17.2 | 16.7 | 16.6 | 16.7 | 16.8 | 16.9 | 16.8
168.06 | 2.888 | 1175.098 | 4.037 | 17.2 | 16.6 | 16.6 | 16.7 | 16.8 | 16.9 | 16.8
169.06 | 2.878 | 1201.007 | 4.037 | 17.2 | 16.7 | 16.7 | 16.7 | 16.8 | 16.9 | 16.8
170.06 | 2.906 | 1217.722 | 4.037 | 17.2 | 16.7 | 16.7 | 16.7 | 16.8 | 16.8 | 16.8
171.06 | 2.964 | 1240.56 | 4.037 | 17.2 | 16.6 | 16.6 | 16.7 | 16.8 | 16.9 | 16.8
172.06 | 2.905 | 1262.203 | 4.037 | 17.2 | 16.6 | 16.6 | 16.7 | 16.8 | 16.9 | 16.8
173.06 | 3.012 | 1288.738 | 4.037 | 17.2 | 16.6 | 16.6 | 16.7 | 16.8 | 16.9 | 16.8
174.06 | 3.051 | 1303.669 | 4.037 | 17.2 | 16.6 | 16.6 | 16.7 | 16.8 | 16.9 | 16.8
175.06 | 3.046 | 1325.331 | 4.037 | 17.2 | 16.7 | 16.6 | 16.7 | 16.8 | 16.9 | 16.8
176.06 | 2.975 | 1344.455 | 4.037 | 17.2 | 16.7 | 16.7 | 16.7 | 16.8 | 16.8 | 16.8
177.06 | 3.173 | 1351.736 | 4.037 | 17.2 | 16.6 | 16.6 | 16.7 | 16.8 | 16.9 | 16.8
178.06 | 3.005 | 1380.073 | 4.037 | 17.2 | 16.6 | 16.6 | 16.7 | 16.8 | 16.9 | 16.8
179.06 | 3.132 | 1408.795 | 4.037 | 17.2 | 16.7 | 16.6 | 16.7 | 16.8 | 16.9 | 16.8
180.06 | 3.057 | 1428.931 | 4.037 | 17.2 | 16.7 | 16.6 | 16.7 | 16.8 | 16.8 | 16.8
181.06 | 3.207 | 1453.167 | 4.037 | 17.2 | 16.7 | 16.7 | 16.7 | 16.8 | 16.9 | 16.8
182.06 | 3.227 | 1476.538 | 4.037 | 17.3 | 16.7 | 16.7 | 16.7 | 16.8 | 16.9 | 16.8
183.06 | 3.272 | 1493.253 | 4.037 | 17.3 | 16.6 | 16.6 | 16.7 | 16.8 | 16.9 | 16.8
184.06 | 3.236 | 1518.519 | 4.037 | 17.3 | 16.6 | 16.6 | 16.7 | 16.8 | 16.9 | 16.8
185.06 | 3.159 | 1535.988 | 4.037 | 17.3 | 16.6 | 16.6 | 16.7 | 16.8 | 16.9 | 16.8
186.06 | 3.259 | 1556.895 | 4.037 | 17.3 | 16.6 | 16.6 | 16.7 | 16.8 | 16.9 | 16.8
187.06 | 3.235 | 1580.726 | 4.037 | 17.3 | 16.6 | 16.6 | 16.7 | 16.8 | 16.9 | 16.8
188.06 | 3.227 | 1599.979 | 4.037 | 17.3 | 16.6 | 16.7 | 16.7 | 16.8 | 16.9 | 16.8
189.06 | 3.441 | 1627.433 | 4.037 | 17.3 | 16.6 | 16.6 | 16.7 | 16.8 | 16.9 | 16.8
190.06 | 3.462 | 1646.171 | 4.037 | 17.3 | 16.6 | 16.6 | 16.7 | 16.8 | 16.9 | 16.8
191.06 | 3.401 | 1660.458 | 4.037 | 17.3 | 16.6 | 16.6 | 16.7 | 16.8 | 16.9 | 16.8
192.06 | 3.3 | 1687.084 | 4.037 | 17.3 | 16.6 | 16.6 | 16.7 | 16.8 | 16.9 | 16.8
193.06 | 3.494 | 1707.808 | 4.037 | 17.3 | 16.6 | 16.6 | 16.7 | 16.8 | 16.9 | 16.8
194.06 | 3.429 | 1730.297 | 4.037 | 17.3 | 16.6 | 16.6 | 16.7 | 16.8 | 16.9 | 16.8
195.06 | 3.402 | 1758.707 | 4.037 | 17.3 | 16.6 | 16.6 | 16.7 | 16.8 | 16.9 | 16.8
196.06 | 3.502 | 1779.339 | 4.037 | 17.3 | 16.7 | 16.6 | 16.7 | 16.8 | 16.9 | 16.8
197.06 | 3.652 | 1793.627 | 4.037 | 17.3 | 16.7 | 16.6 | 16.7 | 16.8 | 16.9 | 16.8
198.06 | 3.568 | 1813.229 | 4.037 | 17.3 | 16.6 | 16.6 | 16.7 | 16.8 | 16.9 | 16.8
199.06 | 3.616 | 1846.254 | 4.037 | 17.3 | 16.6 | 16.6 | 16.7 | 16.8 | 16.9 | 16.8
200.06 | 3.576 | 1858.096 | 4.037 | 17.3 | 16.6 | 16.6 | 16.7 | 16.8 | 16.9 | 16.8
201.06 | 3.602 | 1870.49 | 4.037 | 17.3 | 16.6 | 16.6 | 16.7 | 16.8 | 16.9 | 16.8
202.06 | 3.503 | 1890.478 | 4.037 | 17.3 | 16.6 | 16.6 | 16.7 | 16.8 | 16.9 | 16.8
203.06 | 3.687 | 1885.973 | 4.037 | 17.3 | 16.6 | 16.6 | 16.7 | 16.8 | 16.9 | 16.8
204.06 | 3.54 | 1917.307 | 4.037 | 17.3 | 16.6 | 16.6 | 16.7 | 16.8 | 16.9 | 16.8
205.06 | 3.673 | 1954.12 | 4.037 | 17.2 | 16.6 | 16.6 | 16.7 | 16.8 | 16.9 | 16.8
206.06 | 3.574 | 1958.533 | 4.037 | 17.2 | 16.6 | 16.6 | 16.7 | 16.8 | 16.9 | 16.8
207.06 | 3.734 | 1982.144 | 4.037 | 17.2 | 16.6 | 16.6 | 16.7 | 16.8 | 16.9 | 16.8
208.06 | 3.815 | 1987.697 | 4.037 | 17.2 | 16.6 | 16.6 | 16.7 | 16.8 | 16.9 | 16.8
209.06 | 3.742 | 2002.61 | 4.037 | 17.2 | 16.6 | 16.6 | 16.7 | 16.8 | 16.9 | 16.8
210.06 | 3.874 | 1993.747 | 4.036 | 17.2 | 16.6 | 16.6 | 16.7 | 16.8 | 17 | 16.8
211.06 | 3.667 | 2002.537 | 4.037 | 17.2 | 16.6 | 16.6 | 16.7 | 16.8 | 17.5 | 16.9
212.06 | 3.735 | 2026.386 | 4.037 | 17.2 | 16.6 | 16.6 | 16.7 | 16.8 | 17.7 | 17
213.06 | 3.883 | 2038.063 | 4.037 | 17.2 | 16.6 | 16.6 | 16.7 | 16.8 | 17.9 | 17.2
214.06 | 3.962 | 2037.824 | 4.036 | 17.2 | 16.6 | 16.6 | 16.7 | 16.8 | 18.1 | 17.4
215.06 | 3.804 | 2038.247 | 4.036 | 17.2 | 16.6 | 16.6 | 16.7 | 16.8 | 18.6 | 17.5
216.06 | 3.831 | 1925.949 | 4.034 | 17.2 | 16.6 | 16.6 | 16.7 | 16.8 | 19.4 | 17.7
217.06 | 3.92 | 1709.757 | 4.031 | 17.2 | 16.6 | 16.6 | 16.7 | 16.8 | 20.7 | 18
218.06 | 4.006 | 439.417 | 4.026 | 17.2 | 16.6 | 16.6 | 16.7 | 16.8 | 23.8 | 18.7
219.06 | 3.973 | 495.722 | 4.027 | 17.2 | 16.6 | 16.6 | 16.7 | 16.8 | 31.6 | 20.5
220.06 | 3.916 | 565.708 | 4.026 | 17.2 | 16.6 | 16.6 | 16.7 | 16.8 | 35.6 | 23.9
221.06 | 3.936 | 615.007 | 4.026 | 17.2 | 16.6 | 16.6 | 16.7 | 16.8 | 39 | 26.5
222.06 | 4.026 | 667.653 | 4.025 | 17.2 | 16.6 | 16.6 | 16.7 | 16.8 | 41.5 | 29
223.06 | 4.139 | 722.119 | 4.023 | 17.3 | 16.6 | 16.6 | 16.7 | 16.8 | 44 | 31
224.06 | 4.024 | 771.75 | 4.022 | 17.3 | 16.6 | 16.6 | 16.7 | 16.8 | 46 | 33
225.06 | 4.192 | 777.873 | 4.019 | 17.3 | 16.6 | 16.6 | 16.7 | 16.8 | 48.9 | 34.4
226.06 | 3.999 | 412.294 | 4.012 | 17.3 | 16.6 | 16.6 | 16.7 | 16.8 | 52.3 | 36.1
227.06 | 4.165 | 269.601 | 4.015 | 17.3 | 16.6 | 16.6 | 16.7 | 16.8 | 56.7 | 37.7
228.06 | 4.327 | 316.454 | 4.01 | 17.3 | 16.6 | 16.6 | 16.7 | 16.8 | 60.8 | 39.8
229.06 | 4.144 | 352.808 | 4.009 | 17.3 | 16.6 | 16.6 | 16.7 | 16.8 | 64.3 | 41.6
230.06 | 4.139 | 378.699 | 4.009 | 17.3 | 16.6 | 16.6 | 16.7 | 16.8 | 67.8 | 43.9
231.06 | 4.291 | 406.741 | 4.007 | 17.3 | 16.6 | 16.6 | 16.7 | 16.8 | 71.4 | 45.8
232.06 | 4.206 | 434.507 | 4.006 | 17.3 | 16.6 | 16.6 | 16.7 | 16.8 | 74.3 | 47.7
233.06 | 4.254 | 449.825 | 4.006 | 17.3 | 16.6 | 16.6 | 16.7 | 16.8 | 77.4 | 49.2
234.06 | 4.231 | 464.719 | 4.003 | 17.3 | 16.6 | 16.6 | 16.7 | 16.8 | 79.8 | 51.5
235.06 | 4.386 | 415.696 | 4.003 | 17.3 | 16.6 | 16.6 | 16.7 | 16.8 | 82.3 | 53.4
236.06 | 4.347 | 402.07 | 4.001 | 17.3 | 16.6 | 16.6 | 16.7 | 16.8 | 84.7 | 55.1
237.06 | 4.445 | 214.785 | 4.004 | 17.4 | 16.6 | 16.6 | 16.7 | 16.8 | 87.3 | 56.8
238.06 | 4.474 | 248.564 | 4.003 | 17.3 | 16.6 | 16.6 | 16.7 | 16.8 | 88.9 | 58.9
239.06 | 4.359 | 289.717 | 4.003 | 17.4 | 16.7 | 16.6 | 16.7 | 16.8 | 89.9 | 60.6
240.06 | 4.507 | 320.242 | 4.002 | 17.3 | 16.7 | 16.6 | 16.7 | 16.9 | 90.3 | 62.3
241.06 | 4.511 | 353.727 | 3.999 | 17.3 | 16.7 | 16.6 | 16.7 | 16.9 | 91 | 63.2
242.06 | 4.52 | 387.966 | 3.999 | 17.3 | 16.7 | 16.6 | 16.7 | 16.9 | 91.8 | 64.5
243.06 | 4.493 | 409.554 | 3.997 | 17.3 | 16.7 | 16.7 | 16.7 | 16.9 | 92.9 | 65.6
244.06 | 4.372 | 423.217 | 3.995 | 17.3 | 16.7 | 16.6 | 16.7 | 16.9 | 94 | 66.8
245.06 | 4.541 | 402.272 | 3.994 | 17.3 | 16.7 | 16.6 | 16.7 | 16.9 | 95.4 | 67.8
246.06 | 4.598 | 373.991 | 3.994 | 17.3 | 16.7 | 16.6 | 16.7 | 16.9 | 96.8 | 69.3
247.06 | 4.545 | 321.161 | 3.995 | 17.3 | 16.7 | 16.6 | 16.7 | 16.9 | 98.3 | 71.2
248.06 | 4.518 | 311.213 | 3.993 | 17.3 | 16.7 | 16.6 | 16.7 | 16.9 | 99.6 | 72.7
249.06 | 4.492 | 263.22 | 3.993 | 17.3 | 16.7 | 16.7 | 16.7 | 16.9 | 100.8 | 73.8
250.06 | 4.663 | 279.806 | 3.995 | 17.3 | 16.7 | 16.7 | 16.7 | 16.9 | 101.4 | 75.1
251.06 | 4.625 | 292.071 | 3.993 | 17.3 | 16.7 | 16.7 | 16.7 | 16.9 | 101.8 | 75.8
252.06 | 4.762 | 287.971 | 3.993 | 17.4 | 16.7 | 16.7 | 16.7 | 16.9 | 101.9 | 76.7
253.06 | 4.774 | 280.247 | 3.991 | 17.4 | 16.7 | 16.7 | 16.7 | 16.9 | 102.8 | 77.2
254.06 | 4.775 | 280.946 | 3.991 | 17.4 | 16.7 | 16.7 | 16.7 | 16.9 | 103.3 | 78
255.06 | 4.686 | 278.923 | 3.991 | 17.3 | 16.7 | 16.7 | 16.7 | 16.9 | 103.7 | 79.5
256.06 | 4.798 | 228.484 | 3.995 | 17.3 | 16.7 | 16.7 | 16.7 | 16.9 | 103.8 | 79.9
257.06 | 4.76 | 263.183 | 3.995 | 17.3 | 16.7 | 16.7 | 16.7 | 16.9 | 104.4 | 79.9
258.06 | 4.713 | 287.125 | 3.994 | 17.3 | 16.8 | 16.7 | 16.7 | 16.9 | 104.6 | 80.6
259.06 | 4.774 | 316.546 | 3.994 | 17.3 | 16.8 | 16.7 | 16.7 | 16.9 | 103.9 | 81.2
260.06 | 4.913 | 337.766 | 3.994 | 17.3 | 16.8 | 16.7 | 16.7 | 16.9 | 103.6 | 81.6
261.06 | 4.865 | 368.346 | 3.994 | 17.3 | 16.8 | 16.8 | 16.7 | 16.9 | 103.4 | 82.1
262.06 | 4.935 | 397.767 | 3.993 | 17.3 | 16.8 | 16.8 | 16.8 | 16.9 | 103.1 | 82.3
263.06 | 5.017 | 414.207 | 3.992 | 17.3 | 16.8 | 16.8 | 16.8 | 17 | 102.8 | 82.4
264.06 | 4.929 | 423.842 | 3.991 | 17.3 | 16.8 | 16.8 | 16.8 | 16.9 | 102.9 | 82.7
265.06 | 5.088 | 424.063 | 3.992 | 17.3 | 16.9 | 16.8 | 16.8 | 17 | 102.7 | 82.9
266.06 | 4.881 | 452.399 | 3.992 | 17.3 | 16.9 | 16.8 | 16.8 | 17 | 102.8 | 83.2
267.06 | 5.081 | 466.577 | 3.992 | 17.3 | 16.9 | 16.8 | 16.8 | 17 | 103 | 83.5
268.06 | 5.08 | 468.691 | 3.991 | 17.3 | 16.9 | 16.9 | 16.8 | 17 | 103.1 | 83.7
269.06 | 4.976 | 494.122 | 3.989 | 17.3 | 16.9 | 16.9 | 16.8 | 17 | 103.1 | 83.7
270.06 | 5.124 | 481.379 | 3.989 | 17.3 | 16.9 | 16.9 | 16.8 | 17 | 103.2 | 83.9
271.06 | 5.122 | 450.965 | 3.985 | 17.3 | 16.9 | 16.9 | 16.8 | 17 | 103.5 | 84.1
272.06 | 5.084 | 423.235 | 3.986 | 17.3 | 17 | 16.9 | 16.8 | 17 | 103.6 | 84.1
273.06 | 5.189 | 401.114 | 3.984 | 17.3 | 17 | 17 | 16.8 | 17 | 103.9 | 84.1
274.06 | 5.143 | 391.423 | 3.984 | 17.2 | 17 | 17 | 16.8 | 17.1 | 104.5 | 84.2
275.06 | 5.123 | 395.745 | 3.985 | 17.2 | 17 | 17 | 16.9 | 17.1 | 105.4 | 84.6
276.06 | 5.192 | 415.53 | 3.983 | 17.2 | 17 | 17 | 16.9 | 17.1 | 106.2 | 85.2
277.06 | 5.203 | 423.401 | 3.982 | 17.2 | 17 | 17.1 | 16.9 | 17.1 | 106.8 | 85.3
278.06 | 5.215 | 386.146 | 3.983 | 17.2 | 17.1 | 17.1 | 16.9 | 17.2 | 107.5 | 85.6
279.06 | 5.212 | 409.628 | 3.984 | 17.2 | 17.1 | 17.1 | 16.9 | 17.2 | 108.4 | 86
280.06 | 5.278 | 430.002 | 3.983 | 17.2 | 17.1 | 17.1 | 16.9 | 17.2 | 108.6 | 86.2
281.06 | 5.237 | 417.829 | 3.982 | 17.2 | 17.1 | 17.2 | 17 | 17.3 | 108.9 | 86.6
282.06 | 5.322 | 400.25 | 3.982 | 17.2 | 17.2 | 17.2 | 17 | 17.3 | 108.9 | 87.1
283.06 | 5.361 | 422.316 | 3.982 | 17.2 | 17.2 | 17.2 | 17 | 17.3 | 109 | 87.1
284.06 | 5.372 | 415.475 | 3.98 | 17.2 | 17.2 | 17.3 | 17 | 17.3 | 109 | 87.3
285.06 | 5.374 | 401.5 | 3.98 | 17.2 | 17.2 | 17.3 | 17 | 17.3 | 109.4 | 87.5
286.06 | 5.333 | 397.657 | 3.981 | 17.2 | 17.3 | 17.3 | 17.1 | 17.3 | 109.6 | 87.6
287.06 | 5.375 | 394.457 | 3.981 | 17.2 | 17.3 | 17.4 | 17.1 | 17.3 | 109.8 | 87.8
288.06 | 5.548 | 366.801 | 3.98 | 17.2 | 17.3 | 17.4 | 17.1 | 17.4 | 110 | 88.4
289.06 | 5.408 | 118.669 | 3.956 | 17.2 | 17.4 | 17.4 | 17.1 | 17.4 | 110.2 | 88.6
290.06 | 5.449 | 111.277 | 3.987 | 17.2 | 17.4 | 17.5 | 17.1 | 17.4 | 110.2 | 88.4
291.06 | 5.429 | 132.534 | 3.989 | 17.2 | 17.4 | 17.5 | 17.2 | 17.4 | 109.4 | 88.3
292.06 | 5.55 | 158.866 | 3.989 | 17.2 | 17.4 | 17.5 | 17.2 | 17.4 | 109.3 | 87.9
293.06 | 5.606 | 175.765 | 3.988 | 17.2 | 17.5 | 17.6 | 17.2 | 17.4 | 108.9 | 87.9
294.06 | 5.584 | 199.743 | 3.99 | 17.2 | 17.5 | 17.6 | 17.2 | 17.4 | 108 | 88
295.06 | 5.643 | 218.021 | 3.993 | 17.2 | 17.5 | 17.7 | 17.2 | 17.5 | 107.1 | 88.1
296.06 | 5.555 | 241.154 | 3.993 | 17.2 | 17.5 | 17.7 | 17.3 | 17.5 | 106 | 87.7
297.06 | 5.608 | 259.708 | 3.995 | 17.2 | 17.6 | 17.7 | 17.3 | 17.6 | 104.6 | 87.4
298.06 | 5.592 | 285.58 | 3.996 | 17.2 | 17.6 | 17.7 | 17.3 | 17.7 | 103.1 | 86.7
299.06 | 5.729 | 294.995 | 3.996 | 17.2 | 17.6 | 17.8 | 17.3 | 17.7 | 101.3 | 86.6
300.06 | 5.743 | 320.794 | 3.997 | 17.2 | 17.7 | 17.8 | 17.4 | 17.7 | 99.7 | 86.1
301.06 | 5.668 | 351.355 | 3.996 | 17.2 | 17.7 | 17.9 | 17.4 | 17.7 | 98 | 85.2
302.06 | 5.737 | 373.237 | 3.996 | 17.2 | 17.7 | 17.9 | 17.4 | 17.7 | 96.1 | 84.1
303.06 | 5.779 | 400.434 | 3.995 | 17.2 | 17.8 | 17.9 | 17.5 | 17.7 | 94.8 | 83.1
304.06 | 5.832 | 431.087 | 3.996 | 17.2 | 17.8 | 18 | 17.5 | 17.7 | 93.6 | 82.6
305.06 | 5.878 | 451.222 | 3.997 | 17.2 | 17.9 | 18.1 | 17.5 | 17.8 | 92.6 | 82.2
306.06 | 5.936 | 481.637 | 3.996 | 17.2 | 17.9 | 18.1 | 17.6 | 17.9 | 91.7 | 81.7
307.06 | 5.946 | 507.344 | 3.997 | 17.2 | 17.9 | 18.1 | 17.6 | 17.9 | 90.7 | 81.1
308.06 | 5.812 | 537.519 | 3.997 | 17.2 | 18 | 18.2 | 17.6 | 17.9 | 89.8 | 80.6
309.06 | 5.837 | 562.895 | 3.997 | 17.2 | 18 | 18.2 | 17.7 | 17.9 | 89.1 | 80.1
310.06 | 5.989 | 586.119 | 3.997 | 17.2 | 18 | 18.3 | 17.7 | 18 | 88.6 | 79.7
311.06 | 5.812 | 624.109 | 3.996 | 17.2 | 18.1 | 18.3 | 17.7 | 18 | 88 | 79.5
312.06 | 5.966 | 646.782 | 3.996 | 17.2 | 18.1 | 18.4 | 17.8 | 18.1 | 87.6 | 79
313.06 | 5.927 | 681.867 | 3.996 | 17.3 | 18.1 | 18.4 | 17.8 | 18.1 | 87 | 78.4
314.06 | 6.018 | 709.67 | 3.995 | 17.2 | 18.2 | 18.5 | 17.8 | 18.2 | 86.6 | 78.2
315.06 | 6.089 | 745.969 | 3.994 | 17.3 | 18.2 | 18.5 | 17.9 | 18.2 | 86.2 | 77.8
316.06 | 6.024 | 767.428 | 3.994 | 17.3 | 18.3 | 18.6 | 17.9 | 18.2 | 85.8 | 77.7
317.06 | 6.01 | 799.019 | 3.995 | 17.3 | 18.3 | 18.6 | 17.9 | 18.3 | 85.5 | 77.4
318.06 | 6.151 | 834.344 | 3.994 | 17.3 | 18.3 | 18.6 | 18 | 18.3 | 85.3 | 77
319.06 | 6.037 | 853.614 | 3.994 | 17.3 | 18.4 | 18.7 | 18 | 18.3 | 84.9 | 76.6
320.06 | 6.125 | 881.546 | 3.994 | 17.3 | 18.4 | 18.7 | 18 | 18.4 | 85 | 76
321.06 | 6.066 | 899.751 | 3.993 | 17.3 | 18.5 | 18.8 | 18.1 | 18.4 | 84.5 | 76.1
322.06 | 6.141 | 914.517 | 3.992 | 17.3 | 18.5 | 18.8 | 18.1 | 18.4 | 84.2 | 76.3
323.06 | 6.121 | 917.385 | 3.99 | 17.3 | 18.6 | 18.9 | 18.2 | 18.4 | 84.1 | 76.3
324.06 | 6.253 | 909.736 | 3.992 | 17.3 | 18.6 | 18.9 | 18.2 | 18.4 | 84 | 76.2
325.06 | 6.205 | 929.558 | 3.99 | 17.3 | 18.7 | 19 | 18.3 | 18.5 | 83.6 | 75.9
326.06 | 6.239 | 935.884 | 3.991 | 17.3 | 18.7 | 19 | 18.3 | 18.5 | 83.5 | 75
327.06 | 6.301 | 914.572 | 3.988 | 17.3 | 18.7 | 19.1 | 18.3 | 18.6 | 83.5 | 74.8
328.06 | 6.359 | 931.14 | 3.991 | 17.3 | 18.8 | 19.2 | 18.3 | 18.6 | 83.4 | 74.6
329.06 | 6.381 | 937.355 | 3.989 | 17.3 | 18.8 | 19.2 | 18.4 | 18.7 | 83.9 | 74.8
330.06 | 6.392 | 898.519 | 3.989 | 17.3 | 18.8 | 19.3 | 18.4 | 18.7 | 84.1 | 74.7
331.06 | 6.442 | 924.888 | 3.99 | 17.3 | 18.9 | 19.3 | 18.5 | 18.7 | 84.1 | 74.5
332.06 | 6.457 | 909 | 3.989 | 17.3 | 18.9 | 19.4 | 18.5 | 18.8 | 84.2 | 75
333.06 | 6.425 | 642.314 | 3.984 | 17.3 | 19 | 19.4 | 18.6 | 18.9 | 84.1 | 75.4
334.06 | 6.371 | 214.215 | 3.985 | 17.3 | 19 | 19.4 | 18.6 | 18.9 | 84.1 | 75.9
335.06 | 6.404 | 240.731 | 3.985 | 17.3 | 19.1 | 19.5 | 18.7 | 18.9 | 84.2 | 75.8
336.06 | 6.42 | 277.232 | 3.984 | 17.3 | 19.1 | 19.6 | 18.7 | 19 | 84.1 | 75.5
337.06 | 6.55 | 314.891 | 3.983 | 17.3 | 19.1 | 19.6 | 18.8 | 19.1 | 84.1 | 74.8
338.06 | 6.435 | 349.351 | 3.982 | 17.4 | 19.2 | 19.6 | 18.8 | 19.1 | 84 | 74.5
339.06 | 6.527 | 375.242 | 3.981 | 17.4 | 19.2 | 19.7 | 18.8 | 19.1 | 84.3 | 73.8
340.06 | 6.579 | 408.469 | 3.982 | 17.3 | 19.3 | 19.8 | 18.8 | 19.1 | 84.6 | 73.7
341.06 | 6.622 | 423.695 | 3.981 | 17.4 | 19.3 | 19.8 | 18.9 | 19.2 | 84.4 | 73.8
342.06 | 6.619 | 449.108 | 3.98 | 17.4 | 19.4 | 19.8 | 18.9 | 19.2 | 84.5 | 74.3
343.06 | 6.681 | 472.369 | 3.977 | 17.4 | 19.4 | 19.9 | 19 | 19.3 | 84.7 | 74.8
344.06 | 6.667 | 478.382 | 3.975 | 17.4 | 19.4 | 19.9 | 19 | 19.3 | 85.1 | 75.3
345.06 | 6.596 | 449.696 | 3.975 | 17.3 | 19.5 | 20 | 19.1 | 19.3 | 85.7 | 75.7
346.06 | 6.708 | 438.314 | 3.973 | 17.4 | 19.5 | 20 | 19.1 | 19.3 | 86 | 76
347.06 | 6.648 | 425.24 | 3.972 | 17.3 | 19.6 | 20.1 | 19.1 | 19.4 | 86.5 | 76.2
348.06 | 6.711 | 434.801 | 3.974 | 17.4 | 19.7 | 20.1 | 19.2 | 19.5 | 86.9 | 76.3
349.06 | 6.735 | 430.738 | 3.972 | 17.4 | 19.7 | 20.2 | 19.3 | 19.5 | 87.5 | 76.3
350.06 | 6.788 | 398.337 | 3.974 | 17.3 | 19.7 | 20.3 | 19.3 | 19.6 | 88.1 | 76.3
351.06 | 6.798 | 387.911 | 3.974 | 17.3 | 19.8 | 20.3 | 19.4 | 19.7 | 88.3 | 76.5
352.06 | 6.779 | 412.147 | 3.973 | 17.3 | 19.8 | 20.3 | 19.4 | 19.8 | 88.8 | 76.5
353.06 | 6.8 | 427.593 | 3.972 | 17.3 | 19.8 | 20.4 | 19.5 | 19.8 | 89.2 | 76.7
354.06 | 6.79 | 415.108 | 3.972 | 17.3 | 19.8 | 20.4 | 19.5 | 19.9 | 89.6 | 77.2
355.06 | 6.941 | 412.625 | 3.973 | 17.3 | 19.9 | 20.5 | 19.6 | 19.9 | 89.9 | 77.6
356.06 | 6.799 | 406.998 | 3.974 | 17.3 | 19.9 | 20.5 | 19.6 | 20 | 90.5 | 77.5
357.06 | 6.979 | 403.523 | 3.973 | 17.3 | 20 | 20.6 | 19.7 | 20 | 91.6 | 77.8
358.06 | 6.877 | 385.76 | 3.971 | 17.3 | 20 | 20.6 | 19.7 | 20.1 | 91.7 | 78.1
359.06 | 6.913 | 350.491 | 3.971 | 17.3 | 20.1 | 20.6 | 19.8 | 20.1 | 91.7 | 78.7
360.06 | 6.869 | 352.734 | 3.972 | 17.3 | 20.1 | 20.7 | 19.8 | 20.2 | 91.9 | 79.3
361.06 | 6.915 | 370.056 | 3.971 | 17.3 | 20.1 | 20.8 | 19.8 | 20.2 | 92.1 | 79.8
362.06 | 7.036 | 369.946 | 3.969 | 17.3 | 20.2 | 20.8 | 19.9 | 20.2 | 92.2 | 80.2
363.06 | 6.946 | 373.017 | 3.969 | 17.3 | 20.2 | 20.9 | 20 | 20.3 | 92.6 | 80.5
364.06 | 7.04 | 381.328 | 3.968 | 17.3 | 20.3 | 21 | 20 | 20.3 | 93.2 | 80.8
365.06 | 7.118 | 379.269 | 3.968 | 17.3 | 20.3 | 21 | 20.1 | 20.4 | 93.8 | 80.5
366.06 | 7.129 | 385.079 | 3.967 | 17.3 | 20.4 | 21.1 | 20.1 | 20.5 | 93.9 | 80.6
367.06 | 7.143 | 372.759 | 3.967 | 17.2 | 20.4 | 21.2 | 20.2 | 20.6 | 94.2 | 81.3
368.06 | 7.022 | 361.597 | 3.966 | 17.2 | 20.4 | 21.2 | 20.2 | 20.6 | 94.5 | 81.8
369.06 | 7.103 | 356.596 | 3.965 | 17.2 | 20.5 | 21.3 | 20.2 | 20.7 | 94.7 | 82.5
370.06 | 7.205 | 366.25 | 3.966 | 17.2 | 20.5 | 21.3 | 20.3 | 20.7 | 95 | 82.9
371.06 | 7.265 | 362.682 | 3.964 | 17.2 | 20.6 | 21.4 | 20.3 | 20.7 | 95.8 | 82.7
372.06 | 7.233 | 357 | 3.962 | 17.2 | 20.6 | 21.4 | 20.4 | 20.7 | 96.2 | 83.3
373.06 | 7.227 | 347.218 | 3.962 | 17.2 | 20.7 | 21.5 | 20.4 | 20.8 | 96.7 | 83.3
374.06 | 7.225 | 337.601 | 3.963 | 17.2 | 20.7 | 21.6 | 20.5 | 20.8 | 97.7 | 83.8
375.06 | 7.266 | 346.409 | 3.962 | 17.2 | 20.7 | 21.6 | 20.5 | 20.9 | 98.3 | 84.3
376.06 | 7.44 | 362.388 | 3.963 | 17.2 | 20.8 | 21.7 | 20.6 | 20.9 | 98.8 | 84.8
377.06 | 7.275 | 385.447 | 3.963 | 17.2 | 20.8 | 21.7 | 20.6 | 21 | 98.9 | 85.4
378.06 | 7.433 | 415.972 | 3.964 | 17.2 | 20.9 | 21.8 | 20.7 | 21 | 99 | 85.7
379.06 | 7.384 | 440.483 | 3.963 | 17.2 | 20.9 | 21.8 | 20.8 | 21.1 | 99 | 85.6
380.06 | 7.34 | 441.587 | 3.962 | 17.2 | 21 | 21.9 | 20.8 | 21.1 | 99.2 | 85.4
381.06 | 7.434 | 451.277 | 3.961 | 17.2 | 21.1 | 22 | 20.9 | 21.2 | 98.9 | 85.9
382.06 | 7.522 | 445.614 | 3.96 | 17.2 | 21.1 | 22 | 20.9 | 21.2 | 98.5 | 85.9
383.06 | 7.472 | 135.255 | 3.949 | 17.2 | 21.2 | 22 | 21 | 21.3 | 98.4 | 85.9
384.06 | 7.354 | 64.846 | 3.96 | 17.3 | 21.2 | 22.1 | 21 | 21.4 | 98.1 | 85.9
385.06 | 7.565 | 145.185 | 3.94 | 17.3 | 21.2 | 22.2 | 21.1 | 21.4 | 93.8 | 85.3
386.06 | 7.429 | 137.278 | 3.936 | 17.2 | 21.1 | 22.3 | 21.2 | 21.6 | 69.4 | 81.4
387.06 | 7.503 | 143.677 | 3.936 | 17.3 | 23 | 23.2 | 21.3 | 24.2 | 94.8 | 52.7
388.06 | 7.511 | 145.865 | 3.908 | 17.3 | 38.3 | 30.9 | 22.1 | 35.6 | 91.9 | 37.7
389.06 | 7.606 | 21.321 | 3.936 | 17.3 | 76.8 | 38.6 | 24.9 | 53.1 | 89 | 50.6
390.06 | 7.513 | 17.699 | 3.94 | 17.4 | 95.1 | 47.8 | 38.4 | 53.7 | 252.1 | 65.1
391.06 | 7.534 | 17.791 | 3.931 | 18.2 | 109.5 | 53 | 54.3 | 60.1 | 421.2 | 144.2
392.06 | 7.464 | 18.361 | 3.928 | 18.9 | 122.1 | 57.7 | 62.1 | 65.3 | 502.8 | 282
393.06 | 7.597 | 12.348 | 3.923 | 19.6 | 130.8 | 61.5 | 69.2 | 69.2 | 516.1 | 338.9
394.06 | 7.565 | 11.98 | 3.916 | 20.2 | 138.6 | 68.5 | 90.1 | 74.1 | 497.7 | 366.5
395.06 | 7.483 | 12.881 | 3.897 | 20.7 | 148.1 | 81.6 | 133.8 | 79.3 | 548.6 | 371.7
396.06 | 7.447 | 5.36 | 3.866 | 21.2 | 156.6 | 106.2 | 174.6 | 83.6 | 582.2 | 349.5
397.06 | 7.45 | 13.267 | 3.838 | 21.7 | 164.6 | 123.9 | 196.8 | 88.1 | 582.2 | 362.2
398.06 | 7.474 | 16.43 | 3.774 | 22.1 | 170.3 | 135.8 | 231.6 | 91 | 592.9 | 377.6
399.06 | 7.578 | 8.504 | 3.702 | 22.6 | 177.8 | 150.1 | 253.4 | 96.5 | 602.7 | 515
400.06 | 7.534 | 14.003 | 3.573 | 22.9 | 185 | 174.1 | 308.1 | 101.6 | 599.7 | 540.6
401.06 | 7.47 | 19.078 | 3.318 | 23.1 | 193.3 | 198.9 | 368.5 | 105.3 | 593.4 | 551
402.06 | 7.487 | 13.451 | 2.14 | 23.4 | 205.4 | 206.1 | 423.8 | 106.9 | 578.9 | 511.2
403.06 | 7.558 | 15.382 | 0.608 | 23.5 | 222.7 | 197.2 | 449.8 | 107.9 | 569.5 | 514.5
404.06 | 7.594 | 14.499 | 0.287 | 23.7 | 241.9 | 190.4 | 452 | 110.6 | 553.2 | 461.2
405.06 | 7.415 | 12.715 | 0.125 | 24 | 267.6 | 187.4 | 433.8 | 116.5 | 545 | 366
406.06 | 7.398 | 16.08 | 0.084 | 24.1 | 287.5 | 188.6 | 420.1 | 140.8 | 525 | 343.2
407.06 | 7.58 | 5.673 | 0.067 | 24.2 | 356.2 | 191 | 394.9 | 185.9 | 507.6 | 315.5
408.06 | 7.473 | 2.896 | 0.057 | 24 | 422.2 | 191.6 | 367.5 | 226.4 | 491.5 | 307.7
409.06 | 7.484 | 13.543 | 0.045 | 23.9 | 439.3 | 189.2 | 339.1 | 253 | 481.9 | 305.9
410.06 | 7.558 | 9.019 | 0.037 | 23.7 | 434.8 | 188.1 | 312.8 | 280.3 | 477.3 | 290.4
411.06 | 7.502 | 18.673 | 0.04 | 23.6 | 473.5 | 190.3 | 292.7 | 299.7 | 484 | 281.3
412.06 | 7.547 | 13.911 | 0.033 | 23.7 | 521.8 | 195.1 | 268.7 | 316.2 | 478.6 | 286.7
413.06 | 7.587 | 10.969 | 0.034 | 23.8 | 566.7 | 206.2 | 250.9 | 329.5 | 476.2 | 285.4
414.06 | 7.439 | 15.639 | 0.032 | 23.9 | 592.6 | 223.8 | 234.8 | 343 | 481 | 319.5
415.06 | 7.548 | 9.626 | 0.03 | 23.9 | 589.9 | 250.1 | 224.7 | 352.6 | 484.6 | 338.4
416.06 | 7.445 | 9.608 | 0.029 | 23.9 | 557.2 | 283.3 | 214.3 | 363.5 | 486.6 | 342.5
417.06 | 7.503 | 16.779 | 0.027 | 23.8 | 526.1 | 332.6 | 204.9 | 379.7 | 480.1 | 360.2
418.06 | 7.587 | 16.099 | 0.027 | 23.9 | 493 | 390 | 196.8 | 411.6 | 461.4 | 368
419.06 | 7.581 | 13.249 | 0.024 | 23.9 | 455.8 | 432.2 | 190.2 | 410.8 | 462.1 | 380.7
420.06 | 7.368 | 18.103 | 0.025 | 23.8 | 428.5 | 452.4 | 180.3 | 427.4 | 469.5 | 379.4
421.06 | 7.535 | 10.27 | 0.023 | 23.9 | 425.9 | 468.4 | 173.4 | 481.8 | 478.2 | 398.1
422.06 | 7.645 | 15.087 | 0.023 | 24 | 419.5 | 486.1 | 169.1 | 549.7 | 482.8 | 403
423.06 | 7.495 | 19.427 | 0.023 | 24 | 423.8 | 513.3 | 163.7 | 582.1 | 479.4 | 378.1
424.06 | 7.582 | 8.063 | 0.022 | 23.9 | 430.7 | 519.8 | 156.1 | 608.9 | 472.6 | 390
425.06 | 7.502 | 9.736 | 0.022 | 23.9 | 419.1 | 520.9 | 149.1 | 600.2 | 458.6 | 414.6
426.06 | 7.462 | 10.895 | 0.022 | 24 | 395.7 | 501.4 | 143.7 | 543.6 | 457.1 | 380
427.06 | 7.511 | 20.475 | 0.021 | 23.9 | 380.1 | 432.1 | 141.7 | 487.7 | 465.7 | 378.4
428.06 | 7.47 | 19.777 | 0.021 | 23.8 | 362.5 | 381.3 | 139.5 | 423 | 468.9 | 387.4
429.06 | 7.509 | 15.805 | 0.021 | 23.7 | 351.5 | 342.1 | 137.2 | 383.3 | 453.5 | 382.2
430.06 | 7.546 | 11.906 | 0.021 | 23.5 | 355.8 | 319 | 136.7 | 341.3 | 443.5 | 402.2
431.06 | 7.412 | 15.584 | 0.019 | 23.4 | 368.6 | 297.7 | 136.6 | 317.9 | 429.4 | 429.4
432.06 | 7.536 | 18.342 | 0.017 | 23.2 | 359.8 | 282.5 | 136.2 | 293.8 | 415 | 472.2
433.06 | 7.651 | 13.267 | 0.016 | 23.1 | 349.8 | 266.5 | 134 | 274.7 | 396.9 | 436.2
434.06 | 7.58 | 11.594 | 0.015 | 23 | 339.1 | 250.9 | 131.3 | 260.7 | 389 | 369.1
435.06 | 7.631 | 12.495 | 0.014 | 22.9 | 326.9 | 242.8 | 130.6 | 248.8 | 379.5 | 452.7
436.06 | 7.624 | 11.704 | 0.013 | 22.7 | 313.8 | 235.7 | 131 | 233.3 | 360.6 | 420.4
437.06 | 7.611 | 13.543 | 0.013 | 22.6 | 314.6 | 225.3 | 131.6 | 219.7 | 340.7 | 365.4
438.06 | 7.467 | 14.15 | 0.011 | 22.5 | 330.7 | 219.6 | 131.8 | 214.6 | 326.7 | 324
439.06 | 7.611 | 2.032 | 0.01 | 22.5 | 351.3 | 215.4 | 130.8 | 210.8 | 314 | 285.6
440.06 | 7.494 | 11.226 | 0.005 | 22.4 | 374.1 | 212.2 | 129.7 | 205.6 | 306.1 | 244.4
441.06 | 7.589 | 5.47 | 0.005 | 22.3 | 377.2 | 202.7 | 127.3 | 198.4 | 299.3 | 243.7
442.06 | 7.529 | 8.523 | 0.005 | 22.4 | 369.6 | 198.1 | 122.3 | 192.7 | 288.6 | 244.2
443.06 | 7.4 | 15.179 | 0.004 | 22.3 | 341.3 | 196.8 | 118.1 | 185.7 | 276.8 | 227.4
444.06 | 7.496 | 2.234 | 0.004 | 22.3 | 319.1 | 196.2 | 114.6 | 181.3 | 272.3 | 219.7
445.06 | 7.532 | 14.278 | 0.004 | 22.2 | 294.1 | 193.3 | 112.4 | 177.5 | 266.9 | 219.2
446.06 | 7.611 | 10.288 | 0.004 | 22 | 275.2 | 190.4 | 109.4 | 176.7 | 263 | 225.9
447.06 | 7.552 | 16.559 | 0.004 | 22 | 270 | 186.1 | 108.1 | 174.6 | 259.2 | 227
448.06 | 7.549 | 9.92 | 0.005 | 21.9 | 269.9 | 182.6 | 108.9 | 170.9 | 255.1 | 227.9
449.06 | 7.659 | 17.202 | 0.004 | 21.8 | 267.2 | 180.6 | 108.8 | 170.6 | 251.3 | 222.5
450.06 | 7.46 | 13.561 | 0.004 | 21.7 | 268.9 | 179.3 | 108.1 | 165.9 | 252.3 | 200
451.06 | 7.425 | 4.533 | 0.004 | 21.6 | 271.2 | 175.3 | 108.7 | 161.8 | 255.5 | 192.6
452.06 | 7.495 | 15.161 | 0.004 | 21.5 | 275.1 | 171.6 | 108.8 | 157.9 | 258.5 | 181.4
453.06 | 7.469 | 11.465 | 0.004 | 21.5 | 285.3 | 168.8 | 107.1 | 158.2 | 259 | 198.2
454.06 | 7.575 | 1.131 | 0.004 | 21.5 | 283.1 | 167.7 | 106.3 | 158.5 | 262.1 | 202.7
455.06 | 7.485 | 10.748 | 0.003 | 21.5 | 271.3 | 168.4 | 106.4 | 158.3 | 262.3 | 201
456.06 | 7.506 | 5.029 | 0.003 | 21.4 | 263.3 | 169.6 | 105.6 | 154.7 | 258.7 | 198.2
457.06 | 7.593 | 8.523 | 0.003 | 21.3 | 260.8 | 170.4 | 105.6 | 154.8 | 255.7 | 195.8
458.06 | 7.585 | 3.742 | 0.003 | 21.2 | 265.9 | 168.7 | 106.1 | 152.5 | 254.2 | 188.6
459.06 | 7.575 | 5.397 | 0.003 | 21.1 | 269.4 | 167.3 | 106.7 | 156.3 | 254 | 188.8
460.06 | 7.46 | 1.02 | 0.003 | 21.1 | 272.7 | 165.5 | 105 | 152.6 | 251.7 | 200.9
461.06 | 7.46 | 8.082 | 0.003 | 21 | 268.5 | 166.7 | 102.4 | 152.1 | 248.6 | 185.1
462.06 | 7.558 | 7.787 | 0.003 | 21 | 254.6 | 166.8 | 101.4 | 150.4 | 247.3 | 178.9
463.06 | 7.594 | 5.728 | 0.003 | 20.9 | 240.1 | 168.1 | 100.1 | 147.3 | 245 | 188.7
464.06 | 7.436 | -0.414 | 0.003 | 20.8 | 220.5 | 167.9 | 99 | 145.8 | 241.4 | 183
465.06 | 7.458 | 4.772 | 0.003 | 20.8 | 204.4 | 167.5 | 98.2 | 146.3 | 236.4 | 180.5
466.06 | 7.505 | 1.885 | 0.003 | 20.8 | 196.2 | 167.6 | 97.7 | 150.6 | 231.9 | 184.1
467.06 | 7.588 | -1.333 | 0.003 | 20.7 | 191.6 | 168.2 | 97.5 | 152.8 | 226.3 | 179.6
468.06 | 7.528 | 3.08 | 0.002 | 20.7 | 187.4 | 167.7 | 96.7 | 151 | 224 | 181.9
469.06 | 7.571 | 0.23 | 0.002 | 20.6 | 184.7 | 165.4 | 96.5 | 142.4 | 222 | 193.8
470.06 | 7.612 | -10.288 | 0.002 | 20.6 | 177.6 | 163.8 | 97 | 137.5 | 221.6 | 186.1
471.06 | 7.466 | -6.059 | 0.002 | 20.6 | 169.3 | 163 | 97.9 | 133.9 | 222.1 | 187.5
472.06 | 7.564 | -2.878 | 0.002 | 20.6 | 163.9 | 161.5 | 98.7 | 129.9 | 221.2 | 183.2
473.06 | 7.627 | 0.34 | 0.002 | 20.5 | 159.2 | 160.7 | 101.1 | 129.4 | 218.9 | 189.2
474.06 | 7.544 | -7.015 | 0.002 | 20.5 | 151.4 | 160.4 | 103.2 | 124.5 | 218.3 | 181.4
475.06 | 7.594 | -2.308 | 0.002 | 20.5 | 143.9 | 160.1 | 104.9 | 124.4 | 216.7 | 179.3
476.06 | 7.475 | -3.742 | 0.002 | 20.4 | 135.8 | 159.4 | 104.2 | 128.8 | 215.1 | 185.3
477.06 | 7.574 | 2.16 | 0.002 | 20.4 | 129 | 157.4 | 102.9 | 131.5 | 214.6 | 182
478.06 | 7.595 | -7.236 | 0.001 | 20.3 | 121.5 | 157.4 | 102.9 | 132.4 | 213.5 | 179.1
479.06 | 7.495 | -4.441 | 0.001 | 20.3 | 115.6 | 155.7 | 103.4 | 135.1 | 209.9 | 191.2
480.06 | 7.549 | -2.639 | 0.001 | 20.2 | 110.4 | 153.8 | 103 | 137.7 | 207.4 | 192.4
481.06 | 7.501 | -1.131 | 0.001 | 20.2 | 106.7 | 153.1 | 101.5 | 138.5 | 206.6 | 177.7
482.06 | 7.568 | -13.672 | 0.001 | 20.1 | 102.9 | 152.8 | 101.3 | 134.1 | 205.8 | 164.3
483.06 | 7.455 | -9.443 | 0.001 | 20.1 | 100.5 | 151.9 | 99.9 | 129.2 | 204.7 | 179.9
484.06 | 7.438 | -11.833 | 0.001 | 20 | 98 | 151.5 | 99.5 | 122.2 | 204.3 | 180.4
485.06 | 7.568 | -10.436 | 0 | 20 | 95.7 | 149.7 | 100.1 | 121.3 | 202.8 | 179.8
486.06 | 7.43 | -9.204 | 0 | 19.9 | 93.5 | 148.7 | 100.4 | 117.7 | 200.7 | 190.5
487.06 | 7.471 | -6.611 | 0 | 19.9 | 91.6 | 148.5 | 100.2 | 121.9 | 201.5 | 184.2
488.06 | 7.516 | -19.777 | 0 | 19.9 | 90.1 | 148.7 | 99.2 | 121.2 | 202.2 | 169.9
489.06 | 7.52 | -15.952 | 0 | 19.8 | 89 | 148.2 | 97.6 | 119.8 | 202.5 | 178
490.06 | 7.468 | -12.017 | 0 | 19.8 | 87.4 | 147.5 | 97.1 | 123.7 | 202.8 | 175.5
491.06 | 7.504 | -13.488 | 0 | 19.8 | 86.3 | 146.2 | 97 | 126.9 | 203.3 | 177.8
492.06 | 7.525 | -20.328 | 0 | 19.7 | 85.3 | 145.4 | 97.3 | 126.5 | 203.8 | 171
493.06 | 7.567 | -18.674 | 0 | 19.7 | 85.5 | 143.4 | 97.1 | 126.1 | 203.4 | 184.4
494.06 | 7.45 | -14.463 | 0 | 19.7 | 86.8 | 142.1 | 96.3 | 120.7 | 200.9 | 170.1
495.06 | 7.435 | -18.214 | 0 | 19.6 | 87 | 142.1 | 95 | 114.3 | 201.1 | 162.4
496.06 | 7.489 | -23.675 | 0 | 19.6 | 86.3 | 141.6 | 93.1 | 110.2 | 200.3 | 166.5
497.06 | 7.513 | -20.494 | 0 | 19.6 | 85.6 | 141 | 92.1 | 112 | 198.5 | 164.4
498.06 | 7.576 | -25.091 | 0 | 19.6 | 84 | 141.3 | 91.7 | 116.8 | 197.3 | 158.8
499.06 | 7.419 | -23.234 | 0 | 19.6 | 82.4 | 140.7 | 92 | 116 | 196.5 | 160.5
500.06 | 7.611 | -23.767 | 0 | 19.6 | 80.7 | 140.3 | 93 | 118.9 | 194.2 | 150
501.06 | 7.623 | -22.682 | 0 | 19.6 | 79.2 | 138.3 | 94 | 122.7 | 190.5 | 152.3
502.06 | 7.517 | -25.201 | 0 | 19.5 | 77.6 | 136.6 | 94.3 | 123.5 | 189.2 | 165.2
503.06 | 7.532 | -29.596 | 0 | 19.5 | 76.4 | 135.9 | 94.9 | 124.2 | 187.8 | 161
504.06 | 7.538 | -22.921 | 0 | 19.5 | 75.2 | 135.1 | 95.7 | 118.4 | 186.8 | 153.4
505.06 | 7.442 | -33.182 | 0 | 19.5 | 73.8 | 134.3 | 95.5 | 116.8 | 185.9 | 153.8
506.06 | 7.527 | -23.105 | 0 | 19.4 | 73.6 | 134 | 94.7 | 119.8 | 186.4 | 160
507.06 | 7.619 | -21.303 | 0 | 19.4 | 73.9 | 133.7 | 93.6 | 123.1 | 184.4 | 163.4
508.06 | 7.551 | -28.033 | 0 | 19.4 | 73.8 | 134 | 92 | 123.8 | 185.1 | 164.6
509.06 | 7.548 | -32.502 | 0 | 19.4 | 73.4 | 134.6 | 91.1 | 124.3 | 185.3 | 166.3
510.06 | 7.498 | -20.568 | 0 | 19.4 | 73.5 | 134.9 | 89.4 | 122.7 | 186.6 | 156.4
511.06 | 7.556 | -20.126 | 0 | 19.4 | 73.5 | 133.7 | 87.2 | 118.3 | 189.3 | 153.5
512.06 | 7.511 | -22.921 | 0 | 19.4 | 73.8 | 132.2 | 86.9 | 116.7 | 188.6 | 172.9
513.06 | 7.474 | -26.985 | 0 | 19.4 | 75.8 | 132.6 | 87.4 | 119.5 | 186 | 175.7
514.06 | 7.51 | -25.22 | 0 | 19.3 | 77.1 | 133.1 | 87.1 | 120.5 | 179.9 | 179.6
515.06 | 7.428 | -29.1 | 0 | 19.3 | 78.8 | 132.9 | 87 | 122.3 | 180.1 | 176.5
516.06 | 7.531 | -30.332 | 0 | 19.3 | 79.2 | 132.7 | 87.8 | 118.6 | 180.7 | 161.3
517.06 | 7.647 | -27.463 | 0 | 19.3 | 78.7 | 132.1 | 88.9 | 112.8 | 181.3 | 160.8
518.06 | 7.507 | -32.428 | 0 | 19.3 | 77.4 | 131.3 | 88.9 | 107.4 | 181.3 | 172.4
519.06 | 7.499 | -25.79 | -0.001 | 19.2 | 76.7 | 130.2 | 89.1 | 103.1 | 181.2 | 180.9
520.06 | 7.565 | -29.633 | 0 | 19.2 | 76.3 | 130 | 89.4 | 102.5 | 182.5 | 179.1
521.06 | 7.475 | -26.213 | -0.001 | 19.2 | 74.8 | 130.5 | 89.2 | 101.4 | 181.8 | 163.7
522.06 | 7.446 | -30.111 | -0.001 | 19.2 | 76.1 | 129.7 | 88.5 | 100.5 | 181.5 | 166.7
523.06 | 7.569 | -26.378 | -0.001 | 19.2 | 76.7 | 130.2 | 87 | 106.2 | 181.1 | 164.7
524.06 | 7.598 | -33.072 | -0.001 | 19.2 | 75.8 | 130.3 | 86 | 106.5 | 179.1 | 157.1
525.06 | 7.478 | -35.131 | -0.001 | 19.1 | 75.8 | 130.2 | 83.8 | 101.7 | 175.3 | 168.3
526.06 | 7.538 | -23.473 | -0.001 | 19.1 | 75.6 | 128.8 | 81.1 | 100.9 | 175.2 | 176.7
527.06 | 7.588 | -27.059 | -0.001 | 19.1 | 74.9 | 127.6 | 80 | 103 | 175 | 179.4
528.06 | 7.591 | -30.203 | -0.001 | 19.1 | 75.1 | 128.3 | 79.4 | 103.2 | 175.9 | 174.2
529.06 | 7.513 | -28.327 | -0.001 | 19.1 | 75.2 | 129 | 79.5 | 101.5 | 174.6 | 172.6
530.06 | 7.454 | -36.363 | -0.001 | 19.1 | 74.9 | 127.6 | 79.7 | 98.9 | 174.7 | 169.5
531.06 | 7.402 | -37.761 | -0.001 | 19.1 | 74.4 | 127.4 | 79.1 | 101.1 | 175.3 | 171.3
532.06 | 7.543 | -29.927 | -0.001 | 19.1 | 74.2 | 127.2 | 78.4 | 102.9 | 175.2 | 168.9
533.06 | 7.461 | -39.397 | -0.001 | 19 | 73.5 | 125.9 | 79.3 | 101.1 | 174.9 | 163.1
534.06 | 7.596 | -37.393 | -0.001 | 19.1 | 72.8 | 124.8 | 79.3 | 100.9 | 175.2 | 170.4
535.06 | 7.591 | -41.144 | -0.001 | 19.1 | 73.4 | 123.8 | 79.8 | 102.7 | 174.5 | 178.7
536.06 | 7.619 | -34.69 | -0.001 | 19 | 73.4 | 123.4 | 79.7 | 102.3 | 174 | 176.8
537.06 | 7.58 | -35.793 | -0.001 | 19 | 73.1 | 123.5 | 78.3 | 102.9 | 174.7 | 167.9
538.06 | 7.538 | -37.522 | 0 | 19 | 73.4 | 122.1 | 77.8 | 105.6 | 175.6 | 167.4
539.06 | 7.525 | -41.254 | 0 | 19 | 73.2 | 120.7 | 77.7 | 107.9 | 174.7 | 157.4
540.06 | 7.539 | -39.287 | -0.001 | 19 | 72.5 | 116.5 | 77.3 | 107 | 174.5 | 158.3
541.06 | 7.5 | -32.244 | -0.001 | 19 | 72.5 | 114.2 | 77 | 102.7 | 173.8 | 163.7
542.06 | 7.583 | -32.612 | -0.001 | 19 | 72.5 | 114.5 | 76.8 | 102.2 | 173.8 | 167.6
543.06 | 7.437 | -34.524 | -0.001 | 19 | 73.1 | 115.4 | 75.9 | 100.2 | 173.3 | 171.4
544.06 | 7.473 | -38.606 | -0.001 | 19 | 73.4 | 117.7 | 75.8 | 97.9 | 175 | 160.8
545.06 | 7.566 | -34.966 | -0.001 | 19 | 73.3 | 119.3 | 75.3 | 101 | 176.4 | 163.7
546.06 | 7.54 | -40.813 | -0.001 | 19 | 74.3 | 119.6 | 75.1 | 100.1 | 176.6 | 168.7
547.06 | 7.486 | -44.344 | -0.001 | 19 | 75.2 | 120.3 | 75.4 | 101.9 | 176.3 | 175.4
548.06 | 7.481 | -36.749 | -0.001 | 19 | 75.5 | 120.9 | 75.6 | 102.4 | 175.4 | 172.5
549.06 | 7.625 | -43.443 | -0.001 | 19 | 74.5 | 121 | 76 | 100.7 | 173.8 | 175.5
550.06 | 7.563 | -42.762 | -0.001 | 19 | 73.1 | 121.1 | 76.8 | 99.8 | 172 | 170.5
551.06 | 7.524 | -41.585 | -0.001 | 19 | 72.5 | 120.3 | 76.9 | 101.9 | 169.9 | 171.9
552.06 | 7.541 | -46.9 | -0.001 | 19 | 71.1 | 119.6 | 76.9 | 98.7 | 168.2 | 170.6
553.06 | 7.547 | -39.416 | 0 | 19 | 69.6 | 117.6 | 76.8 | 96.4 | 165 | 173.7
554.06 | 7.506 | -39.986 | -0.001 | 18.9 | 68 | 115.5 | 76.5 | 103.5 | 163.3 | 173.7
555.06 | 7.529 | -45.76 | -0.001 | 18.9 | 67.8 | 115.5 | 76.6 | 100.7 | 163 | 168.4
556.06 | 7.499 | -43.498 | -0.001 | 18.9 | 67.4 | 115.4 | 76.3 | 94.6 | 162.8 | 164.2
557.06 | 7.646 | -37.816 | -0.001 | 18.9 | 66.6 | 115.5 | 74.5 | 89.5 | 162.5 | 168.9
558.06 | 7.472 | -39.747 | -0.001 | 18.9 | 65.6 | 115.5 | 72.9 | 88.1 | 162.4 | 160.5
559.06 | 7.513 | -34.469 | -0.001 | 18.9 | 65.5 | 114.8 | 71.1 | 88.3 | 160.7 | 156.7
560.06 | 7.547 | -49.86 | -0.001 | 18.9 | 65 | 108.8 | 71 | 87.3 | 156 | 150.5
561.06 | 7.623 | -43.295 | -0.001 | 18.9 | 64.1 | 104.9 | 72.4 | 88 | 154.5 | 152.6
562.06 | 7.537 | -39.691 | -0.001 | 18.9 | 63.6 | 104 | 74.6 | 90.7 | 154.1 | 156.6
563.06 | 7.587 | -44.711 | -0.001 | 18.8 | 64.2 | 105.2 | 74.5 | 90.3 | 154.3 | 165
564.06 | 7.489 | -49.161 | 0 | 18.9 | 66 | 106 | 72.6 | 89.5 | 154.4 | 165.1
565.06 | 7.601 | -44.583 | -0.001 | 18.9 | 68.4 | 107.8 | 69.8 | 84.7 | 154.8 | 160.4
566.06 | 7.615 | -47.065 | -0.001 | 18.9 | 70.2 | 109.5 | 68.1 | 86.2 | 155.9 | 169.9
567.06 | 7.627 | -44.141 | -0.001 | 18.8 | 70.4 | 110.6 | 67 | 86.7 | 157.6 | 167.4
568.06 | 7.568 | -51.019 | -0.001 | 18.8 | 70.3 | 111.7 | 66.6 | 85 | 159.5 | 161.5
569.06 | 7.562 | -43.81 | -0.001 | 18.8 | 69.8 | 112 | 66.2 | 84 | 160.2 | 151.3
570.06 | 7.566 | -45.631 | -0.001 | 18.8 | 69.2 | 112.5 | 65.7 | 80.8 | 160.9 | 140
571.06 | 7.544 | -42.799 | -0.001 | 18.8 | 68.1 | 112.7 | 65.2 | 80.1 | 160.6 | 143.2
572.06 | 7.577 | -38.864 | -0.001 | 18.8 | 67.1 | 107.6 | 64.5 | 82.4 | 158.2 | 150.6
573.06 | 7.476 | -49.492 | -0.001 | 18.8 | 66.5 | 107.2 | 64.7 | 85.8 | 156.4 | 151.4
574.06 | 7.64 | -44.16 | -0.001 | 18.8 | 65.7 | 107.6 | 65.6 | 83.4 | 155.1 | 152.4
575.06 | 7.559 | -53.225 | -0.001 | 18.8 | 64.6 | 107 | 66.6 | 86.1 | 155 | 160.6
576.06 | 7.616 | -48.371 | -0.001 | 18.8 | 63.5 | 107.1 | 67.5 | 86.8 | 155.3 | 157.9
577.06 | 7.617 | -43.957 | -0.001 | 18.8 | 62.5 | 106.6 | 68.9 | 88.1 | 155.3 | 159.5
578.06 | 7.477 | -42.725 | -0.001 | 18.8 | 62.2 | 106.4 | 70.5 | 90.8 | 156 | 164.8
579.06 | 7.497 | -34.175 | -0.001 | 18.7 | 62.5 | 106.4 | 71.5 | 87.5 | 156.4 | 164.5
580.06 | 7.66 | -39.232 | -0.001 | 18.7 | 62.5 | 105 | 71.4 | 84.2 | 156.6 | 151.7
581.06 | 7.5 | -45.796 | -0.001 | 18.7 | 61.3 | 100.7 | 71 | 81.4 | 154.6 | 151.5
582.06 | 7.531 | -47.267 | -0.001 | 18.7 | 60.1 | 94.5 | 71.4 | 80.4 | 147.7 | 155.1
583.06 | 7.524 | -47.157 | -0.001 | 18.7 | 58.7 | 90.4 | 70.6 | 80 | 145.5 | 160.8
584.06 | 7.565 | -48.702 | -0.001 | 18.7 | 58 | 88.2 | 70.6 | 79.9 | 144 | 158
585.06 | 7.532 | -40.923 | -0.001 | 18.7 | 57.2 | 82.4 | 70.7 | 83.1 | 138.4 | 153.5
586.06 | 7.457 | -40.905 | -0.001 | 18.7 | 57.7 | 82.7 | 71.2 | 80.8 | 137.6 | 159
587.06 | 7.552 | -38.423 | -0.001 | 18.7 | 58.7 | 86.6 | 71.3 | 76.6 | 138.4 | 147.9
588.06 | 7.485 | -46.109 | -0.001 | 18.7 | 58.4 | 84.9 | 71.6 | 74.2 | 135.3 | 150.7
589.06 | 7.525 | -43.535 | 0 | 18.7 | 58 | 87.8 | 72.1 | 75.5 | 137 | 146.2
590.06 | 7.453 | -52.379 | 0 | 18.7 | 58 | 92.7 | 70.8 | 76.5 | 138.9 | 139.9
591.06 | 7.491 | -48.536 | -0.001 | 18.7 | 58.4 | 95.1 | 68.9 | 73.8 | 141.5 | 139.2
592.06 | 7.554 | -47.893 | -0.001 | 18.6 | 57.9 | 93.2 | 68.8 | 76.4 | 141.5 | 137.3
593.06 | 7.384 | -52.802 | 0 | 18.6 | 57 | 87.4 | 68.8 | 78 | 140.8 | 149.5
594.06 | 7.594 | -51.589 | -0.001 | 18.6 | 56.4 | 87.6 | 68.5 | 76.4 | 140.4 | 157.7
595.06 | 7.48 | -50.798 | -0.001 | 18.6 | 55.7 | 89.4 | 68 | 72.1 | 137.3 | 152.3
596.06 | 7.451 | -52.122 | 0 | 18.6 | 55.5 | 89 | 67.7 | 68.3 | 138.1 | 147
597.06 | 7.583 | -43.259 | 0 | 18.6 | 55.7 | 92 | 66.4 | 67.3 | 139.4 | 145.2
598.06 | 7.455 | -40.74 | -0.001 | 18.6 | 56.4 | 95.4 | 64.3 | 68.7 | 139.8 | 146.9
599.06 | 7.452 | -42.339 | 0 | 18.6 | 57.2 | 97.4 | 61.9 | 71.1 | 141.1 | 143.6
600.06 | 7.569 | -44.84 | 0 | 18.6 | 57.4 | 99.2 | 59.4 | 71.9 | 143.2 | 145.2
601.06 | 7.454 | -46.109 | 0 | 18.6 | 57.6 | 100.6 | 57.4 | 71 | 142.8 | 141.4
602.06 | 7.563 | -46.091 | 0 | 18.6 | 58 | 101.7 | 55.3 | 72.6 | 140.4 | 135.1
603.06 | 7.613 | -37.779 | -0.001 | 18.6 | 58.7 | 102 | 52.6 | 75.8 | 143.3 | 139.4
604.06 | 7.497 | -47.801 | 0 | 18.6 | 59.7 | 102.5 | 51.2 | 76.3 | 145.3 | 141.6
605.06 | 7.411 | -43.24 | 0 | 18.6 | 60.1 | 102.5 | 51.6 | 76.9 | 146 | 142.5
606.06 | 7.508 | -42.689 | 0 | 18.6 | 59.7 | 99.3 | 53.4 | 76.1 | 146.6 | 138.9
607.06 | 7.498 | -49.658 | 0 | 18.6 | 58.7 | 97.2 | 55.2 | 75.4 | 146.5 | 135.7
608.06 | 7.407 | -50.485 | 0 | 18.6 | 57.9 | 96.8 | 57.5 | 74.8 | 145.3 | 134.7
609.06 | 7.488 | -52.361 | 0 | 18.6 | 57.4 | 95.1 | 58.4 | 70.5 | 144.2 | 129.8
610.06 | 7.653 | -50.026 | -0.001 | 18.6 | 57 | 93 | 58.8 | 68.4 | 143.2 | 138.7
611.06 | 7.608 | -49.308 | 0 | 18.6 | 56.2 | 91.2 | 60.2 | 67.1 | 143.2 | 137.1
612.06 | 7.395 | -44.675 | 0 | 18.6 | 55.1 | 86.4 | 61.6 | 66.1 | 141.6 | 139.8
613.06 | 7.637 | -48.113 | 0 | 18.6 | 53.9 | 86.2 | 62.7 | 68.9 | 141.5 | 141.2
614.06 | 7.53 | -42.505 | 0 | 18.6 | 53.1 | 89.4 | 62.9 | 68.5 | 141 | 138
615.06 | 7.511 | -50.228 | 0 | 18.6 | 52.7 | 90.3 | 62.2 | 66.5 | 141.3 | 131.2
616.06 | 7.488 | -48.15 | 0 | 18.6 | 52.4 | 89.7 | 61.4 | 68.3 | 139.8 | 137.8
617.06 | 7.521 | -44.95 | 0 | 18.6 | 52.1 | 89.6 | 61.5 | 67.9 | 135.1 | 136.8
618.06 | 7.498 | -52.214 | 0 | 18.6 | 52.1 | 84.6 | 61.9 | 69.9 | 128.3 | 146.8
619.06 | 7.563 | -48.555 | 0 | 18.6 | 52.5 | 80.7 | 63.1 | 72.7 | 125 | 149
620.06 | 7.557 | -50.246 | 0 | 18.5 | 52.6 | 76.6 | 64.1 | 72.9 | 125.3 | 139.9
621.06 | 7.424 | -47.672 | 0 | 18.6 | 52.3 | 74.4 | 64.1 | 72.9 | 126.6 | 144.4
622.06 | 7.485 | -47.396 | 0 | 18.6 | 52.1 | 73.5 | 63.8 | 74.5 | 128 | 144.7
623.06 | 7.512 | -46.605 | 0 | 18.6 | 53.4 | 77.6 | 63.6 | 76.8 | 130.4 | 148.2
624.06 | 7.564 | -50.062 | 0 | 18.6 | 55.8 | 81.7 | 63.7 | 79.9 | 132.9 | 152.8
625.06 | 7.602 | -45.098 | 0 | 18.6 | 57.3 | 84.9 | 64 | 83.2 | 134.8 | 156.2
626.06 | 7.636 | -47.966 | 0 | 18.6 | 57.7 | 86.5 | 64.3 | 83 | 136.1 | 149.7
627.06 | 7.553 | -52.857 | 0 | 18.6 | 57.7 | 87.7 | 63.8 | 82.3 | 137 | 146.7
628.06 | 7.44 | -47.525 | 0 | 18.6 | 58 | 89 | 64 | 82.5 | 137.9 | 148.3
629.06 | 7.537 | -56.645 | 0 | 18.6 | 58.1 | 89.7 | 63.9 | 85.7 | 137.3 | 154.5
630.06 | 7.585 | -49.327 | 0 | 18.6 | 58.3 | 89.5 | 64.4 | 85.2 | 137.7 | 151.4
631.06 | 7.536 | -47.929 | 0 | 18.6 | 58.2 | 89.4 | 65.4 | 87.5 | 138.6 | 154.6
632.06 | 7.496 | -42.725 | 0 | 18.5 | 58.2 | 91.6 | 67.1 | 91.1 | 139.2 | 155.5
633.06 | 7.46 | -42.376 | 0 | 18.5 | 57.3 | 94.8 | 68.4 | 92.7 | 139.2 | 150.3
634.06 | 7.613 | -48.113 | 0 | 18.5 | 56.5 | 96.9 | 68.3 | 91.2 | 139.5 | 146.5
635.06 | 7.602 | -51.883 | 0 | 18.5 | 56.6 | 98.1 | 67.6 | 89.4 | 138.1 | 147.1
636.06 | 7.631 | -58.999 | 0 | 18.5 | 56.9 | 98.6 | 67 | 88 | 137.8 | 150.3
637.06 | 7.597 | -54.126 | 0 | 18.5 | 57 | 99.2 | 66.8 | 87.9 | 138.4 | 157.2
638.06 | 7.611 | -53.336 | 0 | 18.5 | 56.9 | 99 | 65.8 | 84.2 | 138.8 | 154.6
639.06 | 7.455 | -56.976 | 0 | 18.5 | 56.6 | 98.1 | 64.9 | 83.2 | 138.4 | 155.2
640.06 | 7.504 | -52.655 | 0 | 18.5 | 56.2 | 97.5 | 65 | 82.2 | 138.1 | 142.3
641.06 | 7.632 | -57.914 | 0 | 18.5 | 56.4 | 96.3 | 64.4 | 82 | 137.6 | 148.7
642.06 | 7.501 | -48.113 | 0 | 18.5 | 56.9 | 97 | 61.7 | 85.2 | 138.7 | 148.9
643.06 | 7.524 | -52.802 | 0 | 18.5 | 57 | 98 | 58.7 | 85.7 | 140.1 | 156.8
644.06 | 7.491 | -51.956 | 0 | 18.5 | 57.5 | 97.7 | 57.6 | 83.4 | 140.3 | 156.1
645.06 | 7.596 | -54.053 | 0 | 18.5 | 57.9 | 95.7 | 57.3 | 83.4 | 139.8 | 156.2
646.06 | 7.61 | -42.652 | 0 | 18.5 | 57.9 | 95.4 | 57.3 | 82.5 | 139.2 | 152.2
647.06 | 7.59 | -47.727 | -0.001 | 18.5 | 58 | 95.5 | 56.2 | 82.1 | 139.2 | 154
648.06 | 7.578 | -46.716 | 0 | 18.5 | 57.9 | 96 | 55.1 | 79.6 | 138.5 | 152.8
649.06 | 7.586 | -42.027 | 0 | 18.5 | 58 | 97.2 | 54.3 | 77.3 | 137.7 | 152.8
650.06 | 7.612 | -46.182 | 0 | 18.5 | 57.8 | 97.4 | 54.2 | 75.9 | 137.2 | 150.8
651.06 | 7.568 | -46.495 | 0 | 18.5 | 57.1 | 97.9 | 54.2 | 74.4 | 136.8 | 148.7
652.06 | 7.602 | -50.632 | 0 | 18.5 | 56.5 | 98 | 53.8 | 77.7 | 136 | 148.9
653.06 | 7.624 | -55.358 | -0.001 | 18.5 | 56 | 95.8 | 54 | 79 | 135.8 | 152
654.06 | 7.52 | -57.068 | -0.001 | 18.5 | 56.2 | 95.5 | 53.7 | 77.8 | 134.9 | 147.2
655.06 | 7.515 | -56.737 | 0 | 18.5 | 56.4 | 96 | 51.6 | 75.4 | 134.4 | 147
656.06 | 7.616 | -49.253 | 0 | 18.5 | 56.3 | 95.5 | 49.6 | 73.3 | 132.1 | 153.1
657.06 | 7.453 | -50.173 | 0 | 18.5 | 55.7 | 90.6 | 49 | 72.5 | 129.9 | 149.7
658.06 | 7.47 | -53.777 | 0 | 18.5 | 54.4 | 84.5 | 49.1 | 74.5 | 129.5 | 138.4
659.06 | 7.597 | -53.777 | 0 | 18.5 | 53.5 | 80.9 | 49.5 | 73.5 | 128.4 | 145.1
660.06 | 7.542 | -53.133 | 0 | 18.5 | 52.6 | 77.6 | 50.9 | 68.6 | 125.9 | 138.9
661.06 | 7.639 | -48.407 | 0 | 18.5 | 52.5 | 75.3 | 52.9 | 66.9 | 127.4 | 143
662.06 | 7.606 | -52.986 | 0 | 18.5 | 52.1 | 72 | 54.6 | 65.9 | 129.6 | 144.9
663.06 | 7.613 | -49.143 | 0 | 18.5 | 52.4 | 72.7 | 54.9 | 65.5 | 130.9 | 147
664.06 | 7.594 | -51.405 | 0 | 18.5 | 53.4 | 76.3 | 54.6 | 64.4 | 131.1 | 141.5
665.06 | 7.633 | -53.207 | 0 | 18.5 | 53.6 | 80.1 | 54.1 | 67.4 | 131.5 | 137.3
666.06 | 7.617 | -51.864 | 0 | 18.5 | 53.3 | 82.3 | 53.4 | 70.4 | 131.6 | 134
667.06 | 7.545 | -45.226 | 0 | 18.5 | 53.1 | 85.3 | 52.3 | 69.3 | 131.7 | 139.4
668.06 | 7.54 | -54.237 | 0 | 18.5 | 53.3 | 86.8 | 52.3 | 65.6 | 132 | 132.8
669.06 | 7.622 | -48.628 | 0 | 18.5 | 52.7 | 85.5 | 52.8 | 64.6 | 131.8 | 132.7
670.06 | 7.471 | -56.719 | 0 | 18.5 | 52.2 | 86.7 | 53 | 66.1 | 131.9 | 140.3
671.06 | 7.552 | -54.181 | 0 | 18.5 | 52.2 | 88 | 53.4 | 65.5 | 130.5 | 135.7
672.06 | 7.558 | -54.972 | 0 | 18.5 | 52.6 | 88.6 | 53 | 66.2 | 129.7 | 140.6
673.06 | 7.505 | -51.791 | 0 | 18.5 | 52.5 | 89.5 | 52.2 | 70.3 | 125.2 | 134.6
674.06 | 7.586 | -52.214 | 0 | 18.5 | 51.7 | 90.5 | 50.3 | 73.8 | 122.1 | 121.9
675.06 | 7.483 | -50.541 | 0 | 18.5 | 51.4 | 91.2 | 48.4 | 79.8 | 121.9 | 129.7
676.06 | 7.535 | -43.663 | 0 | 18.5 | 51.5 | 91.2 | 47.4 | 80.3 | 122.8 | 126.8
677.06 | 7.564 | -55.377 | 0 | 18.5 | 51.2 | 88.4 | 47.8 | 77.4 | 124.2 | 125.4
678.06 | 7.567 | -54.218 | 0 | 18.5 | 51 | 86 | 47.9 | 74.8 | 124.8 | 127.1
679.06 | 7.509 | -45.263 | 0 | 18.5 | 51.4 | 85.1 | 47.5 | 72.1 | 125.8 | 131.9
680.06 | 7.46 | -42.45 | 0 | 18.5 | 51.8 | 85.1 | 47.5 | 70.1 | 126.1 | 126.2
681.06 | 7.478 | -51.607 | 0 | 18.5 | 51.9 | 86.5 | 48.1 | 70.2 | 127 | 132.1
682.06 | 7.574 | -49.75 | 0 | 18.5 | 52.4 | 86.9 | 47.4 | 68.7 | 126.6 | 135.5
683.06 | 7.561 | -46.808 | 0 | 18.5 | 51.7 | 83.2 | 47.2 | 68.5 | 125 | 126
684.06 | 7.486 | -45.134 | 0 | 18.5 | 50.5 | 78.9 | 47.6 | 66.5 | 123.1 | 116.7
685.06 | 7.471 | -60.764 | 0 | 18.5 | 49.4 | 80.5 | 47.9 | 67 | 121.5 | 112.3
686.06 | 7.466 | -48.665 | 0 | 18.5 | 48.4 | 83.3 | 47.2 | 65.8 | 119.2 | 109.7
687.06 | 7.429 | -52.453 | 0 | 18.5 | 47.6 | 85.5 | 46.4 | 64.8 | 119.6 | 112.5
688.06 | 7.566 | -58.447 | 0 | 18.5 | 47.8 | 85.4 | 46 | 64.7 | 120.5 | 118.4
689.06 | 7.572 | -55.763 | 0 | 18.5 | 47.8 | 84.2 | 46 | 63.9 | 120.8 | 130.2
690.06 | 7.543 | -56.278 | -0.001 | 18.5 | 47.6 | 80.2 | 46.5 | 64.7 | 120.5 | 134.4
691.06 | 7.599 | -54.402 | 0 | 18.5 | 46.6 | 73.8 | 47 | 64.1 | 117.6 | 133.7
692.06 | 7.508 | -56.811 | 0 | 18.5 | 45.8 | 70.1 | 47.4 | 62.4 | 116.6 | 126.8
693.06 | 7.527 | -55.413 | 0 | 18.5 | 45 | 68.4 | 49 | 60.2 | 115.6 | 121.4
694.06 | 7.487 | -53.63 | 0 | 18.5 | 45.3 | 70.5 | 49.6 | 58.2 | 115.1 | 118.3
695.06 | 7.582 | -52.71 | 0 | 18.5 | 46.4 | 73 | 49.3 | 61.7 | 116.5 | 127.6
696.06 | 7.546 | -59.827 | 0 | 18.5 | 47.2 | 74.7 | 49.2 | 64 | 118 | 132.6
697.06 | 7.538 | -58.006 | 0 | 18.5 | 47.7 | 79 | 47.4 | 62.9 | 116.9 | 117.9
698.06 | 7.641 | -53.041 | 0 | 18.5 | 48 | 81.3 | 46 | 61.8 | 115.2 | 116.5
699.06 | 7.417 | -60.433 | 0 | 18.5 | 47.9 | 78.8 | 45.2 | 62 | 116.9 | 121.3
700.06 | 7.579 | -62.033 | 0 | 18.5 | 48.3 | 79.6 | 44 | 61.3 | 117.9 | 120.4
701.06 | 7.575 | -59.606 | 0 | 18.5 | 48.5 | 82.9 | 42.5 | 60.1 | 119.1 | 116.7
702.06 | 7.583 | -56.976 | 0 | 18.5 | 49 | 83.9 | 41.7 | 63.6 | 119.4 | 122.3
703.06 | 7.574 | -52.159 | 0 | 18.5 | 50.9 | 84.5 | 41.3 | 62.3 | 119.8 | 123.6
704.06 | 7.495 | -50.853 | 0 | 18.5 | 52.8 | 85.3 | 40.5 | 66.1 | 120.3 | 116.4
705.06 | 7.498 | -56.774 | 0 | 18.5 | 54.1 | 85.4 | 40.1 | 69.2 | 120.6 | 120.1
706.06 | 7.63 | -55.892 | 0 | 18.5 | 54.6 | 86.4 | 39.7 | 70.5 | 122.1 | 115.9
707.06 | 7.58 | -57.602 | 0 | 18.5 | 54.2 | 87.8 | 40.2 | 67.7 | 123.7 | 111.2
708.06 | 7.472 | -52.563 | 0 | 18.5 | 54.6 | 88.9 | 40.3 | 71.3 | 123.7 | 113.6
709.06 | 7.546 | -52.03 | -0.001 | 18.5 | 54.7 | 89.9 | 39.4 | 75.5 | 125 | 126.7
710.06 | 7.656 | -50.467 | 0 | 18.5 | 53.9 | 90.8 | 38.6 | 77.1 | 127.1 | 127.8
711.06 | 7.637 | -59.459 | 0 | 18.5 | 53 | 91.3 | 38.7 | 81.6 | 132.1 | 130.7
712.06 | 7.577 | -61.886 | 0 | 18.5 | 52.2 | 91.5 | 38.8 | 83.8 | 132.1 | 128.7
713.06 | 7.504 | -53.299 | 0 | 18.5 | 51.5 | 91.5 | 39 | 81.9 | 131 | 126.6
714.06 | 7.495 | -63.578 | 0 | 18.5 | 50.7 | 91.4 | 39.6 | 79.8 | 130.5 | 120
715.06 | 7.482 | -57.62 | 0 | 18.5 | 50.2 | 91.3 | 39.1 | 79.3 | 125 | 125.1
716.06 | 7.585 | -58.043 | 0 | 18.5 | 50 | 91.2 | 38 | 82.4 | 124.7 | 118.8
717.06 | 7.591 | -53.17 | 0 | 18.5 | 50.3 | 90.9 | 37.1 | 83.5 | 127.1 | 112
718.06 | 7.487 | -56.314 | 0 | 18.5 | 51.3 | 91.2 | 36 | 82 | 128.1 | 126.8
719.06 | 7.577 | -56.314 | 0 | 18.5 | 51.3 | 91.5 | 35.2 | 80.3 | 123.9 | 118.5
720.06 | 7.588 | -64.001 | 0 | 18.5 | 51.1 | 91.8 | 35.2 | 79.5 | 124.8 | 117.2
721.06 | 7.6 | -49.989 | 0 | 18.5 | 51 | 91.7 | 34.5 | 80.9 | 126.3 | 119.7
722.06 | 7.547 | -50.632 | 0 | 18.5 | 51.6 | 91.4 | 34.1 | 81.2 | 125.9 | 118.4
723.06 | 7.548 | -47.249 | 0 | 18.5 | 51.7 | 91.4 | 33.7 | 80.5 | 124.2 | 116.5
724.06 | 7.509 | -61.794 | 0 | 18.5 | 51.1 | 91.2 | 33.8 | 77.7 | 121.6 | 112.6
725.06 | 7.632 | -67.108 | 0 | 18.5 | 49.9 | 90.5 | 33.4 | 76 | 117.5 | 107.6
726.06 | 7.481 | -56.48 | 0 | 18.5 | 49.2 | 89.7 | 33.6 | 73.9 | 116.2 | 110.1
727.06 | 7.642 | -56.627 | 0 | 18.5 | 48.9 | 89.1 | 33.5 | 73.8 | 117.4 | 110.2
728.06 | 7.543 | -60.047 | 0 | 18.5 | 48.1 | 88.6 | 33.5 | 74.6 | 116.5 | 113
729.06 | 7.584 | -54.659 | 0 | 18.5 | 47.3 | 88.3 | 32.9 | 75.2 | 116.6 | 111.3
730.06 | 7.547 | -52.195 | 0 | 18.5 | 47.5 | 88.1 | 33.1 | 75.3 | 119.6 | 113.6
731.06 | 7.491 | -62.438 | 0 | 18.4 | 47.4 | 87.9 | 34 | 75.7 | 120.1 | 115.4
732.06 | 7.41 | -56.59 | 0 | 18.5 | 47.4 | 87.7 | 34.7 | 75.7 | 119.4 | 112.2
733.06 | 7.458 | -58.797 | 0 | 18.5 | 47 | 87.5 | 35 | 74.5 | 119.5 | 116.2
734.06 | 7.473 | -58.006 | 0 | 18.4 | 47.2 | 87.4 | 35.6 | 74.7 | 120.1 | 125.3
735.06 | 7.51 | -53.188 | 0 | 18.5 | 47.6 | 87.8 | 36.7 | 72.2 | 119.1 | 121.2
736.06 | 7.532 | -55.763 | 0 | 18.4 | 47.7 | 87.6 | 37.2 | 69.6 | 118.3 | 121.5
737.06 | 7.514 | -62.64 | 0 | 18.4 | 47.8 | 86.9 | 37.5 | 70.1 | 117.7 | 119
738.06 | 7.598 | -59.551 | 0 | 18.5 | 48 | 86.6 | 37.8 | 70.4 | 117.8 | 119.4
739.06 | 7.51 | -59.349 | 0 | 18.5 | 48.3 | 86 | 38.7 | 67.7 | 118.4 | 120.3
740.06 | 7.508 | -62.806 | 0 | 18.5 | 48 | 85.9 | 39.3 | 68.8 | 118.6 | 126.8
741.06 | 7.42 | -51.644 | 0 | 18.5 | 47.6 | 85.9 | 39.9 | 67.7 | 118.7 | 120.8
742.06 | 7.654 | -59.018 | 0 | 18.4 | 47.6 | 86 | 40.1 | 66.6 | 117.6 | 114.1
743.06 | 7.507 | -62.787 | 0 | 18.5 | 47.2 | 86.5 | 40 | 65.7 | 114.9 | 113.7
744.06 | 7.504 | -60.856 | 0 | 18.4 | 46.8 | 86.9 | 39.7 | 64.7 | 111.8 | 111
745.06 | 7.509 | -62.18 | 0 | 18.4 | 46.1 | 87.2 | 38.6 | 67.6 | 111.5 | 108.4
746.06 | 7.448 | -59.44 | 0 | 18.4 | 45.9 | 87 | 36.7 | 68.2 | 114 | 115
747.06 | 7.523 | -53.685 | 0 | 18.4 | 45.6 | 86.6 | 36.6 | 69.6 | 117.3 | 116.3
748.06 | 7.546 | -54.476 | 0 | 18.4 | 45.8 | 83.3 | 37.1 | 67.2 | 118.2 | 110.3
749.06 | 7.411 | -59.514 | 0 | 18.4 | 47 | 81.8 | 38 | 69.5 | 118.1 | 118.6
750.06 | 7.636 | -55.818 | 0 | 18.4 | 48.2 | 81 | 38.6 | 71.9 | 118.2 | 119
751.06 | 7.485 | -57.215 | 0 | 18.4 | 48.3 | 82.1 | 39.1 | 73.1 | 117.3 | 113.8
752.06 | 7.544 | -61.739 | 0 | 18.4 | 48.2 | 83.6 | 40 | 76.4 | 116.8 | 109.1
753.06 | 7.446 | -59.771 | 0 | 18.4 | 48.3 | 84.6 | 39.9 | 77.4 | 114.4 | 118.6
754.06 | 7.42 | -59.349 | 0 | 18.4 | 48.1 | 85.3 | 39 | 79.2 | 115.7 | 122.7
755.06 | 7.445 | -57.914 | 0 | 18.4 | 48.3 | 85.7 | 37.7 | 79.3 | 115.8 | 124.8
756.06 | 7.63 | -58.043 | 0 | 18.4 | 48.4 | 85.8 | 36.9 | 79.6 | 116 | 128.7
757.06 | 7.448 | -59.349 | 0 | 18.4 | 48.1 | 86.2 | 36.4 | 79.4 | 115 | 131.6
758.06 | 7.629 | -62.272 | 0 | 18.3 | 47.3 | 86.3 | 35.7 | 80.4 | 117.3 | 128.3
759.06 | 7.503 | -56.406 | 0 | 18.3 | 46.6 | 85.9 | 34.7 | 81.8 | 118.4 | 130.3
760.06 | 7.562 | -56.131 | 0 | 18.3 | 45.6 | 84.9 | 33.1 | 82.9 | 116.8 | 128.9
761.06 | 7.495 | -59.018 | 0 | 18.3 | 44.9 | 84.5 | 32.5 | 82.9 | 113.4 | 127.4
762.06 | 7.595 | -55.303 | 0 | 18.3 | 44.3 | 83.7 | 32.6 | 84.6 | 116.6 | 122.5
763.06 | 7.459 | -58.981 | 0 | 18.3 | 43.9 | 83.1 | 32.7 | 84.9 | 114.6 | 126
764.06 | 7.502 | -59.275 | 0 | 18.3 | 43.3 | 82.8 | 32.7 | 86.2 | 113 | 123.4
765.06 | 7.448 | -64.957 | 0 | 18.3 | 42.9 | 82.7 | 32.4 | 87.5 | 112.9 | 119.1
766.06 | 7.486 | -64.902 | 0 | 18.3 | 42.4 | 82.5 | 31.7 | 85 | 111.4 | 118.6
767.06 | 7.407 | -54.531 | 0 | 18.3 | 42 | 82.3 | 31.3 | 81.4 | 108.8 | 114.6
768.06 | 7.577 | -60.544 | 0 | 18.3 | 41.9 | 82.6 | 31.8 | 79.8 | 106.6 | 115.2
769.06 | 7.614 | -62.622 | 0 | 18.3 | 42.4 | 83.2 | 32.3 | 81 | 105 | 114.1
770.06 | 7.498 | -63.21 | 0 | 18.3 | 43 | 83.8 | 32.5 | 81.9 | 105.1 | 110.8
771.06 | 7.483 | -57.933 | 0 | 18.3 | 43.1 | 83.8 | 32.9 | 81.4 | 105.8 | 115.3
772.06 | 7.622 | -50.246 | 0 | 18.3 | 42.9 | 84.1 | 33.1 | 77.7 | 103.8 | 102.4
773.06 | 7.552 | -54.843 | 0 | 18.3 | 42.7 | 84.2 | 33.2 | 74.9 | 99.9 | 99.4
774.06 | 7.556 | -53.942 | 0 | 18.3 | 42.2 | 84 | 33 | 76.3 | 99.7 | 107.5
775.06 | 7.534 | -63.32 | 0 | 18.3 | 42 | 83.7 | 33.4 | 76.9 | 100 | 114.8
776.06 | 7.59 | -63.835 | 0 | 18.3 | 41.9 | 83.4 | 34.1 | 78.8 | 99.7 | 109.9
777.06 | 7.59 | -63.743 | 0 | 18.3 | 41.9 | 83.2 | 34.1 | 80 | 101.6 | 110.8
778.06 | 7.657 | -56.48 | 0 | 18.3 | 41.8 | 83.3 | 34.2 | 77.1 | 105.5 | 114.3
779.06 | 7.5 | -62.53 | 0 | 18.3 | 41.6 | 81.5 | 34.6 | 74.2 | 107.3 | 115.5
780.06 | 7.52 | -62.75 | 0 | 18.3 | 42.2 | 80.3 | 35.3 | 71.6 | 107.3 | 112.2
781.06 | 7.561 | -60.433 | 0 | 18.3 | 42.2 | 81.2 | 35.5 | 69.6 | 107.3 | 102.4
782.06 | 7.461 | -56.112 | 0 | 18.3 | 42 | 81.9 | 35.4 | 69.1 | 107.3 | 105.6
783.06 | 7.554 | -59.109 | 0 | 18.3 | 41.8 | 82.2 | 36 | 68.2 | 107.6 | 107.6
784.06 | 7.6 | -61.5 | 0 | 18.3 | 41.7 | 80.8 | 37 | 68.1 | 107.8 | 105.6
785.06 | 7.619 | -64.957 | 0 | 18.3 | 41.6 | 80 | 37.8 | 70.7 | 107.4 | 107.8
786.06 | 7.645 | -63.394 | 0 | 18.3 | 41.8 | 80.1 | 38.2 | 72.5 | 107.1 | 113.9
787.06 | 7.551 | -60.25 | 0 | 18.3 | 42.4 | 80.5 | 37.7 | 74.4 | 109.3 | 115.7
788.06 | 7.584 | -64.369 | 0 | 18.3 | 42.8 | 81.1 | 36.5 | 74 | 109.9 | 118.8
789.06 | 7.587 | -64.81 | 0 | 18.3 | 42.9 | 81.5 | 35.4 | 73.7 | 109.6 | 116.6
790.06 | 7.603 | -62.475 | 0 | 18.3 | 43.2 | 82 | 35 | 76.1 | 108.9 | 112
791.06 | 7.635 | -64.847 | 0 | 18.3 | 43.1 | 82.2 | 34.8 | 76.1 | 107.9 | 117.4
792.06 | 7.535 | -58.172 | 0 | 18.3 | 42.7 | 82.3 | 34.5 | 76.8 | 106.7 | 120.4
793.06 | 7.56 | -58.117 | 0 | 18.3 | 42.5 | 82.4 | 34.9 | 74 | 106.9 | 115
794.06 | 7.62 | -66.005 | 0 | 18.4 | 42.3 | 82.6 | 35.1 | 72.7 | 107.8 | 116.1
795.06 | 7.49 | -63.909 | 0 | 18.4 | 42 | 82.3 | 34.5 | 75 | 109 | 111.1
796.06 | 7.489 | -60.029 | 0 | 18.4 | 42 | 82.1 | 34.5 | 76.4 | 107.3 | 108.1
797.06 | 7.476 | -56.572 | 0 | 18.4 | 42 | 82.3 | 34.3 | 74.7 | 106.4 | 108.5
798.06 | 7.555 | -54.273 | 0 | 18.4 | 42.1 | 82.5 | 34 | 74.5 | 105.7 | 106.6
799.06 | 7.6 | -64.35 | 0 | 18.4 | 42.4 | 82.4 | 33.5 | 74.8 | 106 | 116.7
800.06 | 7.523 | -59.201 | 0 | 18.4 | 42.6 | 82.2 | 33.7 | 75 | 105.9 | 116.6
801.06 | 7.475 | -62.603 | 0 | 18.4 | 42.3 | 82.4 | 33.9 | 78 | 105.6 | 109.9
802.06 | 7.533 | -57.307 | 0 | 18.4 | 42.1 | 82.4 | 33.3 | 77.3 | 102.6 | 109
803.06 | 7.524 | -58.926 | 0 | 18.4 | 41.8 | 82.3 | 32.3 | 74.7 | 102.1 | 111.6
804.06 | 7.634 | -65.674 | 0 | 18.4 | 42.1 | 82.1 | 32.4 | 75.1 | 104.6 | 118.7
805.06 | 7.609 | -58.098 | 0 | 18.4 | 42.2 | 82 | 32.6 | 76.5 | 106.3 | 120.2
806.06 | 7.398 | -64.718 | 0 | 18.4 | 42.5 | 81.4 | 33.3 | 75.7 | 105.4 | 116.1
807.06 | 7.573 | -63.927 | 0 | 18.4 | 43.1 | 81.2 | 33.4 | 74.7 | 103.4 | 112.9
808.06 | 7.584 | -62.897 | 0 | 18.4 | 43.7 | 80.9 | 33.4 | 70.5 | 104 | 111.5
809.06 | 7.54 | -66.557 | 0 | 18.4 | 44 | 80.4 | 33.8 | 68.3 | 103.8 | 109.1
810.06 | 7.504 | -62.806 | 0 | 18.3 | 44.5 | 80.2 | 35.4 | 69.3 | 103.6 | 113.2
811.06 | 7.609 | -69.039 | 0 | 18.3 | 45.3 | 80.2 | 37.2 | 68.3 | 103.9 | 116.2
812.06 | 7.44 | -62.327 | 0 | 18.3 | 45.3 | 80 | 39.2 | 66.1 | 103.6 | 115.3
813.06 | 7.475 | -64.644 | 0 | 18.3 | 45 | 78.1 | 40.7 | 63.3 | 104.3 | 115.8
814.06 | 7.548 | -65.619 | 0 | 18.3 | 45.5 | 75.8 | 41.9 | 61.9 | 104.9 | 118.4
815.06 | 7.6 | -59.109 | 0 | 18.3 | 45.6 | 76.8 | 42.4 | 64.3 | 105.6 | 118.3
816.06 | 7.552 | -55.487 | 0 | 18.3 | 46.1 | 78 | 42 | 67.8 | 105.7 | 117.5
817.06 | 7.508 | -63.504 | 0 | 18.3 | 46.2 | 78.4 | 41.9 | 69.5 | 105.4 | 121.4
818.06 | 7.543 | -69.536 | 0 | 18.3 | 46.3 | 78.8 | 42.6 | 68.6 | 106.3 | 114.2
819.06 | 7.492 | -72.257 | 0 | 18.3 | 45.7 | 79.1 | 43 | 68.5 | 106.7 | 108.3
820.06 | 7.582 | -64.038 | 0 | 18.3 | 45.1 | 79.5 | 42.4 | 66.9 | 105.2 | 100.7
821.06 | 7.557 | -67.752 | 0 | 18.3 | 44.2 | 79.7 | 41 | 66.8 | 105.5 | 109.8
822.06 | 7.56 | -66.649 | 0 | 18.2 | 43.4 | 79.6 | 39 | 67.2 | 103.9 | 116.2
823.06 | 7.557 | -66.52 | 0 | 18.2 | 43 | 79.6 | 37.5 | 66.5 | 99.5 | 117.9
824.06 | 7.408 | -69.591 | 0 | 18.2 | 42.8 | 79.6 | 35.6 | 65 | 97.5 | 107.9
825.06 | 7.513 | -67.697 | 0 | 18.2 | 42.3 | 79.8 | 34.9 | 61.9 | 98.5 | 109.1
826.06 | 7.567 | -67.274 | 0 | 18.2 | 42.1 | 80 | 34.4 | 61.9 | 98.8 | 103.8
827.06 | 7.475 | -69.609 | 0 | 18.2 | 41.6 | 80.1 | 33.9 | 62.2 | 99.2 | 108.1
828.06 | 7.58 | -56.149 | 0 | 18.2 | 41 | 79.6 | 32.6 | 64.4 | 97.4 | 109.8
829.06 | 7.573 | -59.624 | 0 | 18.2 | 40.5 | 79 | 31.5 | 66.3 | 97.2 | 112
830.06 | 7.461 | -62.327 | 0 | 18.3 | 40.4 | 79 | 30.8 | 69.6 | 97.8 | 107.6
831.06 | 7.483 | -58.098 | 0 | 18.3 | 40.1 | 78.9 | 30.2 | 70.1 | 96.4 | 109.7
832.06 | 7.577 | -60.912 | 0 | 18.3 | 39.6 | 78.6 | 29.8 | 70.7 | 95 | 109.2
833.06 | 7.609 | -64.957 | 0 | 18.3 | 38.8 | 78.2 | 29.2 | 73.9 | 96.2 | 110.7
834.06 | 7.495 | -66.079 | 0 | 18.3 | 38.6 | 77.3 | 29.1 | 75.2 | 99 | 112.6
835.06 | 7.5 | -63.449 | 0 | 18.3 | 38.3 | 76.8 | 29.1 | 73.6 | 97.9 | 112.6
836.06 | 7.452 | -59.79 | 0 | 18.3 | 38.5 | 76.3 | 29.2 | 73.5 | 100.4 | 108.9
837.06 | 7.474 | -57.179 | 0 | 18.3 | 39 | 76.4 | 29.2 | 73.7 | 103.1 | 108.5
838.06 | 7.582 | -61.04 | 0 | 18.3 | 38.9 | 76.4 | 29.4 | 75 | 104.8 | 110.7
839.06 | 7.47 | -70.731 | 0 | 18.3 | 38.7 | 76.1 | 29.7 | 75.5 | 104.8 | 102.7
840.06 | 7.595 | -56.682 | 0 | 18.3 | 38.6 | 75.7 | 29.7 | 75.3 | 103.3 | 109.8
841.06 | 7.529 | -59.79 | 0 | 18.3 | 38.7 | 75.4 | 29.8 | 74.2 | 101.3 | 112.5
842.06 | 7.436 | -66.851 | 0 | 18.3 | 38.5 | 75.4 | 28.6 | 76.3 | 100.3 | 110.3
843.06 | 7.551 | -67.991 | 0 | 18.3 | 38.7 | 75.5 | 28.6 | 76.2 | 100.1 | 104.6
844.06 | 7.58 | -67.678 | 0 | 18.4 | 38.6 | 75.8 | 29.1 | 73.8 | 98.3 | 99.4
845.06 | 7.461 | -63.32 | 0 | 18.4 | 38.5 | 76.1 | 29.6 | 72.8 | 98.1 | 102.8
846.06 | 7.429 | -66.226 | 0 | 18.4 | 38.9 | 76.2 | 30 | 75.1 | 98.1 | 102.2
847.06 | 7.541 | -63.284 | 0 | 18.4 | 39.7 | 76.3 | 30.7 | 73.8 | 98.8 | 105.8
848.06 | 7.605 | -60.967 | 0 | 18.3 | 40.1 | 76.5 | 30.9 | 70.1 | 99.3 | 106
849.06 | 7.616 | -65.049 | 0 | 18.3 | 39.9 | 76.6 | 30.4 | 69.9 | 96.5 | 108.2
850.06 | 7.494 | -69.628 | 0 | 18.3 | 39.8 | 76.4 | 30.2 | 69.4 | 95.4 | 107.8
851.06 | 7.497 | -64.166 | 0 | 18.3 | 39.5 | 76.3 | 30.3 | 68.3 | 96.6 | 104.7
852.06 | 7.591 | -69.94 | 0 | 18.3 | 39.2 | 75.9 | 30.8 | 65.7 | 98.2 | 104.2
853.06 | 7.491 | -66.851 | 0 | 18.3 | 38.7 | 75.5 | 31.1 | 64.8 | 98.9 | 100.7
854.06 | 7.64 | -61.482 | 0 | 18.3 | 38.3 | 75.2 | 31.6 | 65.5 | 98.7 | 103
855.06 | 7.503 | -67.954 | 0 | 18.2 | 37.9 | 75.1 | 31.6 | 63.1 | 98.4 | 105.1
856.06 | 7.645 | -72.533 | 0 | 18.2 | 37.8 | 74.7 | 31.8 | 62 | 97.4 | 105.7
857.06 | 7.562 | -66.649 | 0 | 18.2 | 37.9 | 74.6 | 31.7 | 62.7 | 94.9 | 104
858.06 | 7.423 | -64.074 | 0 | 18.2 | 37.7 | 74.3 | 31.2 | 62.2 | 93.1 | 101.6
859.06 | 7.638 | -65.196 | 0 | 18.2 | 37.6 | 74.1 | 30.7 | 61.7 | 90.4 | 98.3
860.06 | 7.489 | -73.177 | 0 | 18.2 | 37.7 | 74 | 30 | 62.7 | 89.7 | 103.5
861.06 | 7.515 | -67.642 | 0 | 18.2 | 37.7 | 73.6 | 30.1 | 64.7 | 91.6 | 106
862.06 | 7.562 | -70.326 | 0 | 18.2 | 37.8 | 73.2 | 31 | 64.1 | 93.3 | 105.4
863.06 | 7.521 | -72.349 | 0 | 18.2 | 38 | 73.4 | 31.1 | 63.4 | 93.6 | 104.7
864.06 | 7.579 | -70.492 | 0 | 18.2 | 38.2 | 73.3 | 31.3 | 62.5 | 94.6 | 105.1
865.06 | 7.509 | -55.156 | 0 | 18.2 | 38.1 | 73.2 | 31.8 | 61.2 | 94 | 100.2
866.06 | 7.569 | -64.221 | 0 | 18.3 | 37.9 | 73 | 32 | 65 | 91.8 | 106.2
867.06 | 7.461 | -57.951 | 0 | 18.3 | 37.8 | 73 | 31.5 | 67.3 | 90.8 | 109.9
868.06 | 7.584 | -64.902 | 0 | 18.3 | 37.7 | 73 | 30.9 | 69.8 | 89.5 | 111.7
869.06 | 7.592 | -61.996 | 0 | 18.3 | 37.5 | 72.7 | 30.6 | 72.3 | 89 | 110.5
870.06 | 7.586 | -69.867 | 0 | 18.3 | 37.1 | 72.6 | 30.3 | 71.8 | 87.7 | 109.7
871.06 | 7.54 | -67.715 | 0 | 18.3 | 36.8 | 72.6 | 30.5 | 70.3 | 88.8 | 110.9
872.06 | 7.53 | -62.677 | 0 | 18.3 | 36.5 | 72.7 | 30.2 | 67.9 | 91 | 107.7
873.06 | 7.576 | -66.925 | 0 | 18.3 | 36.3 | 72.8 | 29.3 | 67 | 92.1 | 107.2
874.06 | 7.484 | -73.618 | 0 | 18.3 | 36.2 | 72.8 | 28.9 | 66.1 | 92.2 | 109
875.06 | 7.577 | -70.455 | 0 | 18.3 | 36 | 72.7 | 28.4 | 67.9 | 89.9 | 105.7
876.06 | 7.407 | -56.406 | 0 | 18.3 | 35.6 | 72.3 | 27.7 | 69.2 | 89.9 | 105.6
877.06 | 7.54 | -75.916 | 0 | 18.2 | 35.4 | 72 | 27.1 | 71.7 | 91.2 | 103.7
878.06 | 7.582 | -74.372 | 0 | 18.2 | 35 | 71.6 | 27.1 | 72.3 | 88.6 | 99
879.06 | 7.559 | -66.023 | 0 | 18.2 | 34.6 | 70.9 | 27.3 | 72.8 | 87.3 | 95.1
880.06 | 7.489 | -70.804 | 0 | 18.2 | 34.2 | 70.3 | 27.1 | 74.8 | 89.6 | 103.3
881.06 | 7.61 | -69.297 | 0 | 18.2 | 34.3 | 70.2 | 26.9 | 74.9 | 91.1 | 104.2
882.06 | 7.599 | -68.8 | 0 | 18.2 | 34.5 | 70.4 | 27.1 | 74.1 | 90.5 | 100.4
883.06 | 7.616 | -73.783 | 0 | 18.2 | 35 | 70.8 | 27.7 | 73.4 | 90.9 | 94.2
884.06 | 7.438 | -67.347 | 0 | 18.2 | 35.6 | 71.3 | 28.4 | 70 | 90.6 | 90.6
885.06 | 7.486 | -69.903 | 0 | 18.2 | 35.8 | 71 | 28.8 | 69.1 | 90 | 90.7
886.06 | 7.596 | -69.72 | 0 | 18.2 | 36.3 | 70.4 | 29.6 | 67.8 | 89.9 | 93.7
887.06 | 7.506 | -66.226 | 0 | 18.2 | 36.6 | 70.9 | 30.7 | 68.6 | 88.2 | 91.2
888.06 | 7.597 | -68.524 | 0 | 18.2 | 36.3 | 70.8 | 31.9 | 68.8 | 87.9 | 89.3
889.06 | 7.447 | -62.254 | 0 | 18.2 | 36.1 | 71.1 | 32.4 | 66.1 | 88.4 | 93.9
890.06 | 7.474 | -79.226 | 0 | 18.2 | 35.8 | 71.3 | 32.8 | 64.2 | 88.7 | 87.6
891.06 | 7.553 | -71.283 | 0 | 18.2 | 35.8 | 71.3 | 33 | 63.5 | 87.5 | 88.3
892.06 | 7.603 | -69.885 | 0 | 18.2 | 36.4 | 70.6 | 32.6 | 62.2 | 88 | 89.9
893.06 | 7.582 | -69.462 | 0 | 18.2 | 36.1 | 65.8 | 32.5 | 61.4 | 89.8 | 94.9
894.06 | 7.578 | -74.445 | 0 | 18.3 | 36 | 66.3 | 31.9 | 60.6 | 90.5 | 90.4
895.06 | 7.436 | -69.83 | 0 | 18.3 | 35.9 | 67.5 | 31.4 | 61.7 | 89 | 96.6
896.06 | 7.497 | -67.439 | 0 | 18.2 | 35.7 | 68.1 | 31.4 | 65.2 | 87.7 | 101.2
897.06 | 7.545 | -70.731 | 0 | 18.3 | 35.3 | 68.1 | 30.7 | 68.5 | 88.1 | 100.9
898.06 | 7.576 | -66.869 | 0 | 18.3 | 35.4 | 68.1 | 29.9 | 71.2 | 89.5 | 104.8
899.06 | 7.58 | -70.4 | 0 | 18.3 | 35.6 | 68.3 | 29.6 | 72.5 | 90.6 | 96.8
900.06 | 7.431 | -67.127 | 0 | 18.2 | 35.9 | 68.9 | 29.5 | 72.8 | 91.2 | 98.9
901.06 | 7.487 | -66.594 | 0 | 18.2 | 35.9 | 69.4 | 29.6 | 72.6 | 91.8 | 99.1
902.06 | 7.444 | -65.711 | 0 | 18.2 | 36 | 70 | 30.2 | 72 | 91.8 | 99.9
903.06 | 7.584 | -65.049 | 0 | 18.2 | 36.5 | 70.5 | 30.8 | 71.3 | 91.2 | 99.2
904.06 | 7.495 | -71.503 | 0 | 18.2 | 36.6 | 70.8 | 31.1 | 68.2 | 90.2 | 98.5
905.06 | 7.552 | -75.328 | 0 | 18.2 | 36.6 | 71.1 | 31 | 69.1 | 91.2 | 101.1
906.06 | 7.597 | -71.614 | 0 | 18.2 | 36.5 | 70.3 | 29.6 | 69.5 | 93.3 | 103.3
907.06 | 7.425 | -75.015 | 0 | 18.1 | 36 | 70 | 28.8 | 70.6 | 94 | 103.1
908.06 | 7.468 | -69.94 | 0 | 18.1 | 35.8 | 69.9 | 28.1 | 72 | 90.1 | 104.6
909.06 | 7.471 | -73.563 | 0 | 18.1 | 35.5 | 69.4 | 27.7 | 72.1 | 89.7 | 104.1
910.06 | 7.525 | -69.775 | 0 | 18.1 | 35.5 | 69.1 | 28.2 | 72.5 | 94.1 | 98.2
911.06 | 7.45 | -67.715 | 0 | 18.1 | 35.4 | 68.6 | 28.1 | 74.8 | 94.1 | 96.1
912.06 | 7.488 | -68.432 | 0 | 18.2 | 35.2 | 68.1 | 27.9 | 77 | 94.4 | 94.3
913.06 | 7.554 | -67.531 | 0 | 18.2 | 34.9 | 67.7 | 27.5 | 76.4 | 93.6 | 96.3
914.06 | 7.474 | -70.382 | 0 | 18.2 | 34.5 | 67.4 | 27.3 | 75 | 91.5 | 96.6
915.06 | 7.511 | -69.389 | 0 | 18.2 | 34.3 | 67.4 | 27.2 | 74.9 | 90.9 | 94.8
916.06 | 7.651 | -70.253 | 0 | 18.3 | 34.4 | 67.2 | 27.2 | 73.9 | 91.9 | 97.7
917.06 | 7.591 | -71.154 | 0 | 18.3 | 34.6 | 66.7 | 27 | 73 | 91.3 | 92.1
918.06 | 7.531 | -69.021 | 0 | 18.3 | 34.6 | 66.4 | 26.7 | 71.7 | 90.4 | 96.9
919.06 | 7.549 | -67.954 | 0 | 18.3 | 34.3 | 66.1 | 26.7 | 70.8 | 90.3 | 95.8
920.06 | 7.6 | -68.009 | 0 | 18.3 | 34.2 | 65.9 | 27.5 | 70.5 | 90.7 | 89.2
921.06 | 7.487 | -70.106 | 0 | 18.2 | 33.8 | 65.9 | 28.6 | 70.4 | 89.6 | 83.2
922.06 | 7.472 | -63.192 | 0 | 18.2 | 33.6 | 65.9 | 29.2 | 72.1 | 89.8 | 79.3
923.06 | 7.594 | -72.515 | 0 | 18.2 | 34.1 | 65.9 | 29.4 | 71.9 | 88.9 | 83.8
924.06 | 7.57 | -67.09 | 0 | 18.2 | 34.7 | 65.9 | 29.7 | 69 | 89 | 91.8
925.06 | 7.511 | -70.749 | 0 | 18.2 | 34.8 | 65.3 | 29.6 | 70.3 | 89.2 | 95.3
926.06 | 7.444 | -83.161 | 0 | 18.2 | 34.7 | 64.8 | 29.8 | 72.7 | 89.7 | 98.5
927.06 | 7.55 | -68.083 | 0 | 18.1 | 34.8 | 62 | 31 | 71.7 | 89.8 | 94.7
928.06 | 7.464 | -75.714 | 0 | 18.1 | 34.6 | 62.8 | 32.6 | 69.4 | 89 | 85.3
929.06 | 7.505 | -78.289 | 0 | 18.1 | 34.2 | 63.4 | 33 | 67.8 | 87.3 | 90.5
930.06 | 7.535 | -75.861 | 0 | 18.2 | 34.5 | 63.6 | 32.8 | 67.9 | 86 | 93
931.06 | 7.654 | -77.296 | 0 | 18.2 | 35 | 64.1 | 32.1 | 67.3 | 84.5 | 92
932.06 | 7.596 | -70.988 | 0 | 18.2 | 35.4 | 64.6 | 31.6 | 65.8 | 83.9 | 92.2
933.06 | 7.592 | -76.229 | 0 | 18.2 | 35.1 | 65.1 | 30.8 | 65.3 | 82.2 | 96.7
934.06 | 7.511 | -74.353 | 0 | 18.2 | 34.9 | 65.4 | 30.1 | 67 | 83.7 | 97.2
935.06 | 7.599 | -69.738 | 0 | 18.3 | 35 | 65.6 | 29.8 | 66.6 | 84.9 | 97.9
936.06 | 7.642 | -71.705 | 0 | 18.3 | 35 | 65.7 | 29.5 | 65.6 | 83.7 | 97.9
937.06 | 7.477 | -73.912 | 0 | 18.3 | 34.6 | 65.8 | 28.9 | 64.6 | 82.2 | 90.4
938.06 | 7.546 | -71.338 | 0 | 18.3 | 34.1 | 65.6 | 28.1 | 65.2 | 83.5 | 92.6
939.06 | 7.508 | -68.782 | 0 | 18.3 | 34.2 | 65.7 | 27.6 | 64.6 | 84.5 | 94.3
940.06 | 7.544 | -71.724 | 0 | 18.2 | 34.1 | 66 | 27.2 | 65.3 | 85.4 | 96.6
941.06 | 7.492 | -72.515 | 0 | 18.2 | 33.9 | 66 | 26.9 | 69.6 | 85.3 | 98.9
942.06 | 7.513 | -72.79 | 0 | 18.2 | 33.5 | 65.7 | 26.2 | 72.2 | 85.3 | 97.5
943.06 | 7.479 | -71.761 | 0 | 18.2 | 33.5 | 65.5 | 26.4 | 71.7 | 85.2 | 98.1
944.06 | 7.491 | -66.336 | 0 | 18.2 | 33.6 | 65.7 | 27.2 | 69.1 | 85 | 95.1
945.06 | 7.516 | -70.161 | 0 | 18.2 | 33.6 | 66.1 | 27.3 | 68.3 | 84.3 | 96.1
946.06 | 7.51 | -72.938 | 0 | 18.2 | 33.6 | 66.1 | 27.2 | 66.8 | 85.2 | 94.2
947.06 | 7.464 | -75.365 | 0 | 18.2 | 33.7 | 66.2 | 27.2 | 68.5 | 85.9 | 96.9
948.06 | 7.51 | -77.24 | 0 | 18.2 | 33.7 | 66.5 | 27.3 | 70.6 | 86.4 | 98.6
949.06 | 7.678 | -77.332 | 0 | 18.2 | 33.9 | 66.6 | 27.4 | 70.8 | 89.8 | 100.9
950.06 | 7.54 | -75.641 | 0 | 18.2 | 33.9 | 65.9 | 27 | 70.9 | 89.1 | 100.8
951.06 | 7.587 | -80.9 | 0 | 18.1 | 33.8 | 65.2 | 26.8 | 71.8 | 89.6 | 100.4
952.06 | 7.599 | -83.915 | 0 | 18.2 | 33.6 | 65 | 26.6 | 69.5 | 90.7 | 97.3
953.06 | 7.601 | -77.59 | 0 | 18.2 | 33.4 | 64.5 | 26.3 | 68.7 | 88.8 | 93.3
954.06 | 7.522 | -76.192 | 0 | 18.2 | 33.2 | 63.9 | 25.9 | 71.4 | 86.6 | 93.1
955.06 | 7.58 | -71.319 | 0 | 18.2 | 33 | 63.6 | 25.7 | 70.8 | 88.1 | 95.7
956.06 | 7.619 | -76.707 | 0 | 18.2 | 33 | 63.6 | 25.6 | 71.6 | 88 | 96.3
957.06 | 7.496 | -79.061 | 0 | 18.2 | 32.9 | 63.2 | 25.3 | 70.6 | 87.2 | 94.3
958.06 | 7.422 | -72.055 | 0 | 18.2 | 32.8 | 63.1 | 25.2 | 68.2 | 87.8 | 92.1
959.06 | 7.506 | -71.172 | 0 | 18.2 | 32.9 | 63.3 | 25.3 | 68 | 90.3 | 88.1
960.06 | 7.502 | -80.274 | 0 | 18.3 | 32.8 | 63.5 | 25.2 | 69 | 89.3 | 91.2
961.06 | 7.618 | -80.992 | 0 | 18.3 | 32.7 | 63.6 | 25.3 | 70 | 88.6 | 87.8
962.06 | 7.444 | -74.703 | 0 | 18.3 | 32.7 | 63.8 | 25.6 | 70.2 | 87.8 | 89.6
963.06 | 7.381 | -77.424 | 0 | 18.3 | 32.7 | 64.2 | 26.3 | 70.3 | 83.9 | 90.2
964.06 | 7.572 | -79.888 | 0 | 18.3 | 32.6 | 64.5 | 26.6 | 70.3 | 83.8 | 90.4
965.06 | 7.416 | -75.843 | 0 | 18.3 | 32.6 | 64.8 | 26.7 | 69.7 | 85.8 | 95.9
966.06 | 7.658 | -72.698 | 0 | 18.3 | 32.3 | 64.9 | 26.7 | 68.6 | 84.9 | 95.4
967.06 | 7.444 | -73.011 | 0 | 18.3 | 32 | 64.2 | 26.7 | 67.9 | 82.2 | 93.6
968.06 | 7.624 | -78.785 | 0 | 18.2 | 32 | 63.7 | 26.9 | 68.2 | 80 | 93.2
969.06 | 7.596 | -84.927 | 0 | 18.2 | 31.8 | 63 | 26.8 | 68 | 79.6 | 90.3
970.06 | 7.624 | -86.986 | 0 | 18.2 | 31.9 | 63.1 | 26.8 | 69.6 | 80.1 | 86.1
971.06 | 7.644 | -83.327 | 0 | 18.2 | 32.2 | 63.5 | 27.5 | 72.2 | 80.9 | 87.3
972.06 | 7.519 | -75.843 | 0 | 18.2 | 32.6 | 63.8 | 28.1 | 73.2 | 81.4 | 86.9
973.06 | 7.488 | -80.826 | 0 | 18.2 | 32.6 | 64 | 28.8 | 70.1 | 80.4 | 86.4
974.06 | 7.571 | -79.447 | 0 | 18.2 | 32.7 | 64.4 | 28.9 | 69.1 | 79.4 | 85.3
975.06 | 7.591 | -82.555 | 0 | 18.2 | 32.7 | 64.5 | 28.9 | 69.1 | 79.3 | 93
976.06 | 7.623 | -79.061 | 0 | 18.2 | 32.7 | 64.4 | 28.8 | 69.8 | 80.1 | 96.4
977.06 | 7.499 | -78.803 | 0 | 18.1 | 32.6 | 64.3 | 28.6 | 70.7 | 80.3 | 97.3
978.06 | 7.485 | -81.139 | 0 | 18.1 | 32.5 | 63.9 | 27.9 | 71.7 | 79.9 | 96.8
979.06 | 7.493 | -83.805 | 0 | 18.1 | 32.3 | 63.5 | 27.2 | 72.8 | 80.9 | 97.2
980.06 | 7.536 | -80.771 | 0 | 18.1 | 32.1 | 63 | 26.6 | 71.8 | 82.2 | 98.4
981.06 | 7.504 | -81.58 | 0 | 18.1 | 32 | 62.9 | 26.4 | 70.3 | 83.6 | 98.4
982.06 | 7.476 | -77.204 | 0 | 18.1 | 32.1 | 63.2 | 26.2 | 71.7 | 84.6 | 99.1
983.06 | 7.604 | -71.687 | 0 | 18.1 | 32.1 | 63.4 | 26 | 70.6 | 84.5 | 99.6
984.06 | 7.496 | -85.993 | 0 | 18.1 | 32.4 | 63.2 | 25.7 | 70.4 | 85.4 | 94.4
985.06 | 7.59 | -77.829 | 0 | 18.2 | 32.6 | 63.2 | 26.2 | 66.5 | 84.1 | 97.4
986.06 | 7.648 | -82.077 | 0 | 18.2 | 32.5 | 63.3 | 26.8 | 65.8 | 82.3 | 98.3
987.06 | 7.593 | -76.339 | 0 | 18.2 | 32.4 | 63.2 | 26.8 | 66.8 | 81.3 | 93
988.06 | 7.612 | -79.76 | 0 | 18.2 | 32.7 | 63.2 | 26.9 | 68.6 | 80.6 | 95.6
989.06 | 7.492 | -79.723 | 0 | 18.2 | 32.6 | 62.8 | 27.1 | 68.4 | 80.7 | 93.2
990.06 | 7.581 | -76.045 | 0 | 18.2 | 32.8 | 62.6 | 26.9 | 68.6 | 79.8 | 87.6
991.06 | 7.461 | -80.164 | 0 | 18.3 | 33.2 | 62.6 | 26.7 | 66.9 | 79.8 | 85.8
992.06 | 7.451 | -81.323 | 0 | 18.3 | 33.8 | 62.9 | 26.6 | 65.9 | 80 | 89.6
993.06 | 7.608 | -78.785 | 0 | 18.3 | 33.8 | 62.7 | 26.3 | 65.1 | 79.1 | 93.8
994.06 | 7.643 | -84.485 | 0 | 18.3 | 33.8 | 62.7 | 26.7 | 66.4 | 78.6 | 95.3
995.06 | 7.602 | -78.675 | 0 | 18.3 | 33.6 | 62.7 | 27.4 | 69.4 | 78.9 | 82.9
996.06 | 7.484 | -73.765 | 0 | 18.3 | 33.6 | 62.8 | 28.1 | 69.8 | 78.4 | 84.4
997.06 | 7.546 | -72.57 | 0 | 18.3 | 33.4 | 63 | 28.6 | 72.2 | 77.1 | 86.1
998.06 | 7.534 | -85.294 | 0 | 18.3 | 33.4 | 63 | 28.5 | 73.3 | 78.5 | 85.1
999.06 | 7.523 | -77.755 | 0 | 18.2 | 33.3 | 63 | 28 | 74 | 79.8 | 88.8
1000.06 | 7.452 | -80.183 | 0 | 18.2 | 33 | 62.6 | 27.6 | 74.2 | 78.1 | 84.1
1001.06 | 7.552 | -76.965 | 0 | 18.2 | 33 | 62.5 | 27.2 | 75.4 | 80.7 | 84.3
1002.06 | 7.498 | -85.294 | 0 | 18.2 | 32.9 | 62.3 | 26.7 | 75.1 | 80.6 | 88.9
1003.06 | 7.456 | -81.102 | 0 | 18.2 | 33.4 | 62.3 | 26.6 | 72.2 | 79.8 | 88.3
1004.06 | 7.455 | -77.093 | 0 | 18.2 | 33.6 | 62.3 | 26.9 | 70.4 | 82.2 | 89.4
1005.06 | 7.451 | -72.165 | 0 | 18.2 | 33.4 | 61.7 | 26.8 | 68.4 | 83.7 | 86.6
1006.06 | 7.448 | -71.191 | 0 | 18.2 | 33.1 | 61.4 | 26.2 | 69.5 | 83.2 | 83.6
1007.06 | 7.483 | -83.309 | 0 | 18.2 | 32.9 | 61.5 | 25.7 | 71.8 | 83.6 | 80.9
1008.06 | 7.51 | -78.932 | 0 | 18.1 | 32.8 | 61.8 | 25.5 | 71.5 | 83.6 | 84.8
1009.06 | 7.601 | -82.922 | 0 | 18.1 | 32.7 | 62.2 | 25.5 | 72 | 82.8 | 94.2
1010.06 | 7.482 | -72.864 | 0 | 18.1 | 32.9 | 62.6 | 25.8 | 70.2 | 82.6 | 90.1
1011.06 | 7.579 | -83.364 | 0 | 18.1 | 32.9 | 62.7 | 26.5 | 68.7 | 82 | 92.2
1012.06 | 7.579 | -86.545 | 0 | 18.1 | 32.4 | 62.6 | 26.6 | 69.5 | 79 | 92.8
1013.06 | 7.659 | -82.61 | 0 | 18.1 | 32 | 62.3 | 26.7 | 69.9 | 78.8 | 90.5
1014.06 | 7.528 | -86.067 | 0 | 18.1 | 31.6 | 61.9 | 26.7 | 71.6 | 81.2 | 87.1
1015.06 | 7.491 | -81.47 | 0 | 18.2 | 31.4 | 61.5 | 26.4 | 74.1 | 82.4 | 84.7
1016.06 | 7.538 | -85.055 | 0 | 18.2 | 31.8 | 61.4 | 26.3 | 75.1 | 82.7 | 90.4
1017.06 | 7.493 | -81.341 | 0 | 18.2 | 32.1 | 61.3 | 26.1 | 75.1 | 83.5 | 89.9
1018.06 | 7.603 | -73.269 | 0 | 18.2 | 31.9 | 60.8 | 25.8 | 74.5 | 83.8 | 89.1
1019.06 | 7.42 | -80.716 | 0 | 18.2 | 31.8 | 60.7 | 25.3 | 74.8 | 83 | 84.3
1020.06 | 7.559 | -73.82 | 0 | 18.2 | 31.7 | 60.5 | 25.3 | 73.4 | 80.9 | 85.9
1021.06 | 7.566 | -82.426 | 0 | 18.2 | 31.5 | 59.7 | 25.4 | 73.6 | 80.1 | 88.7
1022.06 | 7.455 | -90.388 | 0 | 18.2 | 31.3 | 58.9 | 25.2 | 75.9 | 80.9 | 86.1
1023.06 | 7.531 | -77.498 | 0 | 18.2 | 31.4 | 58.8 | 25.1 | 76.1 | 81.4 | 86.9
1024.06 | 7.525 | -77.314 | 0 | 18.3 | 31.5 | 59 | 25.1 | 75.6 | 79.8 | 80
1025.06 | 7.464 | -70.97 | 0 | 18.2 | 31.4 | 58.7 | 24.8 | 74.3 | 78.8 | 81.4
1026.06 | 7.459 | -90.406 | 0 | 18.2 | 31.5 | 58.1 | 24.8 | 72.7 | 79 | 81.3
1027.06 | 7.527 | -83.621 | 0 | 18.2 | 31.3 | 58.2 | 24.9 | 71.4 | 79.2 | 86.7
1028.06 | 7.489 | -84.338 | 0 | 18.2 | 31.1 | 58.5 | 25.4 | 70.7 | 78.9 | 82.1
1029.06 | 7.552 | -82.996 | 0 | 18.3 | 31 | 58.6 | 25.7 | 67.9 | 78.6 | 87
1030.06 | 7.612 | -81.635 | 0 | 18.3 | 30.7 | 57.8 | 25.9 | 65.8 | 77.1 | 88.6
1031.06 | 7.513 | -85.754 | 0 | 18.3 | 30.5 | 57.2 | 25.6 | 64.8 | 76.3 | 79.3
1032.06 | 7.465 | -82.021 | 0 | 18.2 | 30.2 | 57.4 | 25.2 | 66.2 | 75.6 | 83.8
1033.06 | 7.59 | -87.317 | 0 | 18.2 | 30.1 | 57.5 | 25.2 | 68.3 | 75.8 | 84.4
1034.06 | 7.576 | -80.55 | 0 | 18.2 | 30.2 | 57.6 | 25.5 | 68.9 | 77 | 85.9
1035.06 | 7.667 | -84.154 | 0 | 18.2 | 30.1 | 57.7 | 25.6 | 68.6 | 76.5 | 81.8
1036.06 | 7.491 | -83.198 | 0 | 18.2 | 30.4 | 58.1 | 25.6 | 69.1 | 75.3 | 83.2
1037.06 | 7.474 | -88.825 | 0 | 18.2 | 30.4 | 58.5 | 25.6 | 67.7 | 73.6 | 82.8
1038.06 | 7.45 | -82.334 | 0 | 18.2 | 30 | 58.7 | 25.5 | 64.9 | 72.4 | 79.7
1039.06 | 7.516 | -82.077 | 0 | 18.2 | 30.3 | 59 | 25.5 | 65.3 | 73 | 85
1040.06 | 7.639 | -90.094 | 0 | 18.1 | 30.6 | 59.3 | 25.1 | 65.3 | 72.1 | 89
1041.06 | 7.581 | -86.067 | 0 | 18.2 | 30.5 | 59.2 | 24.9 | 64.9 | 73.5 | 88.7
1042.06 | 7.628 | -89.23 | 0 | 18.2 | 30.4 | 58.5 | 24.7 | 63.4 | 76.2 | 84.4
1043.06 | 7.459 | -90.186 | 0 | 18.2 | 30.4 | 58.4 | 24.8 | 65.3 | 76 | 87.6
1044.06 | 7.48 | -89.616 | 0 | 18.2 | 30.6 | 58.7 | 25.3 | 67 | 74.6 | 87.5
1045.06 | 7.613 | -84.375 | 0 | 18.1 | 30.9 | 58.9 | 25.4 | 67.4 | 73.9 | 90.3
1046.06 | 7.501 | -81.084 | 0 | 18.1 | 31.1 | 59.2 | 25.3 | 65 | 72.3 | 92.1
1047.06 | 7.626 | -85.956 | 0 | 18.1 | 31 | 59.3 | 24.9 | 64.6 | 71.4 | 88.7
1048.06 | 7.555 | -81.948 | 0 | 18.1 | 30.9 | 59.5 | 24.6 | 64.7 | 73.9 | 89
1049.06 | 7.496 | -83.75 | 0 | 18.1 | 31 | 59.6 | 24.5 | 64.6 | 74.4 | 90
1050.06 | 7.626 | -91.05 | 0 | 18.1 | 30.9 | 59.5 | 24.5 | 63.6 | 74.1 | 90
1051.06 | 7.535 | -87.06 | 0 | 18.1 | 30.7 | 59.3 | 24.4 | 64.3 | 74.3 | 91
1052.06 | 7.514 | -84.044 | 0 | 18.1 | 30.5 | 58.5 | 24.1 | 65.4 | 73.1 | 90.4
1053.06 | 7.504 | -86.471 | 0 | 18.1 | 30.4 | 58.1 | 23.9 | 65.2 | 71.5 | 89.9
1054.06 | 7.464 | -92.687 | 0 | 18.1 | 30.5 | 58.3 | 24 | 63.5 | 69.7 | 85.2
1055.06 | 7.563 | -82.021 | 0 | 18.1 | 30.3 | 58.3 | 24.1 | 64.3 | 70.9 | 84.4
1056.06 | 7.446 | -80.514 | 0 | 18.1 | 30.2 | 57.8 | 24.4 | 65 | 71.7 | 83.8
1057.06 | 7.647 | -84.559 | 0 | 18.1 | 29.9 | 57.2 | 24.8 | 64.9 | 73.2 | 82.5
1058.06 | 7.511 | -83.327 | 0 | 18.1 | 29.7 | 57.1 | 24.7 | 66.3 | 77.9 | 82
1059.06 | 7.562 | -81.047 | 0 | 18.1 | 29.7 | 57.1 | 24.5 | 69 | 77.7 | 82
1060.06 | 7.576 | -87.133 | 0 | 18.1 | 29.7 | 57 | 24.5 | 70.4 | 74.9 | 77.1
1061.06 | 7.611 | -88.954 | 0 | 18.1 | 29.9 | 57.2 | 24.4 | 70 | 72.7 | 74.6
1062.06 | 7.586 | -87.483 | 0 | 18.1 | 30.1 | 57.5 | 24.6 | 70.1 | 73.1 | 76.8
1063.06 | 7.571 | -85.975 | 0 | 18.1 | 30.2 | 57.6 | 24.6 | 69.7 | 76.4 | 69.3
1064.06 | 7.426 | -84.541 | 0 | 18.1 | 30.4 | 57.2 | 24.4 | 71.1 | 79.1 | 70.6
1065.06 | 7.613 | -85.423 | 0 | 18.1 | 30.4 | 56.7 | 24.1 | 71.2 | 80.6 | 69.4
1066.06 | 7.521 | -86.214 | 0 | 18.1 | 30.3 | 56.4 | 24.1 | 71.7 | 82.3 | 66.8
1067.06 | 7.465 | -81.525 | 0 | 18.1 | 30.4 | 56.6 | 24.3 | 72.3 | 79.4 | 73.8
1068.06 | 7.604 | -83.511 | 0 | 18.1 | 30.3 | 56.8 | 24.8 | 71.6 | 76.5 | 76.6
1069.06 | 7.565 | -86.876 | 0 | 18.1 | 30.1 | 56.7 | 25.1 | 67.6 | 72.6 | 77.9
1070.06 | 7.582 | -82.371 | 0 | 18.1 | 30 | 56.6 | 25.2 | 66 | 69.9 | 81.8
1071.06 | 7.66 | -87.961 | 0 | 18.1 | 29.9 | 56.5 | 25.4 | 63.3 | 68.8 | 83.8
1072.06 | 7.621 | -87.188 | 0 | 18.1 | 29.8 | 56.2 | 25.5 | 61.5 | 68.6 | 83.3
1073.06 | 7.432 | -89.45 | 0 | 18.1 | 29.6 | 56.3 | 25.7 | 62.6 | 66.7 | 77.7
1074.06 | 7.651 | -88.843 | 0 | 18.1 | 29.7 | 56.6 | 26.1 | 63.4 | 65.6 | 82.8
1075.06 | 7.568 | -85.166 | 0 | 18.1 | 29.9 | 56.5 | 26 | 62.3 | 66.7 | 85.3
1076.06 | 7.498 | -86.655 | 0 | 18.1 | 29.8 | 56.5 | 26.2 | 62.3 | 65.6 | 86.4
1077.06 | 7.48 | -89.193 | 0 | 18.1 | 29.7 | 56.5 | 26.6 | 63.7 | 64.7 | 84.7
1078.06 | 7.62 | -87.409 | 0 | 18.1 | 29.9 | 56.4 | 26.9 | 63.5 | 65.7 | 83.2
1079.06 | 7.509 | -81.01 | 0 | 18.1 | 30 | 56.4 | 26.8 | 63.2 | 65.9 | 82.1
1080.06 | 7.456 | -90.976 | 0 | 18.1 | 29.9 | 56.5 | 26.4 | 63.9 | 66.6 | 85.1
1081.06 | 7.535 | -86.618 | 0 | 18.2 | 29.8 | 56.4 | 26.2 | 65 | 67.2 | 86.4
1082.06 | 7.61 | -82.591 | 0 | 18.1 | 29.8 | 56.2 | 26.2 | 64.5 | 67.9 | 88.6
1083.06 | 7.579 | -91.307 | 0 | 18.1 | 29.8 | 56.3 | 26 | 66.2 | 67.3 | 88.7
1084.06 | 7.544 | -83.676 | 0 | 18.2 | 29.6 | 56.5 | 25.8 | 68.3 | 66.5 | 88
1085.06 | 7.627 | -87.593 | 0 | 18.2 | 30.2 | 56.7 | 25.6 | 67.8 | 66.6 | 87.5
1086.06 | 7.462 | -89.781 | 0 | 18.2 | 30.5 | 56.7 | 25.2 | 67.1 | 66.1 | 86.4
1087.06 | 7.564 | -93.146 | 0 | 18.2 | 30.1 | 56.6 | 25.2 | 66.3 | 66.2 | 83.6
1088.06 | 7.455 | -87.998 | 0 | 18.2 | 30.1 | 56.7 | 25.1 | 66.9 | 68.8 | 84.3
1089.06 | 7.543 | -80.311 | 0 | 18.2 | 30 | 56.7 | 25 | 65.6 | 72.2 | 81.6
1090.06 | 7.511 | -88.053 | 0 | 18.2 | 29.8 | 56.5 | 24.8 | 62.2 | 73.6 | 85.8
1091.06 | 7.619 | -84.393 | 0 | 18.2 | 29.3 | 56.2 | 24.9 | 61.2 | 72.6 | 84.9
1092.06 | 7.451 | -92.208 | 0 | 18.2 | 29.3 | 56 | 25.1 | 60.2 | 71.8 | 82.4
1093.06 | 7.509 | -96.511 | 0 | 18.2 | 29.1 | 55.7 | 24.9 | 60.5 | 70.8 | 86.2
1094.06 | 7.552 | -87.998 | 0 | 18.2 | 29.1 | 55.6 | 24.4 | 62.8 | 70.7 | 80.3
1095.06 | 7.486 | -90.976 | 0 | 18.2 | 29.2 | 55.1 | 23.7 | 63.7 | 69.7 | 84.7
1096.06 | 7.612 | -87.28 | 0 | 18.2 | 29.3 | 54.8 | 23.5 | 63.7 | 67.9 | 83.8
1097.06 | 7.531 | -84.504 | 0 | 18.2 | 29.3 | 54.8 | 23.8 | 63.3 | 67.8 | 84.6
1098.06 | 7.549 | -92.19 | 0 | 18.2 | 29.3 | 54.7 | 24.1 | 64.1 | 67.5 | 84.7
1099.06 | 7.622 | -91.105 | 0 | 18.2 | 29.2 | 54.6 | 24.4 | 65 | 68.5 | 85.3
1100.06 | 7.549 | -84.21 | 0 | 18.2 | 29 | 54.8 | 24.7 | 66.2 | 68.5 | 83.1
1101.06 | 7.507 | -92.08 | 0 | 18.2 | 28.9 | 55 | 24.7 | 64.3 | 68 | 84.7
1102.06 | 7.569 | -96.383 | 0 | 18.2 | 29 | 55.3 | 24.8 | 64.1 | 69.1 | 86.2
1103.06 | 7.54 | -93.955 | 0 | 18.2 | 28.9 | 55.3 | 24.5 | 64.2 | 68.9 | 86.2
1104.06 | 7.481 | -95.592 | 0 | 18.2 | 28.7 | 55 | 24.5 | 63.7 | 68 | 85.6
1105.06 | 7.597 | -97.927 | 0 | 18.2 | 28.4 | 54.4 | 24.4 | 64.1 | 68.5 | 82.5
1106.06 | 7.624 | -90.039 | 0 | 18.2 | 28.3 | 54.2 | 24.2 | 65.2 | 69.2 | 82.7
1107.06 | 7.467 | -87.446 | 0 | 18.2 | 28.3 | 54.1 | 23.9 | 63.4 | 68.2 | 85.4
1108.06 | 7.616 | -89.928 | 0 | 18.2 | 28.3 | 54.1 | 23.6 | 60.7 | 67.5 | 82
1109.06 | 7.535 | -85.037 | 0 | 18.2 | 28.3 | 54.2 | 23.8 | 61.8 | 67.6 | 80.1
1110.06 | 7.507 | -91.436 | 0 | 18.2 | 28.4 | 54.4 | 23.8 | 63.7 | 69.2 | 82.2
1111.06 | 7.582 | -85.938 | 0 | 18.1 | 28.5 | 54.6 | 23.7 | 63.9 | 70.9 | 78.9
1112.06 | 7.634 | -84.504 | 0 | 18.1 | 28.8 | 55 | 23.7 | 61.9 | 71.3 | 78.9
1113.06 | 7.617 | -90.039 | 0 | 18.1 | 29 | 55.4 | 23.7 | 61.6 | 70.4 | 80.4
1114.06 | 7.531 | -85.681 | 0 | 18.1 | 29 | 55.5 | 24 | 60.3 | 69.6 | 82.1
1115.06 | 7.596 | -92.926 | 0 | 18.1 | 28.9 | 55.3 | 24 | 60.4 | 69.5 | 84.6
1116.06 | 7.646 | -90.48 | 0 | 18.1 | 28.9 | 55.1 | 24.1 | 61.3 | 67.2 | 81.6
1117.06 | 7.447 | -88.696 | 0 | 18.1 | 28.7 | 54.5 | 24.3 | 60.3 | 66 | 83.5
1118.06 | 7.616 | -98.975 | 0 | 18.1 | 28.5 | 54.1 | 24.5 | 61.6 | 64.9 | 83.8
1119.06 | 7.543 | -83.511 | 0 | 18.1 | 28.3 | 53.9 | 24.5 | 61.5 | 63.1 | 83.5
1120.06 | 7.563 | -97.725 | 0 | 18.1 | 28.3 | 54 | 24.6 | 61.7 | 62.6 | 83.5
1121.06 | 7.45 | -85.386 | 0 | 18.1 | 28.1 | 53.7 | 24.8 | 62.7 | 63.8 | 82.8
1122.06 | 7.558 | -91.878 | 0 | 18.1 | 28 | 53.5 | 24.7 | 63.3 | 65.7 | 82.8
1123.06 | 7.531 | -101.642 | 0 | 18.1 | 28.3 | 53.7 | 24.5 | 64.3 | 69.5 | 82.2
1124.06 | 7.605 | -97.284 | 0 | 18.1 | 28.6 | 53.9 | 24.4 | 64.8 | 69.3 | 82.9
1125.06 | 7.62 | -94.231 | 0 | 18.1 | 28.6 | 54.1 | 24.4 | 65.1 | 68.1 | 81.8
1126.06 | 7.597 | -94.286 | 0 | 18.1 | 28.7 | 54.5 | 24.7 | 64.6 | 68.8 | 78.5
1127.06 | 7.496 | -89.046 | 0 | 18.1 | 28.6 | 54.5 | 24.7 | 62.3 | 68.6 | 79.6
1128.06 | 7.441 | -90.48 | 0 | 18.1 | 28.4 | 54.2 | 24.5 | 59.4 | 67.7 | 75.7
1129.06 | 7.542 | -91.638 | 0 | 18.1 | 28.2 | 53.8 | 23.9 | 59.1 | 67.4 | 75.7
1130.06 | 7.441 | -91.455 | 0 | 18.1 | 28.3 | 53.9 | 23.5 | 58.9 | 68.5 | 79.1
1131.06 | 7.474 | -93.771 | 0 | 18.1 | 28.3 | 54 | 23.6 | 58.8 | 70 | 82.9
1132.06 | 7.445 | -90.848 | 0 | 18.1 | 28.4 | 54.2 | 23.9 | 58.8 | 69.6 | 84.6
1133.06 | 7.484 | -96.456 | 0 | 18.1 | 28.6 | 54.4 | 24.3 | 59.4 | 69.6 | 82.6
1134.06 | 7.464 | -92.466 | 0 | 18.1 | 28.7 | 54.5 | 24.6 | 59.7 | 70.6 | 79.6
1135.06 | 7.508 | -90.186 | 0 | 18.1 | 28.6 | 54.3 | 24.3 | 60.2 | 69.6 | 82
1136.06 | 7.59 | -97.045 | 0 | 18.1 | 28.4 | 54.1 | 23.7 | 59.2 | 67.1 | 82.6
1137.06 | 7.451 | -94.709 | 0 | 18.1 | 28.1 | 53.7 | 23.5 | 58.6 | 67.6 | 78.4
1138.06 | 7.514 | -88.954 | 0 | 18.1 | 28.3 | 53.4 | 23.4 | 59.7 | 68.5 | 78.4
1139.06 | 7.66 | -95.739 | 0 | 18.1 | 28.6 | 53.4 | 23.3 | 60.5 | 68.3 | 80.7
1140.06 | 7.587 | -89.395 | 0 | 18.1 | 28.6 | 53.3 | 23.6 | 60.7 | 68 | 79.6
1141.06 | 7.597 | -91.271 | 0 | 18.1 | 28.5 | 53.5 | 24.1 | 61.1 | 65.7 | 80.9
1142.06 | 7.519 | -91.602 | 0 | 18.1 | 28.4 | 53.5 | 24.6 | 60.6 | 63.3 | 82.6
1143.06 | 7.469 | -91.583 | 0 | 18.1 | 28.5 | 53.2 | 24.5 | 60.1 | 62.8 | 80.5
1144.06 | 7.608 | -94.286 | 0 | 18.1 | 28.5 | 53.1 | 24.6 | 59.3 | 63.2 | 80.5
1145.06 | 7.516 | -88.329 | 0 | 18.1 | 28.7 | 53 | 25.2 | 59.6 | 63.5 | 82.1
1146.06 | 7.496 | -94.801 | 0 | 18.1 | 29.3 | 53.3 | 26 | 60.3 | 64.6 | 80.5
1147.06 | 7.563 | -89.432 | 0 | 18.1 | 29.3 | 53.5 | 26.5 | 60 | 66.1 | 79.7
1148.06 | 7.52 | -104.308 | 0 | 18.1 | 29.1 | 53.2 | 26.2 | 61.2 | 68.2 | 75.3
1149.06 | 7.498 | -93.018 | 0 | 18.1 | 28.9 | 52.8 | 25.7 | 62.6 | 68 | 75.6
1150.06 | 7.485 | -92.595 | 0 | 18.1 | 28.7 | 52.8 | 25.4 | 64 | 68.2 | 77.9
1151.06 | 7.525 | -88.365 | 0 | 18.1 | 28.5 | 52.7 | 24.9 | 65.1 | 68 | 79.3
1152.06 | 7.619 | -90.756 | 0 | 18.1 | 28.4 | 52.8 | 24.5 | 64.7 | 66.8 | 78.2
1153.06 | 7.574 | -94.709 | 0 | 18.1 | 28.1 | 52.7 | 24 | 64.8 | 66.7 | 76.6
1154.06 | 7.502 | -90.094 | 0 | 18.1 | 28.3 | 52.7 | 24.1 | 64.3 | 67.3 | 78.4
1155.06 | 7.601 | -92.484 | 0 | 18.1 | 28.4 | 52.8 | 24.5 | 64.2 | 69.1 | 77.6
1156.06 | 7.475 | -89.303 | 0 | 18.1 | 28.3 | 52.4 | 24.6 | 64.5 | 70.2 | 78.9
1157.06 | 7.574 | -101.421 | 0 | 18.1 | 28.2 | 51.7 | 24.6 | 65 | 70.4 | 81.3
1158.06 | 7.592 | -94.139 | 0 | 18.1 | 28.4 | 51.5 | 24.9 | 62 | 70.7 | 80
1159.06 | 7.52 | -89.469 | 0 | 18 | 28.4 | 51.5 | 24.9 | 61.5 | 71.3 | 78.7
1160.06 | 7.495 | -101.292 | 0 | 18 | 28 | 51.6 | 24.8 | 63.3 | 71 | 77.2
1161.06 | 7.495 | -95.684 | 0 | 18 | 28.1 | 52 | 24.7 | 63.3 | 69.9 | 79.5
1162.06 | 7.558 | -86.398 | 0 | 18.1 | 28.1 | 52.1 | 24.7 | 62.9 | 68.2 | 79
1163.06 | 7.447 | -95.886 | 0 | 18.1 | 28 | 52.3 | 24.5 | 61.6 | 66.6 | 80.1
1164.06 | 7.563 | -95.206 | 0 | 18.1 | 28.1 | 52.4 | 24.2 | 61.8 | 65.6 | 79
1165.06 | 7.515 | -95.537 | 0 | 18.1 | 28.2 | 52.4 | 23.9 | 60.9 | 64.4 | 80.3
1166.06 | 7.552 | -101.439 | 0 | 18 | 28.3 | 52.3 | 23.8 | 61.2 | 63.3 | 79.7
1167.06 | 7.638 | -97.927 | 0 | 18.1 | 28.3 | 52.3 | 23.8 | 60.9 | 63.6 | 75.6
1168.06 | 7.468 | -93.827 | 0 | 18 | 28.2 | 52.4 | 23.9 | 60.5 | 64.2 | 78
1169.06 | 7.609 | -94.728 | 0 | 18 | 28.3 | 52.4 | 24 | 60.7 | 63.4 | 75.5
1170.06 | 7.601 | -97.137 | 0 | 18.1 | 28.1 | 52.3 | 24 | 60.3 | 62.5 | 70.8
1171.06 | 7.542 | -88.42 | 0 | 18 | 28 | 51.7 | 23.6 | 60.1 | 61.5 | 74.6
1172.06 | 7.473 | -97.449 | 0 | 18.1 | 27.8 | 51.2 | 23.6 | 59 | 61.5 | 77.7
1173.06 | 7.603 | -92.999 | 0 | 18 | 27.9 | 50.9 | 23.7 | 58.1 | 62.9 | 79.2
1174.06 | 7.619 | -102.929 | 0 | 18.1 | 28 | 50.6 | 24 | 58.2 | 63.4 | 80.2
1175.06 | 7.654 | -95.941 | 0 | 18 | 28.1 | 50.7 | 24.6 | 59.6 | 62.5 | 73.5
1176.06 | 7.557 | -98.865 | 0 | 18 | 28 | 50.9 | 24.9 | 60.4 | 61.4 | 71.3
1177.06 | 7.559 | -98.313 | 0 | 18 | 28 | 50.8 | 24.7 | 61 | 60.8 | 75
1178.06 | 7.455 | -94.93 | 0 | 18 | 27.9 | 50.7 | 24.1 | 60.2 | 60.1 | 73.1
1179.06 | 7.447 | -96.272 | 0 | 18.1 | 27.8 | 50.6 | 23.8 | 58.4 | 60.6 | 71.6
1180.06 | 7.529 | -92.117 | 0 | 18.1 | 27.9 | 50.7 | 23.9 | 58.9 | 60.3 | 70.8
1181.06 | 7.566 | -94.912 | 0 | 18 | 27.9 | 50.7 | 24.1 | 58.1 | 60 | 72.3
1182.06 | 7.612 | -101.366 | 0 | 18.1 | 27.9 | 50.8 | 24 | 58 | 60 | 76.2
1183.06 | 7.541 | -101.403 | 0 | 18 | 27.7 | 50.9 | 23.6 | 59.7 | 63.2 | 74.3
1184.06 | 7.525 | -99.123 | 0 | 18 | 27.8 | 50.9 | 23.4 | 61.2 | 64.7 | 73.9
1185.06 | 7.449 | -95.298 | 0 | 18.1 | 27.8 | 50.5 | 23.2 | 62.5 | 64.3 | 75.9
1186.06 | 7.626 | -93.68 | 0 | 18.1 | 27.8 | 50.4 | 23.2 | 62.8 | 63.6 | 76.8
1187.06 | 7.57 | -92.061 | 0 | 18.1 | 27.8 | 50.5 | 23.1 | 61 | 63.8 | 75.8
1188.06 | 7.458 | -96.603 | 0 | 18.1 | 28 | 50.6 | 23.1 | 58.4 | 63.5 | 80.3
1189.06 | 7.559 | -95.574 | 0 | 18.1 | 27.9 | 50 | 23.2 | 57.5 | 63 | 78.5
1190.06 | 7.639 | -96.677 | 0 | 18.1 | 27.5 | 49.8 | 23.1 | 57.5 | 63 | 75.2
1191.06 | 7.629 | -96.18 | 0 | 18.1 | 27.3 | 50 | 23.1 | 57.6 | 63.2 | 71.4
1192.06 | 7.477 | -95.151 | 0 | 18.1 | 27.2 | 50.3 | 23.5 | 57 | 61.3 | 68.4
1193.06 | 7.575 | -97.504 | 0 | 18.1 | 27.2 | 50.4 | 23.6 | 57.1 | 59.2 | 71
1194.06 | 7.568 | -98.056 | 0 | 18.1 | 27.2 | 50.6 | 23.7 | 55.9 | 59.1 | 71.5
1195.06 | 7.456 | -99.27 | 0 | 18.2 | 27.1 | 50.6 | 23.9 | 55 | 58.7 | 70.1
1196.06 | 7.545 | -96.015 | 0 | 18.2 | 26.9 | 50.6 | 24.1 | 53.8 | 58.1 | 68
1197.06 | 7.573 | -98.038 | 0 | 18.2 | 27 | 50.5 | 24.1 | 55 | 58.1 | 70.4
1198.06 | 7.519 | -94.581 | 0 | 18.2 | 27.7 | 50.2 | 24.1 | 55.9 | 59.9 | 73
1199.06 | 7.503 | -95.721 | 0 | 18.2 | 28 | 49.2 | 24.3 | 54.5 | 62 | 74.6
1200.06 | 7.574 | -96.658 | 0 | 18.2 | 28.1 | 47.8 | 24.6 | 52.4 | 63.2 | 69.1
1201.06 | 7.552 | -94.084 | 0 | 18.2 | 28.2 | 48.3 | 25 | 50.3 | 63.9 | 65.6
1202.06 | 7.578 | -88.218 | 0 | 18.1 | 28.1 | 48.7 | 25.4 | 51 | 62.2 | 67
1203.06 | 7.592 | -90.59 | 0 | 18.2 | 28.1 | 47.9 | 25.6 | 51.2 | 61.8 | 63.5
1204.06 | 7.582 | -95.316 | 0 | 18.1 | 28.1 | 48.5 | 25.4 | 50.9 | 61.2 | 65.8
1205.06 | 7.445 | -93.146 | 0 | 18.2 | 27.8 | 48.7 | 25.3 | 52.5 | 60.1 | 70.1
1206.06 | 7.463 | -85.478 | 0 | 18.2 | 27.5 | 48.6 | 25.2 | 54.2 | 56.6 | 67.8
1207.06 | 7.646 | -97.284 | 0 | 18.2 | 27.4 | 48.6 | 24.9 | 55.9 | 56.7 | 73.2
1208.06 | 7.518 | -91.786 | 0 | 18.1 | 27.3 | 48.6 | 24.6 | 55.7 | 57.8 | 75.1
1209.06 | 7.5 | -99.123 | 0 | 18.1 | 27.2 | 48.6 | 24.4 | 56.6 | 58.8 | 74.9
1210.06 | 7.546 | -106.349 | 0 | 18.1 | 27.1 | 48.9 | 24.2 | 57.7 | 57.3 | 76.3
1211.06 | 7.627 | -96.879 | 0 | 18.1 | 27.1 | 49.1 | 23.8 | 57.7 | 56.3 | 77.8
1212.06 | 7.5 | -96.622 | 0 | 18.1 | 27.1 | 49.4 | 23.7 | 57.1 | 56.4 | 77.9
1213.06 | 7.428 | -90.535 | 0 | 18.1 | 27.1 | 49.6 | 23.7 | 57.3 | 56.7 | 75.5
1214.06 | 7.497 | -93.477 | 0 | 18.1 | 27.4 | 49.7 | 23.6 | 57.9 | 57.5 | 75.2
1215.06 | 7.659 | -111.424 | 0 | 18.1 | 27.3 | 49.8 | 23.5 | 58.9 | 58.9 | 72.1
1216.06 | 7.504 | -97.486 | 0 | 18.1 | 27.3 | 49.6 | 23.4 | 59 | 59.6 | 74.7
1217.06 | 7.575 | -95.941 | 0 | 18.1 | 27.2 | 49.3 | 23.3 | 57.1 | 60.6 | 73.1
1218.06 | 7.527 | -102.138 | 0 | 18.1 | 27.1 | 48.8 | 23 | 57.7 | 62.1 | 70.8
1219.06 | 7.612 | -102.304 | 0 | 18.1 | 27 | 48.7 | 22.8 | 58.8 | 62.7 | 72
1220.06 | 7.518 | -101.531 | 0 | 18.1 | 27 | 48.7 | 22.7 | 58.2 | 64.4 | 71.1
1221.06 | 7.477 | -92.981 | 0 | 18.1 | 27 | 48.6 | 22.6 | 59.6 | 64.8 | 63.3
1222.06 | 7.522 | -98.479 | 0 | 18.1 | 27.1 | 48.5 | 22.5 | 60.9 | 63 | 62.4
1223.06 | 7.445 | -94.838 | 0 | 18.1 | 27.4 | 48.7 | 22.4 | 62.9 | 62.5 | 67.9
1224.06 | 7.577 | -94.305 | 0 | 18.1 | 27.6 | 48.8 | 22 | 62.5 | 61.4 | 65.5
1225.06 | 7.594 | -94.342 | 0 | 18.1 | 27.9 | 49 | 22.1 | 61.7 | 59.3 | 64.3
1226.06 | 7.434 | -88.935 | 0 | 18.1 | 28.3 | 49.3 | 22.3 | 61.1 | 60.6 | 69.8
1227.06 | 7.46 | -101.403 | 0 | 18 | 28.5 | 49.6 | 22.4 | 61.9 | 61.8 | 72.5
1228.06 | 7.555 | -95.077 | 0 | 18.1 | 28.7 | 49.9 | 22.7 | 61.8 | 61.6 | 72
1229.06 | 7.496 | -98.792 | 0 | 18.1 | 28.7 | 50.2 | 23.1 | 61.6 | 60.1 | 70.3
1230.06 | 7.634 | -99.509 | 0 | 18.1 | 28.6 | 50.3 | 23.2 | 61.1 | 58.9 | 70.7
1231.06 | 7.518 | -94.011 | 0 | 18.1 | 28.5 | 50.3 | 23.3 | 60.2 | 58.9 | 75.2
1232.06 | 7.485 | -94.452 | 0 | 18.1 | 28.4 | 50.2 | 23.4 | 59 | 58 | 74
1233.06 | 7.485 | -99.729 | 0 | 18.1 | 28.1 | 49.7 | 23.1 | 59 | 60.1 | 72.2
1234.06 | 7.559 | -99.766 | 0 | 18.1 | 27.6 | 49.3 | 23 | 60.2 | 59.7 | 74
1235.06 | 7.539 | -106.202 | 0 | 18.1 | 27.2 | 49.2 | 22.9 | 61.2 | 61 | 72.8
1236.06 | 7.549 | -100.538 | 0 | 18.1 | 27.1 | 49.2 | 22.8 | 62.1 | 61.1 | 72.7
1237.06 | 7.478 | -100.446 | 0 | 18.1 | 27 | 49.2 | 22.7 | 60.5 | 59.7 | 73.3
1238.06 | 7.596 | -95.776 | 0 | 18.1 | 26.7 | 48.9 | 22.6 | 60.5 | 58.5 | 74.2
1239.06 | 7.435 | -96.824 | 0 | 18.1 | 26.5 | 48.7 | 22.7 | 58.9 | 58.3 | 73.4
1240.06 | 7.646 | -94.213 | 0 | 18.1 | 26.5 | 48.9 | 22.8 | 57.9 | 58.1 | 70.7
1241.06 | 7.588 | -94.268 | 0 | 18.1 | 26.6 | 49.1 | 23.1 | 58.3 | 57.8 | 72.2
1242.06 | 7.468 | -92.962 | 0 | 18.1 | 26.3 | 49 | 23.1 | 58.9 | 56.6 | 70.3
1243.06 | 7.522 | -91.197 | 0 | 18.1 | 26.1 | 48.6 | 23.1 | 59 | 56.8 | 72.8
1244.06 | 7.625 | -103.517 | 0 | 18.1 | 25.9 | 48.1 | 23 | 58 | 57.4 | 73.4
1245.06 | 7.596 | -94.158 | 0 | 18.1 | 25.8 | 47.9 | 23.2 | 58 | 58.4 | 73.1
1246.06 | 7.454 | -93.79 | 0 | 18 | 25.8 | 48.1 | 23.3 | 58.2 | 58.5 | 70.7
1247.06 | 7.505 | -93.128 | 0 | 18.1 | 26 | 48.5 | 23.4 | 58.6 | 58.1 | 71.1
1248.06 | 7.599 | -91.142 | 0 | 18 | 26.1 | 48.8 | 23.4 | 59.5 | 58.8 | 68.4
1249.06 | 7.449 | -99.141 | 0 | 18 | 26 | 49 | 23.3 | 60.4 | 61.1 | 64.8
1250.06 | 7.559 | -94.948 | 0 | 18 | 26.1 | 49.2 | 23.1 | 61.7 | 61.4 | 64.9
1251.06 | 7.523 | -98.13 | 0 | 18 | 26 | 49.1 | 23 | 62.8 | 61.7 | 64.1
1252.06 | 7.625 | -93.735 | 0 | 18 | 26.1 | 48.9 | 23 | 61.9 | 63.3 | 61.1
1253.06 | 7.484 | -93.827 | 0 | 18 | 26.2 | 48.9 | 22.9 | 61.5 | 63.4 | 59.4
1254.06 | 7.481 | -100.814 | 0 | 18 | 26.1 | 48.7 | 22.7 | 62 | 62.9 | 63
1255.06 | 7.616 | -94.231 | 0 | 18 | 25.9 | 48.4 | 22.6 | 63.1 | 59.7 | 65.5
1256.06 | 7.458 | -100.189 | 0 | 18 | 25.9 | 48.4 | 22.7 | 62.4 | 58.1 | 66.6
1257.06 | 7.443 | -102.524 | 0 | 18 | 25.8 | 48.4 | 22.7 | 61.1 | 57.1 | 68.7
1258.06 | 7.598 | -103.94 | 0 | 18 | 25.8 | 47.8 | 22.4 | 61.1 | 56.6 | 68.3
1259.06 | 7.549 | -99.196 | 0 | 18 | 25.6 | 47.4 | 22.1 | 61.2 | 57 | 66.4
1260.06 | 7.599 | -111.332 | 0 | 18 | 25.4 | 47.2 | 22.3 | 61.7 | 57.8 | 66.7
1261.06 | 7.486 | -109.788 | 0 | 18 | 25.2 | 47.3 | 22.4 | 61.6 | 58.1 | 67
1262.06 | 7.555 | -93.275 | 0 | 18 | 25.2 | 47.4 | 22.4 | 61.6 | 59 | 67.5
1263.06 | 7.503 | -108.795 | 0 | 18 | 25.2 | 47.5 | 22.4 | 62.8 | 59.2 | 68.8
1264.06 | 7.505 | -100.686 | 0 | 18 | 25.1 | 47.5 | 22.2 | 63.1 | 60.1 | 66.9
1265.06 | 7.56 | -99.049 | 0 | 18 | 25.3 | 47.4 | 22.2 | 63.2 | 62.2 | 65.9
1266.06 | 7.578 | -105.797 | 0 | 18 | 25.3 | 47.4 | 22.1 | 62.3 | 60.9 | 67.8
1267.06 | 7.489 | -94.783 | 0 | 18 | 25.5 | 47.5 | 22.1 | 62.4 | 59.6 | 60.7
1268.06 | 7.511 | -94.654 | 0 | 18 | 25.7 | 47.5 | 22.5 | 62 | 58.8 | 64.5
1269.06 | 7.661 | -99.913 | 0 | 18 | 25.8 | 47.6 | 23 | 60.1 | 59.2 | 65.6
1270.06 | 7.512 | -96.622 | 0 | 18.1 | 25.8 | 47.8 | 23.3 | 59.5 | 59.5 | 67.2
1271.06 | 7.518 | -98.608 | 0 | 18.1 | 25.7 | 47.7 | 23.5 | 58.4 | 59.4 | 67.9
1272.06 | 7.611 | -94.581 | 0 | 18.1 | 25.7 | 47.4 | 23.5 | 58.6 | 58.4 | 70.2
1273.06 | 7.629 | -103.738 | 0 | 18.1 | 25.7 | 46.9 | 23.3 | 57.3 | 57.9 | 71.3
1274.06 | 7.515 | -103.37 | 0 | 18.1 | 25.8 | 46.7 | 23.2 | 57.3 | 58.4 | 71.4
1275.06 | 7.549 | -104.768 | 0 | 18.1 | 25.9 | 46.8 | 23.5 | 58.4 | 57.4 | 71.4
1276.06 | 7.447 | -111.958 | 0 | 18.1 | 25.9 | 46.9 | 23.6 | 58.7 | 57.8 | 69.6
1277.06 | 7.532 | -99.637 | 0 | 18.1 | 25.9 | 46.8 | 23.5 | 57.4 | 57.8 | 71.5
1278.06 | 7.628 | -110.56 | 0 | 18.1 | 25.8 | 46.6 | 23.4 | 57.5 | 57.1 | 69.6
1279.06 | 7.583 | -101.881 | 0 | 18.1 | 25.7 | 46.4 | 23.5 | 57.9 | 57 | 71.1
1280.06 | 7.528 | -93.919 | 0 | 18.1 | 25.7 | 46.4 | 23.5 | 57.8 | 58 | 66.5
1281.06 | 7.521 | -105.981 | 0 | 18.1 | 25.7 | 46.5 | 23.4 | 57.9 | 57.7 | 67.6
1282.06 | 7.58 | -107.048 | 0 | 18.1 | 25.7 | 46.3 | 23.3 | 57.8 | 57.2 | 66.8
1283.06 | 7.597 | -105.761 | 0 | 18.1 | 25.7 | 45.9 | 23.1 | 57.8 | 56.9 | 69.2
1284.06 | 7.453 | -108.28 | 0 | 18.1 | 25.7 | 45.7 | 23 | 58.6 | 55.6 | 71.1
1285.06 | 7.439 | -102.616 | 0 | 18.1 | 25.7 | 45.5 | 22.7 | 58.8 | 55 | 71.8
1286.06 | 7.452 | -103.039 | 0 | 18.1 | 25.5 | 45.1 | 22.2 | 58.5 | 55 | 72.6
1287.06 | 7.43 | -100.777 | 0 | 18.1 | 25.3 | 44.7 | 22.1 | 56.8 | 55.2 | 73.7
1288.06 | 7.524 | -100.06 | 0 | 18.1 | 25.3 | 44.7 | 22.2 | 54.9 | 55 | 74.2
1289.06 | 7.513 | -106.184 | 0 | 18.1 | 25.3 | 44.9 | 22.2 | 54.9 | 55.3 | 71.4
1290.06 | 7.463 | -103.37 | 0 | 18.1 | 25.6 | 45.3 | 22.2 | 54.7 | 55.5 | 67.4
1291.06 | 7.501 | -106.294 | 0 | 18.1 | 25.6 | 45.6 | 22.5 | 53.5 | 55.1 | 65.8
1292.06 | 7.427 | -105.246 | 0 | 18.1 | 25.7 | 45.8 | 22.8 | 53.4 | 55.1 | 68.6
1293.06 | 7.634 | -106.294 | 0 | 18.1 | 25.5 | 46 | 22.8 | 52.9 | 55.8 | 68.8
1294.06 | 7.5 | -103.352 | 0 | 18 | 25.4 | 46 | 22.5 | 53.5 | 55.3 | 69.7
1295.06 | 7.576 | -100.722 | 0 | 18 | 25.4 | 46.2 | 22.4 | 54.5 | 53.3 | 70.3
1296.06 | 7.56 | -98.001 | 0 | 18 | 25.4 | 46.4 | 22.5 | 55.4 | 53.2 | 70.2
1297.06 | 7.511 | -99.582 | 0 | 18 | 25.3 | 46.4 | 22.9 | 54.9 | 54.6 | 66.6
1298.06 | 7.588 | -108.666 | 0 | 18 | 25.4 | 46.4 | 23.2 | 55.2 | 55.7 | 70
1299.06 | 7.527 | -103.554 | 0 | 18 | 25.4 | 46.3 | 23 | 55.8 | 55.5 | 70
1300.06 | 7.518 | -98.001 | 0 | 18 | 25.5 | 46.4 | 23 | 56.4 | 55.4 | 66.5
1301.06 | 7.491 | -100.925 | 0 | 18 | 25.4 | 46.2 | 22.9 | 55.5 | 55 | 70.9
1302.06 | 7.475 | -102.506 | 0 | 18 | 25.3 | 46 | 22.9 | 54.3 | 54.5 | 68.5
1303.06 | 7.558 | -105.466 | 0 | 18 | 25.3 | 45.9 | 22.8 | 54.4 | 53.5 | 65.1
1304.06 | 7.459 | -98.681 | 0 | 18 | 25.3 | 45.9 | 22.7 | 54.1 | 52.8 | 67.5
1305.06 | 7.499 | -104.768 | 0 | 18 | 25.3 | 45.6 | 22.7 | 53.9 | 53.1 | 70.2
1306.06 | 7.47 | -108.353 | 0 | 18 | 25.2 | 45.3 | 23.1 | 53.9 | 53.6 | 66.6
1307.06 | 7.5 | -103.775 | 0 | 18 | 25.1 | 45.1 | 23.3 | 53 | 53.2 | 69.7
1308.06 | 7.599 | -105.007 | 0 | 18 | 25.1 | 45.1 | 23.3 | 52.7 | 51.3 | 70.3
1309.06 | 7.653 | -103.002 | 0 | 18 | 25.1 | 45.2 | 23.2 | 53.8 | 51 | 67.7
1310.06 | 7.572 | -103.15 | 0 | 18 | 25 | 45.4 | 23.2 | 54.5 | 51 | 69.4
1311.06 | 7.46 | -101.954 | 0 | 18 | 25 | 45.3 | 23.1 | 54.1 | 50.9 | 70.4
1312.06 | 7.562 | -103.15 | 0 | 18 | 24.9 | 45.1 | 22.8 | 53.9 | 48.1 | 69.9
1313.06 | 7.598 | -108.85 | 0 | 18.1 | 24.8 | 44.9 | 22.6 | 55.1 | 46.9 | 71.5
1314.06 | 7.532 | -96.548 | 0 | 18.1 | 25.1 | 44.9 | 22.4 | 54.8 | 46.5 | 71.7
1315.06 | 7.519 | -108.85 | 0 | 18.1 | 25.1 | 45.1 | 22.4 | 55.1 | 47.3 | 69.7
1316.06 | 7.514 | -104.4 | 0 | 18.1 | 25.4 | 45.2 | 22.7 | 55.6 | 50.1 | 68.5
1317.06 | 7.597 | -105.172 | 0 | 18.1 | 25.5 | 45.3 | 22.7 | 55.9 | 51.3 | 71.1
1318.06 | 7.549 | -106.79 | 0 | 18.1 | 25.4 | 45.4 | 22.6 | 55.3 | 51 | 68.5
1319.06 | 7.564 | -103.002 | 0 | 18.1 | 25.4 | 45.5 | 22.5 | 53.8 | 50.5 | 69.2
1320.06 | 7.609 | -106.772 | 0 | 18.1 | 25.3 | 45.3 | 22.4 | 52.9 | 50.2 | 72
1321.06 | 7.598 | -110.542 | 0 | 18.1 | 25.2 | 45.1 | 22.4 | 52.7 | 51 | 67.7
1322.06 | 7.574 | -110.266 | 0 | 18.1 | 25.2 | 45 | 22.3 | 53.8 | 52.4 | 67.9
1323.06 | 7.617 | -107.452 | 0 | 18.1 | 25.1 | 45.1 | 22 | 54.2 | 52.5 | 71.1
1324.06 | 7.433 | -108.648 | 0 | 18.1 | 25.5 | 45.3 | 22 | 53.9 | 53.8 | 71.8
1325.06 | 7.524 | -103.352 | 0 | 18.1 | 25.6 | 45.4 | 22 | 52.8 | 54 | 72.3
1326.06 | 7.442 | -102.138 | 0 | 18.1 | 25.5 | 45.5 | 22 | 51 | 53.2 | 72.4
1327.06 | 7.491 | -102.304 | 0 | 18.1 | 25.5 | 45.6 | 22.2 | 51.5 | 52.8 | 70.5
1328.06 | 7.473 | -96.53 | 0 | 18.1 | 25.4 | 45.4 | 22.5 | 52.8 | 54.6 | 70.5
1329.06 | 7.548 | -102.469 | 0 | 18.1 | 25.1 | 44.9 | 22.4 | 53.7 | 56.7 | 67.2
1330.06 | 7.539 | -109.696 | 0 | 18.1 | 24.9 | 44.7 | 22.2 | 55.2 | 57.3 | 65.9
1331.06 | 7.513 | -104.768 | 0 | 18.1 | 24.7 | 44.6 | 21.9 | 56 | 57 | 67.2
1332.06 | 7.604 | -98.81 | 0 | 18.1 | 24.7 | 44.4 | 21.6 | 56.5 | 55.4 | 67.8
1333.06 | 7.653 | -107.287 | 0 | 18.1 | 24.6 | 44.3 | 22.1 | 55.7 | 55.1 | 64.3
1334.06 | 7.464 | -107.839 | 0 | 18 | 24.7 | 44.3 | 22.4 | 55.5 | 56 | 62.8
1335.06 | 7.475 | -104.676 | 0 | 18 | 24.7 | 44.4 | 22.7 | 54.8 | 55.8 | 65.6
1336.06 | 7.534 | -101.568 | 0 | 18 | 24.7 | 44.4 | 22.5 | 54 | 54.2 | 67.6
1337.06 | 7.456 | -104.069 | 0 | 18 | 24.7 | 44.1 | 22.4 | 54.3 | 54.4 | 65.7
1338.06 | 7.658 | -105.209 | 0 | 18 | 24.7 | 43.9 | 22.4 | 54.6 | 55.8 | 65.5
1339.06 | 7.592 | -110.064 | 0 | 18 | 24.8 | 43.9 | 22.6 | 55.6 | 55.6 | 65.5
1340.06 | 7.528 | -107.783 | 0 | 18 | 24.9 | 43.8 | 22.8 | 55.7 | 54.4 | 65.9
1341.06 | 7.503 | -107.213 | 0 | 18 | 24.8 | 43.8 | 22.6 | 55.2 | 53.2 | 66.6
1342.06 | 7.628 | -113.282 | 0 | 18 | 24.8 | 43.9 | 22.7 | 55.8 | 52.1 | 65.3
1343.06 | 7.487 | -107.857 | 0 | 18 | 25 | 44.2 | 22.7 | 56 | 50.7 | 60.5
1344.06 | 7.531 | -110.008 | 0 | 18 | 25 | 44.3 | 22.7 | 56 | 50.7 | 66.8
1345.06 | 7.471 | -103.609 | 0 | 18 | 24.9 | 44.3 | 22.7 | 55.3 | 51.1 | 67.1
1346.06 | 7.561 | -100.483 | 0 | 18 | 24.9 | 44.2 | 22.7 | 55.2 | 50.8 | 66.4
1347.06 | 7.577 | -102.009 | 0 | 18 | 24.8 | 44.3 | 22.6 | 54.3 | 49.8 | 66.7
1348.06 | 7.472 | -103.186 | 0 | 18 | 24.9 | 44.3 | 22.8 | 53.9 | 50.2 | 64.7
1349.06 | 7.505 | -101.55 | 0 | 18 | 25.1 | 44.2 | 22.9 | 54.2 | 50.8 | 67.1
1350.06 | 7.471 | -102.911 | 0 | 18 | 25.1 | 44.1 | 23.1 | 55 | 50.5 | 67.5
1351.06 | 7.639 | -95.298 | 0 | 18 | 25.1 | 43.8 | 23.1 | 56 | 51 | 66.1
1352.06 | 7.623 | -105.779 | 0 | 18 | 25 | 43.6 | 23 | 57.1 | 53 | 67.6
1353.06 | 7.623 | -99.306 | 0 | 18 | 25 | 43.5 | 23 | 57 | 53.8 | 66.5
1354.06 | 7.447 | -108.041 | 0 | 18 | 24.9 | 43.4 | 23 | 56.7 | 53.4 | 67
1355.06 | 7.513 | -105.025 | 0 | 18 | 25 | 43.6 | 23.3 | 55.6 | 53.1 | 63
1356.06 | 7.499 | -103.481 | 0 | 18 | 25 | 43.5 | 23.7 | 55.9 | 53.6 | 64.8
1357.06 | 7.517 | -113.429 | 0 | 18 | 24.9 | 43.5 | 23.8 | 54.6 | 54.1 | 66.5
1358.06 | 7.526 | -103.94 | 0 | 18 | 24.8 | 43.2 | 23.7 | 53.7 | 55.3 | 64
1359.06 | 7.611 | -103.002 | 0 | 18 | 24.7 | 43.1 | 23.4 | 53.6 | 55.9 | 64.2
1360.06 | 7.588 | -97.1 | 0 | 18 | 24.7 | 43.2 | 23.1 | 53.1 | 55.6 | 64.2
1361.06 | 7.508 | -109.475 | 0 | 18 | 24.5 | 43.3 | 22.8 | 53.3 | 54.8 | 64
1362.06 | 7.527 | -98.074 | 0 | 18 | 24.4 | 43.5 | 22.6 | 53.7 | 54.6 | 58.9
1363.06 | 7.544 | -106.717 | 0 | 18 | 24.3 | 43.8 | 22.5 | 53.2 | 53.8 | 59.4
1364.06 | 7.464 | -98.038 | 0 | 18 | 24.6 | 44.1 | 22.5 | 54.2 | 51.1 | 64.2
1365.06 | 7.599 | -96.898 | 0 | 18 | 24.7 | 44.4 | 22.4 | 53.6 | 50.2 | 65.7
1366.06 | 7.566 | -108.537 | 0 | 18.1 | 24.8 | 44.4 | 22 | 53.6 | 50.2 | 61.6
1367.06 | 7.62 | -110.744 | 0 | 18.1 | 24.7 | 44.4 | 21.8 | 54.3 | 48.9 | 63
1368.06 | 7.683 | -100.998 | 0 | 18.1 | 24.5 | 44.4 | 21.7 | 54.2 | 48.6 | 65.7
1369.06 | 7.446 | -103.628 | 0 | 18.1 | 24.4 | 44.3 | 21.6 | 54.5 | 49.6 | 67.5
1370.06 | 7.442 | -104.988 | 0 | 18.1 | 24.4 | 44.3 | 21.7 | 53.6 | 49.2 | 66.7
1371.06 | 7.493 | -104.345 | 0 | 18.1 | 24.4 | 44.2 | 21.9 | 52.9 | 47.9 | 67.3
1372.06 | 7.52 | -103.481 | 0 | 18.1 | 24.4 | 44.2 | 21.9 | 51.7 | 47.5 | 66.5
1373.06 | 7.49 | -105.191 | 0 | 18.1 | 24.4 | 44.2 | 21.9 | 53 | 48.8 | 64.5
1374.06 | 7.606 | -99.123 | 0 | 18.1 | 24.2 | 44.2 | 21.7 | 53.2 | 49.1 | 60.2
1375.06 | 7.566 | -110.928 | 0 | 18.1 | 24.3 | 44.2 | 21.7 | 53 | 48.4 | 61.1
1376.06 | 7.559 | -112.601 | 0 | 18.1 | 24.3 | 44.3 | 21.7 | 54 | 48.8 | 62
1377.06 | 7.524 | -114.109 | 0 | 18.1 | 24.3 | 44.1 | 21.6 | 54.8 | 48.4 | 60.4
1378.06 | 7.556 | -109.089 | 0 | 18 | 24.2 | 43.7 | 21.6 | 54.9 | 48.2 | 61.2
1379.06 | 7.602 | -108.262 | 0 | 18.1 | 24.3 | 43.6 | 22 | 55.3 | 48.6 | 63.8
1380.06 | 7.476 | -110.45 | 0 | 18.1 | 24.3 | 43.6 | 22.3 | 54.9 | 49.5 | 64.8
1381.06 | 7.456 | -110.487 | 0 | 18.1 | 24.2 | 43.5 | 22.6 | 55.5 | 50.1 | 66
1382.06 | 7.566 | -111.351 | 0 | 18.1 | 24.2 | 43.4 | 22.8 | 55.2 | 50.9 | 63.4
1383.06 | 7.594 | -110.909 | 0 | 18 | 24.2 | 43.4 | 22.7 | 55.2 | 52.5 | 62.9
1384.06 | 7.415 | -103.922 | 0 | 18 | 24.2 | 43.5 | 22.5 | 55 | 52.9 | 62.2
1385.06 | 7.444 | -103.278 | 0 | 18 | 24.1 | 43.6 | 22.2 | 55.2 | 52.8 | 63.8
1386.06 | 7.537 | -108.942 | 0 | 18 | 24.1 | 43.7 | 22.2 | 55.5 | 52.3 | 63.3
1387.06 | 7.625 | -107.581 | 0 | 18 | 24.1 | 43.8 | 22 | 55.4 | 51.3 | 65.5
1388.06 | 7.48 | -106.772 | 0 | 18 | 24.2 | 43.8 | 22.1 | 55 | 51.7 | 64.8
1389.06 | 7.638 | -110.358 | 0 | 18 | 24.3 | 43.8 | 22.2 | 54.3 | 53.2 | 64.8
1390.06 | 7.554 | -100.612 | 0 | 18 | 24.3 | 43.9 | 21.9 | 54.1 | 52.1 | 65.2
1391.06 | 7.58 | -103.903 | 0 | 18 | 24.2 | 43.7 | 21.7 | 54.5 | 51.5 | 66.5
1392.06 | 7.565 | -107.177 | 0 | 17.9 | 24.3 | 43.6 | 21.8 | 54.4 | 51.7 | 65.3
1393.06 | 7.554 | -103.131 | 0 | 18 | 24.2 | 43.6 | 22 | 54.8 | 52.3 | 63.3
1394.06 | 7.592 | -102.359 | 0 | 18 | 24.3 | 42.6 | 22.1 | 54.5 | 54.1 | 64.6
1395.06 | 7.61 | -106.57 | 0 | 18 | 24.5 | 42.4 | 22 | 54 | 54.4 | 64.5
1396.06 | 7.596 | -108.832 | 0 | 18 | 24.4 | 42.6 | 21.9 | 53.8 | 52.9 | 64.9
1397.06 | 7.619 | -107.416 | 0 | 17.9 | 24.3 | 42.6 | 22 | 53.7 | 52.7 | 65
1398.06 | 7.429 | -106.993 | 0 | 18 | 24.2 | 42.7 | 21.9 | 54.2 | 52.6 | 66.7
1399.06 | 7.484 | -104.713 | 0 | 18 | 24.1 | 42.8 | 21.8 | 54.5 | 51.9 | 66.4
1400.06 | 7.615 | -103.756 | 0 | 18 | 23.9 | 42.9 | 21.7 | 55.2 | 51.6 | 63.5
1401.06 | 7.465 | -109.254 | 0 | 18 | 23.9 | 43.1 | 21.6 | 56 | 52.9 | 61.8
1402.06 | 7.538 | -111.424 | 0 | 18 | 23.9 | 43.3 | 21.4 | 56.2 | 53.2 | 63.6
1403.06 | 7.54 | -101.568 | 0 | 18 | 23.8 | 43.4 | 21.2 | 56.5 | 50.3 | 61.7
1404.06 | 7.535 | -113.557 | 0 | 18 | 23.6 | 43.5 | 21.3 | 56.1 | 48.8 | 56.9
1405.06 | 7.596 | -109.328 | 0 | 18 | 23.6 | 43.6 | 21.3 | 56 | 48.8 | 55.7
1406.06 | 7.492 | -107.305 | 0 | 18 | 23.9 | 43.7 | 21.4 | 56.6 | 49 | 60.3
1407.06 | 7.5 | -108.537 | 0 | 18 | 24 | 43.9 | 21.7 | 56 | 48 | 60
1408.06 | 7.536 | -106.882 | 0 | 18.1 | 24.1 | 44 | 21.7 | 55.2 | 46.2 | 59
1409.06 | 7.466 | -102.855 | 0 | 18.1 | 24 | 44 | 21.7 | 55.4 | 45.4 | 60.5
1410.06 | 7.59 | -107.066 | 0 | 18 | 23.9 | 43.7 | 21.5 | 55.5 | 45.2 | 60.4
1411.06 | 7.595 | -98.258 | 0 | 18.1 | 23.7 | 43.3 | 21.4 | 55.4 | 45.8 | 55.2
1412.06 | 7.544 | -109.972 | 0 | 18.1 | 23.8 | 43.1 | 21.3 | 55.9 | 45.4 | 50.8
1413.06 | 7.49 | -104.106 | 0 | 18.1 | 23.8 | 42.9 | 21.4 | 55.9 | 45.6 | 50.9
1414.06 | 7.447 | -102.432 | 0 | 18.1 | 23.8 | 42.7 | 21.5 | 54.5 | 46.9 | 55.4
1415.06 | 7.513 | -102.616 | 0 | 18.1 | 23.8 | 42.7 | 21.7 | 52.5 | 46.9 | 59.4
1416.06 | 7.603 | -106.423 | 0 | 18.1 | 23.7 | 42.4 | 21.9 | 51.7 | 46.9 | 58
1417.06 | 7.559 | -102.377 | 0 | 18.1 | 23.7 | 42 | 21.7 | 52 | 47.3 | 56.3
1418.06 | 7.602 | -102.819 | 0 | 18.1 | 23.6 | 41.8 | 21.5 | 52.1 | 47.9 | 54.5
1419.06 | 7.408 | -105.356 | 0 | 18.1 | 23.7 | 41.8 | 21.6 | 52.7 | 47.8 | 55.3
1420.06 | 7.56 | -106.57 | 0 | 18.1 | 23.8 | 41.9 | 21.7 | 53.3 | 48.1 | 55
1421.06 | 7.612 | -111.81 | 0 | 18.1 | 23.7 | 42 | 21.8 | 53.8 | 47.1 | 55.3
1422.06 | 7.586 | -106.239 | 0 | 18.1 | 23.6 | 42.1 | 21.6 | 54.3 | 46.6 | 53.3
1423.06 | 7.601 | -110.67 | 0 | 18.1 | 23.6 | 42.3 | 21.5 | 53.5 | 46.4 | 53.8
1424.06 | 7.484 | -108.574 | 0 | 18.1 | 23.6 | 42.2 | 21.6 | 52.6 | 46.5 | 57.4
1425.06 | 7.567 | -116.941 | 0 | 18.1 | 23.7 | 42.2 | 21.8 | 52.7 | 46.6 | 58.5
1426.06 | 7.498 | -108.427 | 0 | 18.1 | 23.7 | 42.2 | 21.9 | 52.2 | 46.7 | 60
1427.06 | 7.47 | -108.813 | 0 | 18.1 | 23.6 | 42.2 | 21.9 | 51.4 | 47 | 59.9
1428.06 | 7.629 | -106 | 0 | 18.1 | 23.6 | 42.1 | 22 | 51.9 | 46.2 | 60.5
1429.06 | 7.639 | -101.348 | 0 | 18 | 23.6 | 41.8 | 22 | 52.6 | 46.3 | 60.4
1430.06 | 7.588 | -110.119 | 0 | 18 | 23.6 | 41.9 | 21.9 | 53.1 | 46.7 | 60.7
1431.06 | 7.574 | -105.338 | 0 | 18 | 23.6 | 41.9 | 21.8 | 53.5 | 46 | 56.3
1432.06 | 7.595 | -102.819 | 0 | 18 | 23.7 | 41.6 | 21.8 | 53.4 | 46.2 | 48.8
1433.06 | 7.594 | -107.103 | 0 | 18 | 23.7 | 41.4 | 21.8 | 52.7 | 47 | 52.6
1434.06 | 7.446 | -113.263 | 0 | 18 | 23.7 | 41.3 | 21.7 | 52 | 47.1 | 55.4
1435.06 | 7.487 | -112.84 | 0 | 18 | 23.8 | 41.1 | 21.6 | 52.1 | 46.6 | 55.5
1436.06 | 7.631 | -112.564 | 0 | 18 | 23.8 | 41.1 | 21.8 | 51.4 | 46.5 | 52.1
1437.06 | 7.493 | -107.655 | 0 | 18 | 23.9 | 41.1 | 21.9 | 51 | 47.3 | 58.8
1438.06 | 7.535 | -106.846 | 0 | 18 | 24 | 41.3 | 22.1 | 49.5 | 48 | 59.3
1439.06 | 7.608 | -107.103 | 0 | 18 | 24 | 41.4 | 22.4 | 48.2 | 48.2 | 59.9
1440.06 | 7.567 | -100.814 | 0 | 18 | 23.9 | 41 | 22.3 | 48.4 | 48.3 | 61.2
1441.06 | 7.431 | -101.623 | 0 | 18 | 23.8 | 40.8 | 22 | 48.9 | 47.9 | 61.6
1442.06 | 7.676 | -107.912 | 0 | 18 | 23.8 | 40.8 | 21.9 | 50 | 48.5 | 57.5
1443.06 | 7.501 | -104.805 | 0 | 18 | 23.8 | 41 | 21.9 | 50.4 | 49.2 | 58.4
1444.06 | 7.491 | -107.747 | 0 | 18 | 23.8 | 41.2 | 22 | 49.5 | 49 | 61.2
1445.06 | 7.517 | -105.025 | 0 | 18 | 23.7 | 41.3 | 22.3 | 48.8 | 48.8 | 63
1446.06 | 7.447 | -116.996 | 0 | 18 | 23.6 | 41.5 | 22.4 | 48 | 48.8 | 64.9
1447.06 | 7.377 | -109.402 | 0 | 18 | 23.6 | 41.7 | 22.3 | 47.3 | 48.6 | 63.6
1448.06 | 7.513 | -107.342 | 0 | 18 | 23.5 | 41.8 | 22.3 | 46.2 | 48.2 | 62.9
1449.06 | 7.591 | -105.595 | 0 | 18 | 23.4 | 41.9 | 22.2 | 45.6 | 47.7 | 60.7
1450.06 | 7.471 | -105.356 | 0 | 18 | 23.4 | 41.9 | 22.2 | 45.6 | 46.7 | 61
1451.06 | 7.609 | -101.862 | 0 | 18 | 23.4 | 42 | 22.2 | 46.5 | 45.3 | 59.4
1452.06 | 7.507 | -105.375 | 0 | 18 | 23.5 | 42 | 22 | 46.6 | 44 | 61.6
1453.06 | 7.628 | -103.775 | 0 | 18 | 23.5 | 42 | 21.8 | 46.4 | 43.4 | 61
1454.06 | 7.513 | -108.482 | 0 | 18 | 23.5 | 41.8 | 21.8 | 46.8 | 43.3 | 61.7
1455.06 | 7.615 | -98.718 | 0 | 18 | 23.5 | 41.8 | 21.7 | 47.1 | 43.5 | 60.4
1456.06 | 7.455 | -104.345 | 0 | 18 | 23.4 | 41.7 | 21.7 | 47.5 | 44.2 | 60.5
1457.06 | 7.438 | -105.319 | 0 | 18 | 23.3 | 41.3 | 21.7 | 48.2 | 46.1 | 59.2
1458.06 | 7.681 | -102.543 | 0 | 18 | 23.2 | 40.8 | 21.6 | 48.6 | 47.7 | 54.4
1459.06 | 7.511 | -106.864 | 0 | 18 | 23.2 | 40.8 | 21.7 | 49 | 47.7 | 58.6
1460.06 | 7.488 | -104.437 | 0 | 18 | 23.6 | 40.9 | 21.8 | 49.5 | 47.8 | 60.9
1461.06 | 7.484 | -102.009 | 0 | 18 | 23.8 | 40.8 | 21.9 | 47.7 | 47.5 | 63
1462.06 | 7.452 | -102.947 | 0 | 18 | 23.7 | 40.6 | 21.9 | 45.8 | 46.6 | 62.5
1463.06 | 7.493 | -110.174 | 0 | 18 | 23.7 | 40.6 | 21.6 | 44.9 | 46.3 | 60
1464.06 | 7.592 | -96.438 | 0 | 18 | 23.9 | 40.7 | 21.8 | 44.6 | 46.5 | 62
1465.06 | 7.476 | -105.558 | 0 | 18 | 23.9 | 40.9 | 21.9 | 44.3 | 46.1 | 62.7
1466.06 | 7.457 | -106.533 | 0 | 17.9 | 24 | 40.9 | 21.9 | 44.6 | 46.5 | 61.6
1467.06 | 7.553 | -105.981 | 0 | 17.9 | 24.1 | 41 | 21.9 | 45.6 | 47.1 | 61.6
1468.06 | 7.54 | -105.908 | 0 | 17.9 | 24 | 41.1 | 22 | 45.3 | 47.3 | 60.6
1469.06 | 7.481 | -105.908 | 0 | 17.9 | 23.9 | 41.1 | 22.1 | 45.3 | 47.5 | 58.9
1470.06 | 7.613 | -106.349 | 0 | 17.9 | 23.8 | 41.2 | 22.2 | 45.1 | 47.2 | 56.4
1471.06 | 7.478 | -106.588 | 0 | 17.9 | 23.7 | 41.2 | 22.3 | 45.1 | 46.1 | 56.2
1472.06 | 7.574 | -103.867 | 0 | 18 | 23.7 | 41.2 | 22.5 | 44.4 | 45.5 | 57.4
1473.06 | 7.444 | -108.317 | 0 | 18 | 23.7 | 41.2 | 22.4 | 44.1 | 46.1 | 58.5
1474.06 | 7.612 | -110.928 | 0 | 18 | 23.7 | 41.2 | 22.3 | 43.3 | 46.3 | 60.3
1475.06 | 7.468 | -101.053 | 0 | 18 | 23.7 | 41 | 22.1 | 43.9 | 45.8 | 58.4
1476.06 | 7.558 | -96.806 | 0 | 18 | 23.7 | 40.8 | 22.1 | 44.8 | 44.6 | 55.6
1477.06 | 7.487 | -103.793 | 0 | 18 | 23.9 | 40.6 | 22.1 | 45.5 | 44.7 | 57.4
1478.06 | 7.558 | -113.19 | 0 | 18 | 23.9 | 40.4 | 21.9 | 44.7 | 44.4 | 56.9
1479.06 | 7.667 | -103.223 | 0 | 18 | 24 | 40.4 | 22.1 | 45.3 | 45 | 57.7
1480.06 | 7.608 | -113.594 | 0 | 18 | 24.1 | 40.6 | 22.3 | 45.9 | 45 | 57.9
1481.06 | 7.442 | -105.779 | 0 | 18 | 24.2 | 40.7 | 22.4 | 44.7 | 44.8 | 60.3
1482.06 | 7.582 | -102.598 | 0 | 18.1 | 24.2 | 40.7 | 22.3 | 44.7 | 44.3 | 61.1
1483.06 | 7.615 | -103.83 | 0 | 18.1 | 24.1 | 40.6 | 22.1 | 45.5 | 43.7 | 60.4
1484.06 | 7.498 | -111.406 | 0 | 18.1 | 24.1 | 40.5 | 21.9 | 45.4 | 43.6 | 61.8
1485.06 | 7.418 | -101.587 | 0 | 18.1 | 24 | 40.3 | 21.8 | 44.9 | 43.5 | 61.7
1486.06 | 7.57 | -109.916 | 0 | 18.1 | 23.9 | 40 | 21.7 | 44.1 | 43.7 | 62.6
1487.06 | 7.463 | -105.007 | 0 | 18.1 | 23.8 | 39.9 | 21.8 | 43.7 | 43.8 | 64
1488.06 | 7.501 | -105.485 | 0 | 18.1 | 23.6 | 39.8 | 21.7 | 43.9 | 44.6 | 63.4
1489.06 | 7.552 | -103.922 | 0 | 18.1 | 23.4 | 39.6 | 21.3 | 45.2 | 45.9 | 59.7
1490.06 | 7.525 | -105.227 | 0 | 18.1 | 23.2 | 39.4 | 21.1 | 46.1 | 47.2 | 57.8
1491.06 | 7.496 | -107.71 | 0 | 18.1 | 23.1 | 39.2 | 21 | 46.9 | 47 | 60.8
1492.06 | 7.552 | -96.824 | 0 | 18.1 | 23 | 39.1 | 21 | 46.3 | 46.2 | 61.9
1493.06 | 7.459 | -103.738 | 0 | 18.1 | 22.9 | 39 | 20.9 | 45.1 | 45.2 | 62.8
1494.06 | 7.583 | -112.233 | 0 | 18.1 | 22.9 | 38.9 | 20.9 | 44.6 | 44.1 | 60.8
1495.06 | 7.535 | -104.29 | 0 | 18.1 | 23 | 38.8 | 20.8 | 43.6 | 43.6 | 60.1
1496.06 | 7.534 | -105.209 | 0 | 18 | 23 | 38.8 | 21 | 44 | 43.7 | 60.5
1497.06 | 7.517 | -108.593 | 0 | 18 | 22.9 | 38.9 | 21.2 | 45.2 | 44.2 | 59.7
1498.06 | 7.467 | -103.664 | 0 | 18 | 22.9 | 39 | 21 | 45.2 | 45.3 | 53.1
1499.06 | 7.53 | -110.652 | 0 | 18 | 23 | 39 | 20.9 | 44.8 | 46.4 | 55.6
1500.06 | 7.463 | -109.972 | 0 | 18 | 23 | 38.9 | 20.8 | 45.4 | 46.8 | 56.6
1501.06 | 7.553 | -107.085 | 0 | 18 | 23 | 38.8 | 20.7 | 46.4 | 46.8 | 56.7
1502.06 | 7.662 | -110.817 | 0 | 18 | 23 | 38.7 | 20.9 | 47.8 | 46.7 | 59.5
1503.06 | 7.52 | -109.254 | 0 | 18 | 23 | 38.8 | 21.1 | 48.8 | 45.8 | 57.3
1504.06 | 7.433 | -106.202 | 0 | 18 | 23 | 38.7 | 21.2 | 48.5 | 45.5 | 52.2
1505.06 | 7.587 | -113.888 | 0 | 18 | 23 | 38.3 | 21.3 | 47.5 | 44.7 | 56.6
1506.06 | 7.524 | -107.066 | 0 | 18 | 22.9 | 38.1 | 21.2 | 46.6 | 44.2 | 52.2
1507.06 | 7.528 | -111.516 | 0 | 18 | 22.9 | 38.2 | 21.2 | 47 | 44.9 | 47.3
1508.06 | 7.598 | -107.931 | 0 | 18 | 22.8 | 38.4 | 21.3 | 47.8 | 45.1 | 52.7
1509.06 | 7.49 | -101.219 | 0 | 18 | 22.7 | 38.3 | 21.2 | 48.3 | 44.9 | 55.6
1510.06 | 7.535 | -108.813 | 0 | 18 | 22.7 | 38.1 | 21.1 | 48.2 | 45.1 | 56.7
1511.06 | 7.629 | -108.096 | 0 | 18 | 22.7 | 38.2 | 21.1 | 48 | 45.1 | 57
1512.06 | 7.628 | -107.728 | 0 | 18 | 22.6 | 38.1 | 21.4 | 48.4 | 45.1 | 55.6
1513.06 | 7.576 | -109.972 | 0 | 18 | 22.5 | 38 | 21.5 | 48.8 | 44.6 | 55.9
1514.06 | 7.478 | -103.407 | 0 | 17.9 | 22.4 | 37.7 | 21.4 | 47.9 | 43 | 52.3
1515.06 | 7.481 | -105.687 | 0 | 18 | 22.5 | 37.8 | 21.2 | 47 | 43.1 | 53.9
1516.06 | 7.578 | -105.981 | 0 | 17.9 | 22.5 | 37.8 | 21.1 | 47.3 | 43.7 | 57.1
1517.06 | 7.548 | -108.758 | 0 | 17.9 | 22.5 | 37.9 | 21.1 | 47.1 | 45 | 54.1
1518.06 | 7.528 | -107.912 | 0 | 17.9 | 22.5 | 38 | 21.1 | 46.2 | 45.9 | 49.3
1519.06 | 7.525 | -109.015 | 0 | 17.9 | 22.6 | 37.9 | 21.1 | 45.9 | 46.2 | 52.5
1520.06 | 7.6 | -110.082 | 0 | 17.9 | 22.6 | 38.1 | 21.1 | 45.3 | 45.8 | 55.5
1521.06 | 7.521 | -103.242 | 0 | 17.9 | 22.8 | 38.3 | 21 | 44.7 | 45.3 | 56.2
1522.06 | 7.475 | -108.629 | 0 | 17.9 | 22.9 | 38.3 | 21.1 | 43.7 | 45 | 56.3
1523.06 | 7.548 | -112.712 | 0 | 17.9 | 22.9 | 38.3 | 21.2 | 43.6 | 45 | 55.5
1524.06 | 7.603 | -107.066 | 0 | 17.9 | 22.9 | 38.4 | 21.3 | 43.3 | 44.4 | 57.1
1525.06 | 7.522 | -112.086 | 0 | 17.9 | 22.8 | 38.5 | 21.3 | 43.3 | 44 | 53
1526.06 | 7.5 | -102.157 | 0 | 17.9 | 22.8 | 38.5 | 21.4 | 43.1 | 44.1 | 52
1527.06 | 7.491 | -108.353 | 0 | 17.9 | 22.9 | 38.6 | 21.4 | 42.3 | 44.9 | 56
1528.06 | 7.65 | -103.646 | 0 | 17.9 | 23.1 | 38.7 | 21.5 | 43.4 | 46.6 | 55
1529.06 | 7.595 | -103.959 | 0 | 17.9 | 23.1 | 38.7 | 21.6 | 43.7 | 47.8 | 53
1530.06 | 7.528 | -102.193 | 0 | 17.9 | 23.1 | 38.3 | 21.4 | 44 | 48.6 | 53.6
1531.06 | 7.52 | -110.229 | 0 | 17.9 | 23.1 | 38.3 | 21.4 | 45.1 | 48.4 | 54.9
1532.06 | 7.447 | -106.22 | 0 | 17.9 | 23.2 | 38.3 | 21.5 | 45 | 47.7 | 57.2
1533.06 | 7.546 | -105.503 | 0 | 17.9 | 23.1 | 38.5 | 21.8 | 45.2 | 47.1 | 56.2
1534.06 | 7.546 | -108.262 | 0 | 17.9 | 23.1 | 38.6 | 22.2 | 44.4 | 47.1 | 53.9
1535.06 | 7.562 | -109.604 | 0 | 17.9 | 23.2 | 38.8 | 22.3 | 44 | 47.2 | 57.3
1536.06 | 7.566 | -102.966 | 0 | 17.9 | 23.3 | 38.8 | 22.1 | 43.5 | 47.2 | 57
1537.06 | 7.63 | -106.257 | 0 | 17.9 | 23.3 | 38.7 | 22 | 42.9 | 47.1 | 56.7
1538.06 | 7.508 | -102.451 | 0 | 17.9 | 23.2 | 38.8 | 21.9 | 43 | 46.6 | 58.9
1539.06 | 7.578 | -103.867 | 0 | 17.9 | 23.3 | 38.9 | 21.7 | 43.6 | 47.1 | 59.1
1540.06 | 7.602 | -106.515 | 0 | 17.9 | 23.3 | 38.9 | 21.7 | 43.3 | 47.6 | 58.8
1541.06 | 7.463 | -114.808 | 0 | 17.9 | 23.4 | 38.6 | 21.6 | 43.4 | 47.8 | 57
1542.06 | 7.539 | -112.141 | 0 | 17.9 | 23.3 | 38.3 | 21.2 | 43.6 | 48.2 | 53.5
1543.06 | 7.524 | -113.208 | 0 | 17.9 | 23.2 | 38 | 20.9 | 44.1 | 48.4 | 54.1
1544.06 | 7.572 | -116.352 | 0 | 17.9 | 23.1 | 37.9 | 20.7 | 44.6 | 47.8 | 54.7
1545.06 | 7.525 | -109.825 | 0 | 17.9 | 23 | 37.6 | 20.5 | 44.1 | 46.1 | 56
1546.06 | 7.553 | -102.175 | 0 | 17.9 | 22.8 | 37.6 | 20.5 | 43.9 | 44.5 | 55
1547.06 | 7.53 | -111.038 | 0 | 17.9 | 22.8 | 37.7 | 20.5 | 44.3 | 44.6 | 53.7
1548.06 | 7.495 | -105.172 | 0 | 17.9 | 22.7 | 37.8 | 20.9 | 44.3 | 44.8 | 56.8
1549.06 | 7.55 | -107.526 | 0 | 18 | 22.6 | 37.9 | 21.4 | 43.6 | 44.9 | 58.7
1550.06 | 7.62 | -106.276 | 0 | 18 | 22.6 | 38 | 21.7 | 43.5 | 44.6 | 58.2
1551.06 | 7.592 | -109.163 | 0 | 18 | 22.5 | 37.8 | 21.9 | 43.8 | 44.7 | 53.9
1552.06 | 7.628 | -106.202 | 0 | 18 | 22.5 | 37.8 | 21.9 | 43.3 | 44.7 | 53.5
1553.06 | 7.479 | -103.94 | 0 | 18 | 22.4 | 37.8 | 22 | 42.9 | 44 | 51.7
1554.06 | 7.427 | -110.395 | 0 | 18 | 22.4 | 38 | 21.9 | 43.2 | 42.3 | 55
1555.06 | 7.627 | -107.6 | 0 | 18 | 22.5 | 38.2 | 21.7 | 43.8 | 42.4 | 53.3
1556.06 | 7.559 | -111.406 | 0 | 18 | 22.5 | 38.2 | 21.6 | 44.5 | 43.1 | 54.4
1557.06 | 7.624 | -101.66 | 0 | 18 | 22.6 | 38.2 | 21.5 | 43.4 | 43.2 | 55.7
1558.06 | 7.607 | -113.502 | 0 | 18 | 22.5 | 38.3 | 21.7 | 41.9 | 42.7 | 55.7
1559.06 | 7.506 | -100.98 | 0 | 18.1 | 22.4 | 38.4 | 21.9 | 42.4 | 41.8 | 57.2
1560.06 | 7.484 | -110.983 | 0 | 18 | 22.3 | 38.4 | 21.8 | 42.7 | 40.7 | 59.6
1561.06 | 7.467 | -105.871 | 0 | 18 | 22.2 | 38.4 | 21.9 | 42.6 | 40 | 58.8
1562.06 | 7.499 | -107.36 | 0 | 18 | 22.2 | 38.1 | 21.5 | 42.2 | 39.5 | 59.5
1563.06 | 7.424 | -115.69 | 0 | 18 | 22.1 | 37.7 | 21.1 | 41.6 | 39.3 | 59.4
1564.06 | 7.519 | -103.775 | 0 | 18 | 22.1 | 37.7 | 21.1 | 41.4 | 40.1 | 58.9
1565.06 | 7.619 | -109.42 | 0 | 18 | 22.3 | 37.8 | 21.1 | 42.5 | 40.9 | 58.2
1566.06 | 7.544 | -108.482 | 0 | 18 | 22.5 | 37.7 | 20.9 | 42.4 | 41.2 | 58
1567.06 | 7.531 | -109.788 | 0 | 18 | 22.6 | 37.8 | 21 | 42.4 | 41 | 56
1568.06 | 7.597 | -105.761 | 0 | 18 | 22.6 | 37.6 | 21 | 42.9 | 40.7 | 56
1569.06 | 7.543 | -106.919 | 0 | 18 | 22.6 | 37.4 | 20.8 | 43.3 | 40.2 | 56.2
1570.06 | 7.624 | -104.492 | 0 | 18 | 22.5 | 37 | 20.9 | 42.6 | 40.7 | 55.4
1571.06 | 7.553 | -107.213 | 0 | 18 | 22.4 | 36.9 | 21.1 | 41.4 | 41.3 | 55.4
1572.06 | 7.479 | -108.758 | 0 | 18 | 22.5 | 37 | 21.1 | 40.8 | 41.3 | 51.9
1573.06 | 7.533 | -104.326 | 0 | 18 | 22.5 | 37 | 21.1 | 41.2 | 41.5 | 51.6
1574.06 | 7.639 | -105.356 | 0 | 18 | 22.5 | 36.8 | 21.4 | 41.6 | 41.9 | 51.1
1575.06 | 7.634 | -104.731 | 0 | 18 | 22.4 | 36.7 | 21.6 | 41.5 | 42.1 | 48.1
1576.06 | 7.48 | -108.96 | 0 | 18 | 22.3 | 36.7 | 21.5 | 41.4 | 42.2 | 51.6
1577.06 | 7.59 | -110.891 | 0 | 18 | 22.3 | 36.7 | 21.7 | 41.3 | 41.4 | 54
1578.06 | 7.491 | -106.974 | 0 | 18 | 22.4 | 36.7 | 21.8 | 41.3 | 41.1 | 53.4
1579.06 | 7.589 | -111.976 | 0 | 18 | 22.4 | 36.7 | 21.9 | 41.4 | 41.1 | 51.5
1580.06 | 7.487 | -110.523 | 0 | 18 | 22.4 | 36.7 | 21.8 | 41.6 | 41 | 49.5
1581.06 | 7.492 | -114.458 | 0 | 18 | 22.4 | 36.8 | 21.7 | 41.7 | 40.6 | 51.2
1582.06 | 7.504 | -110.266 | 0 | 18 | 22.3 | 36.8 | 21.7 | 41.8 | 41.1 | 51.4
1583.06 | 7.504 | -110.395 | 0 | 18 | 22.2 | 36.5 | 21.7 | 42.4 | 41.5 | 53.7
1584.06 | 7.458 | -102.653 | 0 | 17.9 | 22.1 | 36.4 | 21.8 | 42.8 | 41.6 | 52.5
1585.06 | 7.625 | -110.1 | 0 | 17.9 | 22.2 | 36.4 | 22.1 | 43.1 | 41.9 | 53.3
1586.06 | 7.512 | -105.577 | 0 | 17.9 | 22.1 | 36.3 | 21.9 | 43.3 | 41.7 | 52.6
1587.06 | 7.493 | -99.123 | 0 | 17.9 | 22.1 | 36.4 | 22 | 43.3 | 41.2 | 52.6
1588.06 | 7.61 | -114.256 | 0 | 17.9 | 22 | 36.5 | 21.9 | 43 | 40.6 | 54.6
1589.06 | 7.547 | -108.28 | 0 | 17.9 | 22 | 36.5 | 21.7 | 42.5 | 40.4 | 56.3
1590.06 | 7.586 | -108.519 | 0 | 17.9 | 22.1 | 36.5 | 21.8 | 42.2 | 40.7 | 56.6
1591.06 | 7.603 | -107.783 | 0 | 17.9 | 22.3 | 36.7 | 21.8 | 42.3 | 41.8 | 54.6
1592.06 | 7.517 | -110.156 | 0 | 17.9 | 22.4 | 36.9 | 21.6 | 42 | 42.6 | 52.7
1593.06 | 7.58 | -108.629 | 0 | 17.9 | 22.6 | 37.1 | 21.6 | 41.5 | 44.2 | 54.3
1594.06 | 7.544 | -108.464 | 0 | 17.9 | 22.7 | 37.2 | 21.7 | 41.5 | 43.8 | 56.3
1595.06 | 7.595 | -108.041 | 0 | 18 | 22.8 | 37.2 | 21.4 | 41.4 | 43.7 | 53.2
1596.06 | 7.454 | -102.984 | 0 | 18 | 22.7 | 37.3 | 21.1 | 41.9 | 44.4 | 53.9
1597.06 | 7.61 | -107.379 | 0 | 18 | 22.6 | 37.3 | 21 | 42.1 | 44.9 | 55.6
1598.06 | 7.499 | -105.577 | 0 | 18 | 22.5 | 37.4 | 20.9 | 41.5 | 44.1 | 55.1
1599.06 | 7.551 | -108.813 | 0 | 18 | 22.5 | 37.6 | 20.8 | 41.4 | 43.5 | 55.4
1600.06 | 7.423 | -112.013 | 0 | 18 | 22.5 | 37.8 | 20.7 | 41 | 43.1 | 54.8
1601.06 | 7.472 | -98.221 | 0 | 18 | 22.3 | 37.6 | 20.5 | 40.6 | 42.5 | 57.1
1602.06 | 7.483 | -106.809 | 0 | 18 | 22.2 | 37.6 | 20.5 | 40.9 | 42.2 | 57.4
1603.06 | 7.485 | -106.018 | 0 | 18 | 22.2 | 37.6 | 20.6 | 40.7 | 41.9 | 56.6
1604.06 | 7.568 | -113.079 | 0 | 18 | 22.1 | 37.4 | 20.7 | 40.9 | 41.2 | 56.5
1605.06 | 7.447 | -94.286 | 0 | 18 | 22 | 37.3 | 20.7 | 40.6 | 41.2 | 54.5
1606.06 | 7.448 | -106.018 | 0 | 18 | 21.9 | 37.3 | 20.8 | 41 | 40.8 | 52.7
1607.06 | 7.517 | -103.922 | 0 | 18.1 | 21.9 | 37.3 | 20.8 | 41.4 | 40.8 | 52.4
1608.06 | 7.545 | -100.005 | 0 | 18 | 22 | 37.3 | 21.1 | 42 | 40.3 | 53.1
1609.06 | 7.593 | -104.713 | 0 | 18 | 22 | 37.2 | 21.2 | 42.5 | 39.8 | 55.4
1610.06 | 7.595 | -93.201 | 0 | 18 | 22 | 36.9 | 20.9 | 43 | 39.5 | 55.6
1611.06 | 7.644 | -103.076 | 0 | 18 | 21.9 | 36.7 | 20.8 | 43.2 | 40.3 | 54.6
1612.06 | 7.587 | -101.642 | 0 | 18 | 21.8 | 36.5 | 20.8 | 43.3 | 40.4 | 54.5
1613.06 | 7.483 | -103.499 | 0 | 17.9 | 21.7 | 36.4 | 20.8 | 42.9 | 40.4 | 55.4
1614.06 | 7.453 | -103.646 | 0 | 17.9 | 21.8 | 36.6 | 20.8 | 43.3 | 41.2 | 54
1615.06 | 7.597 | -108.298 | 0 | 17.9 | 21.8 | 36.6 | 20.8 | 43 | 42.3 | 50.6
1616.06 | 7.618 | -104.602 | 0 | 17.9 | 22 | 36.6 | 20.8 | 41.6 | 42.7 | 51.8
1617.06 | 7.666 | -106.404 | 0 | 17.9 | 22 | 36.4 | 20.9 | 41 | 42.7 | 49.6
1618.06 | 7.58 | -103.462 | 0 | 17.9 | 22 | 36.3 | 21 | 41.6 | 42.8 | 53.1
1619.06 | 7.595 | -100.63 | 0 | 17.9 | 21.9 | 36.2 | 21 | 41 | 43.1 | 52.8
1620.06 | 7.555 | -105.264 | 0 | 17.9 | 21.9 | 36.3 | 21 | 40.9 | 43.1 | 51.2
1621.06 | 7.493 | -111.571 | 0 | 17.9 | 22 | 36.5 | 21 | 41.2 | 42.7 | 50.9
1622.06 | 7.475 | -105.797 | 0 | 17.9 | 22.2 | 36.7 | 21.5 | 41.8 | 42.3 | 51
1623.06 | 7.513 | -106.882 | 0 | 17.9 | 22.3 | 36.9 | 21.9 | 42 | 42.1 | 54.3
1624.06 | 7.544 | -108.114 | 0 | 17.9 | 22.2 | 36.9 | 21.9 | 42.3 | 41.3 | 55
1625.06 | 7.629 | -98.552 | 0 | 17.9 | 22.1 | 36.8 | 21.9 | 42.7 | 40.6 | 54.1
1626.06 | 7.431 | -113.686 | 0 | 17.9 | 22.1 | 36.7 | 21.9 | 43 | 40.1 | 55.5
1627.06 | 7.598 | -102.984 | 0 | 17.9 | 22.1 | 36.6 | 21.9 | 43.3 | 40 | 55.2
1628.06 | 7.586 | -98.883 | 0 | 17.9 | 22 | 36.6 | 22 | 42.7 | 40.2 | 54.4
1629.06 | 7.616 | -99.858 | 0 | 17.9 | 22 | 36.6 | 22.1 | 43.2 | 39.5 | 47.1
1630.06 | 7.629 | -102.8 | 0 | 18 | 21.9 | 36.3 | 21.8 | 43.8 | 38.8 | 46.7
1631.06 | 7.536 | -108.887 | 0 | 18 | 21.8 | 36 | 21.7 | 43.7 | 38.9 | 45
1632.06 | 7.588 | -100.925 | 0 | 18 | 21.8 | 35.9 | 21.5 | 43.3 | 38.9 | 47.8
1633.06 | 7.572 | -104.4 | 0 | 18 | 21.9 | 36 | 21.1 | 43 | 38.6 | 50.7
1634.06 | 7.512 | -107.636 | 0 | 18 | 21.9 | 36.2 | 21.2 | 43.1 | 39 | 52.6
1635.06 | 7.571 | -103.83 | 0 | 18 | 21.9 | 36.3 | 21.4 | 43.6 | 39.1 | 52.8
1636.06 | 7.555 | -103.168 | 0 | 18 | 21.9 | 36.2 | 21.8 | 42.8 | 39.7 | 52.9
1637.06 | 7.53 | -109.972 | 0 | 18 | 21.8 | 36 | 21.7 | 42.1 | 40.2 | 52.9
1638.06 | 7.575 | -109.089 | 0 | 18 | 21.8 | 36 | 21.6 | 42.4 | 40.6 | 54
1639.06 | 7.493 | -99.178 | 0 | 18 | 21.7 | 36 | 21.4 | 42.2 | 40.8 | 53.3
1640.06 | 7.535 | -108.924 | 0 | 18 | 21.7 | 35.9 | 21.3 | 42 | 40.2 | 53.8
1641.06 | 7.562 | -105.338 | 0 | 18 | 21.7 | 35.9 | 21.2 | 41.9 | 40.8 | 49.1
1642.06 | 7.638 | -103.995 | 0 | 18 | 21.7 | 35.7 | 21.2 | 42.1 | 41.3 | 47
1643.06 | 7.595 | -104.161 | 0 | 18 | 21.6 | 35.5 | 21.2 | 42.3 | 41.2 | 48.9
1644.06 | 7.619 | -110.008 | 0 | 18 | 21.4 | 35.5 | 21.3 | 43.1 | 40.2 | 50.8
1645.06 | 7.537 | -106.22 | 0 | 18 | 21.3 | 35.5 | 21.3 | 43.2 | 40.1 | 51.7
1646.06 | 7.419 | -106.588 | 0 | 18 | 21.4 | 35.6 | 21.5 | 42.5 | 40.5 | 51.5
1647.06 | 7.561 | -106.938 | 0 | 18 | 21.5 | 35.8 | 21.6 | 42.8 | 41.5 | 52.7
1648.06 | 7.544 | -103.076 | 0 | 18 | 21.5 | 35.8 | 21.5 | 42.5 | 41.6 | 51
1649.06 | 7.618 | -108.868 | 0 | 18 | 21.5 | 35.7 | 21.1 | 43.1 | 41.3 | 52.5
1650.06 | 7.574 | -104.933 | 0 | 18 | 21.5 | 35.6 | 21 | 43.3 | 41.3 | 53.2
1651.06 | 7.542 | -101.862 | 0 | 18 | 21.5 | 35.4 | 20.9 | 42.8 | 41.1 | 52.5
1652.06 | 7.598 | -101.991 | 0 | 18 | 21.5 | 35.2 | 20.9 | 42.9 | 40.8 | 51.9
1653.06 | 7.496 | -105.319 | 0 | 17.9 | 21.6 | 35.2 | 21 | 43.3 | 40.5 | 51
1654.06 | 7.52 | -103.701 | 0 | 17.9 | 21.8 | 35.5 | 21 | 43.6 | 39.5 | 50.6
1655.06 | 7.588 | -104.234 | 0 | 17.9 | 21.9 | 35.6 | 21.2 | 43.7 | 38.7 | 52
1656.06 | 7.627 | -103.058 | 0 | 17.9 | 22 | 35.7 | 21.2 | 43 | 38.5 | 52.3
1657.06 | 7.515 | -98.92 | 0 | 17.9 | 22 | 35.6 | 21.2 | 42 | 38.3 | 53.2
1658.06 | 7.496 | -102.34 | 0 | 17.9 | 21.9 | 35.5 | 21.2 | 41.9 | 38.1 | 50.3
1659.06 | 7.527 | -107.342 | 0 | 17.9 | 21.9 | 35.5 | 21.1 | 41.9 | 38.4 | 49.9
1660.06 | 7.576 | -104.234 | 0 | 17.9 | 21.9 | 35.6 | 21 | 42.1 | 38.8 | 51
1661.06 | 7.568 | -104.437 | 0 | 17.9 | 21.9 | 35.7 | 21 | 42 | 38.7 | 53
1662.06 | 7.489 | -111.516 | 0 | 17.9 | 21.8 | 35.8 | 21.1 | 41.8 | 37.8 | 52.9
1663.06 | 7.486 | -109.236 | 0 | 17.9 | 21.9 | 35.8 | 21 | 42.2 | 38.1 | 49.4
1664.06 | 7.573 | -111.259 | 0 | 17.9 | 21.9 | 35.6 | 21 | 42.8 | 38.7 | 52.1
1665.06 | 7.595 | -108.556 | 0 | 17.9 | 21.8 | 35.4 | 21 | 42.8 | 38.7 | 51.9
1666.06 | 7.502 | -108.151 | 0 | 17.9 | 21.7 | 35.5 | 21 | 42.2 | 38.6 | 52.5
1667.06 | 7.566 | -102.506 | 0 | 17.9 | 21.5 | 35.6 | 21 | 42.3 | 37.9 | 53.6
1668.06 | 7.658 | -109.512 | 0 | 17.9 | 21.4 | 35.7 | 21.2 | 41.9 | 36.4 | 53.4
1669.06 | 7.62 | -108.648 | 0 | 17.9 | 21.3 | 35.8 | 21.4 | 41.6 | 36.1 | 53.1
1670.06 | 7.472 | -110.45 | 0 | 18 | 21.3 | 35.8 | 21.7 | 40.8 | 36.5 | 51
1671.06 | 7.539 | -101.862 | 0 | 18 | 21.3 | 35.9 | 21.9 | 41.2 | 37 | 48.3
1672.06 | 7.553 | -104.51 | 0 | 18 | 21.3 | 36 | 22 | 41.7 | 36.6 | 49.1
1673.06 | 7.644 | -105.099 | 0 | 18 | 21.3 | 36 | 22 | 42.7 | 37.7 | 47.8
1674.06 | 7.607 | -105.724 | 0 | 18 | 21.6 | 35.9 | 22 | 43.4 | 38.8 | 43.9
1675.06 | 7.664 | -109.806 | 0 | 18 | 21.6 | 35.8 | 21.8 | 43.9 | 38.7 | 44.1
1676.06 | 7.443 | -103.94 | 0 | 18 | 21.6 | 35.8 | 21.7 | 44.4 | 38.7 | 47.5
1677.06 | 7.623 | -105.926 | 0 | 18 | 21.7 | 35.8 | 21.7 | 44.5 | 39 | 49.3
1678.06 | 7.612 | -102.009 | 0 | 18 | 21.9 | 35.9 | 21.7 | 44.4 | 39.1 | 51
1679.06 | 7.462 | -105.393 | 0 | 18 | 21.9 | 35.8 | 21.5 | 44.4 | 39.4 | 50.7
1680.06 | 7.528 | -115.341 | 0 | 18 | 21.9 | 35.2 | 21.4 | 44.5 | 39.7 | 50.3
1681.06 | 7.622 | -107.912 | 0 | 18 | 22.1 | 34.2 | 21.6 | 44.1 | 40.5 | 51.7
1682.06 | 7.471 | -106.533 | 0 | 18 | 22.2 | 34.1 | 21.7 | 43.4 | 40.9 | 51.8
1683.06 | 7.619 | -102.249 | 0 | 18 | 22.1 | 33.9 | 21.9 | 42.2 | 41.3 | 50.3
1684.06 | 7.501 | -103.205 | 0 | 18 | 22 | 34.5 | 21.9 | 42.3 | 40.6 | 52.3
1685.06 | 7.536 | -100.741 | 0 | 18 | 21.9 | 34.9 | 21.7 | 41.9 | 39.8 | 51.7
1686.06 | 7.485 | -104.749 | 0 | 18 | 21.9 | 35.1 | 21.6 | 42.1 | 39.9 | 51.7
1687.06 | 7.574 | -101.017 | 0 | 17.9 | 21.8 | 35.2 | 21.5 | 42.1 | 39.9 | 52.2
1688.06 | 7.59 | -107.875 | 0 | 17.9 | 21.7 | 35.3 | 21.4 | 42.3 | 39.3 | 54
1689.06 | 7.505 | -107.232 | 0 | 17.9 | 21.7 | 35.4 | 21.2 | 42.1 | 38.6 | 51.2
1690.06 | 7.587 | -106.754 | 0 | 17.9 | 21.5 | 35.6 | 21.1 | 42.5 | 38.4 | 51.4
1691.06 | 7.626 | -105.007 | 0 | 17.9 | 21.4 | 35.5 | 21 | 43.1 | 38.3 | 53.1
1692.06 | 7.479 | -106.368 | 0 | 17.9 | 21.4 | 35.5 | 20.9 | 43 | 38.8 | 52.8
1693.06 | 7.484 | -101.881 | 0 | 17.9 | 21.5 | 35.6 | 21.3 | 42.2 | 39.4 | 51
1694.06 | 7.522 | -97.468 | 0 | 17.9 | 21.5 | 35.6 | 21.7 | 41.6 | 39.6 | 50.4
1695.06 | 7.524 | -99.325 | 0 | 17.9 | 21.6 | 35.6 | 22.1 | 41.1 | 39.9 | 50.8
1696.06 | 7.482 | -106.478 | 0 | 17.9 | 21.6 | 35.6 | 22.4 | 41.4 | 40.1 | 50.5
1697.06 | 7.484 | -96.585 | 0 | 17.9 | 21.6 | 35.6 | 22.8 | 41.4 | 39.7 | 52.8
1698.06 | 7.584 | -108.225 | 0 | 18 | 21.5 | 35.6 | 22.8 | 41.5 | 38.3 | 54
1699.06 | 7.516 | -103.076 | 0 | 18 | 21.4 | 35.4 | 22.3 | 41.8 | 37.6 | 53.5
1700.06 | 7.587 | -107.048 | 0 | 18 | 21.3 | 35 | 21.8 | 42.1 | 36.7 | 53.5
1701.06 | 7.584 | -104.731 | 0 | 18 | 21.3 | 34.8 | 21.4 | 42 | 36.1 | 54.3
1702.06 | 7.56 | -104.051 | 0 | 18 | 21.3 | 34.8 | 21.2 | 41.8 | 36.5 | 52.3
1703.06 | 7.443 | -105.558 | 0 | 18 | 21.4 | 34.9 | 21.2 | 42.2 | 37.1 | 50.6
1704.06 | 7.519 | -104.492 | 0 | 18 | 21.4 | 34.9 | 21.4 | 42 | 37.3 | 51.2
1705.06 | 7.555 | -104.014 | 0 | 18 | 21.5 | 34.9 | 21.3 | 41.7 | 36.9 | 50.8
1706.06 | 7.472 | -99.785 | 0 | 18 | 21.5 | 34.9 | 21.3 | 41.9 | 37.1 | 51.6
1707.06 | 7.548 | -105.522 | 0 | 18 | 21.5 | 34.8 | 21.2 | 41.6 | 37.9 | 51.9
1708.06 | 7.477 | -102.819 | 0 | 18 | 21.5 | 34.9 | 21.2 | 41.4 | 38.9 | 52
1709.06 | 7.476 | -106.257 | 0 | 18 | 21.5 | 34.9 | 21.4 | 41.3 | 39.2 | 52.6
1710.06 | 7.438 | -103.186 | 0 | 18 | 21.6 | 34.9 | 21.5 | 40.6 | 39.8 | 51.1
1711.06 | 7.547 | -102.065 | 0 | 18 | 21.7 | 35 | 21.5 | 40.6 | 40.1 | 52.9
1712.06 | 7.564 | -104.97 | 0 | 18 | 21.7 | 35 | 21.5 | 40.9 | 39.1 | 53.2
1713.06 | 7.564 | -102.984 | 0 | 17.9 | 21.6 | 35 | 21.6 | 41.2 | 39.2 | 51.7
1714.06 | 7.486 | -103.407 | 0 | 17.9 | 21.6 | 35 | 21.7 | 41 | 39.8 | 52.2
1715.06 | 7.592 | -105.099 | 0 | 17.9 | 21.6 | 35.1 | 21.7 | 40.4 | 39.1 | 51
1716.06 | 7.557 | -100.281 | 0 | 17.9 | 21.5 | 35.1 | 21.6 | 40.3 | 38 | 51.3
1717.06 | 7.437 | -103.628 | 0 | 17.9 | 21.5 | 35.1 | 21.5 | 40.8 | 37.2 | 52.5
1718.06 | 7.421 | -106.57 | 0 | 17.9 | 21.5 | 35.1 | 21.3 | 41.1 | 36.4 | 51
1719.06 | 7.612 | -106.22 | 0 | 17.9 | 21.5 | 35.1 | 21.2 | 41.5 | 36.7 | 50.4
1720.06 | 7.624 | -106.827 | 0 | 17.9 | 21.6 | 35.1 | 21.4 | 41.7 | 37.6 | 48.4
1721.06 | 7.577 | -110.064 | 0 | 17.9 | 21.7 | 35 | 21.4 | 40.9 | 38.6 | 50.3
1722.06 | 7.437 | -100.667 | 0 | 17.9 | 21.6 | 34.5 | 21.3 | 40.3 | 39.1 | 51.4
1723.06 | 7.489 | -104.29 | 0 | 17.9 | 21.5 | 33.9 | 21.2 | 40.2 | 39.5 | 50.7
1724.06 | 7.472 | -98.736 | 0 | 17.9 | 21.4 | 34.1 | 21.3 | 40.1 | 40.1 | 51.8
1725.06 | 7.482 | -96.125 | 0 | 17.9 | 21.4 | 34.3 | 21.4 | 39.5 | 39.6 | 51.4
1726.06 | 7.518 | -98.24 | 0 | 17.9 | 21.4 | 34.4 | 21.6 | 39.8 | 38.5 | 51.3
1727.06 | 7.617 | -101.697 | 0 | 17.9 | 21.5 | 34.5 | 21.7 | 39.5 | 37.6 | 48.6
1728.06 | 7.531 | -101.384 | 0 | 17.9 | 21.3 | 34.4 | 21.7 | 39.5 | 37.8 | 50.4
1729.06 | 7.583 | -107.894 | 0 | 17.9 | 21.3 | 34.4 | 21.5 | 39.2 | 38 | 48.1
1730.06 | 7.61 | -106.882 | 0 | 17.9 | 21.2 | 34.4 | 21.5 | 38.8 | 37.1 | 49
1731.06 | 7.575 | -103.738 | 0 | 17.9 | 21.2 | 34.3 | 21.3 | 38.5 | 36.3 | 51.3
1732.06 | 7.612 | -106.496 | 0 | 17.9 | 21.1 | 34.3 | 21.1 | 39.4 | 36 | 52.3
1733.06 | 7.423 | -103.646 | 0 | 17.9 | 21 | 34.1 | 21 | 40.1 | 36.1 | 49.6
1734.06 | 7.563 | -114.514 | 0 | 18 | 20.9 | 34.1 | 21 | 40.9 | 35.9 | 50.5
1735.06 | 7.515 | -103.481 | 0 | 18 | 20.8 | 34 | 21.2 | 41.3 | 36.4 | 46
1736.06 | 7.449 | -102.432 | 0 | 18 | 20.8 | 33.5 | 21.7 | 40.8 | 37.5 | 44.5
1737.06 | 7.515 | -104.216 | 0 | 18 | 20.9 | 33.6 | 22.2 | 40.7 | 38.1 | 48.6
1738.06 | 7.582 | -103.205 | 0 | 18 | 20.9 | 33.8 | 22.2 | 40.9 | 38.3 | 49.9
1739.06 | 7.56 | -102.947 | 0 | 18 | 20.9 | 33.7 | 22 | 40.1 | 38.8 | 49.8
1740.06 | 7.547 | -103.444 | 0 | 18 | 21 | 33.8 | 21.9 | 40 | 39.3 | 50.5
1741.06 | 7.407 | -98.902 | 0 | 18 | 21 | 34 | 21.8 | 39.4 | 38.9 | 49.9
1742.06 | 7.576 | -103.646 | 0 | 18 | 21.1 | 34.2 | 21.8 | 39.2 | 38.4 | 48.4
1743.06 | 7.531 | -102.23 | 0 | 17.9 | 21.1 | 34.4 | 21.7 | 39.8 | 38.1 | 49.6
1744.06 | 7.573 | -102.138 | 0 | 17.9 | 21.1 | 34.3 | 21.4 | 40.7 | 37.7 | 48.9
1745.06 | 7.54 | -107.269 | 0 | 17.9 | 21 | 34.3 | 21.3 | 41.3 | 37.7 | 49.2
1746.06 | 7.601 | -105.319 | 0 | 17.9 | 21.1 | 34.4 | 21.1 | 41.1 | 37.3 | 49
1747.06 | 7.649 | -107.691 | 0 | 17.9 | 21.1 | 34.3 | 21 | 40.1 | 36.9 | 49.1
1748.06 | 7.559 | -100.667 | 0 | 17.9 | 21 | 34.4 | 20.8 | 39.7 | 36.4 | 44.3
1749.06 | 7.57 | -101.991 | 0 | 17.9 | 21.1 | 34.3 | 20.8 | 40.1 | 35.6 | 40.7
1750.06 | 7.59 | -105.889 | 0 | 17.9 | 21.1 | 34.4 | 21 | 40.5 | 35.9 | 45.6
1751.06 | 7.518 | -107.342 | 0 | 17.9 | 21.1 | 34.4 | 21.1 | 40 | 35.9 | 47.9
1752.06 | 7.561 | -105.908 | 0 | 17.9 | 21.1 | 34.4 | 21.3 | 39.8 | 35.7 | 48.3
1753.06 | 7.442 | -105.227 | 0 | 18 | 21 | 34.4 | 21.2 | 39.6 | 35.2 | 48
1754.06 | 7.617 | -110.321 | 0 | 18 | 20.8 | 34.4 | 21.1 | 39.8 | 34.7 | 49.5
1755.06 | 7.45 | -104.988 | 0 | 18 | 20.8 | 34.2 | 21 | 39.6 | 33.8 | 49.5
1756.06 | 7.475 | -100.888 | 0 | 18 | 20.7 | 34 | 20.8 | 39.7 | 33.7 | 48
1757.06 | 7.57 | -106.901 | 0 | 18 | 20.7 | 34 | 20.7 | 39.9 | 33.6 | 47.5
1758.06 | 7.491 | -98.644 | 0 | 18 | 20.7 | 33.9 | 20.5 | 39.8 | 33.2 | 47
1759.06 | 7.564 | -99.637 | 0 | 18 | 20.6 | 33.9 | 20.3 | 39.9 | 33.5 | 47.1
1760.06 | 7.535 | -99.876 | 0 | 18 | 20.6 | 34 | 20.3 | 39.6 | 33.1 | 47.1
1761.06 | 7.495 | -97.688 | 0 | 17.9 | 20.7 | 34 | 20.4 | 39.7 | 33.5 | 47.3
1762.06 | 7.619 | -97.449 | 0 | 17.9 | 20.6 | 34 | 20.5 | 39.6 | 33.4 | 48.4
1763.06 | 7.523 | -97.651 | 0 | 17.9 | 20.5 | 33.8 | 20.4 | 39.5 | 32.8 | 48.8
1764.06 | 7.61 | -102.009 | 0 | 17.9 | 20.4 | 33.4 | 20.3 | 40.2 | 32.1 | 46.2
1765.06 | 7.595 | -101.513 | 0 | 17.9 | 20.3 | 33.2 | 20.3 | 40.4 | 32.2 | 45
1766.06 | 7.536 | -105.338 | 0 | 17.9 | 20.3 | 33.3 | 20.2 | 40.1 | 32.8 | 46.5
1767.06 | 7.453 | -93.643 | 0 | 17.9 | 20.4 | 33.4 | 20.1 | 40.2 | 33.6 | 47.9
1768.06 | 7.535 | -99.785 | 0 | 17.9 | 20.5 | 33.3 | 20.2 | 39.3 | 34 | 48.6
1769.06 | 7.485 | -102.984 | 0 | 17.9 | 20.5 | 33.4 | 20.2 | 38.6 | 34.6 | 48.4
1770.06 | 7.561 | -103.444 | 0 | 17.8 | 20.6 | 33.5 | 20.3 | 39.3 | 35.4 | 46.9
1771.06 | 7.473 | -102.819 | 0 | 17.8 | 20.6 | 33.7 | 20.5 | 39.9 | 35.9 | 45.8
1772.06 | 7.593 | -104.602 | 0 | 17.8 | 20.6 | 33.8 | 20.5 | 40.4 | 36.2 | 47
1773.06 | 7.54 | -100.98 | 0 | 17.9 | 20.8 | 34 | 20.6 | 40.5 | 35.7 | 47
1774.06 | 7.692 | -102.598 | 0 | 17.9 | 20.9 | 34.1 | 20.6 | 40.1 | 35.8 | 45.4
1775.06 | 7.505 | -104.805 | 0 | 17.9 | 21 | 34.2 | 20.6 | 40.4 | 36.5 | 46.5
1776.06 | 7.455 | -107.085 | 0 | 17.9 | 21.1 | 34.2 | 20.7 | 40.3 | 36.8 | 47
1777.06 | 7.637 | -105.687 | 0 | 17.9 | 21.1 | 34 | 20.8 | 40.2 | 37.3 | 46.1
1778.06 | 7.453 | -103.15 | 0 | 17.9 | 21.1 | 34 | 20.6 | 40.2 | 37.1 | 44.9
1779.06 | 7.6 | -106.202 | 0 | 17.9 | 21 | 34 | 20.6 | 39.9 | 36.5 | 45.4
1780.06 | 7.569 | -104.896 | 0 | 17.9 | 21 | 34 | 20.6 | 39.7 | 36.4 | 46.2
1781.06 | 7.517 | -107.25 | 0 | 17.9 | 21 | 34 | 20.4 | 39.1 | 35.9 | 47.5
1782.06 | 7.623 | -98.405 | 0 | 18 | 20.9 | 33.9 | 20.1 | 38.3 | 36.2 | 42.3
1783.06 | 7.458 | -108.74 | 0 | 18 | 20.9 | 34 | 20.1 | 38.3 | 35.6 | 38.5
1784.06 | 7.581 | -92.962 | 0 | 18 | 21 | 34 | 20.1 | 38.6 | 35.9 | 41.3
1785.06 | 7.472 | -98.056 | 0 | 18 | 21 | 34 | 20 | 38.9 | 35.7 | 39.1
1786.06 | 7.571 | -100.649 | 0 | 18 | 21 | 34 | 19.9 | 38.9 | 35.9 | 42.2
1787.06 | 7.681 | -101.403 | 0 | 18 | 21 | 34.1 | 20 | 39.1 | 35.9 | 43.3
1788.06 | 7.637 | -102.212 | 0 | 18 | 21 | 34.2 | 20.1 | 38.4 | 35.6 | 43.5
1789.06 | 7.648 | -104.29 | 0 | 18 | 21.1 | 34.2 | 20.2 | 38.4 | 35.1 | 46
1790.06 | 7.528 | -101.881 | 0 | 18 | 21.1 | 34.1 | 20.3 | 38.8 | 35.4 | 46
1791.06 | 7.521 | -104.124 | 0 | 18 | 21.1 | 34.1 | 20.3 | 38.7 | 35.6 | 42.9
1792.06 | 7.501 | -107.544 | 0 | 18 | 21.1 | 33.9 | 20.2 | 38.2 | 35.1 | 44.7
1793.06 | 7.453 | -109.181 | 0 | 18 | 21 | 33.8 | 20.2 | 38.4 | 35 | 45.9
1794.06 | 7.516 | -102.653 | 0 | 18 | 21.1 | 33.8 | 20 | 38.4 | 35.2 | 47.2
1795.06 | 7.493 | -109.328 | 0 | 18 | 21 | 33.7 | 20 | 37.6 | 35.3 | 46.9
1796.06 | 7.484 | -100.833 | 0 | 17.9 | 20.9 | 33.5 | 19.9 | 37.3 | 34.8 | 46.7
1797.06 | 7.471 | -111.057 | 0 | 18 | 20.8 | 33.2 | 19.6 | 37.7 | 34.6 | 45.4
1798.06 | 7.588 | -105.191 | 0 | 17.9 | 20.9 | 33.1 | 19.5 | 38.1 | 34.7 | 47
1799.06 | 7.593 | -100.98 | 0 | 17.9 | 20.9 | 33.1 | 19.6 | 38.1 | 34.9 | 47.3
1800.06 | 7.618 | -101.807 | 0 | 17.9 | 20.9 | 33.1 | 19.8 | 38 | 35.4 | 44.8
1801.06 | 7.518 | -101.458 | 0 | 17.9 | 21 | 33.1 | 19.9 | 38.3 | 35.2 | 40.1
1802.06 | 7.57 | -104.731 | 0 | 17.9 | 21 | 33.2 | 20 | 38.6 | 35 | 42.5
1803.06 | 7.54 | -99.858 | 0 | 17.9 | 21 | 33.3 | 20.1 | 38.4 | 35 | 44.1
1804.06 | 7.463 | -107.011 | 0 | 17.9 | 20.9 | 33.1 | 20.3 | 37.9 | 35.1 | 42.9
1805.06 | 7.542 | -108.317 | 0 | 17.9 | 20.9 | 33 | 20.3 | 38 | 35.5 | 43.2
1806.06 | 7.498 | -104.032 | 0 | 17.9 | 20.8 | 33 | 20.3 | 38.5 | 35.6 | 46.3
1807.06 | 7.518 | -103.701 | 0 | 17.9 | 20.6 | 32.8 | 20.3 | 37.9 | 34.4 | 47.1
1808.06 | 7.48 | -97.284 | 0 | 17.9 | 20.5 | 32.7 | 20.2 | 37.7 | 33.9 | 47.1
1809.06 | 7.521 | -98.736 | 0 | 17.9 | 20.5 | 32.7 | 20.2 | 37.9 | 34 | 46.4
1810.06 | 7.506 | -103.15 | 0 | 17.9 | 20.4 | 32.7 | 20.3 | 37.9 | 33.8 | 47.4
1811.06 | 7.503 | -110.1 | 0 | 17.9 | 20.3 | 32.4 | 20.2 | 38 | 33.6 | 47.4
1812.06 | 7.447 | -106.018 | 0 | 17.9 | 20.3 | 32.4 | 20.1 | 38.1 | 33.3 | 48.6
1813.06 | 7.484 | -100.961 | 0 | 17.9 | 20.3 | 32.4 | 20.2 | 38.3 | 33.4 | 47.3
1814.06 | 7.583 | -96.346 | 0 | 17.9 | 20.2 | 32.4 | 20.3 | 38.8 | 33.4 | 47.4
1815.06 | 7.432 | -104.363 | 0 | 17.9 | 20.2 | 32.5 | 20.4 | 39.5 | 33.9 | 45.6
1816.06 | 7.54 | -97.762 | 0 | 17.9 | 20.3 | 32.5 | 20.5 | 39.8 | 34.4 | 45.8
1817.06 | 7.595 | -92.429 | 0 | 17.9 | 20.3 | 32.5 | 20.6 | 39.6 | 35 | 46.3
1818.06 | 7.45 | -106.349 | 0 | 17.9 | 20.3 | 32.5 | 20.6 | 39.5 | 35.3 | 47.8
1819.06 | 7.524 | -107.82 | 0 | 18 | 20.2 | 32.5 | 20.6 | 39.2 | 35 | 46.9
1820.06 | 7.521 | -95.279 | 0 | 18 | 20.2 | 32.4 | 20.6 | 39.8 | 34.4 | 48.2
1821.06 | 7.448 | -100.667 | 0 | 18 | 20.2 | 32.2 | 20.4 | 40.2 | 34.2 | 47.6
1822.06 | 7.615 | -101.053 | 0 | 18 | 20.2 | 32 | 20.4 | 40.1 | 34.2 | 47.1
1823.06 | 7.515 | -89.561 | 0 | 18 | 20.1 | 31.9 | 20.3 | 39.7 | 34.1 | 47.4
1824.06 | 7.637 | -95.96 | 0 | 18 | 20.1 | 31.9 | 20.4 | 39.2 | 34.2 | 47.3
1825.06 | 7.598 | -100.189 | 0 | 18 | 20.2 | 32.1 | 20.6 | 39 | 35.1 | 46.4
1826.06 | 7.534 | -103.72 | 0 | 18 | 20.1 | 32.1 | 20.7 | 38.3 | 35.5 | 48.2
1827.06 | 7.449 | -97.707 | 0 | 17.9 | 20.1 | 32 | 20.6 | 37.6 | 34.9 | 49.3
1828.06 | 7.453 | -102.23 | 0 | 17.9 | 20 | 31.8 | 20.3 | 37.7 | 34.5 | 49.1
1829.06 | 7.599 | -104.032 | 0 | 17.9 | 19.9 | 31.7 | 20 | 38.3 | 33.8 | 49.9
1830.06 | 7.507 | -98.883 | 0 | 17.9 | 19.9 | 31.5 | 19.9 | 38.3 | 34 | 48.8
1831.06 | 7.517 | -105.466 | 0 | 17.9 | 19.9 | 31.4 | 20 | 38.6 | 34.3 | 48.1
1832.06 | 7.591 | -105.706 | 0 | 17.8 | 20 | 31.5 | 20.1 | 38.2 | 34.2 | 46.4
1833.06 | 7.585 | -111.057 | 0 | 17.8 | 20 | 31.6 | 20.4 | 37.8 | 33.6 | 46.3
1834.06 | 7.588 | -100.446 | 0 | 17.8 | 20 | 31.5 | 20.4 | 36.6 | 33.3 | 46.8
1835.06 | 7.62 | -99.932 | 0 | 17.8 | 20 | 31.5 | 20.5 | 36.5 | 33.5 | 47
1836.06 | 7.636 | -102.377 | 0 | 17.8 | 20 | 31.6 | 20.5 | 37.2 | 33.6 | 47.4
1837.06 | 7.429 | -99.895 | 0 | 17.8 | 20 | 31.4 | 20.4 | 37 | 33.9 | 47.8
1838.06 | 7.5 | -100.704 | 0 | 17.8 | 20.1 | 31.4 | 20.4 | 37.4 | 34.5 | 48
1839.06 | 7.458 | -98.902 | 0 | 17.9 | 20.1 | 31.5 | 20.3 | 37.1 | 34.5 | 45.4
1840.06 | 7.513 | -100.024 | 0 | 17.9 | 20 | 31.6 | 20.1 | 37.2 | 34.1 | 46.8
1841.06 | 7.564 | -106.184 | 0 | 17.9 | 20 | 31.5 | 20 | 37.1 | 33.9 | 46.6
1842.06 | 7.621 | -97.982 | 0 | 17.9 | 20.1 | 31.5 | 20.1 | 37.4 | 33.9 | 45.9
1843.06 | 7.472 | -100.557 | 0 | 17.9 | 20 | 31.5 | 20.1 | 37.1 | 33.2 | 48.6
1844.06 | 7.585 | -95.095 | 0 | 17.9 | 20 | 31.4 | 20.1 | 36.9 | 32.7 | 48.8
1845.06 | 7.581 | -95.996 | 0 | 17.9 | 20 | 31.2 | 20 | 36.4 | 32.7 | 49.5
1846.06 | 7.596 | -95.886 | 0 | 18 | 20 | 31.3 | 20.1 | 36.6 | 33.3 | 48.1
1847.06 | 7.587 | -94.82 | 0 | 18 | 20.1 | 31.5 | 20.3 | 36.8 | 34.2 | 48.3
1848.06 | 7.646 | -99.84 | 0 | 17.9 | 20.1 | 31.5 | 20.5 | 36.9 | 34.2 | 48.3
1849.06 | 7.474 | -103.094 | 0 | 18 | 20.1 | 31.5 | 20.4 | 36.4 | 33.8 | 49.1
1850.06 | 7.496 | -94.599 | 0 | 17.9 | 20 | 31.5 | 20.4 | 36.5 | 33.7 | 47.9
1851.06 | 7.498 | -93.441 | 0 | 17.9 | 20 | 31.6 | 20.8 | 36.7 | 34.3 | 47.3
1852.06 | 7.621 | -99.803 | 0 | 17.9 | 20.1 | 31.8 | 21.2 | 36.6 | 34.5 | 47
1853.06 | 7.578 | -100.98 | 0 | 17.9 | 20.1 | 31.8 | 21.4 | 36.7 | 33.9 | 48.6
1854.06 | 7.45 | -102.561 | 0 | 17.9 | 20.1 | 31.9 | 21.5 | 36.2 | 33.8 | 46.7
1855.06 | 7.635 | -101.145 | 0 | 17.9 | 20.2 | 32 | 21.5 | 36.2 | 34.1 | 47.7
1856.06 | 7.613 | -87.244 | 0 | 17.9 | 20.2 | 32 | 21.5 | 36.3 | 34 | 46.8
1857.06 | 7.509 | -91.326 | 0 | 17.9 | 20.1 | 31.9 | 21.5 | 36.3 | 33.8 | 46.2
1858.06 | 7.622 | -98.608 | 0 | 17.9 | 20.2 | 31.9 | 21.4 | 36.4 | 33.7 | 44.2
1859.06 | 7.465 | -103.37 | 0 | 17.9 | 20.2 | 32 | 21.2 | 36 | 33.7 | 44
1860.06 | 7.584 | -100.428 | 0 | 17.9 | 20.2 | 32 | 21.1 | 36.3 | 33.6 | 45.7
1861.06 | 7.501 | -103.076 | 0 | 17.9 | 20.2 | 32.1 | 21 | 36.3 | 33.7 | 46.9
1862.06 | 7.551 | -87.372 | 0 | 17.9 | 20.2 | 32.1 | 20.8 | 35.7 | 33.3 | 47.7
1863.06 | 7.499 | -96.088 | 0 | 17.8 | 20.1 | 32.1 | 20.5 | 35.6 | 33 | 48.5
1864.06 | 7.623 | -97.449 | 0 | 17.8 | 20.1 | 32.1 | 20.5 | 36.2 | 33.7 | 47.1
1865.06 | 7.502 | -97.045 | 0 | 17.8 | 20.1 | 32 | 20.5 | 36.3 | 34.1 | 42.5
1866.06 | 7.631 | -95.335 | 0 | 17.9 | 20.2 | 32 | 20.6 | 36.4 | 34.5 | 44.5
1867.06 | 7.552 | -101.329 | 0 | 17.9 | 20.3 | 32 | 20.6 | 36.3 | 34.6 | 45.7
1868.06 | 7.449 | -95.96 | 0 | 17.9 | 20.3 | 32 | 20.6 | 36.5 | 33.8 | 46.5
1869.06 | 7.643 | -97.982 | 0 | 17.9 | 20.2 | 31.9 | 20.4 | 36.1 | 33.3 | 44.7
1870.06 | 7.457 | -93.238 | 0 | 17.9 | 20.2 | 31.8 | 20.2 | 35.9 | 32.9 | 40.9
1871.06 | 7.521 | -100.52 | 0 | 17.9 | 20.2 | 31.7 | 20.2 | 36.2 | 33.1 | 42.7
1872.06 | 7.546 | -98.074 | 0 | 17.9 | 20.2 | 31.8 | 20.2 | 36.7 | 33.7 | 44.6
1873.06 | 7.519 | -96.346 | 0 | 17.9 | 20.3 | 31.9 | 20.3 | 36.1 | 34.2 | 45
1874.06 | 7.572 | -103.315 | 0 | 17.9 | 20.3 | 31.7 | 20.3 | 36 | 33.8 | 43
1875.06 | 7.507 | -95.941 | 0 | 17.9 | 20.3 | 31.7 | 20.4 | 35.9 | 33.2 | 42.2
1876.06 | 7.624 | -97.523 | 0 | 18 | 20.4 | 31.7 | 20.4 | 35.8 | 32.9 | 44.3
1877.06 | 7.653 | -104.308 | 0 | 17.9 | 20.4 | 31.6 | 20.2 | 35.4 | 32.6 | 45.6
1878.06 | 7.499 | -97.063 | 0 | 17.9 | 20.4 | 31.6 | 20.1 | 35.7 | 32.8 | 46.1
1879.06 | 7.556 | -101.403 | 0 | 17.9 | 20.3 | 31.4 | 20.1 | 35.9 | 32.8 | 46.2
1880.06 | 7.532 | -95.04 | 0 | 17.9 | 20.2 | 31.4 | 20.1 | 36 | 32.7 | 45
1881.06 | 7.488 | -97.946 | 0 | 18 | 20.2 | 31.4 | 20 | 36.5 | 32.5 | 45.4
1882.06 | 7.554 | -94.801 | 0 | 18 | 20.1 | 31.3 | 20 | 36.5 | 32.4 | 44.5
1883.06 | 7.559 | -95.04 | 0 | 18 | 20 | 31.1 | 19.9 | 36.6 | 32.6 | 45.2
1884.06 | 7.571 | -97.173 | 0 | 17.9 | 20 | 30.9 | 19.7 | 36.8 | 32.6 | 46.7
1885.06 | 7.541 | -102.193 | 0 | 17.9 | 20 | 30.8 | 19.6 | 36.9 | 32.8 | 46.8
1886.06 | 7.592 | -97.449 | 0 | 17.9 | 20.1 | 30.8 | 19.5 | 36.6 | 33 | 45.2
1887.06 | 7.573 | -88.126 | 0 | 17.9 | 20.1 | 30.9 | 19.8 | 36.3 | 33.1 | 47.2
1888.06 | 7.515 | -103.959 | 0 | 17.9 | 20.1 | 31 | 20.1 | 36.4 | 33.2 | 46.9
1889.06 | 7.426 | -91.878 | 0 | 17.9 | 20 | 31.1 | 20.2 | 36.1 | 33 | 45.4
1890.06 | 7.628 | -97.523 | 0 | 17.9 | 20 | 31.3 | 20.3 | 36 | 33.1 | 44.7
1891.06 | 7.644 | -99.472 | 0 | 17.9 | 20 | 31.2 | 20.3 | 36 | 33.4 | 45.7
1892.06 | 7.64 | -86.398 | 0 | 17.9 | 19.9 | 31 | 20.3 | 35.8 | 32.8 | 44.6
1893.06 | 7.513 | -96.254 | 0 | 17.9 | 19.9 | 30.8 | 20.4 | 36.1 | 32.1 | 44.6
1894.06 | 7.434 | -96.291 | 0 | 17.9 | 19.9 | 30.8 | 20.4 | 36.2 | 32.1 | 45.9
1895.06 | 7.62 | -96.199 | 0 | 17.9 | 19.9 | 30.9 | 20.4 | 36.6 | 32.3 | 46.4
1896.06 | 7.534 | -94.25 | 0 | 17.9 | 19.9 | 30.9 | 20.2 | 36.5 | 31.9 | 43.9
1897.06 | 7.582 | -96.511 | 0 | 17.9 | 20 | 30.9 | 20.1 | 36.4 | 32.1 | 42.4
1898.06 | 7.445 | -102.065 | 0 | 17.9 | 20 | 30.7 | 20 | 36.3 | 32.1 | 44.2
1899.06 | 7.612 | -90.498 | 0 | 17.9 | 20 | 30.8 | 20 | 36.2 | 32.4 | 42.1
1900.06 | 7.418 | -89.616 | 0 | 17.9 | 20 | 30.9 | 20.2 | 36.1 | 32.5 | 42.7
1901.06 | 7.498 | -95.518 | 0 | 17.9 | 20 | 30.9 | 20.2 | 35.9 | 32.4 | 44.7
1902.06 | 7.534 | -86.214 | 0 | 17.9 | 20 | 30.8 | 20.3 | 35.6 | 32.4 | 45.3
1903.06 | 7.597 | -96.419 | 0 | 17.8 | 20 | 30.8 | 20.2 | 35 | 32.3 | 44.4
1904.06 | 7.534 | -95.831 | 0 | 17.8 | 20 | 30.7 | 20.1 | 34.7 | 32.3 | 45.3
1905.06 | 7.593 | -101.072 | 0 | 17.8 | 20 | 30.8 | 20.2 | 35 | 31.7 | 45.8
1906.06 | 7.509 | -98.847 | 0 | 17.8 | 20.1 | 30.9 | 20.3 | 35.2 | 31.8 | 46
1907.06 | 7.56 | -97.137 | 0 | 17.8 | 20.1 | 30.9 | 20.2 | 34.9 | 31.9 | 46.6
1908.06 | 7.575 | -91.565 | 0 | 17.8 | 20.1 | 31 | 20.1 | 34.6 | 31 | 46.6
1909.06 | 7.505 | -95.169 | 0 | 17.8 | 20.1 | 31.1 | 20.2 | 35.2 | 30.7 | 45.3
1910.06 | 7.598 | -92.944 | 0 | 17.8 | 20 | 31.1 | 20.2 | 35.1 | 30.1 | 45.9
1911.06 | 7.506 | -95.776 | 0 | 17.8 | 20 | 31.1 | 20.2 | 35.1 | 30.3 | 45.8
1912.06 | 7.451 | -82.113 | 0 | 17.8 | 20 | 31.1 | 20.2 | 35.2 | 31 | 44.8
1913.06 | 7.584 | -91.197 | 0 | 17.8 | 20 | 31.1 | 20 | 35.2 | 31.3 | 42.5
1914.06 | 7.621 | -90.682 | 0 | 17.8 | 20 | 31.1 | 19.9 | 35.2 | 31.2 | 43.2
1915.06 | 7.575 | -98.111 | 0 | 17.8 | 20.1 | 31.1 | 19.9 | 35.7 | 31.1 | 43.9
1916.06 | 7.561 | -94.581 | 0 | 17.8 | 20 | 30.9 | 19.9 | 36.1 | 31.7 | 37.8
1917.06 | 7.522 | -97.026 | 0 | 17.8 | 20 | 30.6 | 19.9 | 36.2 | 32.5 | 38.7
1918.06 | 7.537 | -95.39 | 0 | 17.8 | 20 | 30.4 | 19.9 | 36 | 32.5 | 41.2
1919.06 | 7.553 | -99.619 | 0 | 17.8 | 20 | 30.4 | 19.9 | 34.9 | 32.4 | 42.2
1920.06 | 7.603 | -98.552 | 0 | 17.9 | 20 | 30.5 | 20 | 34.6 | 32.5 | 43.3
1921.06 | 7.659 | -95.537 | 0 | 17.9 | 20 | 30.4 | 19.9 | 34.1 | 32.9 | 44.4
1922.06 | 7.43 | -94.286 | 0 | 17.9 | 20 | 30.5 | 19.9 | 34.3 | 32.9 | 44.1
1923.06 | 7.594 | -88.457 | 0 | 17.9 | 20 | 30.6 | 19.8 | 34.8 | 32.8 | 43.2
1924.06 | 7.601 | -92.374 | 0 | 17.9 | 20 | 30.6 | 19.8 | 34.9 | 33 | 43
1925.06 | 7.547 | -91.786 | 0 | 17.9 | 20.1 | 30.8 | 19.8 | 34.6 | 33.4 | 44.6
1926.06 | 7.549 | -91.841 | 0 | 17.9 | 20.2 | 31 | 19.8 | 34.4 | 33.9 | 44.4
1927.06 | 7.488 | -93.165 | 0 | 17.9 | 20.2 | 31 | 20.1 | 34.1 | 33.1 | 45.7
1928.06 | 7.618 | -93.735 | 0 | 17.9 | 20.1 | 30.9 | 20.2 | 34 | 33.1 | 42.7
1929.06 | 7.549 | -99.637 | 0 | 17.9 | 20.1 | 30.9 | 20.4 | 34.6 | 33.3 | 44
1930.06 | 7.639 | -93.808 | 0 | 17.9 | 20.1 | 30.9 | 20.5 | 35 | 33.3 | 45.5
1931.06 | 7.55 | -92.043 | 0 | 17.9 | 20 | 30.7 | 20.5 | 35.2 | 33 | 45.5
1932.06 | 7.595 | -88.88 | 0 | 17.9 | 20 | 30.7 | 20.3 | 35.3 | 32.3 | 44.8
1933.06 | 7.588 | -96.493 | 0 | 18 | 20.1 | 30.7 | 20.3 | 35.3 | 31.9 | 43.4
1934.06 | 7.583 | -91.473 | 0 | 17.9 | 20.1 | 30.7 | 20.3 | 35.3 | 31.9 | 43.7
1935.06 | 7.438 | -90.609 | 0 | 17.9 | 20 | 30.6 | 20.4 | 35.5 | 31.9 | 45.4
1936.06 | 7.602 | -93.33 | 0 | 17.9 | 20.1 | 30.6 | 20.5 | 35.6 | 32.1 | 45.7
1937.06 | 7.51 | -89.928 | 0 | 17.9 | 20.1 | 30.5 | 20.5 | 35.7 | 32.2 | 47.3
1938.06 | 7.484 | -89.248 | 0 | 17.9 | 20.1 | 30.4 | 20.6 | 35.6 | 32 | 47
1939.06 | 7.591 | -92.006 | 0 | 17.9 | 20 | 30.5 | 20.5 | 35.7 | 31.4 | 47.5
1940.06 | 7.543 | -89.579 | 0 | 17.9 | 20 | 30.7 | 20.5 | 35.5 | 31 | 47.2
1941.06 | 7.611 | -88.825 | 0 | 17.8 | 19.9 | 30.6 | 20.4 | 35.1 | 31.1 | 47.6
1942.06 | 7.547 | -95.39 | 0 | 17.8 | 19.9 | 30.6 | 20.3 | 35 | 31.6 | 47.1
1943.06 | 7.612 | -99.435 | 0 | 17.8 | 20 | 30.7 | 20.1 | 35.4 | 31.8 | 44.7
1944.06 | 7.513 | -94.948 | 0 | 17.8 | 20 | 30.8 | 20.1 | 35.4 | 32 | 44.8
1945.06 | 7.425 | -94.783 | 0 | 17.8 | 20 | 30.9 | 20.1 | 35 | 31.8 | 45.4
1946.06 | 7.59 | -92.944 | 0 | 17.8 | 20 | 31.1 | 20.2 | 35 | 31.9 | 45.5
1947.06 | 7.58 | -92.208 | 0 | 17.8 | 20 | 31.3 | 20.4 | 35.4 | 32.1 | 44.3
1948.06 | 7.564 | -90.866 | 0 | 17.8 | 20 | 31.3 | 20.5 | 35.5 | 32.2 | 45.5
1949.06 | 7.476 | -99.803 | 0 | 17.8 | 20 | 31.2 | 20.4 | 35 | 32.1 | 46.4
1950.06 | 7.501 | -86.747 | 0 | 17.8 | 19.9 | 30.9 | 20.1 | 35.1 | 32 | 46.2
1951.06 | 7.443 | -89.211 | 0 | 17.8 | 19.9 | 30.8 | 20.1 | 35.1 | 31.9 | 45
1952.06 | 7.589 | -95.721 | 0 | 17.8 | 19.9 | 30.8 | 20.4 | 35.1 | 32.3 | 41.9
1953.06 | 7.416 | -97.008 | 0 | 17.8 | 19.9 | 30.9 | 20.5 | 35.1 | 32.4 | 44.5
1954.06 | 7.496 | -99.582 | 0 | 17.8 | 19.9 | 30.5 | 20.4 | 35 | 32.6 | 45.4
1955.06 | 7.482 | -98.424 | 0 | 17.8 | 19.9 | 30.4 | 20.3 | 35 | 32.4 | 43.4
1956.06 | 7.525 | -93.698 | 0 | 17.8 | 19.9 | 30.5 | 20.4 | 35.2 | 32.1 | 40.6
1957.06 | 7.528 | -90.811 | 0 | 17.8 | 19.9 | 30.6 | 20.6 | 35 | 32.1 | 42.6
1958.06 | 7.45 | -86.839 | 0 | 17.9 | 19.8 | 30.5 | 20.4 | 34.6 | 31.8 | 44.3
1959.06 | 7.519 | -89.34 | 0 | 17.9 | 19.7 | 30.4 | 20.2 | 34.4 | 31.5 | 45.1
1960.06 | 7.489 | -95.371 | 0 | 17.9 | 19.7 | 30.3 | 20 | 34.1 | 31.4 | 46.2
1961.06 | 7.599 | -98.736 | 0 | 17.9 | 19.7 | 30.4 | 20 | 34.1 | 31.4 | 46.8
1962.06 | 7.455 | -91.436 | 0 | 17.9 | 19.7 | 30.4 | 20.1 | 34.1 | 31.3 | 47.2
1963.06 | 7.531 | -87.998 | 0 | 17.9 | 19.6 | 30.2 | 20 | 34.1 | 31.2 | 45.3
1964.06 | 7.603 | -89.763 | 0 | 17.9 | 19.7 | 30.2 | 19.8 | 34.4 | 31.3 | 45.4
1965.06 | 7.547 | -92.631 | 0 | 17.9 | 19.7 | 30.4 | 19.8 | 34.2 | 31.3 | 45.6
1966.06 | 7.597 | -89.322 | 0 | 17.9 | 19.7 | 30.5 | 19.9 | 34.5 | 31.3 | 43.4
1967.06 | 7.501 | -91.547 | 0 | 17.9 | 19.7 | 30.4 | 20 | 34.6 | 31.4 | 44
1968.06 | 7.561 | -95.721 | 0 | 17.9 | 19.7 | 30.4 | 20 | 34.2 | 31.5 | 45.3
1969.06 | 7.507 | -83.897 | 0 | 17.9 | 19.7 | 30.3 | 20 | 34.4 | 32 | 45.7
1970.06 | 7.553 | -94.47 | 0 | 17.9 | 19.6 | 30.1 | 20 | 34.5 | 31.8 | 45.5
1971.06 | 7.542 | -88.09 | 0 | 17.9 | 19.6 | 30.1 | 20 | 34.3 | 31.6 | 44.7
1972.06 | 7.658 | -97.799 | 0 | 17.8 | 19.6 | 30.1 | 20 | 34.1 | 31.7 | 44.9
1973.06 | 7.477 | -96.53 | 0 | 17.8 | 19.6 | 30.1 | 19.9 | 34 | 31.6 | 45.8
1974.06 | 7.633 | -96.346 | 0 | 17.8 | 19.6 | 30 | 19.9 | 34.1 | 31.5 | 45.1
1975.06 | 7.602 | -96.107 | 0 | 17.8 | 19.6 | 29.9 | 19.8 | 34.1 | 31.4 | 45.7
1976.06 | 7.489 | -93.937 | 0 | 17.8 | 19.6 | 29.8 | 19.9 | 34.3 | 31.3 | 42.2
1977.06 | 7.542 | -87.63 | 0 | 17.8 | 19.6 | 29.7 | 20 | 34.5 | 31.2 | 43
1978.06 | 7.588 | -100.41 | 0 | 17.8 | 19.6 | 29.6 | 19.9 | 34.3 | 30.9 | 45.7
1979.06 | 7.619 | -93.79 | 0 | 17.8 | 19.6 | 29.6 | 19.8 | 34 | 30.5 | 45.4
1980.06 | 7.534 | -93.698 | 0 | 17.8 | 19.6 | 29.7 | 19.8 | 34.1 | 30.5 | 45.1
1981.06 | 7.545 | -98.056 | 0 | 17.8 | 19.6 | 29.6 | 19.9 | 34.2 | 30.6 | 44.3
1982.06 | 7.48 | -96.898 | 0 | 17.8 | 19.6 | 29.5 | 20.1 | 34.4 | 30.7 | 44.3
1983.06 | 7.456 | -92.797 | 0 | 17.8 | 19.6 | 29.5 | 20.4 | 34.1 | 30.6 | 44.4
1984.06 | 7.652 | -89.009 | 0 | 17.8 | 19.5 | 29.4 | 20.6 | 33.9 | 30.9 | 44.9
1985.06 | 7.571 | -87.244 | 0 | 17.8 | 19.5 | 29.3 | 20.7 | 34 | 31.3 | 46
1986.06 | 7.534 | -96.677 | 0 | 17.8 | 19.5 | 29.4 | 20.8 | 34 | 31.5 | 46.4
1987.06 | 7.561 | -93.808 | 0 | 17.8 | 19.5 | 29.3 | 20.5 | 33.7 | 31.1 | 45.2
1988.06 | 7.421 | -86.177 | 0 | 17.8 | 19.4 | 29.3 | 20.4 | 33.5 | 30.6 | 45.5
1989.06 | 7.501 | -89.027 | 0 | 17.8 | 19.4 | 29.4 | 20.4 | 34 | 30.7 | 45.1
1990.06 | 7.48 | -95.371 | 0 | 17.8 | 19.4 | 29.4 | 20.4 | 34.3 | 30.7 | 43.9
1991.06 | 7.53 | -92.356 | 0 | 17.8 | 19.4 | 29.3 | 20.4 | 34.5 | 30.9 | 43.6
1992.06 | 7.495 | -91.068 | 0 | 17.8 | 19.4 | 29.4 | 20.6 | 34.8 | 31.1 | 42.7
1993.06 | 7.483 | -94.231 | 0 | 17.8 | 19.4 | 29.6 | 20.5 | 34.1 | 31.3 | 43.6
1994.06 | 7.519 | -93.827 | 0 | 17.8 | 19.4 | 29.5 | 20.5 | 33.2 | 30.9 | 42.9
1995.06 | 7.634 | -93.349 | 0 | 17.8 | 19.4 | 29.3 | 20.5 | 33.4 | 30.9 | 43.3
1996.06 | 7.585 | -87.005 | 0 | 17.8 | 19.4 | 29.2 | 20.4 | 33.9 | 31 | 44.5
1997.06 | 7.602 | -94.525 | 0 | 17.8 | 19.4 | 29.3 | 20.4 | 34.1 | 31 | 44.8
1998.06 | 5.286 | -82.408 | 0 | 17.8 | 19.5 | 29.5 | 20.6 | 34.2 | 31.1 | 43.3
1999.06 | -0.755 | -95.095 | 0 | 17.8 | 19.6 | 29.7 | 20.8 | 34.1 | 31.4 | 39.5
2000.06 | -6.945 | -85.092 | 0 | 17.8 | 19.7 | 29.8 | 21 | 34 | 31.7 | 39.7
2001.06 | -15.252 | -85.515 | 0 | 17.8 | 19.7 | 29.8 | 21 | 34 | 31.8 | 39
2002.06 | -23.524 | -84.798 | 0 | 17.8 | 19.6 | 29.6 | 20.8 | 33.4 | 32 | 35.8
2003.06 | -29.816 | -87.483 | 0 | 17.8 | 19.6 | 29.5 | 20.6 | 33.2 | 31.7 | 35.9
2004.06 | -37.374 | -93.073 | 0 | 17.8 | 19.7 | 29.5 | 20.5 | 33.3 | 31.6 | 35
2005.06 | -43.082 | -90.59 | 0 | 17.8 | 19.7 | 29.5 | 20.4 | 33.1 | 31.6 | 35.5
2006.06 | -50.817 | -93.827 | 0 | 17.8 | 19.7 | 29.4 | 20.3 | 32.9 | 31.4 | 33.2
2007.06 | -57.755 | -88.788 | 0 | 17.8 | 19.6 | 29.4 | 20.2 | 32.9 | 31 | 32.3
2008.06 | -64.728 | -90.811 | 0 | 17.8 | 19.6 | 29.5 | 20.2 | 32.9 | 30.7 | 33.7
2009.06 | -70.377 | -107.986 | 0 | 17.9 | 19.5 | 29.6 | 20.2 | 33 | 30.6 | 32.7
2010.06 | -70.314 | -103.628 | 0 | 17.9 | 19.4 | 29.7 | 20.1 | 33.5 | 30.8 | 32.9
2011.06 | -70.314 | -101.513 | 0 | 17.9 | 19.5 | 29.8 | 20 | 33.6 | 31 | 33.2
2012.06 | -70.273 | -95.426 | 0 | 17.9 | 19.5 | 29.8 | 20 | 33.6 | 31 | 33.5
2013.06 | -70.315 | -103.186 | 0 | 17.9 | 19.6 | 29.7 | 20.1 | 33.8 | 30.8 | 33.9
2014.06 | -70.265 | -105.742 | 0 | 17.9 | 19.6 | 29.7 | 20.2 | 34 | 30.5 | 32.4
2015.06 | -70.38 | -98.773 | 0 | 17.9 | 19.6 | 29.6 | 20.3 | 34 | 30.6 | 31.3
2016.06 | -70.322 | -98.7 | 0 | 17.9 | 19.6 | 29.6 | 20.2 | 34 | 30.5 | 30.7
2017.06 | -70.25 | -99.031 | 0 | 17.9 | 19.5 | 29.6 | 20.1 | 34.3 | 30.5 | 32.6
2018.06 | -70.264 | -103.168 | 0 | 17.9 | 19.5 | 29.7 | 20.1 | 34.4 | 30.3 | 32.8
2019.06 | -70.238 | -97.596 | 0 | 17.9 | 19.5 | 29.6 | 20.2 | 33.9 | 30.2 | 31.1
2020.06 | -70.312 | -104.657 | 0 | 17.9 | 19.5 | 29.6 | 20.1 | 34.1 | 30.3 | 30.8
2021.06 | -70.328 | -96.622 | 0 | 17.9 | 19.5 | 29.4 | 20.1 | 33.6 | 30.5 | 32
2022.06 | -70.352 | -100.704 | 0 | 17.9 | 19.5 | 29.3 | 19.9 | 33.4 | 30.5 | 30.3
2023.06 | -70.362 | -97.927 | 0 | 17.9 | 19.5 | 29.3 | 19.9 | 33.6 | 30.5 | 29.9
2024.06 | -70.374 | -99.086 | 0 | 17.9 | 19.5 | 29.4 | 20 | 33.6 | 30.5 | 29.8
2025.06 | -70.304 | -97.229 | 0 | 17.9 | 19.5 | 29.5 | 20 | 33.3 | 30.8 | 29.3
2026.06 | -70.283 | -101.219 | 0 | 17.9 | 19.5 | 29.4 | 20 | 33.2 | 30.7 | 31.2
2027.06 | -70.257 | -90.002 | 0 | 17.9 | 19.5 | 29.2 | 19.8 | 32.7 | 30.4 | 30.5
2028.06 | -70.325 | -97.302 | 0 | 17.9 | 19.5 | 29.1 | 19.8 | 32.8 | 30.1 | 30.1
2029.06 | -70.318 | -97.431 | 0 | 17.9 | 19.4 | 29.1 | 19.8 | 32.8 | 30.3 | 26.6
2030.06 | -70.286 | -92.429 | 0 | 17.9 | 19.4 | 29.2 | 20.1 | 33.2 | 30.4 | 27.9
2031.06 | -70.347 | -92.962 | 0 | 17.9 | 19.4 | 29.3 | 20.3 | 33.2 | 30.2 | 29.5
2032.06 | -70.37 | -94.36 | 0 | 17.9 | 19.4 | 29.2 | 20.2 | 33.4 | 29.9 | 30.8
2033.06 | -70.345 | -102.911 | 0 | 17.9 | 19.3 | 29.2 | 20.1 | 33.3 | 29.7 | 31.1
2034.06 | -70.237 | -98.516 | 0 | 17.9 | 19.3 | 29.2 | 20.1 | 33 | 29.9 | 29.2
2035.06 | -70.343 | -98.736 | 0 | 17.9 | 19.4 | 29.3 | 20.1 | 32.6 | 30.3 | 29.4
2036.06 | -70.261 | -87.906 | 0 | 17.9 | 19.5 | 29.5 | 20.1 | 32.7 | 30.2 | 30.5
2037.06 | -70.269 | -99.748 | 0 | 17.9 | 19.5 | 29.5 | 20.2 | 32.8 | 30.1 | 29.7
2038.06 | -70.361 | -100.483 | 0 | 17.9 | 19.5 | 29.6 | 20.3 | 32.6 | 30.5 | 30
2039.06 | -70.297 | -96.548 | 0 | 17.8 | 19.5 | 29.6 | 20.3 | 32.6 | 30.8 | 29.8
2040.06 | -70.196 | -92.448 | 0 | 17.8 | 19.6 | 29.7 | 20.2 | 33 | 31.1 | 31
2041.06 | -70.25 | -94.654 | 0 | 17.8 | 19.6 | 29.7 | 20.2 | 33.2 | 31 | 30.6
2042.06 | -70.316 | -95.61 | 0 | 17.8 | 19.6 | 29.7 | 20.3 | 33.3 | 30.9 | 30.6
2043.06 | -70.288 | -89.744 | 0 | 17.8 | 19.6 | 29.6 | 20.4 | 33.5 | 30.7 | 31
2044.06 | -70.172 | -91.105 | 0 | 17.8 | 19.7 | 29.6 | 20.5 | 33.5 | 30.3 | 31.9
2045.06 | -70.144 | -92.153 | 0 | 17.8 | 19.7 | 29.6 | 20.5 | 32.8 | 30.5 | 30.7
2046.06 | -70.199 | -91.638 | 0 | 17.8 | 19.7 | 29.6 | 20.4 | 32.3 | 30.7 | 31.5
2047.06 | -70.356 | -97.284 | 0 | 17.8 | 19.6 | 29.6 | 20.6 | 32.2 | 30.8 | 31.1
2048.06 | -70.087 | -91.62 | 0 | 17.8 | 19.6 | 29.5 | 20.8 | 32.2 | 30.8 | 32.8
2049.06 | -70.192 | -94.231 | 0 | 17.8 | 19.6 | 29.4 | 20.5 | 31.9 | 30.5 | 32.7
2050.06 | -70.213 | -92.705 | 0 | 17.8 | 19.6 | 29.4 | 20.3 | 31.9 | 30.6 | 32.9
2051.06 | -70.199 | -96.07 | 0 | 17.8 | 19.5 | 29.3 | 20.3 | 32.4 | 30.5 | 32.3
2052.06 | -70.125 | -94.213 | 0 | 17.8 | 19.4 | 29.3 | 20.2 | 32.3 | 30.1 | 31.3
2053.06 | -70.2 | -94.967 | 0 | 17.8 | 19.4 | 29.3 | 20.1 | 31.9 | 29.6 | 30.8
2054.06 | -70.274 | -95.39 | 0 | 17.8 | 19.4 | 29.2 | 20.1 | 31.5 | 29.4 | 31
2055.06 | -70.199 | -97.449 | 0 | 17.8 | 19.4 | 29.3 | 20.2 | 31.7 | 29.5 | 29.5
2056.06 | -70.221 | -87.078 | 0 | 17.8 | 19.4 | 29.3 | 20.3 | 32 | 29.4 | 29.8
2057.06 | -70.149 | -101.311 | 0 | 17.8 | 19.4 | 29.2 | 20.2 | 32.2 | 29.7 | 31.3
2058.06 | -70.196 | -87.023 | 0 | 17.8 | 19.3 | 29.2 | 20.1 | 32.2 | 29.7 | 32.2
2059.06 | -70.275 | -95.316 | 0 | 17.8 | 19.3 | 29.1 | 19.9 | 32 | 29.6 | 31.2
2060.06 | -70.229 | -90.756 | 0 | 17.8 | 19.2 | 29 | 19.8 | 31.7 | 29.5 | 28.8
2061.06 | -70.137 | -93.569 | 0 | 17.8 | 19.2 | 28.9 | 19.9 | 32.1 | 29.6 | 29.8
2062.06 | -70.222 | -93.165 | 0 | 17.8 | 19.2 | 29 | 20.1 | 32 | 29.9 | 30
2063.06 | -70.221 | -89.91 | 0 | 17.8 | 19.2 | 29 | 20.4 | 32.2 | 30.1 | 30.4
2064.06 | -70.284 | -92.466 | 0 | 17.8 | 19.2 | 29 | 20.6 | 32.7 | 30.4 | 29
2065.06 | -70.027 | -97.265 | 0 | 17.8 | 19.2 | 28.9 | 20.4 | 32.9 | 30.5 | 30.3
2066.06 | -70.215 | -96.511 | 0 | 17.8 | 19.2 | 28.9 | 20.4 | 32.6 | 30.4 | 30.6
2067.06 | -70.266 | -95.095 | 0 | 17.8 | 19.2 | 29 | 20.4 | 32.6 | 30.3 | 30
2068.06 | -70.158 | -91.528 | 0 | 17.8 | 19.2 | 29 | 20.3 | 32.2 | 30 | 29.1
2069.06 | -70.205 | -88.31 | 0 | 17.8 | 19.2 | 29.1 | 20.1 | 32.1 | 29.9 | 28.9
2070.06 | -70.266 | -89.34 | 0 | 17.8 | 19.2 | 29.2 | 20.1 | 32 | 29.9 | 28.9
2071.06 | -70.114 | -100.079 | 0 | 17.8 | 19.2 | 29.2 | 20.1 | 32.2 | 29.8 | 29.7
2072.06 | -70.173 | -95.574 | 0 | 17.8 | 19.2 | 29.2 | 20.1 | 32.3 | 29.5 | 28.4
2073.06 | -70.227 | -92.779 | 0 | 17.8 | 19.2 | 29.2 | 20.1 | 32.1 | 29.3 | 28.2
2074.06 | -70.12 | -94.581 | 0 | 17.8 | 19.2 | 29.3 | 20.1 | 32.4 | 29.5 | 28.2
2075.06 | -70.092 | -97.688 | 0 | 17.8 | 19.2 | 29.3 | 20.1 | 32.3 | 29.6 | 30.1
2076.06 | -70.221 | -86.435 | 0 | 17.8 | 19.3 | 29.4 | 20.2 | 32.1 | 29.5 | 29
2077.06 | -70.069 | -92.356 | 0 | 17.8 | 19.3 | 29.3 | 20.1 | 32.1 | 29.4 | 28
2078.06 | -70.069 | -93.955 | 0 | 17.8 | 19.3 | 29.3 | 20.1 | 32.2 | 29.1 | 28.8
2079.06 | -70.186 | -97.872 | 0 | 17.8 | 19.3 | 29.2 | 20.1 | 32.4 | 29.1 | 28.3
2080.06 | -70.101 | -86.71 | 0 | 17.8 | 19.3 | 29.2 | 20 | 32.3 | 28.8 | 27.3
2081.06 | -70.253 | -90.443 | 0 | 17.8 | 19.2 | 29.2 | 19.8 | 32.2 | 28.6 | 28.8
2082.06 | -70.112 | -92.19 | 0 | 17.8 | 19.2 | 29.2 | 19.7 | 32.4 | 28.9 | 29.4
2083.06 | -70.147 | -79.962 | 0 | 17.8 | 19.3 | 29.3 | 19.8 | 32.2 | 29.1 | 29.8
2084.06 | -70.036 | -87.244 | 0 | 17.8 | 19.3 | 29.3 | 19.9 | 32.3 | 29.2 | 30.2
2085.06 | -70.197 | -93.404 | 0 | 17.8 | 19.4 | 29.3 | 20 | 32.1 | 29.3 | 30.1
2086.06 | -70.205 | -89.34 | 0 | 17.8 | 19.3 | 29.3 | 19.9 | 32 | 29.4 | 29.2
2087.06 | -70.09 | -93.827 | 0 | 17.8 | 19.3 | 29.3 | 20.1 | 32.1 | 29.3 | 28.4
2088.06 | -70.214 | -89.34 | 0 | 17.8 | 19.3 | 29.1 | 20.1 | 32.3 | 29.2 | 27.9
2089.06 | -70.076 | -91.399 | 0 | 17.8 | 19.3 | 29 | 20 | 32.4 | 29.1 | 27.5
2090.06 | -70.231 | -90.885 | 0 | 17.8 | 19.3 | 29 | 20.1 | 32.7 | 29.1 | 28.4
2091.06 | -70.05 | -91.914 | 0 | 17.8 | 19.4 | 29.1 | 20.2 | 32.8 | 29.1 | 29.4
2092.06 | -70.185 | -97.394 | 0 | 17.8 | 19.5 | 29.2 | 20.4 | 32.6 | 29.1 | 30.1
2093.06 | -70.216 | -99.27 | 0 | 17.8 | 19.5 | 29.3 | 20.7 | 32.4 | 29.1 | 30.1
2094.06 | -70.076 | -101.421 | 0 | 17.8 | 19.5 | 29.4 | 20.8 | 32.4 | 29.1 | 29.6
2095.06 | -70.226 | -95.445 | 0 | 17.8 | 19.5 | 29.4 | 20.8 | 32.4 | 29.1 | 28.1
2096.06 | -70.185 | -93.422 | 0 | 17.8 | 19.4 | 29.4 | 20.8 | 32.3 | 29.2 | 28
2097.06 | -70.083 | -93.146 | 0 | 17.8 | 19.4 | 29.2 | 20.8 | 31.7 | 29.2 | 29.1
2098.06 | -70.193 | -88.935 | 0 | 17.8 | 19.3 | 29 | 20.6 | 31.7 | 28.6 | 27.5
2099.06 | -70.132 | -91.694 | 0 | 17.8 | 19.2 | 28.9 | 20.5 | 32.1 | 28.6 | 27.6
2100.06 | -70.103 | -94.636 | 0 | 17.8 | 19.2 | 29 | 20.4 | 32.2 | 28.6 | 28.2
2101.06 | -70.21 | -91.878 | 0 | 17.8 | 19.2 | 29.1 | 20.5 | 32.6 | 28.8 | 29.4
2102.06 | -70.223 | -91.878 | 0 | 17.8 | 19.2 | 29.1 | 20.5 | 32.8 | 28.9 | 29.9
2103.06 | -70.278 | -92.834 | 0 | 17.8 | 19.1 | 28.9 | 20.6 | 32.1 | 29.3 | 31
2104.06 | -70.152 | -89.561 | 0 | 17.8 | 19.1 | 29 | 20.6 | 31.3 | 29.2 | 30.2
2105.06 | -70.115 | -98.552 | 0 | 17.8 | 19 | 28.9 | 20.4 | 31.6 | 29 | 26.6
2106.06 | -70.207 | -96.603 | 0 | 17.8 | 19 | 28.7 | 19.9 | 31.8 | 28.8 | 27.7
2107.06 | -70.251 | -85.975 | 0 | 17.8 | 19 | 28.6 | 19.8 | 31.6 | 28.5 | 27.8
2108.06 | -70.1 | -92.815 | 0 | 17.8 | 19 | 28.3 | 19.8 | 31.9 | 28.5 | 27.4
2109.06 | -70.124 | -93.845 | 0 | 17.8 | 19 | 28 | 19.9 | 32.4 | 28.6 | 24.7
2110.06 | -70.132 | -92.356 | 0 | 17.8 | 19 | 27.9 | 19.9 | 31.5 | 28.7 | 27.2
2111.06 | -70.09 | -94.158 | 0 | 17.8 | 19 | 27.9 | 20 | 30.9 | 28.2 | 29.1
2112.06 | -70.136 | -84.265 | 0 | 17.9 | 19 | 27.9 | 19.9 | 31 | 28.1 | 29.2
2113.06 | -70.219 | -86.343 | 0 | 17.9 | 19 | 27.9 | 19.7 | 30.8 | 28 | 30.1
2114.06 | -70.148 | -88.108 | 0 | 17.9 | 19.1 | 27.9 | 19.7 | 30.4 | 27.9 | 30.1
2115.06 | -70.023 | -84.835 | 0 | 17.9 | 19.1 | 28 | 19.9 | 30.6 | 28.2 | 30.6
2116.06 | -70.221 | -83.4 | 0 | 17.9 | 19.1 | 28.1 | 20 | 31 | 28.3 | 29.4
2117.06 | -70.142 | -89.487 | 0 | 17.9 | 19.2 | 28.1 | 20.2 | 31.2 | 28.4 | 30
2118.06 | -69.983 | -83.437 | 0 | 17.9 | 19.2 | 28.1 | 20.3 | 31.4 | 28.3 | 28.4
2119.06 | -70.176 | -92.815 | 0 | 17.9 | 19.2 | 28.1 | 20.3 | 31.6 | 28.2 | 27.6
2120.06 | -70.233 | -87.832 | 0 | 17.8 | 19.1 | 28.1 | 20.3 | 31.8 | 28.2 | 27.2
2121.06 | -70.095 | -84.872 | 0 | 17.8 | 19.2 | 28.1 | 20.2 | 31.5 | 28.1 | 27.7
2122.06 | -70.174 | -90.756 | 0 | 17.8 | 19.2 | 28.1 | 20.2 | 31.3 | 28.1 | 28.1
2123.06 | -70.129 | -85.625 | 0 | 17.8 | 19.2 | 28.1 | 20.1 | 31.3 | 27.8 | 29.5
2124.06 | -70.066 | -82.72 | 0 | 17.8 | 19.2 | 28.1 | 20.1 | 31.3 | 27.9 | 27.9
2125.06 | -70.151 | -89.322 | 0 | 17.8 | 19.2 | 28 | 20.2 | 31.4 | 28.1 | 27.3
2126.06 | -70.045 | -90.131 | 0 | 17.8 | 19.2 | 27.8 | 20.5 | 31 | 28.1 | 27.8
2127.06 | -70.192 | -91.234 | 0 | 17.8 | 19.3 | 28 | 20.4 | 31 | 27.9 | 28.4
2128.06 | -70.135 | -82.775 | 0 | 17.8 | 19.4 | 28.1 | 20.4 | 30.6 | 27.9 | 28.5
2129.06 | -70.048 | -95.39 | 0 | 17.8 | 19.3 | 28.1 | 20.4 | 30.4 | 28.1 | 29
2130.06 | -70.162 | -90.517 | 0 | 17.7 | 19.3 | 28 | 20.2 | 30.2 | 28.1 | 28
2131.06 | -70.211 | -93.68 | 0 | 17.7 | 19.2 | 28 | 20.2 | 30.4 | 27.9 | 28.9
2132.06 | -70.157 | -91.344 | 0 | 17.7 | 19.2 | 27.8 | 20.1 | 30.5 | 28 | 28.5
2133.06 | -70.185 | -88.163 | 0 | 17.7 | 19.2 | 27.5 | 20 | 30.8 | 28 | 26.8
2134.06 | -70.145 | -85.221 | 0 | 17.7 | 19.2 | 27.2 | 19.9 | 30.6 | 27.9 | 27.4
2135.06 | -70.028 | -88.218 | 0 | 17.7 | 19.2 | 27.4 | 19.7 | 30.8 | 27.9 | 27.2
2136.06 | -70.101 | -91.657 | 0 | 17.7 | 19.1 | 27.5 | 19.7 | 31.1 | 28 | 26.6
2137.06 | -70.036 | -86.508 | 0 | 17.7 | 19.2 | 27.6 | 19.7 | 31.2 | 28.1 | 28.1
2138.06 | -70.223 | -93.11 | 0 | 17.7 | 19.2 | 27.7 | 19.8 | 31.1 | 28.1 | 28.6
2139.06 | -70.095 | -90.02 | 0 | 17.7 | 19.3 | 27.8 | 20 | 31.3 | 28.1 | 29.1
2140.06 | -70.081 | -93.919 | 0 | 17.7 | 19.3 | 27.9 | 19.9 | 31.1 | 27.8 | 28.1
2141.06 | -70.056 | -86.968 | 0 | 17.7 | 19.2 | 27.8 | 19.7 | 30.9 | 27.6 | 27.7
2142.06 | -70.089 | -97.449 | 0 | 17.7 | 19.2 | 27.8 | 19.6 | 30.9 | 27.6 | 27.6
2143.06 | -70.172 | -90.701 | 0 | 17.7 | 19.1 | 27.7 | 19.6 | 30.6 | 27.9 | 29
2144.06 | -70.129 | -90.535 | 0 | 17.8 | 19.1 | 27.8 | 19.7 | 30.6 | 27.9 | 28.8
2145.06 | -70.169 | -91.326 | 0 | 17.8 | 19.1 | 27.9 | 19.9 | 30.8 | 27.9 | 27.6
2146.06 | -70.236 | -87.887 | 0 | 17.8 | 19.1 | 28 | 20.1 | 31 | 27.9 | 27.6
2147.06 | -70.082 | -91.694 | 0 | 17.8 | 19.1 | 28 | 20 | 31.1 | 27.9 | 27.8
2148.06 | -70.17 | -92.392 | 0 | 17.8 | 19 | 28 | 20.1 | 30.6 | 28 | 26.6
2149.06 | -70.121 | -91.712 | 0 | 17.8 | 19 | 27.7 | 20.2 | 30.4 | 27.7 | 26.9
2150.06 | -70.151 | -91.197 | 0 | 17.8 | 19 | 27.8 | 20.3 | 30.4 | 27.4 | 26.8
2151.06 | -70.089 | -92.834 | 0 | 17.8 | 19 | 27.8 | 20.2 | 30.3 | 27.5 | 26.9
2152.06 | -70.012 | -92.245 | 0 | 17.8 | 18.9 | 27.6 | 20.2 | 30.3 | 27.8 | 26.6
2153.06 | -70.059 | -87.832 | 0 | 17.8 | 18.9 | 27.7 | 20 | 30.2 | 27.6 | 26.1
2154.06 | -70.162 | -90.848 | 0 | 17.8 | 18.9 | 27.9 | 19.9 | 30.3 | 27.6 | 26
2155.06 | -70.027 | -88.678 | 0 | 17.8 | 18.9 | 28.1 | 19.9 | 30.4 | 27.7 | 27
2156.06 | -70.064 | -88.954 | 0 | 17.8 | 18.9 | 28.1 | 19.9 | 30 | 27.8 | 27.1
2157.06 | -70.226 | -83.879 | 0 | 17.8 | 19 | 28.1 | 19.9 | 29.4 | 27.8 | 27.1
2158.06 | -70.088 | -87.023 | 0 | 17.8 | 19 | 28.1 | 19.8 | 29.6 | 27.5 | 27.5
2159.06 | -70.14 | -85.368 | 0 | 17.8 | 19 | 27.9 | 19.6 | 29.8 | 27.4 | 26.8
2160.06 | -70.076 | -87.354 | 0 | 17.8 | 19 | 27.7 | 19.6 | 30 | 27.4 | 27.2
2161.06 | -70.185 | -88.715 | 0 | 17.8 | 19 | 27.6 | 19.6 | 30.2 | 27.2 | 27.2
2162.06 | -70.071 | -87.556 | 0 | 17.9 | 19 | 27.6 | 19.6 | 30.3 | 27.1 | 27.7
2163.06 | -70.216 | -82.334 | 0 | 17.8 | 19 | 27.7 | 19.4 | 30.3 | 26.5 | 26.1
2164.06 | -70.195 | -86.913 | 0 | 17.9 | 19 | 27.8 | 19.4 | 30.4 | 26.4 | 27.1
2165.06 | -70.213 | -91.142 | 0 | 17.9 | 18.9 | 27.8 | 19.5 | 30.7 | 26.6 | 28.6
2166.06 | -70.013 | -90.149 | 0 | 17.9 | 18.9 | 27.9 | 19.6 | 30.7 | 26.6 | 28.7
2167.06 | -70.059 | -91.712 | 0 | 17.9 | 18.9 | 27.8 | 19.6 | 30.8 | 26.5 | 28.3
2168.06 | -70.105 | -92.448 | 0 | 17.9 | 19 | 27.8 | 19.7 | 30.7 | 26.6 | 26.7
2169.06 | -70.244 | -80.918 | 0 | 17.9 | 19 | 27.8 | 19.9 | 31 | 26.7 | 26.8
2170.06 | -70.161 | -93.018 | 0 | 17.9 | 19 | 27.7 | 19.9 | 31.2 | 26.9 | 27.1
2171.06 | -70.128 | -86.968 | 0 | 17.9 | 18.9 | 27.6 | 19.8 | 30.8 | 26.7 | 26.7
2172.06 | -70.1 | -84.228 | 0 | 17.8 | 18.9 | 27.6 | 19.7 | 30.6 | 26.5 | 26
2173.06 | -70.221 | -83.566 | 0 | 17.8 | 19 | 27.6 | 19.8 | 30.7 | 26.8 | 27
2174.06 | -70.035 | -87.832 | 0 | 17.8 | 19 | 27.8 | 19.9 | 30.8 | 27.1 | 27.8
2175.06 | -70.173 | -88.347 | 0 | 17.8 | 19 | 27.9 | 19.9 | 30.6 | 27.1 | 26.6
2176.06 | -70.149 | -80.403 | 0 | 17.8 | 19.1 | 27.9 | 19.8 | 30.5 | 27.2 | 26.4
2177.06 | -70.047 | -88.329 | 0 | 17.8 | 19.1 | 27.7 | 19.8 | 30.2 | 27.1 | 27.5
2178.06 | -70.015 | -89.836 | 0 | 17.9 | 19 | 27.6 | 19.8 | 30.1 | 26.9 | 26.9
2179.06 | -70.144 | -91.822 | 0 | 17.9 | 19 | 27.6 | 19.8 | 30.4 | 26.8 | 27.4
2180.06 | -70.212 | -89.119 | 0 | 17.9 | 19 | 27.6 | 19.8 | 30.5 | 27.1 | 27.4
2181.06 | -70.144 | -86.324 | 0 | 17.9 | 19 | 27.7 | 19.9 | 30.4 | 27.3 | 28
2182.06 | -70.082 | -86.269 | 0 | 17.9 | 19 | 27.5 | 19.6 | 30.5 | 27.3 | 27.3
2183.06 | -70.156 | -82.647 | 0 | 17.9 | 18.9 | 27.4 | 19.6 | 30.2 | 27.2 | 26.2
2184.06 | -70.195 | -91.124 | 0 | 17.9 | 18.9 | 27.2 | 19.6 | 30.4 | 27.2 | 26.9
2185.06 | -69.992 | -89.892 | 0 | 17.9 | 18.9 | 27.3 | 19.6 | 30.7 | 27.4 | 28
2186.06 | -70.021 | -90.627 | 0 | 17.9 | 19 | 27.5 | 19.8 | 30.7 | 27.5 | 28.1
2187.06 | -70.1 | -93.22 | 0 | 17.9 | 19.1 | 27.6 | 19.9 | 30.4 | 27.4 | 28.3
2188.06 | -70.075 | -92.742 | 0 | 17.9 | 19.1 | 27.7 | 19.9 | 30.3 | 27.1 | 28.3
2189.06 | -70.182 | -88.292 | 0 | 17.8 | 19.1 | 27.6 | 19.8 | 30.3 | 26.8 | 26.7
2190.06 | -70.163 | -89.763 | 0 | 17.9 | 19 | 27.6 | 19.8 | 30.7 | 26.9 | 26.4
2191.06 | -70.177 | -89.928 | 0 | 17.9 | 19 | 27.6 | 19.8 | 30.6 | 27.1 | 26.5
2192.06 | -70.062 | -87.17 | 0 | 17.9 | 19 | 27.7 | 19.9 | 30.5 | 27.4 | 26.3
2193.06 | -70.2 | -90.149 | 0 | 17.8 | 18.9 | 27.7 | 19.8 | 30.5 | 27.2 | 27
2194.06 | -70.147 | -87.336 | 0 | 17.8 | 18.9 | 27.7 | 19.6 | 30.2 | 26.8 | 27.1
2195.06 | -70.166 | -91.988 | 0 | 17.8 | 18.9 | 27.6 | 19.5 | 30.1 | 26.9 | 26.9
2196.06 | -70.19 | -86.012 | 0 | 17.8 | 18.9 | 27.6 | 19.4 | 30.3 | 26.8 | 26.1
2197.06 | -70.159 | -91.197 | 0 | 17.8 | 18.8 | 27.6 | 19.4 | 30.3 | 26.5 | 24.6
2198.06 | -70.216 | -86.435 | 0 | 17.8 | 18.8 | 27.5 | 19.4 | 30.6 | 26.6 | 25.3
2199.06 | -70.149 | -84.89 | 0 | 17.8 | 18.8 | 27.5 | 19.5 | 30.6 | 26.7 | 26.9
2200.06 | -70.115 | -84.504 | 0 | 17.8 | 18.8 | 27.6 | 19.4 | 30.4 | 26.8 | 27.9
2201.06 | -70.18 | -80.642 | 0 | 17.8 | 18.8 | 27.6 | 19.3 | 29.9 | 26.8 | 26
2202.06 | -70.062 | -88.273 | 0 | 17.8 | 18.8 | 27.7 | 19.2 | 29.4 | 26.3 | 25.5
2203.06 | -70.209 | -84.632 | 0 | 17.8 | 18.8 | 27.7 | 19.1 | 29.2 | 26.2 | 26.2
2204.06 | -70.145 | -95.518 | 0 | 17.8 | 18.7 | 27.6 | 19.1 | 29.4 | 26.3 | 26.5
2205.06 | -70.157 | -78.472 | 0 | 17.8 | 18.7 | 27.7 | 19.2 | 29.6 | 26.6 | 26.2
2206.06 | -70.057 | -84.89 | 0 | 17.7 | 18.8 | 27.6 | 19.5 | 29.6 | 26.7 | 26.4
2207.06 | -70.237 | -82.849 | 0 | 17.7 | 18.7 | 27.5 | 19.7 | 29.6 | 26.8 | 27
2208.06 | -70.207 | -91.032 | 0 | 17.7 | 18.7 | 27.4 | 19.6 | 29.3 | 26.8 | 27.6
2209.06 | -70.047 | -86.674 | 0 | 17.7 | 18.6 | 27.4 | 19.5 | 29.5 | 26.6 | 26.3
2210.06 | -70.107 | -84.485 | 0 | 17.7 | 18.6 | 27.2 | 19.4 | 29.9 | 26.6 | 26.8
2211.06 | -70.19 | -86.379 | 0 | 17.7 | 18.6 | 27.2 | 19.4 | 30.1 | 26.8 | 27.6
2212.06 | -70.151 | -85.405 | 0 | 17.7 | 18.7 | 27.3 | 19.4 | 29.9 | 27 | 27.7
2213.06 | -70.228 | -81.084 | 0 | 17.7 | 18.7 | 27.3 | 19.6 | 29.7 | 27 | 27.2
2214.06 | -70.149 | -84.945 | 0 | 17.7 | 18.8 | 27.3 | 19.7 | 29.8 | 27 | 28
2215.06 | -70.144 | -80.514 | 0 | 17.7 | 18.7 | 27.2 | 19.9 | 29.9 | 27 | 27
2216.06 | -70.056 | -84.412 | 0 | 17.7 | 18.8 | 27.3 | 20 | 30.2 | 26.8 | 27.3
2217.06 | -70.226 | -85.055 | 0 | 17.7 | 18.8 | 27.3 | 20.1 | 30.2 | 26.8 | 27.3
2218.06 | -70.072 | -84.761 | 0 | 17.7 | 18.8 | 27.4 | 20.2 | 30.2 | 26.9 | 27
2219.06 | -70.089 | -85.865 | 0 | 17.7 | 18.8 | 27.5 | 20.2 | 30.3 | 27 | 27.3
2220.06 | -70.19 | -85.147 | 0 | 17.7 | 18.8 | 27.5 | 20.2 | 30.2 | 27 | 26.4
2221.06 | -70.22 | -83.731 | 0 | 17.7 | 18.8 | 27.6 | 20.3 | 29.9 | 27 | 26.1
2222.06 | -70.11 | -85.681 | 0 | 17.7 | 18.8 | 27.7 | 20.5 | 29.9 | 26.7 | 26.5
2223.06 | -70.193 | -81.341 | 0 | 17.7 | 18.7 | 27.7 | 20.6 | 29.9 | 26.7 | 26
2224.06 | -70.075 | -93.036 | 0 | 17.7 | 18.7 | 27.6 | 20.7 | 30 | 26.8 | 25.4
2225.06 | -70.022 | -81.764 | 0 | 17.7 | 18.7 | 27.6 | 20.7 | 29.7 | 26.7 | 26.2
2226.06 | -70.074 | -88.917 | 0 | 17.7 | 18.7 | 27.5 | 20.5 | 29.4 | 26.5 | 26.2
2227.06 | -70.188 | -88.053 | 0 | 17.7 | 18.7 | 27.4 | 20.4 | 29.5 | 26.5 | 27.4
2228.06 | -70.079 | -87.097 | 0 | 17.7 | 18.7 | 27.3 | 20.1 | 29.5 | 26.4 | 27.1
2229.06 | -70.164 | -82.794 | 0 | 17.7 | 18.6 | 27.2 | 19.8 | 29.4 | 26.4 | 26.4
2230.06 | -70.035 | -80.127 | 0 | 17.7 | 18.6 | 27.2 | 19.5 | 29.5 | 26.3 | 26.2
2231.06 | -70.031 | -87.501 | 0 | 17.8 | 18.6 | 27 | 19.4 | 29.5 | 26.2 | 26.2
2232.06 | -70.105 | -90.204 | 0 | 17.8 | 18.6 | 27.1 | 19.3 | 29.6 | 25.9 | 25
2233.06 | -70.159 | -85.386 | 0 | 17.8 | 18.6 | 27.1 | 19.4 | 29.8 | 25.9 | 27.1
2234.06 | -70.21 | -85.442 | 0 | 17.8 | 18.5 | 27 | 19.5 | 29.6 | 25.8 | 26.7
2235.06 | -70.034 | -90.572 | 0 | 17.8 | 18.5 | 27 | 19.5 | 29.6 | 25.9 | 26.4
2236.06 | -70.176 | -80.569 | 0 | 17.8 | 18.5 | 27.1 | 19.5 | 29.7 | 26.1 | 26.8
2237.06 | -70.041 | -85.037 | 0 | 17.8 | 18.5 | 27.1 | 19.7 | 30 | 26.4 | 27
2238.06 | -70.131 | -82.757 | 0 | 17.8 | 18.5 | 27.2 | 19.9 | 29.8 | 26.6 | 27.2
2239.06 | -70.215 | -85.975 | 0 | 17.8 | 18.6 | 27.1 | 20 | 29.6 | 26.7 | 26.4
2240.06 | -70.068 | -91.032 | 0 | 17.8 | 18.6 | 27.1 | 19.9 | 29.3 | 26.5 | 27
2241.06 | -70.225 | -88.954 | 0 | 17.8 | 18.5 | 27 | 19.8 | 29.2 | 26.3 | 26.1
2242.06 | -70.088 | -77.479 | 0 | 17.8 | 18.6 | 27 | 19.8 | 29.6 | 26.3 | 25.3
2243.06 | -69.999 | -84.669 | 0 | 17.8 | 18.6 | 27 | 19.9 | 29.9 | 26.4 | 26.4
2244.06 | -70.068 | -94.764 | 0 | 17.8 | 18.5 | 26.9 | 19.9 | 29.9 | 26.5 | 25.7
2245.06 | -70.053 | -83.64 | 0 | 17.8 | 18.5 | 26.8 | 19.9 | 29.7 | 26.6 | 26.5
2246.06 | -70.088 | -85.956 | 0 | 17.8 | 18.5 | 26.8 | 19.8 | 28.7 | 26.5 | 26.5
2247.06 | -70.166 | -83.64 | 0 | 17.9 | 18.5 | 26.8 | 19.9 | 28.6 | 26.3 | 25.7
2248.06 | -70.168 | -85.258 | 0 | 17.8 | 18.4 | 26.7 | 20 | 28.7 | 26 | 25.2
2249.06 | -70.14 | -89.818 | 0 | 17.8 | 18.4 | 26.6 | 19.9 | 28.7 | 25.7 | 25.4
2250.06 | -70.166 | -85.92 | 0 | 17.8 | 18.4 | 26.6 | 19.8 | 28.7 | 25.6 | 25.7
2251.06 | -70.228 | -92.65 | 0 | 17.8 | 18.4 | 26.6 | 19.7 | 29 | 25.6 | 25.4
2252.06 | -70.192 | -84.724 | 0 | 17.8 | 18.4 | 26.7 | 19.6 | 29.1 | 25.6 | 26.4
2253.06 | -70.113 | -86.251 | 0 | 17.8 | 18.4 | 26.8 | 19.6 | 29.2 | 25.9 | 25.7
2254.06 | -70.06 | -85.276 | 0 | 17.8 | 18.4 | 26.8 | 19.8 | 29.3 | 25.9 | 25.8
2255.06 | -70.186 | -86.398 | 0 | 17.8 | 18.4 | 26.7 | 19.8 | 29.2 | 25.7 | 25.8
2256.06 | -70.076 | -80.293 | 0 | 17.8 | 18.4 | 26.6 | 19.6 | 29.1 | 25.6 | 25.2
2257.06 | -70.046 | -79.76 | 0 | 17.8 | 18.4 | 26.7 | 19.6 | 29.2 | 25.9 | 25.6
2258.06 | -70.19 | -81.212 | 0 | 17.7 | 18.4 | 26.8 | 19.7 | 29.1 | 26 | 25.8
2259.06 | -70.031 | -87.207 | 0 | 17.7 | 18.4 | 26.8 | 19.6 | 29.2 | 25.7 | 25.7
2260.06 | -70.063 | -89.009 | 0 | 17.7 | 18.4 | 26.8 | 19.5 | 29.3 | 25.7 | 25.9
2261.06 | -70.095 | -85.773 | 0 | 17.7 | 18.4 | 26.9 | 19.5 | 29.5 | 25.7 | 26.2
2262.06 | -70.114 | -90.241 | 0 | 17.7 | 18.4 | 26.9 | 19.4 | 29.8 | 25.8 | 26.1
2263.06 | -70.059 | -75.972 | 0 | 17.7 | 18.5 | 27 | 19.2 | 29.7 | 26 | 26.8
2264.06 | -70.025 | -79.318 | 0 | 17.7 | 18.5 | 27 | 19.1 | 29.7 | 26.4 | 27.4
2265.06 | -70.154 | -81.617 | 0 | 17.7 | 18.6 | 27 | 19.2 | 29.8 | 26.6 | 27.9
2266.06 | -70.188 | -85.92 | 0 | 17.7 | 18.6 | 27.1 | 19.3 | 29.4 | 26.5 | 26.3
2267.06 | -70.217 | -85.607 | 0 | 17.7 | 18.6 | 27 | 19.4 | 29.2 | 26.1 | 26.5
2268.06 | -70.043 | -80.936 | 0 | 17.7 | 18.6 | 27 | 19.3 | 29.2 | 25.8 | 26
2269.06 | -70.162 | -87.188 | 0 | 17.8 | 18.6 | 27 | 19.3 | 29.2 | 25.6 | 26.3
2270.06 | -70.094 | -85.037 | 0 | 17.8 | 18.6 | 27 | 19.5 | 29.1 | 25.6 | 26
2271.06 | -70.051 | -83.088 | 0 | 17.8 | 18.6 | 27 | 19.8 | 29.3 | 25.6 | 26.1
2272.06 | -70.101 | -80.458 | 0 | 17.8 | 18.6 | 26.9 | 19.9 | 29.1 | 25.3 | 25.2
2273.06 | -70.126 | -79.263 | 0 | 17.8 | 18.6 | 26.8 | 19.8 | 29.1 | 25.3 | 25.6
2274.06 | -70.086 | -86.214 | 0 | 17.8 | 18.5 | 26.8 | 19.8 | 29 | 25.2 | 26.1
2275.06 | -70.064 | -86.196 | 0 | 17.8 | 18.5 | 26.8 | 19.7 | 29.1 | 25.3 | 25.2
2276.06 | -70.098 | -79.318 | 0 | 17.8 | 18.5 | 26.8 | 19.7 | 29.1 | 25.3 | 26.2
2277.06 | -70.087 | -83.566 | 0 | 17.8 | 18.5 | 26.8 | 19.7 | 29.1 | 25.5 | 25.5
2278.06 | -70.214 | -83.584 | 0 | 17.8 | 18.5 | 26.9 | 19.9 | 29.3 | 25.6 | 25.7
2279.06 | -70.125 | -81.231 | 0 | 17.8 | 18.6 | 27 | 20.1 | 29.3 | 25.5 | 25.9
2280.06 | -70.162 | -84.835 | 0 | 17.8 | 18.6 | 27.1 | 20.1 | 29.4 | 25.5 | 25.9
2281.06 | -70.232 | -83.879 | 0 | 17.8 | 18.6 | 27 | 20.1 | 29.5 | 25.3 | 24.6
2282.06 | -70.211 | -81.893 | 0 | 17.8 | 18.5 | 26.8 | 20 | 29.6 | 25.2 | 24.2
2283.06 | -70.184 | -79.888 | 0 | 17.8 | 18.5 | 26.7 | 19.7 | 29.3 | 25.4 | 24.9
2284.06 | -70.184 | -85.074 | 0 | 17.8 | 18.5 | 26.7 | 19.7 | 29 | 25.4 | 24.7
2285.06 | -70.03 | -79.3 | 0 | 17.9 | 18.5 | 26.7 | 19.8 | 29.1 | 25.4 | 24.8
2286.06 | -70.193 | -79.061 | 0 | 17.8 | 18.5 | 26.8 | 19.8 | 29.2 | 25.3 | 25.1
2287.06 | -70.089 | -80.734 | 0 | 17.8 | 18.5 | 26.8 | 19.8 | 29.5 | 25.4 | 25.8
2288.06 | -70.141 | -80.458 | 0 | 17.8 | 18.5 | 26.7 | 19.8 | 29.8 | 25.4 | 26.1
2289.06 | -70.277 | -82.058 | 0 | 17.8 | 18.5 | 26.7 | 19.9 | 30 | 25.7 | 25.9
2290.06 | -70.228 | -87.372 | 0 | 17.8 | 18.5 | 26.6 | 19.9 | 30 | 25.8 | 26
2291.06 | -70.019 | -82.794 | 0 | 17.8 | 18.5 | 26.6 | 19.7 | 29.8 | 25.9 | 25.1
2292.06 | -70.152 | -82.702 | 0 | 17.8 | 18.5 | 26.6 | 19.5 | 29.5 | 25.9 | 25.4
2293.06 | -70.036 | -87.428 | 0 | 17.8 | 18.5 | 26.5 | 19.4 | 29.5 | 26.1 | 25.6
2294.06 | -70.105 | -79.116 | 0 | 17.8 | 18.5 | 26.5 | 19.4 | 29.4 | 26.3 | 26.1
2295.06 | -70.131 | -80.532 | 0 | 17.8 | 18.5 | 26.7 | 19.4 | 29.5 | 26.4 | 25.9
2296.06 | -70.108 | -81.709 | 0 | 17.8 | 18.6 | 26.7 | 19.5 | 29.2 | 26.4 | 25.7
2297.06 | -70.24 | -83.989 | 0 | 17.8 | 18.6 | 26.9 | 19.6 | 29.1 | 26.5 | 25.1
2298.06 | -70.125 | -82.72 | 0 | 17.8 | 18.6 | 26.9 | 19.7 | 29 | 26.5 | 26
2299.06 | -70.051 | -85.221 | 0 | 17.8 | 18.6 | 26.9 | 19.8 | 28.8 | 26.2 | 25.5
2300.06 | -70.105 | -89.616 | 0 | 17.8 | 18.7 | 26.9 | 19.7 | 29 | 26.1 | 25.6
2301.06 | -70.078 | -82.683 | 0 | 17.8 | 18.6 | 26.9 | 19.6 | 29 | 26.2 | 25.4
2302.06 | -70.226 | -79.208 | 0 | 17.8 | 18.6 | 26.9 | 19.6 | 28.6 | 26.2 | 26
2303.06 | -70.227 | -80.697 | 0 | 17.8 | 18.6 | 26.8 | 19.6 | 28.6 | 26.3 | 25.9
2304.06 | -70.102 | -80.366 | 0 | 17.8 | 18.6 | 26.7 | 19.4 | 28.7 | 26.3 | 24.8
2305.06 | -70.216 | -79.006 | 0 | 17.8 | 18.6 | 26.7 | 19.5 | 28.9 | 26.3 | 24.7
2306.06 | -70.168 | -88.329 | 0 | 17.8 | 18.7 | 26.8 | 19.5 | 28.9 | 26.3 | 26
2307.06 | -70.168 | -79.502 | 0 | 17.8 | 18.7 | 26.8 | 19.5 | 28.8 | 26.3 | 25.4
2308.06 | -70.089 | -83.952 | 0 | 17.7 | 18.7 | 26.8 | 19.5 | 28.8 | 26.2 | 25.3
2309.06 | -70.153 | -87.556 | 0 | 17.7 | 18.7 | 26.6 | 19.4 | 28.9 | 26.4 | 25.4
2310.06 | -70.169 | -81.01 | 0 | 17.7 | 18.7 | 26.6 | 19.4 | 28.8 | 26.2 | 24.8
2311.06 | -70.186 | -79.631 | 0 | 17.7 | 18.7 | 26.7 | 19.5 | 28.5 | 25.9 | 24.2
2312.06 | -70.029 | -82.187 | 0 | 17.7 | 18.7 | 26.8 | 19.6 | 28.5 | 25.9 | 23.8
2313.06 | -70.065 | -84.559 | 0 | 17.7 | 18.7 | 26.8 | 19.7 | 28.1 | 26 | 24.1
2314.06 | -70.051 | -84.173 | 0 | 17.7 | 18.7 | 26.8 | 19.7 | 28 | 26.1 | 24.6
2315.06 | -70.059 | -81.488 | 0 | 17.7 | 18.7 | 26.9 | 19.7 | 27.6 | 26 | 25.4
2316.06 | -70.091 | -82.978 | 0 | 17.7 | 18.7 | 26.9 | 19.9 | 27.7 | 25.8 | 25.6
2317.06 | -70.139 | -86.177 | 0 | 17.7 | 18.7 | 26.9 | 19.8 | 27.7 | 25.8 | 25.2
2318.06 | -70.131 | -84.963 | 0 | 17.7 | 18.7 | 26.9 | 19.8 | 27.8 | 25.8 | 24.7
2319.06 | -70.05 | -79.852 | 0 | 17.7 | 18.7 | 26.9 | 19.7 | 28 | 25.8 | 25
2320.06 | -70.209 | -78.914 | 0 | 17.8 | 18.7 | 26.9 | 19.7 | 28 | 25.8 | 25.1
2321.06 | -70.159 | -86.453 | 0 | 17.8 | 18.7 | 26.9 | 19.7 | 28.1 | 25.7 | 25.6
2322.06 | -70.246 | -81.911 | 0 | 17.8 | 18.8 | 27 | 19.8 | 28.2 | 25.8 | 26
2323.06 | -70.225 | -77.774 | 0 | 17.8 | 18.8 | 26.9 | 19.7 | 28.5 | 25.9 | 25.4
2324.06 | -70.09 | -82.04 | 0 | 17.8 | 18.7 | 26.8 | 19.7 | 28.7 | 25.8 | 25.5
2325.06 | -70.044 | -77.075 | 0 | 17.8 | 18.7 | 26.8 | 19.8 | 28.6 | 25.8 | 26.2
2326.06 | -70.164 | -77.847 | 0 | 17.8 | 18.7 | 26.8 | 19.8 | 28.4 | 25.8 | 26.5
2327.06 | -70.099 | -75.677 | 0 | 17.8 | 18.7 | 26.8 | 19.9 | 28.4 | 25.9 | 26
2328.06 | -70.12 | -83.823 | 0 | 17.8 | 18.6 | 26.8 | 20 | 28.6 | 25.9 | 25.8
2329.06 | -70.184 | -85.368 | 0 | 17.8 | 18.6 | 26.8 | 20 | 28.8 | 25.9 | 25.8
2330.06 | -70.178 | -80.881 | 0 | 17.8 | 18.6 | 26.8 | 19.8 | 28.8 | 25.7 | 25.5
2331.06 | -70.113 | -85.368 | 0 | 17.8 | 18.6 | 26.7 | 19.7 | 28.7 | 25.4 | 24.5
2332.06 | -70.171 | -83.309 | 0 | 17.8 | 18.6 | 26.7 | 19.7 | 28.9 | 25.4 | 24.1
2333.06 | -70.159 | -85.423 | 0 | 17.8 | 18.5 | 26.6 | 19.7 | 28.9 | 25.3 | 24.5
2334.06 | -70.098 | -81.598 | 0 | 17.8 | 18.5 | 26.6 | 19.6 | 28.9 | 25.2 | 24.6
2335.06 | -70.158 | -80.091 | 0 | 17.8 | 18.5 | 26.6 | 19.6 | 29 | 24.9 | 24.3
2336.06 | -70.2 | -84.614 | 0 | 17.8 | 18.5 | 26.5 | 19.5 | 29.1 | 24.9 | 25.2
2337.06 | -70.087 | -83.621 | 0 | 17.8 | 18.4 | 26.6 | 19.4 | 29.2 | 25.1 | 25
2338.06 | -70.177 | -81.47 | 0 | 17.8 | 18.4 | 26.6 | 19.3 | 29.2 | 25 | 24.9
2339.06 | -70.153 | -82.959 | 0 | 17.8 | 18.4 | 26.6 | 19.3 | 28.9 | 24.7 | 24.9
2340.06 | -70.134 | -87.06 | 0 | 17.8 | 18.4 | 26.5 | 19.3 | 28.9 | 24.8 | 26.3
2341.06 | -70.072 | -81.837 | 0 | 17.8 | 18.4 | 26.5 | 19.2 | 28.9 | 25.1 | 25.9
2342.06 | -70.049 | -80.771 | 0 | 17.8 | 18.4 | 26.5 | 19.2 | 29.1 | 25.1 | 25.3
2343.06 | -70.078 | -76.321 | 0 | 17.8 | 18.3 | 26.3 | 19 | 29.1 | 25 | 25.6
2344.06 | -70.085 | -83.456 | 0 | 17.8 | 18.3 | 26.2 | 19 | 29.1 | 24.9 | 24.6
2345.06 | -70.099 | -72.423 | 0 | 17.8 | 18.3 | 26.2 | 19.1 | 29.4 | 24.7 | 24.4
2346.06 | -70.2 | -73.618 | 0 | 17.8 | 18.3 | 26.2 | 19.2 | 29.4 | 24.7 | 24.2
2347.06 | -70.044 | -76.56 | 0 | 17.8 | 18.3 | 26.1 | 19.1 | 29.2 | 24.7 | 24.6
2348.06 | -70.038 | -76.909 | 0 | 17.8 | 18.3 | 26 | 19 | 29.1 | 24.8 | 24.2
2349.06 | -70.157 | -73.93 | 0 | 17.7 | 18.3 | 26 | 19 | 28.9 | 24.7 | 24.7
2350.06 | -70.049 | -72.478 | 0 | 17.7 | 18.3 | 26 | 19 | 28.7 | 24.6 | 24.3
2351.06 | -70.186 | -85.129 | 0 | 17.7 | 18.3 | 26 | 19.2 | 28.6 | 24.5 | 24.6
2352.06 | -70.13 | -81.948 | 0 | 17.7 | 18.4 | 26.1 | 19.3 | 28.6 | 24.2 | 24.4
2353.06 | -70.102 | -89.156 | 0 | 17.7 | 18.3 | 26.1 | 19.4 | 28.7 | 24.1 | 24
2354.06 | -70.168 | -86.104 | 0 | 17.7 | 18.3 | 26.1 | 19.6 | 28.9 | 24.2 | 24.4
2355.06 | -70.084 | -82.867 | 0 | 17.7 | 18.3 | 26.1 | 19.7 | 28.8 | 24.3 | 25.2
2356.06 | -70.209 | -82.297 | 0 | 17.7 | 18.3 | 26 | 19.5 | 28.5 | 24.3 | 25
2357.06 | -70.066 | -81.893 | 0 | 17.7 | 18.3 | 26 | 19.5 | 28.3 | 24.3 | 24.5
2358.06 | -70.088 | -85.019 | 0 | 17.7 | 18.3 | 25.9 | 19.4 | 28.3 | 24.4 | 24.3
2359.06 | -70.176 | -76.174 | 0 | 17.7 | 18.3 | 25.9 | 19.3 | 28.2 | 24.3 | 25.5
2360.06 | -70.148 | -82.628 | 0 | 17.7 | 18.3 | 26 | 19.1 | 27.8 | 24.1 | 25.1
2361.06 | -70.083 | -76.726 | 0 | 17.7 | 18.3 | 25.9 | 18.9 | 27.6 | 24.1 | 24
2362.06 | -70.156 | -78.105 | 0 | 17.7 | 18.3 | 26 | 18.9 | 27.5 | 24.1 | 24
2363.06 | -70.208 | -82.665 | 0 | 17.8 | 18.4 | 26.1 | 18.8 | 27.5 | 24.4 | 23.5
2364.06 | -70.037 | -82.003 | 0 | 17.8 | 18.4 | 26.3 | 19 | 27.7 | 24.7 | 23.9
2365.06 | -70.068 | -81.764 | 0 | 17.8 | 18.4 | 26.4 | 19.2 | 27.8 | 24.9 | 23.2
2366.06 | -70.026 | -77.902 | 0 | 17.8 | 18.5 | 26.4 | 19.3 | 27.8 | 24.9 | 24.3
2367.06 | -70.052 | -82.168 | 0 | 17.8 | 18.5 | 26.3 | 19.4 | 27.7 | 25 | 25.2
2368.06 | -70.06 | -78.822 | 0 | 17.8 | 18.5 | 26.3 | 19.6 | 27.5 | 25 | 25.8
2369.06 | -70.108 | -78.951 | 0 | 17.8 | 18.5 | 26.3 | 19.6 | 27.7 | 25 | 25.1
2370.06 | -70.114 | -77.81 | 0 | 17.8 | 18.5 | 26.1 | 19.6 | 27.6 | 25.1 | 25.2
2371.06 | -70.054 | -78.344 | 0 | 17.8 | 18.5 | 26.2 | 19.6 | 26.9 | 25.3 | 25.4
2372.06 | -70.04 | -82.573 | 0 | 17.8 | 18.5 | 26.4 | 19.6 | 26.4 | 25.4 | 25.4
2373.06 | -70.18 | -78.987 | 0 | 17.8 | 18.5 | 26.4 | 19.8 | 26.5 | 25.3 | 25.4
2374.06 | -70.205 | -78.932 | 0 | 17.8 | 18.5 | 26.4 | 19.9 | 26.8 | 25.2 | 24.7
2375.06 | -70.168 | -78.877 | 0 | 17.8 | 18.5 | 26.4 | 19.9 | 26.7 | 25.2 | 25.1
2376.06 | -70.032 | -78.16 | 0 | 17.8 | 18.6 | 26.4 | 19.7 | 26.7 | 25.2 | 24.8
2377.06 | -70.058 | -83.75 | 0 | 17.8 | 18.6 | 26.4 | 19.6 | 27 | 25.2 | 25
2378.06 | -70.175 | -79.134 | 0 | 17.8 | 18.5 | 26.2 | 19.4 | 27.3 | 25.2 | 25.5
2379.06 | -70.231 | -73.324 | 0 | 17.8 | 18.6 | 26.2 | 19.3 | 27.6 | 25.2 | 25.8
2380.06 | -70.06 | -77.847 | 0 | 17.8 | 18.6 | 26.2 | 19.4 | 27.6 | 25.3 | 26.3
2381.06 | -70.093 | -76.817 | 0 | 17.7 | 18.6 | 26.3 | 19.4 | 27.5 | 25.2 | 25.7
2382.06 | -70.01 | -79.925 | 0 | 17.7 | 18.5 | 26.3 | 19.5 | 27.7 | 25 | 24.9
2383.06 | -70.039 | -84.044 | 0 | 17.7 | 18.5 | 26.3 | 19.4 | 27.8 | 25.1 | 25
2384.06 | -70.192 | -70.676 | 0 | 17.7 | 18.5 | 26.3 | 19.4 | 27.9 | 25.1 | 24.6
2385.06 | -70.243 | -80.385 | 0 | 17.7 | 18.5 | 26.2 | 19.4 | 28 | 25.1 | 25
2386.06 | -70.101 | -83.345 | 0 | 17.7 | 18.5 | 26.2 | 19.4 | 28 | 24.9 | 25.6
2387.06 | -70.236 | -76.155 | 0 | 17.7 | 18.5 | 26.3 | 19.5 | 27.8 | 25 | 25.3
2388.06 | -69.984 | -72.459 | 0 | 17.7 | 18.5 | 26.1 | 19.6 | 27.7 | 24.9 | 25.5
2389.06 | -70.13 | -78.252 | 0 | 17.7 | 18.5 | 26 | 19.7 | 27.4 | 24.9 | 25.4
2390.06 | -70.036 | -73.875 | 0 | 17.7 | 18.5 | 26 | 19.6 | 27.5 | 24.9 | 25.5
2391.06 | -70.084 | -67.917 | 0 | 17.7 | 18.4 | 26 | 19.6 | 27.6 | 24.9 | 25.9
2392.06 | -70.09 | -80.789 | 0 | 17.7 | 18.4 | 25.9 | 19.6 | 27.8 | 24.8 | 26.6
2393.06 | -70.115 | -74.17 | 0 | 17.7 | 18.4 | 25.9 | 19.5 | 27.9 | 24.7 | 25.8
2394.06 | -70.201 | -83.143 | 0 | 17.7 | 18.4 | 25.9 | 19.4 | 27.9 | 24.8 | 25.8
2395.06 | -70.203 | -72.809 | 0 | 17.7 | 18.4 | 25.9 | 19.4 | 27.7 | 24.7 | 26.2
2396.06 | -70.081 | -76.597 | 0 | 17.7 | 18.3 | 25.8 | 19.2 | 27.6 | 24.5 | 25.5
2397.06 | -70.109 | -77.866 | 0 | 17.7 | 18.3 | 25.8 | 19.1 | 27.5 | 24.4 | 24.9
2398.06 | -70.047 | -82.352 | 0 | 17.7 | 18.3 | 25.8 | 19 | 27.6 | 24.4 | 24.7
2399.06 | -70.042 | -69.297 | 0 | 17.7 | 18.2 | 25.7 | 19 | 27.8 | 24.2 | 24.3
2400.06 | -70.103 | -74.427 | 0 | 17.7 | 18.2 | 25.7 | 19 | 28 | 24.2 | 24.5
2401.06 | -70.105 | -72.846 | 0 | 17.7 | 18.2 | 25.6 | 19 | 28.1 | 24.2 | 24.9
2402.06 | -70.183 | -77.663 | 0 | 17.7 | 18.2 | 25.7 | 19 | 27.8 | 24.2 | 24.7
2403.06 | -70.146 | -80.587 | 0 | 17.7 | 18.2 | 25.7 | 19.1 | 27.7 | 24.2 | 24.5
2404.06 | -70.114 | -70.014 | 0 | 17.8 | 18.2 | 25.8 | 19.2 | 27.6 | 24.4 | 23.8
2405.06 | -70.079 | -69.37 | 0 | 17.8 | 18.3 | 25.9 | 19.1 | 27.5 | 24.3 | 23.7
2406.06 | -70.089 | -78.105 | 0 | 17.8 | 18.2 | 25.8 | 19.1 | 27.5 | 24.2 | 23.8
2407.06 | -70.1 | -71.834 | 0 | 17.8 | 18.2 | 25.7 | 19.2 | 27.7 | 23.8 | 23.8
2408.06 | -70.184 | -76.781 | 0 | 17.8 | 18.2 | 25.7 | 19.3 | 27.7 | 23.9 | 24.4
2409.06 | -70.109 | -80.422 | 0 | 17.8 | 18.3 | 25.8 | 19.4 | 27.9 | 24 | 25.2
2410.06 | -70.07 | -79.576 | 0 | 17.8 | 18.2 | 25.8 | 19.5 | 27.6 | 24.1 | 24.4
2411.06 | -70.206 | -74.942 | 0 | 17.8 | 18.2 | 25.8 | 19.5 | 27.4 | 24 | 23.5
2412.06 | -70.211 | -70.161 | 0 | 17.8 | 18.3 | 25.8 | 19.5 | 27.1 | 24 | 23.8
2413.06 | -70.05 | -73.986 | 0 | 17.8 | 18.3 | 25.8 | 19.6 | 27 | 24.2 | 23.6
2414.06 | -70.128 | -74.022 | 0 | 17.8 | 18.3 | 25.8 | 19.4 | 27.1 | 24.3 | 23.8
2415.06 | -70.002 | -71.632 | 0 | 17.8 | 18.3 | 25.9 | 19.2 | 27 | 24.4 | 24.5
2416.06 | -70.083 | -81.874 | 0 | 17.8 | 18.3 | 26 | 19.1 | 26.9 | 24.5 | 24.4
2417.06 | -70.1 | -76.652 | 0 | 17.8 | 18.3 | 26.1 | 19.1 | 26.9 | 24.4 | 24
2418.06 | -70.151 | -79.888 | 0 | 17.8 | 18.3 | 26.1 | 19.1 | 26.8 | 24.4 | 23.6
2419.06 | -70.135 | -78.472 | 0 | 17.7 | 18.3 | 26.1 | 19 | 27 | 24.4 | 23.6
2420.06 | -70.091 | -73.416 | 0 | 17.7 | 18.3 | 26.1 | 18.9 | 27.3 | 24.4 | 24.3
2421.06 | -70.099 | -73.287 | 0 | 17.7 | 18.3 | 26 | 18.9 | 27.2 | 24.4 | 24.8
2422.06 | -70.031 | -71.007 | 0 | 17.7 | 18.4 | 26 | 18.9 | 26.9 | 24.5 | 24.5
2423.06 | -70.083 | -76.137 | 0 | 17.7 | 18.4 | 25.9 | 18.9 | 27 | 24.5 | 24.2
2424.06 | -70.1 | -76.358 | 0 | 17.7 | 18.4 | 25.9 | 19 | 27.3 | 24.3 | 24.7
2425.06 | -70.21 | -73.048 | 0 | 17.7 | 18.3 | 25.8 | 19 | 27.3 | 24.3 | 24.6
2426.06 | -70.117 | -76.229 | 0 | 17.7 | 18.3 | 25.7 | 18.9 | 27.4 | 24.3 | 23.5
2427.06 | -70.209 | -71.797 | 0 | 17.7 | 18.3 | 25.8 | 18.9 | 27.6 | 24.3 | 23.6
2428.06 | -70.076 | -77.387 | 0 | 17.8 | 18.3 | 25.8 | 18.9 | 27.7 | 24.4 | 24
2429.06 | -70.145 | -78.748 | 0 | 17.8 | 18.4 | 25.9 | 19 | 27.7 | 24.5 | 23.8
2430.06 | -70.133 | -74.151 | 0 | 17.8 | 18.4 | 25.9 | 19.1 | 27.7 | 24.5 | 23.5
2431.06 | -70.24 | -69.977 | 0 | 17.8 | 18.4 | 26 | 19.2 | 27.7 | 24.3 | 23.3
2432.06 | -70.102 | -71.797 | 0 | 17.8 | 18.4 | 25.9 | 19.1 | 27.6 | 24 | 22.8
2433.06 | -70.091 | -71.374 | 0 | 17.8 | 18.4 | 25.7 | 19.1 | 27.6 | 23.8 | 22.7
2434.06 | -70.212 | -80.091 | 0 | 17.8 | 18.4 | 25.6 | 19.1 | 27.7 | 23.7 | 22.5
2435.06 | -70.028 | -72.331 | 0 | 17.8 | 18.4 | 25.6 | 19.1 | 27.6 | 23.7 | 23.4
2436.06 | -70.221 | -75.641 | 0 | 17.8 | 18.4 | 25.5 | 19.1 | 27.5 | 23.9 | 23.1
2437.06 | -70.217 | -76.376 | 0 | 17.8 | 18.3 | 25.5 | 19.2 | 27.5 | 23.9 | 23.2
2438.06 | -70.065 | -73.802 | 0 | 17.8 | 18.3 | 25.5 | 19.1 | 27.5 | 23.9 | 23.5
2439.06 | -70.11 | -76.726 | 0 | 17.8 | 18.3 | 25.6 | 19.1 | 27.5 | 23.9 | 23.7
2440.06 | -70.054 | -77.075 | 0 | 17.8 | 18.3 | 25.7 | 19.1 | 27.7 | 24.1 | 23.3
2441.06 | -70.071 | -77.406 | 0 | 17.8 | 18.3 | 25.7 | 19.2 | 27.7 | 24 | 23.2
2442.06 | -70.093 | -79.337 | 0 | 17.8 | 18.3 | 25.7 | 19.3 | 27.8 | 24 | 22.9
2443.06 | -70.053 | -73.471 | 0 | 17.8 | 18.3 | 25.7 | 19.3 | 27.9 | 24 | 22.9
2444.06 | -70.154 | -78.307 | 0 | 17.8 | 18.3 | 25.7 | 19.2 | 27.8 | 23.9 | 23.1
2445.06 | -70.184 | -74.482 | 0 | 17.8 | 18.3 | 25.8 | 19.2 | 27.4 | 24 | 23.5
2446.06 | -70.223 | -73.489 | 0 | 17.8 | 18.3 | 25.9 | 19.3 | 27.5 | 24 | 23.1
2447.06 | -70.251 | -75.236 | 0 | 17.8 | 18.3 | 25.9 | 19.4 | 27.7 | 23.9 | 22.9
2448.06 | -70.021 | -67.09 | 0 | 17.7 | 18.3 | 25.8 | 19.5 | 27.9 | 23.8 | 23.3
2449.06 | -70.091 | -73.618 | 0 | 17.7 | 18.3 | 25.8 | 19.5 | 28.1 | 23.7 | 23.5
2450.06 | -70.205 | -69.738 | 0 | 17.7 | 18.3 | 25.8 | 19.5 | 28.3 | 23.7 | 23.8
2451.06 | -70.201 | -76.064 | 0 | 17.7 | 18.3 | 25.8 | 19.7 | 28.4 | 23.7 | 23.8
2452.06 | -70.161 | -72.993 | 0 | 17.7 | 18.3 | 25.7 | 19.7 | 28.3 | 23.7 | 23.9
2453.06 | -70.148 | -75.843 | 0 | 17.7 | 18.2 | 25.6 | 19.6 | 28.2 | 23.7 | 23.7
2454.06 | -70.062 | -73.195 | 0 | 17.7 | 18.3 | 25.6 | 19.4 | 28.2 | 23.9 | 23.4
2455.06 | -70.189 | -68.929 | 0 | 17.7 | 18.3 | 25.6 | 19.2 | 28.1 | 24 | 23.1
2456.06 | -70.163 | -71.963 | 0 | 17.7 | 18.4 | 25.6 | 19.1 | 28.1 | 24.3 | 23.1
2457.06 | -70.033 | -81.874 | 0 | 17.7 | 18.4 | 25.7 | 19.2 | 28 | 24.3 | 24.4
2458.06 | -70.119 | -68.892 | 0 | 17.7 | 18.3 | 25.7 | 19.2 | 28 | 24.3 | 24.3
2459.06 | -70.166 | -73.691 | 0 | 17.7 | 18.3 | 25.6 | 19.3 | 27.9 | 24.2 | 24.8
2460.06 | -70.158 | -75.843 | 0 | 17.7 | 18.3 | 25.6 | 19.2 | 27.7 | 24 | 25.4
2461.06 | -70.149 | -73.82 | 0 | 17.7 | 18.3 | 25.6 | 19.2 | 27.7 | 24 | 23.5
2462.06 | -70.211 | -72.331 | 0 | 17.7 | 18.2 | 25.6 | 19.2 | 27.6 | 23.8 | 23.1
2463.06 | -70.139 | -73.618 | 0 | 17.7 | 18.2 | 25.4 | 19.1 | 27.7 | 23.6 | 22.8
2464.06 | -70.064 | -71.705 | 0 | 17.7 | 18.2 | 25.3 | 19.1 | 27.7 | 23.6 | 23.6
2465.06 | -70.046 | -69.664 | 0 | 17.7 | 18.3 | 25.3 | 19.1 | 27.7 | 23.6 | 23
2466.06 | -70.076 | -79.41 | 0 | 17.7 | 18.3 | 25.3 | 19.2 | 27.9 | 23.7 | 22.8
2467.06 | -70.056 | -72.11 | 0 | 17.7 | 18.3 | 25.3 | 19.1 | 27.6 | 23.7 | 22.9
2468.06 | -70.077 | -71.43 | 0 | 17.7 | 18.3 | 25.3 | 19.2 | 27.5 | 23.8 | 23.3
2469.06 | -70.119 | -68.966 | 0 | 17.7 | 18.3 | 25.2 | 19.3 | 27.7 | 23.7 | 23.4
2470.06 | -70.063 | -72.735 | 0 | 17.7 | 18.3 | 25 | 19.1 | 27.5 | 23.5 | 22.9
2471.06 | -70.191 | -70.216 | 0 | 17.7 | 18.2 | 24.9 | 19 | 27.2 | 23.2 | 22.4
2472.06 | -70.078 | -77.314 | 0 | 17.7 | 18.2 | 25 | 19.1 | 27.2 | 23.2 | 22.6
2473.06 | -70.242 | -73.011 | 0 | 17.7 | 18.2 | 25 | 19.2 | 27.4 | 23.3 | 22.8
2474.06 | -70.14 | -72.11 | 0 | 17.7 | 18.2 | 25 | 19.3 | 27.4 | 23.4 | 23
2475.06 | -70.014 | -71.963 | 0 | 17.7 | 18.2 | 24.6 | 19.4 | 27.3 | 23.4 | 23.1
2476.06 | -70.198 | -69.701 | 0 | 17.7 | 18.2 | 24.5 | 19.4 | 27 | 23.4 | 23.1
2477.06 | -70.157 | -71.54 | 0 | 17.7 | 18.1 | 24.6 | 19.4 | 27 | 23.5 | 23.3
2478.06 | -70.211 | -76.064 | 0 | 17.8 | 18.1 | 24.8 | 19.5 | 27.3 | 23.4 | 23
2479.06 | -70.196 | -75.733 | 0 | 17.8 | 18.2 | 24.9 | 19.6 | 27.4 | 23.4 | 23.4
2480.06 | -70.191 | -74.188 | 0 | 17.8 | 18.2 | 25 | 19.6 | 27.3 | 23.5 | 22.9
2481.06 | -70.207 | -73.544 | 0 | 17.8 | 18.3 | 25.1 | 19.7 | 27.2 | 23.3 | 23.7
2482.06 | -70.147 | -76.854 | 0 | 17.8 | 18.3 | 25.2 | 19.7 | 27 | 23.4 | 23.1
2483.06 | -70.201 | -76.321 | 0 | 17.8 | 18.2 | 25.3 | 19.7 | 27.1 | 23.5 | 22.9
2484.06 | -70.013 | -71.724 | 0 | 17.8 | 18.2 | 25.4 | 20 | 27.3 | 23.6 | 23.1
2485.06 | -70.037 | -75.898 | 0 | 17.8 | 18.2 | 25.3 | 20 | 27.4 | 23.6 | 23.7
2486.06 | -70.159 | -68.874 | 0 | 17.8 | 18.2 | 25.3 | 20.1 | 27.6 | 23.7 | 23.8
2487.06 | -70.184 | -75.218 | 0 | 17.8 | 18.2 | 25.2 | 20 | 27.5 | 23.7 | 23.5
2488.06 | -70.147 | -71.466 | 0 | 17.8 | 18.2 | 25.3 | 20 | 27.4 | 23.6 | 23.2
2489.06 | -70.166 | -75.328 | 0 | 17.8 | 18.2 | 25.3 | 19.9 | 27.2 | 23.6 | 23.8
2490.06 | -70.141 | -73.287 | 0 | 17.8 | 18.2 | 25.3 | 19.7 | 27.2 | 23.6 | 23.5
2491.06 | -70.094 | -67.311 | 0 | 17.8 | 18.2 | 25.4 | 19.6 | 27.1 | 23.6 | 23.2
2492.06 | -70.127 | -71.742 | 0 | 17.8 | 18.2 | 25.3 | 19.6 | 27 | 23.6 | 22.9
2493.06 | -70.053 | -78.528 | 0 | 17.8 | 18.2 | 25.3 | 19.6 | 27.1 | 23.7 | 23.3
2494.06 | -70.116 | -70.786 | 0 | 17.8 | 18.2 | 25.3 | 19.6 | 27.4 | 23.8 | 23.6
2495.06 | -70.186 | -66.115 | 0 | 17.8 | 18.2 | 25.3 | 19.7 | 27.5 | 23.8 | 24
2496.06 | -70.118 | -70.713 | 0 | 17.8 | 18.2 | 25.3 | 19.5 | 27.3 | 23.8 | 23.7
2497.06 | -70.118 | -68.212 | 0 | 17.8 | 18.2 | 25.4 | 19.4 | 27.3 | 23.7 | 23
2498.06 | -70.205 | -64.994 | 0 | 17.8 | 18.2 | 25.3 | 19.3 | 27.3 | 23.7 | 23.3
2499.06 | -70.101 | -67.605 | 0 | 17.8 | 18.2 | 25.3 | 19.3 | 27.3 | 23.7 | 22.9
2500.06 | -70.034 | -68.947 | 0 | 17.8 | 18.2 | 25.3 | 19.3 | 27.3 | 23.7 | 23.1
2501.06 | -70.074 | -73.452 | 0 | 17.8 | 18.2 | 25.3 | 19.3 | 27.2 | 23.5 | 23.7
2502.06 | -70.095 | -69.241 | 0 | 17.8 | 18.2 | 25.3 | 19.5 | 27.3 | 23.5 | 23.6
2503.06 | -70.094 | -67.421 | 0 | 17.8 | 18.2 | 25.4 | 19.7 | 27.4 | 23.3 | 23.1
2504.06 | -70.144 | -75.438 | 0 | 17.8 | 18.2 | 25.4 | 19.8 | 27.5 | 23.1 | 24
2505.06 | -70.184 | -73.195 | 0 | 17.8 | 18.2 | 25.5 | 19.9 | 27.5 | 23.1 | 24
2506.06 | -70.167 | -75.126 | 0 | 17.8 | 18.2 | 25.4 | 20 | 27.6 | 23.3 | 24.2
2507.06 | -70.205 | -70.584 | 0 | 17.8 | 18.2 | 25.3 | 19.8 | 27.6 | 23.4 | 23.8
2508.06 | -70.051 | -74.39 | 0 | 17.7 | 18.2 | 25.3 | 19.7 | 27.6 | 23.4 | 23.1
2509.06 | -70.133 | -74.648 | 0 | 17.7 | 18.2 | 25.3 | 19.7 | 27.4 | 23.5 | 23.9
2510.06 | -70.158 | -76.486 | 0 | 17.7 | 18.2 | 25.2 | 19.7 | 27.4 | 23.7 | 23.4
2511.06 | -70.082 | -72.643 | 0 | 17.7 | 18.2 | 25.3 | 19.9 | 27.4 | 23.7 | 23.9
2512.06 | -70.108 | -73.195 | 0 | 17.7 | 18.2 | 25.3 | 20 | 27.6 | 23.5 | 23.7
2513.06 | -70.213 | -72.441 | 0 | 17.7 | 18.2 | 25.3 | 20 | 27.3 | 23.2 | 22.9
2514.06 | -70.058 | -72.588 | 0 | 17.7 | 18.2 | 25.3 | 19.8 | 27.3 | 23.2 | 22.6
2515.06 | -70.182 | -73.121 | 0 | 17.7 | 18.2 | 25.4 | 19.8 | 27.5 | 23.4 | 23
2516.06 | -70.178 | -68.855 | 0 | 17.7 | 18.2 | 25.3 | 19.7 | 27.5 | 23.4 | 23.9
2517.06 | -70.179 | -71.319 | 0 | 17.7 | 18.2 | 25.3 | 19.7 | 27.2 | 23.3 | 24
2518.06 | -70.095 | -65.601 | 0 | 17.7 | 18.2 | 25.3 | 19.7 | 27.2 | 23.3 | 24
2519.06 | -70.144 | -66.649 | 0 | 17.7 | 18.1 | 25.3 | 19.6 | 27 | 23.2 | 24.2
2520.06 | -70.065 | -65.417 | 0 | 17.7 | 18.1 | 25.3 | 19.4 | 26.7 | 23.1 | 23.1
2521.06 | -70.143 | -70.86 | 0 | 17.7 | 18.1 | 25.2 | 19.2 | 26.6 | 23 | 23.3
2522.06 | -70.195 | -67.495 | 0 | 17.7 | 18.1 | 25.1 | 19.1 | 26.7 | 22.9 | 24
2523.06 | -70.192 | -65.619 | 0 | 17.7 | 18.1 | 25 | 19.1 | 27 | 23 | 24
2524.06 | -70.15 | -73.213 | 0 | 17.7 | 18.1 | 25 | 19.1 | 27.2 | 23 | 24
2525.06 | -70.068 | -73.305 | 0 | 17.7 | 18.1 | 25 | 19.2 | 27.3 | 23.1 | 23.4
2526.06 | -70.122 | -65.306 | 0 | 17.8 | 18.1 | 25.1 | 19.2 | 27.4 | 23.2 | 23.3
2527.06 | -70.019 | -73.434 | 0 | 17.8 | 18.1 | 25.1 | 19.3 | 27.4 | 23.3 | 23
2528.06 | -70.152 | -69.48 | 0 | 17.8 | 18.1 | 25 | 19.4 | 27.5 | 23.3 | 23.4
2529.06 | -70.104 | -68.782 | 0 | 17.8 | 18.1 | 25 | 19.4 | 27.4 | 23.3 | 23
2530.06 | -70.013 | -67.292 | 0 | 17.8 | 18.1 | 24.7 | 19.5 | 27.1 | 23.3 | 23.1
2531.06 | -70.179 | -70.713 | 0 | 17.8 | 18.1 | 24.6 | 19.6 | 26.4 | 23.3 | 23.6
2532.06 | -70.172 | -66.207 | 0 | 17.8 | 18 | 24.7 | 19.7 | 26.3 | 23.3 | 23.5
2533.06 | -70.091 | -70.473 | 0 | 17.8 | 18 | 24.8 | 19.7 | 26.3 | 23.1 | 23.3
2534.06 | -70.161 | -74.188 | 0 | 17.8 | 18 | 24.9 | 19.7 | 26.4 | 23.1 | 23.5
2535.06 | -70.16 | -63.909 | 0 | 17.8 | 18 | 24.9 | 19.8 | 26.5 | 23.2 | 22.9
2536.06 | -70.112 | -72.22 | 0 | 17.8 | 18 | 25 | 19.8 | 26.4 | 23.2 | 23.2
2537.06 | -70.13 | -68.377 | 0 | 17.8 | 18 | 25 | 19.8 | 26.4 | 23.3 | 24.1
2538.06 | -70.076 | -76.376 | 0 | 17.8 | 18.1 | 25.1 | 19.8 | 26.2 | 23.3 | 23.9
2539.06 | -70.061 | -72.698 | 0 | 17.8 | 18.1 | 25.1 | 19.7 | 26.4 | 23.3 | 24.4
2540.06 | -70.085 | -69.058 | 0 | 17.7 | 18.1 | 25.1 | 19.7 | 26.5 | 23.3 | 24
2541.06 | -70.182 | -70.4 | 0 | 17.7 | 18.1 | 25.1 | 19.7 | 26.7 | 23.2 | 23.6
2542.06 | -70.181 | -63.449 | 0 | 17.7 | 18.1 | 25.1 | 19.7 | 26.9 | 23.2 | 23.3
2543.06 | -70.115 | -67.715 | 0 | 17.7 | 18.1 | 25.1 | 19.6 | 27 | 23.2 | 23
2544.06 | -70.086 | -71.007 | 0 | 17.7 | 18.1 | 25.1 | 19.4 | 27 | 23.2 | 23.4
2545.06 | -70.109 | -75.788 | 0 | 17.7 | 18.1 | 25 | 19.2 | 27 | 22.8 | 23.3
2546.06 | -70.1 | -69.517 | 0 | 17.7 | 18.1 | 25 | 19.2 | 27 | 22.7 | 22.8
2547.06 | -70.145 | -68.469 | 0 | 17.7 | 18.1 | 25 | 19.2 | 26.9 | 22.6 | 22.5
2548.06 | -70.187 | -69.131 | 0 | 17.7 | 18.1 | 25 | 19.2 | 26.7 | 22.7 | 22.1
2549.06 | -70.136 | -69.058 | 0 | 17.7 | 18.1 | 25 | 19.3 | 26.6 | 22.9 | 23.4
2550.06 | -70.2 | -74.979 | 0 | 17.7 | 18.1 | 24.9 | 19.3 | 26.6 | 23 | 22.6
2551.06 | -70.076 | -69.48 | 0 | 17.7 | 18.1 | 24.7 | 19.4 | 26.4 | 23.1 | 22.7
2552.06 | -70.081 | -67.917 | 0 | 17.7 | 18.1 | 24.8 | 19.5 | 26.4 | 22.8 | 22
2553.06 | -70.073 | -69.352 | 0 | 17.7 | 18 | 24.9 | 19.5 | 26.6 | 22.7 | 22.2
2554.06 | -70.12 | -65.178 | 0 | 17.7 | 18 | 24.9 | 19.4 | 26.7 | 22.5 | 22.3
2555.06 | -70.083 | -64.7 | 0 | 17.7 | 18 | 25 | 19.3 | 26.5 | 22.6 | 22.1
2556.06 | -70.177 | -70.694 | 0 | 17.7 | 18 | 24.9 | 19.2 | 26.4 | 22.6 | 22.8
2557.06 | -70.031 | -70.382 | 0 | 17.6 | 18 | 24.9 | 19.2 | 26.3 | 22.5 | 22.5
2558.06 | -70.026 | -71.338 | 0 | 17.6 | 18 | 25 | 19.1 | 26.1 | 22.4 | 22.2
2559.06 | -70.094 | -72.956 | 0 | 17.7 | 18 | 25 | 19.1 | 26.3 | 22.2 | 21.8
2560.06 | -70.248 | -73.71 | 0 | 17.7 | 18 | 25 | 19.1 | 26.5 | 22.3 | 22.5
2561.06 | -70.142 | -68.635 | 0 | 17.7 | 18 | 25 | 19.1 | 26.7 | 22.3 | 21.9
2562.06 | -70.058 | -68.892 | 0 | 17.7 | 18 | 25 | 19.1 | 26.8 | 22.2 | 21.7
2563.06 | -70.049 | -65.876 | 0 | 17.7 | 18 | 25 | 19 | 26.7 | 22.1 | 22.4
2564.06 | -70.176 | -66.207 | 0 | 17.7 | 18 | 24.9 | 19.1 | 26.7 | 22.2 | 22.4
2565.06 | -70.176 | -73.066 | 0 | 17.7 | 18 | 24.9 | 19.1 | 26.9 | 22 | 22.1
2566.06 | -70.112 | -64.203 | 0 | 17.7 | 18 | 24.9 | 19.1 | 27 | 22.1 | 22
2567.06 | -70.19 | -66.961 | 0 | 17.7 | 18 | 25 | 19.2 | 27.1 | 22.4 | 22.6
2568.06 | -70.06 | -64.608 | 0 | 17.8 | 18 | 24.9 | 19.2 | 27 | 22.5 | 22.3
2569.06 | -70.151 | -67.954 | 0 | 17.8 | 18 | 24.8 | 19.2 | 26.9 | 22.4 | 21.8
2570.06 | -70.193 | -68.469 | 0 | 17.8 | 17.9 | 24.8 | 19.3 | 26.8 | 22.4 | 22.2
2571.06 | -70.128 | -65.288 | 0 | 17.8 | 18 | 24.6 | 19.2 | 26.9 | 22.4 | 22.5
2572.06 | -70.081 | -63.431 | 0 | 17.8 | 17.9 | 24.6 | 19.1 | 26.8 | 22.5 | 22.5
2573.06 | -70.183 | -69.407 | 0 | 17.8 | 18 | 24.7 | 19.1 | 26.9 | 22.5 | 22.1
2574.06 | -70.168 | -61.702 | 0 | 17.8 | 18 | 24.8 | 19.2 | 26.9 | 22.5 | 20.7
2575.06 | -70.181 | -65.288 | 0 | 17.8 | 18 | 24.7 | 19.4 | 26.7 | 22.5 | 21.5
2576.06 | -70.106 | -67.439 | 0 | 17.8 | 18 | 24.5 | 19.8 | 26.3 | 22.6 | 21.9
2577.06 | -70.055 | -62.75 | 0 | 17.8 | 18 | 24.4 | 20 | 26 | 22.7 | 22.3
2578.06 | -70.095 | -63.762 | 0 | 17.8 | 18 | 24.5 | 20.1 | 25.8 | 22.8 | 22.2
2579.06 | -70.202 | -59.845 | 0 | 17.8 | 18 | 24.5 | 20.2 | 25.4 | 22.9 | 23
2580.06 | -70.054 | -72.331 | 0 | 17.8 | 18 | 24.5 | 20.2 | 25.3 | 22.9 | 23.5
2581.06 | -70.078 | -72 | 0 | 17.8 | 18 | 24.5 | 20.1 | 25.6 | 22.8 | 24
2582.06 | -70.059 | -68.727 | 0 | 17.8 | 18 | 24.6 | 20 | 25.8 | 22.8 | 23.5
2583.06 | -70.152 | -67.127 | 0 | 17.8 | 18 | 24.7 | 19.9 | 25.8 | 22.8 | 23.2
2584.06 | -70.131 | -66.888 | 0 | 17.7 | 18 | 24.7 | 19.8 | 25.9 | 22.5 | 22.6
2585.06 | -70.063 | -66.171 | 0 | 17.8 | 18 | 24.7 | 19.8 | 25.8 | 22.5 | 22.5
2586.06 | -70.119 | -64.369 | 0 | 17.8 | 18 | 24.8 | 19.8 | 25.9 | 22.4 | 22.6
2587.06 | -70.124 | -62.861 | 0 | 17.8 | 18 | 24.8 | 19.7 | 26.1 | 22.3 | 22.3
2588.06 | -70.099 | -69.37 | 0 | 17.8 | 18 | 24.8 | 19.7 | 26.3 | 22.4 | 22.6
2589.06 | -70.113 | -59.036 | 0 | 17.7 | 18 | 24.8 | 19.5 | 26.4 | 22.4 | 22.8
2590.06 | -70.076 | -62.842 | 0 | 17.7 | 18 | 24.8 | 19.5 | 26.3 | 22.5 | 22.6
2591.06 | -70.04 | -68.763 | 0 | 17.8 | 18 | 24.8 | 19.3 | 26.3 | 22.6 | 23
2592.06 | -70.137 | -66.925 | 0 | 17.8 | 18 | 24.8 | 19.2 | 26.2 | 22.9 | 22.6
2593.06 | -70.075 | -65.343 | 0 | 17.7 | 18.1 | 24.8 | 19.2 | 26.1 | 23.1 | 22.2
2594.06 | -70.165 | -67.458 | 0 | 17.7 | 18.1 | 24.8 | 19.4 | 26.3 | 23.2 | 22.5
2595.06 | -70.12 | -60.378 | 0 | 17.7 | 18.1 | 24.9 | 19.5 | 26.5 | 23.1 | 22.4
2596.06 | -70.14 | -62.989 | 0 | 17.7 | 18.1 | 24.7 | 19.5 | 26.3 | 23 | 21.3
2597.06 | -70.071 | -61.187 | 0 | 17.7 | 18.1 | 24.5 | 19.6 | 25.8 | 23 | 21.7
2598.06 | -70.021 | -66.391 | 0 | 17.7 | 18.1 | 24.6 | 19.6 | 25.8 | 22.8 | 21.7
2599.06 | -70.176 | -65.509 | 0 | 17.7 | 18.1 | 24.6 | 19.6 | 26 | 22.7 | 21.8
2600.06 | -70.101 | -55.947 | 0 | 17.7 | 18.1 | 24.6 | 19.5 | 26 | 22.7 | 22.2
2601.06 | -70.173 | -69.554 | 0 | 17.7 | 18.1 | 24.6 | 19.6 | 26 | 22.7 | 22.7
2602.06 | -70.111 | -64.7 | 0 | 17.7 | 18.1 | 24.7 | 19.6 | 26.2 | 22.5 | 22.3
2603.06 | -70.163 | -67.55 | 0 | 17.7 | 18.1 | 24.7 | 19.5 | 26.1 | 22.6 | 22.4
2604.06 | -70.199 | -64.902 | 0 | 17.7 | 18.2 | 24.8 | 19.4 | 26.1 | 22.6 | 22.1
2605.06 | -70.062 | -69.241 | 0 | 17.7 | 18.1 | 24.8 | 19.3 | 26.3 | 22.5 | 22
2606.06 | -70.098 | -60.47 | 0 | 17.7 | 18.2 | 25 | 19.4 | 26.4 | 22.5 | 21.6
2607.06 | -70.05 | -64.313 | 0 | 17.7 | 18.2 | 25 | 19.4 | 26.4 | 22.3 | 21.7
2608.06 | -70.061 | -65.95 | 0 | 17.7 | 18.2 | 25 | 19.4 | 26.5 | 22.3 | 22.1
2609.06 | -70.098 | -65.987 | 0 | 17.7 | 18.2 | 25 | 19.3 | 26.5 | 22.5 | 21.7
2610.06 | -70.19 | -69.72 | 0 | 17.7 | 18.2 | 25.1 | 19.3 | 26.6 | 22.7 | 22.1
2611.06 | -70.067 | -70.198 | 0 | 17.7 | 18.3 | 25.2 | 19.3 | 26.6 | 22.6 | 21.7
2612.06 | -70.076 | -67.347 | 0 | 17.7 | 18.3 | 25.2 | 19.2 | 26.8 | 22.5 | 21.7
2613.06 | -70.168 | -64.442 | 0 | 17.7 | 18.2 | 25.1 | 19.1 | 26.8 | 22.6 | 21.9
2614.06 | -70.114 | -72.551 | 0 | 17.7 | 18.2 | 25.1 | 19 | 26.8 | 22.8 | 22.1
2615.06 | -70.088 | -61.445 | 0 | 17.7 | 18.3 | 25.1 | 19 | 26.4 | 22.7 | 22.2
2616.06 | -70.069 | -64.148 | 0 | 17.7 | 18.2 | 25.1 | 19.1 | 26.3 | 22.5 | 21.5
2617.06 | -70.023 | -66.06 | 0 | 17.7 | 18.2 | 25.1 | 19.1 | 26.3 | 22.4 | 22.1
2618.06 | -70.091 | -66.281 | 0 | 17.7 | 18.2 | 25.1 | 19 | 26.1 | 22.4 | 22.2
2619.06 | -70.152 | -67.697 | 0 | 17.7 | 18.2 | 25.1 | 19.1 | 26.2 | 22.4 | 21.8
2620.06 | -70.076 | -68.579 | 0 | 17.7 | 18.3 | 25.2 | 19.2 | 26.4 | 22.4 | 21.5
2621.06 | -70.205 | -63.946 | 0 | 17.7 | 18.3 | 25.2 | 19.1 | 26.3 | 22.4 | 22.7
2622.06 | -70.044 | -64.957 | 0 | 17.7 | 18.2 | 25.1 | 19 | 26 | 22.4 | 22.6
2623.06 | -70.231 | -69.205 | 0 | 17.7 | 18.2 | 25.1 | 18.9 | 26 | 22.4 | 22.3
2624.06 | -70.064 | -67.256 | 0 | 17.7 | 18.2 | 25.1 | 18.9 | 26.1 | 22.4 | 22.4
2625.06 | -70.111 | -64.957 | 0 | 17.7 | 18.2 | 25.1 | 18.9 | 26.2 | 22.4 | 22.7
2626.06 | -70.049 | -72.128 | 0 | 17.7 | 18.2 | 25 | 18.8 | 26 | 22.3 | 22.1
2627.06 | -70.182 | -65.674 | 0 | 17.7 | 18.2 | 25 | 18.8 | 25.9 | 22.2 | 21.8
2628.06 | -70.137 | -69.389 | 0 | 17.7 | 18.2 | 25 | 18.8 | 26 | 22.2 | 21.9
2629.06 | -70.211 | -62.015 | 0 | 17.7 | 18.2 | 24.9 | 18.9 | 25.9 | 22.3 | 22.6
2630.06 | -70.199 | -63.228 | 0 | 17.8 | 18.2 | 24.9 | 18.9 | 25.9 | 22.5 | 22.7
2631.06 | -70.138 | -68.377 | 0 | 17.8 | 18.2 | 24.9 | 19 | 26 | 22.4 | 22.1
2632.06 | -70.095 | -61.555 | 0 | 17.8 | 18.2 | 25 | 19.1 | 26 | 22.4 | 21.6
2633.06 | -70.182 | -66.06 | 0 | 17.8 | 18.2 | 25 | 19.1 | 25.8 | 22.4 | 21.9
2634.06 | -70.04 | -64.883 | 0 | 17.8 | 18.1 | 24.9 | 19.1 | 25.7 | 22.4 | 21.7
2635.06 | -70.094 | -64.185 | 0 | 17.8 | 18.1 | 24.8 | 19.1 | 25.8 | 22.4 | 22.6
2636.06 | -70.103 | -58.723 | 0 | 17.8 | 18.1 | 24.8 | 19.2 | 25.7 | 22.5 | 22.6
2637.06 | -70.076 | -57.289 | 0 | 17.8 | 18.1 | 24.6 | 19.2 | 25.7 | 22.6 | 22
2638.06 | -70.112 | -66.833 | 0 | 17.8 | 18.1 | 24.6 | 19.1 | 25.6 | 22.6 | 22.2
2639.06 | -70.098 | -63.173 | 0 | 17.8 | 18.1 | 24.6 | 19.1 | 25.7 | 22.6 | 23.2
2640.06 | -70.141 | -61.279 | 0 | 17.8 | 18 | 24.6 | 19.1 | 25.8 | 22.5 | 22
2641.06 | -70.203 | -61.868 | 0 | 17.8 | 18 | 24.6 | 19.1 | 25.9 | 22.4 | 21.6
2642.06 | -70.069 | -65.784 | 0 | 17.8 | 18 | 24.5 | 18.9 | 26.1 | 22.3 | 21.4
2643.06 | -70.206 | -71.595 | 0 | 17.8 | 18 | 24.4 | 18.8 | 26 | 22.3 | 21.6
2644.06 | -70.205 | -62.934 | 0 | 17.8 | 18 | 24.4 | 18.8 | 25.9 | 22.4 | 21.7
2645.06 | -70.235 | -66.796 | 0 | 17.8 | 18 | 24.4 | 19 | 25.7 | 22.5 | 21.5
2646.06 | -70.064 | -61.022 | 0 | 17.8 | 18 | 24.6 | 19 | 25.7 | 22.6 | 21.6
2647.06 | -70.061 | -67.77 | 0 | 17.7 | 18 | 24.7 | 19.1 | 25.8 | 22.6 | 21.8
2648.06 | -70.111 | -63.394 | 0 | 17.7 | 18 | 24.8 | 19.1 | 26 | 22.5 | 21.9
2649.06 | -70.039 | -63.89 | 0 | 17.7 | 18 | 24.8 | 19 | 26.1 | 22.4 | 22.1
2650.06 | -70.107 | -67.734 | 0 | 17.7 | 18 | 24.8 | 19 | 26.1 | 22.3 | 22.6
2651.06 | -70.037 | -62.953 | 0 | 17.7 | 18 | 24.8 | 19 | 26.2 | 22.3 | 22.3
2652.06 | -70.132 | -63.468 | 0 | 17.7 | 18 | 24.8 | 19.1 | 26.3 | 22.4 | 22.6
2653.06 | -70.173 | -68.157 | 0 | 17.7 | 18 | 24.8 | 19 | 26.3 | 22.3 | 22.4
2654.06 | -70.132 | -64.828 | 0 | 17.7 | 18 | 24.7 | 18.8 | 25.8 | 22 | 21.6
2655.06 | -70.018 | -56.94 | 0 | 17.7 | 18.1 | 24.7 | 18.7 | 25.6 | 22 | 21.6
2656.06 | -70.181 | -60.856 | 0 | 17.7 | 18.1 | 24.6 | 18.7 | 25.6 | 22.3 | 22.1
2657.06 | -70.172 | -63.21 | 0 | 17.7 | 18.1 | 24.6 | 18.5 | 25.6 | 22.4 | 22
2658.06 | -70.183 | -63.412 | 0 | 17.7 | 18.1 | 24.7 | 18.6 | 25.7 | 22.5 | 22.4
2659.06 | -70.153 | -62.254 | 0 | 17.7 | 18.1 | 24.8 | 18.7 | 25.7 | 22.6 | 22.6
2660.06 | -70.128 | -61.279 | 0 | 17.7 | 18.1 | 24.8 | 18.8 | 25.7 | 22.5 | 22.3
2661.06 | -70.085 | -65.453 | 0 | 17.7 | 18.1 | 24.7 | 18.8 | 25.8 | 22.4 | 22.1
2662.06 | -70.252 | -59.477 | 0 | 17.7 | 18.1 | 24.7 | 18.8 | 25.9 | 22.4 | 22.1
2663.06 | -70.168 | -60.029 | 0 | 17.7 | 18.1 | 24.8 | 18.9 | 26.1 | 22.4 | 22.3
2664.06 | -70.198 | -58.153 | 0 | 17.7 | 18.1 | 24.8 | 18.9 | 26.2 | 22.4 | 22
2665.06 | -70.156 | -64.791 | 0 | 17.7 | 18.1 | 24.8 | 18.9 | 26.2 | 22.4 | 21.8
2666.06 | -70.208 | -63.799 | 0 | 17.7 | 18.1 | 24.7 | 19 | 26.3 | 22.3 | 22.3
2667.06 | -70.068 | -62.125 | 0 | 17.8 | 18.1 | 24.7 | 19.1 | 26.3 | 22.3 | 22.3
2668.06 | -70.234 | -66.851 | 0 | 17.8 | 18.1 | 24.6 | 19.1 | 26.1 | 22.3 | 22
2669.06 | -70.074 | -61.482 | 0 | 17.8 | 18.1 | 24.7 | 19.2 | 26.1 | 22.5 | 22.8
2670.06 | -70.189 | -66.428 | 0 | 17.8 | 18.1 | 24.7 | 19.3 | 26.1 | 22.6 | 22.5
2671.06 | -70.21 | -60.415 | 0 | 17.8 | 18.1 | 24.7 | 19.4 | 26 | 22.6 | 22.1
2672.06 | -70.14 | -58.999 | 0 | 17.8 | 18.1 | 24.7 | 19.4 | 25.8 | 22.6 | 22.5
2673.06 | -70.172 | -67.752 | 0 | 17.8 | 18.1 | 24.7 | 19.4 | 25.7 | 22.5 | 22
2674.06 | -70.011 | -54.899 | 0 | 17.8 | 18.1 | 24.7 | 19.4 | 25.7 | 22.5 | 21.4
2675.06 | -70.204 | -61.941 | 0 | 17.8 | 18.1 | 24.7 | 19.4 | 25.5 | 22.5 | 21.6
2676.06 | -70.179 | -63.964 | 0 | 17.8 | 18.1 | 24.6 | 19 | 25.5 | 22.4 | 21.9
2677.06 | -70.221 | -56.278 | 0 | 17.8 | 18 | 24.5 | 18.9 | 25.6 | 22.3 | 21.8
2678.06 | -70.035 | -61.702 | 0 | 17.8 | 18 | 24.6 | 18.8 | 25.6 | 22.2 | 21.9
2679.06 | -70.167 | -61.187 | 0 | 17.7 | 18 | 24.6 | 18.8 | 25.6 | 22.3 | 22.2
2680.06 | -70.153 | -60.599 | 0 | 17.7 | 18 | 24.5 | 19 | 25.6 | 22.3 | 21.7
2681.06 | -70.119 | -64.589 | 0 | 17.7 | 18 | 24.5 | 19.1 | 25.7 | 22.3 | 21.2
2682.06 | -70.253 | -64.7 | 0 | 17.7 | 18.1 | 24.5 | 19.1 | 25.7 | 22.3 | 21.1
2683.06 | -70.129 | -63.247 | 0 | 17.7 | 18 | 24.6 | 19.1 | 25.7 | 22.4 | 21.2
2684.06 | -70.196 | -60.654 | 0 | 17.7 | 18.1 | 24.6 | 19.2 | 25.7 | 22.5 | 21.9
2685.06 | -70.146 | -68.414 | 0 | 17.7 | 18.1 | 24.6 | 19.2 | 25.8 | 22.5 | 21.7
2686.06 | -70.085 | -55.818 | 0 | 17.7 | 18 | 24.5 | 19.1 | 25.7 | 22.4 | 21.4
2687.06 | -70.138 | -63.835 | 0 | 17.7 | 18 | 24.4 | 19.1 | 25.6 | 22.4 | 21.1
2688.06 | -70.112 | -66.722 | 0 | 17.6 | 18 | 24.4 | 19.3 | 25.6 | 22.4 | 20.9
2689.06 | -70.061 | -64.166 | 0 | 17.7 | 18 | 24.4 | 19.4 | 25.6 | 22.4 | 21.1
2690.06 | -70.15 | -66.612 | 0 | 17.7 | 18 | 24.4 | 19.5 | 25.7 | 22.4 | 20.7
2691.06 | -70.129 | -57.289 | 0 | 17.7 | 18 | 24.4 | 19.6 | 25.8 | 22.3 | 20.9
2692.06 | -70.085 | -62.088 | 0 | 17.7 | 18 | 24.2 | 19.7 | 25.9 | 22.3 | 21.2
2693.06 | -70.143 | -64.663 | 0 | 17.7 | 18 | 24.3 | 19.7 | 26 | 22.3 | 21.5
2694.06 | -70.159 | -71.08 | 0 | 17.7 | 18.1 | 24.4 | 19.7 | 25.9 | 22.2 | 22.5
2695.06 | -70.189 | -57.142 | 0 | 17.8 | 18.1 | 24.4 | 19.6 | 25.9 | 22.2 | 22.5
2696.06 | -70.075 | -66.189 | 0 | 17.8 | 18.1 | 24.3 | 19.3 | 25.8 | 22.3 | 22.9
2697.06 | -70.1 | -57.381 | 0 | 17.8 | 18.1 | 24.1 | 19.1 | 25.7 | 22.3 | 22.5
2698.06 | -70.036 | -61.555 | 0 | 17.8 | 18 | 24.1 | 19.2 | 25.8 | 22.3 | 22.3
2699.06 | -70.109 | -65.233 | 0 | 17.8 | 18 | 24.1 | 19.2 | 25.9 | 22.3 | 22.6
2700.06 | -70.106 | -60.636 | 0 | 17.8 | 18 | 24.1 | 19.1 | 25.9 | 22.3 | 22.7
2701.06 | -70.08 | -57.565 | 0 | 17.8 | 18 | 24.1 | 19.1 | 25.9 | 22.2 | 22
2702.06 | -70.188 | -56.131 | 0 | 17.8 | 18 | 24.1 | 19.1 | 26 | 22.3 | 22.4
2703.06 | -70.121 | -56.535 | 0 | 17.8 | 18 | 24.1 | 19.2 | 26 | 22.2 | 21.8
2704.06 | -70.161 | -59.974 | 0 | 17.8 | 18 | 24.1 | 19.2 | 25.8 | 22.2 | 22
2705.06 | -70.141 | -57.491 | 0 | 17.8 | 17.9 | 24.1 | 19.1 | 25.6 | 22.1 | 22.4
2706.06 | -70.165 | -56.223 | 0 | 17.8 | 17.9 | 24.1 | 19.1 | 25.6 | 22.1 | 21.8
2707.06 | -70.074 | -64.332 | 0 | 17.8 | 17.9 | 24.2 | 19.1 | 25.5 | 22.2 | 20.7
2708.06 | -70.106 | -55.082 | 0 | 17.7 | 17.9 | 24.2 | 19.1 | 25.6 | 22.2 | 21
2709.06 | -70.252 | -65.49 | 0 | 17.7 | 17.9 | 24.2 | 19 | 25.6 | 22.2 | 21.7
2710.06 | -70.112 | -63.872 | 0 | 17.7 | 17.9 | 24.2 | 19 | 25.6 | 22.1 | 22.2
2711.06 | -70.23 | -58.08 | 0 | 17.7 | 17.9 | 24.1 | 18.9 | 25.7 | 21.9 | 22
2712.06 | -70.083 | -60.93 | 0 | 17.7 | 17.9 | 24.2 | 19.1 | 25.8 | 22 | 21.6
2713.06 | -70.1 | -55.119 | 0 | 17.7 | 17.9 | 24.2 | 19 | 25.7 | 22.1 | 21.6
2714.06 | -70.222 | -57.032 | 0 | 17.7 | 17.9 | 24.1 | 18.9 | 25.5 | 22 | 21.6
2715.06 | -70.056 | -57.694 | 0 | 17.7 | 17.9 | 24.2 | 18.9 | 25.2 | 22.1 | 21.8
2716.06 | -70.092 | -65.398 | 0 | 17.7 | 17.9 | 24.2 | 18.9 | 25.3 | 22.1 | 21.7
2717.06 | -70.117 | -62.162 | 0 | 17.7 | 17.9 | 24.2 | 19 | 25.4 | 22.2 | 22.4
2718.06 | -70.233 | -58.907 | 0 | 17.7 | 17.9 | 24.3 | 19.1 | 25.2 | 22.1 | 21.9
2719.06 | -70.108 | -58.852 | 0 | 17.7 | 17.9 | 24.4 | 19.2 | 25.1 | 22.1 | 22.5
2720.06 | -70.164 | -61.261 | 0 | 17.7 | 17.9 | 24.4 | 19.2 | 25.1 | 22 | 22.7
2721.06 | -70.118 | -56.406 | 0 | 17.6 | 17.9 | 24.4 | 19.2 | 24.9 | 22 | 21.6
2722.06 | -70.204 | -61.831 | 0 | 17.6 | 17.9 | 24.4 | 19.1 | 25 | 22 | 22.3
2723.06 | -70.096 | -61.463 | 0 | 17.6 | 17.9 | 24.4 | 19.2 | 25 | 22 | 22.8
2724.06 | -70.218 | -59.661 | 0 | 17.6 | 17.9 | 24.4 | 19.2 | 25.1 | 22.1 | 22.9
2725.06 | -70.132 | -63.541 | 0 | 17.6 | 17.9 | 24.4 | 19.2 | 25 | 22.1 | 21.9
2726.06 | -70.159 | -52.122 | 0 | 17.7 | 18 | 24.4 | 19.1 | 24.9 | 22.1 | 21.4
2727.06 | -70.094 | -63.927 | 0 | 17.6 | 18 | 24.4 | 19.2 | 24.9 | 22.1 | 22.1
2728.06 | -70.132 | -61.206 | 0 | 17.6 | 18 | 24.4 | 19.2 | 24.6 | 22.1 | 22.7
2729.06 | -70.241 | -59.073 | 0 | 17.7 | 18 | 24.4 | 19.3 | 24.7 | 22 | 22.4
2730.06 | -70.111 | -61.279 | 0 | 17.6 | 18 | 24.4 | 19.3 | 24.8 | 21.9 | 21.8
2731.06 | -70.148 | -52.692 | 0 | 17.6 | 18 | 24.4 | 19.3 | 24.7 | 21.9 | 21.7
2732.06 | -70.089 | -60.268 | 0 | 17.6 | 18 | 24.3 | 19.2 | 24.6 | 21.9 | 21.9
2733.06 | -70.167 | -57.804 | 0 | 17.6 | 18 | 24.3 | 19.3 | 24.6 | 21.9 | 21.9
2734.06 | -70.129 | -55.671 | 0 | 17.6 | 18 | 24.2 | 19.3 | 24.8 | 21.8 | 21.5
2735.06 | -70.059 | -57.068 | 0 | 17.6 | 18 | 24.1 | 19.2 | 24.9 | 21.7 | 21.8
2736.06 | -70.159 | -57.804 | 0 | 17.6 | 17.9 | 24.1 | 19.1 | 24.8 | 21.6 | 21.7
2737.06 | -70.183 | -58.944 | 0 | 17.7 | 17.9 | 24 | 19.1 | 24.8 | 21.6 | 21.4
2738.06 | -70.035 | -62.566 | 0 | 17.7 | 17.9 | 23.9 | 19.1 | 24.9 | 21.6 | 21.2
2739.06 | -70.076 | -57.16 | 0 | 17.7 | 17.9 | 23.9 | 19.2 | 25 | 21.7 | 21.5
2740.06 | -70.118 | -55.34 | 0 | 17.7 | 17.9 | 24 | 19.3 | 25 | 21.8 | 21.4
2741.06 | -70.17 | -65.435 | 0 | 17.7 | 17.9 | 24 | 19.3 | 25 | 21.9 | 22
2742.06 | -70.211 | -57.455 | 0 | 17.7 | 17.9 | 23.9 | 19.3 | 25.1 | 21.9 | 22.8
2743.06 | -70.184 | -60.893 | 0 | 17.7 | 17.9 | 23.9 | 19.2 | 25.1 | 21.7 | 22.4
2744.06 | -70.114 | -52.674 | 0 | 17.7 | 17.9 | 23.9 | 19.1 | 25.1 | 21.7 | 22.2
2745.06 | -70.152 | -64.718 | 0 | 17.7 | 18 | 23.8 | 19 | 25.2 | 21.8 | 22.4
2746.06 | -70.047 | -57.142 | 0 | 17.7 | 17.9 | 23.7 | 19 | 25.2 | 21.8 | 21.7
2747.06 | -70.212 | -60.672 | 0 | 17.7 | 17.9 | 23.7 | 19.1 | 25.3 | 21.8 | 21.8
2748.06 | -70.156 | -55.156 | 0 | 17.7 | 17.9 | 23.8 | 19.1 | 25.4 | 21.9 | 22.1
2749.06 | -70.179 | -60.452 | 0 | 17.7 | 17.9 | 23.9 | 19.1 | 25.3 | 21.9 | 22.8
2750.06 | -70.069 | -57.013 | 0 | 17.7 | 17.9 | 23.9 | 19 | 25 | 21.9 | 21.9
2751.06 | -70.145 | -52.122 | 0 | 17.7 | 17.9 | 23.8 | 19 | 24.9 | 21.8 | 22.1
2752.06 | -70.059 | -54.678 | 0 | 17.7 | 17.9 | 23.9 | 19.1 | 24.9 | 21.7 | 22
2753.06 | -70.046 | -58.374 | 0 | 17.7 | 17.9 | 23.8 | 19.2 | 25.1 | 21.7 | 22
2754.06 | -70.129 | -53.409 | 0 | 17.7 | 17.9 | 23.8 | 19.3 | 25.2 | 21.6 | 21.5
2755.06 | -70.188 | -58.006 | 0 | 17.7 | 17.9 | 23.8 | 19.2 | 25.2 | 21.5 | 21.5
2756.06 | -70.056 | -57.363 | 0 | 17.7 | 17.9 | 23.8 | 19.2 | 24.9 | 21.5 | 21.6
2757.06 | -70.028 | -53.096 | 0 | 17.7 | 17.9 | 23.8 | 19.3 | 24.7 | 21.5 | 21.7
2758.06 | -70.142 | -49.621 | 0 | 17.7 | 17.9 | 23.8 | 19.4 | 24.8 | 21.6 | 21.3
2759.06 | -70.185 | -52.913 | 0 | 17.7 | 17.9 | 23.8 | 19.2 | 25 | 21.7 | 22
2760.06 | -70.208 | -55.91 | 0 | 17.7 | 17.9 | 23.8 | 19.2 | 25.1 | 21.7 | 21.7
2761.06 | -70.13 | -54.439 | 0 | 17.7 | 17.9 | 23.8 | 19.1 | 25.2 | 21.8 | 21.5
2762.06 | -70.113 | -60.654 | 0 | 17.7 | 17.8 | 23.7 | 19 | 25.2 | 21.8 | 21.6
2763.06 | -70.091 | -49.308 | 0 | 17.7 | 17.8 | 23.6 | 18.8 | 25.3 | 21.6 | 21.2
2764.06 | -70.072 | -64.534 | 0 | 17.8 | 17.8 | 23.5 | 18.7 | 25.3 | 21.5 | 20.8
2765.06 | -70.117 | -56.02 | 0 | 17.7 | 17.8 | 23.4 | 18.7 | 25.1 | 21.4 | 20.5
2766.06 | -70.064 | -57.528 | 0 | 17.7 | 17.8 | 23.5 | 18.9 | 25.1 | 21.4 | 20.8
2767.06 | -70.22 | -64.681 | 0 | 17.7 | 17.8 | 23.5 | 19 | 25.2 | 21.5 | 21.3
2768.06 | -70.218 | -55.101 | 0 | 17.7 | 17.8 | 23.6 | 19.2 | 25.2 | 21.6 | 22.7
2769.06 | -70.238 | -61.647 | 0 | 17.7 | 17.9 | 23.7 | 19.4 | 25.2 | 21.7 | 22.8
2770.06 | -70.13 | -59.624 | 0 | 17.8 | 17.8 | 23.7 | 19.4 | 25.2 | 21.8 | 22.2
2771.06 | -70.098 | -57.326 | 0 | 17.7 | 17.9 | 23.8 | 19.3 | 25.2 | 21.8 | 22
2772.06 | -70.253 | -51.901 | 0 | 17.7 | 17.9 | 23.8 | 19.2 | 25.2 | 21.8 | 22
2773.06 | -70.17 | -55.23 | 0 | 17.7 | 17.9 | 23.8 | 19.2 | 24.9 | 21.8 | 21.6
2774.06 | -70.14 | -50.632 | 0 | 17.7 | 17.9 | 23.8 | 19.1 | 25 | 21.7 | 21.7
2775.06 | -70.116 | -54.512 | 0 | 17.7 | 17.9 | 23.9 | 19 | 25 | 21.6 | 21.7
2776.06 | -70.05 | -49.621 | 0 | 17.7 | 17.9 | 23.9 | 19.1 | 25 | 21.5 | 22.1
2777.06 | -70.066 | -51.736 | 0 | 17.7 | 17.9 | 23.9 | 19 | 24.9 | 21.5 | 21.7
2778.06 | -70.058 | -57.914 | 0 | 17.7 | 17.9 | 24 | 19 | 24.8 | 21.3 | 22.3
2779.06 | -70.094 | -65.362 | 0 | 17.8 | 17.9 | 24 | 18.9 | 24.7 | 21.4 | 21.8
2780.06 | -70.113 | -56.719 | 0 | 17.8 | 17.9 | 24 | 18.8 | 24.7 | 21.4 | 21.7
2781.06 | -70.162 | -53.593 | 0 | 17.8 | 17.9 | 24 | 18.7 | 24.9 | 21.4 | 20.8
2782.06 | -70.107 | -55.156 | 0 | 17.8 | 17.9 | 24 | 18.7 | 24.9 | 21.4 | 21.4
2783.06 | -70.126 | -54.549 | 0 | 17.8 | 17.9 | 24 | 18.8 | 24.8 | 21.3 | 21.6
2784.06 | -70.061 | -51.239 | 0 | 17.8 | 17.9 | 24 | 18.9 | 24.7 | 21.2 | 21.2
2785.06 | -70.154 | -55.8 | 0 | 17.7 | 17.8 | 23.9 | 18.9 | 24.7 | 21.2 | 20.5
2786.06 | -70.131 | -54.071 | 0 | 17.7 | 17.8 | 23.9 | 18.9 | 24.8 | 21.4 | 20.5
2787.06 | -70.078 | -51.699 | 0 | 17.7 | 17.8 | 23.9 | 18.9 | 24.8 | 21.5 | 20.7
2788.06 | -70.127 | -55.781 | 0 | 17.7 | 17.9 | 23.8 | 18.9 | 24.8 | 21.5 | 21.6
2789.06 | -70.053 | -55.579 | 0 | 17.7 | 17.8 | 23.8 | 18.9 | 24.9 | 21.5 | 21.6
2790.06 | -70.047 | -53.556 | 0 | 17.7 | 17.8 | 23.7 | 18.7 | 24.9 | 21.5 | 21.4
2791.06 | -70.253 | -57.951 | 0 | 17.7 | 17.8 | 23.8 | 18.7 | 24.9 | 21.5 | 21.3
2792.06 | -70.076 | -53.593 | 0 | 17.7 | 17.8 | 23.8 | 18.7 | 24.9 | 21.5 | 20.9
2793.06 | -70.1 | -59.165 | 0 | 17.7 | 17.8 | 23.8 | 18.7 | 24.9 | 21.6 | 20.9
2794.06 | -70.086 | -50.724 | 0 | 17.7 | 17.8 | 23.7 | 18.6 | 24.7 | 21.6 | 21
2795.06 | -70.236 | -52.526 | 0 | 17.7 | 17.8 | 23.7 | 18.6 | 24.5 | 21.5 | 21
2796.06 | -70.051 | -67.55 | 0 | 17.7 | 17.8 | 23.6 | 18.5 | 24.5 | 21.5 | 20.8
2797.06 | -70.135 | -55.818 | 0 | 17.7 | 17.8 | 23.7 | 18.6 | 24.7 | 21.5 | 20.7
2798.06 | -70.057 | -57.877 | 0 | 17.7 | 17.8 | 23.6 | 18.6 | 24.7 | 21.6 | 20.9
2799.06 | -70.076 | -54.586 | 0 | 17.7 | 17.8 | 23.6 | 18.7 | 24.5 | 21.7 | 20.6
2800.06 | -70.265 | -55.781 | 0 | 17.7 | 17.8 | 23.6 | 18.9 | 24.6 | 21.7 | 20.5
2801.06 | -70.127 | -53.832 | 0 | 17.7 | 17.8 | 23.6 | 19 | 24.8 | 21.6 | 20.3
2802.06 | -70.186 | -50.485 | 0 | 17.7 | 17.8 | 23.6 | 19.1 | 24.8 | 21.6 | 20.5
2803.06 | -70.18 | -50.449 | 0 | 17.7 | 17.8 | 23.6 | 19.1 | 24.8 | 21.7 | 20.8
2804.06 | -70.136 | -57.399 | 0 | 17.7 | 17.8 | 23.6 | 19 | 24.7 | 21.8 | 20.9
2805.06 | -70.149 | -61.592 | 0 | 17.6 | 17.8 | 23.6 | 19 | 24.8 | 21.7 | 20.8
2806.06 | -70.223 | -57.638 | 0 | 17.6 | 17.8 | 23.7 | 18.8 | 24.6 | 21.7 | 20.8
2807.06 | -70.108 | -54.604 | 0 | 17.6 | 17.8 | 23.8 | 18.7 | 24.8 | 21.8 | 21
2808.06 | -70.104 | -59.201 | 0 | 17.6 | 17.8 | 23.8 | 18.7 | 24.9 | 21.6 | 20.9
2809.06 | -70.173 | -55.947 | 0 | 17.6 | 17.9 | 23.9 | 18.8 | 25 | 21.5 | 21.2
2810.06 | -70.068 | -54.862 | 0 | 17.6 | 17.9 | 23.9 | 18.8 | 25.1 | 21.4 | 21.2
2811.06 | -70.191 | -51.846 | 0 | 17.6 | 17.8 | 23.9 | 18.8 | 25 | 21.4 | 21.4
2812.06 | -70.169 | -55.671 | 0 | 17.6 | 17.8 | 23.8 | 19 | 25.1 | 21.4 | 21.9
2813.06 | -70.255 | -49.823 | 0 | 17.6 | 17.8 | 23.7 | 19 | 25.2 | 21.4 | 21.8
2814.06 | -70.177 | -56.296 | 0 | 17.6 | 17.8 | 23.7 | 19.1 | 25.3 | 21.5 | 21.8
2815.06 | -70.193 | -55.211 | 0 | 17.6 | 17.8 | 23.6 | 19.2 | 25.4 | 21.5 | 21.5
2816.06 | -70.112 | -48.794 | 0 | 17.6 | 17.8 | 23.6 | 19.2 | 25.3 | 21.6 | 21.7
2817.06 | -70.148 | -52.802 | 0 | 17.7 | 17.8 | 23.6 | 19.2 | 25.1 | 21.6 | 21.2
2818.06 | -70.119 | -58.447 | 0 | 17.7 | 17.9 | 23.6 | 19.2 | 25 | 21.6 | 21.1
2819.06 | -70.239 | -58.319 | 0 | 17.7 | 17.8 | 23.6 | 19.1 | 25.1 | 21.6 | 21.4
2820.06 | -70.211 | -59.624 | 0 | 17.7 | 17.8 | 23.6 | 19.1 | 24.9 | 21.6 | 21.8
2821.06 | -70.11 | -50.136 | 0 | 17.7 | 17.8 | 23.6 | 19 | 24.9 | 21.6 | 21.1
2822.06 | -70.165 | -50.173 | 0 | 17.7 | 17.8 | 23.6 | 19.1 | 24.7 | 21.6 | 21.6
2823.06 | -70.078 | -56.829 | 0 | 17.7 | 17.8 | 23.6 | 19.1 | 24.6 | 21.6 | 21.6
2824.06 | -70.113 | -49.235 | 0 | 17.7 | 17.8 | 23.5 | 19.1 | 24.4 | 21.7 | 21.9
2825.06 | -70.085 | -53.667 | 0 | 17.7 | 17.8 | 23.4 | 19.2 | 24.1 | 21.7 | 21.5
2826.06 | -70.16 | -46.109 | 0 | 17.7 | 17.8 | 23.4 | 19.2 | 24 | 21.7 | 21.4
2827.06 | -70.226 | -49.308 | 0 | 17.8 | 17.8 | 23.4 | 19.2 | 24.2 | 21.7 | 21.2
2828.06 | -70.18 | -54.807 | 0 | 17.8 | 17.8 | 23.4 | 19.3 | 24.2 | 21.6 | 21.1
2829.06 | -70.043 | -54.568 | 0 | 17.8 | 17.8 | 23.4 | 19.4 | 24 | 21.6 | 21.3
2830.06 | -70.249 | -53.575 | 0 | 17.7 | 17.8 | 23.4 | 19.3 | 23.8 | 21.6 | 21.2
2831.06 | -70.212 | -58.558 | 0 | 17.8 | 17.8 | 23.4 | 19.3 | 23.9 | 21.6 | 20.8
2832.06 | -70.219 | -51.46 | 0 | 17.8 | 17.8 | 23.3 | 19.5 | 24 | 21.6 | 21.1
2833.06 | -70.05 | -53.979 | 0 | 17.8 | 17.7 | 23.1 | 19.5 | 23.7 | 21.6 | 21.2
2834.06 | -70.195 | -51.037 | 0 | 17.8 | 17.8 | 23.3 | 19.5 | 23.4 | 21.6 | 21.2
2835.06 | -70.216 | -56.517 | 0 | 17.8 | 17.7 | 23.3 | 19.4 | 23.2 | 21.5 | 21.4
2836.06 | -70.163 | -53.28 | 0 | 17.7 | 17.8 | 23.4 | 19.2 | 23.3 | 21.5 | 21.5
2837.06 | -70.184 | -54.586 | 0 | 17.7 | 17.8 | 23.4 | 19.2 | 23.4 | 21.5 | 21.6
2838.06 | -70.075 | -58.043 | 0 | 17.7 | 17.8 | 23.4 | 19.1 | 23.5 | 21.6 | 21.6
2839.06 | -70.105 | -56.48 | 0 | 17.7 | 17.8 | 23.4 | 19.1 | 23.7 | 21.6 | 21.9
2840.06 | -70.187 | -50.927 | 0 | 17.7 | 17.8 | 23.4 | 19.2 | 23.8 | 21.6 | 21.3
2841.06 | -70.057 | -54.623 | 0 | 17.7 | 17.8 | 23.4 | 19.2 | 23.9 | 21.6 | 21.2
2842.06 | -70.077 | -51.497 | 0 | 17.7 | 17.8 | 23.4 | 19.2 | 24 | 21.6 | 21.6
2843.06 | -70.11 | -56.756 | 0 | 17.7 | 17.8 | 23.4 | 19.1 | 23.9 | 21.5 | 21.3
2844.06 | -70.097 | -56.167 | 0 | 17.7 | 17.8 | 23.4 | 19.1 | 23.9 | 21.4 | 21.3
2845.06 | -70.248 | -49.658 | 0 | 17.6 | 17.8 | 23.3 | 19 | 24 | 21.2 | 21.1
2846.06 | -70.089 | -51.019 | 0 | 17.6 | 17.8 | 23.4 | 19.1 | 24.2 | 21.2 | 20.9
2847.06 | -70.091 | -55.855 | 0 | 17.6 | 17.8 | 23.4 | 19.2 | 24.5 | 21.3 | 20.5
2848.06 | -70.22 | -53.961 | 0 | 17.6 | 17.8 | 23.4 | 19.3 | 24.6 | 21.3 | 20.6
2849.06 | -70.149 | -55.358 | 0 | 17.6 | 17.8 | 23.4 | 19.2 | 24.4 | 21.3 | 20.7
2850.06 | -70.139 | -52.453 | 0 | 17.6 | 17.8 | 23.2 | 19 | 24.3 | 21.4 | 20.3
2851.06 | -70.193 | -47.047 | 0 | 17.6 | 17.8 | 23.3 | 18.9 | 24.3 | 21.2 | 20.3
2852.06 | -70.096 | -52.637 | 0 | 17.6 | 17.8 | 23.3 | 18.8 | 24.3 | 21.3 | 20.6
2853.06 | -70.171 | -52.71 | 0 | 17.6 | 17.8 | 23.3 | 18.8 | 24.2 | 21.2 | 20.2
2854.06 | -70.11 | -51.35 | 0 | 17.6 | 17.8 | 23.4 | 18.7 | 24.3 | 21.1 | 20.3
2855.06 | -70.179 | -47.837 | 0 | 17.7 | 17.8 | 23.4 | 18.6 | 24.2 | 21 | 20.4
2856.06 | -70.266 | -49.805 | 0 | 17.7 | 17.8 | 23.4 | 18.4 | 24.2 | 21 | 20.3
2857.06 | -70.163 | -49.217 | 0 | 17.7 | 17.7 | 23.3 | 18.4 | 24.2 | 21 | 20.8
2858.06 | -70.203 | -48.076 | 0 | 17.7 | 17.7 | 23.2 | 18.3 | 24.2 | 21.1 | 20.6
2859.06 | -70.096 | -50.816 | 0 | 17.7 | 17.8 | 23.3 | 18.4 | 24.3 | 21.1 | 20.7
2860.06 | -70.135 | -48.058 | 0 | 17.7 | 17.8 | 23.3 | 18.4 | 24.4 | 21 | 20.7
2861.06 | -70.205 | -46.182 | 0 | 17.7 | 17.8 | 23.3 | 18.4 | 24.4 | 21 | 20.6
2862.06 | -70.03 | -53.409 | 0 | 17.7 | 17.8 | 23.3 | 18.5 | 24.5 | 20.9 | 21.1
2863.06 | -70.19 | -53.354 | 0 | 17.8 | 17.8 | 23.3 | 18.5 | 24.5 | 20.9 | 20.8
2864.06 | -70.111 | -54.99 | 0 | 17.7 | 17.8 | 23.3 | 18.5 | 24.4 | 20.9 | 20.9
2865.06 | -70.163 | -56.664 | 0 | 17.7 | 17.8 | 23.3 | 18.5 | 24.4 | 20.9 | 20.8
2866.06 | -70.139 | -53.409 | 0 | 17.7 | 17.8 | 23.1 | 18.7 | 24.4 | 21 | 20.3
2867.06 | -70.146 | -49.456 | 0 | 17.7 | 17.8 | 23 | 18.9 | 24 | 21.1 | 20.7
2868.06 | -70.094 | -48.647 | 0 | 17.7 | 17.8 | 23 | 18.8 | 23.7 | 20.9 | 20.7
2869.06 | -70.239 | -49.639 | 0 | 17.7 | 17.7 | 23 | 18.8 | 23.6 | 20.9 | 20.6
2870.06 | -70.134 | -52.159 | 0 | 17.7 | 17.8 | 23.1 | 18.8 | 23.7 | 21 | 20.8
2871.06 | -70.186 | -47.911 | 0 | 17.7 | 17.8 | 23.1 | 18.9 | 23.7 | 21.1 | 20.9
2872.06 | -70.106 | -46.9 | 0 | 17.7 | 17.8 | 23.2 | 18.9 | 23.7 | 21.1 | 20.9
2873.06 | -70.116 | -46.826 | 0 | 17.6 | 17.8 | 23.2 | 18.8 | 23.8 | 21.1 | 20.7
2874.06 | -70.048 | -52.104 | 0 | 17.6 | 17.8 | 23.2 | 18.8 | 23.8 | 21.1 | 21
2875.06 | -70.097 | -49.253 | 0 | 17.6 | 17.8 | 23.2 | 18.8 | 23.9 | 21.1 | 21.3
2876.06 | -70.084 | -52.692 | 0 | 17.6 | 17.8 | 23.2 | 18.9 | 24 | 21.1 | 21.5
2877.06 | -70.19 | -49.456 | 0 | 17.6 | 17.8 | 23.2 | 18.9 | 23.9 | 21.1 | 21.5
2878.06 | -70.105 | -47.396 | 0 | 17.6 | 17.8 | 23.2 | 18.7 | 23.9 | 21.1 | 21.2
2879.06 | -70.175 | -48.922 | 0 | 17.7 | 17.7 | 23.2 | 18.7 | 23.9 | 21.1 | 20.9
2880.06 | -70.109 | -51.589 | 0 | 17.7 | 17.7 | 23.2 | 18.8 | 23.8 | 21.2 | 20.8
2881.06 | -70.103 | -46.973 | 0 | 17.7 | 17.8 | 23.3 | 18.8 | 23.8 | 21.3 | 21.2
2882.06 | -70.145 | -54.604 | 0 | 17.7 | 17.8 | 23.2 | 18.9 | 23.6 | 21.3 | 20.7
2883.06 | -70.193 | -55.505 | 0 | 17.7 | 17.8 | 23 | 18.9 | 23.3 | 21.2 | 20.9
2884.06 | -70.175 | -53.446 | 0 | 17.8 | 17.8 | 23 | 18.9 | 23.4 | 21.1 | 20.5
2885.06 | -70.176 | -48.959 | 0 | 17.8 | 17.8 | 23 | 19 | 23.5 | 21.1 | 20.4
2886.06 | -70.081 | -50.614 | 0 | 17.8 | 17.7 | 23 | 18.9 | 23.6 | 20.9 | 20.9
2887.06 | -70.061 | -58.061 | 0 | 17.8 | 17.7 | 23 | 18.8 | 23.7 | 20.9 | 21
2888.06 | -70.263 | -47.562 | 0 | 17.8 | 17.7 | 23 | 18.8 | 23.7 | 21 | 21.2
2889.06 | -70.194 | -48.665 | 0 | 17.7 | 17.7 | 23 | 18.7 | 23.7 | 20.9 | 20.3
2890.06 | -70.235 | -46.605 | 0 | 17.7 | 17.7 | 23 | 18.7 | 23.7 | 20.9 | 20.9
2891.06 | -70.254 | -53.483 | 0 | 17.7 | 17.7 | 23 | 18.7 | 23.7 | 21 | 20.9
2892.06 | -70.157 | -55.432 | 0 | 17.7 | 17.7 | 23 | 18.8 | 23.7 | 21.1 | 20.7
2893.06 | -70.09 | -52.949 | 0 | 17.7 | 17.7 | 22.9 | 18.9 | 23.6 | 21.1 | 21
2894.06 | -70.184 | -51.239 | 0 | 17.6 | 17.8 | 23 | 18.9 | 23.3 | 21.1 | 21
2895.06 | -70.1 | -47.929 | 0 | 17.6 | 17.8 | 23.1 | 18.9 | 23.3 | 21.1 | 20.7
2896.06 | -70.133 | -51.037 | 0 | 17.6 | 17.7 | 23.1 | 18.9 | 23.4 | 21.1 | 20.2
2897.06 | -70.114 | -42.744 | 0 | 17.6 | 17.8 | 23.2 | 18.9 | 23.6 | 21.1 | 20.4
2898.06 | -70.21 | -57.786 | 0 | 17.6 | 17.8 | 23.2 | 18.9 | 23.6 | 21.1 | 21.2
2899.06 | -70.186 | -48.738 | 0 | 17.6 | 17.8 | 23.1 | 18.9 | 23.5 | 21.1 | 21.1
2900.06 | -70.143 | -42.468 | 0 | 17.6 | 17.8 | 23 | 18.8 | 23.5 | 21 | 20.8
2901.06 | -70.159 | -51.239 | 0 | 17.6 | 17.7 | 23 | 18.9 | 23.4 | 20.8 | 20.1
2902.06 | -70.274 | -49.419 | 0 | 17.6 | 17.8 | 23 | 18.9 | 23.5 | 20.7 | 20
2903.06 | -70.226 | -60.672 | 0 | 17.7 | 17.7 | 23 | 18.9 | 23.6 | 20.8 | 20.5
2904.06 | -70.197 | -55.064 | 0 | 17.7 | 17.7 | 23 | 19 | 23.5 | 20.9 | 20.7
2905.06 | -70.196 | -49.198 | 0 | 17.7 | 17.7 | 23 | 18.9 | 23.5 | 21 | 20.4
2906.06 | -70.146 | -44.767 | 0 | 17.7 | 17.7 | 23 | 19 | 23.7 | 21 | 20.1
2907.06 | -70.18 | -47.12 | 0 | 17.7 | 17.7 | 23.1 | 19 | 23.9 | 21 | 20.2
2908.06 | -70.135 | -46.127 | 0 | 17.7 | 17.8 | 23.2 | 18.9 | 23.8 | 21 | 20.1
2909.06 | -70.122 | -44.914 | 0 | 17.7 | 17.8 | 23.3 | 18.8 | 23.8 | 21.1 | 20
2910.06 | -70.21 | -47.157 | 0 | 17.7 | 17.8 | 23.4 | 18.8 | 23.7 | 21.2 | 19.8
2911.06 | -70.236 | -54.218 | 0 | 17.7 | 17.8 | 23.5 | 18.8 | 23.7 | 21.1 | 20.1
2912.06 | -70.093 | -53.427 | 0 | 17.7 | 17.8 | 23.5 | 18.8 | 23.6 | 20.8 | 20.1
2913.06 | -70.229 | -44.252 | 0 | 17.7 | 17.8 | 23.5 | 18.9 | 23.6 | 20.8 | 20.4
2914.06 | -70.176 | -54.659 | 0 | 17.7 | 17.8 | 23.4 | 18.9 | 23.8 | 20.9 | 20.4
2915.06 | -70.253 | -48.003 | 0 | 17.7 | 17.8 | 23.4 | 18.9 | 23.7 | 21 | 20.7
2916.06 | -70.089 | -48.481 | 0 | 17.7 | 17.8 | 23.3 | 18.9 | 23.7 | 21 | 21.2
2917.06 | -70.104 | -47.893 | 0 | 17.7 | 17.8 | 23.2 | 18.7 | 23.8 | 21 | 21.3
2918.06 | -70.131 | -47.433 | 0 | 17.7 | 17.8 | 23.2 | 18.7 | 23.9 | 21 | 21.2
2919.06 | -70.213 | -45.888 | 0 | 17.6 | 17.8 | 23.1 | 18.6 | 23.8 | 21 | 20.8
2920.06 | -70.21 | -45.281 | 0 | 17.6 | 17.8 | 23.2 | 18.6 | 23.7 | 21 | 20.9
2921.06 | -70.162 | -51.221 | 0 | 17.6 | 17.8 | 23.2 | 18.5 | 23.6 | 20.9 | 21.3
2922.06 | -70.148 | -48.628 | 0 | 17.6 | 17.8 | 23.2 | 18.6 | 23.7 | 21 | 21.1
2923.06 | -70.22 | -49.437 | 0 | 17.6 | 17.8 | 23.3 | 18.6 | 23.8 | 21 | 21.2
2924.06 | -70.142 | -47.506 | 0 | 17.6 | 17.8 | 23.3 | 18.6 | 23.8 | 20.9 | 20.8
2925.06 | -70.176 | -46.238 | 0 | 17.6 | 17.8 | 23.2 | 18.6 | 23.9 | 20.9 | 20.9
2926.06 | -70.064 | -48.775 | 0 | 17.6 | 17.8 | 23.2 | 18.7 | 23.8 | 20.9 | 20.7
2927.06 | -70.119 | -46.477 | 0 | 17.6 | 17.8 | 23.2 | 18.7 | 23.7 | 21 | 20.9
2928.06 | -70.235 | -49.051 | 0 | 17.6 | 17.8 | 23.2 | 18.7 | 23.7 | 20.9 | 21.1
2929.06 | -70.248 | -41.824 | 0 | 17.6 | 17.8 | 23.1 | 18.6 | 23.7 | 21 | 20.1
2930.06 | -70.088 | -48.407 | 0 | 17.7 | 17.8 | 23.1 | 18.6 | 23.2 | 21.2 | 20.5
2931.06 | -70.142 | -48.536 | 0 | 17.7 | 17.8 | 23.2 | 18.7 | 23.2 | 21.2 | 20.5
2932.06 | -70.129 | -46.348 | 0 | 17.7 | 17.8 | 23.3 | 18.8 | 23.1 | 21.2 | 20.9
2933.06 | -70.086 | -47.856 | 0 | 17.7 | 17.8 | 23.3 | 18.9 | 23.1 | 21.3 | 20.7
2934.06 | -70.219 | -39.691 | 0 | 17.7 | 17.8 | 23.3 | 18.9 | 23.2 | 21.3 | 20.8
2935.06 | -70.206 | -51.092 | 0 | 17.7 | 17.8 | 23.3 | 19 | 23.2 | 21.2 | 20.9
2936.06 | -70.244 | -49.125 | 0 | 17.7 | 17.8 | 23.2 | 19 | 23.1 | 21.1 | 20.6
2937.06 | -70.09 | -46.661 | 0 | 17.7 | 17.8 | 23.1 | 19 | 23.2 | 21.1 | 21.2
2938.06 | -70.135 | -44.086 | 0 | 17.7 | 17.8 | 23.1 | 18.9 | 23.3 | 21 | 21.4
2939.06 | -70.145 | -47.911 | 0 | 17.7 | 17.8 | 23.1 | 18.8 | 23.3 | 21 | 21.2
2940.06 | -70.212 | -51.276 | 0 | 17.7 | 17.8 | 23.1 | 18.7 | 23.3 | 20.9 | 21.2
2941.06 | -70.229 | -47.175 | 0 | 17.7 | 17.8 | 23.1 | 18.6 | 23.3 | 20.8 | 20.7
2942.06 | -70.217 | -38.055 | 0 | 17.8 | 17.7 | 23.1 | 18.5 | 23.3 | 20.8 | 20.9
2943.06 | -70.119 | -48.076 | 0 | 17.7 | 17.7 | 23 | 18.4 | 23.4 | 20.8 | 20.7
2944.06 | -70.182 | -51.993 | 0 | 17.8 | 17.7 | 23 | 18.5 | 23.4 | 20.9 | 20.7
2945.06 | -70.195 | -45.668 | 0 | 17.8 | 17.7 | 23 | 18.5 | 23.5 | 21 | 20.7
2946.06 | -70.138 | -54.476 | 0 | 17.7 | 17.8 | 23 | 18.6 | 23.6 | 21 | 20.9
2947.06 | -70.021 | -47.451 | 0 | 17.7 | 17.8 | 23 | 18.6 | 23.7 | 20.9 | 21
2948.06 | -70.226 | -46.366 | 0 | 17.7 | 17.8 | 23.1 | 18.6 | 23.7 | 20.9 | 20.9
2949.06 | -70.164 | -47.083 | 0 | 17.7 | 17.8 | 23 | 18.6 | 23.7 | 20.9 | 20.7
2950.06 | -70.16 | -55.616 | 0 | 17.7 | 17.8 | 23 | 18.6 | 23.6 | 20.9 | 20.9
2951.06 | -70.133 | -53.28 | 0 | 17.6 | 17.8 | 23 | 18.5 | 23.5 | 20.8 | 20.8
2952.06 | -70.174 | -50.081 | 0 | 17.6 | 17.8 | 23.1 | 18.5 | 23.6 | 20.9 | 20.6
2953.06 | -70.164 | -43.093 | 0 | 17.6 | 17.8 | 23.1 | 18.7 | 23.7 | 20.9 | 20.7
2954.06 | -70.142 | -48.463 | 0 | 17.6 | 17.8 | 23 | 18.8 | 23.8 | 20.9 | 20.4
2955.06 | -70.235 | -50.338 | 0 | 17.6 | 17.8 | 23 | 18.7 | 23.8 | 20.9 | 21.2
2956.06 | -70.163 | -45.337 | 0 | 17.6 | 17.7 | 22.9 | 18.7 | 23.7 | 20.9 | 21.2
2957.06 | -70.097 | -46.587 | 0 | 17.6 | 17.7 | 22.9 | 18.6 | 23.7 | 20.9 | 20.9
2958.06 | -70.162 | -47.359 | 0 | 17.7 | 17.7 | 23 | 18.6 | 23.7 | 20.8 | 20.5
2959.06 | -70.083 | -41.861 | 0 | 17.7 | 17.8 | 23.1 | 18.7 | 23.7 | 20.9 | 20.9
2960.06 | -70.174 | -49.419 | 0 | 17.7 | 17.8 | 23.1 | 18.7 | 23.5 | 21 | 21.4
2961.06 | -70.136 | -48.352 | 0 | 17.7 | 17.8 | 23.1 | 18.7 | 23.5 | 21 | 21.4
2962.06 | -70.111 | -44.399 | 0 | 17.7 | 17.8 | 23.2 | 18.6 | 23.5 | 21 | 21.2
2963.06 | -70.092 | -51.386 | 0 | 17.7 | 17.8 | 23.3 | 18.7 | 23.4 | 21.1 | 21.6
2964.06 | -70.189 | -43.663 | 0 | 17.8 | 17.8 | 23.4 | 18.8 | 23.4 | 21.1 | 21.1
2965.06 | -70.257 | -45.208 | 0 | 17.7 | 17.8 | 23.5 | 18.8 | 23.4 | 21.2 | 20.7
2966.06 | -70.105 | -48.573 | 0 | 17.7 | 17.8 | 23.5 | 18.9 | 23.5 | 21.2 | 20.8
2967.06 | -70.171 | -50.89 | 0 | 17.7 | 17.8 | 23.4 | 18.9 | 23.6 | 21.3 | 20.5
2968.06 | -70.244 | -43.387 | 0 | 17.7 | 17.8 | 23.5 | 18.8 | 23.6 | 21.3 | 20.3
2969.06 | -70.262 | -37.522 | 0 | 17.7 | 17.8 | 23.5 | 18.8 | 23.7 | 21.2 | 20.4
2970.06 | -70.197 | -43.056 | 0 | 17.6 | 17.8 | 23.5 | 18.8 | 23.7 | 21.2 | 20.2
2971.06 | -70.311 | -47.341 | 0 | 17.6 | 17.8 | 23.5 | 19 | 23.6 | 21.3 | 19.8
2972.06 | -70.126 | -52.269 | 0 | 17.6 | 17.8 | 23.5 | 19.1 | 23.6 | 21.3 | 20.8
2973.06 | -70.212 | -50.596 | 0 | 17.6 | 17.7 | 23.4 | 19 | 23.6 | 21.1 | 20.8
2974.06 | -70.207 | -47.212 | 0 | 17.6 | 17.7 | 23.4 | 19 | 23.7 | 21.1 | 20.8
2975.06 | -70.08 | -52.747 | 0 | 17.7 | 17.7 | 23.4 | 19 | 23.7 | 21.1 | 20.7
2976.06 | -70.327 | -47.745 | 0 | 17.7 | 17.7 | 23.3 | 19 | 23.7 | 21 | 20.6
2977.06 | -70.234 | -49.97 | 0 | 17.7 | 17.7 | 23.3 | 19.1 | 23.8 | 21 | 20.4
2978.06 | -70.228 | -51.736 | 0 | 17.7 | 17.7 | 23.3 | 19.2 | 23.7 | 20.9 | 20.3
2979.06 | -70.119 | -43.718 | 0 | 17.7 | 17.7 | 23.3 | 19.3 | 23.6 | 20.8 | 20.5
2980.06 | -70.051 | -44.105 | 0 | 17.7 | 17.7 | 23.2 | 19.2 | 23.6 | 20.8 | 20.7
2981.06 | -70.151 | -42.358 | 0 | 17.7 | 17.8 | 23.2 | 19.1 | 23.5 | 20.9 | 20.8
2982.06 | -70.175 | -49.014 | 0 | 17.7 | 17.8 | 23.2 | 19.1 | 23.4 | 20.9 | 20.7
2983.06 | -70.272 | -52.508 | 0 | 17.7 | 17.8 | 23.2 | 19.2 | 23.4 | 20.8 | 20.2
2984.06 | -70.125 | -48.867 | 0 | 17.6 | 17.8 | 23.2 | 19.4 | 23.5 | 20.8 | 20.4
2985.06 | -70.163 | -45.796 | 0 | 17.6 | 17.8 | 23.2 | 19.5 | 23.5 | 20.9 | 20.5
2986.06 | -70.216 | -46.33 | 0 | 17.6 | 17.7 | 23.1 | 19.3 | 23.5 | 20.8 | 20.6
2987.06 | -70.124 | -52.195 | 0 | 17.6 | 17.7 | 23 | 19.3 | 23.5 | 20.6 | 20
2988.06 | -70.201 | -42.027 | 0 | 17.6 | 17.7 | 23 | 19.3 | 23.6 | 20.6 | 19.9
2989.06 | -70.24 | -49.437 | 0 | 17.6 | 17.7 | 23 | 19.2 | 23.7 | 20.6 | 19.9
2990.06 | -70.118 | -44.877 | 0 | 17.6 | 17.7 | 23 | 19.2 | 23.8 | 20.7 | 20.3
2991.06 | -70.207 | -45.888 | 0 | 17.7 | 17.7 | 23 | 19.1 | 23.7 | 20.7 | 20.4
2992.06 | -70.217 | -45.373 | 0 | 17.7 | 17.7 | 23 | 19.1 | 23.5 | 20.7 | 20.4
2993.06 | -70.136 | -39.177 | 0 | 17.7 | 17.7 | 23 | 18.9 | 23.6 | 20.6 | 20.3
2994.06 | -70.272 | -47.598 | 0 | 17.7 | 17.7 | 23 | 18.8 | 23.7 | 20.6 | 20.1
2995.06 | -70.127 | -43.553 | 0 | 17.7 | 17.7 | 23 | 18.8 | 23.6 | 20.6 | 20
2996.06 | -70.117 | -47.414 | 0 | 17.7 | 17.7 | 22.9 | 18.7 | 23.6 | 20.6 | 20.2
2997.06 | -70.104 | -41.346 | 0 | 17.7 | 17.7 | 22.9 | 18.8 | 23.8 | 20.7 | 20.3
2998.06 | -70.143 | -44.583 | 0 | 17.7 | 17.7 | 22.9 | 18.7 | 23.7 | 20.6 | 19.9
2999.06 | -70.253 | -47.083 | 0 | 17.7 | 17.6 | 22.9 | 18.7 | 23.7 | 20.5 | 20
3000.06 | -70.176 | -44.859 | 0 | 17.6 | 17.7 | 22.9 | 18.7 | 23.8 | 20.5 | 20.1
3001.06 | -70.203 | -43.056 | 0 | 17.6 | 17.7 | 22.9 | 18.8 | 23.8 | 20.6 | 20.4
3002.06 | -70.128 | -40.041 | 0 | 17.6 | 17.7 | 22.8 | 18.7 | 23.7 | 20.6 | 20.2
3003.06 | -70.242 | -43.774 | 0 | 17.6 | 17.7 | 22.8 | 18.6 | 23.6 | 20.6 | 19.7
3004.06 | -70.111 | -39.894 | 0 | 17.6 | 17.6 | 22.9 | 18.6 | 23.6 | 20.6 | 19.8
3005.06 | -70.126 | -46.477 | 0 | 17.6 | 17.6 | 22.9 | 18.8 | 23.5 | 20.5 | 19.5
3006.06 | -70.087 | -42.008 | 0 | 17.6 | 17.6 | 22.9 | 18.8 | 23.5 | 20.4 | 20.4
3007.06 | -70.197 | -47.341 | 0 | 17.7 | 17.6 | 22.8 | 18.7 | 23.4 | 20.5 | 20.9
3008.06 | -70.24 | -41.126 | 0 | 17.7 | 17.6 | 22.8 | 18.7 | 23.3 | 20.5 | 20.9
3009.06 | -70.157 | -44.859 | 0 | 17.7 | 17.6 | 22.8 | 18.7 | 23.2 | 20.6 | 20.7
3010.06 | -70.166 | -41.861 | 0 | 17.7 | 17.6 | 22.9 | 18.7 | 23.2 | 20.6 | 20.5
3011.06 | -70.138 | -50.632 | 0 | 17.7 | 17.6 | 23 | 18.7 | 23.3 | 20.4 | 20.6
3012.06 | -70.162 | -42.542 | 0 | 17.7 | 17.6 | 23 | 18.7 | 23.4 | 20.4 | 20.7
3013.06 | -70.259 | -46.146 | 0 | 17.7 | 17.6 | 23 | 18.8 | 23.4 | 20.5 | 20.6
3014.06 | -70.086 | -42.008 | 0 | 17.6 | 17.6 | 23 | 18.8 | 23.4 | 20.4 | 20.4
3015.06 | -70.201 | -43.259 | 0 | 17.6 | 17.6 | 22.9 | 18.9 | 23.3 | 20.5 | 20.4
3016.06 | -70.212 | -42.836 | 0 | 17.6 | 17.7 | 22.9 | 18.9 | 23.4 | 20.5 | 20.4
3017.06 | -70.095 | -45.76 | 0 | 17.6 | 17.7 | 22.9 | 18.8 | 23.3 | 20.4 | 20.6
3018.06 | -70.16 | -44.803 | 0 | 17.6 | 17.7 | 22.9 | 18.7 | 23.3 | 20.4 | 20.7
3019.06 | -70.148 | -46.219 | 0 | 17.6 | 17.7 | 22.9 | 18.7 | 23.2 | 20.5 | 20.2
3020.06 | -70.24 | -44.16 | 0 | 17.6 | 17.7 | 22.9 | 18.7 | 23.3 | 20.6 | 20.4
3021.06 | -70.206 | -41.714 | 0 | 17.6 | 17.7 | 22.9 | 18.8 | 23.5 | 20.6 | 20.2
3022.06 | -70.167 | -42.689 | 0 | 17.7 | 17.7 | 22.9 | 18.8 | 23.4 | 20.7 | 20.2
3023.06 | -70.175 | -40.151 | 0 | 17.7 | 17.7 | 22.8 | 18.8 | 23.3 | 20.7 | 20
3024.06 | -70.177 | -50.228 | 0 | 17.7 | 17.7 | 22.7 | 18.7 | 23.2 | 20.6 | 19.7
3025.06 | -70.118 | -50.265 | 0 | 17.7 | 17.7 | 22.7 | 18.6 | 23.3 | 20.6 | 20.2
3026.06 | -70.18 | -40.703 | 0 | 17.7 | 17.7 | 22.7 | 18.6 | 23.3 | 20.6 | 20.3
3027.06 | -70.236 | -42.45 | 0 | 17.7 | 17.7 | 22.6 | 18.6 | 23.2 | 20.6 | 20.3
3028.06 | -70.182 | -41.052 | 0 | 17.7 | 17.7 | 22.6 | 18.6 | 23.2 | 20.6 | 20.3
3029.06 | -70.201 | -46.844 | 0 | 17.6 | 17.7 | 22.6 | 18.8 | 23.3 | 20.5 | 20.4
3030.06 | -70.227 | -48.775 | 0 | 17.6 | 17.7 | 22.6 | 18.8 | 23.4 | 20.4 | 20.1
3031.06 | -70.163 | -43.185 | 0 | 17.6 | 17.6 | 22.6 | 18.9 | 23.4 | 20.5 | 20.1
3032.06 | -70.215 | -46.091 | 0 | 17.6 | 17.7 | 22.6 | 18.9 | 23.3 | 20.6 | 20.3
3033.06 | -70.205 | -43.81 | 0 | 17.6 | 17.7 | 22.6 | 18.9 | 23.3 | 20.6 | 20.3
3034.06 | -70.187 | -49.566 | 0 | 17.6 | 17.7 | 22.5 | 18.8 | 23.3 | 20.6 | 20.2
3035.06 | -70.073 | -37.779 | 0 | 17.7 | 17.7 | 22.4 | 18.8 | 23.3 | 20.6 | 19.9
3036.06 | -70.222 | -47.028 | 0 | 17.7 | 17.7 | 22.4 | 18.7 | 23.3 | 20.6 | 20.2
3037.06 | -70.066 | -41.42 | 0 | 17.7 | 17.7 | 22.5 | 18.8 | 23.4 | 20.6 | 20.3
3038.06 | -70.231 | -45.116 | 0 | 17.7 | 17.7 | 22.6 | 18.8 | 23.4 | 20.6 | 20.1
3039.06 | -70.14 | -52.784 | 0 | 17.7 | 17.7 | 22.6 | 18.8 | 23.4 | 20.6 | 20.4
3040.06 | -70.169 | -35.241 | 0 | 17.7 | 17.7 | 22.7 | 18.9 | 23.3 | 20.6 | 20.4
3041.06 | -70.255 | -41.291 | 0 | 17.7 | 17.7 | 22.7 | 19 | 23.3 | 20.6 | 20
3042.06 | -70.108 | -44.049 | 0 | 17.7 | 17.7 | 22.7 | 18.9 | 23.2 | 20.5 | 20.3
3043.06 | -70.076 | -40.059 | 0 | 17.7 | 17.7 | 22.7 | 18.9 | 23.2 | 20.4 | 20.1
3044.06 | -70.102 | -45.796 | 0 | 17.6 | 17.7 | 22.6 | 19 | 22.8 | 20.5 | 20.1
3045.06 | -70.226 | -39.085 | 0 | 17.6 | 17.7 | 22.7 | 19 | 22.5 | 20.5 | 19.9
3046.06 | -70.093 | -42.542 | 0 | 17.6 | 17.6 | 22.5 | 19 | 22.5 | 20.5 | 19.8
3047.06 | -70.105 | -44.16 | 0 | 17.6 | 17.6 | 22.5 | 18.9 | 22.5 | 20.4 | 20
3048.06 | -70.213 | -45.006 | 0 | 17.6 | 17.6 | 22.4 | 18.8 | 22.5 | 20.3 | 19.9
3049.06 | -70.202 | -52.674 | 0 | 17.6 | 17.6 | 22.4 | 18.8 | 22.6 | 20.4 | 20.2
3050.06 | -70.276 | -46.753 | 0 | 17.6 | 17.6 | 22.4 | 18.8 | 22.7 | 20.5 | 19.5
3051.06 | -70.164 | -42.376 | 0 | 17.7 | 17.6 | 22.4 | 18.9 | 22.8 | 20.5 | 19.4
3052.06 | -70.182 | -43.571 | 0 | 17.7 | 17.6 | 21.9 | 19 | 22.7 | 20.4 | 19.4
3053.06 | -70.215 | -44.16 | 0 | 17.7 | 17.5 | 21.9 | 19.2 | 22.4 | 20.3 | 19.8
3054.06 | -70.116 | -43.424 | 0 | 17.7 | 17.6 | 22 | 19.4 | 22.3 | 20.4 | 19.5
3055.06 | -70.218 | -44.472 | 0 | 17.7 | 17.6 | 22.1 | 19.4 | 22.4 | 20.4 | 19.8
3056.06 | -70.07 | -53.299 | 0 | 17.7 | 17.6 | 22.2 | 19.4 | 22.4 | 20.4 | 19.8
3057.06 | -70.098 | -46.624 | 0 | 17.7 | 17.6 | 22.3 | 19.4 | 22.5 | 20.5 | 20.4
3058.06 | -70.136 | -48.481 | 0 | 17.7 | 17.7 | 22.4 | 19.3 | 22.6 | 20.5 | 20.7
3059.06 | -70.167 | -41.052 | 0 | 17.7 | 17.7 | 22.3 | 19.4 | 22.7 | 20.5 | 20.3
3060.06 | -70.148 | -47.819 | 0 | 17.6 | 17.7 | 22.4 | 19.4 | 22.8 | 20.5 | 20.3
3061.06 | -70.255 | -37.797 | 0 | 17.6 | 17.7 | 22.4 | 19.3 | 23 | 20.5 | 20.6
3062.06 | -70.271 | -41.769 | 0 | 17.6 | 17.7 | 22.4 | 19.2 | 23.1 | 20.5 | 20.9
3063.06 | -70.127 | -40.096 | 0 | 17.6 | 17.7 | 22.4 | 19.2 | 23 | 20.6 | 20.9
3064.06 | -70.235 | -44.362 | 0 | 17.6 | 17.7 | 22.5 | 19.1 | 22.9 | 20.6 | 20.7
3065.06 | -70.07 | -37.393 | 0 | 17.6 | 17.7 | 22.6 | 19 | 22.8 | 20.5 | 20.4
3066.06 | -70.155 | -45.723 | 0 | 17.6 | 17.7 | 22.6 | 19 | 22.8 | 20.5 | 20.5
3067.06 | -70.134 | -42.394 | 0 | 17.6 | 17.7 | 22.6 | 19 | 22.7 | 20.5 | 21
3068.06 | -70.267 | -39.397 | 0 | 17.7 | 17.7 | 22.7 | 19 | 22.8 | 20.6 | 21.1
3069.06 | -70.133 | -45.429 | 0 | 17.7 | 17.7 | 22.7 | 19 | 23 | 20.6 | 21.2
3070.06 | -70.143 | -39.912 | 0 | 17.7 | 17.7 | 22.8 | 19 | 22.9 | 20.7 | 21
3071.06 | -70.089 | -47.598 | 0 | 17.7 | 17.8 | 22.8 | 19 | 22.9 | 20.6 | 20.7
3072.06 | -70.286 | -38.496 | 0 | 17.7 | 17.8 | 22.9 | 19 | 22.9 | 20.5 | 20.5
3073.06 | -70.201 | -41.052 | 0 | 17.7 | 17.8 | 22.9 | 19 | 22.9 | 20.5 | 20.2
3074.06 | -70.265 | -41.401 | 0 | 17.7 | 17.8 | 22.9 | 19 | 22.9 | 20.3 | 19.9
3075.06 | -70.179 | -33.991 | 0 | 17.7 | 17.7 | 22.8 | 19 | 22.9 | 20.3 | 19.7
3076.06 | -70.119 | -41.732 | 0 | 17.7 | 17.7 | 22.8 | 19 | 23.1 | 20.3 | 20.3
3077.06 | -70.269 | -36.768 | 0 | 17.6 | 17.7 | 22.8 | 19 | 23.2 | 20.3 | 20.3
3078.06 | -70.122 | -39.526 | 0 | 17.6 | 17.7 | 22.8 | 18.8 | 23.1 | 20.3 | 20.2
3079.06 | -70.151 | -44.288 | 0 | 17.6 | 17.7 | 22.8 | 18.7 | 23.1 | 20.3 | 19.6
3080.06 | -70.227 | -43.24 | 0 | 17.6 | 17.7 | 22.7 | 18.6 | 23.1 | 20.3 | 19.7
3081.06 | -70.201 | -44.693 | 0 | 17.6 | 17.7 | 22.6 | 18.6 | 23.1 | 20.3 | 19.7
3082.06 | -70.117 | -43.075 | 0 | 17.6 | 17.7 | 22.6 | 18.6 | 23.1 | 20.4 | 20.3
3083.06 | -70.183 | -44.123 | 0 | 17.6 | 17.6 | 22.7 | 18.6 | 23 | 20.3 | 20.3
3084.06 | -70.214 | -35.554 | 0 | 17.6 | 17.7 | 22.7 | 18.6 | 23 | 20.3 | 20.3
3085.06 | -70.122 | -42.008 | 0 | 17.6 | 17.7 | 22.7 | 18.6 | 23.1 | 20.3 | 20.4
3086.06 | -70.086 | -43.112 | 0 | 17.7 | 17.6 | 22.7 | 18.6 | 23.1 | 20.4 | 20.3
3087.06 | -70.171 | -38.956 | 0 | 17.7 | 17.6 | 22.6 | 18.7 | 23.1 | 20.3 | 19.7
3088.06 | -70.238 | -48.297 | 0 | 17.7 | 17.6 | 22.6 | 18.7 | 23.2 | 20.3 | 19.7
3089.06 | -70.271 | -41.475 | 0 | 17.7 | 17.6 | 22.6 | 18.8 | 23.2 | 20.3 | 20.1
3090.06 | -70.248 | -39.029 | 0 | 17.7 | 17.6 | 22.4 | 18.8 | 23.1 | 20.4 | 19.4
3091.06 | -70.263 | -39.636 | 0 | 17.7 | 17.6 | 22.4 | 18.8 | 23 | 20.4 | 19.8
3092.06 | -70.156 | -38.698 | 0 | 17.7 | 17.6 | 22.4 | 18.8 | 23 | 20.5 | 20.4
3093.06 | -70.245 | -37.264 | 0 | 17.7 | 17.6 | 22.3 | 18.8 | 22.9 | 20.5 | 20.2
3094.06 | -70.162 | -40.114 | 0 | 17.7 | 17.6 | 22.3 | 18.8 | 22.9 | 20.4 | 20.2
3095.06 | -70.195 | -35.848 | 0 | 17.6 | 17.6 | 22.3 | 18.7 | 22.8 | 20.4 | 20.2
3096.06 | -70.238 | -43.056 | 0 | 17.6 | 17.6 | 22.3 | 18.7 | 22.8 | 20.2 | 20.1
3097.06 | -70.221 | -42.707 | 0 | 17.6 | 17.5 | 22.2 | 18.6 | 22.8 | 20.2 | 20.1
3098.06 | -70.2 | -40.923 | 0 | 17.6 | 17.5 | 22.2 | 18.6 | 22.8 | 20.3 | 20.4
3099.06 | -70.211 | -48.996 | 0 | 17.6 | 17.5 | 22.2 | 18.7 | 22.8 | 20.3 | 20.3
3100.06 | -70.258 | -40.427 | 0 | 17.6 | 17.6 | 22.2 | 18.8 | 22.8 | 20.3 | 20
3101.06 | -70.166 | -36.565 | 0 | 17.6 | 17.6 | 22.3 | 18.8 | 22.8 | 20.2 | 20
3102.06 | -70.104 | -37.503 | 0 | 17.6 | 17.6 | 22.3 | 18.8 | 22.9 | 20.2 | 19.9
3103.06 | -70.121 | -38 | 0 | 17.6 | 17.6 | 22.3 | 18.9 | 23 | 20.2 | 19.4
3104.06 | -70.246 | -45.024 | 0 | 17.7 | 17.6 | 22.3 | 18.9 | 23.1 | 20.2 | 19.6
3105.06 | -70.154 | -33.274 | 0 | 17.7 | 17.6 | 22.4 | 18.8 | 23.1 | 20.2 | 19.7
3106.06 | -70.119 | -42.873 | 0 | 17.7 | 17.6 | 22.3 | 18.8 | 23 | 20.1 | 19.4
3107.06 | -70.209 | -39.967 | 0 | 17.7 | 17.6 | 22.2 | 18.8 | 23 | 20 | 19.3
3108.06 | -70.272 | -46.238 | 0 | 17.7 | 17.6 | 22.3 | 18.7 | 23.1 | 20.1 | 19.7
3109.06 | -70.091 | -37.043 | 0.001 | 17.7 | 17.6 | 22.3 | 18.7 | 23.1 | 20.1 | 20.1
3110.06 | -70.198 | -41.254 | 0 | 17.7 | 17.6 | 22.4 | 18.8 | 23.1 | 20.1 | 19.2
3111.06 | -70.264 | -39.894 | 0 | 17.7 | 17.6 | 22.4 | 18.9 | 23.1 | 20.2 | 19.4
3112.06 | -70.145 | -43.424 | 0 | 17.7 | 17.6 | 22.4 | 18.8 | 23 | 20.2 | 20.3
3113.06 | -70.084 | -41.861 | 0 | 17.7 | 17.6 | 22.4 | 18.8 | 23 | 20.2 | 20
3114.06 | -70.22 | -44.675 | 0 | 17.6 | 17.6 | 22.4 | 18.7 | 23 | 20.2 | 20
3115.06 | -70.153 | -36.584 | 0 | 17.6 | 17.6 | 22.4 | 18.7 | 23 | 20.1 | 20.1
3116.06 | -70.184 | -34.929 | 0 | 17.6 | 17.6 | 22.5 | 18.7 | 22.8 | 20.1 | 19.7
3117.06 | -70.233 | -41.512 | 0 | 17.6 | 17.6 | 22.3 | 18.8 | 22.7 | 20.1 | 19.9
3118.06 | -70.194 | -42.873 | 0 | 17.6 | 17.6 | 22.3 | 18.9 | 22.4 | 20.2 | 20.2
3119.06 | -70.153 | -38.588 | 0 | 17.6 | 17.6 | 22.4 | 19 | 22.4 | 20.3 | 20
3120.06 | -70.177 | -37.393 | 0 | 17.6 | 17.6 | 22.5 | 19 | 22.6 | 20.3 | 19.9
3121.06 | -70.16 | -47.01 | 0 | 17.6 | 17.6 | 22.6 | 19.1 | 22.6 | 20.3 | 20.1
3122.06 | -70.111 | -40.059 | 0 | 17.7 | 17.6 | 22.5 | 19 | 22.5 | 20.3 | 20.4
3123.06 | -70.223 | -37.687 | 0 | 17.7 | 17.6 | 22.5 | 19.1 | 22.5 | 20.3 | 20.4
3124.06 | -70.109 | -36.97 | 0 | 17.7 | 17.7 | 22.5 | 19.2 | 22.5 | 20.3 | 20.7
3125.06 | -70.219 | -42.965 | 0 | 17.7 | 17.7 | 22.6 | 19.3 | 22.5 | 20.4 | 20.6
3126.06 | -70.216 | -41.034 | 0 | 17.7 | 17.7 | 22.6 | 19.4 | 22.6 | 20.4 | 19.8
3127.06 | -70.142 | -31.325 | 0 | 17.7 | 17.7 | 22.5 | 19.4 | 22.4 | 20.5 | 20.2
3128.06 | -70.132 | -39.177 | 0 | 17.7 | 17.8 | 22.5 | 19.2 | 22.3 | 20.5 | 20.7
3129.06 | -70.203 | -39.121 | 0 | 17.7 | 17.8 | 22.5 | 19.2 | 22.4 | 20.4 | 20.3
3130.06 | -70.085 | -42.873 | 0 | 17.7 | 17.8 | 22.5 | 19.1 | 22.5 | 20.4 | 20.4
3131.06 | -70.156 | -42.247 | 0 | 17.6 | 17.7 | 22.5 | 19.1 | 22.5 | 20.4 | 20.4
3132.06 | -70.225 | -37.816 | 0 | 17.6 | 17.7 | 22.5 | 19.1 | 22.6 | 20.4 | 19.4
3133.06 | -70.131 | -38.496 | 0 | 17.6 | 17.7 | 22.4 | 19.1 | 22.6 | 20.3 | 19.6
3134.06 | -70.213 | -43.167 | 0 | 17.6 | 17.7 | 22.4 | 19 | 22.7 | 20.4 | 19.8
3135.06 | -70.287 | -48.481 | 0 | 17.6 | 17.7 | 22.4 | 19 | 22.6 | 20.4 | 20.1
3136.06 | -70.138 | -44.987 | 0 | 17.5 | 17.7 | 22.4 | 19 | 22.6 | 20.4 | 20.2
3137.06 | -70.173 | -36.712 | 0 | 17.6 | 17.7 | 22.4 | 18.9 | 22.6 | 20.4 | 19.8
3138.06 | -70.16 | -35.039 | 0 | 17.6 | 17.7 | 22.4 | 18.9 | 22.5 | 20.5 | 20
3139.06 | -70.241 | -39.894 | 0 | 17.6 | 17.7 | 22.4 | 18.9 | 22.5 | 20.5 | 20.2
3140.06 | -70.192 | -35.26 | 0 | 17.7 | 17.7 | 22.4 | 18.8 | 22.5 | 20.5 | 20.1
3141.06 | -70.205 | -33.844 | 0 | 17.7 | 17.7 | 22.4 | 18.7 | 22.4 | 20.4 | 19.8
3142.06 | -70.175 | -36.657 | 0 | 17.7 | 17.6 | 22.4 | 18.6 | 22.4 | 20.4 | 19.6
3143.06 | -70.14 | -36.345 | 0 | 17.7 | 17.7 | 22.4 | 18.6 | 22.5 | 20.4 | 19.4
3144.06 | -70.138 | -38.312 | 0 | 17.7 | 17.7 | 22.5 | 18.7 | 22.5 | 20.4 | 20.5
3145.06 | -70.14 | -37.485 | 0 | 17.7 | 17.7 | 22.5 | 18.7 | 22.5 | 20.3 | 20.1
3146.06 | -70.088 | -40.556 | 0 | 17.7 | 17.7 | 22.5 | 18.5 | 22.5 | 20.3 | 20
3147.06 | -70.189 | -26.452 | 0 | 17.7 | 17.7 | 22.5 | 18.5 | 22.4 | 20.2 | 20.2
3148.06 | -70.207 | -40.114 | 0 | 17.7 | 17.7 | 22.5 | 18.6 | 22.4 | 20.2 | 20.2
3149.06 | -70.153 | -40.409 | 0 | 17.6 | 17.7 | 22.4 | 18.6 | 22.4 | 20.2 | 20.3
3150.06 | -70.131 | -45.024 | 0 | 17.6 | 17.6 | 22.4 | 18.6 | 22.4 | 20.2 | 20
3151.06 | -70.048 | -45.318 | 0 | 17.6 | 17.7 | 22.4 | 18.6 | 22.4 | 20.1 | 19.8
3152.06 | -70.144 | -42.119 | 0 | 17.6 | 17.7 | 22.4 | 18.7 | 22.6 | 20.1 | 19.9
3153.06 | -70.223 | -42.284 | 0 | 17.6 | 17.7 | 22.4 | 18.7 | 22.7 | 20.2 | 19.4
3154.06 | -70.204 | -42.266 | 0 | 17.6 | 17.7 | 22.5 | 18.8 | 22.8 | 20.1 | 19
3155.06 | -70.194 | -38.606 | 0 | 17.6 | 17.7 | 22.4 | 19 | 22.7 | 20 | 19
3156.06 | -70.086 | -36.106 | 0 | 17.6 | 17.7 | 22.4 | 19.2 | 22.5 | 20 | 19
3157.06 | -70.184 | -40.887 | 0 | 17.6 | 17.6 | 22.3 | 19.3 | 22.5 | 20 | 18.9
3158.06 | -70.251 | -36.124 | 0 | 17.6 | 17.6 | 22.3 | 19.3 | 22.6 | 20 | 19.7
3159.06 | -70.217 | -39.25 | 0 | 17.6 | 17.6 | 22.3 | 19.4 | 22.5 | 19.9 | 19.7
3160.06 | -70.116 | -34.818 | 0 | 17.6 | 17.6 | 22.3 | 19.2 | 22.5 | 19.9 | 20.1
3161.06 | -70.201 | -33.936 | 0 | 17.6 | 17.6 | 22.3 | 19.1 | 22.5 | 19.9 | 19.7
3162.06 | -70.131 | -41.788 | 0 | 17.7 | 17.6 | 22.3 | 19 | 22.6 | 19.7 | 19.8
3163.06 | -70.065 | -35.683 | 0 | 17.7 | 17.6 | 22.4 | 18.9 | 22.5 | 19.8 | 19.9
3164.06 | -70.095 | -46.238 | 0 | 17.7 | 17.6 | 22.4 | 18.8 | 22.5 | 19.8 | 19.6
3165.06 | -70.275 | -38.993 | 0 | 17.7 | 17.7 | 22.5 | 18.9 | 22.5 | 19.8 | 19.3
3166.06 | -70.207 | -36.492 | 0 | 17.7 | 17.7 | 22.6 | 18.9 | 22.6 | 19.8 | 19.9
3167.06 | -70.124 | -36.234 | 0 | 17.7 | 17.6 | 22.6 | 18.9 | 22.7 | 19.9 | 19.7
3168.06 | -70.131 | -36.087 | 0 | 17.7 | 17.6 | 22.6 | 18.8 | 22.6 | 20 | 19.6
3169.06 | -70.209 | -38.625 | 0 | 17.7 | 17.6 | 22.6 | 18.7 | 22.7 | 20.1 | 19.9
3170.06 | -70.097 | -39.802 | 0 | 17.7 | 17.7 | 22.6 | 18.7 | 22.7 | 20.1 | 20.3
3171.06 | -70.213 | -44.141 | 0 | 17.7 | 17.7 | 22.5 | 18.6 | 22.6 | 20.1 | 20.2
3172.06 | -70.195 | -38.864 | 0 | 17.6 | 17.7 | 22.5 | 18.6 | 22.4 | 20.1 | 20.3
3173.06 | -70.135 | -39.875 | 0 | 17.6 | 17.7 | 22.5 | 18.6 | 22.3 | 20.1 | 20
3174.06 | -70.235 | -33.55 | 0 | 17.6 | 17.7 | 22.5 | 18.6 | 22.3 | 20 | 19.6
3175.06 | -70.23 | -28.769 | 0 | 17.6 | 17.6 | 22.5 | 18.6 | 22.3 | 20 | 19.5
3176.06 | -70.164 | -41.089 | 0 | 17.6 | 17.6 | 22.5 | 18.6 | 22.4 | 20 | 19.8
3177.06 | -70.159 | -38.349 | 0 | 17.6 | 17.6 | 22.4 | 18.6 | 22.4 | 20 | 19.9
3178.06 | -70.264 | -37.871 | 0 | 17.6 | 17.6 | 22.4 | 18.5 | 22.5 | 20 | 20
3179.06 | -70.176 | -35.646 | 0 | 17.7 | 17.6 | 22.3 | 18.5 | 22.5 | 20 | 19.9
3180.06 | -70.105 | -31.49 | 0 | 17.7 | 17.6 | 22.3 | 18.5 | 22.5 | 20.1 | 20
3181.06 | -70.265 | -33.807 | 0 | 17.7 | 17.6 | 22.3 | 18.5 | 22.5 | 20.1 | 20.3
3182.06 | -70.212 | -39.838 | 0 | 17.7 | 17.6 | 22.3 | 18.5 | 22.4 | 20 | 19.7
3183.06 | -70.248 | -34.947 | 0 | 17.7 | 17.6 | 22.3 | 18.5 | 22.4 | 20 | 19.5
3184.06 | -70.205 | -39.324 | 0 | 17.7 | 17.7 | 22.3 | 18.5 | 22.3 | 19.9 | 19.4
3185.06 | -70.175 | -38.275 | 0 | 17.7 | 17.7 | 22.2 | 18.4 | 22.4 | 19.8 | 19.6
3186.06 | -70.218 | -38.901 | 0 | 17.7 | 17.7 | 22.2 | 18.3 | 22.4 | 19.9 | 19.5
3187.06 | -70.16 | -35.609 | 0 | 17.7 | 17.6 | 22.2 | 18.4 | 22.4 | 19.9 | 19.5
3188.06 | -70.268 | -35.683 | 0 | 17.6 | 17.6 | 22.1 | 18.4 | 22.4 | 20 | 19.3
3189.06 | -70.135 | -43.167 | 0 | 17.6 | 17.6 | 22.1 | 18.4 | 22.3 | 20.1 | 19.9
3190.06 | -70.281 | -38.11 | 0 | 17.6 | 17.6 | 22.1 | 18.4 | 22.2 | 20.1 | 19.9
3191.06 | -70.232 | -39.857 | 0 | 17.6 | 17.6 | 22.1 | 18.4 | 22.3 | 20.1 | 19.3
3192.06 | -70.263 | -35.719 | 0 | 17.6 | 17.6 | 22 | 18.4 | 22 | 20 | 19.3
3193.06 | -70.244 | -34.046 | 0 | 17.6 | 17.6 | 22.1 | 18.4 | 22.1 | 19.9 | 19.2
3194.06 | -70.113 | -36.234 | 0 | 17.6 | 17.6 | 22.1 | 18.3 | 22.2 | 20 | 19.6
3195.06 | -70.137 | -41.162 | 0 | 17.6 | 17.6 | 22.2 | 18.3 | 22.3 | 20.1 | 19.8
3196.06 | -70.105 | -39.048 | 0 | 17.6 | 17.6 | 22.3 | 18.4 | 22.3 | 20.1 | 20
3197.06 | -70.135 | -32.649 | 0 | 17.6 | 17.6 | 22.3 | 18.5 | 22.3 | 20.2 | 19.8
3198.06 | -70.115 | -34.561 | 0 | 17.6 | 17.6 | 22 | 18.6 | 22.2 | 20.2 | 19.9
3199.06 | -70.292 | -37.522 | 0 | 17.7 | 17.6 | 21.9 | 18.7 | 21.8 | 20.2 | 19.8
3200.06 | -70.231 | -38.919 | 0 | 17.7 | 17.6 | 22 | 18.7 | 21.7 | 20.1 | 19.7
3201.06 | -70.306 | -39.434 | 0 | 17.7 | 17.6 | 22 | 18.6 | 21.8 | 20.1 | 19.9
3202.06 | -70.245 | -40.409 | 0 | 17.7 | 17.6 | 22 | 18.6 | 21.9 | 20.1 | 19.3
3203.06 | -70.2 | -36.841 | 0 | 17.7 | 17.5 | 21.9 | 18.5 | 21.9 | 20 | 19.7
3204.06 | -70.086 | -34.947 | 0 | 17.6 | 17.5 | 21.9 | 18.6 | 22.1 | 20.1 | 19.7
3205.06 | -70.15 | -39.14 | 0 | 17.6 | 17.5 | 21.9 | 18.6 | 22.1 | 20.1 | 19.3
3206.06 | -70.24 | -39.765 | 0 | 17.6 | 17.5 | 22 | 18.6 | 22.2 | 20.1 | 19.5
3207.06 | -70.251 | -39.691 | 0 | 17.6 | 17.5 | 22 | 18.7 | 22.2 | 20.1 | 19.8
3208.06 | -70.178 | -37.522 | 0 | 17.6 | 17.5 | 22.1 | 18.8 | 22.3 | 20.2 | 19.8
3209.06 | -70.135 | -42.965 | 0 | 17.6 | 17.5 | 22.1 | 18.7 | 22.3 | 20.2 | 19.8
3210.06 | -70.19 | -38 | 0 | 17.6 | 17.5 | 22.1 | 18.5 | 22.3 | 20.1 | 19.8
3211.06 | -70.139 | -31.527 | 0 | 17.6 | 17.5 | 22.1 | 18.5 | 22.4 | 20.1 | 19.8
3212.06 | -70.176 | -40.004 | 0 | 17.6 | 17.5 | 22.2 | 18.6 | 22.5 | 20.1 | 19.4
3213.06 | -70.119 | -29.615 | 0 | 17.6 | 17.5 | 22.2 | 18.7 | 22.5 | 20.1 | 19.7
3214.06 | -70.239 | -39.489 | 0.001 | 17.6 | 17.5 | 22.2 | 18.7 | 22.5 | 20.1 | 19.9
3215.06 | -70.205 | -35.664 | 0 | 17.6 | 17.5 | 22.2 | 18.7 | 22.4 | 20.1 | 20.3
3216.06 | -70.193 | -32.391 | 0 | 17.7 | 17.5 | 22.2 | 18.7 | 22.5 | 20.1 | 19.5
3217.06 | -70.319 | -37.742 | 0 | 17.7 | 17.5 | 22.2 | 18.7 | 22.5 | 20.1 | 19.4
3218.06 | -70.203 | -37.485 | 0 | 17.7 | 17.5 | 22.2 | 18.7 | 22.4 | 20.1 | 19.5
3219.06 | -70.236 | -29.725 | 0 | 17.7 | 17.5 | 22.2 | 18.6 | 22.3 | 20.1 | 19.5
3220.06 | -70.161 | -35.738 | 0 | 17.7 | 17.5 | 22.1 | 18.6 | 22.3 | 20.1 | 19.5
3221.06 | -70.159 | -35.922 | 0 | 17.7 | 17.5 | 22.1 | 18.6 | 22.3 | 20 | 19.8
3222.06 | -70.275 | -33.292 | 0 | 17.7 | 17.5 | 22.1 | 18.6 | 22.3 | 20 | 19.8
3223.06 | -70.155 | -32.869 | 0 | 17.7 | 17.5 | 22.1 | 18.5 | 22.3 | 20.1 | 20.2
3224.06 | -70.313 | -39.268 | 0 | 17.6 | 17.5 | 22.2 | 18.5 | 22.3 | 20 | 19.7
3225.06 | -70.144 | -35.058 | 0 | 17.6 | 17.5 | 22.2 | 18.4 | 22.3 | 19.9 | 19.6
3226.06 | -70.142 | -33.991 | 0 | 17.6 | 17.5 | 22.1 | 18.4 | 22.3 | 19.9 | 19.6
3227.06 | -70.15 | -36.179 | 0 | 17.6 | 17.4 | 22.1 | 18.3 | 22.3 | 19.8 | 20
3228.06 | -70.12 | -32.189 | 0 | 17.6 | 17.4 | 22.1 | 18.4 | 22.3 | 19.7 | 19.4
3229.06 | -70.244 | -37.393 | 0 | 17.5 | 17.4 | 22.1 | 18.5 | 22.4 | 19.7 | 19.6
3230.06 | -70.103 | -34.91 | 0 | 17.5 | 17.4 | 22.1 | 18.6 | 22.4 | 19.7 | 19.4
3231.06 | -70.229 | -35.278 | 0 | 17.6 | 17.4 | 22.1 | 18.6 | 22.4 | 19.8 | 19.4
3232.06 | -70.225 | -31.95 | 0 | 17.6 | 17.4 | 22.1 | 18.6 | 22.4 | 19.8 | 19.4
3233.06 | -70.272 | -33.899 | 0 | 17.6 | 17.4 | 22.1 | 18.6 | 22.4 | 19.8 | 19.3
3234.06 | -70.135 | -31.527 | 0 | 17.6 | 17.5 | 22.1 | 18.7 | 22.5 | 19.8 | 19.5
3235.06 | -70.197 | -39.857 | 0 | 17.6 | 17.5 | 22.1 | 18.8 | 22.4 | 19.8 | 19.3
3236.06 | -70.265 | -37.65 | 0 | 17.7 | 17.5 | 22 | 18.8 | 22.3 | 19.8 | 19.4
3237.06 | -70.138 | -37.43 | 0 | 17.7 | 17.5 | 22 | 18.8 | 22.2 | 19.7 | 19.3
3238.06 | -70.232 | -28.934 | 0 | 17.7 | 17.4 | 22 | 18.7 | 22.4 | 19.7 | 19.2
3239.06 | -70.144 | -28.897 | 0 | 17.7 | 17.4 | 22 | 18.7 | 22.4 | 19.6 | 19.4
3240.06 | -70.187 | -34.782 | 0 | 17.7 | 17.5 | 21.9 | 18.8 | 22.5 | 19.7 | 19.6
3241.06 | -70.083 | -40.887 | 0 | 17.7 | 17.4 | 21.9 | 18.8 | 22.2 | 19.8 | 20
3242.06 | -70.091 | -34.175 | 0 | 17.7 | 17.5 | 21.9 | 18.7 | 22.2 | 19.8 | 20.1
3243.06 | -70.174 | -36.657 | 0 | 17.7 | 17.5 | 21.9 | 18.6 | 22.3 | 19.7 | 19.6
3244.06 | -70.268 | -39.085 | 0 | 17.6 | 17.5 | 21.8 | 18.6 | 22.3 | 19.7 | 19.8
3245.06 | -70.139 | -36.529 | 0 | 17.6 | 17.5 | 21.8 | 18.6 | 22.3 | 19.7 | 19.5
3246.06 | -70.167 | -29.431 | 0 | 17.6 | 17.5 | 21.9 | 18.5 | 22.3 | 19.8 | 19.6
3247.06 | -70.193 | -37.871 | 0 | 17.6 | 17.4 | 21.9 | 18.5 | 22.2 | 19.7 | 19.4
3248.06 | -70.142 | -36.988 | 0 | 17.6 | 17.4 | 21.9 | 18.5 | 22.2 | 19.6 | 19.6
3249.06 | -70.098 | -33.568 | 0 | 17.6 | 17.4 | 21.9 | 18.4 | 22.2 | 19.7 | 19.4
3250.06 | -70.267 | -34.782 | 0 | 17.6 | 17.4 | 21.8 | 18.3 | 22.2 | 19.7 | 19.3
3251.06 | -70.152 | -32.262 | 0 | 17.6 | 17.4 | 21.6 | 18.3 | 22.1 | 19.8 | 19.6
3252.06 | -70.152 | -33.053 | 0 | 17.6 | 17.5 | 21.7 | 18.4 | 22 | 19.9 | 19.7
3253.06 | -70.144 | -41.071 | 0 | 17.5 | 17.5 | 21.8 | 18.5 | 22.2 | 19.9 | 19.9
3254.06 | -70.128 | -34.451 | 0 | 17.6 | 17.5 | 21.9 | 18.5 | 22.2 | 19.9 | 20
3255.06 | -70.094 | -37.117 | 0 | 17.6 | 17.5 | 21.9 | 18.6 | 22 | 20 | 20
3256.06 | -70.156 | -28.199 | 0 | 17.6 | 17.5 | 21.9 | 18.6 | 22 | 19.9 | 20
3257.06 | -70.25 | -33.954 | 0 | 17.6 | 17.5 | 21.9 | 18.7 | 21.9 | 19.9 | 19.5
3258.06 | -70.234 | -28.419 | 0 | 17.6 | 17.4 | 21.9 | 18.7 | 21.9 | 19.9 | 19.7
3259.06 | -70.195 | -31.637 | 0 | 17.6 | 17.5 | 22 | 18.8 | 21.8 | 19.9 | 19.8
3260.06 | -70.232 | -34.009 | 0 | 17.7 | 17.5 | 22 | 18.9 | 21.9 | 19.9 | 19.6
3261.06 | -70.163 | -35.664 | 0 | 17.7 | 17.6 | 22.1 | 19 | 21.8 | 19.9 | 19.7
3262.06 | -70.203 | -31.067 | 0 | 17.7 | 17.6 | 22 | 19.1 | 21.6 | 19.9 | 19.6
3263.06 | -70.288 | -31.361 | 0 | 17.7 | 17.6 | 21.9 | 19.2 | 21.4 | 19.9 | 19.4
3264.06 | -70.231 | -35.444 | 0 | 17.7 | 17.6 | 21.9 | 19.2 | 21.3 | 19.9 | 19.6
3265.06 | -70.189 | -34.947 | 0 | 17.7 | 17.5 | 21.9 | 19.1 | 21.5 | 20 | 20
3266.06 | -70.248 | -38.79 | 0 | 17.7 | 17.5 | 21.8 | 18.9 | 21.5 | 19.9 | 20.2
3267.06 | -70.104 | -30.129 | 0 | 17.7 | 17.5 | 21.9 | 18.9 | 21.5 | 19.9 | 19.8
3268.06 | -70.242 | -40.28 | 0 | 17.6 | 17.5 | 21.9 | 18.8 | 21.6 | 19.8 | 19.8
3269.06 | -70.146 | -30.203 | 0 | 17.6 | 17.5 | 22 | 18.8 | 21.6 | 19.9 | 19.8
3270.06 | -70.204 | -31.84 | 0 | 17.6 | 17.5 | 22 | 18.8 | 21.6 | 19.9 | 19.7
3271.06 | -70.152 | -35.572 | 0 | 17.6 | 17.5 | 22 | 18.7 | 21.6 | 19.9 | 19.5
3272.06 | -70.085 | -35.278 | 0 | 17.6 | 17.5 | 22 | 18.7 | 21.6 | 19.9 | 19.4
3273.06 | -70.146 | -37.65 | 0 | 17.6 | 17.5 | 22 | 18.7 | 21.7 | 19.9 | 19.3
3274.06 | -70.232 | -37.448 | 0 | 17.6 | 17.5 | 22 | 18.7 | 21.8 | 20 | 19.4
3275.06 | -70.199 | -34.34 | 0 | 17.5 | 17.5 | 21.9 | 18.6 | 21.8 | 20 | 19.3
3276.06 | -70.131 | -33.053 | 0 | 17.5 | 17.5 | 21.9 | 18.6 | 21.8 | 19.9 | 19.6
3277.06 | -70.165 | -36.639 | 0 | 17.5 | 17.4 | 21.8 | 18.6 | 21.8 | 19.9 | 19.6
3278.06 | -70.134 | -33.439 | 0 | 17.6 | 17.5 | 21.7 | 18.6 | 21.9 | 19.8 | 19.5
3279.06 | -70.186 | -33.789 | 0 | 17.6 | 17.4 | 21.7 | 18.6 | 22 | 19.8 | 19.6
3280.06 | -70.226 | -31.435 | 0 | 17.6 | 17.4 | 21.7 | 18.7 | 22 | 19.8 | 19.4
3281.06 | -70.159 | -33.568 | 0 | 17.6 | 17.4 | 21.7 | 18.7 | 22.1 | 19.8 | 19.4
3282.06 | -70.155 | -35.903 | 0 | 17.6 | 17.4 | 21.8 | 18.7 | 22.1 | 19.8 | 19.6
3283.06 | -70.158 | -34.101 | 0 | 17.7 | 17.4 | 21.8 | 18.7 | 22.1 | 19.8 | 19.8
3284.06 | -70.12 | -34.359 | 0 | 17.7 | 17.4 | 21.8 | 18.8 | 22.2 | 19.8 | 19.5
3285.06 | -70.145 | -31.692 | 0 | 17.7 | 17.4 | 21.8 | 18.6 | 22.1 | 19.8 | 19.3
3286.06 | -70.131 | -32.281 | 0.001 | 17.7 | 17.4 | 21.8 | 18.5 | 22.1 | 19.7 | 19.4
3287.06 | -70.333 | -26.875 | 0 | 17.7 | 17.4 | 21.8 | 18.5 | 22 | 19.7 | 19.6
3288.06 | -70.185 | -34.671 | 0 | 17.7 | 17.4 | 21.8 | 18.6 | 22.1 | 19.8 | 19.8
3289.06 | -70.218 | -33.403 | 0 | 17.7 | 17.5 | 21.8 | 18.7 | 22.2 | 19.7 | 19.6
3290.06 | -70.249 | -34.12 | 0 | 17.7 | 17.4 | 21.8 | 18.7 | 22.2 | 19.7 | 19.1
3291.06 | -70.146 | -31.325 | 0 | 17.7 | 17.4 | 21.7 | 18.7 | 22.2 | 19.6 | 19.4
3292.06 | -70.211 | -29.854 | 0 | 17.7 | 17.4 | 21.7 | 18.7 | 22.1 | 19.6 | 19.3
3293.06 | -70.208 | -36.952 | 0 | 17.6 | 17.4 | 21.6 | 18.7 | 22.2 | 19.7 | 19.4
3294.06 | -70.169 | -35.058 | 0 | 17.6 | 17.4 | 21.6 | 18.7 | 22.2 | 19.7 | 19.5
3295.06 | -70.166 | -34.782 | 0 | 17.6 | 17.4 | 21.6 | 18.7 | 22.3 | 19.7 | 19.1
3296.06 | -70.275 | -34.524 | 0 | 17.6 | 17.4 | 21.6 | 18.6 | 21.9 | 19.7 | 19
3297.06 | -70.314 | -30.718 | 0 | 17.6 | 17.4 | 21.6 | 18.6 | 21.7 | 19.6 | 19.6
3298.06 | -70.217 | -32.575 | 0 | 17.6 | 17.4 | 21.6 | 18.5 | 21.7 | 19.5 | 19.6
3299.06 | -70.244 | -31.784 | 0 | 17.6 | 17.4 | 21.6 | 18.5 | 21.6 | 19.6 | 19.7
3300.06 | -70.257 | -30.994 | 0 | 17.6 | 17.4 | 21.5 | 18.5 | 21.7 | 19.6 | 19.5
3301.06 | -70.211 | -35.517 | 0 | 17.6 | 17.4 | 21.6 | 18.5 | 21.8 | 19.6 | 19.5
3302.06 | -70.285 | -34.175 | 0 | 17.6 | 17.4 | 21.6 | 18.5 | 21.7 | 19.7 | 19.6
3303.06 | -70.204 | -32.41 | 0 | 17.6 | 17.5 | 21.7 | 18.5 | 21.7 | 19.8 | 19.9
3304.06 | -70.212 | -39.857 | 0 | 17.6 | 17.5 | 21.7 | 18.4 | 21.8 | 19.7 | 19.7
3305.06 | -70.214 | -26.783 | 0 | 17.6 | 17.5 | 21.8 | 18.4 | 21.8 | 19.7 | 19.6
3306.06 | -70.181 | -31.656 | 0 | 17.7 | 17.5 | 21.8 | 18.4 | 21.8 | 19.8 | 19.6
3307.06 | -70.309 | -37.301 | 0 | 17.7 | 17.5 | 21.8 | 18.3 | 21.8 | 19.7 | 19.5
3308.06 | -70.241 | -38.974 | 0 | 17.7 | 17.4 | 21.7 | 18.1 | 21.8 | 19.6 | 19.2
3309.06 | -70.211 | -35.83 | 0 | 17.7 | 17.4 | 21.7 | 18.1 | 21.8 | 19.6 | 19.5
3310.06 | -70.283 | -35.793 | 0 | 17.7 | 17.4 | 21.7 | 18.1 | 21.9 | 19.6 | 19.3
3311.06 | -70.199 | -31.086 | 0 | 17.7 | 17.4 | 21.7 | 18.1 | 22 | 19.6 | 19.3
3312.06 | -70.127 | -36.823 | 0 | 17.7 | 17.4 | 21.7 | 18.1 | 22 | 19.6 | 19.2
3313.06 | -70.166 | -34.671 | 0 | 17.7 | 17.4 | 21.7 | 18.1 | 22 | 19.6 | 19.5
3314.06 | -70.125 | -35.867 | 0 | 17.7 | 17.4 | 21.6 | 18.2 | 21.8 | 19.6 | 19.5
3315.06 | -70.205 | -35.389 | 0 | 17.6 | 17.4 | 21.6 | 18.3 | 21.6 | 19.6 | 19.4
3316.06 | -70.17 | -28.879 | 0 | 17.6 | 17.4 | 21.6 | 18.3 | 21.7 | 19.6 | 19.7
3317.06 | -70.287 | -36.363 | 0 | 17.6 | 17.4 | 21.5 | 18.2 | 21.7 | 19.5 | 19.8
3318.06 | -70.19 | -33.421 | 0 | 17.6 | 17.4 | 21.5 | 18.2 | 21.7 | 19.5 | 19.4
3319.06 | -70.318 | -33.274 | 0 | 17.6 | 17.4 | 21.5 | 18.1 | 21.7 | 19.4 | 19.3
3320.06 | -70.14 | -40.261 | 0 | 17.6 | 17.4 | 21.6 | 18.1 | 21.7 | 19.4 | 19.3
3321.06 | -70.208 | -28.364 | 0 | 17.6 | 17.4 | 21.6 | 18.2 | 21.8 | 19.3 | 18.9
3322.06 | -70.314 | -32.814 | 0 | 17.6 | 17.4 | 21.7 | 18.2 | 21.9 | 19.2 | 19.1
3323.06 | -70.281 | -35.039 | 0 | 17.6 | 17.4 | 21.7 | 18.2 | 22 | 19.3 | 19.2
3324.06 | -70.221 | -29.633 | 0 | 17.6 | 17.4 | 21.8 | 18.1 | 21.9 | 19.4 | 19.4
3325.06 | -70.205 | -31.987 | 0 | 17.6 | 17.4 | 21.8 | 18.1 | 21.8 | 19.4 | 19.2
3326.06 | -70.251 | -26.985 | 0 | 17.5 | 17.4 | 21.8 | 18.1 | 21.9 | 19.4 | 19
3327.06 | -70.149 | -30.663 | 0 | 17.6 | 17.5 | 21.8 | 18.1 | 21.9 | 19.5 | 19.3
3328.06 | -70.151 | -33.458 | 0 | 17.6 | 17.5 | 21.8 | 18.1 | 21.8 | 19.5 | 19.6
3329.06 | -70.281 | -34.285 | 0 | 17.6 | 17.5 | 21.9 | 18.1 | 21.8 | 19.6 | 19.5
3330.06 | -70.235 | -38.901 | 0 | 17.6 | 17.6 | 21.9 | 18.1 | 21.8 | 19.7 | 19.7
3331.06 | -70.281 | -34.837 | 0 | 17.6 | 17.5 | 21.9 | 18.1 | 21.8 | 19.6 | 19.7
3332.06 | -70.124 | -33.347 | 0 | 17.6 | 17.5 | 21.8 | 18 | 21.9 | 19.6 | 19.5
3333.06 | -70.132 | -31.858 | 0 | 17.6 | 17.5 | 21.7 | 18 | 21.9 | 19.6 | 19.3
3334.06 | -70.117 | -36.437 | 0 | 17.6 | 17.5 | 21.7 | 18 | 21.9 | 19.6 | 19.3
3335.06 | -70.281 | -35.48 | 0 | 17.6 | 17.5 | 21.7 | 18.1 | 21.9 | 19.6 | 19.5
3336.06 | -70.232 | -27.224 | 0 | 17.7 | 17.5 | 21.8 | 18.3 | 22 | 19.6 | 19.5
3337.06 | -70.175 | -33.862 | 0 | 17.7 | 17.5 | 21.9 | 18.4 | 22 | 19.6 | 19.5
3338.06 | -70.155 | -30.46 | 0 | 17.7 | 17.5 | 21.9 | 18.4 | 22 | 19.6 | 19.1
3339.06 | -70.13 | -32.152 | 0 | 17.7 | 17.5 | 21.9 | 18.4 | 22.1 | 19.5 | 19.1
3340.06 | -70.214 | -34.524 | 0 | 17.7 | 17.5 | 21.9 | 18.5 | 22 | 19.5 | 19.3
3341.06 | -70.188 | -27.059 | 0 | 17.7 | 17.5 | 21.9 | 18.5 | 22 | 19.5 | 19.3
3342.06 | -70.139 | -28.438 | 0 | 17.7 | 17.5 | 21.9 | 18.5 | 21.9 | 19.6 | 19.4
3343.06 | -70.147 | -29.504 | 0 | 17.7 | 17.5 | 21.8 | 18.5 | 21.8 | 19.6 | 19.3
3344.06 | -70.158 | -27.555 | 0 | 17.7 | 17.5 | 21.8 | 18.5 | 21.8 | 19.7 | 19.4
3345.06 | -70.219 | -26.268 | 0 | 17.7 | 17.5 | 21.8 | 18.5 | 21.6 | 19.7 | 19.5
3346.06 | -70.175 | -25.588 | 0 | 17.6 | 17.5 | 21.8 | 18.5 | 21.7 | 19.6 | 19.5
3347.06 | -70.276 | -28.53 | 0 | 17.6 | 17.5 | 21.8 | 18.4 | 21.7 | 19.4 | 19.2
3348.06 | -70.235 | -28.548 | 0 | 17.6 | 17.5 | 21.8 | 18.4 | 21.6 | 19.3 | 19
3349.06 | -70.175 | -30.258 | 0 | 17.6 | 17.5 | 21.8 | 18.4 | 21.6 | 19.3 | 18.9
3350.06 | -70.137 | -33.954 | 0 | 17.6 | 17.5 | 21.8 | 18.3 | 21.6 | 19.4 | 19.3
3351.06 | -70.213 | -31.564 | 0 | 17.5 | 17.5 | 21.7 | 18.3 | 21.6 | 19.4 | 19.2
3352.06 | -70.183 | -30.718 | 0 | 17.6 | 17.5 | 21.7 | 18.3 | 21.6 | 19.5 | 19.6
3353.06 | -70.113 | -32.207 | 0 | 17.6 | 17.5 | 21.7 | 18.3 | 21.6 | 19.5 | 19.7
3354.06 | -70.282 | -33.127 | 0 | 17.6 | 17.5 | 21.7 | 18.4 | 21.7 | 19.5 | 19.4
3355.06 | -70.176 | -34.12 | 0 | 17.5 | 17.4 | 21.6 | 18.4 | 21.7 | 19.5 | 19.6
3356.06 | -70.145 | -29.854 | 0 | 17.6 | 17.4 | 21.6 | 18.3 | 21.8 | 19.5 | 19.7
3357.06 | -70.235 | -33.016 | 0 | 17.6 | 17.4 | 21.6 | 18.2 | 21.8 | 19.5 | 19.5
3358.06 | -70.33 | -31.931 | 0 | 17.6 | 17.4 | 21.6 | 18.2 | 21.9 | 19.6 | 19.6
3359.06 | -70.152 | -36.032 | 0 | 17.6 | 17.4 | 21.6 | 18.1 | 21.8 | 19.6 | 19.1
3360.06 | -70.156 | -29.045 | 0 | 17.6 | 17.4 | 21.6 | 18.1 | 21.7 | 19.6 | 19.1
3361.06 | -70.232 | -30.313 | 0 | 17.6 | 17.4 | 21.6 | 18 | 21.7 | 19.5 | 19.1
3362.06 | -70.285 | -30.571 | 0 | 17.7 | 17.4 | 21.7 | 18 | 21.7 | 19.5 | 19
3363.06 | -70.287 | -22.112 | 0 | 17.7 | 17.4 | 21.7 | 18 | 21.8 | 19.5 | 19.1
3364.06 | -70.157 | -37.301 | 0 | 17.7 | 17.4 | 21.7 | 18 | 21.8 | 19.6 | 19.4
3365.06 | -70.259 | -27.095 | 0 | 17.7 | 17.4 | 21.7 | 18 | 21.8 | 19.6 | 19.5
3366.06 | -70.222 | -34.855 | 0 | 17.7 | 17.4 | 21.7 | 18.1 | 21.8 | 19.6 | 19.3
3367.06 | -70.168 | -30.865 | 0 | 17.7 | 17.4 | 21.7 | 18.2 | 21.9 | 19.5 | 19.1
3368.06 | -70.258 | -26.654 | 0 | 17.7 | 17.4 | 21.7 | 18.2 | 21.9 | 19.5 | 19.4
3369.06 | -70.233 | -33.936 | 0 | 17.6 | 17.4 | 21.6 | 18.2 | 21.9 | 19.5 | 19.7
3370.06 | -70.195 | -25.569 | 0 | 17.6 | 17.4 | 21.7 | 18.1 | 21.8 | 19.5 | 19.5
3371.06 | -70.259 | -35.168 | 0 | 17.6 | 17.4 | 21.6 | 18.1 | 21.9 | 19.6 | 19.3
3372.06 | -70.177 | -25.165 | 0 | 17.6 | 17.4 | 21.6 | 18 | 22 | 19.6 | 19.3
3373.06 | -70.264 | -29.284 | 0 | 17.6 | 17.4 | 21.7 | 18.1 | 22 | 19.7 | 19.4
3374.06 | -70.234 | -29.376 | 0 | 17.6 | 17.4 | 21.7 | 18.1 | 22 | 19.7 | 19.4
3375.06 | -70.159 | -33.182 | 0 | 17.6 | 17.4 | 21.6 | 18.2 | 22 | 19.7 | 19
3376.06 | -70.324 | -32.998 | 0 | 17.6 | 17.4 | 21.5 | 18.2 | 22 | 19.7 | 18.4
3377.06 | -70.214 | -26.691 | 0 | 17.6 | 17.4 | 21.5 | 18.3 | 22.1 | 19.7 | 18.8
3378.06 | -70.3 | -28.419 | 0 | 17.6 | 17.4 | 21.6 | 18.3 | 22.1 | 19.6 | 19.4
3379.06 | -70.342 | -28.438 | 0 | 17.6 | 17.4 | 21.6 | 18.3 | 21.9 | 19.6 | 19.5
3380.06 | -70.288 | -30.957 | 0 | 17.5 | 17.4 | 21.6 | 18.3 | 21.8 | 19.5 | 19.2
3381.06 | -70.272 | -26.489 | 0 | 17.5 | 17.4 | 21.5 | 18.2 | 21.8 | 19.5 | 19.2
3382.06 | -70.109 | -35.922 | 0 | 17.5 | 17.4 | 21.5 | 18.2 | 21.8 | 19.4 | 19.4
3383.06 | -70.135 | -31.141 | 0 | 17.5 | 17.4 | 21.5 | 18.2 | 21.8 | 19.5 | 19.4
3384.06 | -70.197 | -28.346 | 0 | 17.5 | 17.4 | 21.6 | 18.2 | 21.8 | 19.5 | 19.3
3385.06 | -70.287 | -31.325 | 0 | 17.6 | 17.4 | 21.6 | 18.2 | 21.7 | 19.5 | 19.4
3386.06 | -70.278 | -32.833 | 0 | 17.6 | 17.4 | 21.6 | 18.1 | 21.7 | 19.5 | 19.4
3387.06 | -70.19 | -29.1 | 0 | 17.6 | 17.4 | 21.6 | 18.2 | 21.8 | 19.5 | 19.4
3388.06 | -70.127 | -32.299 | 0 | 17.6 | 17.4 | 21.7 | 18.2 | 21.8 | 19.5 | 19.8
3389.06 | -70.119 | -35.664 | 0 | 17.6 | 17.5 | 21.6 | 18.2 | 21.8 | 19.5 | 19.3
3390.06 | -70.238 | -27.206 | 0 | 17.6 | 17.5 | 21.5 | 18.2 | 21.8 | 19.6 | 19.3
3391.06 | -70.158 | -32.152 | 0 | 17.6 | 17.4 | 21.5 | 18.3 | 21.9 | 19.6 | 19.3
3392.06 | -70.257 | -29.357 | 0 | 17.6 | 17.4 | 21.5 | 18.3 | 21.9 | 19.6 | 19.2
3393.06 | -70.198 | -32.079 | 0 | 17.7 | 17.4 | 21.5 | 18.3 | 21.9 | 19.5 | 19.2
3394.06 | -70.221 | -24.098 | 0 | 17.7 | 17.4 | 21.6 | 18.3 | 21.9 | 19.5 | 18.9
3395.06 | -70.201 | -30.699 | 0 | 17.6 | 17.4 | 21.6 | 18.4 | 22 | 19.5 | 19.1
3396.06 | -70.153 | -26.323 | 0 | 17.6 | 17.4 | 21.6 | 18.4 | 21.9 | 19.5 | 19.2
3397.06 | -70.112 | -34.304 | 0 | 17.7 | 17.4 | 21.6 | 18.5 | 21.8 | 19.5 | 19.1
3398.06 | -70.3 | -26.397 | 0 | 17.7 | 17.4 | 21.6 | 18.6 | 21.6 | 19.5 | 19.1
3399.06 | -70.266 | -32.428 | 0 | 17.7 | 17.4 | 21.6 | 18.6 | 21.6 | 19.5 | 19.1
3400.06 | -70.15 | -33.899 | 0 | 17.7 | 17.5 | 21.6 | 18.6 | 21.6 | 19.4 | 19.1
3401.06 | -70.261 | -30.663 | 0 | 17.6 | 17.5 | 21.7 | 18.7 | 21.5 | 19.5 | 19.1
3402.06 | -70.171 | -29.909 | 0 | 17.6 | 17.5 | 21.7 | 18.7 | 21.6 | 19.5 | 19.1
3403.06 | -70.318 | -27.702 | 0 | 17.7 | 17.5 | 21.7 | 18.6 | 21.6 | 19.5 | 19.1
3404.06 | -70.164 | -22.719 | 0 | 17.6 | 17.5 | 21.7 | 18.6 | 21.6 | 19.5 | 19
3405.06 | -70.286 | -38.698 | 0 | 17.6 | 17.5 | 21.7 | 18.6 | 21.6 | 19.5 | 19.6
3406.06 | -70.153 | -26.948 | 0 | 17.6 | 17.5 | 21.7 | 18.6 | 21.6 | 19.5 | 19.2
3407.06 | -70.149 | -25.569 | 0 | 17.6 | 17.5 | 21.7 | 18.6 | 21.6 | 19.5 | 19.1
3408.06 | -70.199 | -32.299 | 0 | 17.6 | 17.5 | 21.8 | 18.7 | 21.6 | 19.5 | 19
3409.06 | -70.148 | -28.052 | 0 | 17.6 | 17.5 | 21.8 | 18.8 | 21.6 | 19.5 | 18.9
3410.06 | -70.246 | -30.148 | 0 | 17.6 | 17.4 | 21.7 | 18.8 | 21.6 | 19.5 | 18.9
3411.06 | -70.271 | -23.988 | 0 | 17.6 | 17.4 | 21.7 | 18.8 | 21.7 | 19.6 | 19.1
3412.06 | -70.105 | -26.433 | 0 | 17.6 | 17.4 | 21.7 | 18.8 | 21.8 | 19.6 | 19.2
3413.06 | -70.299 | -28.566 | 0 | 17.6 | 17.4 | 21.7 | 18.8 | 21.8 | 19.5 | 19.1
3414.06 | -70.144 | -27.003 | 0 | 17.5 | 17.4 | 21.7 | 18.7 | 21.9 | 19.4 | 19
3415.06 | -70.2 | -28.714 | 0 | 17.6 | 17.4 | 21.7 | 18.8 | 21.9 | 19.4 | 19.3
3416.06 | -70.158 | -29.081 | 0 | 17.5 | 17.4 | 21.5 | 18.8 | 21.8 | 19.4 | 19.2
3417.06 | -70.162 | -26.084 | 0 | 17.5 | 17.4 | 21.5 | 18.7 | 21.7 | 19.5 | 19.4
3418.06 | -70.262 | -31.968 | 0 | 17.5 | 17.4 | 21.5 | 18.7 | 21.7 | 19.5 | 19.2
3419.06 | -70.147 | -23.215 | 0 | 17.5 | 17.4 | 21.6 | 18.7 | 21.7 | 19.5 | 19
3420.06 | -70.262 | -33.77 | 0 | 17.5 | 17.4 | 21.6 | 18.7 | 21.8 | 19.5 | 19.2
3421.06 | -70.172 | -32.667 | 0 | 17.5 | 17.4 | 21.6 | 18.8 | 21.8 | 19.5 | 19.3
3422.06 | -70.283 | -27.61 | 0 | 17.6 | 17.4 | 21.5 | 18.7 | 21.7 | 19.5 | 19.1
3423.06 | -70.242 | -30.46 | 0 | 17.6 | 17.4 | 21.4 | 18.6 | 21.7 | 19.5 | 19.2
3424.06 | -70.106 | -21.046 | 0 | 17.6 | 17.4 | 21.4 | 18.6 | 21.7 | 19.4 | 19.1
3425.06 | -70.181 | -18.6 | 0 | 17.6 | 17.4 | 21.4 | 18.6 | 21.8 | 19.5 | 19.4
3426.06 | -70.156 | -32.336 | 0 | 17.6 | 17.4 | 21.4 | 18.6 | 21.9 | 19.5 | 19.5
3427.06 | -70.309 | -29.78 | 0 | 17.6 | 17.4 | 21.4 | 18.6 | 21.9 | 19.5 | 19.2
3428.06 | -70.256 | -29.431 | 0 | 17.6 | 17.4 | 21.4 | 18.6 | 21.9 | 19.5 | 19.1
3429.06 | -70.067 | -25.679 | 0 | 17.6 | 17.4 | 21.4 | 18.6 | 21.9 | 19.5 | 19
3430.06 | -70.167 | -31.104 | 0 | 17.6 | 17.4 | 21.4 | 18.6 | 21.9 | 19.4 | 18.9
3431.06 | -70.178 | -26.875 | 0 | 17.6 | 17.4 | 21.4 | 18.5 | 21.9 | 19.5 | 19
3432.06 | -70.264 | -29.284 | 0 | 17.6 | 17.3 | 21.5 | 18.5 | 21.9 | 19.5 | 18.9
3433.06 | -70.267 | -37.65 | 0 | 17.6 | 17.4 | 21.5 | 18.6 | 21.9 | 19.5 | 18.6
3434.06 | -70.116 | -29.541 | 0 | 17.6 | 17.4 | 21.6 | 18.7 | 22 | 19.5 | 18.7
3435.06 | -70.145 | -25.422 | 0 | 17.6 | 17.4 | 21.6 | 18.8 | 21.8 | 19.5 | 18.9
3436.06 | -70.32 | -29.798 | 0 | 17.6 | 17.4 | 21.6 | 18.8 | 21.8 | 19.5 | 19
3437.06 | -70.204 | -19.924 | 0 | 17.6 | 17.4 | 21.6 | 18.9 | 21.7 | 19.5 | 18.8
3438.06 | -70.119 | -20.99 | 0 | 17.6 | 17.4 | 21.6 | 18.9 | 21.7 | 19.6 | 19
3439.06 | -70.202 | -24.558 | 0 | 17.6 | 17.4 | 21.6 | 18.9 | 21.4 | 19.5 | 18.9
3440.06 | -70.256 | -27.334 | 0 | 17.6 | 17.4 | 21.6 | 18.9 | 21.4 | 19.5 | 18.9
3441.06 | -70.271 | -29.67 | 0 | 17.6 | 17.4 | 21.6 | 18.8 | 21.5 | 19.5 | 19.2
3442.06 | -70.145 | -25.128 | 0 | 17.5 | 17.4 | 21.6 | 18.7 | 21.4 | 19.4 | 18.5
3443.06 | -70.177 | -23.565 | 0 | 17.5 | 17.4 | 21.6 | 18.8 | 21.5 | 19.4 | 18.4
3444.06 | -70.151 | -26.58 | 0 | 17.5 | 17.4 | 21.6 | 18.8 | 21.4 | 19.4 | 18.7
3445.06 | -70.134 | -29.339 | 0 | 17.5 | 17.4 | 21.6 | 18.9 | 21.5 | 19.4 | 18.9
3446.06 | -70.161 | -37.319 | 0 | 17.5 | 17.4 | 21.6 | 18.8 | 21.6 | 19.3 | 18.9
3447.06 | -70.278 | -29.136 | 0 | 17.5 | 17.4 | 21.5 | 18.7 | 21.6 | 19.3 | 19.1
3448.06 | -70.122 | -27.537 | 0 | 17.5 | 17.4 | 21.5 | 18.7 | 21.6 | 19.3 | 18.9
3449.06 | -70.288 | -28.695 | 0 | 17.5 | 17.4 | 21.5 | 18.6 | 21.6 | 19.3 | 18.9
3450.06 | -70.203 | -31.803 | 0 | 17.5 | 17.4 | 21.5 | 18.7 | 21.6 | 19.3 | 18.9
3451.06 | -70.147 | -24.025 | 0 | 17.5 | 17.4 | 21.6 | 18.7 | 21.6 | 19.4 | 19.1
3452.06 | -70.267 | -31.527 | 0 | 17.5 | 17.4 | 21.6 | 18.8 | 21.4 | 19.4 | 19
3453.06 | -70.199 | -22.811 | 0 | 17.5 | 17.4 | 21.5 | 18.7 | 21.5 | 19.4 | 19.1
3454.06 | -70.1 | -27.868 | 0 | 17.5 | 17.4 | 21.4 | 18.6 | 21.6 | 19.4 | 18.9
3455.06 | -70.271 | -30.203 | 0 | 17.6 | 17.4 | 21.4 | 18.6 | 21.6 | 19.4 | 19.2
3456.06 | -70.278 | -25.606 | 0 | 17.6 | 17.4 | 21.4 | 18.6 | 21.5 | 19.5 | 19.3
3457.06 | -70.141 | -29.835 | 0 | 17.6 | 17.4 | 21.4 | 18.5 | 21.5 | 19.5 | 19.2
3458.06 | -70.14 | -27.739 | 0 | 17.6 | 17.4 | 21.4 | 18.5 | 21.4 | 19.5 | 19.1
3459.06 | -70.145 | -29.541 | 0 | 17.6 | 17.4 | 21.4 | 18.5 | 21.5 | 19.5 | 19.3
3460.06 | -70.185 | -28.897 | 0 | 17.6 | 17.4 | 21.5 | 18.5 | 21.3 | 19.5 | 19.1
3461.06 | -70.172 | -27.684 | 0 | 17.6 | 17.4 | 21.5 | 18.4 | 21.2 | 19.5 | 19.1
3462.06 | -70.191 | -30.019 | 0 | 17.6 | 17.4 | 21.4 | 18.4 | 21.1 | 19.4 | 19.3
3463.06 | -70.288 | -27.996 | 0 | 17.6 | 17.4 | 21.4 | 18.4 | 21.2 | 19.4 | 19.2
3464.06 | -70.248 | -24.595 | 0 | 17.6 | 17.4 | 21.4 | 18.3 | 21.2 | 19.4 | 19.3
3465.06 | -70.277 | -24.981 | 0 | 17.6 | 17.4 | 21.4 | 18.2 | 21.3 | 19.4 | 18.9
3466.06 | -70.189 | -21.855 | 0 | 17.6 | 17.4 | 21.4 | 18.2 | 21.3 | 19.3 | 18.8
3467.06 | -70.119 | -29.725 | 0 | 17.6 | 17.3 | 21.4 | 18.2 | 21.4 | 19.3 | 18.6
3468.06 | -70.263 | -26.25 | 0 | 17.6 | 17.3 | 21.4 | 18.2 | 21.4 | 19.3 | 18.7
3469.06 | -70.134 | -25.128 | 0 | 17.6 | 17.3 | 21.4 | 18.2 | 21.4 | 19.2 | 18.6
3470.06 | -70.171 | -28.291 | 0 | 17.6 | 17.4 | 21.4 | 18.3 | 21.4 | 19.3 | 18.6
3471.06 | -70.306 | -27.904 | 0 | 17.6 | 17.4 | 21.4 | 18.3 | 21.4 | 19.2 | 18.7
3472.06 | -70.167 | -23.179 | 0 | 17.7 | 17.4 | 21.4 | 18.3 | 21.4 | 19.2 | 18.8
3473.06 | -70.222 | -25.955 | 0 | 17.7 | 17.4 | 21.4 | 18.3 | 21.4 | 19.3 | 18.9
3474.06 | -70.202 | -28.438 | 0 | 17.6 | 17.3 | 21.4 | 18.4 | 21.3 | 19.3 | 19.3
3475.06 | -70.295 | -28.493 | 0 | 17.7 | 17.4 | 21.4 | 18.4 | 21.3 | 19.3 | 19.1
3476.06 | -70.116 | -24.098 | 0.001 | 17.7 | 17.4 | 21.4 | 18.5 | 21.4 | 19.3 | 19
3477.06 | -70.139 | -19.777 | 0 | 17.6 | 17.4 | 21.4 | 18.5 | 21.4 | 19.4 | 19
3478.06 | -70.273 | -29.155 | 0 | 17.6 | 17.4 | 21.4 | 18.5 | 21.4 | 19.4 | 19.1
3479.06 | -70.237 | -28.235 | 0 | 17.6 | 17.4 | 21.4 | 18.5 | 21.4 | 19.3 | 19
3480.06 | -70.239 | -32.281 | 0 | 17.6 | 17.4 | 21.4 | 18.4 | 21.4 | 19.3 | 18.9
3481.06 | -70.116 | -22.719 | 0 | 17.6 | 17.4 | 21.4 | 18.4 | 21.4 | 19.3 | 18.8
3482.06 | -70.208 | -29.118 | 0 | 17.6 | 17.4 | 21.4 | 18.4 | 21.4 | 19.4 | 19.2
3483.06 | -70.274 | -24.374 | 0.001 | 17.6 | 17.3 | 21.4 | 18.3 | 21.4 | 19.3 | 18.7
3484.06 | -70.193 | -24.926 | 0 | 17.6 | 17.3 | 21.3 | 18.2 | 21.3 | 19.2 | 18.8
3485.06 | -70.193 | -29.339 | 0 | 17.6 | 17.3 | 21.3 | 18.1 | 21.3 | 19.2 | 18.8
3486.06 | -70.306 | -23.546 | 0 | 17.5 | 17.3 | 21.3 | 18.2 | 21.4 | 19.2 | 19
3487.06 | -70.257 | -29.32 | 0 | 17.5 | 17.3 | 21.4 | 18.2 | 21.4 | 19.2 | 18.9
3488.06 | -70.276 | -29.32 | 0 | 17.5 | 17.3 | 21.3 | 18.2 | 21.5 | 19.2 | 18.8
3489.06 | -70.253 | -25.257 | 0 | 17.6 | 17.3 | 21.3 | 18.2 | 21.5 | 19.2 | 19
3490.06 | -70.174 | -24.319 | 0 | 17.5 | 17.3 | 21.2 | 18.1 | 21.5 | 19.1 | 19
3491.06 | -70.192 | -28.677 | 0 | 17.5 | 17.3 | 21.2 | 18.1 | 21.5 | 19.2 | 18.9
3492.06 | -70.104 | -24.135 | 0 | 17.5 | 17.3 | 21.2 | 18.1 | 21.5 | 19.2 | 19.1
3493.06 | -70.096 | -26.709 | 0 | 17.5 | 17.3 | 21.3 | 18.3 | 21.5 | 19.2 | 19.1
3494.06 | -70.246 | -25.054 | 0 | 17.5 | 17.3 | 21.3 | 18.4 | 21.5 | 19.3 | 19
3495.06 | -70.266 | -26.433 | 0 | 17.5 | 17.3 | 21.3 | 18.4 | 21.4 | 19.3 | 19.1
3496.06 | -70.297 | -31.509 | 0.001 | 17.5 | 17.3 | 21.3 | 18.3 | 21.4 | 19.3 | 19.2
3497.06 | -70.165 | -26.985 | 0 | 17.5 | 17.3 | 21.3 | 18.3 | 21.3 | 19.3 | 19.2
3498.06 | -70.187 | -30.957 | 0 | 17.5 | 17.3 | 21.3 | 18.3 | 21.3 | 19.3 | 19.4
3499.06 | -70.158 | -27.96 | 0 | 17.5 | 17.3 | 21.3 | 18.3 | 21.3 | 19.2 | 19.3
3500.06 | -70.168 | -26.709 | 0 | 17.5 | 17.3 | 21.3 | 18.3 | 21.4 | 19.2 | 19.4
3501.06 | -70.23 | -24.521 | 0 | 17.5 | 17.3 | 21.2 | 18.3 | 21.4 | 19.1 | 19
3502.06 | -70.218 | -25.569 | 0 | 17.5 | 17.3 | 21.2 | 18.3 | 21.5 | 19.1 | 19.1
3503.06 | -70.155 | -20.42 | 0 | 17.5 | 17.3 | 21.2 | 18.4 | 21.6 | 19.1 | 19.2
3504.06 | -70.191 | -21.873 | 0 | 17.5 | 17.3 | 21.1 | 18.4 | 21.6 | 19.1 | 19.1
3505.06 | -70.167 | -22.351 | 0 | 17.5 | 17.3 | 21.1 | 18.4 | 21.6 | 19.1 | 19.2
3506.06 | -70.195 | -25.882 | 0 | 17.5 | 17.3 | 21.1 | 18.4 | 21.5 | 19.2 | 19.1
3507.06 | -70.15 | -24.999 | 0 | 17.6 | 17.3 | 21.1 | 18.4 | 21.4 | 19.1 | 18.9
3508.06 | -70.166 | -33.384 | 0 | 17.6 | 17.3 | 21.1 | 18.4 | 21.4 | 19 | 18.8
3509.06 | -70.166 | -21.726 | 0 | 17.6 | 17.3 | 21 | 18.3 | 21.3 | 18.9 | 18.7
3510.06 | -70.342 | -25.955 | 0 | 17.6 | 17.3 | 21 | 18.4 | 21.3 | 18.9 | 18.3
3511.06 | -70.197 | -21.708 | 0 | 17.6 | 17.3 | 21 | 18.5 | 21.4 | 19 | 18.5
3512.06 | -70.174 | -28.842 | 0 | 17.6 | 17.3 | 21 | 18.8 | 21.3 | 19 | 18.6
3513.06 | -70.151 | -31.417 | 0 | 17.6 | 17.3 | 21 | 18.9 | 21.3 | 19 | 18.7
3514.06 | -70.205 | -21.652 | 0 | 17.6 | 17.3 | 21 | 18.9 | 21.3 | 19 | 18.7
3515.06 | -70.181 | -27.003 | 0 | 17.6 | 17.3 | 21 | 18.8 | 21.3 | 19.1 | 18.7
3516.06 | -70.31 | -24.668 | 0 | 17.6 | 17.3 | 21 | 18.7 | 21.3 | 19.2 | 19
3517.06 | -70.235 | -26.213 | 0 | 17.6 | 17.3 | 21 | 18.7 | 21.3 | 19.2 | 18.9
3518.06 | -70.298 | -29.063 | 0 | 17.6 | 17.3 | 20.9 | 18.6 | 21.4 | 19.1 | 18.8
3519.06 | -70.294 | -26.176 | 0 | 17.6 | 17.3 | 20.9 | 18.5 | 21.4 | 19.1 | 18.8
3520.06 | -70.305 | -26.691 | 0 | 17.6 | 17.3 | 20.9 | 18.4 | 21.3 | 19 | 19
3521.06 | -70.203 | -21.266 | 0 | 17.6 | 17.3 | 21 | 18.5 | 21.3 | 19.1 | 18.7
3522.06 | -70.176 | -26.746 | 0 | 17.6 | 17.3 | 21 | 18.5 | 21.3 | 19.1 | 18.5
3523.06 | -70.201 | -30.129 | 0 | 17.6 | 17.3 | 20.9 | 18.5 | 21.2 | 19.1 | 18.8
3524.06 | -70.258 | -30.773 | 0 | 17.6 | 17.3 | 20.9 | 18.3 | 21.2 | 19.1 | 18.9
3525.06 | -70.314 | -21.689 | 0 | 17.6 | 17.3 | 20.9 | 18.3 | 21.1 | 19.1 | 19
3526.06 | -70.239 | -31.104 | 0 | 17.6 | 17.3 | 21 | 18.3 | 21.1 | 19.2 | 18.7
3527.06 | -70.212 | -27.003 | 0 | 17.7 | 17.4 | 21 | 18.3 | 21 | 19.2 | 18.8
3528.06 | -70.144 | -36.032 | 0 | 17.6 | 17.3 | 21 | 18.3 | 21.1 | 19.2 | 18.6
3529.06 | -70.228 | -24.135 | 0 | 17.6 | 17.3 | 20.9 | 18.2 | 21.1 | 19.2 | 18.8
3530.06 | -70.108 | -32.41 | 0 | 17.6 | 17.3 | 20.9 | 18.2 | 21 | 19.1 | 19
3531.06 | -70.253 | -27.463 | 0 | 17.6 | 17.3 | 20.9 | 18.2 | 21.1 | 19 | 18.7
3532.06 | -70.211 | -24.815 | 0 | 17.6 | 17.3 | 20.9 | 18.1 | 21.1 | 19 | 18.6
3533.06 | -70.189 | -27.592 | 0 | 17.5 | 17.3 | 20.9 | 18 | 21.2 | 19 | 18.8
3534.06 | -70.349 | -25.109 | 0 | 17.5 | 17.3 | 21 | 18 | 21.2 | 19 | 18.6
3535.06 | -70.29 | -19.611 | 0 | 17.5 | 17.3 | 21 | 18.1 | 21.2 | 19 | 18.7
3536.06 | -70.259 | -18.876 | 0 | 17.5 | 17.3 | 21 | 18.1 | 21.3 | 19 | 18.8
3537.06 | -70.255 | -26.82 | 0 | 17.6 | 17.3 | 21 | 18.1 | 21.3 | 19 | 18.8
3538.06 | -70.166 | -27.095 | 0 | 17.6 | 17.3 | 21 | 18.2 | 21.3 | 19 | 18.9
3539.06 | -70.237 | -21.229 | 0 | 17.6 | 17.3 | 21 | 18.1 | 21.3 | 19 | 18.8
3540.06 | -70.252 | -26.158 | 0 | 17.6 | 17.3 | 21 | 18.1 | 21.2 | 19 | 18.9
3541.06 | -70.181 | -20.218 | 0 | 17.6 | 17.3 | 21 | 18.1 | 21.3 | 19.1 | 19
3542.06 | -70.205 | -31.288 | 0 | 17.6 | 17.3 | 21 | 18.2 | 21.3 | 19.1 | 19
3543.06 | -70.29 | -20.623 | 0 | 17.6 | 17.3 | 21.1 | 18.2 | 21.2 | 19.1 | 18.8
3544.06 | -70.096 | -21.689 | 0 | 17.6 | 17.2 | 21.1 | 18.2 | 21.3 | 19 | 19
3545.06 | -70.133 | -33.292 | 0 | 17.6 | 17.2 | 21.1 | 18.2 | 21.3 | 19 | 18.9
3546.06 | -70.193 | -29.21 | 0 | 17.6 | 17.3 | 21.1 | 18.2 | 21.4 | 18.9 | 18.7
3547.06 | -70.223 | -25.827 | 0 | 17.6 | 17.3 | 21.1 | 18.1 | 21.4 | 18.9 | 18.6
3548.06 | -70.202 | -23.528 | 0 | 17.6 | 17.2 | 21.1 | 18 | 21.5 | 19 | 18.7
3549.06 | -70.247 | -22.296 | 0.001 | 17.6 | 17.3 | 21.2 | 18 | 21.5 | 19 | 18.8
3550.06 | -70.183 | -22.517 | 0 | 17.6 | 17.3 | 21.1 | 17.9 | 21.3 | 19 | 19.1
3551.06 | -70.199 | -19.832 | 0 | 17.6 | 17.3 | 21.1 | 17.9 | 21.3 | 19 | 18.7
3552.06 | -70.152 | -22.131 | 0 | 17.6 | 17.3 | 21.1 | 17.9 | 21.2 | 19 | 18.8
3553.06 | -70.178 | -23.73 | 0 | 17.6 | 17.3 | 21.1 | 17.9 | 21.2 | 18.9 | 18.6
3554.06 | -70.184 | -22.811 | 0 | 17.6 | 17.3 | 21.1 | 17.8 | 21.2 | 18.9 | 18.5
3555.06 | -70.237 | -26.728 | 0 | 17.6 | 17.2 | 21.2 | 17.8 | 21.3 | 18.9 | 18.4
3556.06 | -70.279 | -28.217 | 0 | 17.6 | 17.2 | 21.2 | 17.8 | 21.3 | 19 | 18.4
3557.06 | -70.298 | -29.247 | 0 | 17.6 | 17.3 | 21.2 | 17.8 | 21.3 | 19 | 18.5
3558.06 | -70.2 | -29.173 | 0 | 17.6 | 17.3 | 21.2 | 17.8 | 21.3 | 19 | 18.7
3559.06 | -70.223 | -25.79 | 0 | 17.6 | 17.3 | 21.1 | 17.7 | 21.3 | 19 | 18.7
3560.06 | -70.337 | -23.528 | 0 | 17.6 | 17.2 | 21.1 | 17.7 | 21.3 | 19 | 18.6
3561.06 | -70.308 | -21.119 | 0 | 17.6 | 17.2 | 21.1 | 17.7 | 21.1 | 19 | 18.5
3562.06 | -70.361 | -18.214 | 0 | 17.6 | 17.2 | 21.1 | 17.8 | 21 | 19 | 18.5
3563.06 | -70.177 | -25.606 | 0 | 17.6 | 17.2 | 21.1 | 17.9 | 21 | 19 | 18.6
3564.06 | -70.228 | -19.961 | 0 | 17.5 | 17.2 | 21.2 | 17.9 | 21 | 19 | 18.6
3565.06 | -70.314 | -19.85 | 0 | 17.5 | 17.2 | 21.2 | 18 | 21.1 | 19.1 | 18.8
3566.06 | -70.278 | -32.391 | 0 | 17.5 | 17.2 | 21.2 | 18.1 | 21.2 | 19.1 | 18.9
3567.06 | -70.283 | -22.903 | 0 | 17.5 | 17.2 | 21.1 | 18.1 | 21.1 | 19.1 | 18.4
3568.06 | -70.209 | -20.568 | 0 | 17.5 | 17.2 | 21.1 | 18.1 | 21.1 | 19.1 | 18.6
3569.06 | -70.3 | -24.576 | 0 | 17.5 | 17.2 | 21.1 | 18.2 | 21 | 19.1 | 18.7
3570.06 | -70.223 | -22.792 | 0 | 17.5 | 17.2 | 21 | 18.4 | 21.1 | 19.1 | 18.7
3571.06 | -70.181 | -29.008 | 0 | 17.5 | 17.2 | 20.9 | 18.4 | 21.1 | 19.1 | 18.6
3572.06 | -70.167 | -24.337 | 0 | 17.5 | 17.2 | 20.8 | 18.4 | 21.1 | 19.1 | 18.7
3573.06 | -70.281 | -23.546 | 0 | 17.5 | 17.2 | 20.7 | 18.4 | 21 | 19.1 | 18.6
3574.06 | -70.189 | -29.743 | 0 | 17.5 | 17.2 | 20.5 | 18.5 | 21 | 19.1 | 18.7
3575.06 | -70.203 | -19.023 | 0 | 17.5 | 17.2 | 20.6 | 18.5 | 21 | 19.1 | 18.7
3576.06 | -70.263 | -22.884 | 0 | 17.5 | 17.2 | 20.6 | 18.5 | 20.8 | 19.1 | 18.6
3577.06 | -70.253 | -20.568 | 0 | 17.5 | 17.2 | 20.6 | 18.4 | 20.8 | 19.1 | 18.6
3578.06 | -70.329 | -24.852 | 0 | 17.5 | 17.2 | 20.6 | 18.3 | 20.8 | 19 | 18.3
3579.06 | -70.291 | -20.77 | 0 | 17.6 | 17.3 | 20.7 | 18.4 | 20.9 | 19 | 18.8
3580.06 | -70.147 | -24.135 | 0 | 17.6 | 17.3 | 20.7 | 18.3 | 20.9 | 19 | 18.5
3581.06 | -70.21 | -25.109 | 0 | 17.6 | 17.3 | 20.5 | 18.3 | 20.9 | 19.1 | 18.8
3582.06 | -70.302 | -23.528 | 0 | 17.6 | 17.3 | 20.6 | 18.3 | 20.9 | 19.1 | 18.9
3583.06 | -70.25 | -26.525 | 0 | 17.6 | 17.3 | 20.7 | 18.3 | 20.9 | 19.1 | 18.9
3584.06 | -70.183 | -22.167 | 0 | 17.6 | 17.3 | 20.7 | 18.3 | 21 | 19.1 | 18.8
3585.06 | -70.217 | -22.278 | 0 | 17.6 | 17.3 | 20.8 | 18.4 | 20.8 | 19.1 | 18.8
3586.06 | -70.313 | -20.089 | 0 | 17.6 | 17.3 | 20.8 | 18.4 | 20.8 | 19.1 | 18.7
3587.06 | -70.254 | -28.401 | 0 | 17.6 | 17.3 | 20.8 | 18.4 | 20.9 | 19.1 | 18.8
3588.06 | -70.18 | -21.285 | 0 | 17.6 | 17.3 | 20.8 | 18.4 | 20.9 | 19.1 | 19.1
3589.06 | -70.191 | -20.292 | 0 | 17.6 | 17.3 | 20.8 | 18.4 | 20.7 | 19.1 | 19.1
3590.06 | -70.262 | -28.125 | 0 | 17.6 | 17.3 | 20.8 | 18.4 | 20.6 | 19.1 | 18.8
3591.06 | -70.243 | -28.456 | 0 | 17.6 | 17.3 | 20.8 | 18.4 | 20.4 | 19.1 | 19
3592.06 | -70.21 | -19.299 | 0 | 17.5 | 17.3 | 20.7 | 18.4 | 20.4 | 19.1 | 19
3593.06 | -70.298 | -18.03 | 0 | 17.5 | 17.3 | 20.7 | 18.4 | 20.5 | 19.1 | 18.9
3594.06 | -70.196 | -27.242 | 0.001 | 17.5 | 17.3 | 20.7 | 18.4 | 20.6 | 19.1 | 19.1
3595.06 | -70.193 | -24.374 | 0.001 | 17.5 | 17.3 | 20.8 | 18.4 | 20.6 | 19.1 | 19
3596.06 | -70.242 | -31.435 | 0 | 17.5 | 17.2 | 20.8 | 18.3 | 20.7 | 19 | 18.8
3597.06 | -70.285 | -21.873 | 0 | 17.5 | 17.2 | 20.9 | 18.2 | 20.7 | 19 | 18.8
3598.06 | -70.319 | -18.949 | 0.001 | 17.5 | 17.3 | 20.8 | 18.2 | 20.7 | 19.1 | 18.8
3599.06 | -70.294 | -19.538 | 0 | 17.5 | 17.2 | 20.7 | 18.2 | 20.7 | 19.1 | 18.7
3600.06 | -70.223 | -24.503 | 0 | 17.5 | 17.2 | 20.7 | 18.4 | 20.7 | 19.1 | 18.8
3601.06 | -70.158 | -21.726 | 0.001 | 17.6 | 17.2 | 20.7 | 18.4 | 20.8 | 19.1 | 19
3602.06 | -70.182 | -21.395 | 0 | 17.5 | 17.2 | 20.8 | 18.4 | 20.7 | 19.1 | 18.6
3603.06 | -70.174 | -20.531 | 0 | 17.6 | 17.2 | 20.7 | 18.3 | 20.7 | 19 | 18.6
3604.06 | -70.208 | -30.037 | 0 | 17.6 | 17.2 | 20.8 | 18.4 | 20.8 | 19 | 18.5
3605.06 | -70.274 | -21.744 | 0 | 17.6 | 17.2 | 20.8 | 18.4 | 20.9 | 19 | 18.7
3606.06 | -70.297 | -22.351 | 0 | 17.6 | 17.2 | 20.8 | 18.4 | 20.9 | 19.1 | 18.9
3607.06 | -70.194 | -27.482 | 0 | 17.7 | 17.2 | 20.8 | 18.3 | 20.8 | 19.1 | 18.9
3608.06 | -70.155 | -19.152 | 0 | 17.7 | 17.2 | 20.8 | 18.3 | 20.8 | 19.1 | 18.8
3609.06 | -70.188 | -27.059 | 0 | 17.7 | 17.2 | 20.8 | 18.2 | 20.8 | 19 | 18.7
3610.06 | -70.277 | -20.42 | 0 | 17.6 | 17.2 | 20.8 | 18.2 | 20.9 | 19.1 | 18.8
3611.06 | -70.383 | -21.671 | 0 | 17.6 | 17.2 | 20.7 | 18.4 | 20.7 | 19.1 | 18.6
3612.06 | -70.246 | -24.098 | 0 | 17.6 | 17.2 | 20.8 | 18.4 | 20.5 | 19.1 | 18.6
3613.06 | -70.217 | -26.139 | 0 | 17.5 | 17.2 | 20.8 | 18.3 | 20.5 | 19 | 18.6
3614.06 | -70.283 | -21.542 | 0 | 17.5 | 17.2 | 20.8 | 18.3 | 20.6 | 19 | 18.2
3615.06 | -70.166 | -25.165 | 0 | 17.5 | 17.2 | 20.8 | 18.3 | 20.6 | 19 | 18.1
3616.06 | -70.193 | -25.698 | 0 | 17.5 | 17.2 | 20.8 | 18.3 | 20.6 | 19 | 18.4
3617.06 | -70.208 | -19.685 | 0 | 17.5 | 17.2 | 20.7 | 18.2 | 20.6 | 18.9 | 18.5
3618.06 | -70.211 | -15.934 | 0 | 17.5 | 17.2 | 20.7 | 18.2 | 20.6 | 18.9 | 18.9
3619.06 | -70.148 | -24.981 | 0 | 17.6 | 17.2 | 20.8 | 18.3 | 20.7 | 19 | 18.9
3620.06 | -70.168 | -19.85 | 0 | 17.6 | 17.2 | 20.7 | 18.3 | 20.7 | 19 | 18.6
3621.06 | -70.146 | -21.45 | 0 | 17.6 | 17.2 | 20.8 | 18.3 | 20.8 | 19 | 18.7
3622.06 | -70.23 | -22.48 | 0 | 17.6 | 17.2 | 20.8 | 18.2 | 20.8 | 19 | 18.7
3623.06 | -70.275 | -17.607 | 0 | 17.6 | 17.2 | 20.8 | 18.1 | 20.8 | 19.1 | 19
3624.06 | -70.215 | -23.969 | 0.001 | 17.6 | 17.3 | 20.8 | 18.2 | 20.8 | 19.1 | 19
3625.06 | -70.151 | -30.313 | 0 | 17.6 | 17.3 | 20.8 | 18.2 | 20.8 | 19 | 18.9
3626.06 | -70.346 | -28.199 | 0 | 17.6 | 17.2 | 20.8 | 18.2 | 20.9 | 18.9 | 18.6
3627.06 | -70.322 | -21.248 | 0 | 17.6 | 17.2 | 20.8 | 18.2 | 20.9 | 18.9 | 18.6
3628.06 | -70.364 | -21.009 | 0 | 17.6 | 17.2 | 20.8 | 18.2 | 21 | 18.9 | 18.6
3629.06 | -70.102 | -14.83 | 0 | 17.5 | 17.2 | 20.8 | 18.2 | 20.9 | 18.9 | 18.6
3630.06 | -70.229 | -25.679 | 0 | 17.5 | 17.2 | 20.8 | 18.1 | 20.9 | 18.9 | 18.5
3631.06 | -70.196 | -32.998 | 0 | 17.5 | 17.2 | 20.8 | 18 | 20.8 | 18.9 | 18.7
3632.06 | -70.17 | -24.429 | 0 | 17.5 | 17.2 | 20.8 | 18 | 20.8 | 18.9 | 18.7
3633.06 | -70.242 | -17 | 0 | 17.5 | 17.2 | 20.8 | 18 | 20.9 | 18.8 | 18.6
3634.06 | -70.302 | -22.627 | 0 | 17.5 | 17.2 | 20.8 | 18 | 21 | 18.8 | 18.8
3635.06 | -70.316 | -20.935 | 0 | 17.5 | 17.2 | 20.8 | 17.9 | 21 | 18.9 | 18.7
3636.06 | -70.177 | -24.282 | 0 | 17.5 | 17.3 | 20.8 | 18 | 20.9 | 18.9 | 18.6
3637.06 | -70.183 | -19.354 | 0 | 17.5 | 17.2 | 20.8 | 18 | 21 | 19 | 18.8
3638.06 | -70.167 | -24.595 | 0 | 17.6 | 17.2 | 20.8 | 18 | 21 | 19 | 18.5
3639.06 | -70.303 | -22.701 | 0 | 17.6 | 17.2 | 20.8 | 18 | 21.1 | 19 | 18.5
3640.06 | -70.37 | -25.036 | 0 | 17.6 | 17.2 | 20.8 | 18 | 21.1 | 19 | 18.7
3641.06 | -70.31 | -17.405 | 0 | 17.6 | 17.2 | 20.8 | 18 | 21.1 | 19 | 18.7
3642.06 | -70.293 | -23.73 | 0 | 17.6 | 17.2 | 20.8 | 18 | 21 | 19 | 18.8
3643.06 | -70.254 | -22.572 | 0 | 17.6 | 17.2 | 20.7 | 17.9 | 21 | 19 | 18.7
3644.06 | -70.303 | -28.015 | 0 | 17.6 | 17.2 | 20.7 | 18 | 21 | 19 | 18.8
3645.06 | -70.327 | -25.9 | 0 | 17.5 | 17.2 | 20.7 | 18.1 | 21 | 18.9 | 18.6
3646.06 | -70.282 | -21.505 | 0 | 17.5 | 17.2 | 20.8 | 18.2 | 21 | 19 | 18.6
3647.06 | -70.331 | -25.937 | 0 | 17.5 | 17.2 | 20.8 | 18.2 | 21 | 19 | 18.6
3648.06 | -70.134 | -18.434 | 0 | 17.5 | 17.2 | 20.8 | 18.2 | 20.9 | 19 | 18.6
3649.06 | -70.366 | -23.546 | 0 | 17.5 | 17.2 | 20.8 | 18.1 | 20.9 | 19 | 18.8
3650.06 | -70.144 | -20.715 | 0.001 | 17.5 | 17.2 | 20.8 | 18.1 | 20.9 | 19 | 18.8
3651.06 | -70.325 | -24.061 | 0 | 17.5 | 17.2 | 20.8 | 18.1 | 20.9 | 19.1 | 18.5
3652.06 | -70.336 | -30.129 | 0 | 17.5 | 17.2 | 20.8 | 18.1 | 20.9 | 19.1 | 18.4
3653.06 | -70.201 | -19.041 | 0 | 17.6 | 17.2 | 20.8 | 18.2 | 20.9 | 19.1 | 18.6
3654.06 | -70.326 | -20.108 | 0 | 17.6 | 17.2 | 20.8 | 18.2 | 20.7 | 19.1 | 18.6
3655.06 | -70.199 | -25.422 | 0 | 17.6 | 17.2 | 20.8 | 18.1 | 20.6 | 19.1 | 18.7
3656.06 | -70.314 | -18.949 | 0 | 17.6 | 17.2 | 20.8 | 18.1 | 20.6 | 19 | 18.7
3657.06 | -70.217 | -18.6 | 0 | 17.6 | 17.2 | 20.6 | 18.2 | 20.5 | 19 | 18.6
3658.06 | -70.169 | -26.764 | 0 | 17.6 | 17.2 | 20.6 | 18.2 | 20.4 | 19 | 18.7
3659.06 | -70.165 | -21.579 | 0 | 17.6 | 17.2 | 20.7 | 18.2 | 20.5 | 19 | 18.7
3660.06 | -70.34 | -21.891 | 0 | 17.5 | 17.2 | 20.6 | 18.2 | 20.5 | 18.9 | 18.6
3661.06 | -70.147 | -13.672 | 0 | 17.5 | 17.2 | 20.6 | 18.3 | 20.6 | 18.9 | 18.6
3662.06 | -70.266 | -22.351 | 0 | 17.5 | 17.2 | 20.7 | 18.3 | 20.6 | 18.9 | 19
3663.06 | -70.364 | -23.657 | 0 | 17.5 | 17.2 | 20.7 | 18.2 | 20.6 | 18.9 | 18.8
3664.06 | -70.153 | -17.202 | 0 | 17.5 | 17.2 | 20.7 | 18.1 | 20.6 | 18.9 | 18.6
3665.06 | -70.248 | -18.048 | 0 | 17.5 | 17.2 | 20.7 | 18.1 | 20.6 | 18.8 | 18.5
3666.06 | -70.192 | -21.965 | 0 | 17.5 | 17.2 | 20.6 | 18 | 20.6 | 18.8 | 18.5
3667.06 | -70.205 | -21.266 | 0 | 17.5 | 17.2 | 20.7 | 18.1 | 20.7 | 18.9 | 18.3
3668.06 | -70.341 | -18.526 | 0 | 17.6 | 17.2 | 20.8 | 18.1 | 20.7 | 18.9 | 18.5
3669.06 | -70.184 | -19.924 | 0 | 17.6 | 17.2 | 20.8 | 18.1 | 20.7 | 18.9 | 18.4
3670.06 | -70.3 | -21.891 | 0 | 17.6 | 17.2 | 20.8 | 18.1 | 20.7 | 18.9 | 18.2
3671.06 | -70.239 | -18.674 | 0 | 17.6 | 17.2 | 20.8 | 18.1 | 20.8 | 18.8 | 18.2
3672.06 | -70.31 | -16.522 | 0 | 17.6 | 17.2 | 20.8 | 18 | 20.8 | 18.8 | 18.1
3673.06 | -70.32 | -21.064 | 0 | 17.6 | 17.2 | 20.8 | 18 | 20.7 | 18.8 | 18.2
3674.06 | -70.191 | -22.222 | 0 | 17.6 | 17.2 | 20.8 | 18 | 20.7 | 18.8 | 18.2
3675.06 | -70.302 | -16.154 | 0 | 17.6 | 17.2 | 20.9 | 18.1 | 20.7 | 18.8 | 18.7
3676.06 | -70.237 | -13.139 | 0 | 17.5 | 17.2 | 20.9 | 18 | 20.7 | 18.9 | 18.5
3677.06 | -70.185 | -20.641 | 0 | 17.5 | 17.2 | 21 | 18 | 20.7 | 18.8 | 18.3
3678.06 | -70.203 | -19.133 | 0 | 17.5 | 17.2 | 21 | 18.2 | 20.7 | 18.9 | 18.4
3679.06 | -70.235 | -22.572 | 0 | 17.5 | 17.2 | 21 | 18.2 | 20.8 | 18.9 | 18.4
3680.06 | -70.254 | -22.333 | 0 | 17.5 | 17.2 | 21 | 18.3 | 20.8 | 18.9 | 18.4
3681.06 | -70.186 | -20.163 | 0 | 17.5 | 17.2 | 21 | 18.4 | 20.7 | 18.9 | 18.8
3682.06 | -70.252 | -18.085 | 0 | 17.5 | 17.2 | 21.1 | 18.4 | 20.7 | 18.9 | 18.8
3683.06 | -70.361 | -19.593 | 0 | 17.5 | 17.3 | 21 | 18.5 | 20.7 | 19 | 18.7
3684.06 | -70.3 | -21.634 | 0 | 17.5 | 17.3 | 20.9 | 18.5 | 20.6 | 19 | 18.8
3685.06 | -70.293 | -18.085 | 0 | 17.6 | 17.3 | 20.9 | 18.5 | 20.4 | 19 | 18.8
3686.06 | -70.283 | -15.934 | 0 | 17.6 | 17.3 | 20.9 | 18.5 | 20.4 | 19 | 18.7
3687.06 | -70.327 | -14.003 | 0 | 17.6 | 17.2 | 20.9 | 18.4 | 20.5 | 18.9 | 18.9
3688.06 | -70.18 | -15.676 | 0 | 17.6 | 17.2 | 20.8 | 18.3 | 20.5 | 18.9 | 18.5
3689.06 | -70.24 | -14.941 | 0 | 17.6 | 17.2 | 20.8 | 18.3 | 20.5 | 18.8 | 18.6
3690.06 | -70.233 | -21.818 | 0 | 17.6 | 17.2 | 20.8 | 18.3 | 20.5 | 18.9 | 18.3
3691.06 | -70.297 | -18.324 | 0 | 17.6 | 17.2 | 20.8 | 18.3 | 20.6 | 18.9 | 18.4
3692.06 | -70.228 | -27.426 | 0 | 17.5 | 17.2 | 20.8 | 18.3 | 20.6 | 18.9 | 18.5
3693.06 | -70.222 | -24.521 | 0 | 17.5 | 17.2 | 20.8 | 18.2 | 20.7 | 19 | 18.5
3694.06 | -70.288 | -24.447 | 0 | 17.5 | 17.2 | 20.8 | 18.2 | 20.6 | 18.9 | 18.5
3695.06 | -70.278 | -20.273 | 0 | 17.5 | 17.2 | 20.8 | 18.2 | 20.6 | 18.9 | 18.5
3696.06 | -70.284 | -17.313 | 0 | 17.5 | 17.2 | 20.8 | 18.2 | 20.7 | 18.9 | 18.8
3697.06 | -70.265 | -23.289 | 0 | 17.5 | 17.2 | 20.8 | 18.2 | 20.7 | 18.9 | 18.7
3698.06 | -70.325 | -25.569 | 0 | 17.5 | 17.2 | 20.8 | 18.1 | 20.8 | 18.9 | 18.5
3699.06 | -70.283 | -23.62 | 0 | 17.6 | 17.2 | 20.7 | 18 | 20.8 | 18.8 | 18.8
3700.06 | -70.36 | -27.242 | 0 | 17.6 | 17.2 | 20.7 | 18 | 20.8 | 18.8 | 18.6
3701.06 | -70.196 | -23.859 | 0 | 17.6 | 17.2 | 20.7 | 17.9 | 20.7 | 18.8 | 18.5
3702.06 | -70.286 | -15.253 | 0 | 17.6 | 17.2 | 20.7 | 17.9 | 20.7 | 18.8 | 18.8
3703.06 | -70.308 | -18.379 | 0 | 17.6 | 17.2 | 20.6 | 17.9 | 20.7 | 18.8 | 18.9
3704.06 | -70.213 | -19.777 | 0 | 17.6 | 17.2 | 20.6 | 18 | 20.8 | 18.8 | 18.8
3705.06 | -70.301 | -19.887 | 0 | 17.6 | 17.2 | 20.6 | 18.1 | 20.9 | 18.8 | 18.7
3706.06 | -70.196 | -16.062 | 0 | 17.5 | 17.2 | 20.6 | 18.1 | 20.9 | 18.8 | 18.5
3707.06 | -70.221 | -23.032 | 0 | 17.5 | 17.2 | 20.6 | 18.1 | 20.9 | 18.8 | 18.5
3708.06 | -70.181 | -22.259 | 0 | 17.5 | 17.2 | 20.6 | 18.2 | 20.9 | 18.7 | 18.5
3709.06 | -70.222 | -19.722 | 0 | 17.5 | 17.2 | 20.6 | 18.2 | 20.9 | 18.7 | 18.3
3710.06 | -70.29 | -24.797 | 0 | 17.5 | 17.2 | 20.6 | 18.2 | 20.8 | 18.7 | 18.6
3711.06 | -70.337 | -14.536 | 0 | 17.5 | 17.2 | 20.6 | 18.1 | 20.8 | 18.7 | 18.5
3712.06 | -70.357 | -13.286 | 0 | 17.5 | 17.2 | 20.6 | 18.2 | 20.8 | 18.8 | 18.4
3713.06 | -70.369 | -27.5 | 0 | 17.5 | 17.2 | 20.6 | 18.3 | 20.8 | 18.8 | 18.4
3714.06 | -70.254 | -27.647 | 0 | 17.6 | 17.2 | 20.6 | 18.3 | 20.8 | 18.8 | 18.3
3715.06 | -70.252 | -18.103 | 0 | 17.6 | 17.2 | 20.6 | 18.3 | 20.7 | 18.8 | 18.4
3716.06 | -70.186 | -18.949 | 0 | 17.6 | 17.2 | 20.6 | 18.3 | 20.7 | 18.9 | 18.2
3717.06 | -70.239 | -17.975 | 0 | 17.6 | 17.2 | 20.6 | 18.3 | 20.7 | 18.8 | 18.2
3718.06 | -70.298 | -16.945 | 0 | 17.6 | 17.2 | 20.6 | 18.4 | 20.8 | 18.8 | 18.5
3719.06 | -70.267 | -14.187 | 0 | 17.6 | 17.2 | 20.6 | 18.4 | 20.7 | 18.8 | 18.4
3720.06 | -70.256 | -20.31 | 0 | 17.5 | 17.2 | 20.5 | 18.4 | 20.7 | 18.9 | 18.6
3721.06 | -70.227 | -20.659 | 0.001 | 17.5 | 17.2 | 20.5 | 18.3 | 20.7 | 18.8 | 18.6
3722.06 | -70.338 | -15.327 | 0 | 17.5 | 17.2 | 20.5 | 18.3 | 20.7 | 18.8 | 18.4
3723.06 | -70.24 | -19.961 | 0 | 17.5 | 17.2 | 20.6 | 18.3 | 20.7 | 18.9 | 18.4
3724.06 | -70.203 | -19.299 | 0 | 17.5 | 17.2 | 20.5 | 18.4 | 20.6 | 18.9 | 18.4
3725.06 | -70.289 | -17.441 | 0 | 17.5 | 17.2 | 20.5 | 18.5 | 20.5 | 18.9 | 18.6
3726.06 | -70.288 | -20.954 | 0 | 17.5 | 17.2 | 20.6 | 18.5 | 20.5 | 18.9 | 18.7
3727.06 | -70.179 | -25.808 | 0 | 17.5 | 17.2 | 20.7 | 18.5 | 20.5 | 19 | 18.8
3728.06 | -70.348 | -18.361 | 0 | 17.6 | 17.2 | 20.7 | 18.5 | 20.5 | 18.9 | 18.8
3729.06 | -70.286 | -21.413 | 0 | 17.6 | 17.2 | 20.7 | 18.4 | 20.6 | 18.9 | 18.9
3730.06 | -70.313 | -12.679 | 0 | 17.6 | 17.2 | 20.7 | 18.4 | 20.6 | 18.9 | 18.8
3731.06 | -70.19 | -12.679 | 0 | 17.6 | 17.2 | 20.7 | 18.3 | 20.7 | 18.9 | 18.7
3732.06 | -70.256 | -18.563 | 0 | 17.6 | 17.2 | 20.7 | 18.1 | 20.7 | 18.9 | 18.7
3733.06 | -70.251 | -15.456 | 0 | 17.6 | 17.2 | 20.6 | 18.1 | 20.7 | 18.8 | 18.8
3734.06 | -70.306 | -23.307 | 0 | 17.6 | 17.2 | 20.6 | 18 | 20.8 | 18.8 | 18.8
3735.06 | -70.201 | -21.891 | 0 | 17.5 | 17.2 | 20.6 | 18 | 20.8 | 18.8 | 18.7
3736.06 | -70.226 | -25.9 | 0 | 17.5 | 17.2 | 20.6 | 18 | 20.7 | 18.8 | 18.4
3737.06 | -70.281 | -20.255 | 0 | 17.5 | 17.2 | 20.6 | 18 | 20.8 | 18.8 | 18.3
3738.06 | -70.362 | -18.416 | 0 | 17.5 | 17.2 | 20.6 | 18.1 | 20.8 | 18.8 | 18.4
3739.06 | -70.21 | -15.97 | 0 | 17.5 | 17.2 | 20.7 | 18.2 | 20.8 | 18.8 | 18.6
3740.06 | -70.226 | -21.119 | 0 | 17.5 | 17.2 | 20.8 | 18.2 | 20.8 | 18.8 | 18.4
3741.06 | -70.277 | -23.859 | 0 | 17.5 | 17.2 | 20.8 | 18.2 | 20.8 | 18.8 | 18.6
3742.06 | -70.341 | -17.11 | 0 | 17.5 | 17.2 | 20.8 | 18.3 | 20.9 | 18.8 | 18.4
3743.06 | -70.293 | -24.208 | 0 | 17.6 | 17.2 | 20.8 | 18.3 | 20.9 | 18.8 | 18.6
3744.06 | -70.251 | -19.556 | 0 | 17.6 | 17.2 | 20.7 | 18.3 | 20.9 | 18.8 | 18.7
3745.06 | -70.319 | -20.328 | 0 | 17.6 | 17.2 | 20.6 | 18.3 | 20.8 | 18.8 | 18.6
3746.06 | -70.289 | -22.59 | 0 | 17.6 | 17.2 | 20.5 | 18.3 | 20.5 | 18.8 | 18.5
3747.06 | -70.254 | -17.313 | 0 | 17.6 | 17.2 | 20.5 | 18.3 | 20.5 | 18.8 | 18.7
3748.06 | -70.291 | -18.637 | 0 | 17.6 | 17.2 | 20.5 | 18.3 | 20.5 | 18.7 | 18.7
3749.06 | -70.301 | -22.333 | 0 | 17.6 | 17.2 | 20.5 | 18.3 | 20.6 | 18.7 | 18.6
3750.06 | -70.327 | -19.997 | 0 | 17.6 | 17.2 | 20.5 | 18.2 | 20.6 | 18.7 | 18.7
3751.06 | -70.15 | -21.965 | 0 | 17.5 | 17.2 | 20.5 | 18.1 | 20.6 | 18.7 | 18.6
3752.06 | -70.282 | -18.471 | 0 | 17.5 | 17.1 | 20.4 | 18.1 | 20.6 | 18.6 | 18.4
3753.06 | -70.312 | -17.276 | 0 | 17.5 | 17.1 | 20.4 | 18.1 | 20.6 | 18.6 | 18.3
3754.06 | -70.213 | -21.009 | 0 | 17.5 | 17.1 | 20.4 | 18 | 20.5 | 18.6 | 18.3
3755.06 | -70.339 | -22.002 | 0 | 17.5 | 17.1 | 20.4 | 17.9 | 20.6 | 18.7 | 18.5
3756.06 | -70.14 | -19.961 | 0 | 17.5 | 17.1 | 20.5 | 17.9 | 20.7 | 18.7 | 18.4
3757.06 | -70.381 | -16.816 | 0 | 17.5 | 17.1 | 20.5 | 17.8 | 20.7 | 18.7 | 18.5
3758.06 | -70.288 | -17.423 | 0 | 17.5 | 17.1 | 20.5 | 17.8 | 20.7 | 18.6 | 18.5
3759.06 | -70.262 | -22.112 | 0 | 17.5 | 17.1 | 20.5 | 17.9 | 20.6 | 18.7 | 18.4
3760.06 | -70.308 | -19.464 | 0 | 17.5 | 17.1 | 20.5 | 17.9 | 20.6 | 18.7 | 18.6
3761.06 | -70.305 | -21.818 | 0 | 17.6 | 17.2 | 20.5 | 18 | 20.5 | 18.7 | 18.5
3762.06 | -70.358 | -13.065 | 0 | 17.6 | 17.2 | 20.5 | 18 | 20.5 | 18.7 | 18.2
3763.06 | -70.38 | -20.034 | 0 | 17.6 | 17.2 | 20.5 | 18 | 20.5 | 18.7 | 18.2
3764.06 | -70.21 | -21.652 | 0 | 17.6 | 17.1 | 20.4 | 18 | 20.6 | 18.7 | 18.6
3765.06 | -70.27 | -19.832 | 0 | 17.6 | 17.1 | 20.4 | 18.1 | 20.6 | 18.6 | 18.4
3766.06 | -70.237 | -14.076 | 0 | 17.6 | 17.1 | 20.3 | 18 | 20.6 | 18.7 | 18.4
3767.06 | -70.286 | -20.641 | 0 | 17.6 | 17.1 | 20.3 | 18 | 20.6 | 18.7 | 18.4
3768.06 | -70.315 | -16.375 | 0 | 17.6 | 17.1 | 20.3 | 18 | 20.7 | 18.6 | 18.4
3769.06 | -70.141 | -22.498 | 0 | 17.5 | 17.1 | 20.3 | 17.9 | 20.6 | 18.6 | 18.3
3770.06 | -70.334 | -15.18 | 0 | 17.5 | 17.1 | 20.4 | 18 | 20.6 | 18.6 | 18.5
3771.06 | -70.222 | -24.447 | 0 | 17.5 | 17.1 | 20.4 | 17.9 | 20.6 | 18.7 | 18.4
3772.06 | -70.211 | -22.884 | 0 | 17.5 | 17.1 | 20.4 | 18 | 20.6 | 18.6 | 18.3
3773.06 | -70.219 | -19.758 | 0 | 17.5 | 17.1 | 20.4 | 18 | 20.6 | 18.7 | 18.4
3774.06 | -70.244 | -15.768 | 0.001 | 17.5 | 17.1 | 20.4 | 18 | 20.6 | 18.7 | 18.4
3775.06 | -70.193 | -17.625 | 0 | 17.5 | 17.1 | 20.4 | 18 | 20.7 | 18.7 | 18.5
3776.06 | -70.3 | -22.572 | 0 | 17.5 | 17.1 | 20.4 | 17.9 | 20.6 | 18.7 | 18.6
3777.06 | -70.246 | -23.215 | 0 | 17.5 | 17.1 | 20.4 | 17.9 | 20.6 | 18.7 | 18.4
3778.06 | -70.315 | -16.835 | 0 | 17.5 | 17.1 | 20.4 | 17.9 | 20.7 | 18.7 | 18.3
3779.06 | -70.266 | -19.446 | 0 | 17.5 | 17.1 | 20.4 | 17.9 | 20.7 | 18.7 | 18.3
3780.06 | -70.269 | -14.095 | 0 | 17.5 | 17.1 | 20.3 | 17.9 | 20.7 | 18.6 | 18.2
3781.06 | -70.309 | -18.471 | 0 | 17.6 | 17.1 | 20.3 | 17.9 | 20.6 | 18.7 | 18.3
3782.06 | -70.35 | -18.582 | 0 | 17.6 | 17.1 | 20.3 | 17.9 | 20.6 | 18.7 | 18.3
3783.06 | -70.236 | -19.795 | 0 | 17.6 | 17.1 | 20.3 | 18 | 20.6 | 18.7 | 18.4
3784.06 | -70.28 | -14.683 | 0.001 | 17.6 | 17.1 | 20.3 | 18 | 20.6 | 18.7 | 18.5
3785.06 | -70.359 | -13.157 | 0 | 17.6 | 17.1 | 20.4 | 18 | 20.6 | 18.7 | 18.5
3786.06 | -70.288 | -19.869 | 0 | 17.6 | 17.1 | 20.4 | 18.1 | 20.6 | 18.7 | 18.6
3787.06 | -70.233 | -18.195 | 0 | 17.6 | 17.1 | 20.4 | 18.1 | 20.6 | 18.7 | 18.6
3788.06 | -70.301 | -18.765 | 0 | 17.6 | 17.1 | 20.4 | 18.1 | 20.6 | 18.7 | 18.5
3789.06 | -70.236 | -20.476 | 0 | 17.5 | 17.1 | 20.4 | 18 | 20.5 | 18.7 | 18.5
3790.06 | -70.324 | -12.789 | 0 | 17.5 | 17.1 | 20.5 | 17.9 | 20.5 | 18.7 | 18.5
3791.06 | -70.252 | -18.232 | 0 | 17.5 | 17.1 | 20.5 | 17.8 | 20.5 | 18.7 | 18.3
3792.06 | -70.195 | -21.947 | 0 | 17.5 | 17.1 | 20.5 | 17.9 | 20.6 | 18.7 | 18.5
3793.06 | -70.28 | -17.993 | 0 | 17.4 | 17.2 | 20.6 | 18 | 20.6 | 18.7 | 18.6
3794.06 | -70.371 | -14.26 | 0 | 17.5 | 17.2 | 20.5 | 18 | 20.5 | 18.7 | 18.5
3795.06 | -70.34 | -16.099 | 0 | 17.5 | 17.2 | 20.5 | 17.9 | 20.4 | 18.6 | 18.4
3796.06 | -70.205 | -17.681 | 0 | 17.5 | 17.2 | 20.5 | 17.9 | 20.3 | 18.6 | 18.2
3797.06 | -70.268 | -17.772 | 0 | 17.5 | 17.2 | 20.5 | 17.9 | 20.4 | 18.6 | 18.2
3798.06 | -70.319 | -23.473 | 0 | 17.5 | 17.2 | 20.4 | 17.9 | 20.4 | 18.6 | 18.5
3799.06 | -70.288 | -19.997 | 0 | 17.5 | 17.2 | 20.4 | 17.9 | 20.5 | 18.6 | 18.6
3800.06 | -70.208 | -22.645 | 0 | 17.5 | 17.1 | 20.3 | 17.9 | 20.4 | 18.6 | 18.8
3801.06 | -70.339 | -18.784 | 0.001 | 17.6 | 17.1 | 20.3 | 18 | 20.4 | 18.6 | 18.6
3802.06 | -70.249 | -17.184 | 0 | 17.6 | 17.1 | 20.3 | 17.9 | 20.3 | 18.6 | 18.4
3803.06 | -70.346 | -17.35 | 0 | 17.6 | 17.1 | 20.3 | 18 | 20.3 | 18.6 | 18.6
3804.06 | -70.29 | -11.704 | 0 | 17.6 | 17.1 | 20.4 | 18 | 20.2 | 18.6 | 18.1
3805.06 | -70.157 | -23.638 | 0 | 17.6 | 17.1 | 20.3 | 18 | 20.3 | 18.6 | 18.3
3806.06 | -70.291 | -14.61 | 0 | 17.6 | 17.1 | 20.3 | 18.1 | 20.3 | 18.6 | 18.3
3807.06 | -70.344 | -25.422 | 0 | 17.6 | 17.1 | 20.3 | 18.2 | 20.4 | 18.5 | 18.3
3808.06 | -70.333 | -20.678 | 0 | 17.6 | 17.1 | 20.2 | 18.2 | 20.4 | 18.5 | 18.4
3809.06 | -70.36 | -21.211 | 0 | 17.6 | 17 | 20.2 | 18.2 | 20.4 | 18.6 | 18.5
3810.06 | -70.306 | -16.743 | 0 | 17.6 | 17.1 | 20.2 | 18.1 | 20.4 | 18.6 | 18.6
3811.06 | -70.29 | -15.75 | 0 | 17.6 | 17.1 | 20.2 | 18 | 20.3 | 18.6 | 18.5
3812.06 | -70.396 | -18.765 | 0 | 17.6 | 17.1 | 20.3 | 18 | 20.3 | 18.6 | 18.3
3813.06 | -70.285 | -23.068 | 0 | 17.6 | 17.1 | 20.3 | 18.1 | 20.3 | 18.6 | 18
3814.06 | -70.19 | -17.35 | 0 | 17.5 | 17.1 | 20.4 | 18.2 | 20.4 | 18.6 | 18.2
3815.06 | -70.307 | -17.625 | 0 | 17.5 | 17.1 | 20.4 | 18.1 | 20.4 | 18.7 | 18.3
3816.06 | -70.255 | -19.06 | 0 | 17.5 | 17.1 | 20.4 | 18.1 | 20.4 | 18.7 | 18.4
3817.06 | -70.325 | -20.089 | 0 | 17.5 | 17.1 | 20.5 | 18.1 | 20.4 | 18.7 | 18.5
3818.06 | -70.304 | -15.327 | 0 | 17.5 | 17.1 | 20.5 | 18.1 | 20.4 | 18.7 | 18.6
3819.06 | -70.269 | -20.917 | 0 | 17.4 | 17.1 | 20.5 | 17.9 | 20.4 | 18.7 | 18.5
3820.06 | -70.228 | -27.151 | 0 | 17.5 | 17 | 20.5 | 17.9 | 20.5 | 18.7 | 18.3
3821.06 | -70.174 | -19.887 | 0 | 17.5 | 17.1 | 20.5 | 17.9 | 20.5 | 18.6 | 18.3
3822.06 | -70.314 | -15.97 | 0 | 17.5 | 17.1 | 20.5 | 17.9 | 20.5 | 18.7 | 18.4
3823.06 | -70.226 | -14.775 | 0 | 17.5 | 17.1 | 20.5 | 17.9 | 20.5 | 18.6 | 18.3
3824.06 | -70.335 | -13.083 | 0 | 17.5 | 17.1 | 20.5 | 17.9 | 20.5 | 18.6 | 18.4
3825.06 | -70.382 | -14.463 | 0 | 17.5 | 17.1 | 20.5 | 17.9 | 20.6 | 18.6 | 18.4
3826.06 | -70.281 | -15.492 | 0 | 17.5 | 17.1 | 20.5 | 17.9 | 20.6 | 18.7 | 18.5
3827.06 | -70.319 | -18.526 | 0 | 17.6 | 17.1 | 20.5 | 17.9 | 20.6 | 18.7 | 18.6
3828.06 | -70.294 | -15.639 | 0 | 17.6 | 17.1 | 20.5 | 17.9 | 20.7 | 18.7 | 18.5
3829.06 | -70.17 | -16.246 | 0 | 17.6 | 17.1 | 20.6 | 17.9 | 20.6 | 18.7 | 18.5
3830.06 | -70.305 | -15.106 | 0 | 17.6 | 17.1 | 20.6 | 18 | 20.5 | 18.6 | 18.2
3831.06 | -70.237 | -17.184 | 0 | 17.6 | 17.1 | 20.5 | 18 | 20.4 | 18.6 | 18.3
3832.06 | -70.282 | -19.685 | 0 | 17.6 | 17.1 | 20.5 | 18 | 20.4 | 18.6 | 18.3
3833.06 | -70.291 | -12.035 | 0 | 17.6 | 17.1 | 20.5 | 18 | 20.4 | 18.7 | 18.5
3834.06 | -70.329 | -20.659 | 0 | 17.6 | 17.1 | 20.5 | 18 | 20.5 | 18.7 | 18.5
3835.06 | -70.373 | -9.571 | 0 | 17.6 | 17.1 | 20.4 | 17.9 | 20.5 | 18.7 | 18.4
3836.06 | -70.327 | -17.258 | 0 | 17.5 | 17.1 | 20.4 | 17.9 | 20.5 | 18.7 | 18
3837.06 | -70.182 | -16.375 | 0 | 17.5 | 17.1 | 20.4 | 17.9 | 20.5 | 18.7 | 18.1
3838.06 | -70.211 | -13.525 | 0 | 17.5 | 17.1 | 20.4 | 18 | 20.5 | 18.7 | 18.1
3839.06 | -70.305 | -12.587 | 0 | 17.5 | 17.1 | 20.4 | 18 | 20.5 | 18.7 | 18.2
3840.06 | -70.259 | -17.202 | 0 | 17.5 | 17.1 | 20.4 | 17.9 | 20.5 | 18.7 | 18.2
3841.06 | -70.288 | -15.989 | 0 | 17.5 | 17.1 | 20.4 | 17.9 | 20.4 | 18.7 | 18.3
3842.06 | -70.273 | -16.283 | 0 | 17.5 | 17.1 | 20.3 | 18 | 20.3 | 18.7 | 18.2
3843.06 | -70.243 | -19.023 | 0 | 17.5 | 17.1 | 20.3 | 18 | 20.4 | 18.7 | 18.3
3844.06 | -70.258 | -19.556 | 0 | 17.5 | 17.1 | 20.4 | 18 | 20.4 | 18.7 | 18.5
3845.06 | -70.333 | -19.409 | 0 | 17.5 | 17.1 | 20.3 | 18 | 20.4 | 18.7 | 18.4
3846.06 | -70.288 | -13.653 | 0 | 17.5 | 17.1 | 20.3 | 18 | 20.5 | 18.6 | 18.7
3847.06 | -70.219 | -9.553 | 0 | 17.4 | 17.1 | 20.3 | 18 | 20.5 | 18.7 | 18.3
3848.06 | -70.263 | -14.499 | 0 | 17.4 | 17.1 | 20.3 | 18.1 | 20.5 | 18.7 | 18.4
3849.06 | -70.317 | -20.604 | 0 | 17.4 | 17.1 | 20.1 | 18.1 | 20.4 | 18.7 | 18.4
3850.06 | -70.323 | -14.113 | 0 | 17.4 | 17.1 | 20.1 | 18.1 | 20.4 | 18.6 | 18.3
3851.06 | -70.209 | -17.589 | 0 | 17.5 | 17.1 | 20.1 | 18 | 20.4 | 18.5 | 18.4
3852.06 | -70.346 | -22.774 | 0 | 17.5 | 17.1 | 20.2 | 18 | 20.4 | 18.5 | 18.4
3853.06 | -70.327 | -20.42 | 0 | 17.5 | 17.1 | 20.2 | 18 | 20.5 | 18.5 | 18.5
3854.06 | -70.199 | -11.098 | 0 | 17.5 | 17.1 | 20.2 | 17.9 | 20.4 | 18.5 | 18.2
3855.06 | -70.212 | -19.023 | 0 | 17.5 | 17.1 | 20.3 | 18 | 20.5 | 18.5 | 18.4
3856.06 | -70.226 | -20.678 | 0 | 17.5 | 17.1 | 20.3 | 18 | 20.5 | 18.6 | 18.6
3857.06 | -70.366 | -12.127 | 0 | 17.5 | 17.1 | 20.2 | 17.9 | 20.4 | 18.6 | 18.6
3858.06 | -70.294 | -14.904 | 0 | 17.6 | 17.1 | 20.2 | 17.9 | 20.5 | 18.5 | 18.6
3859.06 | -70.346 | -13.249 | 0 | 17.6 | 17.1 | 20.3 | 17.9 | 20.4 | 18.5 | 18.7
3860.06 | -70.209 | -19.004 | 0 | 17.6 | 17.1 | 20.3 | 18 | 20.4 | 18.5 | 18.5
3861.06 | -70.292 | -16.007 | 0 | 17.6 | 17.1 | 20.3 | 18 | 20.3 | 18.5 | 18.5
3862.06 | -70.204 | -13.966 | 0 | 17.6 | 17.1 | 20.3 | 17.9 | 20.3 | 18.5 | 18.7
3863.06 | -70.137 | -16.118 | 0 | 17.6 | 17.1 | 20.4 | 17.9 | 20.3 | 18.5 | 18.6
3864.06 | -70.19 | -15.4 | 0 | 17.6 | 17.1 | 20.4 | 18 | 20.3 | 18.5 | 18.6
3865.06 | -70.163 | -16.026 | 0 | 17.6 | 17.1 | 20.4 | 18.1 | 20.4 | 18.6 | 18.6
3866.06 | -70.352 | -15.088 | 0 | 17.6 | 17.1 | 20.4 | 18.2 | 20.4 | 18.6 | 18.8
3867.06 | -70.378 | -17.828 | 0 | 17.6 | 17.1 | 20.4 | 18.1 | 20.4 | 18.6 | 18.6
3868.06 | -70.281 | -19.906 | 0 | 17.6 | 17.1 | 20.4 | 18.2 | 20.4 | 18.6 | 18.7
3869.06 | -70.175 | -8.247 | 0 | 17.6 | 17.1 | 20.4 | 18.1 | 20.4 | 18.6 | 18.8
3870.06 | -70.349 | -17.938 | 0.001 | 17.5 | 17.1 | 20.4 | 18.1 | 20.3 | 18.6 | 18.6
3871.06 | -70.356 | -18.6 | 0 | 17.5 | 17.1 | 20.4 | 18 | 20.3 | 18.6 | 18.6
3872.06 | -70.182 | -20.678 | 0 | 17.5 | 17.1 | 20.4 | 18 | 20.3 | 18.6 | 18.7
3873.06 | -70.281 | -18.821 | 0 | 17.5 | 17.1 | 20.4 | 17.9 | 20.3 | 18.6 | 18.7
3874.06 | -70.329 | -14.389 | 0 | 17.5 | 17.1 | 20.3 | 17.9 | 20.3 | 18.6 | 18.5
3875.06 | -70.37 | -13.47 | 0 | 17.5 | 17.1 | 20.4 | 17.9 | 20.3 | 18.6 | 18.5
3876.06 | -70.264 | -22.241 | 0 | 17.5 | 17.1 | 20.4 | 17.9 | 20.3 | 18.6 | 18.7
3877.06 | -70.317 | -16.614 | 0 | 17.5 | 17.1 | 20.4 | 17.9 | 20.3 | 18.6 | 18.6
3878.06 | -70.337 | -13.047 | 0 | 17.5 | 17.1 | 20.4 | 17.9 | 20.3 | 18.6 | 18.6
3879.06 | -70.316 | -20.733 | 0.001 | 17.5 | 17.1 | 20.4 | 17.9 | 20.4 | 18.6 | 18.5
3880.06 | -70.259 | -13.635 | 0 | 17.5 | 17.1 | 20.4 | 17.9 | 20.4 | 18.6 | 18.6
3881.06 | -70.345 | -13.911 | 0 | 17.5 | 17.1 | 20.5 | 17.9 | 20.2 | 18.6 | 18.4
3882.06 | -70.316 | -25.33 | 0 | 17.5 | 17.1 | 20.5 | 17.9 | 20.3 | 18.6 | 18.4
3883.06 | -70.361 | -16.228 | 0 | 17.5 | 17.1 | 20.5 | 17.9 | 20.3 | 18.5 | 18.3
3884.06 | -70.335 | -17.368 | 0 | 17.5 | 17.1 | 20.5 | 17.9 | 20.4 | 18.5 | 18.2
3885.06 | -70.324 | -21.855 | 0 | 17.5 | 17.1 | 20.5 | 17.9 | 20.4 | 18.4 | 18.3
3886.06 | -70.245 | -16.209 | 0 | 17.5 | 17.1 | 20.5 | 17.9 | 20.4 | 18.4 | 18.3
3887.06 | -70.267 | -16.724 | 0 | 17.5 | 17.1 | 20.5 | 17.9 | 20.4 | 18.5 | 18.4
3888.06 | -70.3 | -15.033 | 0 | 17.5 | 17.1 | 20.5 | 17.9 | 20.4 | 18.5 | 18.3
3889.06 | -70.254 | -13.801 | 0 | 17.5 | 17.1 | 20.5 | 17.9 | 20.4 | 18.5 | 18.2
3890.06 | -70.285 | -17.662 | 0 | 17.5 | 17.1 | 20.5 | 17.9 | 20.4 | 18.5 | 18
3891.06 | -70.266 | -18.067 | 0 | 17.5 | 17.1 | 20.5 | 17.9 | 20.3 | 18.5 | 18
3892.06 | -70.3 | -15.143 | 0 | 17.4 | 17.1 | 20.5 | 17.9 | 20.3 | 18.5 | 18.1
3893.06 | -70.229 | -15.75 | 0 | 17.5 | 17.1 | 20.5 | 18 | 20.2 | 18.5 | 18.3
3894.06 | -70.298 | -18.637 | 0 | 17.5 | 17.1 | 20.4 | 18 | 20.2 | 18.5 | 18.3
3895.06 | -70.324 | -20.825 | 0 | 17.5 | 17.1 | 20.4 | 18 | 20.2 | 18.5 | 18.2
3896.06 | -70.279 | -18.729 | 0 | 17.5 | 17.1 | 20.4 | 18 | 20.2 | 18.4 | 18.3
3897.06 | -70.368 | -14.481 | 0 | 17.5 | 17.1 | 20.3 | 18 | 20.2 | 18.5 | 18.5
3898.06 | -70.316 | -21.303 | 0 | 17.5 | 17.1 | 20.3 | 18 | 20.2 | 18.5 | 18.1
3899.06 | -70.279 | -12.201 | 0 | 17.5 | 17.1 | 20.3 | 18 | 20.2 | 18.5 | 18.3
3900.06 | -70.338 | -19.961 | 0 | 17.5 | 17.1 | 20.3 | 17.9 | 20.2 | 18.5 | 18.2
3901.06 | -70.32 | -15.529 | 0 | 17.5 | 17.1 | 20.2 | 17.9 | 20.3 | 18.5 | 18.2
3902.06 | -70.353 | -21.303 | 0 | 17.5 | 17.1 | 20.2 | 17.9 | 20.3 | 18.5 | 18.2
3903.06 | -70.353 | -14.499 | 0 | 17.5 | 17.1 | 20.2 | 17.9 | 20.2 | 18.5 | 18.4
3904.06 | -70.347 | -13.212 | 0 | 17.5 | 17.1 | 20.2 | 18 | 20.3 | 18.5 | 18.4
3905.06 | -70.301 | -15.529 | 0 | 17.5 | 17.1 | 20.2 | 18 | 20.4 | 18.5 | 18.3
3906.06 | -70.17 | -16.375 | 0 | 17.5 | 17.1 | 20.2 | 18 | 20.4 | 18.4 | 18.1
3907.06 | -70.244 | -13.433 | 0 | 17.5 | 17.1 | 20.2 | 18.1 | 20.4 | 18.4 | 18.1
3908.06 | -70.309 | -16.853 | 0 | 17.5 | 17.1 | 20.2 | 18.1 | 20.3 | 18.5 | 18.4
3909.06 | -70.267 | -19.814 | 0 | 17.5 | 17.1 | 20.2 | 18.1 | 20.3 | 18.5 | 18.5
3910.06 | -70.358 | -12.936 | 0 | 17.5 | 17.1 | 20.3 | 18.1 | 20.2 | 18.5 | 18.6
3911.06 | -70.308 | -16.246 | 0 | 17.5 | 17.1 | 20.3 | 18.1 | 20.2 | 18.5 | 18.4
3912.06 | -70.193 | -8.873 | 0 | 17.6 | 17.1 | 20.2 | 18 | 20.2 | 18.4 | 18.1
3913.06 | -70.221 | -18.048 | 0 | 17.6 | 17.1 | 20.2 | 18 | 20.2 | 18.4 | 18.3
3914.06 | -70.292 | -15.18 | 0 | 17.6 | 17.1 | 20.2 | 18 | 20.2 | 18.5 | 18.2
3915.06 | -70.367 | -15.713 | 0 | 17.6 | 17.1 | 20.3 | 18 | 20.2 | 18.5 | 18.4
3916.06 | -70.367 | -10.711 | 0 | 17.6 | 17.1 | 20.2 | 17.9 | 20.2 | 18.5 | 18.3
3917.06 | -70.288 | -8.799 | 0 | 17.6 | 17.1 | 20.3 | 18 | 20.3 | 18.5 | 18.2
3918.06 | -70.276 | -14.996 | 0 | 17.6 | 17.1 | 20.3 | 18 | 20.3 | 18.5 | 18.2
3919.06 | -70.357 | -19.244 | 0 | 17.6 | 17.1 | 20.2 | 17.9 | 20.3 | 18.5 | 18
3920.06 | -70.336 | -16.761 | 0 | 17.6 | 17.1 | 20.2 | 17.8 | 20.3 | 18.5 | 18
3921.06 | -70.276 | -13.984 | 0 | 17.6 | 17.1 | 20.2 | 17.8 | 20.3 | 18.5 | 18.1
3922.06 | -70.344 | -13.562 | 0 | 17.6 | 17.1 | 20.3 | 17.9 | 20.4 | 18.5 | 18
3923.06 | -70.318 | -6.427 | 0.001 | 17.5 | 17.1 | 20.3 | 17.9 | 20.4 | 18.5 | 18.1
3924.06 | -70.28 | -13.745 | 0 | 17.5 | 17.1 | 20.3 | 17.9 | 20.5 | 18.4 | 18
3925.06 | -70.19 | -9.02 | 0 | 17.5 | 17.1 | 20.3 | 17.9 | 20.5 | 18.4 | 18.1
3926.06 | -70.25 | -11.999 | 0 | 17.5 | 17 | 20.3 | 17.8 | 20.4 | 18.3 | 17.9
3927.06 | -70.237 | -14.536 | 0 | 17.5 | 17 | 20.3 | 17.8 | 20.4 | 18.3 | 18
3928.06 | -70.249 | -5.36 | 0 | 17.5 | 17 | 20.3 | 17.9 | 20.5 | 18.4 | 18
3929.06 | -70.346 | -9.259 | 0 | 17.5 | 17 | 20.2 | 17.9 | 20.5 | 18.4 | 17.9
3930.06 | -70.266 | -4.827 | 0.001 | 17.5 | 17 | 20.2 | 17.9 | 20.5 | 18.4 | 18
3931.06 | -70.362 | -10.16 | 0 | 17.5 | 17 | 20 | 17.9 | 20.6 | 18.5 | 18
3932.06 | -70.257 | -16.044 | 0 | 17.5 | 17 | 20 | 18 | 20.4 | 18.5 | 18.1
3933.06 | -70.3 | -10.509 | 0 | 17.5 | 17 | 20 | 18 | 20.3 | 18.4 | 18
3934.06 | -70.189 | -18.287 | 0 | 17.5 | 17 | 20.1 | 18 | 20.4 | 18.4 | 17.9
3935.06 | -70.277 | -8.174 | 0 | 17.4 | 17 | 20.1 | 18 | 20.4 | 18.4 | 18.3
3936.06 | -70.303 | -14.444 | 0 | 17.4 | 17 | 20.1 | 18.1 | 20.4 | 18.4 | 18.3
3937.06 | -70.341 | -16.301 | 0 | 17.4 | 17 | 20.1 | 18.1 | 20.4 | 18.5 | 18
3938.06 | -70.245 | -12.256 | 0 | 17.4 | 17 | 20.1 | 18.2 | 20.4 | 18.4 | 18.1
3939.06 | -70.368 | -8.542 | 0 | 17.4 | 17 | 20.1 | 18.2 | 20.3 | 18.4 | 18
3940.06 | -70.352 | -13.157 | 0 | 17.4 | 17 | 20.1 | 18.2 | 20.3 | 18.4 | 17.9
3941.06 | -70.175 | -22.112 | 0 | 17.4 | 17 | 20.1 | 18.2 | 20.3 | 18.3 | 18
3942.06 | -70.33 | -17.35 | 0 | 17.5 | 17 | 20.1 | 18.2 | 20.3 | 18.4 | 17.9
3943.06 | -70.279 | -15.658 | 0 | 17.5 | 17 | 20.1 | 18.2 | 20.3 | 18.4 | 18.1
3944.06 | -70.402 | -16.154 | 0 | 17.5 | 17 | 20.1 | 18.2 | 20.2 | 18.4 | 18.2
3945.06 | -70.212 | -23.694 | 0 | 17.4 | 17 | 20.1 | 18.3 | 20.1 | 18.4 | 18.2
3946.06 | -70.278 | -12.311 | 0.001 | 17.5 | 17.1 | 20.1 | 18.3 | 20.1 | 18.4 | 17.8
3947.06 | -70.318 | -10.638 | 0 | 17.5 | 17.1 | 20.1 | 18.3 | 20.1 | 18.4 | 18.1
3948.06 | -70.255 | -14.279 | 0 | 17.5 | 17.1 | 20.2 | 18.2 | 19.9 | 18.4 | 18.2
3949.06 | -70.255 | -17.037 | 0 | 17.5 | 17.1 | 20.1 | 18.1 | 20 | 18.4 | 18.1
3950.06 | -70.247 | -12.274 | 0 | 17.5 | 17.1 | 20.1 | 18.1 | 20 | 18.4 | 18.3
3951.06 | -70.354 | -14.665 | 0 | 17.5 | 17.1 | 20.1 | 18.1 | 19.9 | 18.4 | 18.3
3952.06 | -70.357 | -22.866 | 0 | 17.5 | 17.1 | 20.1 | 18 | 19.9 | 18.4 | 18.1
3953.06 | -70.234 | -8.652 | 0 | 17.5 | 17.1 | 20.1 | 18 | 19.8 | 18.4 | 18.2
3954.06 | -70.299 | -16.136 | 0 | 17.5 | 17.1 | 20.1 | 18 | 19.9 | 18.4 | 18.2
3955.06 | -70.269 | -15.308 | 0 | 17.5 | 17.1 | 19.9 | 18 | 19.9 | 18.4 | 18.2
3956.06 | -70.259 | -18.784 | 0 | 17.5 | 17 | 19.9 | 18.1 | 19.9 | 18.4 | 18.3
3957.06 | -70.309 | -10.858 | 0 | 17.5 | 17 | 19.9 | 18.1 | 19.8 | 18.4 | 18
3958.06 | -70.248 | -10.16 | 0 | 17.6 | 17 | 19.9 | 18.1 | 19.8 | 18.4 | 18.1
3959.06 | -70.397 | -17.717 | 0 | 17.5 | 17.1 | 19.9 | 18.1 | 19.9 | 18.5 | 17.9
3960.06 | -70.238 | -10.803 | 0 | 17.5 | 17 | 19.8 | 18.2 | 19.9 | 18.5 | 17.8
3961.06 | -70.295 | -8.1 | 0 | 17.5 | 17 | 19.9 | 18.2 | 19.8 | 18.5 | 17.9
3962.06 | -70.341 | -20.016 | 0 | 17.6 | 17 | 19.8 | 18.2 | 19.8 | 18.5 | 17.8
3963.06 | -70.306 | -12.366 | 0 | 17.6 | 17 | 19.8 | 18.2 | 19.6 | 18.5 | 18.2
3964.06 | -70.328 | -12.385 | 0 | 17.5 | 17 | 19.8 | 18.3 | 19.6 | 18.5 | 18.2
3965.06 | -70.372 | -15.033 | 0 | 17.5 | 17 | 19.8 | 18.4 | 19.5 | 18.5 | 18.1
3966.06 | -70.25 | -5.452 | 0 | 17.6 | 17 | 19.8 | 18.5 | 19.5 | 18.5 | 18.2
3967.06 | -70.265 | -24.264 | 0 | 17.5 | 17 | 19.8 | 18.6 | 19.6 | 18.5 | 18.3
3968.06 | -70.251 | -11.815 | 0 | 17.5 | 17 | 19.7 | 18.6 | 19.6 | 18.5 | 18.3
3969.06 | -70.345 | -11.208 | 0 | 17.5 | 17 | 19.5 | 18.6 | 19.5 | 18.4 | 18.1
3970.06 | -70.224 | -10.785 | 0 | 17.5 | 17 | 19.6 | 18.7 | 19.6 | 18.4 | 18.1
3971.06 | -70.257 | -16.393 | 0 | 17.5 | 17 | 19.7 | 18.7 | 19.7 | 18.4 | 18.2
3972.06 | -70.38 | -8.008 | 0 | 17.5 | 17 | 19.7 | 18.6 | 19.7 | 18.4 | 18.2
3973.06 | -70.278 | -12.955 | 0 | 17.5 | 17 | 19.8 | 18.5 | 19.8 | 18.4 | 18.2
3974.06 | -70.294 | -12.09 | 0 | 17.5 | 17 | 19.8 | 18.5 | 19.8 | 18.4 | 18
3975.06 | -70.359 | -13.212 | 0 | 17.4 | 17 | 19.8 | 18.5 | 19.9 | 18.5 | 18.2
3976.06 | -70.207 | -13.801 | 0 | 17.4 | 17 | 19.8 | 18.6 | 19.8 | 18.5 | 18.2
3977.06 | -70.219 | -18.067 | 0 | 17.4 | 17 | 19.8 | 18.5 | 19.7 | 18.5 | 18.2
3978.06 | -70.289 | -9.645 | 0 | 17.4 | 17 | 19.8 | 18.5 | 19.7 | 18.5 | 18.1
3979.06 | -70.336 | -19.63 | 0 | 17.4 | 17 | 19.9 | 18.5 | 19.8 | 18.5 | 18.2
3980.06 | -70.339 | -17.239 | 0 | 17.4 | 17 | 19.9 | 18.6 | 19.8 | 18.5 | 18.2
3981.06 | -70.428 | -13.286 | 0 | 17.4 | 17 | 19.9 | 18.5 | 19.9 | 18.5 | 18.4
3982.06 | -70.273 | -14.646 | 0 | 17.4 | 17 | 19.9 | 18.4 | 19.8 | 18.4 | 18.3
3983.06 | -70.221 | -8.1 | 0 | 17.4 | 17 | 19.9 | 18.4 | 19.8 | 18.5 | 18.2
3984.06 | -70.251 | -8.873 | 0 | 17.4 | 17 | 19.9 | 18.3 | 19.9 | 18.4 | 18.2
3985.06 | -70.348 | -9.277 | 0 | 17.4 | 17 | 19.9 | 18.2 | 19.9 | 18.4 | 18.3