## Sheet1
Test Time [s] | Displacement [mm] | Penetrator Force [mm] | vCell [V] | tAmbient [C] | TC1 near positive terminal [C] | TC2 near negative terminal [C] | TC3 bottom - bottom [C] | TC4 bottom - top [C] | TC5 above punch [C] | TC6 below punch [C]
1.06 | 0.006 | 8.983 | 4.06 | 20 | 20.4 | 20.4 | 20.4 | 20.4 | 20.5 | 20.4
2.06 | -0.053 | 13.635 | 4.06 | 20 | 20.4 | 20.4 | 20.4 | 20.4 | 20.5 | 20.4
3.06 | -0.007 | 10.454 | 4.06 | 20 | 20.4 | 20.4 | 20.4 | 20.4 | 20.5 | 20.4
4.06 | 0.055 | 14.793 | 4.06 | 20 | 20.4 | 20.3 | 20.4 | 20.4 | 20.5 | 20.4
5.06 | -0.01 | 9.718 | 4.06 | 20 | 20.4 | 20.4 | 20.4 | 20.4 | 20.5 | 20.4
6.06 | -0.009 | 13.138 | 4.06 | 20 | 20.4 | 20.3 | 20.4 | 20.4 | 20.5 | 20.4
7.06 | -0.056 | 5.912 | 4.06 | 19.9 | 20.4 | 20.3 | 20.4 | 20.4 | 20.5 | 20.4
8.06 | 0.05 | 15.547 | 4.06 | 19.9 | 20.4 | 20.3 | 20.4 | 20.4 | 20.5 | 20.4
9.06 | -0.107 | 9.589 | 4.06 | 19.9 | 20.4 | 20.4 | 20.4 | 20.4 | 20.5 | 20.4
10.06 | -0.079 | 13.138 | 4.06 | 19.9 | 20.4 | 20.3 | 20.4 | 20.4 | 20.5 | 20.4
11.06 | -0.04 | 7.824 | 4.06 | 19.9 | 20.4 | 20.3 | 20.4 | 20.4 | 20.5 | 20.4
12.06 | 0.017 | 8.744 | 4.06 | 19.9 | 20.4 | 20.4 | 20.4 | 20.4 | 20.5 | 20.4
13.06 | 0.052 | 9.663 | 4.06 | 19.9 | 20.4 | 20.4 | 20.4 | 20.4 | 20.5 | 20.4
14.06 | 0.014 | 12.127 | 4.06 | 19.9 | 20.4 | 20.4 | 20.4 | 20.4 | 20.5 | 20.4
15.06 | -0.011 | 17.515 | 4.06 | 20 | 20.4 | 20.3 | 20.4 | 20.4 | 20.5 | 20.4
16.06 | -0.004 | 15.327 | 4.06 | 20 | 20.4 | 20.4 | 20.4 | 20.4 | 20.5 | 20.4
17.06 | 0.007 | 7.015 | 4.06 | 20 | 20.4 | 20.4 | 20.4 | 20.4 | 20.5 | 20.4
18.06 | -0.074 | 9.314 | 4.06 | 20 | 20.4 | 20.3 | 20.4 | 20.4 | 20.5 | 20.4
19.06 | 0.035 | 11.612 | 4.06 | 20 | 20.4 | 20.4 | 20.4 | 20.4 | 20.5 | 20.4
20.06 | -0.028 | 4.937 | 4.06 | 20 | 20.4 | 20.4 | 20.4 | 20.4 | 20.5 | 20.4
21.06 | -0.055 | 7.254 | 4.06 | 20 | 20.4 | 20.4 | 20.4 | 20.4 | 20.5 | 20.4
22.06 | -0.054 | 4.22 | 4.06 | 20 | 20.4 | 20.4 | 20.4 | 20.4 | 20.5 | 20.4
23.06 | 0.033 | 13.819 | 4.06 | 19.9 | 20.4 | 20.4 | 20.4 | 20.4 | 20.5 | 20.4
24.06 | 0.068 | 4.9 | 4.06 | 19.9 | 20.4 | 20.4 | 20.4 | 20.4 | 20.5 | 20.4
25.06 | 0.043 | 9.645 | 4.06 | 19.9 | 20.4 | 20.3 | 20.4 | 20.4 | 20.5 | 20.4
26.06 | -0.029 | 6.794 | 4.06 | 19.9 | 20.4 | 20.3 | 20.4 | 20.4 | 20.5 | 20.4
27.06 | -0.034 | 11.244 | 4.06 | 19.9 | 20.4 | 20.3 | 20.4 | 20.4 | 20.5 | 20.4
28.06 | -0.016 | 8.026 | 4.06 | 19.9 | 20.4 | 20.3 | 20.4 | 20.4 | 20.5 | 20.4
29.06 | -0.1 | 14.444 | 4.06 | 19.9 | 20.4 | 20.3 | 20.4 | 20.4 | 20.5 | 20.4
30.06 | -0.053 | 9.626 | 4.06 | 19.9 | 20.4 | 20.3 | 20.4 | 20.4 | 20.5 | 20.4
31.06 | -0.016 | 9.387 | 4.06 | 19.9 | 20.4 | 20.3 | 20.4 | 20.4 | 20.5 | 20.4
32.06 | 0.077 | 13.819 | 4.06 | 20 | 20.4 | 20.4 | 20.4 | 20.4 | 20.5 | 20.4
33.06 | 0.034 | 17.423 | 4.06 | 20 | 20.4 | 20.3 | 20.4 | 20.4 | 20.5 | 20.4
34.06 | 0.137 | 11.134 | 4.06 | 20 | 20.4 | 20.4 | 20.4 | 20.4 | 20.5 | 20.4
35.06 | -0.052 | 15.897 | 4.06 | 20 | 20.4 | 20.4 | 20.4 | 20.4 | 20.5 | 20.4
36.06 | 0.052 | 19.39 | 4.06 | 20 | 20.4 | 20.3 | 20.4 | 20.4 | 20.5 | 20.4
37.06 | 0.06 | 18.839 | 4.06 | 19.9 | 20.4 | 20.4 | 20.4 | 20.4 | 20.5 | 20.4
38.06 | 0.051 | 17.055 | 4.06 | 19.9 | 20.4 | 20.3 | 20.4 | 20.4 | 20.5 | 20.4
39.06 | 0.057 | 22.516 | 4.06 | 19.9 | 20.4 | 20.3 | 20.4 | 20.4 | 20.5 | 20.4
40.06 | 0.127 | 17.625 | 4.06 | 19.9 | 20.4 | 20.3 | 20.4 | 20.4 | 20.5 | 20.4
41.06 | 0.167 | 23.932 | 4.06 | 19.9 | 20.4 | 20.3 | 20.4 | 20.4 | 20.5 | 20.4
42.06 | 0.226 | 22.572 | 4.06 | 19.9 | 20.4 | 20.3 | 20.4 | 20.4 | 20.5 | 20.4
43.06 | 0.292 | 27.775 | 4.06 | 19.9 | 20.4 | 20.3 | 20.4 | 20.4 | 20.5 | 20.4
44.06 | 0.331 | 25.716 | 4.06 | 19.9 | 20.4 | 20.3 | 20.4 | 20.4 | 20.5 | 20.4
45.06 | 0.375 | 26.157 | 4.06 | 19.9 | 20.4 | 20.4 | 20.4 | 20.4 | 20.5 | 20.4
46.06 | 0.382 | 30.736 | 4.06 | 20 | 20.4 | 20.3 | 20.4 | 20.4 | 20.5 | 20.4
47.06 | 0.32 | 30.828 | 4.06 | 20 | 20.4 | 20.4 | 20.4 | 20.4 | 20.5 | 20.4
48.06 | 0.305 | 34.34 | 4.06 | 20 | 20.4 | 20.4 | 20.4 | 20.4 | 20.5 | 20.4
49.06 | 0.318 | 34.542 | 4.06 | 20 | 20.4 | 20.3 | 20.4 | 20.4 | 20.5 | 20.4
50.06 | 0.44 | 45.594 | 4.06 | 20 | 20.4 | 20.4 | 20.4 | 20.4 | 20.5 | 20.4
51.06 | 0.423 | 36.657 | 4.06 | 20 | 20.4 | 20.3 | 20.4 | 20.4 | 20.5 | 20.4
52.06 | 0.367 | 48.738 | 4.06 | 20 | 20.4 | 20.3 | 20.4 | 20.4 | 20.5 | 20.4
53.06 | 0.371 | 44.104 | 4.06 | 20 | 20.4 | 20.3 | 20.4 | 20.4 | 20.5 | 20.4
54.06 | 0.502 | 46.164 | 4.06 | 19.9 | 20.4 | 20.3 | 20.4 | 20.4 | 20.5 | 20.4
55.06 | 0.505 | 49.86 | 4.06 | 19.9 | 20.4 | 20.3 | 20.4 | 20.4 | 20.5 | 20.4
56.06 | 0.436 | 50.136 | 4.06 | 19.9 | 20.4 | 20.3 | 20.4 | 20.4 | 20.5 | 20.4
57.06 | 0.459 | 56.167 | 4.06 | 19.9 | 20.4 | 20.3 | 20.4 | 20.4 | 20.5 | 20.4
58.06 | 0.465 | 59.44 | 4.06 | 19.9 | 20.4 | 20.3 | 20.4 | 20.4 | 20.5 | 20.4
59.06 | 0.605 | 58.907 | 4.06 | 19.9 | 20.4 | 20.4 | 20.4 | 20.4 | 20.5 | 20.4
60.06 | 0.663 | 59.44 | 4.06 | 19.9 | 20.4 | 20.3 | 20.4 | 20.4 | 20.5 | 20.4
61.06 | 0.581 | 68.101 | 4.06 | 19.9 | 20.4 | 20.3 | 20.4 | 20.4 | 20.5 | 20.4
62.06 | 0.619 | 69.646 | 4.06 | 19.9 | 20.4 | 20.3 | 20.4 | 20.4 | 20.5 | 20.4
63.06 | 0.692 | 70.271 | 4.06 | 19.9 | 20.4 | 20.3 | 20.4 | 20.4 | 20.5 | 20.4
64.06 | 0.651 | 68.616 | 4.06 | 19.9 | 20.4 | 20.3 | 20.4 | 20.4 | 20.5 | 20.4
65.06 | 0.763 | 82.37 | 4.06 | 20 | 20.4 | 20.3 | 20.4 | 20.4 | 20.5 | 20.4
66.06 | 0.782 | 78.785 | 4.06 | 20 | 20.4 | 20.4 | 20.4 | 20.4 | 20.5 | 20.4
67.06 | 0.655 | 82.904 | 4.06 | 20 | 20.4 | 20.3 | 20.4 | 20.4 | 20.5 | 20.4
68.06 | 0.786 | 92.797 | 4.06 | 20 | 20.4 | 20.4 | 20.4 | 20.4 | 20.5 | 20.4
69.06 | 0.679 | 95.555 | 4.06 | 20 | 20.4 | 20.4 | 20.4 | 20.4 | 20.5 | 20.4
70.06 | 0.79 | 103.352 | 4.06 | 20 | 20.4 | 20.3 | 20.4 | 20.4 | 20.5 | 20.4
71.06 | 0.749 | 107.268 | 4.06 | 20 | 20.4 | 20.3 | 20.4 | 20.4 | 20.5 | 20.4
72.06 | 0.763 | 106.606 | 4.06 | 20 | 20.4 | 20.3 | 20.4 | 20.4 | 20.5 | 20.4
73.06 | 0.825 | 107.176 | 4.06 | 20 | 20.4 | 20.3 | 20.4 | 20.4 | 20.5 | 20.4
74.06 | 1.005 | 115.175 | 4.06 | 20 | 20.4 | 20.3 | 20.4 | 20.4 | 20.5 | 20.4
75.06 | 0.99 | 117.805 | 4.06 | 19.9 | 20.4 | 20.4 | 20.4 | 20.4 | 20.5 | 20.4
76.06 | 0.967 | 116.867 | 4.06 | 19.9 | 20.4 | 20.3 | 20.4 | 20.4 | 20.5 | 20.4
77.06 | 0.957 | 131.817 | 4.06 | 19.9 | 20.4 | 20.3 | 20.4 | 20.4 | 20.5 | 20.4
78.06 | 1.053 | 133.012 | 4.06 | 19.9 | 20.4 | 20.3 | 20.4 | 20.4 | 20.5 | 20.4
79.06 | 1.101 | 145.553 | 4.06 | 19.9 | 20.4 | 20.3 | 20.4 | 20.4 | 20.5 | 20.4
80.06 | 0.963 | 148.55 | 4.06 | 19.9 | 20.4 | 20.3 | 20.4 | 20.4 | 20.5 | 20.4
81.06 | 1.026 | 154.857 | 4.06 | 19.9 | 20.4 | 20.3 | 20.4 | 20.4 | 20.5 | 20.4
82.06 | 1.121 | 167.931 | 4.06 | 19.9 | 20.4 | 20.3 | 20.4 | 20.4 | 20.5 | 20.4
83.06 | 1.089 | 166.111 | 4.06 | 19.9 | 20.4 | 20.4 | 20.4 | 20.4 | 20.5 | 20.4
84.06 | 1.078 | 172.455 | 4.06 | 20 | 20.4 | 20.3 | 20.4 | 20.4 | 20.5 | 20.4
85.06 | 1.182 | 177.916 | 4.06 | 20 | 20.4 | 20.3 | 20.4 | 20.4 | 20.5 | 20.4
86.06 | 1.203 | 186.596 | 4.06 | 20 | 20.4 | 20.3 | 20.4 | 20.4 | 20.5 | 20.4
87.06 | 1.181 | 194.429 | 4.06 | 20 | 20.4 | 20.3 | 20.4 | 20.4 | 20.5 | 20.4
88.06 | 1.162 | 208.367 | 4.06 | 20 | 20.4 | 20.3 | 20.4 | 20.4 | 20.5 | 20.4
89.06 | 1.284 | 202.354 | 4.06 | 20 | 20.4 | 20.3 | 20.4 | 20.4 | 20.5 | 20.4
90.06 | 1.21 | 205.922 | 4.06 | 20 | 20.4 | 20.3 | 20.4 | 20.4 | 20.5 | 20.4
91.06 | 1.172 | 218.665 | 4.06 | 20 | 20.4 | 20.3 | 20.4 | 20.4 | 20.5 | 20.4
92.06 | 1.259 | 224.034 | 4.06 | 20 | 20.4 | 20.3 | 20.4 | 20.4 | 20.5 | 20.4
93.06 | 1.246 | 229.183 | 4.06 | 19.9 | 20.4 | 20.3 | 20.4 | 20.4 | 20.5 | 20.4
94.06 | 1.255 | 238.248 | 4.06 | 19.9 | 20.4 | 20.3 | 20.4 | 20.4 | 20.5 | 20.4
95.06 | 1.371 | 249.465 | 4.06 | 19.9 | 20.4 | 20.3 | 20.4 | 20.4 | 20.5 | 20.4
96.06 | 1.435 | 249.134 | 4.06 | 19.9 | 20.4 | 20.3 | 20.4 | 20.4 | 20.5 | 20.4
97.06 | 1.286 | 258.788 | 4.06 | 19.9 | 20.4 | 20.3 | 20.4 | 20.4 | 20.5 | 20.4
98.06 | 1.358 | 256.986 | 4.06 | 19.9 | 20.4 | 20.3 | 20.4 | 20.4 | 20.5 | 20.4
99.06 | 1.405 | 268.902 | 4.06 | 19.9 | 20.4 | 20.3 | 20.4 | 20.4 | 20.5 | 20.4
100.06 | 1.52 | 276.625 | 4.06 | 19.9 | 20.4 | 20.3 | 20.4 | 20.4 | 20.5 | 20.4
101.06 | 1.518 | 281.737 | 4.06 | 19.9 | 20.4 | 20.3 | 20.4 | 20.4 | 20.5 | 20.4
102.06 | 1.475 | 289.331 | 4.06 | 19.9 | 20.4 | 20.3 | 20.4 | 20.4 | 20.5 | 20.4
103.06 | 1.6 | 298.783 | 4.06 | 20 | 20.4 | 20.3 | 20.4 | 20.4 | 20.5 | 20.4
104.06 | 1.473 | 313.953 | 4.06 | 20 | 20.4 | 20.3 | 20.4 | 20.4 | 20.5 | 20.4
105.06 | 1.559 | 318.845 | 4.06 | 20 | 20.4 | 20.3 | 20.4 | 20.4 | 20.5 | 20.4
106.06 | 1.674 | 317.649 | 4.06 | 20 | 20.4 | 20.3 | 20.4 | 20.4 | 20.5 | 20.4
107.06 | 1.536 | 334.714 | 4.06 | 20 | 20.4 | 20.3 | 20.4 | 20.4 | 20.5 | 20.4
108.06 | 1.665 | 338.814 | 4.06 | 20 | 20.4 | 20.3 | 20.4 | 20.4 | 20.5 | 20.4
109.06 | 1.587 | 346.721 | 4.06 | 20 | 20.4 | 20.3 | 20.4 | 20.4 | 20.5 | 20.4
110.06 | 1.654 | 356.173 | 4.06 | 20 | 20.4 | 20.3 | 20.4 | 20.4 | 20.5 | 20.4
111.06 | 1.615 | 369.155 | 4.06 | 20 | 20.4 | 20.3 | 20.4 | 20.4 | 20.5 | 20.4
112.06 | 1.717 | 378.386 | 4.06 | 19.9 | 20.4 | 20.3 | 20.4 | 20.4 | 20.5 | 20.4
113.06 | 1.691 | 382.854 | 4.06 | 19.9 | 20.4 | 20.3 | 20.4 | 20.4 | 20.5 | 20.4
114.06 | 1.756 | 396.315 | 4.06 | 19.9 | 20.4 | 20.3 | 20.4 | 20.4 | 20.5 | 20.4
115.06 | 1.848 | 416.064 | 4.06 | 19.9 | 20.4 | 20.3 | 20.4 | 20.4 | 20.5 | 20.4
116.06 | 1.823 | 423.198 | 4.06 | 19.9 | 20.4 | 20.3 | 20.4 | 20.4 | 20.5 | 20.4
117.06 | 1.761 | 427.685 | 4.06 | 19.9 | 20.4 | 20.3 | 20.4 | 20.4 | 20.5 | 20.4
118.06 | 1.775 | 445.871 | 4.06 | 19.9 | 20.4 | 20.3 | 20.4 | 20.4 | 20.5 | 20.4
119.06 | 1.974 | 459.313 | 4.06 | 19.9 | 20.4 | 20.3 | 20.4 | 20.4 | 20.5 | 20.4
120.06 | 1.89 | 465.657 | 4.06 | 19.9 | 20.4 | 20.3 | 20.4 | 20.4 | 20.5 | 20.4
121.06 | 1.927 | 475.366 | 4.06 | 20 | 20.4 | 20.3 | 20.4 | 20.4 | 20.5 | 20.4
122.06 | 1.962 | 477.996 | 4.06 | 20 | 20.4 | 20.4 | 20.4 | 20.4 | 20.5 | 20.4
123.06 | 1.877 | 496.917 | 4.06 | 20 | 20.4 | 20.3 | 20.4 | 20.4 | 20.5 | 20.4
124.06 | 1.987 | 508.576 | 4.06 | 20 | 20.4 | 20.3 | 20.4 | 20.4 | 20.5 | 20.4
125.06 | 1.939 | 525.732 | 4.06 | 20 | 20.4 | 20.3 | 20.4 | 20.4 | 20.5 | 20.4
126.06 | 1.875 | 535.496 | 4.06 | 20 | 20.4 | 20.4 | 20.4 | 20.4 | 20.5 | 20.4
127.06 | 2.027 | 536.563 | 4.06 | 20 | 20.4 | 20.3 | 20.4 | 20.4 | 20.5 | 20.4
128.06 | 2.037 | 552.321 | 4.06 | 20 | 20.4 | 20.3 | 20.4 | 20.4 | 20.5 | 20.4
129.06 | 2.004 | 564.973 | 4.06 | 20 | 20.4 | 20.3 | 20.4 | 20.4 | 20.5 | 20.4
130.06 | 2.088 | 571.5 | 4.06 | 20 | 20.4 | 20.3 | 20.4 | 20.4 | 20.5 | 20.4
131.06 | 2.101 | 589.061 | 4.06 | 19.9 | 20.4 | 20.3 | 20.4 | 20.4 | 20.5 | 20.4
132.06 | 2.091 | 601.547 | 4.06 | 19.9 | 20.4 | 20.3 | 20.4 | 20.4 | 20.5 | 20.4
133.06 | 2.091 | 617.251 | 4.06 | 19.9 | 20.4 | 20.3 | 20.4 | 20.4 | 20.5 | 20.4
134.06 | 2.182 | 624.385 | 4.06 | 19.9 | 20.4 | 20.3 | 20.4 | 20.4 | 20.5 | 20.4
135.06 | 2.257 | 638.728 | 4.06 | 19.9 | 20.4 | 20.3 | 20.4 | 20.4 | 20.5 | 20.4
136.06 | 2.211 | 651.692 | 4.06 | 19.9 | 20.4 | 20.3 | 20.4 | 20.4 | 20.5 | 20.4
137.06 | 2.185 | 667.101 | 4.06 | 19.9 | 20.4 | 20.3 | 20.4 | 20.4 | 20.5 | 20.4
138.06 | 2.223 | 675.376 | 4.06 | 19.9 | 20.4 | 20.3 | 20.4 | 20.4 | 20.5 | 20.4
139.06 | 2.348 | 684.019 | 4.06 | 19.9 | 20.4 | 20.3 | 20.4 | 20.4 | 20.5 | 20.4
140.06 | 2.232 | 703.86 | 4.06 | 19.9 | 20.4 | 20.3 | 20.4 | 20.4 | 20.5 | 20.4
141.06 | 2.244 | 713.017 | 4.06 | 19.9 | 20.4 | 20.3 | 20.4 | 20.4 | 20.5 | 20.4
142.06 | 2.423 | 724.639 | 4.06 | 19.9 | 20.4 | 20.3 | 20.4 | 20.4 | 20.5 | 20.4
143.06 | 2.313 | 743.615 | 4.06 | 19.9 | 20.4 | 20.3 | 20.4 | 20.4 | 20.5 | 20.4
144.06 | 2.47 | 752.791 | 4.06 | 20 | 20.4 | 20.3 | 20.4 | 20.4 | 20.5 | 20.4
145.06 | 2.282 | 768.256 | 4.06 | 20 | 20.4 | 20.3 | 20.4 | 20.4 | 20.5 | 20.4
146.06 | 2.342 | 786.957 | 4.06 | 20 | 20.4 | 20.3 | 20.4 | 20.4 | 20.5 | 20.4
147.06 | 2.334 | 793.852 | 4.06 | 20 | 20.4 | 20.3 | 20.4 | 20.4 | 20.5 | 20.4
148.06 | 2.445 | 810.953 | 4.06 | 20 | 20.4 | 20.3 | 20.4 | 20.4 | 20.5 | 20.4
149.06 | 2.543 | 830.169 | 4.06 | 20 | 20.4 | 20.3 | 20.4 | 20.4 | 20.5 | 20.4
150.06 | 2.548 | 836.734 | 4.06 | 20 | 20.4 | 20.3 | 20.4 | 20.4 | 20.5 | 20.4
151.06 | 2.528 | 858.726 | 4.06 | 20 | 20.4 | 20.3 | 20.4 | 20.4 | 20.5 | 20.4
152.06 | 2.637 | 868.509 | 4.06 | 19.9 | 20.4 | 20.3 | 20.4 | 20.4 | 20.5 | 20.4
153.06 | 2.561 | 878.457 | 4.06 | 19.9 | 20.4 | 20.3 | 20.4 | 20.4 | 20.5 | 20.4
154.06 | 2.631 | 900.358 | 4.06 | 19.9 | 20.4 | 20.3 | 20.4 | 20.4 | 20.5 | 20.4
155.06 | 2.534 | 909.294 | 4.06 | 19.9 | 20.4 | 20.3 | 20.4 | 20.4 | 20.5 | 20.4
156.06 | 2.683 | 930.901 | 4.06 | 19.9 | 20.4 | 20.3 | 20.4 | 20.4 | 20.5 | 20.4
157.06 | 2.602 | 949.565 | 4.06 | 19.9 | 20.4 | 20.3 | 20.4 | 20.4 | 20.5 | 20.4
158.06 | 2.739 | 971.76 | 4.06 | 19.9 | 20.4 | 20.3 | 20.4 | 20.4 | 20.5 | 20.4
159.06 | 2.748 | 972.918 | 4.06 | 19.9 | 20.4 | 20.3 | 20.4 | 20.4 | 20.5 | 20.4
160.06 | 2.657 | 999.728 | 4.06 | 20 | 20.4 | 20.3 | 20.4 | 20.4 | 20.5 | 20.4
161.06 | 2.729 | 1015.248 | 4.06 | 20 | 20.4 | 20.3 | 20.4 | 20.4 | 20.5 | 20.4
162.06 | 2.776 | 1031.687 | 4.06 | 20 | 20.4 | 20.3 | 20.4 | 20.4 | 20.5 | 20.4
163.06 | 2.715 | 1042.021 | 4.06 | 20 | 20.4 | 20.3 | 20.4 | 20.4 | 20.5 | 20.4
164.06 | 2.859 | 1070.284 | 4.06 | 20 | 20.4 | 20.3 | 20.4 | 20.4 | 20.5 | 20.4
165.06 | 2.861 | 1086.319 | 4.06 | 20 | 20.4 | 20.3 | 20.4 | 20.4 | 20.5 | 20.4
166.06 | 2.919 | 1095.421 | 4.06 | 19.9 | 20.4 | 20.3 | 20.4 | 20.4 | 20.5 | 20.4
167.06 | 2.787 | 1113.828 | 4.06 | 19.9 | 20.4 | 20.3 | 20.4 | 20.4 | 20.5 | 20.4
168.06 | 2.84 | 1142.808 | 4.06 | 19.9 | 20.4 | 20.3 | 20.4 | 20.4 | 20.5 | 20.4
169.06 | 2.86 | 1160.35 | 4.06 | 19.9 | 20.4 | 20.3 | 20.4 | 20.4 | 20.6 | 20.4
170.06 | 2.873 | 1175.668 | 4.06 | 19.9 | 20.4 | 20.3 | 20.4 | 20.4 | 20.5 | 20.4
171.06 | 3.001 | 1195.233 | 4.06 | 19.9 | 20.4 | 20.3 | 20.4 | 20.5 | 20.5 | 20.4
172.06 | 2.915 | 1217.373 | 4.06 | 19.9 | 20.4 | 20.4 | 20.4 | 20.4 | 20.5 | 20.4
173.06 | 2.957 | 1233.205 | 4.06 | 19.9 | 20.4 | 20.3 | 20.4 | 20.4 | 20.6 | 20.4
174.06 | 2.971 | 1254.958 | 4.06 | 19.9 | 20.4 | 20.4 | 20.4 | 20.4 | 20.5 | 20.4
175.06 | 3.092 | 1282.173 | 4.06 | 19.9 | 20.4 | 20.4 | 20.4 | 20.4 | 20.5 | 20.4
176.06 | 3.08 | 1293.408 | 4.06 | 19.9 | 20.4 | 20.3 | 20.4 | 20.5 | 20.5 | 20.4
177.06 | 3.15 | 1309.296 | 4.06 | 20 | 20.4 | 20.3 | 20.4 | 20.4 | 20.6 | 20.4
178.06 | 3.123 | 1336.823 | 4.06 | 20 | 20.4 | 20.3 | 20.4 | 20.4 | 20.6 | 20.4
179.06 | 3.151 | 1357.124 | 4.06 | 20 | 20.4 | 20.3 | 20.4 | 20.4 | 20.5 | 20.4
180.06 | 3.07 | 1362.107 | 4.06 | 20 | 20.4 | 20.3 | 20.4 | 20.4 | 20.5 | 20.4
181.06 | 3.182 | 1385.056 | 4.06 | 20 | 20.4 | 20.3 | 20.4 | 20.4 | 20.5 | 20.4
182.06 | 3.229 | 1412.62 | 4.06 | 19.9 | 20.4 | 20.4 | 20.4 | 20.4 | 20.5 | 20.4
183.06 | 3.107 | 1424.094 | 4.06 | 19.9 | 20.4 | 20.3 | 20.4 | 20.4 | 20.5 | 20.4
184.06 | 3.196 | 1459.547 | 4.06 | 19.9 | 20.4 | 20.3 | 20.4 | 20.4 | 20.5 | 20.4
185.06 | 3.291 | 1473.375 | 4.06 | 19.9 | 20.4 | 20.3 | 20.4 | 20.4 | 20.6 | 20.4
186.06 | 3.225 | 1498.751 | 4.06 | 19.9 | 20.4 | 20.3 | 20.4 | 20.4 | 20.5 | 20.4
187.06 | 3.28 | 1518.151 | 4.06 | 19.9 | 20.4 | 20.3 | 20.4 | 20.4 | 20.6 | 20.4
188.06 | 3.23 | 1540.566 | 4.06 | 19.9 | 20.4 | 20.3 | 20.4 | 20.4 | 20.5 | 20.4
189.06 | 3.309 | 1560.039 | 4.06 | 19.9 | 20.4 | 20.3 | 20.4 | 20.4 | 20.5 | 20.4
190.06 | 3.443 | 1586.427 | 4.06 | 19.9 | 20.4 | 20.3 | 20.4 | 20.4 | 20.6 | 20.4
191.06 | 3.374 | 1612.814 | 4.06 | 19.9 | 20.4 | 20.4 | 20.4 | 20.4 | 20.6 | 20.4
192.06 | 3.443 | 1622.725 | 4.06 | 19.9 | 20.4 | 20.3 | 20.4 | 20.4 | 20.5 | 20.4
193.06 | 3.457 | 1649.536 | 4.06 | 19.9 | 20.4 | 20.3 | 20.4 | 20.4 | 20.6 | 20.4
194.06 | 3.493 | 1667.777 | 4.06 | 20 | 20.4 | 20.3 | 20.4 | 20.4 | 20.6 | 20.4
195.06 | 3.36 | 1700.71 | 4.06 | 20 | 20.4 | 20.4 | 20.4 | 20.5 | 20.6 | 20.4
196.06 | 3.442 | 1716.69 | 4.06 | 20 | 20.4 | 20.3 | 20.4 | 20.4 | 20.6 | 20.4
197.06 | 3.563 | 1758.413 | 4.06 | 20 | 20.4 | 20.3 | 20.4 | 20.4 | 20.6 | 20.4
198.06 | 3.49 | 1760.417 | 4.06 | 20 | 20.4 | 20.3 | 20.4 | 20.4 | 20.6 | 20.4
199.06 | 3.594 | 1789.71 | 4.06 | 20 | 20.4 | 20.3 | 20.4 | 20.4 | 20.6 | 20.4
200.06 | 3.607 | 1811.721 | 4.06 | 20 | 20.4 | 20.3 | 20.4 | 20.4 | 20.6 | 20.4
201.06 | 3.499 | 1826.505 | 4.06 | 20 | 20.4 | 20.3 | 20.4 | 20.4 | 20.6 | 20.4
202.06 | 3.579 | 1859.383 | 4.06 | 19.9 | 20.4 | 20.3 | 20.4 | 20.4 | 20.6 | 20.4
203.06 | 3.494 | 1874.554 | 4.06 | 19.9 | 20.4 | 20.4 | 20.4 | 20.4 | 20.6 | 20.4
204.06 | 3.648 | 1895.241 | 4.06 | 19.9 | 20.4 | 20.3 | 20.4 | 20.4 | 20.6 | 20.4
205.06 | 3.635 | 1923.651 | 4.06 | 19.9 | 20.4 | 20.4 | 20.4 | 20.4 | 20.6 | 20.5
206.06 | 3.626 | 1923.743 | 4.06 | 19.9 | 20.4 | 20.4 | 20.4 | 20.4 | 20.6 | 20.5
207.06 | 3.782 | 1947.776 | 4.06 | 19.9 | 20.4 | 20.4 | 20.4 | 20.4 | 20.6 | 20.4
208.06 | 3.612 | 1989.922 | 4.06 | 19.9 | 20.4 | 20.4 | 20.4 | 20.4 | 20.6 | 20.5
209.06 | 3.873 | 2003.879 | 4.06 | 19.9 | 20.4 | 20.3 | 20.4 | 20.4 | 20.6 | 20.5
210.06 | 3.798 | 2022.506 | 4.06 | 19.9 | 20.4 | 20.3 | 20.4 | 20.4 | 20.6 | 20.4
211.06 | 3.9 | 2046.54 | 4.06 | 19.9 | 20.4 | 20.3 | 20.4 | 20.4 | 20.6 | 20.5
212.06 | 3.86 | 2067.264 | 4.06 | 19.9 | 20.4 | 20.4 | 20.4 | 20.4 | 20.6 | 20.4
213.06 | 3.789 | 2097.181 | 4.06 | 19.9 | 20.4 | 20.3 | 20.4 | 20.4 | 20.6 | 20.5
214.06 | 3.865 | 2127.338 | 4.06 | 19.9 | 20.4 | 20.4 | 20.4 | 20.5 | 20.6 | 20.4
215.06 | 3.819 | 2139.567 | 4.06 | 20 | 20.4 | 20.3 | 20.4 | 20.4 | 20.6 | 20.5
216.06 | 3.938 | 2156.778 | 4.06 | 20 | 20.4 | 20.3 | 20.4 | 20.4 | 20.6 | 20.4
217.06 | 3.974 | 2179.819 | 4.06 | 20 | 20.4 | 20.3 | 20.4 | 20.4 | 20.6 | 20.5
218.06 | 3.991 | 2196.754 | 4.06 | 20 | 20.5 | 20.4 | 20.4 | 20.4 | 20.6 | 20.4
219.06 | 4.08 | 2202.4 | 4.06 | 20 | 20.4 | 20.4 | 20.4 | 20.4 | 20.7 | 20.5
220.06 | 3.969 | 2219.574 | 4.06 | 20 | 20.4 | 20.3 | 20.4 | 20.4 | 21 | 20.5
221.06 | 4.095 | 2233.899 | 4.06 | 19.9 | 20.4 | 20.3 | 20.4 | 20.4 | 21.4 | 20.6
222.06 | 3.942 | 2250.963 | 4.06 | 19.9 | 20.4 | 20.3 | 20.4 | 20.4 | 21.7 | 20.7
223.06 | 4.126 | 2266.593 | 4.06 | 19.9 | 20.4 | 20.3 | 20.4 | 20.4 | 22 | 20.8
224.06 | 3.985 | 2291.307 | 4.06 | 19.9 | 20.4 | 20.3 | 20.4 | 20.4 | 22.2 | 20.9
225.06 | 4.145 | 2311.976 | 4.06 | 19.9 | 20.4 | 20.3 | 20.4 | 20.4 | 22.2 | 21
226.06 | 4.117 | 2333.711 | 4.06 | 19.8 | 20.4 | 20.3 | 20.4 | 20.4 | 22.4 | 21.1
227.06 | 4.198 | 2360.558 | 4.06 | 19.9 | 20.4 | 20.3 | 20.4 | 20.4 | 22.5 | 21.2
228.06 | 4.09 | 2376.482 | 4.06 | 19.9 | 20.4 | 20.3 | 20.4 | 20.4 | 22.4 | 21.3
229.06 | 4.252 | 2401.692 | 4.06 | 19.9 | 20.4 | 20.4 | 20.4 | 20.5 | 22.3 | 21.3
230.06 | 4.273 | 2413.351 | 4.06 | 19.9 | 20.4 | 20.4 | 20.4 | 20.4 | 22.1 | 21.3
231.06 | 4.292 | 2423.574 | 4.059 | 19.9 | 20.4 | 20.4 | 20.4 | 20.4 | 22.1 | 21.3
232.06 | 4.326 | 2352.375 | 4.059 | 19.9 | 20.4 | 20.3 | 20.4 | 20.4 | 22.3 | 21.3
233.06 | 4.221 | 2317.897 | 4.058 | 20 | 20.4 | 20.3 | 20.4 | 20.4 | 23.1 | 21.4
234.06 | 4.378 | 2208.67 | 4.057 | 20 | 20.4 | 20.3 | 20.4 | 20.4 | 24.3 | 21.5
235.06 | 4.298 | 2174.118 | 4.057 | 20 | 20.4 | 20.3 | 20.4 | 20.4 | 26.1 | 21.8
236.06 | 4.322 | 2172.243 | 4.057 | 20 | 20.5 | 20.4 | 20.4 | 20.4 | 28.3 | 22.3
237.06 | 4.265 | 2135.926 | 4.056 | 20 | 20.4 | 20.4 | 20.4 | 20.5 | 29.7 | 23
238.06 | 4.38 | 382.266 | 4.043 | 20 | 20.4 | 20.4 | 20.4 | 20.4 | 31.3 | 23.6
239.06 | 4.416 | 436.254 | 4.043 | 19.9 | 20.4 | 20.3 | 20.4 | 20.5 | 36.3 | 24.6
240.06 | 4.454 | 472.553 | 4.043 | 19.9 | 20.4 | 20.3 | 20.4 | 20.5 | 43.2 | 26.6
241.06 | 4.51 | 506.295 | 4.042 | 19.9 | 20.5 | 20.4 | 20.4 | 20.5 | 47.5 | 29.7
242.06 | 4.554 | 520.528 | 4.04 | 19.9 | 20.4 | 20.4 | 20.4 | 20.5 | 51.8 | 32.3
243.06 | 4.505 | 555.411 | 4.04 | 19.9 | 20.4 | 20.3 | 20.4 | 20.5 | 55.1 | 35.3
244.06 | 4.495 | 552.891 | 4.038 | 19.9 | 20.5 | 20.4 | 20.4 | 20.5 | 58.9 | 37.8
245.06 | 4.547 | 195.073 | 4.04 | 19.8 | 20.4 | 20.4 | 20.4 | 20.4 | 62 | 40.7
246.06 | 4.591 | 233.541 | 4.041 | 19.9 | 20.5 | 20.4 | 20.4 | 20.5 | 65.6 | 43
247.06 | 4.534 | 256.968 | 4.041 | 19.9 | 20.5 | 20.4 | 20.4 | 20.5 | 68.2 | 45.2
248.06 | 4.643 | 279.071 | 4.041 | 19.9 | 20.4 | 20.3 | 20.4 | 20.5 | 68.5 | 46.9
249.06 | 4.558 | 305.053 | 4.04 | 19.9 | 20.4 | 20.4 | 20.4 | 20.5 | 68.6 | 48.5
250.06 | 4.564 | 331.128 | 4.039 | 19.9 | 20.5 | 20.4 | 20.4 | 20.5 | 68.8 | 49.8
251.06 | 4.74 | 355.162 | 4.039 | 20 | 20.5 | 20.4 | 20.4 | 20.5 | 69 | 50.8
252.06 | 4.622 | 379.416 | 4.037 | 20 | 20.5 | 20.4 | 20.4 | 20.5 | 69.1 | 51.6
253.06 | 4.581 | 399.477 | 4.036 | 20 | 20.5 | 20.4 | 20.4 | 20.5 | 69.6 | 52.5
254.06 | 4.789 | 425.111 | 4.035 | 20 | 20.5 | 20.4 | 20.4 | 20.5 | 70.9 | 53.1
255.06 | 4.779 | 451.517 | 4.034 | 20 | 20.5 | 20.4 | 20.4 | 20.5 | 71.9 | 53.7
256.06 | 4.644 | 468.93 | 4.035 | 20 | 20.4 | 20.4 | 20.4 | 20.5 | 73.6 | 54.5
257.06 | 4.834 | 495.152 | 4.035 | 20 | 20.5 | 20.4 | 20.4 | 20.5 | 74.2 | 55.5
258.06 | 4.861 | 513.559 | 4.034 | 20 | 20.5 | 20.4 | 20.4 | 20.5 | 74.8 | 56.2
259.06 | 4.782 | 538.971 | 4.033 | 19.9 | 20.5 | 20.4 | 20.4 | 20.5 | 75.7 | 57.4
260.06 | 4.918 | 561.92 | 4.031 | 19.9 | 20.5 | 20.4 | 20.4 | 20.5 | 77 | 58.1
261.06 | 4.87 | 582.294 | 4.033 | 19.9 | 20.5 | 20.4 | 20.4 | 20.5 | 77.8 | 59
262.06 | 4.907 | 605.96 | 4.033 | 19.9 | 20.5 | 20.4 | 20.4 | 20.5 | 78.7 | 59.8
263.06 | 4.949 | 628.89 | 4.032 | 19.9 | 20.5 | 20.4 | 20.4 | 20.6 | 79.5 | 61.1
264.06 | 4.901 | 652.262 | 4.032 | 19.9 | 20.5 | 20.4 | 20.4 | 20.5 | 80.5 | 62
265.06 | 5.039 | 674.126 | 4.032 | 19.9 | 20.5 | 20.4 | 20.4 | 20.5 | 81.1 | 62.5
266.06 | 4.898 | 702.315 | 4.031 | 19.9 | 20.5 | 20.4 | 20.4 | 20.5 | 82 | 62.9
267.06 | 5.062 | 708.475 | 4.028 | 19.9 | 20.5 | 20.4 | 20.4 | 20.5 | 82.8 | 63.2
268.06 | 4.896 | 723.866 | 4.025 | 19.9 | 20.5 | 20.4 | 20.4 | 20.5 | 83.4 | 64
269.06 | 5.055 | 722.947 | 4.028 | 20 | 20.5 | 20.4 | 20.4 | 20.6 | 84.9 | 64.4
270.06 | 5.031 | 718.295 | 4.026 | 20 | 20.5 | 20.4 | 20.4 | 20.5 | 86.8 | 64.8
271.06 | 4.987 | 166.975 | 4.029 | 20 | 20.5 | 20.4 | 20.4 | 20.5 | 87.6 | 65.4
272.06 | 5.042 | 191.744 | 4.033 | 20 | 20.5 | 20.4 | 20.4 | 20.6 | 87.6 | 66.5
273.06 | 5.059 | 225.947 | 4.034 | 20 | 20.5 | 20.4 | 20.4 | 20.5 | 87.7 | 67.7
274.06 | 5.071 | 243.747 | 4.033 | 20 | 20.5 | 20.4 | 20.4 | 20.6 | 87.5 | 68.1
275.06 | 5.1 | 262.595 | 4.033 | 20 | 20.5 | 20.4 | 20.4 | 20.6 | 86.5 | 68.1
276.06 | 5.157 | 288.136 | 4.033 | 19.9 | 20.5 | 20.4 | 20.4 | 20.5 | 85.4 | 67.6
277.06 | 5.107 | 317.245 | 4.033 | 20 | 20.5 | 20.4 | 20.4 | 20.6 | 84.3 | 67.3
278.06 | 5.236 | 332.544 | 4.033 | 20 | 20.5 | 20.4 | 20.4 | 20.6 | 82.8 | 67.1
279.06 | 5.253 | 359.115 | 4.033 | 19.9 | 20.5 | 20.4 | 20.4 | 20.6 | 81.9 | 66.3
280.06 | 5.167 | 382.395 | 4.033 | 19.9 | 20.6 | 20.4 | 20.5 | 20.6 | 81.4 | 65.4
281.06 | 5.274 | 403.265 | 4.033 | 19.9 | 20.6 | 20.4 | 20.5 | 20.6 | 80.8 | 64.7
282.06 | 5.356 | 418.84 | 4.033 | 19.9 | 20.6 | 20.4 | 20.5 | 20.6 | 79.7 | 64.3
283.06 | 5.226 | 450.119 | 4.033 | 19.9 | 20.6 | 20.5 | 20.5 | 20.6 | 78.9 | 64
284.06 | 5.359 | 471.468 | 4.033 | 19.9 | 20.6 | 20.5 | 20.5 | 20.6 | 78.8 | 63.1
285.06 | 5.417 | 482.942 | 4.033 | 19.9 | 20.6 | 20.5 | 20.5 | 20.6 | 77.8 | 62.6
286.06 | 5.474 | 516.832 | 4.032 | 19.9 | 20.6 | 20.4 | 20.5 | 20.6 | 77 | 62.5
287.06 | 5.463 | 533.529 | 4.031 | 19.9 | 20.6 | 20.5 | 20.5 | 20.7 | 76.6 | 62.1
288.06 | 5.499 | 554.638 | 4.031 | 19.9 | 20.6 | 20.5 | 20.5 | 20.7 | 76.2 | 61.6
289.06 | 5.384 | 592.408 | 4.031 | 19.9 | 20.6 | 20.5 | 20.5 | 20.7 | 76.2 | 61.3
290.06 | 5.534 | 617.674 | 4.03 | 20 | 20.7 | 20.5 | 20.5 | 20.7 | 76 | 61.1
291.06 | 5.544 | 636.117 | 4.028 | 20 | 20.7 | 20.5 | 20.5 | 20.7 | 76 | 60.8
292.06 | 5.61 | 663.387 | 4.027 | 20 | 20.7 | 20.5 | 20.6 | 20.8 | 76.3 | 60.3
293.06 | 5.442 | 683.651 | 4.027 | 20 | 20.7 | 20.5 | 20.5 | 20.7 | 76.3 | 60.4
294.06 | 5.516 | 699.318 | 4.027 | 20 | 20.7 | 20.6 | 20.6 | 20.8 | 76.8 | 60.4
295.06 | 5.696 | 725.65 | 4.027 | 20 | 20.7 | 20.6 | 20.6 | 20.8 | 77.3 | 60.4
296.06 | 5.541 | 753.38 | 4.023 | 20 | 20.7 | 20.6 | 20.6 | 20.8 | 77.8 | 60.4
297.06 | 5.664 | 776.714 | 4.025 | 20 | 20.8 | 20.6 | 20.6 | 20.8 | 78.2 | 60.6
298.06 | 5.578 | 782.874 | 4.024 | 20 | 20.8 | 20.6 | 20.6 | 20.8 | 78.7 | 60.9
299.06 | 5.591 | 786.902 | 4.021 | 20 | 20.8 | 20.6 | 20.6 | 20.8 | 78.5 | 61
300.06 | 5.63 | 779.73 | 4.021 | 20 | 20.8 | 20.6 | 20.6 | 20.9 | 79.1 | 61
301.06 | 5.705 | 776.751 | 4.019 | 20 | 20.8 | 20.6 | 20.6 | 20.8 | 80.2 | 61
302.06 | 5.785 | 171.425 | 4.018 | 20 | 20.8 | 20.7 | 20.7 | 20.9 | 80.7 | 61.3
303.06 | 5.783 | 198.861 | 4.024 | 19.9 | 20.9 | 20.7 | 20.7 | 20.9 | 81.1 | 61.9
304.06 | 5.689 | 221.975 | 4.024 | 19.9 | 20.9 | 20.7 | 20.7 | 20.9 | 81.8 | 62.3
305.06 | 5.838 | 236.134 | 4.022 | 19.9 | 20.9 | 20.7 | 20.7 | 20.9 | 82.5 | 62.6
306.06 | 5.748 | 267.504 | 4.022 | 19.9 | 20.9 | 20.7 | 20.7 | 20.9 | 82.9 | 62.8
307.06 | 5.77 | 293.101 | 4.021 | 19.9 | 20.9 | 20.7 | 20.8 | 20.9 | 82.7 | 63.1
308.06 | 5.733 | 313.107 | 4.02 | 19.9 | 20.9 | 20.7 | 20.8 | 20.9 | 82.4 | 63.5
309.06 | 5.976 | 328.885 | 4.02 | 19.9 | 21 | 20.8 | 20.8 | 20.9 | 82.6 | 63.3
310.06 | 5.945 | 354.573 | 4.02 | 19.9 | 21 | 20.8 | 20.8 | 20.9 | 82.8 | 63.1
311.06 | 5.93 | 369.082 | 4.021 | 19.9 | 21 | 20.8 | 20.8 | 21 | 82.7 | 63.2
312.06 | 5.947 | 393.042 | 4.02 | 20 | 21.1 | 20.8 | 20.8 | 21 | 82.7 | 63.3
313.06 | 6.018 | 411.651 | 4.02 | 20 | 21.1 | 20.9 | 20.9 | 21 | 82.3 | 63.7
314.06 | 5.95 | 437.707 | 4.02 | 20 | 21.1 | 20.9 | 20.9 | 21 | 81.9 | 64
315.06 | 5.962 | 466.135 | 4.02 | 20 | 21.1 | 20.9 | 20.9 | 21.1 | 81.7 | 64.1
316.06 | 6.11 | 485.259 | 4.02 | 20 | 21.1 | 20.9 | 20.9 | 21.1 | 81.5 | 64.4
317.06 | 6.118 | 508.52 | 4.019 | 19.9 | 21.1 | 20.9 | 20.9 | 21.1 | 81.8 | 64.8
318.06 | 5.946 | 534.595 | 4.019 | 20 | 21.2 | 21 | 21 | 21.2 | 81.9 | 64.9
319.06 | 6.018 | 556.109 | 4.019 | 19.9 | 21.2 | 21 | 21 | 21.2 | 81.5 | 64.7
320.06 | 6.085 | 579.003 | 4.018 | 19.9 | 21.2 | 21 | 21 | 21.2 | 81.5 | 64.5
321.06 | 6.181 | 593.714 | 4.017 | 19.9 | 21.2 | 21 | 21 | 21.3 | 81.4 | 64.8
322.06 | 6.116 | 620.358 | 4.018 | 19.9 | 21.3 | 21.1 | 21.1 | 21.3 | 81.6 | 64.8
323.06 | 6.144 | 643.785 | 4.018 | 19.9 | 21.3 | 21.1 | 21.1 | 21.3 | 81.6 | 64.8
324.06 | 6.204 | 671.938 | 4.017 | 19.9 | 21.3 | 21.1 | 21.1 | 21.3 | 81.6 | 64.7
325.06 | 6.259 | 695.346 | 4.017 | 19.9 | 21.3 | 21.1 | 21.1 | 21.3 | 82 | 64.5
326.06 | 6.154 | 707.409 | 4.015 | 20 | 21.4 | 21.2 | 21.2 | 21.3 | 82.6 | 64.5
327.06 | 6.306 | 717.853 | 4.016 | 20 | 21.4 | 21.2 | 21.2 | 21.4 | 82.5 | 64.7
328.06 | 6.202 | 727.838 | 4.015 | 20 | 21.4 | 21.2 | 21.2 | 21.4 | 82.4 | 64.8
329.06 | 6.375 | 740.728 | 4.015 | 20 | 21.4 | 21.2 | 21.3 | 21.4 | 82.5 | 65.1
330.06 | 6.304 | 745.969 | 4.016 | 20 | 21.4 | 21.3 | 21.3 | 21.4 | 82.7 | 65.2
331.06 | 6.417 | 766.417 | 4.015 | 20 | 21.5 | 21.3 | 21.3 | 21.5 | 83.1 | 65.3
332.06 | 6.448 | 771.805 | 4.015 | 20 | 21.5 | 21.3 | 21.3 | 21.5 | 83.1 | 65.5
333.06 | 6.42 | 710.792 | 4.012 | 20 | 21.5 | 21.3 | 21.4 | 21.5 | 83 | 65.7
334.06 | 6.346 | 188.747 | 4.014 | 20 | 21.5 | 21.4 | 21.4 | 21.5 | 82.7 | 65.6
335.06 | 6.522 | 212.505 | 4.016 | 20 | 21.6 | 21.4 | 21.4 | 21.6 | 81.9 | 66.1
336.06 | 6.465 | 238.432 | 4.018 | 19.9 | 21.6 | 21.4 | 21.4 | 21.6 | 81.8 | 66
337.06 | 6.411 | 251.709 | 4.018 | 19.9 | 21.6 | 21.5 | 21.5 | 21.7 | 81.5 | 66.3
338.06 | 6.523 | 269.564 | 4.018 | 19.9 | 21.7 | 21.5 | 21.5 | 21.7 | 81.3 | 66.7
339.06 | 6.636 | 283.631 | 4.018 | 19.9 | 21.7 | 21.5 | 21.5 | 21.7 | 81 | 66.7
340.06 | 6.49 | 305.973 | 4.018 | 19.9 | 21.7 | 21.6 | 21.6 | 21.8 | 80.7 | 66.4
341.06 | 6.646 | 332.489 | 4.019 | 19.9 | 21.8 | 21.6 | 21.6 | 21.8 | 80.4 | 66.3
342.06 | 6.519 | 350.84 | 4.019 | 20 | 21.8 | 21.6 | 21.6 | 21.8 | 80.1 | 66.3
343.06 | 6.694 | 372.888 | 4.019 | 20 | 21.8 | 21.6 | 21.6 | 21.8 | 79.8 | 65.9
344.06 | 6.688 | 392.692 | 4.019 | 20 | 21.8 | 21.7 | 21.7 | 21.8 | 79.2 | 65.7
345.06 | 6.58 | 413.416 | 4.018 | 20 | 21.9 | 21.7 | 21.7 | 21.9 | 78.7 | 65.4
346.06 | 6.706 | 440.649 | 4.017 | 20 | 21.9 | 21.7 | 21.8 | 21.9 | 78 | 65.1
347.06 | 6.714 | 452.638 | 4.017 | 20 | 21.9 | 21.8 | 21.8 | 22 | 77.5 | 64.8
348.06 | 6.755 | 481.342 | 4.018 | 20 | 21.9 | 21.8 | 21.8 | 22 | 77 | 64.6
349.06 | 6.72 | 504.346 | 4.017 | 20 | 22 | 21.8 | 21.8 | 22 | 76.9 | 64.1
350.06 | 6.804 | 532.462 | 4.016 | 20 | 22.1 | 21.9 | 21.9 | 22 | 76.8 | 63.5
351.06 | 6.852 | 536.14 | 4.016 | 20 | 22.1 | 21.9 | 21.9 | 22 | 76.4 | 63.1
352.06 | 6.703 | 547.559 | 4.015 | 20 | 22.1 | 22 | 21.9 | 22.1 | 76.1 | 63.2
353.06 | 6.75 | 564.163 | 4.013 | 20 | 22.2 | 22 | 22 | 22.1 | 76.2 | 63.3
354.06 | 6.861 | 560.431 | 4.012 | 20 | 22.2 | 22 | 22 | 22.2 | 76 | 63.2
355.06 | 6.834 | 537.776 | 4.009 | 19.9 | 22.2 | 22.1 | 22 | 22.2 | 75.7 | 63.1
356.06 | 6.8 | 161.735 | 4.004 | 19.9 | 22.2 | 22.1 | 22 | 22.2 | 76 | 62.4
357.06 | 6.878 | 183.322 | 4.012 | 19.9 | 22.3 | 22.1 | 22.1 | 22.2 | 76.2 | 62.1
358.06 | 6.856 | 197.61 | 4.013 | 19.9 | 22.4 | 22.2 | 22.1 | 22.3 | 76.6 | 62.2
359.06 | 7.027 | 224.347 | 4.012 | 19.9 | 22.4 | 22.2 | 22.2 | 22.3 | 76.7 | 62.4
360.06 | 6.934 | 243.82 | 4.012 | 19.9 | 22.4 | 22.3 | 22.2 | 22.4 | 77.1 | 62.7
361.06 | 6.921 | 256.361 | 4.013 | 20 | 22.5 | 22.3 | 22.3 | 22.4 | 77.7 | 62.8
362.06 | 6.951 | 281.277 | 4.014 | 20 | 22.5 | 22.3 | 22.3 | 22.4 | 78 | 62.8
363.06 | 7.062 | 299.408 | 4.014 | 20 | 22.5 | 22.4 | 22.3 | 22.4 | 78.1 | 62.9
364.06 | 6.978 | 320.739 | 4.013 | 20.1 | 22.6 | 22.4 | 22.4 | 22.5 | 77.9 | 63.3
365.06 | 7.086 | 336.166 | 4.014 | 20.1 | 22.6 | 22.4 | 22.4 | 22.5 | 77.7 | 63.6
366.06 | 7.124 | 353.415 | 4.013 | 20.1 | 22.6 | 22.5 | 22.5 | 22.5 | 77.3 | 63.8
367.06 | 7.136 | 381.806 | 4.012 | 20.1 | 22.6 | 22.5 | 22.5 | 22.6 | 77.1 | 63.9
368.06 | 7.119 | 401.537 | 4.013 | 20 | 22.7 | 22.6 | 22.6 | 22.6 | 77.1 | 64
369.06 | 7.133 | 412.313 | 4.013 | 20.1 | 22.7 | 22.6 | 22.6 | 22.7 | 77 | 64
370.06 | 7.239 | 441.164 | 4.012 | 20 | 22.8 | 22.7 | 22.7 | 22.7 | 76.9 | 64.3
371.06 | 7.241 | 463.818 | 4.012 | 20 | 22.8 | 22.7 | 22.7 | 22.8 | 76.6 | 64.3
372.06 | 7.267 | 489.967 | 4.012 | 20 | 22.8 | 22.7 | 22.8 | 22.8 | 76.3 | 64.3
373.06 | 7.191 | 515.692 | 4.011 | 20 | 22.8 | 22.8 | 22.8 | 22.9 | 76.4 | 64.4
374.06 | 7.248 | 534.705 | 4.011 | 20 | 22.9 | 22.8 | 22.8 | 22.9 | 76.7 | 64.6
375.06 | 7.283 | 561.332 | 4.01 | 19.9 | 22.9 | 22.9 | 22.9 | 22.9 | 76.6 | 64.7
376.06 | 7.436 | 582.993 | 4.01 | 19.9 | 23 | 22.9 | 23 | 23 | 76.6 | 64.4
377.06 | 7.315 | 602.724 | 4.007 | 19.9 | 23 | 22.9 | 23 | 23 | 77 | 63.8
378.06 | 7.326 | 623.466 | 4.007 | 19.9 | 23.1 | 23 | 23 | 23 | 77.4 | 63.6
379.06 | 7.271 | 623.539 | 4.007 | 20 | 23.1 | 23 | 23.1 | 23 | 77.3 | 63.9
380.06 | 7.523 | 636.117 | 4.007 | 20 | 23.1 | 23.1 | 23.1 | 23.1 | 76.9 | 64.2
381.06 | 7.297 | 650.865 | 4.008 | 20 | 23.2 | 23.1 | 23.1 | 23.2 | 76.9 | 64.3
382.06 | 7.356 | 678.594 | 4.007 | 20 | 23.2 | 23.2 | 23.2 | 23.2 | 77.2 | 64.4
383.06 | 7.404 | 682.548 | 4.006 | 20 | 23.2 | 23.2 | 23.3 | 23.3 | 77.4 | 64.7
384.06 | 7.384 | 673.427 | 4.005 | 20.1 | 23.3 | 23.3 | 23.3 | 23.3 | 77.7 | 64.9
385.06 | 7.49 | 690.951 | 4.005 | 20 | 23.3 | 23.3 | 23.3 | 23.4 | 77.9 | 64.8
386.06 | 7.469 | 698.325 | 4.005 | 20 | 23.4 | 23.4 | 23.4 | 23.4 | 78.3 | 65.2
387.06 | 7.617 | 691.779 | 4.004 | 20 | 23.4 | 23.4 | 23.4 | 23.4 | 78.8 | 65.7
388.06 | 7.441 | 672.912 | 4.003 | 20 | 23.5 | 23.5 | 23.5 | 23.4 | 78.6 | 66
389.06 | 7.617 | 654.211 | 4.002 | 20 | 23.5 | 23.5 | 23.6 | 23.5 | 79 | 65.9
390.06 | 7.573 | 94.121 | 3.993 | 20 | 23.5 | 23.5 | 23.6 | 23.5 | 79.6 | 65.5
391.06 | 7.518 | 107.305 | 4.004 | 19.9 | 23.6 | 23.6 | 23.6 | 23.6 | 79.6 | 65.3
392.06 | 7.623 | 127.385 | 4.006 | 19.9 | 23.6 | 23.6 | 23.7 | 23.6 | 79.2 | 66
393.06 | 7.748 | 141.783 | 4.007 | 19.9 | 23.6 | 23.7 | 23.8 | 23.7 | 79.2 | 66.3
394.06 | 7.591 | 156.053 | 4.007 | 19.9 | 23.6 | 23.7 | 23.8 | 23.7 | 79.4 | 66.5
395.06 | 7.714 | 174.809 | 4.007 | 19.9 | 23.7 | 23.8 | 23.9 | 23.8 | 79.5 | 66.7
396.06 | 7.536 | 192.149 | 4.008 | 19.9 | 23.7 | 23.9 | 23.9 | 23.9 | 80 | 66.8
397.06 | 7.701 | 212.155 | 4.008 | 20 | 23.7 | 23.9 | 24 | 23.9 | 80.2 | 66.6
398.06 | 7.822 | 229.459 | 4.008 | 20 | 23.8 | 24 | 24 | 23.9 | 80.1 | 66.5
399.06 | 7.859 | 236.042 | 4.008 | 20 | 23.9 | 24 | 24 | 23.9 | 80.2 | 65.9
400.06 | 7.774 | 256.453 | 4.008 | 20 | 23.9 | 24 | 24 | 23.9 | 80.5 | 65.8
401.06 | 7.806 | 275.448 | 4.008 | 20 | 24 | 24.1 | 24.1 | 23.9 | 79.7 | 65.7
402.06 | 7.783 | 296.981 | 4.008 | 20 | 24 | 24.1 | 24.1 | 24 | 79.1 | 65.6
403.06 | 7.939 | 314.119 | 4.008 | 20 | 24 | 24.2 | 24.2 | 24.1 | 78.7 | 65.7
404.06 | 7.891 | 329.786 | 4.009 | 20 | 24 | 24.2 | 24.3 | 24.1 | 78.2 | 66.1
405.06 | 7.979 | 353.507 | 4.009 | 20 | 24 | 24.3 | 24.3 | 24.2 | 78.1 | 65.9
406.06 | 7.886 | 366.967 | 4.008 | 20 | 24.1 | 24.3 | 24.4 | 24.2 | 78.3 | 65.6
407.06 | 7.971 | 384.013 | 4.008 | 19.9 | 24.2 | 24.4 | 24.4 | 24.3 | 78.2 | 65.7
408.06 | 7.958 | 402.934 | 4.008 | 19.9 | 24.2 | 24.4 | 24.5 | 24.3 | 77.7 | 65.9
409.06 | 8.057 | 419.19 | 4.007 | 19.9 | 24.2 | 24.5 | 24.5 | 24.4 | 77.2 | 66.3
410.06 | 7.926 | 435.5 | 4.006 | 19.9 | 24.2 | 24.6 | 24.6 | 24.5 | 77.2 | 66.1
411.06 | 7.974 | 455.654 | 4.006 | 19.9 | 24.3 | 24.6 | 24.7 | 24.5 | 77.1 | 65.9
412.06 | 8.076 | 469.114 | 4.005 | 19.9 | 24.3 | 24.6 | 24.7 | 24.5 | 77.1 | 65.9
413.06 | 8.041 | 475.237 | 4.005 | 20 | 24.3 | 24.7 | 24.8 | 24.6 | 77 | 66.2
414.06 | 8.204 | 505.486 | 4.004 | 20 | 24.4 | 24.7 | 24.9 | 24.7 | 77.1 | 65.9
415.06 | 8.075 | 509.568 | 4.003 | 20 | 24.4 | 24.8 | 24.9 | 24.7 | 77 | 66
416.06 | 8.19 | 514.11 | 4.003 | 20 | 24.5 | 24.9 | 24.9 | 24.8 | 77.3 | 65.8
417.06 | 8.276 | 505.339 | 4.003 | 20 | 24.6 | 24.9 | 25 | 24.9 | 77.7 | 65.7
418.06 | 8.14 | 482.023 | 4 | 20 | 24.7 | 25 | 25.1 | 24.9 | 78.6 | 65.4
419.06 | 8.152 | 257.538 | 4.003 | 20 | 24.8 | 25 | 25.1 | 24.9 | 79 | 65.2
420.06 | 8.248 | 261.51 | 4.003 | 20 | 24.8 | 25.1 | 25.2 | 24.9 | 78.6 | 65.4
421.06 | 8.29 | 251.966 | 4.003 | 20 | 24.9 | 25.1 | 25.2 | 24.9 | 78.4 | 65.2
422.06 | 8.306 | 260.535 | 4.004 | 20 | 25 | 25.2 | 25.2 | 25 | 79.1 | 65.1
423.06 | 8.337 | 268.277 | 4.004 | 19.9 | 25 | 25.3 | 25.3 | 25 | 79.3 | 65.1
424.06 | 8.341 | 253.621 | 4.004 | 19.9 | 25 | 25.3 | 25.4 | 25 | 78.8 | 65.4
425.06 | 8.408 | 268.718 | 4.004 | 19.9 | 25 | 25.4 | 25.4 | 25.1 | 78.1 | 66.1
426.06 | 8.299 | 278.28 | 4.004 | 19.9 | 25.1 | 25.4 | 25.5 | 25.2 | 78.3 | 66.1
427.06 | 8.369 | 275.577 | 4.004 | 19.9 | 25.1 | 25.5 | 25.5 | 25.3 | 78.2 | 66.2
428.06 | 8.291 | 288.927 | 4.004 | 19.9 | 25.1 | 25.5 | 25.7 | 25.4 | 78 | 66.2
429.06 | 8.53 | 282.049 | 4.004 | 19.9 | 25.1 | 25.6 | 25.7 | 25.4 | 77.9 | 66.1
430.06 | 8.422 | 292.604 | 4.004 | 19.9 | 25.1 | 25.6 | 25.8 | 25.5 | 77.9 | 65.9
431.06 | 8.502 | 306.12 | 4.004 | 19.9 | 25.1 | 25.6 | 25.8 | 25.5 | 78 | 66
432.06 | 8.442 | 310.257 | 4.003 | 19.9 | 25.2 | 25.7 | 25.9 | 25.6 | 77.7 | 66.3
433.06 | 8.499 | 324.288 | 4.002 | 20 | 25.2 | 25.8 | 25.9 | 25.7 | 77.3 | 66.5
434.06 | 8.427 | 320.628 | 4.003 | 20 | 25.2 | 25.8 | 26 | 25.8 | 77.6 | 66
435.06 | 8.519 | 333.905 | 4.004 | 20 | 25.3 | 25.9 | 26.1 | 25.8 | 78.2 | 65.5
436.06 | 8.559 | 336.038 | 4.004 | 20 | 25.3 | 25.9 | 26.1 | 25.8 | 77.6 | 65.3
437.06 | 8.726 | 356.302 | 4.004 | 20 | 25.3 | 26 | 26.2 | 25.8 | 77.2 | 65.8
438.06 | 8.597 | 373.035 | 4.005 | 20 | 25.3 | 26.1 | 26.3 | 25.9 | 77.1 | 66
439.06 | 8.686 | 385.87 | 4.004 | 20 | 25.4 | 26.1 | 26.3 | 26 | 77.1 | 66.1
440.06 | 8.714 | 394.715 | 4.005 | 20 | 25.5 | 26.2 | 26.4 | 26.1 | 77.4 | 66.2
441.06 | 8.734 | 409.536 | 4.005 | 20 | 25.5 | 26.2 | 26.4 | 26.2 | 77.1 | 66.2
442.06 | 8.651 | 418.252 | 4.004 | 20 | 25.5 | 26.3 | 26.5 | 26.2 | 76.4 | 66
443.06 | 8.636 | 431.731 | 4.005 | 20 | 25.6 | 26.3 | 26.5 | 26.3 | 76.5 | 65.9
444.06 | 8.799 | 444.051 | 4.005 | 20 | 25.6 | 26.4 | 26.6 | 26.4 | 76.2 | 65.8
445.06 | 8.664 | 463.579 | 4.004 | 20 | 25.7 | 26.4 | 26.6 | 26.4 | 76.4 | 65.6
446.06 | 8.733 | 477.646 | 4.005 | 20 | 25.7 | 26.5 | 26.5 | 26.4 | 76.8 | 65
447.06 | 8.843 | 495.373 | 4.004 | 20 | 25.8 | 26.6 | 26.5 | 26.4 | 76.6 | 64.9
448.06 | 8.77 | 515.729 | 4.004 | 20 | 25.8 | 26.6 | 26.6 | 26.5 | 76.6 | 65
449.06 | 8.803 | 533.694 | 4.004 | 20 | 25.8 | 26.7 | 26.7 | 26.6 | 76.6 | 65.1
450.06 | 8.902 | 553.627 | 4.003 | 20 | 25.9 | 26.7 | 26.7 | 26.6 | 76 | 65.4
451.06 | 8.835 | 571.611 | 4.004 | 19.9 | 25.9 | 26.8 | 26.8 | 26.6 | 76.4 | 65
452.06 | 8.869 | 591.948 | 4.004 | 19.9 | 26 | 26.8 | 26.8 | 26.6 | 76.6 | 64.8
453.06 | 8.998 | 605.004 | 4.004 | 19.9 | 26 | 26.9 | 26.9 | 26.7 | 76.2 | 64.8
454.06 | 8.986 | 630.564 | 4.004 | 19.9 | 26 | 26.9 | 26.9 | 26.8 | 76 | 64.8
455.06 | 9.005 | 668.26 | 4.003 | 19.9 | 26.1 | 27 | 26.8 | 26.8 | 75.9 | 64.7
456.06 | 8.942 | 710.553 | 4.003 | 19.9 | 26.2 | 27.1 | 26.8 | 26.8 | 76.3 | 64.7
457.06 | 9.032 | 707.96 | 4.003 | 19.9 | 26.2 | 27.1 | 26.9 | 26.9 | 76.5 | 64.4
458.06 | 9.067 | 734.568 | 4.003 | 20 | 26.3 | 27.2 | 27 | 26.9 | 76.1 | 64.5
459.06 | 8.984 | 758.492 | 4.002 | 19.9 | 26.3 | 27.3 | 27 | 27 | 75.8 | 64.5
460.06 | 9.162 | 793.705 | 4.002 | 20 | 26.4 | 27.3 | 27.1 | 27 | 76.4 | 63.9
461.06 | 9.054 | 826.712 | 4.001 | 20 | 26.5 | 27.4 | 27.1 | 27 | 76.6 | 63.5
462.06 | 9.136 | 857.899 | 4.001 | 20 | 26.5 | 27.4 | 27.1 | 27 | 76.2 | 63.5
463.06 | 9.126 | 891.899 | 4.001 | 20 | 26.5 | 27.4 | 27.2 | 27.1 | 75.8 | 64
464.06 | 9.166 | 925.384 | 4.001 | 20 | 26.6 | 27.5 | 27.4 | 27.3 | 76 | 64.2
465.06 | 9.262 | 956.221 | 4.001 | 20 | 26.6 | 27.6 | 27.5 | 27.3 | 76 | 64.5
466.06 | 9.204 | 995.48 | 4 | 20 | 26.6 | 27.6 | 27.5 | 27.4 | 76 | 64.7
467.06 | 9.209 | 1047.979 | 3.999 | 20.1 | 26.7 | 27.7 | 27.6 | 27.5 | 76 | 65.1
468.06 | 9.338 | 1074.256 | 4.001 | 20 | 26.7 | 27.7 | 27.7 | 27.5 | 76.1 | 65.2
469.06 | 9.287 | 1107.741 | 4.003 | 20 | 26.7 | 27.8 | 27.8 | 27.5 | 76.4 | 65.1
470.06 | 9.373 | 1165.187 | 4.003 | 20 | 26.8 | 27.9 | 27.8 | 27.6 | 76.7 | 65.2
471.06 | 9.411 | 1216.398 | 4.003 | 19.9 | 26.8 | 27.9 | 27.9 | 27.7 | 77.4 | 65.4
472.06 | 9.321 | 1263.013 | 4.003 | 19.9 | 26.9 | 28 | 28 | 27.6 | 77.3 | 65.7
473.06 | 9.413 | 1323.547 | 4.002 | 19.9 | 26.9 | 28 | 28 | 27.7 | 77.1 | 66
474.06 | 9.326 | 1389.672 | 4.003 | 19.9 | 26.9 | 28.1 | 28.1 | 27.8 | 76.7 | 66
475.06 | 9.366 | 1434.116 | 4.003 | 19.9 | 27 | 28.2 | 28.1 | 27.9 | 76.6 | 66
476.06 | 9.349 | 1497.832 | 4.003 | 19.9 | 27.1 | 28.2 | 28.1 | 28 | 77 | 65.7
477.06 | 9.502 | 1552.427 | 4.003 | 19.9 | 27.1 | 28.2 | 28.1 | 28 | 77.2 | 65.5
478.06 | 9.601 | 1620.39 | 4.003 | 20 | 27.1 | 28.3 | 28.1 | 28 | 77.1 | 65.5
479.06 | 9.525 | 1691.571 | 4.003 | 20 | 27.2 | 28.4 | 28.1 | 28 | 77.5 | 64.9
480.06 | 9.535 | 1753.044 | 4.003 | 20 | 27.3 | 28.4 | 28.1 | 28.1 | 77.9 | 64.5
481.06 | 9.579 | 1820.566 | 4.003 | 20 | 27.3 | 28.5 | 28.3 | 28.1 | 77.9 | 64.9
482.06 | 9.607 | 1912.544 | 4.003 | 20 | 27.3 | 28.5 | 28.4 | 28.2 | 77.5 | 65.4
483.06 | 9.503 | 1961.696 | 4.003 | 20 | 27.3 | 28.6 | 28.5 | 28.3 | 77.2 | 65.9
484.06 | 9.522 | 2047.367 | 4.003 | 20 | 27.3 | 28.6 | 28.5 | 28.4 | 77.5 | 65.7
485.06 | 9.547 | 2046.374 | 4.003 | 20 | 27.4 | 28.7 | 28.5 | 28.4 | 77.2 | 65.3
486.06 | 9.682 | 2037.291 | 4.003 | 20 | 27.5 | 28.8 | 28.6 | 28.4 | 77.2 | 65.1
487.06 | 9.554 | 2025.743 | 4.003 | 20 | 27.5 | 28.8 | 28.6 | 28.5 | 76.8 | 65.6
488.06 | 9.51 | 2007.446 | 4.003 | 20 | 27.5 | 28.9 | 28.6 | 28.5 | 77 | 65.6
489.06 | 9.586 | 2008.954 | 4.003 | 20 | 27.6 | 28.9 | 28.7 | 28.6 | 76.9 | 66
490.06 | 9.673 | 1997.039 | 4.003 | 20 | 27.6 | 29 | 28.8 | 28.7 | 76.8 | 66.1
491.06 | 9.649 | 2001.176 | 4.002 | 20 | 27.6 | 29.1 | 28.8 | 28.8 | 76.7 | 65.8
492.06 | 9.522 | 1994.188 | 4.002 | 20 | 27.7 | 29.1 | 28.7 | 28.8 | 77.4 | 65
493.06 | 9.517 | 1989.922 | 4.001 | 20 | 27.8 | 29.2 | 28.8 | 28.8 | 77.8 | 64.6
494.06 | 9.624 | 1981.592 | 4.002 | 20 | 27.9 | 29.2 | 28.9 | 28.9 | 77.4 | 64.8
495.06 | 9.561 | 1982.291 | 4.002 | 20 | 27.9 | 29.3 | 29 | 29 | 77 | 65.4
496.06 | 9.653 | 1988.102 | 4.001 | 20 | 27.9 | 29.3 | 29.1 | 29 | 77.1 | 65.8
497.06 | 9.535 | 1983.1 | 4.001 | 20.1 | 27.9 | 29.4 | 29.2 | 29 | 76.9 | 66.1
498.06 | 9.652 | 1986.337 | 4.002 | 20.1 | 27.9 | 29.5 | 29.2 | 29.1 | 77.3 | 66.3
499.06 | 9.618 | 1986.723 | 4.001 | 20 | 28 | 29.5 | 29.3 | 29.2 | 77.4 | 66.4
500.06 | 9.703 | 1981.5 | 4.001 | 20 | 28 | 29.6 | 29.3 | 29.3 | 77.8 | 66.1
501.06 | 9.612 | 1973.097 | 4.001 | 20 | 28.1 | 29.6 | 29.4 | 29.2 | 78.2 | 65.6
502.06 | 9.548 | 1976.149 | 4.001 | 20 | 28.1 | 29.6 | 29.4 | 29.2 | 78.3 | 65.6
503.06 | 9.525 | 1981.979 | 4.001 | 19.9 | 28.1 | 29.7 | 29.5 | 29.3 | 77.9 | 66.2
504.06 | 9.51 | 1982.953 | 4.001 | 19.9 | 28.1 | 29.7 | 29.5 | 29.4 | 77.3 | 66.6
505.06 | 9.561 | 1971.865 | 4.001 | 19.9 | 28.1 | 29.8 | 29.6 | 29.5 | 77.2 | 66.8
506.06 | 9.559 | 1979.441 | 4 | 19.9 | 28.2 | 29.9 | 29.6 | 29.6 | 78.2 | 66.1
507.06 | 9.588 | 1974.586 | 4 | 19.9 | 28.3 | 29.9 | 29.5 | 29.5 | 78.8 | 65.8
508.06 | 9.532 | 1981.28 | 4 | 20 | 28.4 | 30 | 29.6 | 29.5 | 78.6 | 66.2
509.06 | 9.716 | 1977.105 | 4 | 20 | 28.4 | 30 | 29.7 | 29.6 | 78.3 | 66.6
510.06 | 9.667 | 1963.572 | 4 | 20 | 28.5 | 30.1 | 29.7 | 29.7 | 78.4 | 66.3
511.06 | 9.618 | 1965.3 | 4.001 | 20 | 28.5 | 30.1 | 29.8 | 29.7 | 78.3 | 66.5
512.06 | 9.515 | 1968.665 | 4 | 20 | 28.5 | 30.2 | 29.8 | 29.8 | 78.5 | 66.6
513.06 | 9.681 | 1966.569 | 4 | 20.1 | 28.6 | 30.2 | 29.9 | 29.9 | 78.3 | 67.1
514.06 | 9.661 | 1964.951 | 4 | 20.1 | 28.6 | 30.3 | 30 | 30 | 78.3 | 67.3
515.06 | 9.552 | 1963.866 | 4 | 20 | 28.7 | 30.4 | 30.1 | 29.9 | 79 | 66.9
516.06 | 9.711 | 1968.408 | 4 | 20 | 28.7 | 30.4 | 30.2 | 30 | 79.4 | 67.1
517.06 | 9.582 | 1972.766 | 3.999 | 20 | 28.8 | 30.5 | 30.3 | 30.1 | 79.6 | 67.1
518.06 | 9.512 | 1973.575 | 3.999 | 20 | 28.8 | 30.5 | 30.4 | 30.2 | 79.2 | 67.2
519.06 | 9.66 | 1964.271 | 3.999 | 19.9 | 28.8 | 30.6 | 30.4 | 30.3 | 78.5 | 67.6
520.06 | 9.646 | 1966.293 | 3.999 | 19.9 | 28.9 | 30.6 | 30.5 | 30.3 | 78.5 | 67.7
521.06 | 9.517 | 1961.512 | 3.999 | 19.9 | 29 | 30.7 | 30.7 | 30.3 | 78.7 | 67.7
522.06 | 9.683 | 1965.833 | 3.998 | 19.9 | 29 | 30.8 | 30.8 | 30.4 | 78.6 | 68
523.06 | 9.586 | 1965.668 | 3.998 | 19.9 | 29 | 30.8 | 30.8 | 30.5 | 78.7 | 68.2
524.06 | 9.647 | 1963.553 | 3.998 | 20 | 29 | 30.9 | 30.8 | 30.6 | 79.6 | 67.5
525.06 | 9.591 | 1964.087 | 3.998 | 20 | 29 | 30.9 | 30.7 | 30.5 | 79.9 | 67.2
526.06 | 9.599 | 1961.457 | 3.997 | 20 | 29.1 | 30.9 | 30.8 | 30.5 | 80 | 67.4
527.06 | 9.687 | 1973.777 | 3.998 | 20 | 29.1 | 31 | 30.8 | 30.6 | 80.4 | 67.6
528.06 | 9.669 | 1970.486 | 3.997 | 20 | 29.2 | 31 | 30.9 | 30.7 | 80.2 | 68
529.06 | 9.664 | 1971.828 | 3.997 | 20 | 29.2 | 31.1 | 31 | 30.8 | 80.3 | 68.4
530.06 | 9.622 | 1970.872 | 3.997 | 20.1 | 29.4 | 31.2 | 31 | 30.9 | 81.1 | 68.3
531.06 | 9.703 | 1975.267 | 3.997 | 20 | 29.4 | 31.2 | 31 | 31 | 81 | 68.4
532.06 | 9.638 | 1966.569 | 3.997 | 20 | 29.5 | 31.2 | 31.1 | 31 | 81.6 | 68.9
533.06 | 9.666 | 1972.913 | 3.996 | 20 | 29.6 | 31.3 | 31.2 | 31.1 | 82.1 | 69.2
534.06 | 9.534 | 1976.627 | 3.996 | 20 | 29.6 | 31.4 | 31.2 | 31.1 | 81.9 | 69.6
535.06 | 9.55 | 1975.726 | 3.996 | 20 | 29.6 | 31.4 | 31.3 | 31.2 | 81.8 | 69.5
536.06 | 9.523 | 1974.899 | 3.996 | 19.9 | 29.7 | 31.5 | 31.3 | 31.2 | 82.2 | 69.4
537.06 | 9.616 | 1977.253 | 3.996 | 19.9 | 29.8 | 31.5 | 31.3 | 31.3 | 82.4 | 69.6
538.06 | 9.654 | 1975.359 | 3.996 | 19.9 | 29.9 | 31.6 | 31.3 | 31.3 | 82.9 | 69.6
539.06 | 9.68 | 1978.687 | 3.995 | 19.9 | 29.9 | 31.7 | 31.5 | 31.3 | 82.9 | 69.5
540.06 | 9.667 | 1982.309 | 3.994 | 19.9 | 29.9 | 31.7 | 31.5 | 31.4 | 83 | 69.8
541.06 | 9.554 | 1984.976 | 3.994 | 20 | 30 | 31.8 | 31.6 | 31.4 | 83 | 70.3
542.06 | 9.578 | 1980.93 | 3.994 | 20 | 30 | 31.8 | 31.6 | 31.5 | 83.2 | 70.1
543.06 | 9.499 | 1979.643 | 3.994 | 20 | 30 | 31.8 | 31.7 | 31.5 | 83.3 | 70.3
544.06 | 9.586 | 1989.518 | 3.994 | 20 | 30 | 31.9 | 31.7 | 31.6 | 83.9 | 70.7
545.06 | 9.537 | 1975.064 | 3.994 | 20 | 30.1 | 31.9 | 31.8 | 31.7 | 84.2 | 71
546.06 | 9.618 | 1983.192 | 3.995 | 20 | 30.1 | 32 | 31.8 | 31.8 | 83.9 | 71.1
547.06 | 9.638 | 1970.835 | 3.995 | 20 | 30.1 | 32 | 31.8 | 31.8 | 84.2 | 70.5
548.06 | 9.585 | 1962.413 | 3.995 | 20 | 30.2 | 32.1 | 31.7 | 31.8 | 85 | 70.3
549.06 | 9.521 | 1963.149 | 3.996 | 20 | 30.2 | 32.1 | 31.7 | 31.8 | 85.2 | 70.6
550.06 | 9.544 | 1963.866 | 3.996 | 20 | 30.3 | 32.2 | 31.8 | 31.8 | 85.3 | 70.6
551.06 | 9.545 | 1959.103 | 3.996 | 20 | 30.3 | 32.3 | 31.9 | 31.9 | 84.7 | 71
552.06 | 9.53 | 1950.185 | 3.996 | 19.9 | 30.4 | 32.3 | 31.9 | 32 | 85.1 | 71
553.06 | 9.53 | 1960.041 | 3.996 | 19.9 | 30.3 | 32.4 | 31.9 | 32 | 84.9 | 71.6
554.06 | 9.586 | 1964.105 | 3.995 | 19.9 | 30.4 | 32.4 | 32 | 32.1 | 84.8 | 71.6
555.06 | 9.627 | 1968.647 | 3.995 | 19.9 | 30.4 | 32.4 | 32.1 | 32 | 84.9 | 71.4
556.06 | 9.674 | 1961.292 | 3.995 | 19.9 | 30.4 | 32.5 | 32.2 | 32.1 | 84.2 | 71.8
557.06 | 9.677 | 1966.661 | 3.995 | 19.9 | 30.4 | 32.5 | 32.3 | 32.3 | 83.9 | 72.2
558.06 | 9.577 | 1963.278 | 3.995 | 19.9 | 30.4 | 32.6 | 32.3 | 32.4 | 84 | 72.4
559.06 | 9.514 | 1971.221 | 3.995 | 19.9 | 30.5 | 32.7 | 32.3 | 32.4 | 84.6 | 72.1
560.06 | 9.602 | 1967.396 | 3.995 | 20 | 30.6 | 32.7 | 32.4 | 32.3 | 84.5 | 71.8
561.06 | 9.544 | 1966.459 | 3.995 | 20 | 30.7 | 32.7 | 32.4 | 32.4 | 84.3 | 71.3
562.06 | 9.663 | 1961.733 | 3.995 | 20 | 30.8 | 32.8 | 32.3 | 32.4 | 84.8 | 71.2
563.06 | 9.702 | 1963.241 | 3.994 | 20 | 30.8 | 32.8 | 32.4 | 32.5 | 84.6 | 71.5
564.06 | 9.587 | 1949.56 | 3.994 | 20 | 30.7 | 32.9 | 32.4 | 32.6 | 84.5 | 72.1
565.06 | 9.53 | 1964.62 | 3.995 | 20 | 30.7 | 32.9 | 32.6 | 32.6 | 84.7 | 72.5
566.06 | 9.563 | 1967.525 | 3.994 | 20 | 30.7 | 32.9 | 32.7 | 32.7 | 84.4 | 72.7
567.06 | 9.635 | 1965.87 | 3.993 | 20 | 30.9 | 33 | 32.8 | 32.7 | 84.4 | 72.5
568.06 | 9.671 | 1977.032 | 3.993 | 20 | 30.9 | 33.1 | 32.8 | 32.8 | 84.2 | 72.5
569.06 | 9.519 | 1973.63 | 3.992 | 20 | 31 | 33.2 | 32.8 | 32.8 | 85 | 72.3
570.06 | 9.624 | 1973.318 | 3.993 | 20 | 31.1 | 33.2 | 32.8 | 32.8 | 85.7 | 72.1
571.06 | 9.638 | 1976.922 | 3.993 | 19.9 | 31.2 | 33.3 | 32.9 | 32.8 | 85.9 | 72.2
572.06 | 9.663 | 1976.719 | 3.993 | 19.9 | 31.2 | 33.3 | 32.9 | 32.9 | 85.8 | 72.1
573.06 | 9.48 | 1966.643 | 3.993 | 19.9 | 31.3 | 33.4 | 32.9 | 32.8 | 86.3 | 71.7
574.06 | 9.508 | 1980.655 | 3.993 | 19.9 | 31.3 | 33.4 | 32.9 | 32.9 | 86.2 | 71.5
575.06 | 9.701 | 1968.426 | 3.993 | 19.9 | 31.4 | 33.4 | 32.8 | 32.9 | 86.9 | 71.2
576.06 | 9.546 | 1975.947 | 3.993 | 19.9 | 31.4 | 33.4 | 32.9 | 32.9 | 87 | 71.5
577.06 | 9.638 | 1968.831 | 3.992 | 19.9 | 31.4 | 33.5 | 33 | 33.1 | 86.1 | 72.3
578.06 | 9.647 | 1974.733 | 3.992 | 19.9 | 31.4 | 33.5 | 33.1 | 33.2 | 85.6 | 72.9
579.06 | 9.533 | 1972.453 | 3.992 | 19.9 | 31.3 | 33.6 | 33.2 | 33.4 | 85.3 | 73.5
580.06 | 9.526 | 1965.19 | 3.992 | 20 | 31.3 | 33.6 | 33.3 | 33.5 | 84.9 | 73.8
581.06 | 9.688 | 1973.373 | 3.992 | 20 | 31.2 | 33.7 | 33.4 | 33.5 | 84.7 | 74.1
582.06 | 9.683 | 1969.548 | 3.992 | 20 | 31.3 | 33.8 | 33.4 | 33.5 | 85.2 | 74.2
583.06 | 9.546 | 1968.904 | 3.992 | 20 | 31.3 | 33.8 | 33.4 | 33.5 | 85.9 | 74.2
584.06 | 9.654 | 1976.425 | 3.991 | 20 | 31.3 | 33.9 | 33.4 | 33.6 | 85.9 | 74.2
585.06 | 9.686 | 1976.517 | 3.991 | 20 | 31.4 | 34 | 33.5 | 33.7 | 86 | 74.2
586.06 | 9.666 | 1983.799 | 3.99 | 20 | 31.6 | 34 | 33.5 | 33.7 | 86.5 | 73.9
587.06 | 9.499 | 1978.742 | 3.991 | 20 | 31.6 | 34 | 33.6 | 33.8 | 87 | 73.7
588.06 | 9.542 | 1979.239 | 3.991 | 20 | 31.7 | 34.1 | 33.7 | 33.9 | 86.8 | 73.9
589.06 | 9.634 | 1981.831 | 3.991 | 20 | 31.6 | 34.2 | 33.7 | 33.9 | 86.6 | 74
590.06 | 9.679 | 1979.551 | 3.991 | 20 | 31.6 | 34.2 | 33.7 | 33.9 | 86.5 | 74.5
591.06 | 9.569 | 1972.913 | 3.991 | 19.9 | 31.7 | 34.3 | 33.7 | 34.1 | 86.8 | 74.4
592.06 | 9.643 | 1983.339 | 3.991 | 19.9 | 31.7 | 34.3 | 33.8 | 34.1 | 86.6 | 74.7
593.06 | 9.588 | 1972.214 | 3.991 | 19.9 | 31.8 | 34.3 | 33.8 | 34.2 | 87.3 | 74.3
594.06 | 9.658 | 1970.21 | 3.991 | 20 | 31.8 | 34.4 | 33.9 | 34.2 | 87.6 | 74
595.06 | 9.482 | 1962.652 | 3.99 | 19.9 | 31.8 | 34.4 | 33.9 | 34.1 | 87.6 | 74.5
596.06 | 9.586 | 1966.569 | 3.989 | 19.9 | 31.8 | 34.5 | 34 | 34.2 | 87.7 | 74.9
597.06 | 9.54 | 1975.138 | 3.99 | 20 | 31.9 | 34.5 | 34 | 34.2 | 87.9 | 74.8
598.06 | 9.509 | 1976.168 | 3.991 | 20 | 32 | 34.6 | 34.1 | 34.3 | 88 | 74.6
599.06 | 9.578 | 1971.773 | 3.99 | 20 | 32.1 | 34.6 | 34.1 | 34.3 | 88.7 | 74.6
600.06 | 9.644 | 1957.669 | 3.99 | 20 | 32.1 | 34.6 | 34.1 | 34.3 | 88.7 | 75
601.06 | 9.58 | 1957.228 | 3.99 | 20 | 32.2 | 34.7 | 34.2 | 34.4 | 88.8 | 75.2
602.06 | 9.586 | 1964.988 | 3.989 | 20 | 32.2 | 34.7 | 34.3 | 34.4 | 88.6 | 75.5
603.06 | 9.499 | 1971.994 | 3.991 | 20 | 32.3 | 34.8 | 34.3 | 34.5 | 88.6 | 75.6
604.06 | 9.634 | 1963.756 | 3.99 | 20 | 32.3 | 34.8 | 34.4 | 34.6 | 88.2 | 75.9
605.06 | 9.578 | 1960.004 | 3.99 | 20 | 32.3 | 34.9 | 34.4 | 34.6 | 88.5 | 75.7
606.06 | 9.592 | 1965.503 | 3.99 | 20 | 32.2 | 34.9 | 34.5 | 34.7 | 88.5 | 76.1
607.06 | 9.553 | 1948.217 | 3.991 | 19.9 | 32.3 | 35 | 34.6 | 34.8 | 87.9 | 76.4
608.06 | 9.68 | 1962.616 | 3.99 | 19.9 | 32.3 | 35 | 34.7 | 34.7 | 87.7 | 76.4
609.06 | 9.694 | 1958.46 | 3.989 | 19.9 | 32.3 | 35 | 34.7 | 34.7 | 87.6 | 76.2
610.06 | 9.572 | 1949.284 | 3.989 | 19.9 | 32.4 | 35.1 | 34.8 | 34.7 | 88.1 | 76
611.06 | 9.663 | 1953.936 | 3.99 | 19.9 | 32.4 | 35.1 | 34.9 | 34.7 | 88.7 | 76.1
612.06 | 9.638 | 1962.928 | 3.989 | 20 | 32.4 | 35.1 | 35 | 34.8 | 88.7 | 76.3
613.06 | 9.488 | 1958.681 | 3.989 | 20 | 32.5 | 35.2 | 35 | 34.8 | 88.5 | 76.2
614.06 | 9.52 | 1957.724 | 3.988 | 20 | 32.5 | 35.2 | 35 | 34.8 | 88.1 | 76.2
615.06 | 9.599 | 1956.676 | 3.989 | 20 | 32.5 | 35.2 | 35 | 34.9 | 87.9 | 76.2
616.06 | 9.55 | 1959.637 | 3.988 | 20 | 32.5 | 35.3 | 35.1 | 35 | 87.5 | 76.6
617.06 | 9.595 | 1961.917 | 3.989 | 20 | 32.5 | 35.4 | 35.1 | 35 | 87.7 | 76.6
618.06 | 9.57 | 1963.866 | 3.989 | 20 | 32.7 | 35.4 | 35 | 35 | 88.3 | 76
619.06 | 9.57 | 1952.005 | 3.989 | 20 | 32.7 | 35.4 | 35.1 | 34.9 | 88.5 | 75.9
620.06 | 9.562 | 1948.457 | 3.989 | 20 | 32.7 | 35.5 | 35.2 | 34.9 | 87.8 | 76.3
621.06 | 9.555 | 1952.042 | 3.989 | 20 | 32.7 | 35.5 | 35.2 | 35 | 87.9 | 76.3
622.06 | 9.539 | 1952.061 | 3.989 | 20 | 32.8 | 35.6 | 35.3 | 35.1 | 88.1 | 76.6
623.06 | 9.697 | 1949.174 | 3.989 | 19.9 | 32.8 | 35.6 | 35.3 | 35.1 | 88.4 | 76.7
624.06 | 9.518 | 1954.359 | 3.989 | 19.9 | 32.8 | 35.7 | 35.4 | 35.2 | 88.2 | 76.3
625.06 | 9.714 | 1953.697 | 3.988 | 19.9 | 32.8 | 35.7 | 35.3 | 35.2 | 88.7 | 75.9
626.06 | 9.562 | 1961.935 | 3.987 | 19.9 | 32.9 | 35.8 | 35.4 | 35.1 | 88.3 | 75.9
627.06 | 9.622 | 1961.384 | 3.988 | 20 | 32.8 | 35.8 | 35.4 | 35.2 | 88.3 | 76
628.06 | 9.509 | 1967.415 | 3.988 | 20 | 32.8 | 35.9 | 35.5 | 35.2 | 88.2 | 76.5
629.06 | 9.642 | 1965.778 | 3.987 | 20 | 32.8 | 35.9 | 35.6 | 35.2 | 88.3 | 77.2
630.06 | 9.591 | 1963.903 | 3.987 | 20 | 32.8 | 36 | 35.7 | 35.3 | 88.7 | 77.2
631.06 | 9.572 | 1970.026 | 3.987 | 20 | 32.8 | 36 | 35.6 | 35 | 89.1 | 76.9
632.06 | 9.67 | 1962.763 | 3.988 | 20 | 33 | 36.1 | 35.7 | 35 | 88.7 | 77.2
633.06 | 9.516 | 1957.54 | 3.988 | 20.1 | 33.1 | 36.1 | 35.7 | 35.1 | 88.5 | 77.4
634.06 | 9.575 | 1970.523 | 3.988 | 20 | 33 | 36.1 | 35.6 | 35.2 | 88.5 | 77.5
635.06 | 9.624 | 1963.553 | 3.987 | 20 | 33.1 | 36.2 | 35.7 | 35.2 | 88.7 | 77.5
636.06 | 9.59 | 1966.955 | 3.987 | 20 | 33.2 | 36.2 | 35.7 | 35.1 | 89.5 | 77.2
637.06 | 9.707 | 1964.638 | 3.987 | 19.9 | 33.2 | 36.3 | 35.8 | 35.1 | 89.4 | 77.3
638.06 | 9.704 | 1960.703 | 3.986 | 19.9 | 33.3 | 36.3 | 36 | 35.2 | 88.9 | 77.6
639.06 | 9.494 | 1970.909 | 3.987 | 19.9 | 33.3 | 36.3 | 36.1 | 35.3 | 88.7 | 78
640.06 | 9.491 | 1972.692 | 3.986 | 19.9 | 33.2 | 36.3 | 36.1 | 35.3 | 88.3 | 78.2
641.06 | 9.603 | 1969.916 | 3.986 | 19.9 | 33.2 | 36.3 | 36.2 | 35.4 | 88.8 | 77.8
642.06 | 9.573 | 1969.548 | 3.986 | 20 | 33.2 | 36.4 | 36.2 | 35.4 | 89.3 | 77.6
643.06 | 9.693 | 1958.349 | 3.986 | 20.1 | 33.3 | 36.4 | 36.2 | 35.5 | 88.8 | 77.8
644.06 | 9.681 | 1964.804 | 3.986 | 20 | 33.3 | 36.4 | 36.1 | 35.5 | 88.8 | 77.9
645.06 | 9.6 | 1966.109 | 3.986 | 20 | 33.5 | 36.5 | 36.2 | 35.5 | 89.3 | 77.4
646.06 | 9.598 | 1963.406 | 3.985 | 20 | 33.6 | 36.5 | 36.3 | 35.4 | 89.7 | 76.8
647.06 | 9.517 | 1977.418 | 3.985 | 20 | 33.6 | 36.6 | 36.4 | 35.5 | 89.2 | 77
648.06 | 9.694 | 1974.274 | 3.985 | 20 | 33.5 | 36.6 | 36.5 | 35.6 | 88.8 | 77.5
649.06 | 9.698 | 1983.854 | 3.985 | 20 | 33.5 | 36.6 | 36.6 | 35.6 | 89 | 77.4
650.06 | 9.712 | 1979.055 | 3.985 | 20 | 33.5 | 36.7 | 36.6 | 35.6 | 89.2 | 77.6
651.06 | 9.561 | 1976.701 | 3.985 | 20 | 33.6 | 36.8 | 36.7 | 35.7 | 89.7 | 77.8
652.06 | 9.506 | 1972.729 | 3.985 | 20 | 33.7 | 36.8 | 36.7 | 35.9 | 89.7 | 78.3
653.06 | 9.652 | 1974.899 | 3.985 | 20 | 33.7 | 36.8 | 36.6 | 35.9 | 90 | 78.5
654.06 | 9.738 | 1969.842 | 3.986 | 19.9 | 33.8 | 36.8 | 36.7 | 35.9 | 90.5 | 77.7
655.06 | 9.603 | 1977.749 | 3.985 | 19.9 | 33.9 | 36.8 | 36.7 | 35.9 | 91.2 | 77.2
656.06 | 9.545 | 1975.12 | 3.985 | 19.9 | 34 | 36.9 | 36.8 | 35.8 | 91.6 | 77
657.06 | 9.645 | 1977.198 | 3.984 | 19.9 | 34 | 37 | 36.8 | 35.8 | 91.1 | 77.9
658.06 | 9.577 | 1974.09 | 3.985 | 19.9 | 34 | 37 | 36.8 | 36 | 90.8 | 78.2
659.06 | 9.566 | 1973.74 | 3.985 | 19.9 | 33.9 | 37 | 36.9 | 35.9 | 90.5 | 78.7
660.06 | 9.691 | 1978.724 | 3.985 | 19.9 | 34 | 37.1 | 37 | 35.9 | 90.4 | 78.9
661.06 | 9.586 | 1982.052 | 3.985 | 20 | 34 | 37.1 | 37 | 36 | 90.7 | 79.1
662.06 | 9.646 | 1972.03 | 3.985 | 20 | 34 | 37.1 | 37.1 | 36.1 | 90.4 | 79.4
663.06 | 9.619 | 1974.825 | 3.985 | 20 | 34 | 37.2 | 37.1 | 36.3 | 90.3 | 79.5
664.06 | 9.612 | 1975.8 | 3.985 | 20 | 34 | 37.2 | 37.2 | 36.4 | 90.4 | 79.2
665.06 | 9.569 | 1967.93 | 3.984 | 20 | 34 | 37.2 | 37.1 | 36.4 | 90.9 | 78.8
666.06 | 9.672 | 1975.745 | 3.984 | 20 | 34 | 37.2 | 37.1 | 36.4 | 91 | 78.6
667.06 | 9.708 | 1972.637 | 3.984 | 20 | 34.1 | 37.2 | 37.2 | 36.3 | 91.5 | 78.1
668.06 | 9.598 | 1970.467 | 3.984 | 20 | 34.2 | 37.2 | 37.2 | 36.2 | 91.7 | 78.1
669.06 | 9.619 | 1970.339 | 3.984 | 20 | 34.2 | 37.3 | 37.3 | 36.3 | 90.7 | 78.7
670.06 | 9.564 | 1972.674 | 3.984 | 20 | 34.2 | 37.3 | 37.4 | 36.4 | 90.1 | 79.3
671.06 | 9.508 | 1969.493 | 3.983 | 20 | 34.3 | 37.4 | 37.5 | 36.6 | 90.2 | 79.7
672.06 | 9.658 | 1975.579 | 3.983 | 19.9 | 34.4 | 37.4 | 37.5 | 36.7 | 90.7 | 79.2
673.06 | 9.647 | 1982.273 | 3.983 | 19.9 | 34.4 | 37.4 | 37.4 | 36.6 | 90.5 | 79.3
674.06 | 9.717 | 1972.214 | 3.983 | 19.9 | 34.4 | 37.5 | 37.4 | 36.5 | 90.3 | 79.3
675.06 | 9.657 | 1974.2 | 3.983 | 19.9 | 34.3 | 37.5 | 37.5 | 36.6 | 90.4 | 79.6
676.06 | 9.615 | 1967.286 | 3.984 | 19.9 | 34.3 | 37.5 | 37.6 | 36.8 | 90 | 80
677.06 | 9.584 | 1972.692 | 3.984 | 19.9 | 34.3 | 37.5 | 37.7 | 36.8 | 90.1 | 80.1
678.06 | 9.485 | 1967.176 | 3.983 | 19.9 | 34.4 | 37.5 | 37.7 | 36.9 | 90.4 | 80
679.06 | 9.546 | 1969.621 | 3.984 | 20 | 34.5 | 37.5 | 37.8 | 36.9 | 90.8 | 79.8
680.06 | 9.58 | 1975.064 | 3.984 | 20 | 34.5 | 37.5 | 37.8 | 36.9 | 90.8 | 79.8
681.06 | 9.522 | 1970.302 | 3.983 | 20 | 34.5 | 37.5 | 37.8 | 36.9 | 91.2 | 79.7
682.06 | 9.671 | 1968.426 | 3.983 | 20 | 34.6 | 37.5 | 37.9 | 37 | 91.3 | 79.7
683.06 | 9.687 | 1979.956 | 3.983 | 20 | 34.8 | 37.5 | 37.9 | 37 | 91.2 | 79.9
684.06 | 9.498 | 1977.142 | 3.982 | 20 | 34.8 | 37.6 | 38 | 37.1 | 90.9 | 79.9
685.06 | 9.669 | 1976.076 | 3.982 | 20 | 34.7 | 37.6 | 38 | 37.2 | 90.4 | 80
686.06 | 9.569 | 1982.493 | 3.982 | 19.9 | 34.8 | 37.6 | 38.1 | 37.3 | 91.3 | 80.3
687.06 | 9.567 | 1986.723 | 3.982 | 19.9 | 34.8 | 37.6 | 38.2 | 37.4 | 91.5 | 79.9
688.06 | 9.653 | 1984.461 | 3.982 | 19.9 | 34.8 | 37.7 | 38.3 | 37.4 | 91.3 | 80.1
689.06 | 9.59 | 1983.192 | 3.982 | 19.9 | 34.9 | 37.7 | 38.4 | 37.4 | 91.2 | 80.4
690.06 | 9.587 | 1975.929 | 3.981 | 19.9 | 34.9 | 37.7 | 38.4 | 37.4 | 91.6 | 80.3
691.06 | 9.718 | 1980.158 | 3.98 | 19.9 | 34.8 | 37.7 | 38.4 | 37.4 | 91.8 | 79.9
692.06 | 9.547 | 1993.508 | 3.981 | 19.9 | 34.8 | 37.7 | 38.5 | 37.5 | 91.3 | 80.2
693.06 | 9.504 | 1975.91 | 3.981 | 20 | 34.8 | 37.8 | 38.5 | 37.5 | 91.6 | 80.2
694.06 | 9.571 | 2005.663 | 3.981 | 20.1 | 34.9 | 37.8 | 38.6 | 37.6 | 91.4 | 80.4
695.06 | 9.58 | 1969.511 | 3.981 | 20.1 | 34.9 | 37.9 | 38.7 | 37.7 | 91.3 | 80.8
696.06 | 9.521 | 1963.939 | 3.981 | 20 | 34.8 | 37.8 | 38.7 | 37.7 | 91.8 | 80.7
697.06 | 9.507 | 1963.204 | 3.981 | 20 | 34.9 | 37.9 | 38.7 | 37.8 | 92 | 80.6
698.06 | 9.461 | 1956.878 | 3.981 | 20 | 35 | 37.9 | 38.7 | 37.9 | 92.2 | 80.6
699.06 | 9.501 | 1954.065 | 3.981 | 20 | 35 | 38 | 38.8 | 37.8 | 92.8 | 80.3
700.06 | 9.694 | 1957.871 | 3.981 | 19.9 | 35 | 38 | 38.9 | 37.9 | 92.4 | 80.3
701.06 | 9.671 | 1961.181 | 3.982 | 19.9 | 35.1 | 38 | 38.9 | 38 | 92.1 | 80.6
702.06 | 9.7 | 1966.44 | 3.982 | 19.9 | 35.1 | 38 | 38.9 | 38 | 92.5 | 80.4
703.06 | 9.559 | 1957.835 | 3.982 | 19.9 | 35.2 | 38 | 38.8 | 37.9 | 93 | 80.2
704.06 | 9.585 | 1963.222 | 3.982 | 19.9 | 35.3 | 38 | 38.6 | 37.9 | 92.6 | 80.4
705.06 | 9.581 | 1955.389 | 3.981 | 19.9 | 35.3 | 38 | 38.6 | 37.9 | 92.4 | 80.9
706.06 | 9.458 | 1959.471 | 3.982 | 19.9 | 35.3 | 38 | 38.7 | 38 | 92.1 | 81.3
707.06 | 9.727 | 1951.178 | 3.982 | 20 | 35.3 | 38 | 38.6 | 38 | 92.1 | 81.2
708.06 | 9.653 | 1953.385 | 3.982 | 20 | 35.4 | 38 | 38.8 | 38.1 | 92.1 | 81.6
709.06 | 9.573 | 1956.216 | 3.982 | 20 | 35.3 | 38 | 38.9 | 38.1 | 92.6 | 81.9
710.06 | 9.645 | 1956.713 | 3.981 | 20 | 35.4 | 38 | 39 | 38.3 | 93 | 82.1
711.06 | 9.674 | 1948.898 | 3.982 | 20 | 35.5 | 38 | 39.1 | 38.3 | 93 | 82.2
712.06 | 9.581 | 1953.936 | 3.982 | 20 | 35.6 | 38 | 39.2 | 38.5 | 92.5 | 82.2
713.06 | 9.624 | 1950.479 | 3.982 | 20 | 35.6 | 38 | 39.2 | 38.5 | 92.4 | 81.9
714.06 | 9.609 | 1943.492 | 3.982 | 20 | 35.6 | 38 | 39.3 | 38.5 | 92.4 | 81.8
715.06 | 9.692 | 1949.1 | 3.982 | 20 | 35.6 | 38 | 39.5 | 38.5 | 92.3 | 82
716.06 | 9.57 | 1945.845 | 3.982 | 20 | 35.6 | 38 | 39.6 | 38.5 | 92.5 | 81.6
717.06 | 9.555 | 1947.979 | 3.982 | 19.9 | 35.6 | 38 | 39.7 | 38.5 | 92.8 | 81.6
718.06 | 9.704 | 1948.879 | 3.982 | 19.9 | 35.7 | 38 | 39.7 | 38.6 | 92.6 | 81.9
719.06 | 9.537 | 1954.065 | 3.982 | 19.9 | 35.7 | 38 | 39.7 | 38.7 | 92.1 | 82.2
720.06 | 9.549 | 1948.383 | 3.982 | 19.9 | 35.8 | 38.1 | 39.8 | 38.7 | 92.4 | 81.8
721.06 | 9.673 | 1948.346 | 3.981 | 19.9 | 35.8 | 38.1 | 40 | 38.7 | 92.5 | 81.7
722.06 | 9.738 | 1949.652 | 3.981 | 19.9 | 35.9 | 38.2 | 39.9 | 38.7 | 92.6 | 81.8
723.06 | 9.55 | 1950.406 | 3.981 | 20 | 35.9 | 38.2 | 39.9 | 38.8 | 92.4 | 81.8
724.06 | 9.484 | 1949.449 | 3.982 | 20 | 36 | 38.3 | 39.9 | 38.9 | 92 | 81.8
725.06 | 9.744 | 1951.288 | 3.982 | 20 | 36.2 | 38.3 | 40 | 39 | 91.9 | 81.8
726.06 | 9.56 | 1953.329 | 3.982 | 20 | 36.2 | 38.4 | 40.1 | 38.9 | 92.6 | 81.6
727.06 | 9.61 | 1953.017 | 3.982 | 20 | 36.2 | 38.4 | 40.1 | 38.9 | 92.2 | 81.7
728.06 | 9.494 | 1943.032 | 3.982 | 20 | 36.2 | 38.4 | 40 | 39 | 91.9 | 82
729.06 | 9.669 | 1948.935 | 3.982 | 20 | 36.1 | 38.4 | 39.8 | 39 | 91.7 | 81.6
730.06 | 9.532 | 1948.64 | 3.982 | 20 | 36.1 | 38.4 | 39.8 | 38.9 | 92.2 | 81.1
731.06 | 9.524 | 1932.532 | 3.982 | 20 | 36.1 | 38.5 | 39.8 | 39 | 92.4 | 81
732.06 | 9.642 | 1938.711 | 3.982 | 20 | 36.4 | 38.5 | 39.9 | 39.2 | 92.1 | 80.9
733.06 | 9.687 | 1940.108 | 3.982 | 20 | 36.4 | 38.5 | 40 | 39.3 | 91.9 | 80.6
734.06 | 9.636 | 1935.787 | 3.981 | 20 | 36.4 | 38.6 | 40.1 | 39.2 | 91.6 | 80.5
735.06 | 9.575 | 1930.417 | 3.981 | 20 | 36.4 | 38.6 | 40.1 | 39.2 | 90.7 | 80.4
736.06 | 9.592 | 1924.589 | 3.981 | 20 | 36.2 | 38.6 | 40.2 | 39.1 | 90.3 | 80.7
737.06 | 9.582 | 1930.087 | 3.981 | 19.9 | 36.2 | 38.6 | 40.2 | 39.2 | 90.4 | 80.9
738.06 | 9.575 | 1937.313 | 3.981 | 19.9 | 36.4 | 38.6 | 40.2 | 39.3 | 90.4 | 81
739.06 | 9.558 | 1935.824 | 3.98 | 19.9 | 36.4 | 38.6 | 40.3 | 39.4 | 90.4 | 81.2
740.06 | 9.555 | 1944.338 | 3.98 | 19.9 | 36.4 | 38.7 | 40.3 | 39.4 | 90.5 | 81
741.06 | 9.667 | 1942.223 | 3.98 | 19.9 | 36.4 | 38.7 | 40.3 | 39.4 | 90.7 | 80.7
742.06 | 9.621 | 1942.352 | 3.98 | 19.9 | 36.4 | 38.8 | 40.6 | 39.3 | 90.3 | 80.7
743.06 | 9.646 | 1938.325 | 3.979 | 19.9 | 36.5 | 38.8 | 40.6 | 39.3 | 90.3 | 80.8
744.06 | 9.602 | 1948.438 | 3.979 | 20 | 36.5 | 38.8 | 40.5 | 39.4 | 90.3 | 80.3
745.06 | 9.673 | 1953.164 | 3.98 | 20 | 36.5 | 38.8 | 40.4 | 39.5 | 90.7 | 80.5
746.06 | 9.651 | 1952.667 | 3.979 | 20 | 36.7 | 38.9 | 40.5 | 39.6 | 91.5 | 81
747.06 | 9.705 | 1954.782 | 3.979 | 20 | 36.7 | 38.9 | 40.5 | 39.6 | 91.2 | 81.4
748.06 | 9.503 | 1956.253 | 3.979 | 20 | 36.8 | 38.9 | 40.5 | 39.7 | 90.7 | 81.7
749.06 | 9.542 | 1953.955 | 3.979 | 20 | 36.9 | 38.9 | 40.6 | 39.8 | 91 | 81.8
750.06 | 9.537 | 1955.94 | 3.979 | 20 | 37 | 38.8 | 40.5 | 39.8 | 91.8 | 81.7
751.06 | 9.624 | 1961.126 | 3.977 | 20.2 | 37 | 38.9 | 40.6 | 39.8 | 91.9 | 81.9
752.06 | 9.69 | 1961.016 | 3.978 | 20 | 36.8 | 38.9 | 40.7 | 39.9 | 92.1 | 81.8
753.06 | 9.51 | 1957.43 | 3.979 | 20 | 36.9 | 39 | 40.8 | 39.9 | 92.4 | 81.5
754.06 | 9.657 | 1955.922 | 3.979 | 19.9 | 36.8 | 39 | 40.9 | 39.9 | 92.1 | 81.1
755.06 | 9.722 | 1956.492 | 3.979 | 19.9 | 36.8 | 39 | 40.8 | 39.9 | 91.6 | 81.1
756.06 | 9.708 | 1948.567 | 3.979 | 19.9 | 36.8 | 39.1 | 40.8 | 39.7 | 92 | 81.3
757.06 | 9.661 | 1951.215 | 3.979 | 19.9 | 36.8 | 39.1 | 41 | 39.7 | 92.1 | 81.3
758.06 | 9.605 | 1949.21 | 3.978 | 19.9 | 36.8 | 39.2 | 41.1 | 39.8 | 91.3 | 81.8
759.06 | 9.744 | 1957.136 | 3.979 | 20 | 36.9 | 39.2 | 41.2 | 40.1 | 91.1 | 82.1
760.06 | 9.567 | 1955.297 | 3.979 | 20 | 36.9 | 39.2 | 41.3 | 40.3 | 91.8 | 82
761.06 | 9.654 | 1954.782 | 3.979 | 20 | 36.8 | 39.2 | 41.3 | 40.3 | 91.8 | 81.8
762.06 | 9.65 | 1958.313 | 3.979 | 20 | 36.8 | 39.2 | 41.3 | 40.3 | 91.6 | 81.6
763.06 | 9.553 | 1947.629 | 3.979 | 20 | 36.8 | 39.2 | 41.3 | 40.3 | 91.2 | 81.5
764.06 | 9.644 | 1952.153 | 3.979 | 20 | 36.8 | 39.2 | 41.2 | 40.3 | 90.7 | 81.6
765.06 | 9.692 | 1952.116 | 3.979 | 20 | 36.8 | 39.2 | 41.1 | 40.3 | 91 | 81.1
766.06 | 9.669 | 1952.667 | 3.979 | 20 | 36.9 | 39.3 | 41 | 40.3 | 91.1 | 80.9
767.06 | 9.645 | 1945.551 | 3.979 | 19.9 | 36.9 | 39.3 | 41.1 | 40.4 | 90.8 | 81
768.06 | 9.648 | 1953.624 | 3.979 | 19.9 | 37 | 39.3 | 41 | 40.4 | 90.5 | 81.4
769.06 | 9.625 | 1944.705 | 3.978 | 19.9 | 36.9 | 39.4 | 41.1 | 40.5 | 90.3 | 81.6
770.06 | 9.614 | 1947.298 | 3.978 | 19.9 | 36.9 | 39.4 | 41.1 | 40.5 | 90 | 81.5
771.06 | 9.547 | 1952.116 | 3.978 | 20 | 36.9 | 39.5 | 41.1 | 40.5 | 89.5 | 81.3
772.06 | 9.685 | 1945.11 | 3.978 | 20 | 36.9 | 39.4 | 41.1 | 40.5 | 90 | 80.5
773.06 | 9.642 | 1949.505 | 3.978 | 20 | 37 | 39.5 | 41 | 40.4 | 90.2 | 80.3
774.06 | 9.619 | 1950.534 | 3.977 | 20 | 37 | 39.5 | 41.1 | 40.4 | 89.9 | 80.5
775.06 | 9.662 | 1945.478 | 3.978 | 20 | 37 | 39.6 | 41.1 | 40.4 | 89.7 | 80.6
776.06 | 9.626 | 1948.107 | 3.978 | 20 | 37.1 | 39.6 | 41.3 | 40.4 | 89.7 | 80.7
777.06 | 9.654 | 1945.349 | 3.978 | 20 | 37.4 | 39.7 | 41.5 | 40.4 | 89.6 | 80.8
778.06 | 9.634 | 1947.942 | 3.978 | 20 | 37.5 | 39.7 | 41.5 | 40.5 | 89.7 | 80.4
779.06 | 9.688 | 1949.652 | 3.978 | 20 | 37.5 | 39.8 | 41.5 | 40.7 | 89.5 | 80.5
780.06 | 9.556 | 1948.365 | 3.977 | 20.1 | 37.6 | 39.8 | 41.5 | 40.8 | 88.8 | 80.4
781.06 | 9.592 | 1949.045 | 3.977 | 20.1 | 37.5 | 39.9 | 41.6 | 40.7 | 89 | 80
782.06 | 9.589 | 1945.79 | 3.977 | 20.1 | 37.4 | 40 | 41.4 | 40.7 | 88.9 | 79.8
783.06 | 9.647 | 1939.74 | 3.977 | 20 | 37.4 | 40 | 41.3 | 40.7 | 88.6 | 79.7
784.06 | 9.573 | 1949.468 | 3.977 | 20 | 37.3 | 40 | 41.4 | 40.7 | 88.7 | 79.6
785.06 | 9.632 | 1947.077 | 3.976 | 20 | 37.2 | 40 | 41.4 | 40.7 | 88.8 | 79.5
786.06 | 9.563 | 1949.872 | 3.976 | 20 | 37.2 | 40.1 | 41.6 | 40.9 | 88.6 | 79.8
787.06 | 9.532 | 1947.464 | 3.976 | 20 | 37.3 | 40.1 | 41.6 | 41 | 89 | 79.6
788.06 | 9.697 | 1947.776 | 3.976 | 20 | 37.5 | 40.1 | 41.7 | 40.9 | 88.9 | 79.3
789.06 | 9.693 | 1944.393 | 3.976 | 19.9 | 37.4 | 40.1 | 41.7 | 40.8 | 89.2 | 79
790.06 | 9.628 | 1944.246 | 3.976 | 19.9 | 37.4 | 40.1 | 41.6 | 40.9 | 88.4 | 79.2
791.06 | 9.59 | 1943.4 | 3.976 | 19.9 | 37.4 | 40.1 | 41.6 | 41 | 88 | 79.6
792.06 | 9.638 | 1952.778 | 3.976 | 19.9 | 37.4 | 40.1 | 41.7 | 41 | 87.9 | 79.9
793.06 | 9.557 | 1942.499 | 3.976 | 19.9 | 37.3 | 40.1 | 41.8 | 41.1 | 88 | 80
794.06 | 9.676 | 1946.121 | 3.976 | 19.9 | 37.4 | 40.1 | 41.9 | 41.1 | 88 | 80.1
795.06 | 9.595 | 1945.11 | 3.975 | 20 | 37.5 | 40.2 | 42 | 41.2 | 87.8 | 80.2
796.06 | 9.631 | 1949.045 | 3.976 | 20 | 37.4 | 40.2 | 41.9 | 41.2 | 87.5 | 80.2
797.06 | 9.55 | 1941.598 | 3.976 | 20 | 37.4 | 40.2 | 42 | 41.3 | 86.9 | 80.4
798.06 | 9.629 | 1948.383 | 3.976 | 20 | 37.4 | 40.2 | 42 | 41.3 | 87 | 80.1
799.06 | 9.574 | 1934.297 | 3.976 | 20.1 | 37.4 | 40.2 | 42.1 | 41.3 | 87.1 | 79.6
800.06 | 9.512 | 1939.796 | 3.975 | 20.1 | 37.6 | 40.2 | 42.1 | 41.4 | 87.1 | 79.7
801.06 | 9.583 | 1928.708 | 3.975 | 20.1 | 37.7 | 40.3 | 42.1 | 41.5 | 87.1 | 79.8
802.06 | 9.604 | 1942.094 | 3.975 | 20.1 | 37.8 | 40.3 | 42.2 | 41.4 | 87 | 79.9
803.06 | 9.637 | 1947.795 | 3.975 | 20.1 | 37.8 | 40.4 | 42.3 | 41.5 | 86.7 | 79.9
804.06 | 9.562 | 1939.777 | 3.975 | 20 | 37.8 | 40.4 | 42.3 | 41.6 | 86.7 | 80
805.06 | 9.491 | 1946.893 | 3.975 | 20 | 37.8 | 40.4 | 42.3 | 41.5 | 87 | 79.1
806.06 | 9.581 | 1940.476 | 3.974 | 20 | 37.8 | 40.4 | 42.1 | 41.4 | 87.7 | 78.1
807.06 | 9.669 | 1946.14 | 3.973 | 20 | 37.9 | 40.5 | 42.1 | 41.5 | 87.5 | 78.4
808.06 | 9.565 | 1945.882 | 3.974 | 19.9 | 38 | 40.6 | 42.4 | 41.6 | 87.3 | 78.9
809.06 | 9.706 | 1947.684 | 3.974 | 19.9 | 38.1 | 40.6 | 42.5 | 41.7 | 87.1 | 79.1
810.06 | 9.581 | 1946.599 | 3.974 | 19.9 | 38 | 40.6 | 42.6 | 41.7 | 87.1 | 79.4
811.06 | 9.554 | 1940.329 | 3.974 | 19.9 | 37.9 | 40.6 | 42.6 | 41.7 | 87.9 | 78.8
812.06 | 9.524 | 1940.127 | 3.974 | 19.9 | 37.9 | 40.6 | 42.3 | 41.6 | 88.2 | 78.4
813.06 | 9.559 | 1938.453 | 3.974 | 20 | 37.9 | 40.6 | 42.3 | 41.6 | 87.7 | 78.3
814.06 | 9.616 | 1937.773 | 3.974 | 20.2 | 37.9 | 40.6 | 42.4 | 41.7 | 87.5 | 78.6
815.06 | 9.701 | 1938.784 | 3.975 | 20.6 | 38 | 40.6 | 42.4 | 41.7 | 87.9 | 78.2
816.06 | 9.774 | 1937.626 | 3.975 | 20 | 38 | 40.6 | 42.3 | 41.6 | 88.1 | 77.8
817.06 | 9.641 | 1932.073 | 3.975 | 20 | 38.1 | 40.7 | 42.3 | 41.6 | 87.7 | 78.1
818.06 | 9.56 | 1927.825 | 3.975 | 20 | 38.1 | 40.8 | 42.3 | 41.6 | 87.4 | 78.2
819.06 | 9.711 | 1930.509 | 3.975 | 20 | 38.1 | 40.8 | 42.3 | 41.5 | 87 | 78.4
820.06 | 9.603 | 1936.191 | 3.975 | 20 | 38.2 | 40.8 | 42.5 | 41.6 | 86.9 | 78.3
821.06 | 9.566 | 1936.449 | 3.975 | 19.9 | 38.1 | 40.8 | 42.5 | 41.8 | 86.7 | 78.4
822.06 | 9.604 | 1935.916 | 3.975 | 19.9 | 38.1 | 40.8 | 42.5 | 41.9 | 86.4 | 78.7
823.06 | 9.543 | 1941.873 | 3.975 | 19.9 | 38.2 | 40.8 | 42.7 | 42 | 86.2 | 79.1
824.06 | 9.705 | 1936.063 | 3.975 | 19.9 | 38.2 | 40.9 | 42.7 | 42 | 86.1 | 79.1
825.06 | 9.546 | 1934.812 | 3.974 | 20 | 38.1 | 40.9 | 42.7 | 42.2 | 85.5 | 79
826.06 | 9.633 | 1929.682 | 3.974 | 20 | 38.2 | 41 | 42.8 | 42.3 | 85.8 | 78.5
827.06 | 9.535 | 1934.904 | 3.974 | 20 | 38.2 | 41 | 42.9 | 42.4 | 85.8 | 78.5
828.06 | 9.691 | 1928.652 | 3.974 | 20.1 | 38.3 | 41 | 42.9 | 42.4 | 85.6 | 78.4
829.06 | 9.592 | 1926.63 | 3.974 | 20 | 38.4 | 41 | 42.9 | 42.4 | 85 | 78.4
830.06 | 9.564 | 1927.549 | 3.974 | 20 | 38.4 | 41 | 42.9 | 42.4 | 85.3 | 78.6
831.06 | 9.676 | 1927.806 | 3.973 | 20 | 38.3 | 41.1 | 42.8 | 42.4 | 85.1 | 78.7
832.06 | 9.528 | 1930.289 | 3.972 | 20 | 38.2 | 41.2 | 42.8 | 42.4 | 84.8 | 78.5
833.06 | 9.498 | 1934.518 | 3.972 | 20 | 38.2 | 41.2 | 42.9 | 42.3 | 84.9 | 77.9
834.06 | 9.715 | 1934.058 | 3.973 | 19.9 | 38.2 | 41.2 | 42.9 | 42.2 | 84.9 | 77.7
835.06 | 9.567 | 1932.771 | 3.973 | 19.9 | 38.3 | 41.2 | 42.9 | 42.3 | 85.5 | 77.5
836.06 | 9.513 | 1939.299 | 3.973 | 19.9 | 38.4 | 41.2 | 42.8 | 42.3 | 86 | 76.9
837.06 | 9.608 | 1944.466 | 3.972 | 19.9 | 38.5 | 41.2 | 42.8 | 42.2 | 86 | 76.7
838.06 | 9.704 | 1935.051 | 3.972 | 19.9 | 38.5 | 41.3 | 42.6 | 42.1 | 86.3 | 76.6
839.06 | 9.509 | 1939.575 | 3.972 | 19.9 | 38.4 | 41.3 | 42.7 | 42 | 85.9 | 77.1
840.06 | 9.568 | 1940.366 | 3.973 | 20 | 38.4 | 41.3 | 42.6 | 42.1 | 85.9 | 77.1
841.06 | 9.7 | 1941.8 | 3.973 | 20 | 38.5 | 41.3 | 42.6 | 42.1 | 85.7 | 76.9
842.06 | 9.694 | 1934.334 | 3.973 | 20 | 38.4 | 41.4 | 42.8 | 42 | 85.9 | 76.5
843.06 | 9.579 | 1932.937 | 3.974 | 20 | 38.5 | 41.4 | 42.8 | 42 | 86.2 | 76.1
844.06 | 9.69 | 1930.417 | 3.974 | 20 | 38.6 | 41.4 | 42.8 | 41.9 | 86.2 | 75.8
845.06 | 9.532 | 1933.488 | 3.974 | 20.1 | 38.4 | 41.4 | 42.9 | 42 | 85.2 | 76.1
846.06 | 9.638 | 1929.351 | 3.974 | 20 | 38.4 | 41.4 | 43 | 42.2 | 85.5 | 76.3
847.06 | 9.623 | 1934.058 | 3.974 | 20 | 38.5 | 41.4 | 43 | 42.4 | 85.8 | 76.4
848.06 | 9.571 | 1935.198 | 3.974 | 20 | 38.5 | 41.5 | 43.2 | 42.6 | 85.8 | 76.3
849.06 | 9.546 | 1936.265 | 3.974 | 20 | 38.4 | 41.5 | 43.3 | 42.6 | 85.3 | 76.6
850.06 | 9.712 | 1937.46 | 3.974 | 20 | 38.5 | 41.5 | 43.3 | 42.6 | 85 | 76.7
851.06 | 9.567 | 1933.102 | 3.974 | 20 | 38.5 | 41.5 | 43.3 | 42.6 | 85.4 | 76.3
852.06 | 9.615 | 1930.841 | 3.974 | 20 | 38.7 | 41.6 | 43.2 | 42.5 | 85.6 | 76.1
853.06 | 9.65 | 1925.765 | 3.974 | 20 | 38.7 | 41.6 | 43.3 | 42.4 | 85.1 | 76.2
854.06 | 9.582 | 1931.319 | 3.974 | 20 | 38.8 | 41.6 | 43.2 | 42.4 | 84.9 | 76.2
855.06 | 9.549 | 1929.553 | 3.974 | 19.9 | 38.8 | 41.6 | 43.2 | 42.4 | 85.1 | 75.8
856.06 | 9.673 | 1920.911 | 3.974 | 19.9 | 38.8 | 41.6 | 43.3 | 42.5 | 84.4 | 76.3
857.06 | 9.623 | 1920.892 | 3.974 | 19.9 | 38.8 | 41.6 | 43.4 | 42.7 | 84.1 | 76.8
858.06 | 9.542 | 1913.408 | 3.974 | 20 | 38.8 | 41.7 | 43.5 | 42.8 | 84.2 | 76.9
859.06 | 9.717 | 1915.118 | 3.974 | 19.9 | 38.7 | 41.7 | 43.6 | 42.9 | 84.1 | 76.8
860.06 | 9.598 | 1922.161 | 3.974 | 19.9 | 38.7 | 41.7 | 43.6 | 42.9 | 83.9 | 76.7
861.06 | 9.623 | 1910.981 | 3.974 | 19.9 | 38.6 | 41.6 | 43.5 | 42.8 | 84.3 | 76
862.06 | 9.664 | 1913.463 | 3.974 | 19.9 | 38.6 | 41.7 | 43.7 | 42.7 | 84.2 | 75.9
863.06 | 9.654 | 1923.081 | 3.974 | 19.9 | 38.7 | 41.8 | 43.7 | 42.6 | 84.5 | 76
864.06 | 9.575 | 1910.981 | 3.974 | 20 | 38.7 | 41.8 | 43.7 | 42.6 | 84.5 | 76.1
865.06 | 9.559 | 1911.625 | 3.974 | 20 | 38.7 | 41.8 | 43.8 | 42.7 | 83.9 | 76.4
866.06 | 9.54 | 1923.816 | 3.974 | 20 | 38.7 | 41.8 | 43.8 | 42.7 | 83.5 | 76.2
867.06 | 9.593 | 1919.973 | 3.974 | 20 | 38.7 | 41.8 | 43.8 | 42.7 | 83.5 | 76.1
868.06 | 9.619 | 1916.111 | 3.973 | 20 | 38.6 | 41.8 | 43.8 | 42.7 | 84.1 | 75.7
869.06 | 9.639 | 1922.271 | 3.973 | 20 | 38.6 | 41.9 | 43.9 | 42.7 | 84.2 | 75.6
870.06 | 9.624 | 1926.133 | 3.973 | 20 | 38.7 | 41.9 | 44.1 | 42.7 | 83.4 | 76.1
871.06 | 9.522 | 1924.625 | 3.973 | 20 | 38.7 | 41.9 | 44.1 | 42.8 | 83.1 | 76.3
872.06 | 9.509 | 1917.84 | 3.973 | 20.1 | 38.8 | 41.9 | 44 | 42.8 | 83.8 | 75.9
873.06 | 9.667 | 1913.537 | 3.973 | 20.1 | 38.9 | 41.9 | 43.9 | 42.8 | 83.9 | 75.9
874.06 | 9.627 | 1912.875 | 3.973 | 20 | 39 | 42 | 44 | 42.9 | 84 | 76
875.06 | 9.656 | 1922.069 | 3.973 | 20 | 39.1 | 42 | 44.1 | 42.9 | 83.9 | 76
876.06 | 9.507 | 1914.033 | 3.973 | 20.1 | 39.2 | 42 | 44.2 | 42.8 | 84 | 76.1
877.06 | 9.692 | 1916.792 | 3.973 | 20.1 | 39.2 | 42.1 | 44.2 | 42.9 | 83.9 | 75.9
878.06 | 9.639 | 1909.069 | 3.973 | 20 | 39 | 42.1 | 44.2 | 43 | 83.9 | 75.8
879.06 | 9.575 | 1920.819 | 3.973 | 20 | 39 | 42.1 | 44.1 | 43 | 84.1 | 76.1
880.06 | 9.534 | 1911.165 | 3.973 | 20 | 39 | 42.1 | 43.9 | 43 | 84.3 | 76.3
881.06 | 9.578 | 1912.654 | 3.972 | 20 | 39 | 42.1 | 43.9 | 43.2 | 83.6 | 76.6
882.06 | 9.662 | 1917.49 | 3.972 | 19.9 | 39 | 42.1 | 44.1 | 43.1 | 83.1 | 76.6
883.06 | 9.538 | 1906.476 | 3.972 | 19.9 | 39.2 | 42.2 | 44.1 | 43.1 | 83.5 | 76.7
884.06 | 9.525 | 1912.213 | 3.972 | 19.9 | 39.2 | 42.2 | 44.1 | 43.2 | 83.7 | 76.6
885.06 | 9.622 | 1914.291 | 3.972 | 19.9 | 39.1 | 42.2 | 44.2 | 43.3 | 83.9 | 76.2
886.06 | 9.514 | 1923.154 | 3.972 | 19.9 | 39.1 | 42.2 | 44.3 | 43.2 | 84.1 | 76.1
887.06 | 9.664 | 1915.431 | 3.972 | 19.9 | 39.2 | 42.2 | 44.4 | 43.2 | 84.2 | 76.1
888.06 | 9.621 | 1916.92 | 3.972 | 20 | 39.2 | 42.2 | 44.5 | 43.4 | 84.2 | 76.4
889.06 | 9.65 | 1916.056 | 3.972 | 20 | 39.3 | 42.2 | 44.6 | 43.4 | 84.3 | 76.7
890.06 | 9.675 | 1914.181 | 3.972 | 20 | 39.2 | 42.2 | 44.7 | 43.5 | 83.8 | 76.8
891.06 | 9.627 | 1909.602 | 3.971 | 20.1 | 39.2 | 42.2 | 44.6 | 43.5 | 83.9 | 76.7
892.06 | 9.555 | 1907.781 | 3.971 | 20.1 | 39.2 | 42.2 | 44.4 | 43.5 | 84.8 | 76
893.06 | 9.326 | 2986.313 | 3.971 | 20.3 | 39.4 | 42.3 | 44.4 | 43.4 | 85.6 | 75.6
894.06 | 9.598 | 1919.605 | 3.971 | 20.1 | 39.3 | 42.4 | 44.4 | 43.5 | 85.2 | 75.7
895.06 | 9.612 | 1921.003 | 3.971 | 20 | 39.1 | 42.4 | 44.3 | 43.5 | 85.2 | 75.4
896.06 | 9.533 | 1906.071 | 3.971 | 20 | 39.2 | 42.4 | 44.3 | 43.4 | 85.5 | 75.1
897.06 | 9.658 | 1914.953 | 3.971 | 19.9 | 39.4 | 42.5 | 44.3 | 43.3 | 85.7 | 74.7
898.06 | 9.714 | 1907.046 | 3.971 | 19.9 | 39.4 | 42.5 | 44.4 | 43.3 | 85.4 | 75.1
899.06 | 9.517 | 1908.039 | 3.97 | 19.9 | 39.6 | 42.5 | 44.5 | 43.3 | 85.7 | 75.2
900.06 | 9.561 | 1907.322 | 3.97 | 19.9 | 39.6 | 42.5 | 44.5 | 43.5 | 85.5 | 75.6
901.06 | 9.519 | 1924.349 | 3.97 | 19.9 | 39.6 | 42.5 | 44.6 | 43.6 | 85 | 76.1
902.06 | 9.679 | 1909.841 | 3.97 | 19.9 | 39.7 | 42.6 | 44.4 | 43.8 | 85.1 | 76.1
903.06 | 9.584 | 1923.54 | 3.97 | 20 | 39.7 | 42.6 | 44.4 | 43.8 | 84.5 | 76.5
904.06 | 9.693 | 1919.715 | 3.97 | 20 | 39.7 | 42.6 | 44.6 | 43.8 | 84.3 | 76.6
905.06 | 9.618 | 1913.133 | 3.97 | 20 | 39.6 | 42.6 | 44.7 | 43.8 | 84.5 | 76.4
906.06 | 9.558 | 1915.78 | 3.97 | 20 | 39.6 | 42.6 | 44.6 | 43.8 | 84.8 | 76.2
907.06 | 9.663 | 1913.169 | 3.97 | 20 | 39.5 | 42.6 | 44.4 | 43.8 | 85 | 76.3
908.06 | 9.562 | 1913.372 | 3.97 | 20 | 39.3 | 42.6 | 44.4 | 43.9 | 84.8 | 76.7
909.06 | 9.583 | 1909.878 | 3.969 | 19.9 | 39.3 | 42.6 | 44.5 | 44 | 84.5 | 77
910.06 | 9.523 | 1910.227 | 3.969 | 19.9 | 39.2 | 42.6 | 44.6 | 44.1 | 84.4 | 77.1
911.06 | 9.559 | 1913.004 | 3.969 | 19.9 | 39.2 | 42.6 | 44.6 | 44.1 | 84.3 | 77
912.06 | 9.632 | 1914.677 | 3.969 | 19.9 | 39.2 | 42.6 | 44.6 | 44 | 84.7 | 76.9
913.06 | 9.588 | 1909.841 | 3.968 | 19.9 | 39.2 | 42.7 | 44.5 | 44.1 | 84.7 | 77.2
914.06 | 9.631 | 1917.233 | 3.969 | 20 | 39.3 | 42.7 | 44.4 | 44 | 85.3 | 76.7
915.06 | 9.614 | 1920.451 | 3.969 | 20 | 39.3 | 42.7 | 44.4 | 44 | 85.6 | 76.6
916.06 | 9.585 | 1912.415 | 3.969 | 20 | 39.2 | 42.7 | 44.6 | 44 | 85.4 | 76.8
917.06 | 9.531 | 1907.469 | 3.968 | 20 | 39.1 | 42.7 | 44.7 | 43.9 | 85.3 | 77
918.06 | 9.647 | 1913.482 | 3.969 | 20.1 | 39.1 | 42.7 | 44.7 | 43.7 | 85.6 | 77
919.06 | 9.677 | 1908.425 | 3.969 | 20 | 39.1 | 42.6 | 44.7 | 43.6 | 85.6 | 77.1
920.06 | 9.537 | 1915.486 | 3.969 | 20 | 39 | 42.7 | 44.8 | 43.6 | 85.3 | 77.2
921.06 | 9.536 | 1907.524 | 3.969 | 20 | 39.1 | 42.7 | 44.9 | 43.7 | 85.4 | 77.1
922.06 | 9.567 | 1910.117 | 3.969 | 19.9 | 39.2 | 42.7 | 44.7 | 43.8 | 85.4 | 76.8
923.06 | 9.649 | 1915.339 | 3.968 | 19.9 | 39.1 | 42.7 | 44.6 | 43.7 | 84.8 | 77
924.06 | 9.643 | 1911.864 | 3.968 | 19.9 | 39.1 | 42.7 | 44.5 | 43.7 | 84.6 | 77.3
925.06 | 9.553 | 1924.074 | 3.968 | 19.9 | 39.2 | 42.7 | 44.5 | 43.7 | 84.9 | 77.4
926.06 | 9.51 | 1921.922 | 3.968 | 19.9 | 39.3 | 42.8 | 44.5 | 43.9 | 85.1 | 77.7
927.06 | 9.509 | 1922.51 | 3.968 | 20 | 39.2 | 42.8 | 44.6 | 44.1 | 85.1 | 77.4
928.06 | 9.484 | 1921.812 | 3.968 | 20 | 39.3 | 42.8 | 44.6 | 44.1 | 84.9 | 77.4
929.06 | 9.714 | 1913.463 | 3.968 | 20 | 39.3 | 42.8 | 44.5 | 44.1 | 84.7 | 77.6
930.06 | 9.694 | 1920.617 | 3.968 | 20 | 39.5 | 42.8 | 44.7 | 44 | 85.1 | 77.1
931.06 | 9.68 | 1920.083 | 3.968 | 20 | 39.5 | 42.8 | 44.8 | 43.9 | 85.3 | 77
932.06 | 9.452 | 1925.25 | 3.968 | 20 | 39.5 | 42.8 | 44.9 | 43.9 | 85.4 | 76.7
933.06 | 9.576 | 1924.313 | 3.968 | 20 | 39.6 | 42.8 | 44.9 | 43.9 | 85.4 | 76.3
934.06 | 9.52 | 1929.333 | 3.968 | 20 | 39.4 | 42.8 | 45 | 44 | 85.2 | 76.7
935.06 | 9.562 | 1914.181 | 3.967 | 20 | 39.5 | 42.8 | 45 | 44.2 | 84.9 | 76.8
936.06 | 9.552 | 1913.555 | 3.967 | 20 | 39.3 | 42.8 | 44.8 | 44 | 85.4 | 76.3
937.06 | 9.582 | 1921.996 | 3.967 | 20 | 39.3 | 42.9 | 44.6 | 43.9 | 85.8 | 75.6
938.06 | 9.673 | 1923.228 | 3.967 | 19.9 | 39.3 | 42.9 | 44.5 | 43.9 | 86 | 75.4
939.06 | 9.506 | 1917.399 | 3.967 | 19.9 | 39.2 | 42.8 | 44.6 | 43.9 | 85.3 | 76
940.06 | 9.569 | 1908.462 | 3.967 | 19.9 | 39.1 | 42.8 | 44.6 | 43.9 | 85 | 75.6
941.06 | 9.63 | 1907.763 | 3.967 | 19.9 | 39 | 42.8 | 44.7 | 43.8 | 85 | 75.8
942.06 | 9.695 | 1910.025 | 3.966 | 19.9 | 39.1 | 42.9 | 44.8 | 43.8 | 85 | 76.1
943.06 | 9.682 | 1910.834 | 3.966 | 20 | 39.2 | 43 | 44.9 | 43.9 | 84.7 | 76.5
944.06 | 9.541 | 1910.301 | 3.966 | 20 | 39.4 | 43 | 44.9 | 43.9 | 85.4 | 76.3
945.06 | 9.686 | 1918.925 | 3.966 | 20 | 39.4 | 43.1 | 44.8 | 44 | 85.4 | 76
946.06 | 9.535 | 1911.367 | 3.966 | 20 | 39.4 | 43 | 44.8 | 44 | 85.2 | 76.1
947.06 | 9.525 | 1916.111 | 3.966 | 20.1 | 39.4 | 43 | 44.8 | 44.1 | 84.8 | 76.6
948.06 | 9.545 | 1921.72 | 3.966 | 20.1 | 39.6 | 43 | 44.8 | 43.9 | 85.5 | 76.5
949.06 | 9.553 | 1913.353 | 3.966 | 20.1 | 39.7 | 43 | 44.9 | 44 | 85.7 | 76.6
950.06 | 9.565 | 1927.696 | 3.966 | 20.1 | 39.7 | 43 | 45 | 44.1 | 85.1 | 76.6
951.06 | 9.678 | 1919.973 | 3.965 | 20.1 | 39.7 | 43 | 44.9 | 44.2 | 85.3 | 76.5
952.06 | 9.607 | 1910.632 | 3.965 | 20 | 39.8 | 43 | 45 | 44.1 | 85 | 76.6
953.06 | 9.692 | 1922.345 | 3.965 | 20 | 39.7 | 43 | 45 | 44.2 | 85.2 | 76.7
954.06 | 9.649 | 1924.625 | 3.965 | 20 | 39.7 | 43 | 45 | 44.2 | 84.9 | 77.2
955.06 | 9.685 | 1935.953 | 3.965 | 20 | 39.8 | 43 | 45.1 | 44.3 | 84.9 | 77.6
956.06 | 9.579 | 1925.306 | 3.965 | 20 | 39.9 | 43 | 45.1 | 44.4 | 85 | 77.7
957.06 | 9.619 | 1925.673 | 3.965 | 20 | 39.9 | 43 | 45 | 44.5 | 84.7 | 77.4
958.06 | 9.551 | 1921.499 | 3.965 | 20 | 39.8 | 43 | 45.1 | 44.5 | 84.8 | 77.3
959.06 | 9.497 | 1925.269 | 3.965 | 20 | 39.7 | 43 | 45.1 | 44.5 | 85.1 | 77.7
960.06 | 9.595 | 1935.603 | 3.964 | 20 | 39.6 | 43 | 45.1 | 44.6 | 85.4 | 77.5
961.06 | 9.569 | 1935.346 | 3.964 | 20 | 39.7 | 43.1 | 45 | 44.7 | 85.2 | 77.8
962.06 | 9.506 | 1936.431 | 3.964 | 20.1 | 39.8 | 43.1 | 45.2 | 44.7 | 85.1 | 77.6
963.06 | 9.715 | 1926.225 | 3.964 | 20.1 | 39.8 | 43.1 | 45.3 | 44.7 | 85.1 | 77.6
964.06 | 9.675 | 1926.593 | 3.964 | 20.1 | 39.8 | 43.1 | 45.4 | 44.6 | 84.9 | 77.3
965.06 | 9.532 | 1927.273 | 3.963 | 20 | 39.8 | 43.2 | 45.3 | 44.5 | 85.3 | 77.1
966.06 | 9.549 | 1911.901 | 3.963 | 20 | 39.9 | 43.3 | 45.4 | 44.5 | 86.4 | 76.7
967.06 | 9.575 | 1920.856 | 3.963 | 20 | 40 | 43.3 | 45.3 | 44.5 | 86.5 | 76.7
968.06 | 9.626 | 1916.314 | 3.963 | 20 | 39.9 | 43.3 | 45.4 | 44.5 | 85.7 | 77.1
969.06 | 9.486 | 1919.642 | 3.963 | 19.9 | 39.9 | 43.3 | 45.4 | 44.5 | 85.5 | 77.5
970.06 | 9.512 | 1924.552 | 3.962 | 19.9 | 40 | 43.4 | 45.4 | 44.5 | 86.3 | 77.2
971.06 | 9.702 | 1921.095 | 3.962 | 19.9 | 40.2 | 43.3 | 45.3 | 44.5 | 87 | 77
972.06 | 9.515 | 1922.584 | 3.962 | 20 | 40.2 | 43.4 | 45.4 | 44.6 | 86.9 | 77.4
973.06 | 9.59 | 1923.816 | 3.962 | 20 | 40.2 | 43.4 | 45.5 | 44.7 | 86.3 | 77.9
974.06 | 9.623 | 1928.009 | 3.962 | 20 | 40.3 | 43.5 | 45.6 | 44.8 | 86.2 | 78.2
975.06 | 9.634 | 1926.961 | 3.962 | 20 | 40.2 | 43.5 | 45.5 | 44.8 | 86.5 | 78.1
976.06 | 9.536 | 1929.241 | 3.961 | 20 | 40.2 | 43.5 | 45.4 | 44.8 | 86.6 | 77.9
977.06 | 9.641 | 1931.852 | 3.961 | 20.1 | 40.1 | 43.4 | 45.3 | 44.7 | 86.8 | 77.5
978.06 | 9.552 | 1926.501 | 3.961 | 20.1 | 39.9 | 43.4 | 45.1 | 44.6 | 87 | 77.2
979.06 | 9.518 | 1928.137 | 3.961 | 20 | 39.9 | 43.4 | 45.2 | 44.7 | 86.8 | 77.7
980.06 | 9.612 | 1926.795 | 3.961 | 20 | 39.9 | 43.4 | 45.3 | 44.7 | 86.7 | 78
981.06 | 9.529 | 1953.017 | 3.961 | 20 | 39.9 | 43.4 | 45.4 | 44.7 | 87.2 | 78
982.06 | 9.639 | 1933.709 | 3.961 | 19.9 | 40 | 43.4 | 45.5 | 44.8 | 87.3 | 78.3
983.06 | 9.528 | 1930.399 | 3.961 | 19.9 | 40.1 | 43.4 | 45.7 | 44.8 | 87.5 | 78.5
984.06 | 9.636 | 1943.253 | 3.961 | 19.9 | 40.2 | 43.4 | 45.6 | 44.8 | 87.7 | 78.1
985.06 | 9.549 | 1941.322 | 3.961 | 19.9 | 40.2 | 43.4 | 45.5 | 44.7 | 87.9 | 78.4
986.06 | 9.595 | 1933.709 | 3.96 | 19.9 | 40.2 | 43.5 | 45.6 | 44.9 | 87.5 | 79.1
987.06 | 9.603 | 1939.336 | 3.96 | 20 | 40.1 | 43.5 | 45.7 | 45 | 87.7 | 78.7
988.06 | 9.659 | 1936.78 | 3.96 | 20 | 40.3 | 43.5 | 45.7 | 44.9 | 88.1 | 77.8
989.06 | 9.582 | 1939.262 | 3.96 | 20 | 40.4 | 43.5 | 45.7 | 44.8 | 88.6 | 77.4
990.06 | 9.52 | 1942.572 | 3.96 | 20.1 | 40.3 | 43.5 | 45.7 | 44.6 | 88.8 | 77.2
991.06 | 9.499 | 1944.246 | 3.96 | 20.1 | 40.3 | 43.5 | 45.8 | 44.4 | 89.2 | 77.2
992.06 | 9.571 | 1941.009 | 3.959 | 20.1 | 40.2 | 43.5 | 45.8 | 44.4 | 89.1 | 77.9
993.06 | 9.526 | 1943.308 | 3.959 | 20.1 | 40.2 | 43.5 | 45.9 | 44.6 | 89 | 77.9
994.06 | 9.581 | 1942.664 | 3.959 | 20.1 | 40.2 | 43.6 | 45.7 | 44.5 | 89 | 77.5
995.06 | 9.634 | 1939.115 | 3.959 | 20.1 | 40.3 | 43.6 | 45.5 | 44.4 | 89.1 | 77.3
996.06 | 9.686 | 1945.147 | 3.959 | 20 | 40.4 | 43.7 | 45.3 | 44.3 | 89.1 | 77.2
997.06 | 9.556 | 1947.114 | 3.959 | 20 | 40.2 | 43.6 | 45.3 | 44.2 | 89 | 77.4
998.06 | 9.533 | 1943.804 | 3.959 | 20 | 40.3 | 43.7 | 45.4 | 44.2 | 89.2 | 78.1
999.06 | 9.611 | 1951.178 | 3.958 | 20 | 40.3 | 43.7 | 45.4 | 44.4 | 88.9 | 78.6
1000.06 | 9.655 | 1938.38 | 3.958 | 20 | 40.4 | 43.7 | 45.4 | 44.6 | 88.8 | 78.8
1001.06 | 9.557 | 1935.456 | 3.958 | 20 | 40.3 | 43.7 | 45.5 | 44.7 | 89 | 78.8
1002.06 | 9.707 | 1935.162 | 3.958 | 20.1 | 40.2 | 43.7 | 45.6 | 44.9 | 88.6 | 79.4
1003.06 | 9.629 | 1932.183 | 3.958 | 20.1 | 40.1 | 43.7 | 45.8 | 45 | 88.7 | 79.6
1004.06 | 9.645 | 1935.162 | 3.957 | 20.1 | 40.1 | 43.7 | 45.9 | 45 | 89.1 | 79.7
1005.06 | 9.608 | 1937.442 | 3.957 | 20.1 | 40.1 | 43.8 | 45.8 | 44.9 | 89.8 | 79.7
1006.06 | 9.654 | 1936.615 | 3.957 | 20.1 | 40.1 | 43.8 | 45.7 | 44.8 | 90 | 79.8
1007.06 | 9.65 | 1933.525 | 3.957 | 20.1 | 39.9 | 43.8 | 45.8 | 45 | 89.6 | 79.9
1008.06 | 9.648 | 1933.709 | 3.957 | 20.1 | 39.8 | 43.8 | 45.8 | 44.8 | 89.8 | 79.9
1009.06 | 9.668 | 1938.674 | 3.957 | 20.1 | 39.8 | 43.8 | 45.7 | 44.8 | 90.1 | 79.9
1010.06 | 9.601 | 1939.41 | 3.957 | 20.1 | 40 | 43.8 | 45.7 | 44.8 | 90.8 | 79.1
1011.06 | 9.643 | 1930.565 | 3.956 | 20.1 | 40 | 43.8 | 45.6 | 44.6 | 90.6 | 78.7
1012.06 | 9.694 | 1938.839 | 3.956 | 20.1 | 40.1 | 43.7 | 45.5 | 44.5 | 90.9 | 78.6
1013.06 | 9.598 | 1942.738 | 3.956 | 20 | 40.1 | 43.8 | 45.4 | 44.4 | 91.1 | 78.8
1014.06 | 9.57 | 1947.574 | 3.956 | 20 | 40 | 43.8 | 45.5 | 44.6 | 90.8 | 79.4
1015.06 | 9.564 | 1940.31 | 3.956 | 20 | 40.1 | 43.8 | 45.7 | 44.5 | 90.7 | 79.2
1016.06 | 9.652 | 1949.799 | 3.955 | 20 | 40.2 | 43.8 | 45.7 | 44.5 | 91 | 79
1017.06 | 9.667 | 1944.503 | 3.955 | 20.1 | 40.1 | 43.8 | 45.8 | 44.6 | 90.6 | 79.6
1018.06 | 9.6 | 1946.25 | 3.955 | 20.2 | 40 | 43.8 | 45.9 | 44.8 | 90.8 | 79.9
1019.06 | 9.577 | 1945.165 | 3.955 | 20 | 40 | 43.8 | 45.8 | 44.7 | 91.3 | 79.7
1020.06 | 9.637 | 1948.328 | 3.955 | 20.1 | 40.1 | 43.9 | 45.7 | 44.8 | 90.8 | 79.6
1021.06 | 9.688 | 1941.248 | 3.955 | 20.1 | 40.2 | 43.9 | 45.6 | 44.8 | 90.8 | 79.5
1022.06 | 9.575 | 1935.291 | 3.955 | 20.2 | 40.3 | 43.9 | 45.7 | 44.9 | 90.6 | 80.2
1023.06 | 9.497 | 1947.555 | 3.955 | 20.1 | 40.3 | 44 | 45.8 | 44.9 | 90.6 | 80.5
1024.06 | 9.641 | 1949.78 | 3.955 | 20.2 | 40.4 | 44 | 45.9 | 45 | 91.1 | 80.5
1025.06 | 9.6 | 1954.764 | 3.954 | 20.1 | 40.2 | 44 | 45.8 | 45 | 91.1 | 80.9
1026.06 | 9.523 | 1945.919 | 3.954 | 20.1 | 40.2 | 44 | 45.9 | 45 | 91.2 | 80.9
1027.06 | 9.519 | 1953.495 | 3.954 | 20.1 | 40.2 | 44 | 46 | 44.9 | 91.4 | 80.9
1028.06 | 9.668 | 1939.354 | 3.954 | 20.1 | 40.2 | 44 | 46.1 | 44.9 | 91.5 | 81
1029.06 | 9.647 | 1940.163 | 3.954 | 20.1 | 40.2 | 44 | 46.1 | 44.8 | 92.1 | 80.7
1030.06 | 9.636 | 1944.65 | 3.954 | 20 | 40.1 | 44 | 46.2 | 44.9 | 91.7 | 80.8
1031.06 | 9.653 | 1947.813 | 3.954 | 20.1 | 40.1 | 44 | 46 | 44.8 | 91.4 | 81.3
1032.06 | 9.588 | 1943.859 | 3.954 | 20.2 | 40 | 44 | 46 | 44.8 | 91.5 | 81.3
1033.06 | 9.673 | 1940.66 | 3.954 | 20 | 40 | 44.1 | 46.1 | 44.9 | 90.9 | 81.5
1034.06 | 9.651 | 1936.504 | 3.953 | 20.1 | 40 | 44.1 | 46.1 | 45 | 90.8 | 81.7
1035.06 | 9.571 | 1942.076 | 3.953 | 20.1 | 39.9 | 44 | 46.2 | 45 | 91.3 | 81.7
1036.06 | 9.58 | 1946.489 | 3.953 | 20.2 | 40 | 44 | 46.2 | 45 | 91.4 | 81.7
1037.06 | 9.645 | 1945.808 | 3.953 | 20.3 | 40.1 | 44 | 46.2 | 45 | 92.1 | 81.1
1038.06 | 9.62 | 1947.739 | 3.953 | 20.1 | 40.1 | 44.1 | 46.2 | 45.1 | 92.3 | 80.5
1039.06 | 9.662 | 1949.174 | 3.952 | 20.1 | 40.1 | 44.1 | 46.1 | 45.1 | 91.6 | 80.3
1040.06 | 9.626 | 1955.426 | 3.952 | 20.1 | 40.1 | 44.2 | 46.3 | 45.1 | 91.2 | 81
1041.06 | 9.635 | 1957.43 | 3.952 | 20 | 40.1 | 44.1 | 46.4 | 45.2 | 91 | 81.5
1042.06 | 9.584 | 1961.88 | 3.952 | 20 | 40 | 44.1 | 46.3 | 45.2 | 90.8 | 81.6
1043.06 | 9.69 | 1948.199 | 3.952 | 20.1 | 40 | 44 | 46.1 | 45.3 | 91.3 | 81.3
1044.06 | 9.505 | 2429.643 | 3.951 | 20 | 40.2 | 44.1 | 46 | 45.3 | 91.9 | 80.4
1045.06 | 9.611 | 1944.981 | 3.952 | 20 | 40.2 | 44.1 | 45.9 | 45.2 | 91.9 | 80.2
1046.06 | 9.593 | 1945.11 | 3.952 | 20.1 | 40.2 | 44.1 | 45.9 | 45 | 91.8 | 80.8
1047.06 | 9.518 | 1944.282 | 3.952 | 20 | 40.2 | 44.2 | 46 | 45.1 | 92.3 | 81.2
1048.06 | 9.616 | 1946.838 | 3.952 | 20 | 40.2 | 44.2 | 46.1 | 45.3 | 92.4 | 81.3
1049.06 | 9.662 | 1940.127 | 3.952 | 20.2 | 40.2 | 44.2 | 46.2 | 45.3 | 92.5 | 81.2
1050.06 | 9.615 | 1940.494 | 3.952 | 20.2 | 40.2 | 44.2 | 46.2 | 45.1 | 92.4 | 81.2
1051.06 | 9.619 | 1939.961 | 3.952 | 20.2 | 40.3 | 44.3 | 46.2 | 45.3 | 92.4 | 81.1
1052.06 | 9.574 | 1946.066 | 3.952 | 20.2 | 40.4 | 44.3 | 46.3 | 45.3 | 92.7 | 81
1053.06 | 9.682 | 1944.632 | 3.951 | 20.2 | 40.4 | 44.3 | 46.3 | 45.3 | 92.7 | 81.3
1054.06 | 9.612 | 1936.982 | 3.951 | 20.2 | 40.3 | 44.3 | 46.4 | 45.3 | 92.8 | 81.6
1055.06 | 9.548 | 1945.753 | 3.951 | 20 | 40.2 | 44.3 | 46.5 | 45.3 | 92.6 | 81.9
1056.06 | 9.476 | 1944.668 | 3.95 | 20.1 | 40.3 | 44.4 | 46.6 | 45.3 | 92.2 | 82.2
1057.06 | 9.672 | 1942.867 | 3.951 | 20 | 40.3 | 44.4 | 46.5 | 45.3 | 91.6 | 82.3
1058.06 | 9.619 | 1949.174 | 3.951 | 20.1 | 40.3 | 44.4 | 46.3 | 45.3 | 91.7 | 81.5
1059.06 | 9.544 | 1945.128 | 3.951 | 20.1 | 40.4 | 44.4 | 46.3 | 45.3 | 92.7 | 81.1
1060.06 | 9.599 | 1946.066 | 3.951 | 20 | 40.4 | 44.4 | 46.3 | 45.3 | 93.1 | 81.7
1061.06 | 9.676 | 1942.462 | 3.951 | 20.1 | 40.4 | 44.3 | 46.4 | 45.3 | 92.9 | 81.9
1062.06 | 9.589 | 1938.361 | 3.951 | 20 | 40.4 | 44.3 | 46.4 | 45.5 | 92.7 | 81.8
1063.06 | 9.544 | 1946.838 | 3.951 | 20.1 | 40.4 | 44.3 | 46.5 | 45.5 | 92.4 | 81.8
1064.06 | 9.676 | 1942.94 | 3.951 | 20.3 | 40.3 | 44.3 | 46.6 | 45.5 | 92.1 | 82.2
1065.06 | 9.509 | 1939.52 | 3.951 | 20 | 40.2 | 44.3 | 46.4 | 45.5 | 91.8 | 82.2
1066.06 | 9.621 | 1936.89 | 3.951 | 20.1 | 40.2 | 44.3 | 46.2 | 45.4 | 91.9 | 81.6
1067.06 | 9.694 | 1933.396 | 3.95 | 20.2 | 39.9 | 44.3 | 46.1 | 45.3 | 91.6 | 81.8
1068.06 | 9.536 | 1939.888 | 3.95 | 20.1 | 40 | 44.3 | 46.2 | 45.4 | 91.6 | 81.8
1069.06 | 9.583 | 1935.603 | 3.95 | 20.2 | 40.2 | 44.4 | 46.2 | 45.4 | 92 | 81.3
1070.06 | 9.631 | 1945.79 | 3.95 | 20.1 | 40.3 | 44.4 | 46.1 | 45.4 | 92.2 | 80.9
1071.06 | 9.549 | 1938.564 | 3.95 | 20.1 | 40.3 | 44.4 | 45.9 | 45.3 | 91.8 | 80.8
1072.06 | 9.578 | 1942.995 | 3.95 | 20.1 | 40.4 | 44.4 | 46 | 45.4 | 92.1 | 80.5
1073.06 | 9.488 | 1939.097 | 3.95 | 20.1 | 40.6 | 44.4 | 46 | 45.3 | 92.9 | 80.3
1074.06 | 9.538 | 1934.15 | 3.95 | 20 | 40.6 | 44.4 | 46.1 | 45.3 | 92.9 | 80.7
1075.06 | 9.58 | 1938.453 | 3.949 | 20 | 40.4 | 44.5 | 46.2 | 45.5 | 91.8 | 81.3
1076.06 | 9.62 | 1939.152 | 3.949 | 20.1 | 40.3 | 44.5 | 46.2 | 45.8 | 91.7 | 82
1077.06 | 9.512 | 1945.661 | 3.949 | 20.1 | 40.3 | 44.5 | 46.3 | 46 | 92 | 82.1
1078.06 | 9.652 | 1951.417 | 3.948 | 20 | 40.2 | 44.5 | 46.2 | 46 | 91.9 | 82.1
1079.06 | 9.691 | 1941.579 | 3.948 | 20 | 40.1 | 44.5 | 46.3 | 46.1 | 91.1 | 82.4
1080.06 | 9.521 | 1946.563 | 3.949 | 20 | 40.2 | 44.5 | 46.4 | 46.1 | 91.4 | 82.7
1081.06 | 9.66 | 1946.93 | 3.949 | 20.1 | 40.1 | 44.5 | 46.4 | 45.9 | 91.9 | 82.9
1082.06 | 9.539 | 1942.958 | 3.948 | 20.1 | 40.1 | 44.5 | 46.4 | 46 | 91.9 | 83
1083.06 | 9.583 | 1937.148 | 3.948 | 20.1 | 40.2 | 44.6 | 46.4 | 46 | 92.1 | 83.1
1084.06 | 9.615 | 1939.593 | 3.949 | 20.2 | 40.1 | 44.5 | 46.4 | 45.8 | 92.3 | 83.1
1085.06 | 9.534 | 1948.273 | 3.948 | 20.1 | 40 | 44.6 | 46.4 | 45.8 | 92.4 | 83.3
1086.06 | 9.582 | 1943.4 | 3.949 | 20.1 | 39.8 | 44.5 | 46.4 | 45.8 | 92.2 | 83
1087.06 | 9.692 | 1945.735 | 3.949 | 20.1 | 39.8 | 44.5 | 46.3 | 45.8 | 92.1 | 83
1088.06 | 9.573 | 1935.529 | 3.949 | 20.1 | 39.9 | 44.5 | 46.4 | 45.9 | 91.9 | 83.3
1089.06 | 9.567 | 1939.262 | 3.949 | 20.1 | 39.9 | 44.6 | 46.5 | 46.1 | 92 | 83.4
1090.06 | 9.516 | 1942.186 | 3.949 | 20 | 39.9 | 44.7 | 46.5 | 46.1 | 91.9 | 83.4
1091.06 | 9.733 | 1938.38 | 3.949 | 20 | 40.1 | 44.7 | 46.5 | 46 | 92.3 | 82.8
1092.06 | 9.629 | 1929.075 | 3.949 | 20 | 40.2 | 44.6 | 46.7 | 45.9 | 92.7 | 82.7
1093.06 | 9.67 | 1933.378 | 3.948 | 20 | 40.2 | 44.7 | 46.8 | 45.9 | 92.8 | 82.4
1094.06 | 9.539 | 1936.467 | 3.948 | 20.1 | 40.3 | 44.7 | 46.8 | 45.8 | 92.9 | 82.1
1095.06 | 9.621 | 1941.818 | 3.948 | 20 | 40.2 | 44.7 | 46.9 | 45.9 | 92.2 | 82.3
1096.06 | 9.592 | 1936.909 | 3.948 | 20 | 40.1 | 44.7 | 46.9 | 45.8 | 92.2 | 82.3
1097.06 | 9.69 | 1936.394 | 3.948 | 20 | 40.2 | 44.7 | 46.8 | 45.9 | 92.6 | 81.7
1098.06 | 9.518 | 1942.867 | 3.948 | 20.1 | 40.2 | 44.7 | 46.8 | 45.7 | 92.6 | 81.2
1099.06 | 9.684 | 1933.948 | 3.946 | 20.1 | 40.2 | 44.8 | 46.7 | 45.8 | 91.5 | 81.7
1100.06 | 9.692 | 1940.825 | 3.947 | 20.2 | 40.3 | 44.7 | 46.5 | 45.8 | 91.9 | 81.6
1101.06 | 9.642 | 1940.825 | 3.947 | 20.1 | 40.3 | 44.7 | 46.5 | 45.9 | 92 | 81.9
1102.06 | 9.634 | 1939.446 | 3.945 | 20.1 | 40.2 | 44.8 | 46.7 | 46 | 91.4 | 82.3
1103.06 | 9.664 | 1951.932 | 3.947 | 20.2 | 40.2 | 44.8 | 46.8 | 46 | 91.7 | 82.2
1104.06 | 9.589 | 1943.767 | 3.947 | 20.1 | 40.3 | 44.8 | 46.7 | 45.9 | 92.1 | 82.2
1105.06 | 9.611 | 1935.824 | 3.947 | 20 | 40.3 | 44.9 | 46.8 | 45.9 | 92.3 | 82.3
1106.06 | 9.625 | 1942.958 | 3.947 | 20 | 40.3 | 44.9 | 46.8 | 45.9 | 92 | 82.2
1107.06 | 9.635 | 1945.441 | 3.947 | 20 | 40.2 | 44.8 | 46.7 | 45.9 | 91.7 | 82
1108.06 | 9.516 | 1933.691 | 3.947 | 20 | 40.2 | 44.9 | 46.8 | 45.9 | 91.3 | 82.3
1109.06 | 9.5 | 1939.06 | 3.947 | 20.2 | 40.1 | 45 | 46.6 | 46.1 | 91.2 | 82.8
1110.06 | 9.667 | 1940.973 | 3.947 | 20 | 40.2 | 45 | 46.7 | 46.1 | 91.1 | 83
1111.06 | 9.591 | 1948.42 | 3.947 | 20 | 40.2 | 44.9 | 46.6 | 46.2 | 90.3 | 83.3
1112.06 | 9.604 | 1945.698 | 3.947 | 20 | 40.3 | 44.9 | 46.8 | 46.3 | 90.4 | 83.4
1113.06 | 9.74 | 2131.641 | 3.947 | 20.1 | 40.3 | 44.9 | 46.8 | 46.3 | 90.3 | 83.1
1114.06 | 9.642 | 1941.322 | 3.947 | 20.1 | 40.4 | 44.9 | 46.8 | 46.2 | 90.8 | 82.4
1115.06 | 9.601 | 1941.873 | 3.947 | 20 | 40.3 | 44.9 | 46.6 | 46.2 | 90.7 | 82.1
1116.06 | 9.562 | 1929.774 | 3.947 | 20.1 | 40.3 | 44.9 | 46.6 | 46.4 | 90.3 | 82.2
1117.06 | 9.641 | 1939.52 | 3.946 | 20.1 | 40.5 | 44.9 | 46.6 | 46.4 | 90.3 | 82.5
1118.06 | 9.571 | 1941.138 | 3.946 | 20.1 | 40.5 | 44.9 | 46.7 | 46.5 | 90.2 | 82.5
1119.06 | 9.611 | 1940.366 | 3.946 | 20.1 | 40.4 | 44.9 | 46.9 | 46.6 | 89.9 | 82.5
1120.06 | 9.615 | 1943.437 | 3.946 | 20.1 | 40.4 | 45 | 46.9 | 46.6 | 89.7 | 82.4
1121.06 | 9.556 | 1937.699 | 3.946 | 20.2 | 40.4 | 45 | 46.8 | 46.5 | 90.1 | 82.1
1122.06 | 9.698 | 1942.664 | 3.946 | 20.1 | 40.4 | 45 | 46.9 | 46.6 | 90 | 82.3
1123.06 | 9.672 | 1935.198 | 3.946 | 20.3 | 40.4 | 45 | 47 | 46.5 | 89.5 | 82.2
1124.06 | 9.695 | 1937.258 | 3.946 | 20.1 | 40.4 | 45 | 47 | 46.5 | 89.6 | 82.1
1125.06 | 9.615 | 1939.575 | 3.945 | 20.1 | 40.3 | 45 | 47 | 46.4 | 90 | 81.7
1126.06 | 9.534 | 1931.337 | 3.945 | 20.1 | 40.4 | 45 | 47 | 46.5 | 89.9 | 81.5
1127.06 | 9.602 | 1937.405 | 3.945 | 20 | 40.5 | 45 | 46.9 | 46.5 | 90.6 | 80.8
1128.06 | 9.683 | 1946.084 | 3.945 | 20 | 40.5 | 45 | 47.1 | 46.6 | 90.5 | 81
1129.06 | 9.661 | 1944.834 | 3.945 | 20 | 40.5 | 45 | 47.2 | 46.7 | 89.8 | 81.6
1130.06 | 9.69 | 1941.653 | 3.945 | 20 | 40.5 | 45 | 47.3 | 46.7 | 89.7 | 81.6
1131.06 | 9.587 | 1944.577 | 3.944 | 20 | 40.5 | 45 | 47.2 | 46.6 | 90 | 81.5
1132.06 | 9.594 | 1944.466 | 3.945 | 20 | 40.4 | 45 | 47.3 | 46.6 | 90 | 81.9
1133.06 | 9.612 | 1943.841 | 3.943 | 20 | 40.5 | 45 | 47.2 | 46.6 | 90 | 82.1
1134.06 | 9.65 | 1947.372 | 3.944 | 20 | 40.5 | 45 | 47.3 | 46.5 | 90.5 | 82.2
1135.06 | 9.672 | 1941.23 | 3.944 | 20 | 40.6 | 45 | 47.2 | 46.4 | 90.5 | 82.5
1136.06 | 9.559 | 1943.492 | 3.944 | 20.1 | 40.7 | 45 | 47.2 | 46.3 | 90.7 | 82
1137.06 | 9.527 | 1949.78 | 3.944 | 20 | 40.7 | 45.1 | 47.2 | 46.2 | 90.7 | 81.7
1138.06 | 9.672 | 1948.567 | 3.943 | 20.1 | 40.8 | 45.1 | 47.2 | 46.2 | 90.9 | 81.7
1139.06 | 9.56 | 1941.653 | 3.943 | 20.1 | 40.9 | 45.1 | 47.2 | 46.2 | 91.5 | 81.7
1140.06 | 9.636 | 1951.638 | 3.943 | 20.1 | 40.9 | 45.2 | 47.2 | 46.3 | 91 | 82.2
1141.06 | 9.631 | 1952.686 | 3.943 | 20.1 | 41 | 45.2 | 47.3 | 46.3 | 91.2 | 82.6
1142.06 | 9.535 | 1944.08 | 3.943 | 20.1 | 41.1 | 45.2 | 47.4 | 46.6 | 91.5 | 82.9
1143.06 | 9.534 | 1943.731 | 3.943 | 20.1 | 41 | 45.2 | 47.4 | 46.7 | 91.1 | 83.2
1144.06 | 9.512 | 1934.904 | 3.943 | 20.1 | 40.8 | 45.3 | 47.3 | 46.7 | 91.5 | 82.8
1145.06 | 9.591 | 1944.558 | 3.942 | 20.1 | 40.8 | 45.3 | 47.3 | 46.8 | 91.5 | 82.7
1146.06 | 9.575 | 1948.254 | 3.94 | 20.1 | 40.8 | 45.2 | 47.1 | 46.7 | 92 | 82.6
1147.06 | 9.506 | 1954.58 | 3.94 | 20 | 40.8 | 45.3 | 47.1 | 46.8 | 92.5 | 82.8
1148.06 | 9.643 | 1960.979 | 3.939 | 20 | 40.9 | 45.3 | 47.2 | 46.8 | 93 | 83.1
1149.06 | 9.489 | 1957.743 | 3.939 | 20 | 40.9 | 45.3 | 47.4 | 46.9 | 93.8 | 83
1150.06 | 9.529 | 1971.497 | 3.94 | 20 | 40.9 | 45.3 | 47.4 | 46.8 | 93.9 | 82.8
1151.06 | 9.567 | 1962.413 | 3.941 | 20.1 | 40.9 | 45.2 | 47.4 | 46.7 | 94.2 | 82.5
1152.06 | 9.571 | 1971.387 | 3.941 | 20.1 | 40.9 | 45.3 | 47.5 | 46.6 | 94.9 | 82.5
1153.06 | 9.566 | 1959.563 | 3.941 | 20.1 | 40.9 | 45.2 | 47.4 | 46.6 | 95.5 | 82.3
1154.06 | 9.626 | 1966.808 | 3.941 | 20.1 | 41 | 45.2 | 47.3 | 46.6 | 95.6 | 82.4
1155.06 | 9.511 | 1961.42 | 3.941 | 20.1 | 41 | 45.3 | 47.3 | 46.6 | 94.4 | 83.3
1156.06 | 9.653 | 1961.144 | 3.941 | 20.1 | 40.9 | 45.3 | 47.3 | 46.7 | 94.3 | 83.1
1157.06 | 9.526 | 1961.714 | 3.941 | 20.2 | 41 | 45.4 | 47.4 | 46.6 | 95 | 82.5
1158.06 | 9.654 | 1958.901 | 3.941 | 20.1 | 41 | 45.5 | 47.3 | 46.3 | 95.2 | 82.3
1159.06 | 9.529 | 1957.356 | 3.941 | 20.1 | 40.9 | 45.5 | 47.3 | 46.2 | 94.3 | 82.8
1160.06 | 9.474 | 1948.659 | 3.941 | 20 | 40.9 | 45.5 | 47.4 | 46.4 | 94 | 82.9
1161.06 | 9.545 | 1943.418 | 3.941 | 20 | 40.9 | 45.5 | 47.4 | 46.6 | 92.9 | 83.2
1162.06 | 9.686 | 1945.551 | 3.941 | 20 | 40.9 | 45.4 | 47.4 | 46.5 | 93 | 82.6
1163.06 | 9.498 | 1940.163 | 3.941 | 20 | 40.9 | 45.3 | 47.3 | 46.4 | 93.2 | 82
1164.06 | 9.624 | 1944.65 | 3.941 | 20 | 40.9 | 45.4 | 47.3 | 46.5 | 93.2 | 82.1
1165.06 | 9.546 | 1946.268 | 3.941 | 20 | 40.9 | 45.4 | 47.2 | 46.5 | 93.2 | 81.8
1166.06 | 9.661 | 1951.546 | 3.941 | 20 | 40.7 | 45.4 | 47.2 | 46.3 | 92.9 | 81.7
1167.06 | 9.508 | 1941.837 | 3.941 | 20.1 | 40.7 | 45.4 | 47.1 | 46.2 | 93 | 81.8
1168.06 | 9.601 | 1944.062 | 3.94 | 20.1 | 40.7 | 45.4 | 47.1 | 46.2 | 92.8 | 81.7
1169.06 | 9.684 | 1936.008 | 3.94 | 20.1 | 40.9 | 45.5 | 47 | 46.2 | 92.7 | 81.8
1170.06 | 9.715 | 1940.954 | 3.94 | 20.1 | 40.8 | 45.5 | 47.1 | 46.3 | 92.3 | 82.3
1171.06 | 9.578 | 1949.468 | 3.94 | 20.1 | 40.8 | 45.5 | 47.3 | 46.4 | 91.9 | 82.8
1172.06 | 9.685 | 1943.602 | 3.94 | 20 | 40.8 | 45.5 | 47.4 | 46.6 | 92.1 | 83.2
1173.06 | 9.55 | 1949.21 | 3.94 | 20 | 40.7 | 45.5 | 47.4 | 46.7 | 91.8 | 83.1
1174.06 | 9.567 | 1942.683 | 3.939 | 20 | 40.8 | 45.5 | 47.2 | 46.8 | 91.8 | 83.1
1175.06 | 9.554 | 1952.649 | 3.939 | 20 | 40.9 | 45.6 | 47.2 | 46.7 | 91.9 | 83.3
1176.06 | 9.613 | 1946.379 | 3.939 | 20 | 41 | 45.6 | 47.2 | 46.6 | 92.1 | 82.8
1177.06 | 9.691 | 1939.005 | 3.939 | 20 | 41 | 45.7 | 47.3 | 46.6 | 92.2 | 82.2
1178.06 | 9.68 | 1941.23 | 3.938 | 20 | 41.1 | 45.7 | 47.2 | 46.5 | 92.3 | 81.7
1179.06 | 9.603 | 1933.176 | 3.94 | 20 | 41 | 45.7 | 47.2 | 46.5 | 91.9 | 81.8
1180.06 | 9.551 | 1941.781 | 3.94 | 20 | 41 | 45.6 | 47.3 | 46.5 | 92.2 | 81.9
1181.06 | 9.637 | 1940.219 | 3.94 | 20 | 40.8 | 45.6 | 47.5 | 46.5 | 92 | 82.6
1182.06 | 9.537 | 1930.73 | 3.94 | 20.1 | 40.7 | 45.6 | 47.6 | 46.6 | 91.6 | 82.8
1183.06 | 9.598 | 1931.686 | 3.94 | 20.1 | 40.6 | 45.7 | 47.6 | 46.6 | 91.9 | 82.7
1184.06 | 9.686 | 1929.756 | 3.94 | 20.1 | 40.7 | 45.8 | 47.7 | 46.7 | 91.4 | 82.8
1185.06 | 9.666 | 1928.046 | 3.94 | 20 | 40.8 | 45.7 | 47.7 | 46.8 | 91 | 82.2
1186.06 | 9.538 | 1921.039 | 3.94 | 20 | 40.9 | 45.7 | 47.6 | 46.9 | 91.3 | 81.8
1187.06 | 9.676 | 1928.56 | 3.94 | 20 | 40.9 | 45.7 | 47.7 | 47 | 91.4 | 82
1188.06 | 9.662 | 1929.167 | 3.94 | 20 | 40.9 | 45.7 | 47.7 | 46.9 | 91.6 | 82.2
1189.06 | 9.661 | 1924.68 | 3.94 | 19.9 | 40.9 | 45.7 | 47.7 | 46.9 | 90.9 | 82.3
1190.06 | 9.683 | 1923.927 | 3.94 | 19.9 | 40.9 | 45.8 | 47.8 | 47.2 | 90.5 | 82.6
1191.06 | 9.578 | 1927.714 | 3.939 | 19.9 | 40.9 | 45.8 | 47.9 | 47.2 | 89.9 | 82.8
1192.06 | 9.633 | 1925.784 | 3.939 | 19.9 | 40.9 | 45.8 | 47.9 | 47.2 | 89.9 | 82.6
1193.06 | 9.651 | 1939.17 | 3.939 | 19.9 | 40.9 | 45.8 | 48 | 47.2 | 89.5 | 82.6
1194.06 | 9.539 | 1938.049 | 3.939 | 20 | 40.8 | 45.9 | 48 | 47.2 | 89.1 | 82.4
1195.06 | 9.598 | 1927.696 | 3.94 | 20 | 40.8 | 45.9 | 47.8 | 47 | 89.5 | 81.5
1196.06 | 9.495 | 1924.313 | 3.94 | 20 | 40.8 | 45.8 | 47.7 | 46.7 | 90 | 81.2
1197.06 | 9.556 | 1928.119 | 3.94 | 20.1 | 40.8 | 45.8 | 47.7 | 46.7 | 89.6 | 81
1198.06 | 9.615 | 1915.964 | 3.94 | 20.1 | 40.7 | 45.8 | 47.7 | 46.7 | 89.1 | 80.9
1199.06 | 9.588 | 1925.122 | 3.94 | 20.1 | 40.7 | 45.7 | 47.8 | 46.8 | 88.7 | 81.3
1200.06 | 9.58 | 1918.189 | 3.94 | 20.1 | 40.6 | 45.7 | 47.9 | 46.8 | 88.9 | 81.6
1201.06 | 9.603 | 1913.519 | 3.94 | 20 | 40.4 | 45.8 | 48 | 46.8 | 89 | 81.8
1202.06 | 9.463 | 1918.833 | 3.94 | 20 | 40.4 | 45.8 | 48 | 46.8 | 89 | 81.7
1203.06 | 9.577 | 1923.798 | 3.94 | 20 | 40.5 | 45.9 | 47.9 | 46.8 | 89.2 | 80.9
1204.06 | 9.643 | 1911.367 | 3.94 | 20 | 40.6 | 45.9 | 47.8 | 46.7 | 89.3 | 80.3
1205.06 | 9.622 | 1909.62 | 3.94 | 19.9 | 40.6 | 45.9 | 47.9 | 46.6 | 89.1 | 80.3
1206.06 | 9.58 | 1915.633 | 3.94 | 19.9 | 40.7 | 45.9 | 47.8 | 46.8 | 88 | 80.5
1207.06 | 9.648 | 1926.832 | 3.939 | 19.9 | 40.7 | 45.9 | 47.8 | 46.8 | 87.8 | 80.3
1208.06 | 9.582 | 1922.18 | 3.939 | 19.9 | 40.7 | 45.9 | 47.9 | 46.9 | 88 | 80.4
1209.06 | 9.566 | 1920.377 | 3.939 | 20 | 40.7 | 45.8 | 48 | 47 | 87.7 | 80.6
1210.06 | 9.625 | 1917.969 | 3.939 | 20 | 40.7 | 45.9 | 48 | 47.1 | 87.5 | 80.8
1211.06 | 9.66 | 1918.024 | 3.94 | 20 | 40.8 | 45.9 | 47.9 | 47.2 | 87.9 | 80.2
1212.06 | 9.549 | 1917.748 | 3.94 | 20.1 | 40.7 | 45.9 | 47.7 | 47.2 | 87.8 | 80.1
1213.06 | 9.589 | 1915.118 | 3.94 | 20.1 | 40.8 | 45.9 | 47.6 | 47.1 | 87.8 | 80.6
1214.06 | 9.547 | 1914.935 | 3.94 | 20.1 | 40.7 | 45.9 | 47.7 | 47.1 | 87.9 | 80.9
1215.06 | 9.55 | 1905.078 | 3.94 | 20.1 | 40.5 | 45.9 | 47.8 | 47 | 87.8 | 81
1216.06 | 9.53 | 1904.784 | 3.94 | 20 | 40.5 | 45.9 | 47.9 | 47.1 | 87.7 | 81
1217.06 | 9.692 | 1910.338 | 3.94 | 20 | 40.6 | 45.9 | 48 | 47 | 87.8 | 80.8
1218.06 | 9.528 | 1908.572 | 3.94 | 20 | 40.7 | 46 | 48 | 46.9 | 87.3 | 80.5
1219.06 | 9.585 | 1905.796 | 3.94 | 20 | 40.6 | 45.9 | 48.1 | 47 | 86.6 | 80.6
1220.06 | 9.562 | 1908.149 | 3.94 | 20 | 40.7 | 45.9 | 48.2 | 47 | 86.4 | 80.7
1221.06 | 9.573 | 1903.883 | 3.94 | 19.9 | 40.7 | 45.9 | 48.1 | 47.1 | 86.7 | 80.4
1222.06 | 9.554 | 1896.178 | 3.94 | 19.9 | 40.7 | 46 | 48 | 47.1 | 86.6 | 80.4
1223.06 | 9.639 | 1897.613 | 3.94 | 19.9 | 40.7 | 46 | 47.8 | 47 | 86.6 | 80.1
1224.06 | 9.529 | 1907.083 | 3.94 | 20 | 40.6 | 46.1 | 47.9 | 47.1 | 86.4 | 79.9
1225.06 | 9.664 | 1900.518 | 3.94 | 20 | 40.8 | 46.1 | 47.9 | 47 | 86.6 | 79
1226.06 | 9.704 | 1907.616 | 3.94 | 20 | 41 | 46.1 | 47.9 | 46.8 | 86.8 | 78
1227.06 | 9.598 | 1901.824 | 3.94 | 20 | 40.9 | 46.2 | 47.8 | 46.9 | 86.7 | 77.9
1228.06 | 9.674 | 1889.246 | 3.94 | 20 | 40.8 | 46.2 | 47.9 | 46.8 | 86.1 | 78.1
1229.06 | 9.512 | 1896.785 | 3.94 | 20 | 40.9 | 46.2 | 48 | 46.7 | 85.9 | 78
1230.06 | 9.539 | 1894.781 | 3.94 | 20 | 41.1 | 46.2 | 48.1 | 46.8 | 85.8 | 77.9
1231.06 | 9.573 | 1893.199 | 3.94 | 20 | 41 | 46.2 | 48.3 | 47 | 85.5 | 77.9
1232.06 | 9.566 | 1894.91 | 3.94 | 20 | 41 | 46.3 | 48.3 | 47 | 85.6 | 78.3
1233.06 | 9.678 | 1892.225 | 3.94 | 20 | 41.2 | 46.3 | 48.4 | 47.1 | 85.8 | 78.5
1234.06 | 9.682 | 1908.204 | 3.94 | 20 | 41.1 | 46.4 | 48.4 | 47.2 | 85.2 | 78.6
1235.06 | 9.589 | 1903.681 | 3.939 | 20 | 40.9 | 46.4 | 48.4 | 47.2 | 84.5 | 78.7
1236.06 | 9.47 | 1896.509 | 3.939 | 19.9 | 40.8 | 46.4 | 48.4 | 47.1 | 84.5 | 78.4
1237.06 | 9.518 | 1901.879 | 3.939 | 20 | 40.9 | 46.4 | 48.5 | 47.1 | 84.4 | 78.3
1238.06 | 9.562 | 1908.443 | 3.939 | 19.9 | 41.2 | 46.5 | 48.5 | 47.1 | 84.3 | 77.9
1239.06 | 9.519 | 1898.459 | 3.939 | 20 | 41.2 | 46.4 | 48.5 | 47.1 | 84.5 | 77.6
1240.06 | 9.69 | 1900.72 | 3.939 | 20 | 41.2 | 46.4 | 48.6 | 47.2 | 84.6 | 77.6
1241.06 | 9.526 | 1898.514 | 3.939 | 20 | 41.1 | 46.4 | 48.5 | 47.4 | 84.2 | 77.7
1242.06 | 9.649 | 1894.045 | 3.939 | 20 | 41.1 | 46.4 | 48.6 | 47.6 | 83.4 | 77.5
1243.06 | 9.67 | 1900.132 | 3.939 | 20.1 | 41.1 | 46.4 | 48.5 | 47.6 | 83.3 | 76.8
1244.06 | 9.488 | 1911.018 | 3.939 | 20.1 | 41.2 | 46.3 | 48.3 | 47.4 | 83.8 | 76.3
1245.06 | 9.65 | 1899.893 | 3.939 | 20 | 41.1 | 46.2 | 48.5 | 47.4 | 83.7 | 76.7
1246.06 | 9.649 | 1893.365 | 3.939 | 20 | 41.2 | 46.2 | 48.5 | 47.5 | 83.8 | 77.2
1247.06 | 9.653 | 1893.439 | 3.939 | 20 | 41.3 | 46.3 | 48.5 | 47.6 | 84.3 | 77.1
1248.06 | 9.69 | 1893.714 | 3.939 | 19.9 | 41.3 | 46.4 | 48.5 | 47.6 | 84.4 | 76.8
1249.06 | 9.663 | 1892.041 | 3.939 | 19.9 | 41.3 | 46.4 | 48.7 | 47.4 | 84.2 | 76.3
1250.06 | 9.662 | 1895.351 | 3.938 | 19.9 | 41.3 | 46.4 | 48.8 | 47.3 | 84.1 | 76.1
1251.06 | 9.536 | 1891.269 | 3.938 | 20 | 41.3 | 46.4 | 48.7 | 47.3 | 84 | 75.9
1252.06 | 9.65 | 1906.494 | 3.938 | 20 | 41.3 | 46.3 | 48.7 | 47.4 | 84.3 | 76
1253.06 | 9.665 | 1890.11 | 3.938 | 20 | 41.2 | 46.3 | 48.6 | 47.5 | 84.2 | 76.3
1254.06 | 9.552 | 1891.857 | 3.938 | 20.1 | 41.3 | 46.3 | 48.7 | 47.5 | 83.7 | 76.6
1255.06 | 9.542 | 1894.56 | 3.938 | 20.1 | 41.3 | 46.4 | 48.6 | 47.6 | 83.4 | 76.5
1256.06 | 9.58 | 1904.747 | 3.938 | 20.1 | 41.3 | 46.4 | 48.7 | 47.7 | 83.2 | 76.4
1257.06 | 9.581 | 1889.89 | 3.938 | 20.1 | 41.4 | 46.5 | 48.6 | 47.3 | 83.5 | 75.8
1258.06 | 9.506 | 1898.367 | 3.938 | 20 | 41.4 | 46.5 | 48.6 | 47.1 | 84 | 75.6
1259.06 | 9.645 | 1894.505 | 3.938 | 20 | 41.4 | 46.5 | 48.6 | 47.1 | 83.6 | 76.1
1260.06 | 9.589 | 1889.412 | 3.938 | 20 | 41.3 | 46.4 | 48.5 | 47.3 | 83.2 | 76.6
1261.06 | 9.628 | 1889.89 | 3.938 | 20 | 41.3 | 46.4 | 48.4 | 47.3 | 83.4 | 76
1262.06 | 9.562 | 1883.693 | 3.938 | 20 | 41.3 | 46.4 | 48.4 | 47.1 | 82.8 | 75.8
1263.06 | 9.683 | 1891.618 | 3.938 | 20 | 41.3 | 46.4 | 48.4 | 47.2 | 82.7 | 76
1264.06 | 9.623 | 1889.559 | 3.937 | 20 | 41.3 | 46.4 | 48.5 | 47.1 | 83 | 76.1
1265.06 | 9.606 | 1899.047 | 3.938 | 20 | 41.4 | 46.5 | 48.6 | 47 | 83 | 76.2
1266.06 | 9.664 | 1891.765 | 3.937 | 20 | 41.5 | 46.5 | 48.6 | 46.9 | 83.1 | 75.9
1267.06 | 9.71 | 1892.17 | 3.938 | 20.1 | 41.5 | 46.5 | 48.6 | 46.8 | 82.9 | 75.9
1268.06 | 9.578 | 1879.059 | 3.937 | 20.1 | 41.7 | 46.5 | 48.7 | 46.9 | 82.5 | 76.2
1269.06 | 9.633 | 1884.208 | 3.938 | 20.1 | 41.6 | 46.5 | 48.8 | 47.1 | 82.1 | 76.2
1270.06 | 9.695 | 1883.693 | 3.937 | 20.1 | 41.6 | 46.5 | 48.9 | 47.3 | 81.9 | 76.3
1271.06 | 9.619 | 1891.214 | 3.937 | 20.1 | 41.7 | 46.4 | 48.9 | 47.5 | 82.2 | 75.9
1272.06 | 9.648 | 1897.668 | 3.937 | 20 | 41.7 | 46.5 | 48.8 | 47.6 | 81.9 | 75.6
1273.06 | 9.586 | 1894.303 | 3.937 | 20 | 41.7 | 46.5 | 48.7 | 47.7 | 82.4 | 75.3
1274.06 | 9.608 | 1880.438 | 3.937 | 20 | 41.7 | 46.6 | 48.7 | 47.7 | 82.6 | 75.3
1275.06 | 9.579 | 1887.352 | 3.937 | 20 | 41.7 | 46.5 | 48.8 | 47.7 | 82.2 | 74.9
1276.06 | 9.568 | 1883.398 | 3.937 | 20 | 41.6 | 46.5 | 48.9 | 47.6 | 82 | 74.9
1277.06 | 9.615 | 1878.452 | 3.937 | 19.9 | 41.5 | 46.4 | 48.9 | 47.4 | 81.7 | 75
1278.06 | 9.677 | 1877.919 | 3.937 | 19.9 | 41.5 | 46.3 | 48.9 | 47.3 | 81.7 | 75.3
1279.06 | 9.726 | 1877.146 | 3.937 | 20 | 41.5 | 46.3 | 48.9 | 47.4 | 82 | 75.5
1280.06 | 9.645 | 1871.189 | 3.937 | 19.9 | 41.6 | 46.4 | 48.9 | 47.6 | 82.1 | 75.7
1281.06 | 9.649 | 1882.001 | 3.937 | 20 | 41.4 | 46.4 | 49 | 47.7 | 82.1 | 75.7
1282.06 | 9.648 | 1877.735 | 3.937 | 20 | 41.4 | 46.5 | 48.7 | 47.4 | 82.5 | 75.1
1283.06 | 9.538 | 1880.971 | 3.937 | 20 | 41.4 | 46.5 | 48.7 | 47.3 | 82.1 | 75
1284.06 | 9.672 | 1887.389 | 3.936 | 20 | 41.5 | 46.6 | 48.7 | 47.3 | 82.3 | 74.5
1285.06 | 9.589 | 1881.137 | 3.936 | 20.1 | 41.6 | 46.6 | 48.6 | 47.4 | 82.1 | 74.4
1286.06 | 9.623 | 1880.328 | 3.936 | 20 | 41.5 | 46.5 | 48.5 | 47.5 | 81.4 | 74.7
1287.06 | 9.708 | 1883.822 | 3.936 | 20.1 | 41.5 | 46.5 | 48.5 | 47.5 | 81.7 | 74.8
1288.06 | 9.648 | 1885.035 | 3.936 | 20.1 | 41.5 | 46.6 | 48.5 | 47.4 | 81.8 | 74.7
1289.06 | 9.709 | 1884.796 | 3.936 | 20.1 | 41.5 | 46.5 | 48.5 | 47.4 | 81.1 | 74.7
1290.06 | 9.535 | 1882.976 | 3.936 | 20 | 41.5 | 46.5 | 48.6 | 47.4 | 81 | 74.8
1291.06 | 9.606 | 1877.533 | 3.936 | 20 | 41.4 | 46.5 | 48.8 | 47.4 | 81.1 | 75.1
1292.06 | 9.518 | 1886.929 | 3.936 | 20 | 41.4 | 46.5 | 49 | 47.4 | 81.3 | 75.3
1293.06 | 9.638 | 1885.109 | 3.936 | 20 | 41.4 | 46.6 | 49.1 | 47.6 | 81.3 | 75.2
1294.06 | 9.702 | 1888.474 | 3.936 | 20 | 41.4 | 46.6 | 49.1 | 47.6 | 80.9 | 75
1295.06 | 9.605 | 1878.048 | 3.936 | 20 | 41.5 | 46.5 | 49 | 47.5 | 81.5 | 74.2
1296.06 | 9.586 | 1898.643 | 3.936 | 19.9 | 41.6 | 46.5 | 48.9 | 47.4 | 82.1 | 73.7
1297.06 | 9.685 | 1889.816 | 3.935 | 19.9 | 41.4 | 46.5 | 49 | 47.5 | 81.7 | 74
1298.06 | 9.698 | 1899.415 | 3.935 | 19.9 | 41.4 | 46.6 | 49.1 | 47.4 | 81.7 | 73.9
1299.06 | 9.68 | 1888.051 | 3.935 | 20 | 41.5 | 46.7 | 49 | 47.2 | 82.4 | 73.5
1300.06 | 9.68 | 1887.885 | 3.935 | 20 | 41.4 | 46.7 | 48.8 | 47.1 | 82.7 | 73.3
1301.06 | 9.655 | 1892.133 | 3.935 | 20 | 41.5 | 46.6 | 48.8 | 47.3 | 82 | 73.8
1302.06 | 9.507 | 1884.925 | 3.935 | 20 | 41.5 | 46.6 | 48.8 | 47.3 | 81.9 | 74.3
1303.06 | 9.506 | 1884.024 | 3.935 | 20.1 | 41.4 | 46.6 | 48.8 | 47.4 | 81.8 | 74.3
1304.06 | 9.623 | 1878.121 | 3.935 | 20.1 | 41.4 | 46.6 | 48.9 | 47.5 | 81.6 | 74.3
1305.06 | 9.68 | 1879.077 | 3.935 | 20.1 | 41.4 | 46.6 | 48.9 | 47.5 | 81.5 | 74.2
1306.06 | 9.693 | 1885.292 | 3.935 | 20.1 | 41.4 | 46.6 | 48.5 | 47.3 | 82 | 73.8
1307.06 | 9.617 | 1876.705 | 3.935 | 20.1 | 41.4 | 46.6 | 48.5 | 47.1 | 82 | 73.8
1308.06 | 9.649 | 1896.785 | 3.935 | 20 | 41.5 | 46.6 | 48.7 | 47 | 81.6 | 73.7
1309.06 | 9.554 | 1894.101 | 3.934 | 20 | 41.4 | 46.6 | 48.7 | 47 | 81.2 | 73.7
1310.06 | 9.711 | 1881.118 | 3.934 | 20 | 41.4 | 46.5 | 48.7 | 47.1 | 81 | 73.8
1311.06 | 9.59 | 1877.367 | 3.934 | 20 | 41.5 | 46.5 | 48.7 | 47.2 | 80.9 | 73.8
1312.06 | 9.714 | 1873.506 | 3.934 | 20 | 41.5 | 46.5 | 48.7 | 47.3 | 80.9 | 74.2
1313.06 | 9.577 | 1889.393 | 3.934 | 20 | 41.5 | 46.4 | 48.8 | 47.3 | 81 | 74.4
1314.06 | 9.541 | 1882.019 | 3.933 | 20 | 41.5 | 46.5 | 48.8 | 47.3 | 81.1 | 74.3
1315.06 | 9.551 | 1893.383 | 3.934 | 20.1 | 41.6 | 46.5 | 48.7 | 47.4 | 81.2 | 74.4
1316.06 | 9.594 | 1886.028 | 3.934 | 20.1 | 41.7 | 46.5 | 48.7 | 47.5 | 81.2 | 74.6
1317.06 | 9.692 | 1897.944 | 3.934 | 20.1 | 41.6 | 46.5 | 49 | 47.5 | 80.8 | 74.7
1318.06 | 9.565 | 1888.271 | 3.934 | 20.1 | 41.6 | 46.5 | 49.1 | 47.5 | 81.1 | 74.6
1319.06 | 9.614 | 1886.028 | 3.934 | 20.1 | 41.6 | 46.5 | 49 | 47.3 | 81.8 | 74.2
1320.06 | 9.683 | 1890.956 | 3.934 | 20.1 | 41.5 | 46.5 | 49 | 47.2 | 81.5 | 74.3
1321.06 | 9.65 | 1891.581 | 3.934 | 20 | 41.6 | 46.5 | 48.9 | 47.3 | 81.4 | 74.5
1322.06 | 9.518 | 1889.982 | 3.934 | 20 | 41.7 | 46.6 | 49.1 | 47.4 | 81.4 | 74.5
1323.06 | 9.68 | 1881.688 | 3.934 | 20 | 41.7 | 46.6 | 49.2 | 47.5 | 81.6 | 73.9
1324.06 | 9.573 | 1894.726 | 3.934 | 20 | 41.6 | 46.6 | 49.2 | 47.5 | 81.7 | 74
1325.06 | 9.556 | 1884.244 | 3.934 | 20 | 41.7 | 46.7 | 49.3 | 47.7 | 81.2 | 74.4
1326.06 | 9.527 | 1891.269 | 3.934 | 20 | 41.8 | 46.8 | 49.4 | 47.8 | 81.2 | 74.8
1327.06 | 9.585 | 1891.03 | 3.933 | 20 | 41.7 | 46.8 | 49.4 | 47.8 | 81 | 75
1328.06 | 9.743 | 1879.905 | 3.933 | 20.1 | 41.7 | 46.8 | 49.4 | 47.8 | 80.8 | 74.9
1329.06 | 9.511 | 1882.957 | 3.933 | 20.1 | 41.8 | 46.8 | 49.3 | 47.7 | 80.8 | 74.5
1330.06 | 9.504 | 1892.059 | 3.933 | 20.1 | 41.7 | 46.7 | 49.2 | 47.8 | 80.4 | 74.4
1331.06 | 9.51 | 1888.419 | 3.933 | 20.1 | 41.7 | 46.6 | 49.2 | 47.9 | 80.3 | 74.3
1332.06 | 9.649 | 1884.005 | 3.933 | 20.1 | 41.7 | 46.7 | 49.1 | 47.9 | 80.8 | 73.9
1333.06 | 9.506 | 1878.875 | 3.933 | 20.1 | 41.7 | 46.7 | 49.1 | 47.7 | 81.1 | 73.6
1334.06 | 9.634 | 1882.295 | 3.933 | 20 | 41.6 | 46.7 | 49 | 47.4 | 81 | 73.4
1335.06 | 9.517 | 1891.471 | 3.933 | 20 | 41.6 | 46.7 | 48.8 | 47.4 | 80.9 | 73.1
1336.06 | 9.645 | 1878.379 | 3.933 | 20 | 41.7 | 46.6 | 48.6 | 47.5 | 81 | 73
1337.06 | 9.647 | 1874.039 | 3.933 | 20 | 41.6 | 46.6 | 48.6 | 47.5 | 80.9 | 73.4
1338.06 | 9.678 | 1875.694 | 3.933 | 20 | 41.8 | 46.6 | 48.7 | 47.6 | 80.8 | 74
1339.06 | 9.672 | 1876.724 | 3.933 | 20 | 41.6 | 46.7 | 48.8 | 47.7 | 80.3 | 74.4
1340.06 | 9.691 | 1872.77 | 3.933 | 20 | 41.5 | 46.7 | 48.7 | 47.8 | 79.9 | 74.5
1341.06 | 9.65 | 1878.691 | 3.933 | 20 | 41.5 | 46.6 | 48.8 | 47.7 | 80.1 | 74.1
1342.06 | 9.721 | 1869.479 | 3.933 | 20.1 | 41.5 | 46.7 | 49 | 47.5 | 80.2 | 74
1343.06 | 9.639 | 1872.862 | 3.932 | 20.1 | 41.4 | 46.7 | 49 | 47.7 | 80 | 74.2
1344.06 | 9.706 | 1856.294 | 3.932 | 20.1 | 41.3 | 46.8 | 49 | 47.7 | 79.6 | 74.1
1345.06 | 9.514 | 1888.4 | 3.932 | 20.1 | 41.3 | 46.8 | 49 | 47.6 | 79.8 | 73.8
1346.06 | 9.661 | 1872.31 | 3.932 | 20.1 | 41.3 | 46.8 | 48.9 | 47.5 | 80 | 73.9
1347.06 | 9.602 | 1876.448 | 3.932 | 20.1 | 41.4 | 46.8 | 48.9 | 47.6 | 80.3 | 73.7
1348.06 | 9.746 | 1869.901 | 3.932 | 20.1 | 41.3 | 46.7 | 48.8 | 47.5 | 80.3 | 73.4
1349.06 | 9.653 | 1874.499 | 3.932 | 20.1 | 41.3 | 46.7 | 48.6 | 47.5 | 80.7 | 73.2
1350.06 | 9.69 | 1868.008 | 3.932 | 20 | 41.5 | 46.7 | 48.7 | 47.7 | 81 | 73.6
1351.06 | 9.574 | 1874.554 | 3.932 | 20 | 41.5 | 46.7 | 48.7 | 47.8 | 80.8 | 73.9
1352.06 | 9.677 | 1875.289 | 3.932 | 20 | 41.6 | 46.8 | 48.8 | 47.9 | 80.2 | 73.7
1353.06 | 9.521 | 1876.981 | 3.932 | 20 | 41.6 | 46.8 | 48.8 | 47.8 | 80 | 73.6
1354.06 | 9.599 | 1873.8 | 3.932 | 20 | 41.5 | 46.7 | 48.7 | 47.6 | 80.1 | 73
1355.06 | 9.53 | 1871.869 | 3.932 | 20 | 41.4 | 46.7 | 48.6 | 47.4 | 80.3 | 72.8
1356.06 | 9.618 | 1885.403 | 3.932 | 20 | 41.4 | 46.6 | 48.7 | 47.3 | 80 | 73.4
1357.06 | 9.675 | 1884.63 | 3.931 | 20 | 41.4 | 46.6 | 48.8 | 47.5 | 80.3 | 73.7
1358.06 | 9.584 | 1888.915 | 3.931 | 20 | 41.5 | 46.7 | 48.9 | 47.7 | 80.5 | 74
1359.06 | 9.537 | 1885.623 | 3.931 | 20 | 41.6 | 46.7 | 49 | 47.9 | 80.8 | 74.1
1360.06 | 9.571 | 1881.1 | 3.931 | 20.1 | 41.6 | 46.7 | 49 | 47.7 | 81.2 | 73.9
1361.06 | 9.511 | 1886.855 | 3.931 | 20.1 | 41.6 | 46.8 | 49 | 47.8 | 81.3 | 74.1
1362.06 | 9.66 | 1884.686 | 3.931 | 20.1 | 41.5 | 46.9 | 49.2 | 48 | 81.2 | 74.2
1363.06 | 9.539 | 1875.639 | 3.931 | 20.1 | 41.3 | 46.8 | 49.2 | 48 | 80.8 | 74.3
1364.06 | 9.681 | 1887.922 | 3.931 | 20.1 | 41.3 | 46.8 | 49.3 | 48.1 | 80.6 | 74.1
1365.06 | 9.509 | 1873.175 | 3.931 | 20.1 | 41.2 | 46.8 | 49.2 | 48 | 80.5 | 74.1
1366.06 | 9.624 | 1881.468 | 3.931 | 20.1 | 41.4 | 46.8 | 49.1 | 48 | 80.9 | 73.8
1367.06 | 9.549 | 1875.712 | 3.931 | 20.1 | 41.5 | 46.9 | 49.1 | 48 | 81 | 73.6
1368.06 | 9.658 | 1876.54 | 3.931 | 20 | 41.4 | 46.8 | 49.2 | 48 | 80.7 | 73.8
1369.06 | 9.649 | 1876.227 | 3.93 | 20 | 41.5 | 46.9 | 49.2 | 47.9 | 80.6 | 74
1370.06 | 9.678 | 1865.874 | 3.93 | 20 | 41.5 | 46.8 | 49.2 | 47.8 | 80.6 | 73.7
1371.06 | 9.635 | 1866.776 | 3.93 | 20 | 41.5 | 46.8 | 49.2 | 47.9 | 80.3 | 73.6
1372.06 | 9.655 | 1867.842 | 3.93 | 20 | 41.5 | 46.8 | 49.2 | 47.8 | 80 | 73.6
1373.06 | 9.546 | 1871.998 | 3.93 | 20 | 41.6 | 46.8 | 49.2 | 47.9 | 80.1 | 73.5
1374.06 | 9.611 | 1882.479 | 3.93 | 20.1 | 41.7 | 46.9 | 49.2 | 47.9 | 80.2 | 73.6
1375.06 | 9.564 | 1878.507 | 3.93 | 20.1 | 41.6 | 46.8 | 49.2 | 47.9 | 80.2 | 73.5
1376.06 | 9.692 | 1880.309 | 3.93 | 20.1 | 41.6 | 46.8 | 49.2 | 47.9 | 80.8 | 73.2
1377.06 | 9.506 | 1877.478 | 3.93 | 20.1 | 41.7 | 46.8 | 49.3 | 48 | 80.8 | 73.3
1378.06 | 9.584 | 1878.801 | 3.93 | 20.1 | 41.6 | 46.9 | 49.3 | 48 | 80.4 | 73.7
1379.06 | 9.511 | 1891.232 | 3.93 | 20.1 | 41.6 | 46.8 | 49.2 | 48 | 80.1 | 73.9
1380.06 | 9.566 | 1877.79 | 3.93 | 20.1 | 41.6 | 46.8 | 49.3 | 48.1 | 79.8 | 74.1
1381.06 | 9.689 | 1887.297 | 3.929 | 20.1 | 41.7 | 46.8 | 49.2 | 48.2 | 80 | 73.9
1382.06 | 9.698 | 1884.079 | 3.929 | 20 | 41.9 | 46.8 | 49.2 | 48.3 | 80.2 | 73.5
1383.06 | 9.669 | 1880.64 | 3.929 | 20 | 41.9 | 46.8 | 49.1 | 48.1 | 80.4 | 73.1
1384.06 | 9.556 | 1890.901 | 3.929 | 20 | 41.9 | 46.8 | 49 | 48.1 | 80.3 | 73
1385.06 | 9.708 | 1883.858 | 3.929 | 20 | 42 | 46.8 | 49 | 47.9 | 80.5 | 72.8
1386.06 | 9.548 | 1878.691 | 3.929 | 20 | 42 | 46.8 | 49.1 | 47.9 | 80.2 | 72.7
1387.06 | 9.605 | 1876.926 | 3.929 | 20 | 41.8 | 46.8 | 49.1 | 47.9 | 79.8 | 72.4
1388.06 | 9.576 | 1884.171 | 3.929 | 20 | 41.7 | 46.8 | 49.1 | 48.1 | 79.4 | 72.9
1389.06 | 9.518 | 1881.762 | 3.929 | 20 | 41.5 | 46.8 | 49 | 48.1 | 79.2 | 73.4
1390.06 | 9.542 | 1877.606 | 3.929 | 20 | 41.3 | 46.7 | 49 | 48.2 | 78.9 | 73.6
1391.06 | 9.618 | 1876.209 | 3.929 | 20.1 | 41.4 | 46.7 | 49 | 48.1 | 79.1 | 73.9
1392.06 | 9.667 | 1876.687 | 3.929 | 20.1 | 41.4 | 46.7 | 49 | 48.1 | 79.2 | 74.1
1393.06 | 9.658 | 1880.199 | 3.929 | 20.1 | 41.5 | 46.6 | 49 | 48.2 | 79.1 | 73.9
1394.06 | 9.58 | 1872.439 | 3.929 | 20.1 | 41.5 | 46.6 | 49.1 | 48 | 79.3 | 73.8
1395.06 | 9.715 | 1873.414 | 3.928 | 20 | 41.5 | 46.6 | 49.2 | 47.9 | 79.5 | 73.7
1396.06 | 9.609 | 1870.619 | 3.928 | 20 | 41.5 | 46.6 | 49.2 | 47.9 | 80.1 | 73.6
1397.06 | 9.578 | 1876.668 | 3.928 | 20 | 41.5 | 46.5 | 49.1 | 47.9 | 79.9 | 73.7
1398.06 | 9.555 | 1880.328 | 3.928 | 20 | 41.5 | 46.6 | 49 | 47.9 | 79.8 | 73.8
1399.06 | 9.535 | 1877.588 | 3.928 | 19.9 | 41.5 | 46.6 | 48.9 | 47.9 | 79.6 | 74
1400.06 | 9.556 | 1872.623 | 3.928 | 19.9 | 41.5 | 46.6 | 49 | 48 | 79.3 | 73.8
1401.06 | 9.649 | 1873.414 | 3.928 | 20 | 41.5 | 46.6 | 48.9 | 48.1 | 79.3 | 73.6
1402.06 | 9.575 | 1871.704 | 3.928 | 20 | 41.4 | 46.6 | 48.7 | 47.9 | 80 | 72.9
1403.06 | 9.58 | 1872.586 | 3.928 | 20 | 41.4 | 46.6 | 48.7 | 47.7 | 80.1 | 72.8
1404.06 | 9.567 | 1873.193 | 3.928 | 20.1 | 41.4 | 46.5 | 48.8 | 47.7 | 79.9 | 73
1405.06 | 9.684 | 1878.47 | 3.928 | 20.1 | 41.4 | 46.5 | 48.9 | 47.7 | 80.3 | 73.1
1406.06 | 9.61 | 1870.214 | 3.928 | 20.1 | 41.3 | 46.6 | 49 | 47.7 | 80.4 | 73.2
1407.06 | 9.67 | 1871.704 | 3.928 | 20.1 | 41.5 | 46.6 | 49 | 47.6 | 80.5 | 73
1408.06 | 9.63 | 1873.561 | 3.927 | 20 | 41.5 | 46.6 | 49 | 47.6 | 81.1 | 72.8
1409.06 | 9.69 | 1875.216 | 3.927 | 20 | 41.5 | 46.6 | 48.8 | 47.6 | 80.9 | 73
1410.06 | 9.661 | 1878.25 | 3.927 | 20 | 41.6 | 46.6 | 48.8 | 47.6 | 80.7 | 72.8
1411.06 | 9.7 | 1879.335 | 3.927 | 20 | 41.5 | 46.6 | 48.7 | 47.6 | 80.5 | 72.7
1412.06 | 9.562 | 1881.339 | 3.927 | 20 | 41.6 | 46.6 | 48.8 | 47.6 | 80.2 | 73
1413.06 | 9.695 | 1874.866 | 3.927 | 20 | 41.6 | 46.6 | 48.6 | 47.5 | 80.3 | 72.8
1414.06 | 9.709 | 1870.214 | 3.927 | 20 | 41.7 | 46.7 | 48.3 | 47.5 | 80.8 | 72.4
1415.06 | 9.538 | 1877.312 | 3.927 | 20 | 41.7 | 46.6 | 48.3 | 47.5 | 81.2 | 72
1416.06 | 9.577 | 1873.377 | 3.927 | 20 | 41.6 | 46.7 | 48.5 | 47.5 | 81.2 | 72
1417.06 | 9.659 | 1877.422 | 3.927 | 20 | 41.6 | 46.6 | 48.7 | 47.7 | 80.9 | 72.3
1418.06 | 9.614 | 1879.978 | 3.927 | 20.1 | 41.5 | 46.6 | 48.6 | 47.7 | 80.2 | 72.6
1419.06 | 9.684 | 1895.369 | 3.927 | 20.1 | 41.7 | 46.6 | 48.6 | 47.5 | 80.6 | 72.4
1420.06 | 9.586 | 1890.901 | 3.926 | 20.1 | 41.8 | 46.6 | 48.7 | 47.7 | 80.4 | 72.6
1421.06 | 9.618 | 1879.353 | 3.926 | 20.1 | 41.7 | 46.6 | 48.8 | 47.6 | 80.3 | 72.6
1422.06 | 9.553 | 1881.229 | 3.926 | 20.1 | 41.8 | 46.6 | 48.8 | 47.6 | 80.6 | 72.9
1423.06 | 9.562 | 1883.454 | 3.926 | 20.1 | 41.7 | 46.7 | 48.6 | 47.7 | 80.4 | 73.1
1424.06 | 9.693 | 1878.912 | 3.926 | 20.1 | 41.9 | 46.7 | 48.4 | 47.5 | 80.5 | 72.9
1425.06 | 9.708 | 1875.161 | 3.926 | 20 | 42 | 46.7 | 48.4 | 47.3 | 80.5 | 72.9
1426.06 | 9.598 | 1875.473 | 3.926 | 20 | 41.8 | 46.7 | 48.5 | 47.3 | 80.1 | 73.1
1427.06 | 9.677 | 1871.612 | 3.926 | 20 | 41.9 | 46.7 | 48.4 | 47.2 | 80.4 | 72.7
1428.06 | 9.719 | 1875.915 | 3.926 | 20 | 41.8 | 46.7 | 48.6 | 47 | 80.7 | 72.2
1429.06 | 9.527 | 1868.945 | 3.926 | 20 | 41.8 | 46.8 | 48.8 | 47 | 80.8 | 71.9
1430.06 | 9.58 | 1874.021 | 3.926 | 20 | 41.8 | 46.8 | 48.8 | 47 | 80.9 | 71.8
1431.06 | 9.571 | 1872.899 | 3.926 | 20 | 41.8 | 46.8 | 48.7 | 47 | 81.2 | 71.5
1432.06 | 9.68 | 1875.124 | 3.925 | 20 | 41.8 | 46.7 | 48.8 | 47 | 81.3 | 71.8
1433.06 | 9.52 | 1877.974 | 3.925 | 20 | 41.7 | 46.7 | 48.9 | 47.1 | 81 | 71.8
1434.06 | 9.513 | 1878.011 | 3.925 | 20 | 41.9 | 46.8 | 48.9 | 47.2 | 81.3 | 71.6
1435.06 | 9.566 | 1874.719 | 3.925 | 20.1 | 41.8 | 46.8 | 49 | 47.3 | 80.8 | 72
1436.06 | 9.592 | 1872.66 | 3.925 | 20.1 | 41.9 | 46.8 | 48.9 | 47.2 | 81 | 71.7
1437.06 | 9.627 | 1880.089 | 3.925 | 20.1 | 41.9 | 46.8 | 48.7 | 47.2 | 81.1 | 71.7
1438.06 | 9.661 | 1875.308 | 3.925 | 20.1 | 41.9 | 46.7 | 48.6 | 47.3 | 80.6 | 71.9
1439.06 | 9.544 | 1878.765 | 3.925 | 20.1 | 41.8 | 46.7 | 48.7 | 47.3 | 80.2 | 72.2
1440.06 | 9.506 | 1882.663 | 3.925 | 20.1 | 41.8 | 46.7 | 48.7 | 47.4 | 80.6 | 72.3
1441.06 | 9.606 | 1876.466 | 3.925 | 20.1 | 41.8 | 46.7 | 48.7 | 47.5 | 80.7 | 72.2
1442.06 | 9.585 | 1881.541 | 3.925 | 20.1 | 41.8 | 46.6 | 48.6 | 47.4 | 80.4 | 71.8
1443.06 | 9.66 | 1886.249 | 3.925 | 20.2 | 42.1 | 46.6 | 48.5 | 47.4 | 80.7 | 71.5
1444.06 | 9.694 | 1883.251 | 3.924 | 20.2 | 42.1 | 46.6 | 48.5 | 47.6 | 80.7 | 71.7
1445.06 | 9.538 | 1878.765 | 3.924 | 20.2 | 42 | 46.5 | 48.4 | 47.5 | 80.6 | 72.1
1446.06 | 9.538 | 1876.76 | 3.924 | 20.1 | 41.9 | 46.4 | 48.4 | 47.4 | 80.5 | 72.3
1447.06 | 9.669 | 1885.734 | 3.924 | 20.1 | 42 | 46.5 | 48.3 | 47.4 | 81 | 72
1448.06 | 9.697 | 1876.797 | 3.924 | 20.1 | 42 | 46.6 | 48.3 | 47.3 | 80.5 | 72.3
1449.06 | 9.491 | 1881.56 | 3.924 | 20.1 | 42 | 46.6 | 48.5 | 47.4 | 80.3 | 72.7
1450.06 | 9.672 | 1877.551 | 3.924 | 20.1 | 41.9 | 46.6 | 48.7 | 47.5 | 80.4 | 73
1451.06 | 9.623 | 1875.878 | 3.924 | 20.1 | 41.7 | 46.7 | 48.9 | 47.6 | 80 | 73.3
1452.06 | 9.599 | 1883.435 | 3.924 | 20.1 | 41.6 | 46.6 | 48.9 | 47.6 | 79.9 | 73
1453.06 | 9.701 | 1868.633 | 3.924 | 20.1 | 41.6 | 46.5 | 48.9 | 47.6 | 79.5 | 72.9
1454.06 | 9.624 | 1874.535 | 3.924 | 20.1 | 41.5 | 46.5 | 48.8 | 47.6 | 79.6 | 72.9
1455.06 | 9.564 | 1871.464 | 3.924 | 20.2 | 41.6 | 46.4 | 48.9 | 47.6 | 80 | 73
1456.06 | 9.676 | 1871.906 | 3.923 | 20.1 | 41.8 | 46.5 | 48.7 | 47.7 | 80.6 | 72.9
1457.06 | 9.659 | 1872.862 | 3.923 | 20.1 | 41.5 | 46.5 | 48.7 | 47.6 | 80.6 | 73.3
1458.06 | 9.474 | 1867.934 | 3.923 | 20.1 | 41.6 | 46.5 | 48.8 | 47.7 | 80.8 | 73.7
1459.06 | 9.528 | 1871.869 | 3.923 | 20.1 | 41.6 | 46.6 | 48.9 | 47.8 | 80.7 | 74
1460.06 | 9.635 | 1872.697 | 3.923 | 20.1 | 41.6 | 46.6 | 48.8 | 47.9 | 80.1 | 74.2
1461.06 | 9.692 | 1865.985 | 3.923 | 20 | 41.6 | 46.6 | 48.8 | 47.8 | 80.5 | 73.9
1462.06 | 9.522 | 1879.794 | 3.923 | 20 | 41.6 | 46.6 | 48.8 | 47.8 | 80.2 | 73.7
1463.06 | 9.674 | 1872.016 | 3.923 | 20 | 41.7 | 46.6 | 48.7 | 47.7 | 80.5 | 73.9
1464.06 | 9.533 | 1870.049 | 3.923 | 20 | 41.8 | 46.6 | 48.6 | 47.7 | 81.1 | 74.2
1465.06 | 9.569 | 1874.48 | 3.923 | 20 | 41.8 | 46.6 | 48.7 | 47.8 | 81.4 | 74
1466.06 | 9.615 | 1867.18 | 3.923 | 20 | 41.8 | 46.6 | 48.8 | 48 | 81.1 | 73.7
1467.06 | 9.582 | 1866.205 | 3.922 | 20.1 | 41.8 | 46.6 | 48.8 | 47.9 | 80.7 | 73.6
1468.06 | 9.663 | 1871.943 | 3.922 | 20.1 | 41.8 | 46.6 | 48.9 | 47.8 | 80.6 | 73.7
1469.06 | 9.582 | 1868.982 | 3.922 | 20.1 | 41.9 | 46.7 | 49 | 47.7 | 81 | 73.4
1470.06 | 9.642 | 1881.449 | 3.922 | 20.1 | 42 | 46.7 | 49 | 47.7 | 81.3 | 73.4
1471.06 | 9.598 | 1878.066 | 3.922 | 20.1 | 42 | 46.7 | 49 | 47.7 | 81.4 | 73.6
1472.06 | 9.619 | 1876.632 | 3.922 | 20.1 | 42 | 46.6 | 49.1 | 47.7 | 81.3 | 73.2
1473.06 | 9.537 | 1869.975 | 3.922 | 20 | 41.9 | 46.6 | 49.1 | 47.7 | 81 | 73.2
1474.06 | 9.505 | 1868.008 | 3.922 | 20 | 41.9 | 46.5 | 48.9 | 47.7 | 80.9 | 73
1475.06 | 9.52 | 1873.285 | 3.922 | 20 | 41.9 | 46.6 | 48.7 | 47.6 | 81.5 | 72.3
1476.06 | 9.627 | 1866.592 | 3.922 | 20 | 41.9 | 46.6 | 48.5 | 47.4 | 81.6 | 72.3
1477.06 | 9.559 | 1867.897 | 3.922 | 20 | 41.9 | 46.6 | 48.7 | 47.4 | 80.9 | 73
1478.06 | 9.552 | 1863.539 | 3.922 | 20 | 42 | 46.6 | 48.9 | 47.4 | 80.9 | 73.1
1479.06 | 9.691 | 1865.286 | 3.921 | 20 | 42 | 46.7 | 48.9 | 47.5 | 81 | 72.8
1480.06 | 9.596 | 1869.203 | 3.921 | 20 | 41.8 | 46.7 | 48.9 | 47.5 | 81.1 | 72.9
1481.06 | 9.636 | 1876.595 | 3.921 | 20 | 41.8 | 46.7 | 49 | 47.6 | 80.6 | 73.4
1482.06 | 9.575 | 1873.837 | 3.921 | 20.1 | 41.7 | 46.7 | 49 | 47.7 | 80.7 | 73.7
1483.06 | 9.695 | 1868.964 | 3.921 | 20.1 | 41.7 | 46.7 | 49 | 47.6 | 81.1 | 73.6
1484.06 | 9.594 | 1867.916 | 3.921 | 20.1 | 41.8 | 46.8 | 49 | 47.6 | 80.6 | 73.9
1485.06 | 9.675 | 1873.708 | 3.921 | 20.1 | 41.7 | 46.7 | 49 | 47.7 | 80.4 | 73.9
1486.06 | 9.633 | 1876.062 | 3.921 | 20 | 41.7 | 46.7 | 49 | 47.6 | 80.4 | 73.2
1487.06 | 9.57 | 1870.122 | 3.921 | 20 | 41.6 | 46.6 | 48.7 | 47.4 | 80.4 | 73
1488.06 | 9.519 | 1870.858 | 3.921 | 20 | 41.5 | 46.6 | 48.5 | 47.4 | 80.1 | 73
1489.06 | 9.629 | 1876.337 | 3.921 | 20 | 41.5 | 46.5 | 48.4 | 47.4 | 80.4 | 73
1490.06 | 9.606 | 1879.592 | 3.921 | 20 | 41.6 | 46.6 | 48.4 | 47.4 | 80.9 | 72.8
1491.06 | 9.63 | 1885.366 | 3.921 | 20 | 41.8 | 46.6 | 48.4 | 47.4 | 81.5 | 72.5
1492.06 | 9.537 | 1879.463 | 3.921 | 20 | 41.7 | 46.7 | 48.5 | 47.3 | 81.7 | 72.2
1493.06 | 9.647 | 1880.089 | 3.921 | 20 | 41.7 | 46.7 | 48.4 | 47.4 | 81.5 | 72.2
1494.06 | 9.549 | 1878.691 | 3.92 | 20 | 41.7 | 46.7 | 48.4 | 47.5 | 81.4 | 72.2
1495.06 | 9.623 | 1880.438 | 3.92 | 20 | 41.6 | 46.7 | 48.4 | 47.5 | 80.7 | 72.5
1496.06 | 9.602 | 1869.662 | 3.92 | 20 | 41.6 | 46.7 | 48.5 | 47.5 | 80.9 | 72
1497.06 | 9.584 | 1876.429 | 3.92 | 20 | 41.6 | 46.7 | 48.5 | 47.5 | 80.9 | 72.2
1498.06 | 9.681 | 1881.247 | 3.92 | 20.1 | 41.6 | 46.6 | 48.5 | 47.4 | 81.3 | 72.7
1499.06 | 9.61 | 1887.849 | 3.92 | 20.1 | 41.6 | 46.7 | 48.7 | 47.5 | 81.2 | 73.1
1500.06 | 9.698 | 1878.121 | 3.92 | 20.1 | 41.6 | 46.7 | 48.8 | 47.5 | 81.2 | 73.2
1501.06 | 9.575 | 1875.363 | 3.92 | 20.1 | 41.6 | 46.7 | 48.5 | 47.5 | 81.3 | 73
1502.06 | 9.576 | 1878.195 | 3.92 | 20.1 | 41.8 | 46.7 | 48.3 | 47.4 | 81.7 | 72.8
1503.06 | 9.709 | 1877.533 | 3.92 | 20.1 | 41.8 | 46.8 | 48.5 | 47.4 | 81 | 73.3
1504.06 | 9.536 | 1877.183 | 3.919 | 20 | 41.7 | 46.7 | 48.5 | 47.6 | 80.8 | 73.8
1505.06 | 9.547 | 1883.509 | 3.919 | 20 | 41.8 | 46.7 | 48.6 | 47.9 | 80.8 | 74
1506.06 | 9.624 | 1877.808 | 3.919 | 20 | 42 | 46.6 | 48.7 | 47.8 | 80.6 | 73.6
1507.06 | 9.609 | 1878.434 | 3.919 | 20 | 42.1 | 46.6 | 48.6 | 47.4 | 81.1 | 73.2
1508.06 | 9.671 | 1874.278 | 3.919 | 20 | 42.2 | 46.7 | 48.8 | 47.3 | 81.9 | 73.6
1509.06 | 9.542 | 1882.001 | 3.919 | 20 | 42.1 | 46.8 | 48.9 | 47.5 | 81.7 | 74
1510.06 | 9.49 | 1868.706 | 3.919 | 19.9 | 42.1 | 46.8 | 48.8 | 47.4 | 81.7 | 73.7
1511.06 | 9.698 | 1880.898 | 3.919 | 19.9 | 42.2 | 46.9 | 48.8 | 47.3 | 81.7 | 73.2
1512.06 | 9.63 | 1877.386 | 3.919 | 19.9 | 42.3 | 46.9 | 48.8 | 47.3 | 81.9 | 73.1
1513.06 | 9.498 | 1881.688 | 3.919 | 20 | 42.2 | 46.9 | 48.8 | 47.4 | 82.1 | 73.3
1514.06 | 9.672 | 1874.811 | 3.918 | 20 | 42.1 | 46.9 | 49 | 47.4 | 81.9 | 73.8
1515.06 | 9.605 | 1881.707 | 3.918 | 20 | 42 | 46.9 | 49.2 | 47.4 | 81.8 | 73.8
1516.06 | 9.538 | 1879.371 | 3.918 | 20 | 41.9 | 46.9 | 49.2 | 47.4 | 82.1 | 73.7
1517.06 | 9.636 | 1876.687 | 3.918 | 20 | 42.1 | 46.9 | 49.2 | 47.4 | 82.4 | 73.5
1518.06 | 9.51 | 1875.731 | 3.918 | 20 | 42 | 46.9 | 49.3 | 47.5 | 81.9 | 73.8
1519.06 | 9.709 | 1874.462 | 3.918 | 20.1 | 41.9 | 46.9 | 49.2 | 47.6 | 81.4 | 74
1520.06 | 9.621 | 1880.585 | 3.918 | 20.1 | 41.8 | 46.9 | 49.2 | 47.5 | 81.3 | 74.2
1521.06 | 9.515 | 1873.266 | 3.918 | 20.1 | 41.9 | 46.9 | 49 | 47.5 | 81.3 | 74.1
1522.06 | 9.551 | 1870.619 | 3.917 | 20.1 | 41.9 | 46.9 | 49 | 47.4 | 81.5 | 74
1523.06 | 9.663 | 1870.747 | 3.917 | 20.1 | 41.9 | 46.9 | 49 | 47.5 | 81.8 | 74.1
1524.06 | 9.536 | 1875.841 | 3.917 | 20 | 42 | 46.8 | 49 | 47.7 | 81.5 | 74.5
1525.06 | 9.519 | 1868.283 | 3.917 | 20 | 42 | 46.8 | 49 | 47.9 | 82 | 74.9
1526.06 | 9.586 | 1868.486 | 3.917 | 20 | 41.8 | 46.8 | 49.1 | 47.9 | 81.9 | 75.1
1527.06 | 9.56 | 1881.78 | 3.917 | 20 | 41.7 | 46.8 | 49.1 | 47.8 | 81.2 | 75.4
1528.06 | 9.716 | 1881.063 | 3.917 | 20 | 41.6 | 46.8 | 49.1 | 47.9 | 81.2 | 75.5
1529.06 | 9.653 | 1879.941 | 3.917 | 20 | 41.4 | 46.7 | 49.1 | 47.9 | 81.3 | 75.3
1530.06 | 9.499 | 1875.62 | 3.917 | 20 | 41.4 | 46.7 | 49.1 | 47.9 | 81.3 | 75.4
1531.06 | 9.646 | 1884.116 | 3.916 | 20 | 41.5 | 46.8 | 49 | 47.9 | 82 | 75.4
1532.06 | 9.631 | 1874.333 | 3.916 | 20 | 41.5 | 46.8 | 49 | 47.8 | 82.3 | 75.3
1533.06 | 9.635 | 1878.305 | 3.916 | 20.1 | 41.5 | 46.7 | 49 | 47.8 | 82.2 | 75.3
1534.06 | 9.699 | 1879.243 | 3.916 | 20.1 | 41.6 | 46.7 | 49.1 | 47.7 | 82 | 75.2
1535.06 | 9.492 | 1879.022 | 3.916 | 20.1 | 41.7 | 46.7 | 49 | 47.7 | 82.1 | 74.7
1536.06 | 9.644 | 1887.609 | 3.916 | 20.1 | 41.8 | 46.6 | 48.9 | 47.7 | 82.4 | 74.3
1537.06 | 9.522 | 1887.591 | 3.916 | 20 | 41.8 | 46.6 | 49 | 47.8 | 82.8 | 74.5
1538.06 | 9.63 | 1888.86 | 3.916 | 20 | 41.7 | 46.7 | 49.1 | 47.8 | 82.8 | 74.5
1539.06 | 9.55 | 1888.18 | 3.916 | 20 | 41.9 | 46.7 | 49.2 | 47.9 | 82.5 | 74.8
1540.06 | 9.68 | 1889.853 | 3.916 | 19.9 | 41.8 | 46.7 | 49.4 | 47.9 | 82.6 | 74.9
1541.06 | 9.493 | 1877.238 | 3.916 | 19.9 | 41.8 | 46.7 | 49.3 | 47.8 | 82.7 | 74.8
1542.06 | 9.702 | 1888.29 | 3.916 | 19.9 | 41.8 | 46.7 | 49.1 | 47.5 | 83.3 | 74.2
1543.06 | 9.637 | 1881.946 | 3.916 | 20 | 41.9 | 46.7 | 49.1 | 47.4 | 83.5 | 74.2
1544.06 | 9.544 | 1874.333 | 3.916 | 20 | 41.9 | 46.8 | 49 | 47.6 | 83.3 | 74
1545.06 | 9.539 | 1875.032 | 3.916 | 20 | 41.7 | 46.8 | 48.9 | 47.7 | 82.1 | 74.6
1546.06 | 9.61 | 1873.781 | 3.916 | 20 | 41.6 | 46.8 | 48.6 | 47.7 | 81.8 | 75.1
1547.06 | 9.675 | 1871.832 | 3.916 | 20.1 | 41.5 | 46.8 | 48.7 | 47.8 | 82.2 | 75.2
1548.06 | 9.695 | 1874.407 | 3.916 | 20.1 | 41.4 | 46.8 | 48.7 | 47.9 | 82 | 75.4
1549.06 | 9.592 | 1873.009 | 3.916 | 20.1 | 41.5 | 46.8 | 48.6 | 47.7 | 82.3 | 74.9
1550.06 | 9.56 | 1875.804 | 3.916 | 20 | 41.7 | 46.8 | 48.8 | 47.5 | 82.8 | 74.7
1551.06 | 9.667 | 1879.537 | 3.916 | 20 | 41.8 | 46.8 | 49 | 47.6 | 83.2 | 74.7
1552.06 | 9.534 | 1877.606 | 3.916 | 20 | 41.9 | 46.8 | 49.2 | 47.6 | 82.7 | 74.6
1553.06 | 9.524 | 1869.92 | 3.916 | 20 | 41.8 | 46.8 | 49.2 | 47.6 | 82.1 | 74.9
1554.06 | 9.539 | 1865.782 | 3.916 | 20 | 41.8 | 46.7 | 49 | 47.7 | 82 | 74.4
1555.06 | 9.528 | 1874.425 | 3.916 | 20 | 41.8 | 46.7 | 49 | 47.5 | 82.1 | 74
1556.06 | 9.568 | 1870.196 | 3.916 | 19.9 | 41.8 | 46.7 | 49.1 | 47.5 | 82.1 | 73.8
1557.06 | 9.64 | 1866.592 | 3.916 | 20 | 41.9 | 46.7 | 49.1 | 47.6 | 82.1 | 73.7
1558.06 | 9.499 | 1869.46 | 3.916 | 20 | 41.9 | 46.8 | 49 | 47.6 | 81.6 | 73.9
1559.06 | 9.699 | 1869.809 | 3.915 | 20 | 41.9 | 46.8 | 48.8 | 47.5 | 81.6 | 73.8
1560.06 | 9.67 | 1872.292 | 3.915 | 20 | 41.9 | 46.8 | 48.8 | 47.5 | 81.3 | 74.1
1561.06 | 9.581 | 1872.31 | 3.915 | 20.1 | 41.8 | 46.8 | 48.9 | 47.5 | 80.8 | 74.3
1562.06 | 9.674 | 1868.155 | 3.915 | 20.1 | 41.9 | 46.8 | 49 | 47.5 | 80.9 | 74.3
1563.06 | 9.706 | 1864.826 | 3.915 | 20.1 | 42 | 46.8 | 49 | 47.6 | 81.4 | 74.2
1564.06 | 9.53 | 1866.114 | 3.915 | 20.1 | 42 | 46.8 | 49.2 | 47.7 | 81.4 | 74.1
1565.06 | 9.553 | 1861.737 | 3.915 | 20.1 | 41.8 | 46.8 | 49.2 | 47.7 | 81.2 | 73.9
1566.06 | 9.62 | 1863.245 | 3.915 | 20.1 | 41.7 | 46.8 | 49.1 | 47.6 | 81.2 | 73.3
1567.06 | 9.617 | 1876.006 | 3.915 | 20.1 | 41.8 | 46.7 | 48.7 | 47.3 | 81.4 | 72.7
1568.06 | 9.632 | 1865.599 | 3.915 | 20 | 41.8 | 46.7 | 48.8 | 47.4 | 80.8 | 73
1569.06 | 9.688 | 1863.98 | 3.915 | 20 | 41.8 | 46.7 | 48.7 | 47.5 | 81 | 72.8
1570.06 | 9.543 | 1862.381 | 3.915 | 20 | 41.7 | 46.7 | 48.5 | 47.4 | 80.8 | 72.8
1571.06 | 9.517 | 1857.655 | 3.915 | 20 | 41.7 | 46.7 | 48.6 | 47.5 | 80.5 | 73.1
1572.06 | 9.686 | 1861.958 | 3.915 | 20 | 41.8 | 46.7 | 48.8 | 47.5 | 80.8 | 73.2
1573.06 | 9.547 | 1862.086 | 3.915 | 20 | 41.6 | 46.7 | 48.7 | 47.6 | 80.4 | 73.3
1574.06 | 9.681 | 1861.976 | 3.915 | 20 | 41.5 | 46.7 | 48.8 | 47.6 | 79.7 | 73.7
1575.06 | 9.531 | 1863.833 | 3.915 | 20 | 41.5 | 46.7 | 48.7 | 47.5 | 79.2 | 73.7
1576.06 | 9.571 | 1858.151 | 3.915 | 20.1 | 41.5 | 46.7 | 48.8 | 47.6 | 79 | 73.5
1577.06 | 9.579 | 1864.587 | 3.915 | 20.1 | 41.3 | 46.6 | 48.9 | 47.7 | 79 | 73.4
1578.06 | 9.63 | 1853.812 | 3.915 | 20.1 | 41.2 | 46.6 | 49 | 47.7 | 79.1 | 73.6
1579.06 | 9.633 | 1862.27 | 3.915 | 20.1 | 41.2 | 46.5 | 49 | 47.6 | 79.2 | 73.7
1580.06 | 9.649 | 1873.506 | 3.915 | 20.1 | 41.3 | 46.6 | 49.1 | 47.6 | 79.2 | 73.4
1581.06 | 9.656 | 1871.262 | 3.915 | 20.1 | 41.2 | 46.6 | 48.9 | 47.7 | 79.5 | 73
1582.06 | 9.656 | 1871.887 | 3.914 | 20 | 41.2 | 46.6 | 48.8 | 47.5 | 79.8 | 73
1583.06 | 9.628 | 1863.889 | 3.914 | 20 | 41.2 | 46.7 | 48.6 | 47.4 | 79.5 | 73.1
1584.06 | 9.651 | 1871.391 | 3.914 | 20 | 41.2 | 46.7 | 48.6 | 47.4 | 79.1 | 73.2
1585.06 | 9.544 | 1870.803 | 3.914 | 20 | 41.2 | 46.7 | 48.7 | 47.6 | 79.2 | 73.4
1586.06 | 9.694 | 1869.901 | 3.914 | 20 | 41.3 | 46.7 | 48.8 | 47.7 | 79.5 | 73.4
1587.06 | 9.609 | 1863.557 | 3.914 | 20 | 41.4 | 46.6 | 48.7 | 47.8 | 79.5 | 73.2
1588.06 | 9.547 | 1861.774 | 3.914 | 20 | 41.4 | 46.6 | 48.7 | 47.8 | 79.1 | 73.2
1589.06 | 9.689 | 1864.661 | 3.914 | 20 | 41.5 | 46.6 | 48.7 | 48 | 78.8 | 73.3
1590.06 | 9.594 | 1860.487 | 3.914 | 20 | 41.5 | 46.7 | 48.6 | 48 | 79.2 | 73.5
1591.06 | 9.659 | 1858.556 | 3.914 | 20 | 41.5 | 46.7 | 48.6 | 48.1 | 79.4 | 73.7
1592.06 | 9.708 | 1865.543 | 3.914 | 20.1 | 41.5 | 46.7 | 48.6 | 48 | 79.3 | 73.5
1593.06 | 9.629 | 1862.197 | 3.913 | 20.1 | 41.4 | 46.7 | 48.6 | 47.8 | 79.6 | 73.1
1594.06 | 9.564 | 1862.326 | 3.914 | 20.1 | 41.3 | 46.7 | 48.8 | 47.9 | 79 | 73.3
1595.06 | 9.714 | 1865.121 | 3.914 | 20.1 | 41.3 | 46.7 | 48.9 | 48.1 | 78.9 | 73.3
1596.06 | 9.526 | 1866.224 | 3.914 | 20.1 | 41.3 | 46.6 | 48.8 | 48.1 | 78.7 | 73.5
1597.06 | 9.635 | 1870.894 | 3.914 | 20 | 41.4 | 46.6 | 48.8 | 47.9 | 78.9 | 73.4
1598.06 | 9.517 | 1871.612 | 3.914 | 20 | 41.4 | 46.7 | 49 | 47.8 | 79.1 | 73.1
1599.06 | 9.552 | 1866.297 | 3.914 | 20 | 41.5 | 46.7 | 49.1 | 47.8 | 79.1 | 73
1600.06 | 9.607 | 1867.051 | 3.913 | 20 | 41.5 | 46.7 | 48.9 | 47.7 | 79 | 72.6
1601.06 | 9.594 | 1868.173 | 3.913 | 20 | 41.7 | 46.7 | 48.8 | 47.6 | 78.7 | 72.6
1602.06 | 9.642 | 1863.87 | 3.913 | 20 | 41.6 | 46.7 | 48.9 | 47.7 | 78.3 | 72.7
1603.06 | 9.592 | 1853.885 | 3.913 | 20 | 41.6 | 46.6 | 48.9 | 47.6 | 78.3 | 72.3
1604.06 | 9.552 | 1857.25 | 3.913 | 20.1 | 41.7 | 46.6 | 48.4 | 47.5 | 78.6 | 72.3
1605.06 | 9.685 | 1861.13 | 3.913 | 20.1 | 41.6 | 46.6 | 48.4 | 47.5 | 78.5 | 72.5
1606.06 | 9.547 | 1859.255 | 3.913 | 20.1 | 41.5 | 46.6 | 48.5 | 47.6 | 78.6 | 72.8
1607.06 | 9.583 | 1854.731 | 3.913 | 20.1 | 41.6 | 46.6 | 48.7 | 47.7 | 78.9 | 72.7
1608.06 | 9.633 | 1860.045 | 3.913 | 20.1 | 41.5 | 46.6 | 48.8 | 47.6 | 78.6 | 72.7
1609.06 | 9.607 | 1858.427 | 3.913 | 20.1 | 41.5 | 46.6 | 48.8 | 47.5 | 78.6 | 72.3
1610.06 | 9.683 | 1855.853 | 3.913 | 20.1 | 41.5 | 46.6 | 48.7 | 47.4 | 78.8 | 72.2
1611.06 | 9.63 | 1857.949 | 3.913 | 20 | 41.5 | 46.5 | 48.7 | 47.5 | 78.8 | 72.2
1612.06 | 9.585 | 1859.383 | 3.913 | 20 | 41.4 | 46.5 | 48.7 | 47.4 | 78.5 | 72.3
1613.06 | 9.59 | 1859.549 | 3.912 | 20 | 41.4 | 46.5 | 48.7 | 47.4 | 78.2 | 72.2
1614.06 | 9.549 | 1862.05 | 3.912 | 20 | 41.4 | 46.5 | 48.6 | 47.5 | 78.6 | 71.8
1615.06 | 9.518 | 1862.546 | 3.912 | 20.1 | 41.5 | 46.5 | 48.5 | 47.6 | 78.8 | 72.1
1616.06 | 9.643 | 1852.506 | 3.912 | 20.1 | 41.4 | 46.5 | 48.7 | 47.9 | 78.3 | 72.6
1617.06 | 9.514 | 1854.989 | 3.912 | 20.1 | 41.4 | 46.5 | 48.7 | 47.9 | 77.9 | 72.6
1618.06 | 9.697 | 1853.389 | 3.912 | 20.1 | 41.1 | 46.5 | 48.6 | 47.9 | 77.8 | 72.6
1619.06 | 9.61 | 1851.568 | 3.912 | 20.1 | 41.1 | 46.5 | 48.6 | 47.6 | 78.5 | 72.4
1620.06 | 9.556 | 1856.644 | 3.912 | 20.1 | 41.1 | 46.4 | 48.7 | 47.4 | 78.7 | 72
1621.06 | 9.697 | 1859.935 | 3.912 | 20.1 | 41.1 | 46.4 | 48.7 | 47.5 | 78.5 | 72
1622.06 | 9.588 | 1851.587 | 3.912 | 20.1 | 41.2 | 46.4 | 48.8 | 47.7 | 78.2 | 72.1
1623.06 | 9.511 | 1853.444 | 3.912 | 20.1 | 41.2 | 46.5 | 48.8 | 47.8 | 78.1 | 72.3
1624.06 | 9.619 | 1853.039 | 3.912 | 20 | 41.2 | 46.5 | 48.7 | 47.9 | 78 | 72
1625.06 | 9.513 | 1863.098 | 3.912 | 20 | 41.2 | 46.4 | 48.8 | 47.8 | 77.9 | 71.9
1626.06 | 9.567 | 1858.317 | 3.912 | 20 | 41.2 | 46.4 | 48.8 | 47.5 | 78.1 | 71.5
1627.06 | 9.588 | 1856.018 | 3.912 | 20 | 41.3 | 46.4 | 49 | 47.3 | 78.6 | 71.2
1628.06 | 9.504 | 1861.682 | 3.911 | 20 | 41.3 | 46.4 | 49.1 | 47.3 | 78.6 | 71.2
1629.06 | 9.517 | 1854.198 | 3.911 | 20 | 41.4 | 46.5 | 49.1 | 47.1 | 79.1 | 70.5
1630.06 | 9.595 | 1862.877 | 3.911 | 20 | 41.5 | 46.5 | 48.9 | 46.9 | 79.1 | 70.8
1631.06 | 9.612 | 1856.827 | 3.911 | 20.1 | 41.5 | 46.5 | 48.7 | 47 | 78.7 | 71.5
1632.06 | 9.515 | 1855.982 | 3.911 | 20.1 | 41.5 | 46.6 | 48.8 | 47.2 | 78.2 | 71.8
1633.06 | 9.558 | 1847.67 | 3.911 | 20.1 | 41.5 | 46.6 | 48.7 | 47.3 | 78.2 | 71.9
1634.06 | 9.584 | 1854.602 | 3.911 | 20.1 | 41.3 | 46.5 | 48.5 | 47.3 | 78.2 | 72.1
1635.06 | 9.671 | 1857.416 | 3.911 | 20 | 41.3 | 46.5 | 48.6 | 47.2 | 78.8 | 71.8
1636.06 | 9.524 | 1860.211 | 3.911 | 20 | 41.2 | 46.6 | 48.6 | 47.3 | 79.2 | 71.6
1637.06 | 9.672 | 1855.871 | 3.911 | 20 | 41.1 | 46.6 | 48.8 | 47.4 | 79.3 | 71.4
1638.06 | 9.66 | 1857.857 | 3.911 | 20 | 41.3 | 46.6 | 48.9 | 47.5 | 79 | 71.6
1639.06 | 9.564 | 1853.389 | 3.911 | 20 | 41.3 | 46.6 | 48.9 | 47.6 | 78.8 | 71.8
1640.06 | 9.703 | 1856.386 | 3.91 | 20 | 41.3 | 46.6 | 48.8 | 47.6 | 79.1 | 71.7
1641.06 | 9.532 | 1851.734 | 3.91 | 20 | 41.3 | 46.6 | 48.6 | 47.6 | 78.9 | 71.4
1642.06 | 9.551 | 1859.898 | 3.91 | 20 | 41.3 | 46.5 | 48.5 | 47.6 | 78.3 | 72
1643.06 | 9.584 | 1847.56 | 3.91 | 20 | 41.3 | 46.5 | 48.5 | 47.7 | 77.9 | 72.5
1644.06 | 9.56 | 1845.04 | 3.91 | 20 | 41.1 | 46.5 | 48.5 | 47.8 | 77.8 | 72.7
1645.06 | 9.679 | 1843.22 | 3.91 | 20.1 | 41.2 | 46.5 | 48.6 | 47.8 | 78 | 72.9
1646.06 | 9.582 | 1851.715 | 3.91 | 20.1 | 41.2 | 46.4 | 48.7 | 48 | 78.1 | 72.9
1647.06 | 9.623 | 1850.704 | 3.91 | 20.1 | 41.2 | 46.4 | 48.7 | 48 | 78.2 | 72.6
1648.06 | 9.672 | 1856.184 | 3.91 | 20.1 | 41.3 | 46.4 | 48.7 | 47.9 | 78.8 | 71.9
1649.06 | 9.606 | 1854.161 | 3.91 | 20 | 41.2 | 46.4 | 48.7 | 47.9 | 78.7 | 71.6
1650.06 | 9.687 | 1853.076 | 3.91 | 20 | 41.2 | 46.4 | 48.5 | 47.6 | 78.3 | 71.6
1651.06 | 9.552 | 1849.178 | 3.91 | 20 | 41.3 | 46.4 | 48.2 | 47.4 | 78.2 | 71.3
1652.06 | 9.623 | 1855.375 | 3.91 | 20 | 41.2 | 46.3 | 48.3 | 47.4 | 77.8 | 71.7
1653.06 | 9.711 | 1848.148 | 3.909 | 20 | 41.1 | 46.3 | 48.5 | 47.5 | 77.9 | 72
1654.06 | 9.569 | 1857.434 | 3.909 | 20 | 41.2 | 46.3 | 48.6 | 47.4 | 78 | 72
1655.06 | 9.642 | 1851.587 | 3.909 | 20 | 41.2 | 46.2 | 48.8 | 47.4 | 78.4 | 72
1656.06 | 9.626 | 1847.799 | 3.909 | 20 | 41.3 | 46.3 | 48.9 | 47.3 | 78.6 | 71.6
1657.06 | 9.681 | 1858.023 | 3.909 | 20 | 41.4 | 46.3 | 48.9 | 47.3 | 78.7 | 71.3
1658.06 | 9.592 | 1854.161 | 3.909 | 20.1 | 41.4 | 46.3 | 48.8 | 47.5 | 78.4 | 71.4
1659.06 | 9.634 | 1855.154 | 3.909 | 20.1 | 41.2 | 46.3 | 48.9 | 47.6 | 78 | 71.7
1660.06 | 9.627 | 1857.361 | 3.909 | 20.1 | 41.3 | 46.3 | 48.9 | 47.5 | 78.2 | 71.8
1661.06 | 9.564 | 1857.397 | 3.909 | 20.1 | 41.4 | 46.3 | 48.9 | 47.4 | 78.4 | 72.1
1662.06 | 9.464 | 1856 | 3.909 | 20.1 | 41.4 | 46.3 | 49 | 47.5 | 78.2 | 72.4
1663.06 | 9.66 | 1854.639 | 3.909 | 20.1 | 41.4 | 46.3 | 49 | 47.6 | 78 | 72.3
1664.06 | 9.538 | 1854.915 | 3.909 | 20 | 41.4 | 46.4 | 49.1 | 47.6 | 78.7 | 72
1665.06 | 9.657 | 1857.839 | 3.909 | 20.1 | 41.5 | 46.4 | 49.1 | 47.5 | 78.8 | 72.1
1666.06 | 9.572 | 1859.347 | 3.909 | 20 | 41.5 | 46.5 | 49.2 | 47.4 | 79.3 | 71.9
1667.06 | 9.671 | 1853.278 | 3.908 | 20 | 41.4 | 46.5 | 49.2 | 47.4 | 79.1 | 72.2
1668.06 | 9.673 | 1849.913 | 3.908 | 20 | 41.2 | 46.5 | 49.1 | 47.3 | 79.1 | 72.5
1669.06 | 9.555 | 1848.571 | 3.908 | 20 | 41.2 | 46.5 | 48.9 | 47.4 | 79.1 | 72.7
1670.06 | 9.644 | 1855.724 | 3.908 | 20 | 41.2 | 46.5 | 49 | 47.5 | 79.1 | 72.5
1671.06 | 9.559 | 1861.369 | 3.908 | 20 | 41.4 | 46.6 | 49 | 47.5 | 79.1 | 72
1672.06 | 9.52 | 1860.174 | 3.908 | 20.1 | 41.5 | 46.5 | 48.7 | 47.3 | 79.4 | 71.5
1673.06 | 9.557 | 1856.496 | 3.908 | 20.1 | 41.5 | 46.5 | 48.7 | 47.3 | 79.1 | 71.9
1674.06 | 9.583 | 1858.593 | 3.908 | 20.1 | 41.4 | 46.5 | 48.9 | 47.5 | 78.8 | 72.3
1675.06 | 9.641 | 1859.825 | 3.908 | 20.1 | 41.4 | 46.5 | 48.9 | 47.6 | 78.8 | 72.3
1676.06 | 9.539 | 1847.707 | 3.908 | 20.1 | 41.4 | 46.5 | 48.9 | 47.5 | 79 | 72.3
1677.06 | 9.565 | 1852.451 | 3.908 | 20.1 | 41.4 | 46.5 | 48.9 | 47.6 | 78.9 | 72.4
1678.06 | 9.597 | 1850.575 | 3.907 | 20.1 | 41.4 | 46.5 | 48.8 | 47.6 | 78.6 | 72.7
1679.06 | 9.606 | 1852.8 | 3.907 | 20.1 | 41.3 | 46.5 | 48.7 | 47.6 | 78.7 | 72.6
1680.06 | 9.674 | 1849.969 | 3.907 | 20.1 | 41.3 | 46.5 | 48.8 | 47.4 | 78.8 | 72.6
1681.06 | 9.561 | 1855.136 | 3.907 | 20.1 | 41.2 | 46.5 | 48.8 | 47.3 | 78.7 | 72.4
1682.06 | 9.505 | 1855.742 | 3.907 | 20.1 | 41.1 | 46.4 | 48.7 | 47.3 | 78.8 | 72.4
1683.06 | 9.67 | 1859.034 | 3.907 | 20 | 41.1 | 46.5 | 48.6 | 47.4 | 79.1 | 72.3
1684.06 | 9.577 | 1856.68 | 3.907 | 20 | 41.1 | 46.5 | 48.7 | 47.3 | 79 | 72.4
1685.06 | 9.575 | 1859.42 | 3.907 | 20 | 41.3 | 46.6 | 48.9 | 47.3 | 79 | 72.2
1686.06 | 9.714 | 1863.87 | 3.907 | 20 | 41.3 | 46.5 | 49 | 47.3 | 78.8 | 71.9
1687.06 | 9.597 | 1853.904 | 3.907 | 20 | 41.3 | 46.5 | 48.9 | 47.5 | 78.7 | 71.4
1688.06 | 9.716 | 1861.829 | 3.907 | 20 | 41.2 | 46.4 | 48.6 | 47.4 | 78.9 | 71.2
1689.06 | 9.664 | 1857.563 | 3.907 | 20 | 41.2 | 46.4 | 48.6 | 47.3 | 78.8 | 71.6
1690.06 | 9.496 | 1856.165 | 3.906 | 20 | 41.1 | 46.4 | 48.5 | 47.5 | 78.8 | 71.8
1691.06 | 9.701 | 1853.573 | 3.906 | 20 | 41 | 46.3 | 48.6 | 47.4 | 78.8 | 72.1
1692.06 | 9.623 | 1855.834 | 3.906 | 20 | 40.9 | 46.3 | 48.6 | 47.3 | 78.9 | 72.5
1693.06 | 9.548 | 1851.642 | 3.906 | 20 | 40.8 | 46.3 | 48.6 | 47.4 | 78.8 | 72.6
1694.06 | 9.584 | 1847.78 | 3.906 | 20.1 | 41 | 46.3 | 48.7 | 47.5 | 78.6 | 72.5
1695.06 | 9.571 | 1850.447 | 3.906 | 20.1 | 41.1 | 46.2 | 49 | 47.3 | 78.6 | 72.6
1696.06 | 9.599 | 1848.663 | 3.906 | 20.1 | 41.1 | 46.2 | 48.8 | 47.5 | 78.5 | 72.8
1697.06 | 9.711 | 1855.228 | 3.906 | 20.1 | 41.1 | 46.3 | 48.7 | 47.5 | 78.2 | 72.9
1698.06 | 9.625 | 1849.16 | 3.906 | 20.1 | 41 | 46.3 | 48.8 | 47.5 | 78.3 | 72.9
1699.06 | 9.654 | 1847.909 | 3.906 | 20.1 | 41 | 46.3 | 48.8 | 47.4 | 78.5 | 73
1700.06 | 9.635 | 1848.957 | 3.906 | 20.1 | 41.1 | 46.3 | 48.9 | 47.5 | 79.2 | 73.2
1701.06 | 9.482 | 1846.42 | 3.905 | 20 | 41.2 | 46.3 | 48.9 | 47.6 | 79.4 | 73.4
1702.06 | 9.552 | 1853.573 | 3.905 | 20 | 41.2 | 46.3 | 48.9 | 47.7 | 79.6 | 73.2
1703.06 | 9.586 | 1855.742 | 3.905 | 20 | 41.2 | 46.3 | 48.9 | 47.7 | 79.6 | 72.9
1704.06 | 9.601 | 1859.99 | 3.905 | 20 | 41.3 | 46.4 | 48.9 | 47.7 | 79.7 | 72.6
1705.06 | 9.507 | 1848.626 | 3.905 | 20 | 41.4 | 46.4 | 48.9 | 47.7 | 79.5 | 72.6
1706.06 | 9.65 | 1853.223 | 3.905 | 20 | 41.2 | 46.4 | 48.9 | 47.7 | 78.6 | 72.6
1707.06 | 9.506 | 1847.817 | 3.905 | 20 | 41.3 | 46.4 | 48.8 | 47.6 | 78.6 | 72.4
1708.06 | 9.699 | 1844.967 | 3.905 | 20 | 41.2 | 46.4 | 48.8 | 47.7 | 78.8 | 72.5
1709.06 | 9.542 | 1849.307 | 3.905 | 20.1 | 41.1 | 46.4 | 48.8 | 47.7 | 78.9 | 72.5
1710.06 | 9.689 | 1849.509 | 3.905 | 20.1 | 41.1 | 46.4 | 48.8 | 47.6 | 78.9 | 72.7
1711.06 | 9.484 | 1854.658 | 3.905 | 20.1 | 41.2 | 46.4 | 48.9 | 47.6 | 79 | 72.8
1712.06 | 9.575 | 1851.421 | 3.905 | 20.1 | 41.1 | 46.4 | 49 | 47.5 | 79.4 | 72.7
1713.06 | 9.567 | 1851.55 | 3.904 | 20.1 | 41 | 46.4 | 49.1 | 47.5 | 79 | 72.8
1714.06 | 9.688 | 1854.088 | 3.905 | 20.1 | 41 | 46.4 | 48.9 | 47.6 | 78.8 | 72.7
1715.06 | 9.578 | 1852.929 | 3.904 | 20.1 | 41.1 | 46.4 | 48.6 | 47.5 | 79 | 72.5
1716.06 | 9.549 | 1856.368 | 3.904 | 20 | 41 | 46.3 | 48.6 | 47.5 | 78.8 | 72.5
1717.06 | 9.671 | 1847.21 | 3.904 | 20 | 40.9 | 46.3 | 48.6 | 47.4 | 78.4 | 73
1718.06 | 9.666 | 1853.076 | 3.904 | 20 | 41.1 | 46.2 | 48.7 | 47.4 | 78.8 | 72.9
1719.06 | 9.69 | 1851.936 | 3.904 | 20 | 41.1 | 46.2 | 48.7 | 47.4 | 78.6 | 72.7
1720.06 | 9.708 | 1850.3 | 3.904 | 20 | 41.1 | 46.3 | 48.7 | 47.5 | 78.7 | 73
1721.06 | 9.503 | 1854.4 | 3.904 | 20 | 40.9 | 46.2 | 48.8 | 47.6 | 79.3 | 73
1722.06 | 9.668 | 1855.798 | 3.904 | 20 | 40.8 | 46.3 | 48.6 | 47.6 | 79.2 | 73
1723.06 | 9.526 | 1849.527 | 3.904 | 20 | 40.8 | 46.3 | 48.6 | 47.6 | 79 | 73
1724.06 | 9.507 | 1857.563 | 3.903 | 20.1 | 40.8 | 46.3 | 48.6 | 47.6 | 78.7 | 72.9
1725.06 | 9.596 | 1859.475 | 3.903 | 20.1 | 40.7 | 46.2 | 48.6 | 47.7 | 78.8 | 72.9
1726.06 | 9.579 | 1863.741 | 3.903 | 20.1 | 40.6 | 46.3 | 48.6 | 47.7 | 79.3 | 72.7
1727.06 | 9.594 | 1858.832 | 3.903 | 20.1 | 40.6 | 46.3 | 48.6 | 47.6 | 79.6 | 72.7
1728.06 | 9.655 | 1858.832 | 3.903 | 20.1 | 40.6 | 46.4 | 48.6 | 47.6 | 79.2 | 73
1729.06 | 9.705 | 1862.987 | 3.903 | 20.1 | 40.7 | 46.4 | 48.7 | 47.7 | 79 | 73.1
1730.06 | 9.662 | 1852.249 | 3.903 | 20.1 | 40.9 | 46.4 | 48.8 | 47.4 | 79.4 | 72.9
1731.06 | 9.697 | 1852.341 | 3.903 | 20 | 40.8 | 46.5 | 48.9 | 47.4 | 79.9 | 73.2
1732.06 | 9.635 | 1858.115 | 3.903 | 20.1 | 40.8 | 46.5 | 48.8 | 47.4 | 80 | 73.3
1733.06 | 9.61 | 1857.949 | 3.903 | 20 | 40.8 | 46.5 | 48.8 | 47.5 | 79.7 | 73
1734.06 | 9.67 | 1855.614 | 3.903 | 20 | 40.9 | 46.5 | 48.8 | 47.5 | 79.5 | 73.1
1735.06 | 9.655 | 1857.214 | 3.902 | 20 | 41 | 46.5 | 48.7 | 47.6 | 79.7 | 73.5
1736.06 | 9.72 | 1853.297 | 3.902 | 20 | 41 | 46.5 | 48.8 | 47.6 | 79.3 | 73.6
1737.06 | 9.527 | 1850.98 | 3.902 | 20 | 40.9 | 46.5 | 48.7 | 47.5 | 79.1 | 73.5
1738.06 | 9.668 | 1859.328 | 3.902 | 20 | 41 | 46.4 | 48.6 | 47.5 | 79.3 | 73.6
1739.06 | 9.683 | 1860.744 | 3.902 | 20 | 41.1 | 46.4 | 48.6 | 47.6 | 79.8 | 73.2
1740.06 | 9.572 | 1854.805 | 3.902 | 20 | 41.2 | 46.4 | 48.6 | 47.4 | 80.1 | 72.8
1741.06 | 9.639 | 1849.031 | 3.902 | 20 | 41.2 | 46.4 | 48.5 | 47.4 | 80 | 72.8
1742.06 | 9.688 | 1851.807 | 3.902 | 20 | 41.3 | 46.3 | 48.5 | 47.4 | 79.8 | 73.2
1743.06 | 9.677 | 1858.997 | 3.902 | 20 | 41.3 | 46.4 | 48.6 | 47.3 | 80.5 | 73.1
1744.06 | 9.54 | 1855.228 | 3.902 | 20 | 41.3 | 46.5 | 48.8 | 47.4 | 80.5 | 73.2
1745.06 | 9.664 | 1864.808 | 3.902 | 20 | 41.3 | 46.5 | 48.7 | 47.3 | 80.6 | 73
1746.06 | 9.546 | 1860.064 | 3.902 | 20.1 | 41.4 | 46.5 | 48.5 | 47.2 | 80.7 | 72.4
1747.06 | 9.6 | 1864.679 | 3.902 | 20 | 41.3 | 46.4 | 48.4 | 47 | 80.5 | 72.3
1748.06 | 9.592 | 1860.266 | 3.901 | 20.1 | 41.3 | 46.4 | 48.5 | 46.9 | 80.1 | 72.6
1749.06 | 9.688 | 1851.752 | 3.901 | 20.1 | 41.3 | 46.4 | 48.6 | 46.9 | 80.2 | 72.6
1750.06 | 9.553 | 1866.371 | 3.901 | 20.1 | 41.2 | 46.4 | 48.6 | 47 | 79.8 | 72.9
1751.06 | 9.544 | 1867.768 | 3.901 | 20.1 | 41.3 | 46.4 | 48.5 | 47 | 79.5 | 73.4
1752.06 | 9.686 | 1858.85 | 3.901 | 20.1 | 41.2 | 46.4 | 48.6 | 47.2 | 79.4 | 73.9
1753.06 | 9.625 | 1863.852 | 3.901 | 20.1 | 41 | 46.4 | 48.7 | 47.3 | 79.4 | 74
1754.06 | 9.58 | 1859.788 | 3.901 | 20.1 | 41 | 46.4 | 48.7 | 47.3 | 79.6 | 74.1
1755.06 | 9.636 | 1853.058 | 3.901 | 20.1 | 41.1 | 46.4 | 48.7 | 47.2 | 79.7 | 73.7
1756.06 | 9.554 | 1862.307 | 3.901 | 20.1 | 41.1 | 46.3 | 48.7 | 47.2 | 79.6 | 73.5
1757.06 | 9.648 | 1863.76 | 3.9 | 20.1 | 41.1 | 46.2 | 48.7 | 47.3 | 79.8 | 73.3
1758.06 | 9.554 | 1861.737 | 3.901 | 20.1 | 41.2 | 46.2 | 48.6 | 47.5 | 79.8 | 73.4
1759.06 | 9.681 | 1848.35 | 3.901 | 20.1 | 41.2 | 46.2 | 48.5 | 47.5 | 79.8 | 73.6
1760.06 | 9.478 | 1854.658 | 3.901 | 20 | 41.1 | 46.1 | 48.6 | 47.5 | 79.9 | 73.6
1761.06 | 9.633 | 1852.304 | 3.901 | 20 | 41 | 46.1 | 48.6 | 47.4 | 79.5 | 73.8
1762.06 | 9.476 | 1850.336 | 3.901 | 20 | 41.1 | 46.1 | 48.7 | 47.4 | 79.7 | 73.7
1763.06 | 9.598 | 1857.397 | 3.901 | 20 | 41.2 | 46.1 | 48.7 | 47.3 | 79.6 | 73.4
1764.06 | 9.593 | 1855.926 | 3.901 | 20 | 41.1 | 46.1 | 48.6 | 47.3 | 79.6 | 72.8
1765.06 | 9.569 | 1859.31 | 3.901 | 20 | 41.1 | 46.1 | 48.6 | 47.4 | 79.3 | 73.1
1766.06 | 9.569 | 1859.089 | 3.901 | 20 | 41.2 | 46.1 | 48.7 | 47.4 | 79.1 | 73.5
1767.06 | 9.588 | 1859.292 | 3.9 | 20 | 41.2 | 46.1 | 48.9 | 47.5 | 78.9 | 73.8
1768.06 | 9.615 | 1849.969 | 3.9 | 20 | 41.1 | 46.1 | 48.9 | 47.5 | 78.6 | 73.8
1769.06 | 9.627 | 1855.871 | 3.9 | 20.1 | 41.1 | 46.1 | 48.8 | 47.3 | 78.9 | 73.5
1770.06 | 9.558 | 1848.994 | 3.9 | 20.1 | 41.2 | 46.1 | 48.8 | 47.3 | 79 | 73.3
1771.06 | 9.675 | 1847.725 | 3.9 | 20.1 | 41.2 | 46.1 | 48.9 | 47.3 | 78.9 | 73.2
1772.06 | 9.585 | 1847.983 | 3.9 | 20.1 | 41.1 | 46.2 | 48.9 | 47.5 | 79 | 73.5
1773.06 | 9.656 | 1850.925 | 3.9 | 20.1 | 41 | 46.2 | 48.9 | 47.6 | 78.9 | 73.5
1774.06 | 9.508 | 1855.338 | 3.9 | 20.1 | 40.9 | 46.2 | 48.9 | 47.5 | 79.1 | 73.1
1775.06 | 9.727 | 1848.111 | 3.9 | 20.1 | 40.9 | 46.2 | 48.9 | 47.5 | 79.7 | 72.7
1776.06 | 9.616 | 1852.966 | 3.9 | 20.1 | 41.1 | 46.2 | 49 | 47.6 | 80 | 72.8
1777.06 | 9.63 | 1856.662 | 3.9 | 20.1 | 41.1 | 46.3 | 49.2 | 47.8 | 79.7 | 73
1778.06 | 9.584 | 1847.173 | 3.9 | 20.1 | 41.1 | 46.4 | 49.1 | 47.7 | 79.6 | 72.8
1779.06 | 9.561 | 1840.388 | 3.9 | 20.1 | 41.1 | 46.4 | 49.1 | 47.5 | 79.6 | 72.8
1780.06 | 9.576 | 1849.693 | 3.9 | 20.1 | 41 | 46.3 | 49.2 | 47.5 | 79.1 | 72.8
1781.06 | 9.572 | 1846.548 | 3.9 | 20 | 41 | 46.3 | 49.1 | 47.6 | 78.9 | 72.9
1782.06 | 9.7 | 1856.496 | 3.9 | 20.1 | 41.2 | 46.4 | 48.9 | 47.6 | 79.5 | 72.6
1783.06 | 9.668 | 1861.186 | 3.9 | 20.1 | 41.3 | 46.4 | 48.8 | 47.6 | 79.5 | 72.6
1784.06 | 9.53 | 1854.602 | 3.9 | 20 | 41.3 | 46.4 | 48.8 | 47.4 | 79.5 | 72.1
1785.06 | 9.569 | 1850.594 | 3.9 | 20 | 41.2 | 46.4 | 48.7 | 47.4 | 79.4 | 72
1786.06 | 9.571 | 1848.258 | 3.9 | 20 | 41 | 46.4 | 48.7 | 47.4 | 79 | 72.3
1787.06 | 9.654 | 1840.039 | 3.9 | 20 | 40.9 | 46.3 | 48.6 | 47.3 | 78.8 | 72.5
1788.06 | 9.685 | 1845.261 | 3.899 | 20 | 40.8 | 46.3 | 48.5 | 47.4 | 78.8 | 72.2
1789.06 | 9.519 | 1849.969 | 3.899 | 20 | 40.8 | 46.3 | 48.4 | 47.3 | 79.3 | 71.3
1790.06 | 9.547 | 1841.823 | 3.899 | 20 | 40.9 | 46.3 | 48.4 | 47.2 | 79.3 | 71.3
1791.06 | 9.534 | 1845.776 | 3.899 | 20 | 41 | 46.3 | 48.4 | 47.1 | 78.7 | 71.7
1792.06 | 9.521 | 1847.321 | 3.899 | 20 | 41 | 46.3 | 48.5 | 47 | 78.4 | 71.5
1793.06 | 9.56 | 1848.939 | 3.899 | 20.1 | 41 | 46.3 | 48.5 | 46.9 | 78.7 | 71.1
1794.06 | 9.597 | 1846.971 | 3.899 | 20.1 | 41 | 46.2 | 48.5 | 46.9 | 78.7 | 71.2
1795.06 | 9.659 | 1845.813 | 3.899 | 20.1 | 41.3 | 46.2 | 48.6 | 47 | 78.8 | 71.7
1796.06 | 9.527 | 1847.339 | 3.899 | 20.1 | 41.3 | 46.2 | 48.6 | 47.1 | 78.5 | 71.7
1797.06 | 9.591 | 1849.822 | 3.898 | 20.1 | 41.3 | 46.1 | 48.5 | 47.1 | 78.1 | 71.5
1798.06 | 9.666 | 1854.75 | 3.898 | 20.1 | 41.3 | 46.1 | 48.5 | 47.1 | 78.4 | 71.3
1799.06 | 9.619 | 1850.355 | 3.898 | 20.1 | 41.2 | 46.1 | 48.4 | 47.1 | 79 | 71.1
1800.06 | 9.45 | 1852.396 | 3.898 | 20.1 | 41.1 | 46.1 | 48.5 | 47.1 | 78.8 | 71.5
1801.06 | 9.613 | 1849.343 | 3.898 | 20.1 | 41.1 | 46.2 | 48.7 | 47.2 | 78.5 | 71.7
1802.06 | 9.71 | 1848.847 | 3.898 | 20.1 | 41.1 | 46.2 | 48.8 | 47.2 | 78.4 | 72
1803.06 | 9.635 | 1849.454 | 3.898 | 20 | 41.1 | 46.2 | 48.8 | 47.3 | 78.2 | 72.3
1804.06 | 9.622 | 1845.132 | 3.898 | 20 | 41.1 | 46.1 | 48.8 | 47.3 | 77.9 | 72.3
1805.06 | 9.607 | 1849.196 | 3.898 | 20 | 41.1 | 46.1 | 48.8 | 47.2 | 78 | 72.5
1806.06 | 9.651 | 1850.87 | 3.898 | 20 | 41.2 | 46.1 | 49 | 47.2 | 77.6 | 72.6
1807.06 | 9.604 | 1852.267 | 3.898 | 20 | 41.2 | 46.1 | 49 | 47.4 | 77.4 | 72.6
1808.06 | 9.569 | 1846.383 | 3.898 | 20 | 41.1 | 46.1 | 49 | 47.5 | 77.3 | 72.6
1809.06 | 9.69 | 1846.144 | 3.898 | 20 | 41.1 | 46.2 | 49 | 47.5 | 77.4 | 72.7
1810.06 | 9.611 | 1843.183 | 3.898 | 20 | 41 | 46.2 | 48.9 | 47.5 | 77.7 | 72.4
1811.06 | 9.551 | 1843.459 | 3.898 | 20 | 41.1 | 46.2 | 48.8 | 47.4 | 77.9 | 72
1812.06 | 9.665 | 1843.68 | 3.898 | 20 | 41.2 | 46.2 | 48.6 | 47.1 | 78.4 | 71.2
1813.06 | 9.615 | 1844.765 | 3.898 | 20 | 41 | 46.2 | 48.6 | 47 | 78.5 | 71
1814.06 | 9.552 | 1844.452 | 3.898 | 20 | 40.9 | 46.2 | 48.6 | 47.2 | 78 | 71.2
1815.06 | 9.658 | 1838.568 | 3.898 | 20.1 | 40.9 | 46.3 | 48.7 | 47.1 | 77.7 | 71.2
1816.06 | 9.632 | 1842.926 | 3.898 | 20.1 | 40.9 | 46.2 | 48.8 | 47.1 | 77.5 | 71.3
1817.06 | 9.615 | 1847.284 | 3.898 | 20.1 | 40.8 | 46.2 | 49 | 47.2 | 77.4 | 71.6
1818.06 | 9.528 | 1844.231 | 3.898 | 20.1 | 40.8 | 46.3 | 49.1 | 47.3 | 77.6 | 71.6
1819.06 | 9.594 | 1843.036 | 3.898 | 20.1 | 40.8 | 46.3 | 49.1 | 47.3 | 77.8 | 71.4
1820.06 | 9.742 | 1843.606 | 3.898 | 20.1 | 40.9 | 46.3 | 48.7 | 47.3 | 77.7 | 71.3
1821.06 | 9.674 | 1839.653 | 3.898 | 20.1 | 40.9 | 46.2 | 48.6 | 47.4 | 77.4 | 71.2
1822.06 | 9.64 | 1848.645 | 3.897 | 20.1 | 40.9 | 46.2 | 48.6 | 47.6 | 77.6 | 71.4
1823.06 | 9.533 | 1841.694 | 3.897 | 20.1 | 41 | 46.2 | 48.5 | 47.7 | 77.4 | 71.5
1824.06 | 9.585 | 1841.731 | 3.897 | 20.1 | 41 | 46.1 | 48.7 | 47.7 | 77.4 | 71.5
1825.06 | 9.505 | 1841.105 | 3.897 | 20.1 | 41 | 46.2 | 48.9 | 47.6 | 77.5 | 71.1
1826.06 | 9.684 | 1845.335 | 3.897 | 20 | 41 | 46.2 | 48.8 | 47.4 | 77.7 | 70.9
1827.06 | 9.629 | 1834.853 | 3.897 | 20 | 41 | 46.1 | 48.8 | 47.5 | 77.4 | 70.8
1828.06 | 9.613 | 1840.278 | 3.897 | 20 | 41 | 46.1 | 48.8 | 47.4 | 77.3 | 70.9
1829.06 | 9.638 | 1838.053 | 3.897 | 20 | 41 | 46 | 48.9 | 47.5 | 77.1 | 71.1
1830.06 | 9.735 | 1834.467 | 3.897 | 20 | 41 | 46.1 | 48.9 | 47.4 | 76.9 | 71.4
1831.06 | 9.641 | 1838.476 | 3.897 | 20 | 41.1 | 46.2 | 48.8 | 47.4 | 77.2 | 71.7
1832.06 | 9.654 | 1834.725 | 3.897 | 20 | 41.2 | 46.2 | 48.9 | 47.4 | 77 | 71.6
1833.06 | 9.593 | 1832.389 | 3.897 | 20 | 41.2 | 46.2 | 49.1 | 47.4 | 77.1 | 71.2
1834.06 | 9.552 | 1837.317 | 3.897 | 20.1 | 41 | 46.2 | 49.3 | 47.3 | 77.1 | 71.3
1835.06 | 9.679 | 1838.568 | 3.897 | 20.1 | 41 | 46.2 | 49.1 | 47.3 | 77.3 | 71.1
1836.06 | 9.508 | 1834.026 | 3.897 | 20.1 | 41.1 | 46.2 | 49 | 47.4 | 77 | 71.2
1837.06 | 9.597 | 1838.788 | 3.897 | 20.1 | 41.1 | 46.1 | 49.1 | 47.3 | 76.7 | 71
1838.06 | 9.551 | 1828.638 | 3.897 | 20.1 | 41.2 | 46.1 | 49.1 | 47.2 | 76.8 | 71.1
1839.06 | 9.586 | 1838.145 | 3.896 | 20.1 | 41.3 | 46 | 49.1 | 47.1 | 77 | 70.9
1840.06 | 9.604 | 1840.517 | 3.896 | 20.1 | 41.3 | 46 | 48.8 | 47.2 | 76.9 | 70.9
1841.06 | 9.66 | 1844.765 | 3.896 | 20.1 | 41.2 | 46.1 | 48.7 | 47.3 | 76.7 | 70.9
1842.06 | 9.686 | 1842.76 | 3.896 | 20.1 | 41.1 | 46.2 | 48.7 | 47.4 | 76.4 | 71
1843.06 | 9.701 | 1841.216 | 3.896 | 20.1 | 41.1 | 46.1 | 48.7 | 47.4 | 76.5 | 70.8
1844.06 | 9.525 | 1842.852 | 3.896 | 20.1 | 41.1 | 46.1 | 48.4 | 47.3 | 76.6 | 70.3
1845.06 | 9.568 | 1842.742 | 3.896 | 20.1 | 41.2 | 46.1 | 48.3 | 47.2 | 76.8 | 70.1
1846.06 | 9.536 | 1843.496 | 3.896 | 20 | 41 | 46.1 | 48.5 | 47 | 77 | 70.2
1847.06 | 9.691 | 1844.231 | 3.896 | 20 | 41 | 46.2 | 48.6 | 47 | 76.8 | 70.1
1848.06 | 9.539 | 1842.981 | 3.896 | 20 | 41.1 | 46.2 | 48.6 | 47 | 76.7 | 70.5
1849.06 | 9.666 | 1850.667 | 3.896 | 20 | 41.2 | 46.2 | 48.4 | 47.2 | 76.7 | 70.6
1850.06 | 9.587 | 1840.462 | 3.896 | 20 | 41.1 | 46.2 | 48.5 | 47.4 | 76 | 70.6
1851.06 | 9.659 | 1849.527 | 3.896 | 20 | 41.1 | 46.2 | 48.5 | 47.5 | 76 | 70.5
1852.06 | 9.547 | 1840.462 | 3.896 | 20 | 41.2 | 46.2 | 48.4 | 47.4 | 76.5 | 69.9
1853.06 | 9.538 | 1837.667 | 3.895 | 20 | 41.2 | 46.3 | 48.4 | 47.3 | 77 | 69.6
1854.06 | 9.649 | 1848.056 | 3.895 | 20 | 41.2 | 46.4 | 48.4 | 47.3 | 77.1 | 69.4
1855.06 | 9.687 | 1845.537 | 3.895 | 20.1 | 41.3 | 46.4 | 48.3 | 47.4 | 76.9 | 69.2
1856.06 | 9.53 | 1838.604 | 3.895 | 20.1 | 41.4 | 46.4 | 48.2 | 47.2 | 77.2 | 68.8
1857.06 | 9.678 | 1836.582 | 3.895 | 20.1 | 41.4 | 46.4 | 48.2 | 47.2 | 77.2 | 68.8
1858.06 | 9.608 | 1839.028 | 3.895 | 20.1 | 41.4 | 46.4 | 48.2 | 47 | 77 | 68.9
1859.06 | 9.533 | 1844.397 | 3.895 | 20.1 | 41.4 | 46.3 | 48.4 | 46.8 | 76.9 | 69.3
1860.06 | 9.511 | 1833.842 | 3.895 | 20.1 | 41.3 | 46.2 | 48.4 | 46.9 | 76.4 | 69.3
1861.06 | 9.562 | 1833.437 | 3.895 | 20.1 | 41.2 | 46.2 | 48.2 | 46.8 | 76.5 | 69.1
1862.06 | 9.542 | 1835.626 | 3.895 | 20.1 | 41.1 | 46.3 | 48.3 | 46.9 | 76.2 | 69.5
1863.06 | 9.554 | 1829.539 | 3.895 | 20.1 | 40.9 | 46.3 | 48.4 | 47 | 76.1 | 70
1864.06 | 9.58 | 1832.205 | 3.895 | 20.1 | 40.8 | 46.3 | 48.5 | 47.1 | 76.1 | 70.2
1865.06 | 9.533 | 1839.689 | 3.895 | 20.1 | 40.8 | 46.2 | 48.5 | 46.8 | 76.1 | 70.3
1866.06 | 9.725 | 1835.46 | 3.895 | 20.1 | 40.8 | 46.1 | 48.6 | 46.9 | 76.2 | 70.5
1867.06 | 9.526 | 1834.688 | 3.894 | 20.1 | 40.9 | 46.1 | 48.6 | 47.1 | 76.1 | 70.5
1868.06 | 9.569 | 1832.279 | 3.894 | 20.1 | 40.9 | 46.1 | 48.6 | 47.3 | 76.1 | 70.2
1869.06 | 9.716 | 1831.691 | 3.894 | 20.1 | 40.9 | 46.1 | 48.7 | 47.3 | 76 | 69.9
1870.06 | 9.537 | 1840.609 | 3.894 | 20.1 | 40.9 | 46.2 | 48.8 | 47.4 | 75.9 | 69.7
1871.06 | 9.551 | 1837.74 | 3.894 | 20.1 | 40.9 | 46.1 | 48.9 | 47.4 | 76.1 | 69.7
1872.06 | 9.538 | 1840.351 | 3.894 | 20.1 | 40.7 | 46.1 | 48.9 | 47.6 | 75.8 | 70
1873.06 | 9.547 | 1832.665 | 3.894 | 20.1 | 40.7 | 46.1 | 48.8 | 47.6 | 75.7 | 70.2
1874.06 | 9.657 | 1835.92 | 3.894 | 20.1 | 40.8 | 46 | 48.8 | 47.4 | 76.1 | 69.8
1875.06 | 9.582 | 1836.122 | 3.894 | 20.1 | 40.8 | 46 | 48.9 | 47.2 | 76 | 69.8
1876.06 | 9.655 | 1840.296 | 3.894 | 20.1 | 40.9 | 46 | 48.9 | 47.3 | 76 | 70.1
1877.06 | 9.461 | 1834.302 | 3.894 | 20 | 40.9 | 46 | 49 | 47.3 | 75.9 | 70.1
1878.06 | 9.515 | 1832.978 | 3.894 | 20 | 41 | 46 | 48.7 | 47.4 | 76 | 70.1
1879.06 | 9.615 | 1829.944 | 3.894 | 20 | 41 | 46.1 | 48.6 | 47.2 | 76.1 | 70.4
1880.06 | 9.591 | 1829.098 | 3.894 | 20 | 41.1 | 46.1 | 48.6 | 47.2 | 75.6 | 70.4
1881.06 | 9.657 | 1838.568 | 3.894 | 20 | 40.9 | 46.1 | 48.6 | 47.2 | 75.4 | 70.6
1882.06 | 9.669 | 1832.647 | 3.893 | 20 | 40.9 | 46.1 | 48.6 | 47.4 | 75.4 | 70.6
1883.06 | 9.59 | 1829.079 | 3.893 | 20 | 40.9 | 46.1 | 48.6 | 47.3 | 75.6 | 70.2
1884.06 | 9.611 | 1830.256 | 3.893 | 20.1 | 41 | 46.1 | 48.5 | 47.1 | 75.5 | 70
1885.06 | 9.653 | 1817.55 | 3.893 | 20.1 | 40.9 | 46 | 48.5 | 47.2 | 75.5 | 69.8
1886.06 | 9.618 | 1829.613 | 3.893 | 20.1 | 40.9 | 46 | 48.5 | 47.3 | 75.3 | 69.9
1887.06 | 9.564 | 1826.009 | 3.893 | 20.1 | 40.9 | 46.1 | 48.2 | 47.3 | 75.4 | 69.6
1888.06 | 9.547 | 1828.142 | 3.893 | 20.1 | 40.9 | 46.1 | 48.3 | 47.2 | 75.3 | 69.6
1889.06 | 9.637 | 1827.094 | 3.893 | 20.1 | 41.1 | 46.2 | 48.4 | 47.2 | 75.7 | 69.6
1890.06 | 9.593 | 1829.668 | 3.893 | 20.1 | 41.1 | 46.2 | 48.5 | 47.2 | 76 | 69.6
1891.06 | 9.647 | 1832.757 | 3.893 | 20.1 | 41.1 | 46.2 | 48.6 | 47.2 | 76.3 | 69.3
1892.06 | 9.687 | 1824.262 | 3.893 | 20.1 | 41.3 | 46.1 | 48.8 | 47.1 | 76.3 | 69
1893.06 | 9.659 | 1824.372 | 3.893 | 20.1 | 41.3 | 46.1 | 48.7 | 47.1 | 76.1 | 68.8
1894.06 | 9.571 | 1828.73 | 3.892 | 20.1 | 41.2 | 46.1 | 48.6 | 47.1 | 75.9 | 68.5
1895.06 | 9.65 | 1827.958 | 3.892 | 20 | 41.3 | 46.1 | 48.5 | 47.2 | 76.1 | 68.6
1896.06 | 9.695 | 1827.185 | 3.892 | 20 | 41.3 | 46.2 | 48.5 | 47.4 | 76 | 69.1
1897.06 | 9.509 | 1834.541 | 3.892 | 20 | 41.2 | 46.2 | 48.6 | 47.4 | 76.1 | 69.2
1898.06 | 9.716 | 1826.744 | 3.892 | 20 | 41.3 | 46.2 | 48.7 | 47.3 | 76.2 | 69.4
1899.06 | 9.686 | 1825.181 | 3.892 | 20 | 41.3 | 46.2 | 48.6 | 47.4 | 76.2 | 69.5
1900.06 | 9.622 | 1824.795 | 3.892 | 20.1 | 41.3 | 46.2 | 48.7 | 47.4 | 75.9 | 69
1901.06 | 9.611 | 1826.689 | 3.892 | 20.1 | 41.3 | 46.2 | 48.4 | 47.2 | 76.1 | 68.6
1902.06 | 9.663 | 1824.96 | 3.892 | 20.1 | 41.3 | 46.2 | 48.4 | 47 | 76.3 | 68.7
1903.06 | 9.541 | 1832.904 | 3.892 | 20.2 | 41.3 | 46.2 | 48.4 | 46.9 | 76 | 69
1904.06 | 9.569 | 1830.072 | 3.892 | 20.2 | 41.2 | 46.2 | 48.4 | 46.9 | 75.9 | 69.2
1905.06 | 9.535 | 1830.275 | 3.892 | 20.1 | 41.1 | 46.2 | 48.4 | 46.7 | 76.1 | 68.9
1906.06 | 9.585 | 1838.237 | 3.892 | 20.1 | 41.2 | 46.2 | 48.4 | 46.8 | 76.6 | 68.7
1907.06 | 9.553 | 1824.574 | 3.892 | 20.1 | 41.3 | 46.3 | 48.4 | 46.8 | 76.4 | 68.5
1908.06 | 9.591 | 1832.021 | 3.892 | 20.1 | 41.4 | 46.3 | 48.4 | 46.7 | 76.5 | 68.2
1909.06 | 9.531 | 1832.481 | 3.891 | 20.1 | 41.4 | 46.3 | 48.4 | 46.8 | 76.2 | 68.3
1910.06 | 9.688 | 1830.238 | 3.891 | 20.1 | 41.3 | 46.4 | 48.4 | 47 | 75.5 | 68.9
1911.06 | 9.698 | 1823.508 | 3.891 | 20.1 | 41.2 | 46.3 | 48.4 | 47.1 | 75.1 | 68.9
1912.06 | 9.675 | 1826.358 | 3.891 | 20 | 41.1 | 46.3 | 48.3 | 47.1 | 75.2 | 68.6
1913.06 | 9.547 | 1818.488 | 3.891 | 20 | 41 | 46.3 | 48.5 | 47 | 74.9 | 68.9
1914.06 | 9.577 | 1820.106 | 3.891 | 20 | 41 | 46.2 | 48.5 | 47.1 | 74.8 | 69.1
1915.06 | 9.537 | 1826.781 | 3.891 | 20 | 40.9 | 46.1 | 48.4 | 46.9 | 74.3 | 69.1
1916.06 | 9.633 | 1834.118 | 3.891 | 20 | 40.9 | 46.1 | 48.5 | 46.9 | 74.6 | 68.8
1917.06 | 9.683 | 1823.728 | 3.891 | 20 | 40.9 | 46.1 | 48.5 | 47 | 74.6 | 69
1918.06 | 9.568 | 1827.094 | 3.891 | 20 | 40.9 | 46.1 | 48.4 | 47.1 | 74.4 | 68.9
1919.06 | 9.644 | 1824.225 | 3.891 | 20 | 40.9 | 46.1 | 48.3 | 47 | 74.5 | 68.6
1920.06 | 9.585 | 1826.027 | 3.891 | 20 | 41 | 46 | 48.4 | 47.1 | 74.7 | 68.9
1921.06 | 9.599 | 1825.457 | 3.891 | 20 | 40.9 | 46.1 | 48.5 | 47.2 | 74.5 | 69.3
1922.06 | 9.704 | 1820.106 | 3.891 | 20 | 40.8 | 46.1 | 48.4 | 47.3 | 74.5 | 69.4
1923.06 | 9.606 | 1816.3 | 3.891 | 20 | 40.7 | 46.1 | 48.3 | 47.2 | 74.6 | 69.5
1924.06 | 9.519 | 1818.635 | 3.89 | 20.1 | 40.8 | 46.1 | 48.3 | 47.2 | 74.7 | 69.5
1925.06 | 9.579 | 1818.727 | 3.89 | 20 | 40.9 | 46 | 48.1 | 47.3 | 74.7 | 68.9
1926.06 | 9.612 | 1825.641 | 3.89 | 20.1 | 40.8 | 46 | 48.2 | 47.2 | 75 | 69.1
1927.06 | 9.66 | 1819.83 | 3.89 | 20.1 | 40.6 | 46 | 48.3 | 47.3 | 74.9 | 69.2
1928.06 | 9.713 | 1819.37 | 3.89 | 20.1 | 40.6 | 46.1 | 48.4 | 47.3 | 75.2 | 68.6
1929.06 | 9.658 | 1818.653 | 3.89 | 20.1 | 40.7 | 46.2 | 48.3 | 47.1 | 75.4 | 68.6
1930.06 | 9.583 | 1819.959 | 3.89 | 20.1 | 40.8 | 46.1 | 48.1 | 47.1 | 75.2 | 68.7
1931.06 | 9.634 | 1816.005 | 3.89 | 20.1 | 40.9 | 46.1 | 48.2 | 47.1 | 75.5 | 68.4
1932.06 | 9.724 | 1820.179 | 3.89 | 20.1 | 41.1 | 46.1 | 48.4 | 47 | 75.6 | 68.5
1933.06 | 9.641 | 1817.09 | 3.89 | 20.1 | 41.1 | 46.2 | 48.4 | 47 | 75.2 | 68.5
1934.06 | 9.597 | 1810.581 | 3.89 | 20.1 | 40.9 | 46.2 | 48.3 | 46.8 | 75.6 | 68
1935.06 | 9.562 | 1821.945 | 3.89 | 20.1 | 40.9 | 46.2 | 48.1 | 46.7 | 75.7 | 68.3
1936.06 | 9.557 | 1825.751 | 3.89 | 20.1 | 40.7 | 46.2 | 48.1 | 46.6 | 75.8 | 68.2
1937.06 | 9.646 | 1823.361 | 3.889 | 20.1 | 40.8 | 46.2 | 48.2 | 46.6 | 75.9 | 68.3
1938.06 | 9.693 | 1819.039 | 3.889 | 20.1 | 40.9 | 46.2 | 48.1 | 46.7 | 75.7 | 68.2
1939.06 | 9.611 | 1825.861 | 3.889 | 20.1 | 41 | 46.2 | 48 | 46.6 | 75.8 | 67.9
1940.06 | 9.58 | 1822.754 | 3.889 | 20.1 | 41.1 | 46.3 | 48.1 | 46.6 | 75.8 | 68
1941.06 | 9.596 | 1826.579 | 3.889 | 20.1 | 41.1 | 46.3 | 48.2 | 46.7 | 75.2 | 68.6
1942.06 | 9.582 | 1822.331 | 3.889 | 20.1 | 40.9 | 46.3 | 48.2 | 46.8 | 74.7 | 68.7
1943.06 | 9.537 | 1822.938 | 3.889 | 20.1 | 40.8 | 46.3 | 48.3 | 46.9 | 74.9 | 68.6
1944.06 | 9.57 | 1818.58 | 3.889 | 20 | 40.9 | 46.3 | 48.5 | 47 | 75.1 | 68.8
1945.06 | 9.685 | 1826.615 | 3.889 | 20 | 40.9 | 46.3 | 48.5 | 47.1 | 74.7 | 69.1
1946.06 | 9.537 | 1829.925 | 3.889 | 20 | 41.1 | 46.3 | 48.6 | 47.1 | 75.1 | 69.2
1947.06 | 9.548 | 1820.4 | 3.889 | 20 | 41.1 | 46.3 | 48.5 | 47.1 | 75.2 | 69.2
1948.06 | 9.519 | 1822.882 | 3.889 | 20 | 41 | 46.2 | 48.5 | 47.1 | 74.6 | 69.3
1949.06 | 9.671 | 1825.953 | 3.889 | 20 | 41 | 46.2 | 48.4 | 47.1 | 74.5 | 69.3
1950.06 | 9.529 | 1826.284 | 3.888 | 20 | 41 | 46.2 | 48.4 | 47.2 | 74.5 | 69.4
1951.06 | 9.595 | 1825.788 | 3.888 | 20 | 40.9 | 46.2 | 48.5 | 47.4 | 74.9 | 69.4
1952.06 | 9.526 | 1827.902 | 3.888 | 20 | 40.8 | 46.2 | 48.6 | 47.4 | 74.9 | 69.3
1953.06 | 9.567 | 1824.556 | 3.888 | 20 | 40.8 | 46.2 | 48.6 | 47.3 | 74.6 | 69.1
1954.06 | 9.591 | 1829.153 | 3.888 | 20 | 40.7 | 46.1 | 48.5 | 47.2 | 74.6 | 68.9
1955.06 | 9.506 | 1826.579 | 3.888 | 20.1 | 40.7 | 46.1 | 48.6 | 47.1 | 74.5 | 68.6
1956.06 | 9.626 | 1826.487 | 3.888 | 20.1 | 40.8 | 46.1 | 48.8 | 47.1 | 74.7 | 68.7
1957.06 | 9.567 | 1825.935 | 3.888 | 20.1 | 40.9 | 46 | 48.8 | 47 | 75.1 | 69
1958.06 | 9.542 | 1832.665 | 3.888 | 20.1 | 40.8 | 46 | 48.8 | 47 | 74.8 | 69.4
1959.06 | 9.611 | 1826.432 | 3.888 | 20.1 | 40.8 | 46 | 48.7 | 47.1 | 74.5 | 69.4
1960.06 | 9.633 | 1826.762 | 3.888 | 20.1 | 40.9 | 46 | 48.5 | 47.3 | 74.5 | 68.9
1961.06 | 9.532 | 1830.495 | 3.887 | 20.1 | 40.9 | 46 | 48.4 | 47.3 | 74.6 | 69
1962.06 | 9.595 | 1819.683 | 3.888 | 20.1 | 41 | 46 | 48.3 | 47.3 | 74.5 | 69.4
1963.06 | 9.641 | 1826.56 | 3.887 | 20.1 | 41 | 46 | 48.3 | 47.5 | 74.3 | 69.6
1964.06 | 9.555 | 1825.935 | 3.887 | 20.1 | 41 | 46.1 | 48.3 | 47.5 | 74.5 | 69.3
1965.06 | 9.635 | 1827.664 | 3.887 | 20 | 40.9 | 46.1 | 48.2 | 47.4 | 73.9 | 69.1
1966.06 | 9.624 | 1824.372 | 3.887 | 20 | 40.8 | 46.1 | 48 | 47.4 | 73.9 | 69
1967.06 | 9.62 | 1828.399 | 3.887 | 20 | 40.8 | 46.1 | 48.1 | 47.1 | 74.6 | 68.6
1968.06 | 9.677 | 1823.894 | 3.887 | 20 | 40.7 | 46.1 | 48.2 | 46.9 | 74.5 | 69.1
1969.06 | 9.644 | 1822.901 | 3.887 | 20 | 40.8 | 46 | 48.1 | 46.9 | 74.4 | 69.1
1970.06 | 9.603 | 1829.41 | 3.887 | 20 | 40.8 | 46 | 48.2 | 46.8 | 74.6 | 68.9
1971.06 | 9.564 | 1832.978 | 3.887 | 20.1 | 40.8 | 46 | 48.3 | 46.8 | 74.8 | 68.8
1972.06 | 9.639 | 1828.381 | 3.887 | 20 | 41 | 45.9 | 48.4 | 46.8 | 74.8 | 69
1973.06 | 9.608 | 1833.916 | 3.887 | 20.1 | 40.9 | 46 | 48.4 | 47 | 74.6 | 69.3
1974.06 | 9.681 | 1833.934 | 3.887 | 20.1 | 41 | 45.9 | 48.5 | 47 | 74.7 | 69.4
1975.06 | 9.546 | 1820.566 | 3.886 | 20.1 | 41.1 | 46 | 48.6 | 47 | 74.8 | 69.3
1976.06 | 9.525 | 1830.348 | 3.886 | 20.1 | 41.1 | 46 | 48.7 | 47.1 | 74.7 | 69.3
1977.06 | 9.647 | 1827.645 | 3.886 | 20.1 | 41.2 | 46 | 48.6 | 47.2 | 74.6 | 68.7
1978.06 | 9.554 | 1828.142 | 3.886 | 20.1 | 41.1 | 46 | 48.5 | 47.1 | 74.4 | 68.6
1979.06 | 9.601 | 1818.782 | 3.886 | 20.1 | 41.1 | 45.9 | 48.5 | 47.1 | 74.2 | 68.8
1980.06 | 9.553 | 1822.368 | 3.886 | 20.1 | 41.1 | 45.9 | 48.4 | 47.1 | 74.5 | 68.6
1981.06 | 9.517 | 1822.882 | 3.886 | 20.1 | 41.2 | 45.9 | 48.4 | 47 | 74.7 | 68.6
1982.06 | 9.644 | 1814.828 | 3.886 | 20.1 | 41.1 | 45.8 | 48.3 | 47.1 | 74.2 | 68.9
1983.06 | 9.569 | 1818.322 | 3.886 | 20 | 41 | 45.8 | 48.2 | 47.1 | 74.4 | 68.8
1984.06 | 9.552 | 1817.274 | 3.886 | 20.1 | 41 | 45.7 | 48.2 | 47.1 | 74.3 | 68.9
1985.06 | 9.549 | 1813.468 | 3.886 | 20 | 41 | 45.7 | 48.3 | 46.9 | 74.3 | 68.8
1986.06 | 9.697 | 1814.497 | 3.886 | 20.1 | 41 | 45.8 | 48.3 | 47 | 74.6 | 68.8
1987.06 | 9.699 | 1821.283 | 3.885 | 20.1 | 41 | 45.8 | 48.3 | 47 | 74.7 | 68.7
1988.06 | 9.619 | 1815.527 | 3.885 | 20.1 | 41 | 45.8 | 48.2 | 46.9 | 74.5 | 68.8
1989.06 | 9.678 | 1816.152 | 3.885 | 20.1 | 41 | 45.8 | 48.2 | 47 | 75 | 68.6
1990.06 | 9.509 | 1820.382 | 3.885 | 20.1 | 41.1 | 45.9 | 48.3 | 46.9 | 75.2 | 68.7
1991.06 | 9.527 | 1809.698 | 3.885 | 20.1 | 40.9 | 45.9 | 48.4 | 46.7 | 75.1 | 69
1992.06 | 9.714 | 1812.291 | 3.885 | 20.1 | 40.9 | 46 | 48.4 | 46.7 | 75.1 | 69
1993.06 | 9.604 | 1817.826 | 3.885 | 20.1 | 40.8 | 46 | 48.4 | 46.7 | 74.6 | 69.1
1994.06 | 9.563 | 1820.75 | 3.885 | 20.1 | 40.7 | 46 | 48.4 | 46.7 | 74.8 | 68.8
1995.06 | 9.545 | 1824.74 | 3.885 | 20.1 | 40.7 | 46 | 48.3 | 46.9 | 74.9 | 68.8
1996.06 | 9.687 | 1821.834 | 3.885 | 20.1 | 40.7 | 46 | 48.2 | 47 | 75 | 68.8
1997.06 | 9.559 | 1824.28 | 3.884 | 20.1 | 40.8 | 45.9 | 48 | 47 | 75 | 68.8
1998.06 | 9.728 | 1823.765 | 3.884 | 20.1 | 40.8 | 45.9 | 48 | 46.9 | 75 | 68.6
1999.06 | 9.635 | 1821.044 | 3.884 | 20.1 | 40.9 | 45.9 | 48.1 | 46.9 | 74.8 | 68.4
2000.06 | 9.576 | 1817.844 | 3.884 | 20.1 | 41 | 45.9 | 48.1 | 47 | 75.1 | 68
2001.06 | 9.516 | 1818.506 | 3.884 | 20 | 41 | 45.8 | 48.2 | 47 | 75.1 | 67.8
2002.06 | 9.601 | 1810.158 | 3.884 | 20.1 | 41 | 45.7 | 48.3 | 46.9 | 75.2 | 67.8
2003.06 | 9.574 | 1823.912 | 3.884 | 20 | 41.1 | 45.8 | 48.3 | 46.8 | 75.5 | 67.8
2004.06 | 9.539 | 1819.095 | 3.884 | 20 | 41.1 | 45.8 | 48.3 | 46.8 | 75.4 | 67.9
2005.06 | 9.664 | 1814.075 | 3.884 | 20 | 41.2 | 45.8 | 48.3 | 46.9 | 75 | 68.4
2006.06 | 9.527 | 1818.101 | 3.884 | 20.1 | 41.2 | 45.8 | 48.2 | 47.1 | 74.7 | 68.8
2007.06 | 9.654 | 1813.927 | 3.884 | 20.1 | 41.1 | 45.8 | 48.2 | 47.2 | 74.5 | 68.8
2008.06 | 9.652 | 1819.444 | 3.884 | 20.1 | 41.1 | 45.8 | 48.2 | 46.9 | 74.6 | 68.6
2009.06 | 9.572 | 1818.488 | 3.884 | 20.1 | 41.2 | 45.8 | 48.1 | 46.9 | 74.7 | 68.3
2010.06 | 9.702 | 1819.995 | 3.883 | 20.1 | 41.3 | 45.8 | 47.7 | 46.7 | 75.2 | 67.9
2011.06 | 9.584 | 1815.564 | 3.883 | 20.1 | 41.4 | 45.8 | 47.7 | 46.5 | 75.6 | 68
2012.06 | 9.642 | 1819.757 | 3.883 | 20.1 | 41.4 | 45.9 | 47.7 | 46.7 | 75.4 | 68.3
2013.06 | 9.557 | 1821.136 | 3.883 | 20.2 | 41.2 | 46 | 47.7 | 46.7 | 75.6 | 68.2
2014.06 | 9.646 | 1816.024 | 3.883 | 20.2 | 41.2 | 46.1 | 47.9 | 46.7 | 75.4 | 68.5
2015.06 | 9.59 | 1818.249 | 3.883 | 20.1 | 41.2 | 46.1 | 48 | 46.7 | 74.7 | 69.1
2016.06 | 9.569 | 1816.962 | 3.883 | 20.1 | 41.4 | 46 | 48 | 46.8 | 75 | 69
2017.06 | 9.619 | 1816.244 | 3.883 | 20.1 | 41.4 | 46 | 48 | 46.8 | 75.4 | 68.5
2018.06 | 9.689 | 1817.623 | 3.883 | 20.1 | 41.3 | 45.9 | 47.9 | 46.7 | 75.2 | 68.4
2019.06 | 9.693 | 1814.645 | 3.883 | 20.1 | 41.2 | 45.9 | 48 | 46.7 | 74.9 | 68.1
2020.06 | 9.526 | 1815.638 | 3.883 | 20.1 | 41 | 45.9 | 48 | 46.7 | 74.8 | 68.1
2021.06 | 9.677 | 1825.42 | 3.882 | 20 | 40.8 | 45.9 | 48 | 46.8 | 74.5 | 68.5
2022.06 | 9.695 | 1823.122 | 3.882 | 20 | 40.7 | 45.9 | 48.2 | 46.8 | 74.6 | 68.7
2023.06 | 9.536 | 1824.188 | 3.882 | 20 | 40.7 | 45.9 | 48.1 | 46.5 | 74.5 | 69
2024.06 | 9.507 | 1822.037 | 3.882 | 20 | 40.7 | 46 | 48.3 | 46.6 | 74.5 | 69.1
2025.06 | 9.655 | 1824.151 | 3.882 | 20.1 | 40.7 | 46 | 48.4 | 46.7 | 74.3 | 69.1
2026.06 | 9.566 | 1824.795 | 3.882 | 20.1 | 40.6 | 45.9 | 48.5 | 46.6 | 74.1 | 68.6
2027.06 | 9.485 | 1832.444 | 3.882 | 20.1 | 40.5 | 45.9 | 48.3 | 46.5 | 74.6 | 68.1
2028.06 | 9.588 | 1823.765 | 3.882 | 20.1 | 40.5 | 45.9 | 48.4 | 46.5 | 74.5 | 68.3
2029.06 | 9.704 | 1822.46 | 3.882 | 20.1 | 40.5 | 45.9 | 48.4 | 46.7 | 74.2 | 68.6
2030.06 | 9.725 | 1829.594 | 3.882 | 20.1 | 40.8 | 45.9 | 48.4 | 46.6 | 74.5 | 68.2
2031.06 | 9.591 | 1826.781 | 3.881 | 20.1 | 40.8 | 45.9 | 48.5 | 46.5 | 74.3 | 68.2
2032.06 | 9.69 | 1826.045 | 3.881 | 20.1 | 40.8 | 45.8 | 48.3 | 46.6 | 74.3 | 68.4
2033.06 | 9.639 | 1814.681 | 3.881 | 20.1 | 40.8 | 45.8 | 48.2 | 46.7 | 74.6 | 68.4
2034.06 | 9.518 | 1822.294 | 3.881 | 20.1 | 40.9 | 45.8 | 48.2 | 46.7 | 74.8 | 68
2035.06 | 9.666 | 1822.349 | 3.881 | 20.1 | 41.1 | 45.9 | 48.3 | 46.6 | 74.8 | 67.7
2036.06 | 9.536 | 1827.553 | 3.881 | 20.1 | 41.2 | 45.9 | 48.1 | 46.4 | 74.9 | 67.5
2037.06 | 9.577 | 1824.776 | 3.881 | 20.1 | 41.3 | 45.8 | 47.8 | 46.3 | 75.3 | 67.1
2038.06 | 9.687 | 1818.966 | 3.881 | 20.1 | 41.2 | 45.9 | 47.7 | 46.3 | 75.4 | 67
2039.06 | 9.566 | 1822.662 | 3.881 | 20.1 | 41.2 | 45.9 | 47.8 | 46.4 | 75.2 | 67.2
2040.06 | 9.641 | 1821.558 | 3.881 | 20.1 | 41 | 46 | 47.8 | 46.5 | 75.1 | 67.3
2041.06 | 9.706 | 1824.924 | 3.881 | 20.1 | 40.9 | 45.9 | 47.9 | 46.6 | 74.6 | 67.7
2042.06 | 9.537 | 1822.257 | 3.881 | 20.1 | 40.8 | 45.9 | 47.8 | 46.8 | 74.4 | 67.7
2043.06 | 9.547 | 1818.083 | 3.881 | 20 | 40.7 | 45.8 | 47.7 | 46.7 | 74.4 | 68
2044.06 | 9.558 | 1825.861 | 3.88 | 20 | 40.8 | 45.8 | 47.8 | 46.8 | 74.3 | 68.4
2045.06 | 9.674 | 1817.274 | 3.88 | 20 | 41 | 45.9 | 48 | 46.9 | 74.4 | 68.8
2046.06 | 9.537 | 1824.078 | 3.88 | 20 | 40.9 | 45.9 | 47.9 | 47.1 | 74 | 69
2047.06 | 9.628 | 1827.572 | 3.88 | 20.1 | 41 | 46 | 47.8 | 47.2 | 74.1 | 68.8
2048.06 | 9.632 | 1825.935 | 3.88 | 20.1 | 41.2 | 45.9 | 47.9 | 47.1 | 74.8 | 68.4
2049.06 | 9.522 | 1832.408 | 3.88 | 20 | 41.2 | 45.9 | 48 | 46.9 | 75 | 68.3
2050.06 | 9.699 | 1823.03 | 3.88 | 20.1 | 41.2 | 46 | 47.9 | 46.8 | 74.5 | 68.4
2051.06 | 9.614 | 1814.13 | 3.88 | 20.1 | 41.2 | 45.9 | 48 | 46.9 | 74.5 | 68.6
2052.06 | 9.643 | 1822.846 | 3.88 | 20.1 | 41.1 | 45.9 | 47.9 | 46.8 | 74.6 | 68.7
2053.06 | 9.574 | 1820.088 | 3.879 | 20.1 | 41 | 46 | 48 | 46.9 | 74.6 | 69.1
2054.06 | 9.662 | 1828.564 | 3.879 | 20.2 | 41 | 46 | 48.1 | 46.9 | 74.6 | 69.2
2055.06 | 9.544 | 1826.376 | 3.879 | 20.2 | 40.9 | 46 | 48 | 46.9 | 74.4 | 69.2
2056.06 | 9.47 | 1820.492 | 3.879 | 20.1 | 40.9 | 46 | 48.1 | 46.8 | 74.2 | 68.9
2057.06 | 9.558 | 1818.855 | 3.879 | 20.1 | 41 | 45.9 | 48 | 46.7 | 74.5 | 68.4
2058.06 | 9.624 | 1821.595 | 3.879 | 20.2 | 41 | 46 | 48.1 | 46.6 | 74.8 | 68.2
2059.06 | 9.527 | 1815.123 | 3.879 | 20.1 | 41 | 45.9 | 48.2 | 46.6 | 74.7 | 68.2
2060.06 | 9.6 | 1808.907 | 3.879 | 20.1 | 41 | 45.8 | 48.2 | 46.7 | 74.6 | 68.3
2061.06 | 9.628 | 1819.223 | 3.879 | 20.1 | 41 | 45.9 | 48.2 | 46.8 | 74.3 | 68.5
2062.06 | 9.582 | 1821.007 | 3.879 | 20.1 | 40.9 | 45.9 | 48.2 | 46.8 | 74.1 | 68.8
2063.06 | 9.687 | 1820.657 | 3.879 | 20 | 40.9 | 45.8 | 48.4 | 46.9 | 74.2 | 69.1
2064.06 | 9.67 | 1815.509 | 3.878 | 20 | 40.9 | 45.8 | 48.4 | 46.8 | 74.3 | 69.2
2065.06 | 9.662 | 1811.886 | 3.878 | 20 | 40.8 | 45.8 | 48.4 | 46.9 | 74.6 | 68.9
2066.06 | 9.607 | 1809.808 | 3.878 | 20.1 | 40.8 | 45.8 | 48.4 | 47 | 74.5 | 68.9
2067.06 | 9.707 | 1814.332 | 3.878 | 20.1 | 40.8 | 45.8 | 48.4 | 47.1 | 74.2 | 69
2068.06 | 9.524 | 1813.284 | 3.878 | 20.1 | 40.9 | 45.8 | 48.4 | 47.1 | 74.2 | 69
2069.06 | 9.694 | 1813.707 | 3.878 | 20.1 | 40.9 | 45.8 | 48.3 | 47.2 | 74.6 | 68.3
2070.06 | 9.554 | 1817.219 | 3.878 | 20.1 | 40.9 | 45.9 | 48.4 | 47 | 74.5 | 68.2
2071.06 | 9.581 | 1808.006 | 3.878 | 20.1 | 40.9 | 45.9 | 48.5 | 47 | 74.6 | 67.9
2072.06 | 9.661 | 1814.019 | 3.878 | 20.1 | 40.9 | 46 | 48.5 | 47 | 74.6 | 67.8
2073.06 | 9.564 | 1808.356 | 3.877 | 20.1 | 40.9 | 45.9 | 48.4 | 47 | 74.2 | 68.5
2074.06 | 9.58 | 1807.988 | 3.877 | 20.1 | 40.8 | 45.9 | 48.4 | 46.9 | 74 | 68.7
2075.06 | 9.529 | 1821.264 | 3.877 | 20.1 | 40.8 | 45.9 | 48.3 | 46.8 | 74 | 68.7
2076.06 | 9.697 | 1810.268 | 3.877 | 20.1 | 40.8 | 45.9 | 48.2 | 46.8 | 74.4 | 68.4
2077.06 | 9.728 | 1819.168 | 3.877 | 20 | 40.9 | 46 | 48.2 | 46.9 | 74.3 | 68.2
2078.06 | 9.494 | 1814.736 | 3.877 | 20 | 40.9 | 46 | 48.2 | 46.9 | 74.7 | 68
2079.06 | 9.596 | 1813.615 | 3.877 | 20 | 40.9 | 46 | 48.3 | 46.9 | 74.6 | 67.9
2080.06 | 9.516 | 1816.355 | 3.877 | 20 | 40.9 | 46 | 48.3 | 46.8 | 74.6 | 68
2081.06 | 9.695 | 1821.761 | 3.877 | 20 | 40.9 | 45.9 | 48.2 | 46.9 | 74.6 | 68
2082.06 | 9.56 | 1816.281 | 3.877 | 20.1 | 40.9 | 45.9 | 48 | 46.8 | 74.9 | 67.9
2083.06 | 9.653 | 1812.475 | 3.877 | 20.1 | 40.9 | 45.9 | 48.1 | 46.6 | 74.5 | 68.1
2084.06 | 9.546 | 1817.164 | 3.876 | 20.1 | 40.9 | 45.9 | 48.1 | 46.7 | 74.5 | 68.5
2085.06 | 9.594 | 1823.471 | 3.876 | 20.1 | 40.9 | 45.8 | 48.1 | 46.6 | 74.8 | 68.2
2086.06 | 9.507 | 1816.906 | 3.876 | 20.1 | 41 | 45.8 | 48.1 | 46.4 | 75 | 67.9
2087.06 | 9.691 | 1818.065 | 3.876 | 20.1 | 41 | 45.8 | 47.7 | 46.4 | 75.2 | 67.6
2088.06 | 9.61 | 1822.533 | 3.876 | 20.1 | 41 | 45.8 | 47.6 | 46.4 | 75.1 | 67.6
2089.06 | 9.626 | 1821.926 | 3.876 | 20.1 | 41 | 45.8 | 47.7 | 46.5 | 75.3 | 67.7
2090.06 | 9.57 | 1820.86 | 3.876 | 20.1 | 40.9 | 45.9 | 47.8 | 46.6 | 74.6 | 68.1
2091.06 | 9.563 | 1816.263 | 3.876 | 20.1 | 40.9 | 45.9 | 48 | 46.7 | 74.1 | 68.3
2092.06 | 9.622 | 1818.212 | 3.876 | 20 | 41.1 | 45.8 | 48 | 46.7 | 74.5 | 68.6
2093.06 | 9.582 | 1817.55 | 3.876 | 20 | 41 | 45.8 | 48 | 46.8 | 74.4 | 69
2094.06 | 9.593 | 1809.753 | 3.876 | 20 | 40.9 | 45.8 | 48.2 | 46.9 | 74 | 69.1
2095.06 | 9.555 | 1810.066 | 3.875 | 20 | 40.9 | 45.8 | 48.3 | 46.9 | 74.3 | 69.1
2096.06 | 9.538 | 1821.411 | 3.875 | 20 | 40.7 | 45.8 | 48.4 | 47 | 74.3 | 69
2097.06 | 9.616 | 1812.934 | 3.875 | 20 | 40.8 | 45.8 | 48.4 | 46.9 | 74.7 | 69.1
2098.06 | 9.66 | 1811.684 | 3.875 | 20.1 | 40.9 | 45.8 | 48.5 | 46.9 | 74.6 | 69.3
2099.06 | 9.635 | 1810.544 | 3.875 | 20.1 | 40.9 | 45.8 | 48.4 | 46.9 | 74.6 | 68.9
2100.06 | 9.558 | 1816.925 | 3.875 | 20.1 | 40.9 | 45.8 | 48.6 | 47 | 74.4 | 69.1
2101.06 | 9.669 | 1821.43 | 3.875 | 20.1 | 40.9 | 45.9 | 48.6 | 46.8 | 74.6 | 69.2
2102.06 | 9.554 | 1817.771 | 3.875 | 20.1 | 40.8 | 45.9 | 48.4 | 46.7 | 74.8 | 69.3
2103.06 | 9.61 | 1813.118 | 3.875 | 20.1 | 40.7 | 45.9 | 48.1 | 46.7 | 75.2 | 68.9
2104.06 | 9.684 | 1816.226 | 3.874 | 20.1 | 40.6 | 45.9 | 48.1 | 46.7 | 74.8 | 69.1
2105.06 | 9.667 | 1813.357 | 3.874 | 20.1 | 40.6 | 45.9 | 48.2 | 46.6 | 74.7 | 69
2106.06 | 9.593 | 1811.684 | 3.874 | 20.1 | 40.6 | 45.8 | 48.2 | 46.6 | 74.8 | 68.9
2107.06 | 9.53 | 1811.518 | 3.874 | 20.1 | 40.5 | 45.8 | 48.2 | 46.7 | 74.6 | 69
2108.06 | 9.68 | 1820.106 | 3.874 | 20.1 | 40.5 | 45.8 | 48.2 | 46.6 | 74.7 | 68.5
2109.06 | 9.568 | 1822.441 | 3.874 | 20.1 | 40.5 | 45.7 | 48 | 46.6 | 74.6 | 68.2
2110.06 | 9.693 | 1813.394 | 3.874 | 20.1 | 40.6 | 45.7 | 47.9 | 46.6 | 74.6 | 68.6
2111.06 | 9.599 | 1819.021 | 3.874 | 20.1 | 40.7 | 45.7 | 47.9 | 46.8 | 74.8 | 68.7
2112.06 | 9.532 | 1810.673 | 3.874 | 20.1 | 40.6 | 45.8 | 47.9 | 46.8 | 74.9 | 68.9
2113.06 | 9.551 | 1808.981 | 3.873 | 20.1 | 40.7 | 45.8 | 48 | 46.7 | 75 | 68.8
2114.06 | 9.709 | 1809.533 | 3.874 | 20 | 40.8 | 45.8 | 48.1 | 46.8 | 75.1 | 68.2
2115.06 | 9.661 | 1817.66 | 3.873 | 20 | 40.6 | 45.8 | 48 | 46.8 | 74.9 | 68.1
2116.06 | 9.673 | 1812.42 | 3.873 | 20 | 40.7 | 45.8 | 48 | 46.9 | 74.7 | 68.5
2117.06 | 9.652 | 1809.441 | 3.873 | 20 | 40.6 | 45.8 | 48 | 46.9 | 74.7 | 68.8
2118.06 | 9.714 | 1805.653 | 3.873 | 20 | 40.7 | 45.8 | 48.1 | 47 | 74.9 | 69
2119.06 | 9.623 | 1809.073 | 3.873 | 20 | 40.7 | 45.9 | 48.2 | 47.1 | 75.2 | 69.1
2120.06 | 9.637 | 1817.145 | 3.873 | 20 | 40.7 | 45.9 | 48.3 | 47 | 74.7 | 69.4
2121.06 | 9.565 | 1808.668 | 3.873 | 20 | 40.8 | 45.8 | 48.2 | 47.1 | 74.5 | 69.3
2122.06 | 9.606 | 1805.873 | 3.873 | 20 | 40.8 | 45.8 | 48.1 | 47 | 74.1 | 69
2123.06 | 9.699 | 1809.073 | 3.873 | 20.1 | 40.7 | 45.7 | 48.2 | 47.1 | 74.1 | 69.1
2124.06 | 9.663 | 1810.305 | 3.872 | 20.1 | 40.8 | 45.7 | 48 | 47.2 | 74.2 | 69.1
2125.06 | 9.643 | 1809.422 | 3.872 | 20.1 | 40.8 | 45.7 | 47.8 | 47.2 | 74.2 | 69
2126.06 | 9.704 | 1805.101 | 3.872 | 20.1 | 40.7 | 45.7 | 47.8 | 47 | 74.3 | 68.8
2127.06 | 9.579 | 1813.505 | 3.872 | 20.1 | 40.7 | 45.7 | 47.8 | 46.9 | 74.3 | 68.9
2128.06 | 9.573 | 1816.116 | 3.872 | 20.1 | 40.8 | 45.7 | 47.8 | 46.7 | 74.5 | 69.1
2129.06 | 9.662 | 1814.24 | 3.872 | 20.1 | 40.8 | 45.7 | 47.9 | 46.8 | 74.6 | 69.3
2130.06 | 9.504 | 1809.146 | 3.872 | 20.1 | 40.8 | 45.6 | 48 | 46.8 | 74.8 | 69.3
2131.06 | 9.545 | 1807.933 | 3.872 | 20.1 | 40.9 | 45.7 | 48.2 | 46.8 | 75.2 | 69
2132.06 | 9.644 | 1811.132 | 3.872 | 20 | 41 | 45.7 | 48.2 | 47 | 75.4 | 68.7
2133.06 | 9.621 | 1810.746 | 3.872 | 20 | 41 | 45.7 | 48.2 | 46.9 | 75.7 | 68.4
2134.06 | 9.614 | 1802.232 | 3.871 | 20 | 40.8 | 45.7 | 48.1 | 46.7 | 75.5 | 68.8
2135.06 | 9.569 | 1813.707 | 3.871 | 20 | 40.8 | 45.6 | 48 | 46.8 | 75.3 | 69.1
2136.06 | 9.656 | 1816.226 | 3.871 | 20.1 | 40.8 | 45.7 | 47.9 | 46.8 | 75.6 | 68.7
2137.06 | 9.654 | 1812.916 | 3.871 | 20.1 | 40.9 | 45.8 | 47.9 | 46.6 | 75.6 | 68.2
2138.06 | 9.675 | 1809.459 | 3.871 | 20.1 | 40.8 | 45.7 | 47.8 | 46.6 | 75.5 | 68.1
2139.06 | 9.55 | 1806.609 | 3.871 | 20.1 | 40.9 | 45.8 | 47.8 | 46.6 | 75.6 | 68.2
2140.06 | 9.684 | 1808.852 | 3.871 | 20.1 | 41.1 | 45.8 | 48 | 46.5 | 75.6 | 68.4
2141.06 | 9.552 | 1814.461 | 3.871 | 20.1 | 41.1 | 45.8 | 48 | 46.7 | 75.7 | 68.3
2142.06 | 9.503 | 1809.238 | 3.871 | 20.1 | 40.8 | 45.8 | 48 | 46.7 | 75.4 | 68.5
2143.06 | 9.615 | 1810.691 | 3.87 | 20.1 | 40.6 | 45.8 | 48 | 46.6 | 75 | 68.6
2144.06 | 9.609 | 1812.714 | 3.87 | 20.1 | 40.6 | 45.8 | 48.1 | 46.6 | 74.5 | 68.7
2145.06 | 9.639 | 1817.991 | 3.87 | 20.1 | 40.6 | 45.8 | 47.9 | 46.3 | 74.7 | 68.5
2146.06 | 9.669 | 1813.762 | 3.87 | 20 | 40.7 | 45.8 | 47.8 | 46.4 | 75.1 | 68.2
2147.06 | 9.547 | 1811.941 | 3.87 | 20 | 40.8 | 45.7 | 47.8 | 46.6 | 75.2 | 68.2
2148.06 | 9.681 | 1807.252 | 3.87 | 20 | 40.8 | 45.7 | 47.7 | 46.8 | 74.9 | 68.4
2149.06 | 9.656 | 1812.199 | 3.87 | 20 | 40.7 | 45.8 | 47.8 | 46.8 | 74.2 | 68.5
2150.06 | 9.528 | 1815.233 | 3.87 | 20 | 40.7 | 45.7 | 47.7 | 46.8 | 74.2 | 68.5
2151.06 | 9.618 | 1805.156 | 3.87 | 20 | 40.7 | 45.6 | 47.5 | 46.8 | 74.4 | 68.8
2152.06 | 9.683 | 1807.988 | 3.869 | 20 | 40.6 | 45.7 | 47.6 | 46.9 | 74.6 | 69
2153.06 | 9.711 | 1815.638 | 3.869 | 20.1 | 40.6 | 45.6 | 47.8 | 47.1 | 74.6 | 69.2
2154.06 | 9.676 | 1804.439 | 3.869 | 20.1 | 40.6 | 45.6 | 47.9 | 47 | 74.6 | 69.4
2155.06 | 9.707 | 1810.323 | 3.869 | 20.1 | 40.6 | 45.6 | 47.8 | 47.1 | 74.4 | 69.5
2156.06 | 9.679 | 1807.013 | 3.869 | 20.1 | 40.6 | 45.6 | 47.8 | 47.1 | 74.3 | 69.4
2157.06 | 9.668 | 1806.37 | 3.869 | 20.1 | 40.7 | 45.6 | 47.9 | 47.1 | 74.3 | 69.2
2158.06 | 9.648 | 1808.466 | 3.869 | 20.1 | 40.7 | 45.6 | 47.9 | 46.9 | 74.6 | 69.4
2159.06 | 9.522 | 1804.568 | 3.869 | 20.1 | 40.6 | 45.6 | 47.9 | 47 | 74.6 | 69.5
2160.06 | 9.603 | 1811.758 | 3.869 | 20.1 | 40.7 | 45.6 | 48 | 46.9 | 74.8 | 69.6
2161.06 | 9.607 | 1806.388 | 3.868 | 20.1 | 40.7 | 45.7 | 48.1 | 47 | 75.1 | 69.7
2162.06 | 9.513 | 1813.321 | 3.868 | 20.1 | 40.7 | 45.7 | 48.2 | 47.1 | 75 | 69.6
2163.06 | 9.686 | 1811.684 | 3.868 | 20.1 | 40.8 | 45.7 | 48.2 | 47.2 | 74.7 | 69.4
2164.06 | 9.514 | 1806.37 | 3.868 | 20 | 40.7 | 45.7 | 48.2 | 47.1 | 74.7 | 69.2
2165.06 | 9.595 | 1810.268 | 3.868 | 20 | 40.6 | 45.7 | 48.2 | 46.9 | 74.8 | 69.1
2166.06 | 9.633 | 1802.876 | 3.868 | 20 | 40.8 | 45.7 | 48.1 | 47 | 75 | 69.2
2167.06 | 9.696 | 1806.076 | 3.868 | 20 | 40.7 | 45.7 | 48.1 | 47.1 | 75.2 | 69.3
2168.06 | 9.53 | 1795.392 | 3.868 | 20 | 40.8 | 45.8 | 48.1 | 47 | 75.1 | 69.1
2169.06 | 9.551 | 1796.072 | 3.868 | 20 | 40.9 | 45.8 | 47.8 | 46.8 | 75.4 | 68.6
2170.06 | 9.677 | 1803.023 | 3.868 | 20 | 41 | 45.9 | 47.8 | 46.8 | 75.3 | 68.5
2171.06 | 9.592 | 1803.152 | 3.868 | 20.1 | 41 | 45.8 | 47.9 | 47 | 74.9 | 68.3
2172.06 | 9.623 | 1802.766 | 3.867 | 20.1 | 41.1 | 45.8 | 47.9 | 47 | 74.6 | 68
2173.06 | 9.668 | 1797.617 | 3.867 | 20.1 | 41 | 45.8 | 47.8 | 46.8 | 74.9 | 67.8
2174.06 | 9.61 | 1798.573 | 3.867 | 20.1 | 41.1 | 45.8 | 47.8 | 46.8 | 75.3 | 68
2175.06 | 9.697 | 1799.014 | 3.867 | 20.1 | 41 | 45.8 | 47.9 | 46.7 | 75.4 | 68.4
2176.06 | 9.648 | 1810.618 | 3.867 | 20.1 | 41 | 45.8 | 47.9 | 46.5 | 75.3 | 68.8
2177.06 | 9.642 | 1808.65 | 3.867 | 20.1 | 40.8 | 45.8 | 48 | 46.6 | 75.2 | 68.9
2178.06 | 9.565 | 1809.496 | 3.867 | 20.1 | 40.7 | 45.9 | 48.1 | 46.7 | 75.2 | 69
2179.06 | 9.705 | 1805.046 | 3.867 | 20 | 40.8 | 45.9 | 48.2 | 46.8 | 75.3 | 68.8
2180.06 | 9.572 | 1805.947 | 3.867 | 20 | 40.9 | 45.9 | 48.1 | 46.9 | 75.1 | 68.5
2181.06 | 9.629 | 1808.319 | 3.866 | 20 | 40.9 | 45.9 | 48.1 | 46.8 | 75.2 | 68.6
2182.06 | 9.686 | 1810.526 | 3.866 | 20 | 41 | 45.9 | 48.2 | 46.7 | 75.1 | 68.5
2183.06 | 9.57 | 1810.378 | 3.866 | 20 | 40.9 | 45.9 | 48.3 | 46.7 | 74.7 | 68.4
2184.06 | 9.686 | 1806.977 | 3.866 | 20 | 40.9 | 45.9 | 48.4 | 46.8 | 74.4 | 68.3
2185.06 | 9.533 | 1808.098 | 3.866 | 20.1 | 41 | 45.8 | 48.4 | 46.8 | 74.5 | 68.3
2186.06 | 9.584 | 1806.204 | 3.866 | 20.1 | 41.1 | 45.8 | 48.4 | 46.8 | 74.7 | 68.3
2187.06 | 9.582 | 1807.712 | 3.866 | 20.1 | 41 | 45.8 | 48.3 | 46.7 | 74.6 | 68.3
2188.06 | 9.572 | 1810.765 | 3.866 | 20.1 | 40.9 | 45.7 | 48.2 | 46.6 | 74.1 | 68.6
2189.06 | 9.548 | 1814.461 | 3.866 | 20.1 | 40.9 | 45.7 | 48.1 | 46.7 | 74.2 | 68.4
2190.06 | 9.625 | 1811.004 | 3.866 | 20.1 | 40.8 | 45.6 | 48.1 | 46.7 | 74.3 | 68.5
2191.06 | 9.626 | 1812.695 | 3.865 | 20.2 | 40.7 | 45.6 | 48.1 | 46.7 | 74.3 | 68.5
2192.06 | 9.61 | 1802.508 | 3.865 | 20.1 | 40.6 | 45.6 | 48 | 46.7 | 74.4 | 68
2193.06 | 9.649 | 1807.528 | 3.865 | 20.1 | 40.7 | 45.6 | 47.9 | 46.6 | 74.8 | 67.8
2194.06 | 9.707 | 1817.476 | 3.865 | 20.1 | 40.9 | 45.6 | 47.7 | 46.6 | 75.2 | 67.9
2195.06 | 9.651 | 1813.505 | 3.865 | 20.1 | 40.8 | 45.6 | 47.7 | 46.6 | 75 | 67.9
2196.06 | 9.606 | 1815.932 | 3.865 | 20.1 | 40.7 | 45.6 | 47.8 | 46.7 | 74.5 | 68.2
2197.06 | 9.723 | 1821.301 | 3.865 | 20.1 | 40.7 | 45.6 | 47.9 | 46.8 | 74.2 | 68.4
2198.06 | 9.641 | 1809.827 | 3.865 | 20 | 40.7 | 45.6 | 48.1 | 46.8 | 74.4 | 68.8
2199.06 | 9.712 | 1820.4 | 3.865 | 20 | 40.8 | 45.7 | 48.1 | 46.9 | 74.8 | 68.8
2200.06 | 9.622 | 1815.821 | 3.864 | 20 | 40.9 | 45.7 | 48.2 | 46.8 | 74.8 | 69.1
2201.06 | 9.553 | 1816.171 | 3.864 | 20 | 40.8 | 45.7 | 48.2 | 46.8 | 74.9 | 69.2
2202.06 | 9.625 | 1811.997 | 3.864 | 20 | 40.8 | 45.6 | 48.1 | 46.9 | 74.7 | 69.2
2203.06 | 9.664 | 1815.068 | 3.864 | 20 | 40.8 | 45.6 | 47.9 | 46.9 | 74.3 | 69
2204.06 | 9.631 | 1812.695 | 3.864 | 20.1 | 40.9 | 45.5 | 47.6 | 46.8 | 74.2 | 68.9
2205.06 | 9.61 | 1813.284 | 3.864 | 20.1 | 41 | 45.4 | 47.7 | 46.9 | 74.4 | 68.5
2206.06 | 9.563 | 1811.132 | 3.864 | 20.1 | 40.9 | 45.5 | 47.6 | 46.7 | 75 | 68.1
2207.06 | 9.663 | 1813.137 | 3.864 | 20.1 | 40.9 | 45.5 | 47.6 | 46.4 | 75.2 | 68.1
2208.06 | 9.536 | 1806.921 | 3.864 | 20.1 | 40.9 | 45.5 | 47.6 | 46.5 | 75.3 | 68.2
2209.06 | 9.562 | 1809.956 | 3.863 | 20.1 | 40.8 | 45.5 | 47.7 | 46.5 | 75.2 | 67.8
2210.06 | 9.612 | 1811.132 | 3.863 | 20.1 | 40.6 | 45.6 | 47.7 | 46.5 | 75.2 | 67.3
2211.06 | 9.65 | 1812.07 | 3.863 | 20.1 | 40.5 | 45.5 | 47.5 | 46.5 | 74.7 | 67.4
2212.06 | 9.671 | 1820.088 | 3.863 | 20.1 | 40.5 | 45.5 | 47.5 | 46.6 | 74.4 | 67.7
2213.06 | 9.619 | 1820.088 | 3.863 | 20.1 | 40.6 | 45.4 | 47.6 | 46.5 | 74.2 | 68.1
2214.06 | 9.532 | 1807.969 | 3.863 | 20 | 40.6 | 45.4 | 47.5 | 46.6 | 74.7 | 68
2215.06 | 9.55 | 1812.659 | 3.863 | 20 | 40.6 | 45.4 | 47.4 | 46.7 | 74.6 | 68.1
2216.06 | 9.626 | 1807.859 | 3.863 | 20 | 40.6 | 45.4 | 47.6 | 46.8 | 74.3 | 68.4
2217.06 | 9.559 | 1808.705 | 3.863 | 20 | 40.6 | 45.4 | 47.6 | 46.6 | 74.5 | 68.7
2218.06 | 9.633 | 1807.087 | 3.863 | 20 | 40.5 | 45.4 | 47.6 | 46.7 | 74.8 | 68.7
2219.06 | 9.653 | 1807.326 | 3.862 | 20 | 40.5 | 45.4 | 47.6 | 46.8 | 75.2 | 68.5
2220.06 | 9.54 | 1810.875 | 3.862 | 20 | 40.5 | 45.5 | 47.6 | 46.9 | 75.1 | 68.5
2221.06 | 9.683 | 1809.202 | 3.862 | 20.1 | 40.5 | 45.5 | 47.6 | 47 | 74.7 | 68.6
2222.06 | 9.65 | 1810.121 | 3.862 | 20.1 | 40.4 | 45.5 | 47.6 | 46.9 | 74.2 | 68.3
2223.06 | 9.717 | 1806.517 | 3.862 | 20.1 | 40.4 | 45.5 | 47.8 | 46.7 | 74.3 | 68
2224.06 | 9.595 | 1800.136 | 3.862 | 20.1 | 40.4 | 45.4 | 48 | 46.7 | 74 | 68.2
2225.06 | 9.587 | 1799.916 | 3.862 | 20.1 | 40.4 | 45.4 | 48 | 46.7 | 74.5 | 68.2
2226.06 | 9.645 | 1805.101 | 3.862 | 20.1 | 40.3 | 45.5 | 48 | 46.7 | 74.5 | 68.2
2227.06 | 9.577 | 1808.779 | 3.862 | 20.1 | 40.3 | 45.5 | 48 | 46.6 | 74.7 | 68.1
2228.06 | 9.709 | 1814.313 | 3.862 | 20.1 | 40.4 | 45.5 | 47.7 | 46.3 | 75.1 | 67.9
2229.06 | 9.678 | 1807.767 | 3.861 | 20 | 40.5 | 45.5 | 47.7 | 46.3 | 75.3 | 68
2230.06 | 9.686 | 1814.773 | 3.861 | 20 | 40.6 | 45.6 | 47.6 | 46.4 | 75.1 | 67.9
2231.06 | 9.69 | 1817.384 | 3.861 | 20 | 40.7 | 45.6 | 47.5 | 46.4 | 74.8 | 67.8
2232.06 | 9.717 | 1816.796 | 3.861 | 20 | 40.7 | 45.7 | 47.2 | 46.4 | 75.3 | 67.6
2233.06 | 9.633 | 1805.45 | 3.861 | 20 | 40.7 | 45.8 | 47.3 | 46.3 | 75.4 | 67.7
2234.06 | 9.668 | 1807.951 | 3.861 | 20 | 40.7 | 45.8 | 47.3 | 46.3 | 75.3 | 67.4
2235.06 | 9.499 | 1812.843 | 3.861 | 20 | 40.6 | 45.7 | 47.4 | 46.2 | 75.1 | 67.3
2236.06 | 9.657 | 1809.569 | 3.861 | 20 | 40.6 | 45.7 | 47.6 | 46.2 | 75 | 67.5
2237.06 | 9.618 | 1810.121 | 3.861 | 20.1 | 40.6 | 45.7 | 47.6 | 46.2 | 74.8 | 67.9
2238.06 | 9.623 | 1815.638 | 3.861 | 20.1 | 40.4 | 45.6 | 47.5 | 46.2 | 74.9 | 67.9
2239.06 | 9.658 | 1806.774 | 3.86 | 20.1 | 40.5 | 45.6 | 47.2 | 46.1 | 74.7 | 68.1
2240.06 | 9.628 | 1808.19 | 3.86 | 20.1 | 40.5 | 45.6 | 47.2 | 46.2 | 74.7 | 68.2
2241.06 | 9.687 | 1811.427 | 3.86 | 20.1 | 40.5 | 45.6 | 47.5 | 46.2 | 75 | 68.5
2242.06 | 9.527 | 1801.442 | 3.86 | 20.1 | 40.4 | 45.6 | 47.6 | 46.2 | 75.3 | 68.7
2243.06 | 9.689 | 1811.574 | 3.86 | 20.1 | 40.3 | 45.6 | 47.7 | 46.3 | 74.8 | 68.8
2244.06 | 9.62 | 1809.349 | 3.86 | 20.1 | 40.3 | 45.6 | 47.7 | 46.5 | 74.4 | 68.7
2245.06 | 9.654 | 1808.301 | 3.86 | 20.1 | 40.3 | 45.6 | 47.6 | 46.5 | 74.3 | 68.7
2246.06 | 9.609 | 1809.238 | 3.86 | 20.1 | 40.4 | 45.6 | 47.5 | 46.5 | 74.7 | 68.2
2247.06 | 9.636 | 1808.834 | 3.859 | 20.1 | 40.5 | 45.6 | 47.5 | 46.3 | 74.7 | 67.9
2248.06 | 9.709 | 1802.453 | 3.859 | 20.1 | 40.7 | 45.6 | 47.6 | 46.3 | 75.1 | 67.5
2249.06 | 9.658 | 1804.402 | 3.859 | 20 | 40.7 | 45.6 | 47.8 | 46.2 | 75.4 | 67.5
2250.06 | 9.516 | 1802.766 | 3.859 | 20 | 40.6 | 45.6 | 47.9 | 46.2 | 75 | 68.1
2251.06 | 9.636 | 1803.372 | 3.859 | 20 | 40.6 | 45.6 | 47.9 | 46.3 | 74.8 | 68.4
2252.06 | 9.591 | 1801.736 | 3.859 | 20 | 40.7 | 45.6 | 48.1 | 46.3 | 74.3 | 68.6
2253.06 | 9.61 | 1803.685 | 3.859 | 20 | 40.8 | 45.6 | 48 | 46.4 | 74.5 | 68.8
2254.06 | 9.49 | 1808.429 | 3.859 | 20 | 40.8 | 45.6 | 48 | 46.4 | 74.7 | 68.9
2255.06 | 9.63 | 1804.2 | 3.859 | 20 | 40.8 | 45.6 | 48.1 | 46.3 | 75.1 | 68.9
2256.06 | 9.598 | 1804.604 | 3.858 | 20.1 | 40.8 | 45.6 | 48.2 | 46.4 | 74.9 | 69
2257.06 | 9.684 | 1805.818 | 3.858 | 20.1 | 40.7 | 45.5 | 48.2 | 46.6 | 74.7 | 69.1
2258.06 | 9.674 | 1803.133 | 3.858 | 20.1 | 40.6 | 45.4 | 48.1 | 46.6 | 74.8 | 68.7
2259.06 | 9.501 | 1803.391 | 3.858 | 20.1 | 40.7 | 45.4 | 48 | 46.5 | 75.3 | 68.1
2260.06 | 9.697 | 1805.579 | 3.858 | 20.1 | 40.7 | 45.4 | 47.9 | 46.5 | 75.3 | 68
2261.06 | 9.626 | 1797.488 | 3.858 | 20.1 | 40.6 | 45.4 | 47.8 | 46.5 | 75 | 68.4
2262.06 | 9.554 | 1802.637 | 3.858 | 20.1 | 40.5 | 45.3 | 47.8 | 46.5 | 74.6 | 68.7
2263.06 | 9.615 | 1803.722 | 3.858 | 20.1 | 40.5 | 45.3 | 47.8 | 46.5 | 74.6 | 69
2264.06 | 9.587 | 1801.515 | 3.858 | 20.1 | 40.5 | 45.3 | 47.9 | 46.6 | 74.8 | 68.8
2265.06 | 9.633 | 1801.662 | 3.858 | 20.1 | 40.6 | 45.3 | 47.9 | 46.7 | 74.8 | 68.7
2266.06 | 9.554 | 1798.169 | 3.857 | 20.1 | 40.4 | 45.4 | 48 | 46.7 | 74.5 | 68.7
2267.06 | 9.554 | 1805.064 | 3.857 | 20.1 | 40.4 | 45.4 | 48 | 46.6 | 74.5 | 68.5
2268.06 | 9.536 | 1806.37 | 3.857 | 20.1 | 40.5 | 45.4 | 47.8 | 46.4 | 74.8 | 68.3
2269.06 | 9.633 | 1806.701 | 3.857 | 20.1 | 40.4 | 45.4 | 47.7 | 46.4 | 75.2 | 68.3
2270.06 | 9.645 | 1803.501 | 3.857 | 20.1 | 40.3 | 45.5 | 47.7 | 46.6 | 75.2 | 68.6
2271.06 | 9.639 | 1805.837 | 3.857 | 20.1 | 40.3 | 45.6 | 47.8 | 46.6 | 75.2 | 68.9
2272.06 | 9.684 | 1799.18 | 3.857 | 20 | 40.6 | 45.5 | 48 | 46.7 | 74.9 | 69.3
2273.06 | 9.691 | 1802.104 | 3.857 | 20 | 40.6 | 45.5 | 48.1 | 46.8 | 75.1 | 69.6
2274.06 | 9.504 | 1798.426 | 3.857 | 20 | 40.6 | 45.6 | 48.1 | 46.9 | 75 | 69.6
2275.06 | 9.682 | 1804.31 | 3.857 | 20 | 40.5 | 45.6 | 48.1 | 46.8 | 74.8 | 69.6
2276.06 | 9.645 | 1796.826 | 3.856 | 20 | 40.5 | 45.6 | 48.1 | 46.7 | 74.9 | 69.5
2277.06 | 9.549 | 1800.559 | 3.856 | 20 | 40.7 | 45.6 | 48.1 | 46.8 | 74.9 | 69.6
2278.06 | 9.652 | 1805.469 | 3.856 | 20 | 40.8 | 45.6 | 48.1 | 46.5 | 75 | 69.6
2279.06 | 9.613 | 1805.358 | 3.856 | 20 | 40.9 | 45.6 | 48.3 | 46.4 | 75 | 69.6
2280.06 | 9.619 | 1798.867 | 3.856 | 20 | 40.9 | 45.7 | 48.4 | 46.6 | 75 | 69.8
2281.06 | 9.673 | 1808.153 | 3.856 | 20 | 40.8 | 45.7 | 48.4 | 46.5 | 75 | 69.7
2282.06 | 9.54 | 1803.795 | 3.856 | 20.1 | 40.7 | 45.7 | 48.4 | 46.6 | 75 | 69.7
2283.06 | 9.684 | 1807.51 | 3.856 | 20.1 | 40.6 | 45.6 | 48.4 | 46.6 | 74.6 | 69.6
2284.06 | 9.578 | 1793.204 | 3.856 | 20.1 | 40.6 | 45.6 | 48.2 | 46.7 | 74.7 | 69.5
2285.06 | 9.558 | 1799.732 | 3.855 | 20.1 | 40.6 | 45.6 | 48.4 | 46.8 | 75 | 69.5
2286.06 | 9.628 | 1805.322 | 3.855 | 20.1 | 40.5 | 45.7 | 48.5 | 46.8 | 75.2 | 69.6
2287.06 | 9.573 | 1807.197 | 3.855 | 20.1 | 40.6 | 45.7 | 48.5 | 46.9 | 74.8 | 69.7
2288.06 | 9.558 | 1808.797 | 3.855 | 20.1 | 40.6 | 45.6 | 48.2 | 46.9 | 74.7 | 69.7
2289.06 | 9.529 | 1805.23 | 3.855 | 20.1 | 40.7 | 45.6 | 48.2 | 46.9 | 74.6 | 69.6
2290.06 | 9.659 | 1803.648 | 3.855 | 20.1 | 40.8 | 45.6 | 48.2 | 46.8 | 74.7 | 69.5
2291.06 | 9.667 | 1800.89 | 3.855 | 20.1 | 40.7 | 45.6 | 48.2 | 46.6 | 75.1 | 68.9
2292.06 | 9.588 | 1804.2 | 3.855 | 20.1 | 40.6 | 45.6 | 48.1 | 46.3 | 75 | 69
2293.06 | 9.636 | 1798.573 | 3.855 | 20.1 | 40.5 | 45.6 | 48.1 | 46.2 | 74.8 | 69.2
2294.06 | 9.566 | 1807.786 | 3.855 | 20.1 | 40.5 | 45.6 | 48.1 | 46.3 | 74.2 | 69.3
2295.06 | 9.695 | 1796.9 | 3.855 | 20.1 | 40.4 | 45.5 | 48.2 | 46.2 | 74.4 | 68.6
2296.06 | 9.538 | 1807.914 | 3.855 | 20.1 | 40.4 | 45.5 | 48 | 45.9 | 75.1 | 68.1
2297.06 | 9.701 | 1803.17 | 3.854 | 20.1 | 40.5 | 45.4 | 48 | 46.1 | 75.2 | 67.9
2298.06 | 9.541 | 1806.885 | 3.854 | 20.1 | 40.6 | 45.4 | 48 | 46 | 75.2 | 67.6
2299.06 | 9.603 | 1810.562 | 3.854 | 20.1 | 40.6 | 45.4 | 48 | 46 | 75.3 | 67.9
2300.06 | 9.643 | 1809.422 | 3.854 | 20.1 | 40.6 | 45.4 | 48 | 46.2 | 75.1 | 68.1
2301.06 | 9.64 | 1806.646 | 3.854 | 20 | 40.6 | 45.4 | 48 | 46.2 | 75.1 | 68
2302.06 | 9.547 | 1803.722 | 3.854 | 20 | 40.7 | 45.4 | 48 | 46 | 75.6 | 67.6
2303.06 | 9.645 | 1803.942 | 3.854 | 20 | 40.9 | 45.5 | 48 | 45.9 | 75.4 | 67.8
2304.06 | 9.531 | 1803.52 | 3.854 | 20 | 40.9 | 45.5 | 48 | 45.9 | 75.1 | 67.6
2305.06 | 9.561 | 1809.864 | 3.854 | 20 | 40.9 | 45.4 | 48.1 | 45.8 | 75.5 | 67.1
2306.06 | 9.532 | 1803.611 | 3.853 | 20 | 40.9 | 45.4 | 48 | 45.9 | 75.3 | 67.4
2307.06 | 9.683 | 1804.604 | 3.853 | 20 | 40.8 | 45.4 | 48.1 | 46.1 | 74.7 | 67.9
2308.06 | 9.639 | 1797.966 | 3.853 | 20 | 40.7 | 45.5 | 48.2 | 46.1 | 74.7 | 68
2309.06 | 9.655 | 1806.866 | 3.853 | 20 | 40.6 | 45.5 | 48.3 | 46.2 | 74.7 | 68.3
2310.06 | 9.662 | 1800.099 | 3.853 | 20 | 40.6 | 45.4 | 48.3 | 46.2 | 74.4 | 68.3
2311.06 | 9.578 | 1802.931 | 3.853 | 20.1 | 40.6 | 45.5 | 48.3 | 46.2 | 74.5 | 68.1
2312.06 | 9.654 | 1812.622 | 3.853 | 20.1 | 40.6 | 45.4 | 48.3 | 46.2 | 74.6 | 68
2313.06 | 9.627 | 1806.259 | 3.853 | 20.1 | 40.6 | 45.4 | 48.3 | 46.2 | 74.4 | 68.1
2314.06 | 9.59 | 1800.872 | 3.853 | 20.1 | 40.5 | 45.4 | 48.2 | 46.2 | 74.4 | 67.7
2315.06 | 9.666 | 1797.838 | 3.853 | 20.1 | 40.4 | 45.4 | 48 | 46.2 | 74.6 | 67.8
2316.06 | 9.591 | 1803.299 | 3.852 | 20.1 | 40.4 | 45.4 | 47.9 | 46.1 | 74.7 | 67.9
2317.06 | 9.69 | 1807.639 | 3.852 | 20.1 | 40.6 | 45.4 | 47.7 | 46.1 | 74.9 | 67.8
2318.06 | 9.514 | 1801.828 | 3.852 | 20.1 | 40.6 | 45.4 | 47.8 | 46.1 | 75.1 | 68
2319.06 | 9.544 | 1799.768 | 3.852 | 20.1 | 40.6 | 45.4 | 47.8 | 46 | 75.3 | 68.3
2320.06 | 9.651 | 1796.845 | 3.852 | 20.1 | 40.7 | 45.4 | 47.8 | 46.1 | 75.2 | 68.4
2321.06 | 9.585 | 1798.555 | 3.852 | 20 | 40.8 | 45.4 | 47.6 | 46 | 75.6 | 68
2322.06 | 9.529 | 1799.364 | 3.852 | 20 | 40.7 | 45.4 | 47.6 | 45.9 | 75.7 | 67.9
2323.06 | 9.647 | 1797.304 | 3.852 | 20 | 40.7 | 45.4 | 47.5 | 45.9 | 75.7 | 67.8
2324.06 | 9.518 | 1806.958 | 3.852 | 20 | 40.7 | 45.4 | 47.3 | 46 | 75.5 | 67.6
2325.06 | 9.653 | 1803.832 | 3.852 | 20 | 40.6 | 45.4 | 47.2 | 46 | 75.6 | 67.6
2326.06 | 9.63 | 1806.866 | 3.851 | 20 | 40.6 | 45.4 | 47.1 | 46 | 75.4 | 67.9
2327.06 | 9.538 | 1803.667 | 3.851 | 20 | 40.6 | 45.4 | 47.2 | 46.1 | 75.1 | 68.5
2328.06 | 9.686 | 1798.794 | 3.851 | 20.1 | 40.5 | 45.4 | 47.3 | 46.2 | 74.9 | 68.7
2329.06 | 9.573 | 1797.323 | 3.851 | 20.1 | 40.4 | 45.4 | 47.4 | 46.3 | 74.9 | 68.6
2330.06 | 9.512 | 1800.724 | 3.851 | 20.1 | 40.4 | 45.4 | 47.6 | 46.4 | 74.7 | 68.9
2331.06 | 9.557 | 1802.269 | 3.851 | 20.1 | 40.3 | 45.4 | 47.6 | 46.5 | 74.7 | 69
2332.06 | 9.646 | 1806.002 | 3.851 | 20.1 | 40.2 | 45.3 | 47.6 | 46.4 | 74.5 | 69
2333.06 | 9.493 | 1804.66 | 3.851 | 20.1 | 40.2 | 45.3 | 47.6 | 46.5 | 74.5 | 68.9
2334.06 | 9.662 | 1794.583 | 3.851 | 20.1 | 40.2 | 45.3 | 47.7 | 46.6 | 74.5 | 68.9
2335.06 | 9.565 | 1808.503 | 3.851 | 20.1 | 40.3 | 45.3 | 47.7 | 46.5 | 74.4 | 69
2336.06 | 9.683 | 1796.587 | 3.851 | 20.1 | 40.4 | 45.3 | 47.7 | 46.6 | 74.4 | 69.1
2337.06 | 9.635 | 1803.814 | 3.851 | 20.1 | 40.4 | 45.2 | 47.8 | 46.6 | 74.5 | 68.7
2338.06 | 9.604 | 1807.823 | 3.85 | 20 | 40.4 | 45.2 | 47.8 | 46.6 | 74.3 | 68.7
2339.06 | 9.539 | 1794.859 | 3.85 | 20 | 40.3 | 45.2 | 47.9 | 46.6 | 74.6 | 68.7
2340.06 | 9.736 | 1804.825 | 3.85 | 20 | 40.3 | 45.2 | 47.6 | 46.5 | 74.9 | 68.8
2341.06 | 9.69 | 1805.174 | 3.85 | 20 | 40.3 | 45.2 | 47.2 | 46.4 | 75.1 | 68.6
2342.06 | 9.662 | 1799.86 | 3.85 | 20 | 40.5 | 45.1 | 47.1 | 46.1 | 75.5 | 68.2
2343.06 | 9.555 | 1799.64 | 3.85 | 20 | 40.5 | 45.2 | 47.2 | 46.1 | 75.5 | 68.6
2344.06 | 9.582 | 1800.118 | 3.85 | 20 | 40.4 | 45.2 | 47.3 | 46.1 | 75 | 69
2345.06 | 9.57 | 1805.506 | 3.849 | 20 | 40.5 | 45.3 | 47.5 | 46.2 | 74.9 | 69
2346.06 | 9.612 | 1808.153 | 3.849 | 20 | 40.5 | 45.3 | 47.6 | 46.2 | 74.9 | 68.9
2347.06 | 9.614 | 1800.835 | 3.849 | 20.1 | 40.4 | 45.3 | 47.5 | 46.1 | 74.8 | 68.9
2348.06 | 9.526 | 1804.439 | 3.849 | 20.1 | 40.5 | 45.3 | 47.3 | 46 | 75.4 | 68.7
2349.06 | 9.578 | 1808.926 | 3.849 | 20.1 | 40.5 | 45.3 | 47.3 | 45.9 | 75.4 | 68.8
2350.06 | 9.519 | 1796.293 | 3.849 | 20.1 | 40.6 | 45.3 | 47.4 | 45.9 | 75.5 | 69.1
2351.06 | 9.536 | 1798.095 | 3.849 | 20.1 | 40.7 | 45.3 | 47.5 | 45.9 | 75.9 | 68.7
2352.06 | 9.571 | 1804.402 | 3.849 | 20.1 | 40.8 | 45.3 | 47.5 | 45.8 | 75.8 | 68.4
2353.06 | 9.664 | 1799.676 | 3.849 | 20.1 | 40.8 | 45.3 | 47.5 | 45.7 | 75.3 | 68.2
2354.06 | 9.58 | 1812.236 | 3.848 | 20.1 | 40.7 | 45.2 | 47.5 | 45.8 | 75.4 | 67.9
2355.06 | 9.666 | 1817.053 | 3.848 | 20.1 | 40.5 | 45.2 | 47.6 | 45.9 | 74.9 | 68.3
2356.06 | 9.555 | 1810.103 | 3.848 | 20.1 | 40.5 | 45.2 | 47.5 | 45.8 | 75.2 | 67.7
2357.06 | 9.646 | 1810.948 | 3.848 | 20.1 | 40.6 | 45.3 | 47.4 | 45.7 | 75.9 | 67.6
2358.06 | 9.666 | 1814.111 | 3.848 | 20.1 | 40.6 | 45.5 | 47.4 | 45.6 | 76.3 | 67.5
2359.06 | 9.547 | 1812.42 | 3.848 | 20.1 | 40.5 | 45.5 | 47.3 | 45.7 | 76.2 | 67.9
2360.06 | 9.709 | 1807.161 | 3.848 | 20 | 40.4 | 45.5 | 47.3 | 45.9 | 75.7 | 68.2
2361.06 | 9.551 | 1823.71 | 3.848 | 20 | 40.3 | 45.4 | 47.4 | 45.9 | 75.6 | 68.6
2362.06 | 9.49 | 1818.727 | 3.848 | 20 | 40.4 | 45.4 | 47.4 | 45.9 | 75.6 | 69.1
2363.06 | 9.545 | 1812.401 | 3.848 | 20 | 40.5 | 45.4 | 47.5 | 46 | 75.8 | 69.1
2364.06 | 9.569 | 1817.679 | 3.847 | 20 | 40.6 | 45.3 | 47.5 | 45.8 | 75.9 | 68.9
2365.06 | 9.675 | 1817.072 | 3.847 | 20 | 40.7 | 45.3 | 47.6 | 45.8 | 76.1 | 68.8
2366.06 | 9.682 | 1810.801 | 3.847 | 20 | 40.6 | 45.2 | 47.7 | 46 | 76.1 | 69.2
2367.06 | 9.618 | 1807.969 | 3.847 | 20 | 40.5 | 45.2 | 47.7 | 46 | 75.9 | 69.4
2368.06 | 9.633 | 1802.802 | 3.847 | 20.1 | 40.5 | 45.2 | 47.5 | 46.2 | 75.7 | 69.8
2369.06 | 9.548 | 1799.437 | 3.847 | 20.1 | 40.5 | 45.3 | 47.6 | 46.3 | 75.5 | 69.7
2370.06 | 9.536 | 1805.745 | 3.847 | 20.1 | 40.4 | 45.2 | 47.7 | 46.4 | 75.2 | 70
2371.06 | 9.561 | 1807.749 | 3.847 | 20.1 | 40.5 | 45.2 | 47.6 | 46.5 | 75.5 | 69.9
2372.06 | 9.653 | 1802.637 | 3.847 | 20.1 | 40.5 | 45.2 | 47.7 | 46.5 | 75.8 | 69.6
2373.06 | 9.548 | 1796.367 | 3.847 | 20.1 | 40.5 | 45.2 | 47.9 | 46.4 | 76.1 | 69.7
2374.06 | 9.53 | 1795.429 | 3.846 | 20.1 | 40.5 | 45.2 | 47.8 | 46.3 | 76.3 | 69.7
2375.06 | 9.66 | 1795.098 | 3.846 | 20.1 | 40.4 | 45.2 | 47.8 | 46.3 | 76 | 69.8
2376.06 | 9.678 | 1799.529 | 3.846 | 20.1 | 40.5 | 45.1 | 47.7 | 46.3 | 75.7 | 69.8
2377.06 | 9.659 | 1798.15 | 3.846 | 20.1 | 40.7 | 45.1 | 47.5 | 46.1 | 76.4 | 69.4
2378.06 | 9.584 | 1805.101 | 3.846 | 20.1 | 40.9 | 45.1 | 47.3 | 46 | 77.1 | 68.9
2379.06 | 9.58 | 1804.163 | 3.846 | 20.1 | 41 | 45.3 | 47.3 | 45.9 | 77.1 | 68.7
2380.06 | 9.574 | 1803.336 | 3.846 | 20.1 | 40.8 | 45.3 | 47.4 | 45.9 | 76.3 | 68.8
2381.06 | 9.679 | 1799.18 | 3.846 | 20.1 | 40.7 | 45.3 | 47.4 | 45.9 | 75.9 | 69.3
2382.06 | 9.562 | 1796.091 | 3.845 | 20.1 | 40.7 | 45.3 | 47.5 | 46.1 | 75.6 | 69.8
2383.06 | 9.671 | 1796.477 | 3.845 | 20.1 | 40.7 | 45.3 | 47.4 | 46.2 | 75.5 | 69.9
2384.06 | 9.643 | 1798.187 | 3.845 | 20.1 | 40.6 | 45.2 | 47.5 | 46.1 | 76.1 | 69.6
2385.06 | 9.649 | 1797.286 | 3.845 | 20.1 | 40.6 | 45.2 | 47.6 | 46 | 76.5 | 69.8
2386.06 | 9.56 | 1806.59 | 3.845 | 20 | 40.5 | 45.2 | 47.7 | 46 | 76.5 | 69.9
2387.06 | 9.565 | 1803.648 | 3.845 | 20 | 40.3 | 45.3 | 47.7 | 46.1 | 76.4 | 70.1
2388.06 | 9.545 | 1804.016 | 3.845 | 20 | 40.4 | 45.2 | 47.7 | 46.1 | 76.3 | 70.2
2389.06 | 9.505 | 1806.039 | 3.845 | 20 | 40.4 | 45.2 | 47.5 | 46 | 76.2 | 70.1
2390.06 | 9.508 | 1801.184 | 3.845 | 20 | 40.4 | 45.2 | 47.5 | 46 | 76.1 | 70
2391.06 | 9.591 | 1806.223 | 3.845 | 20 | 40.4 | 45.1 | 47.2 | 46 | 76.4 | 70.1
2392.06 | 9.6 | 1801.975 | 3.845 | 20.1 | 40.4 | 45.1 | 47.2 | 46 | 76.5 | 70.3
2393.06 | 9.632 | 1801.111 | 3.845 | 20.1 | 40.3 | 45.1 | 47.3 | 46.1 | 76.5 | 70.4
2394.06 | 9.661 | 1800.026 | 3.845 | 20.1 | 40.4 | 45.2 | 47.4 | 46.2 | 76.3 | 70.5
2395.06 | 9.607 | 1793.02 | 3.845 | 20.1 | 40.3 | 45.1 | 47.4 | 46.2 | 76.1 | 70.5
2396.06 | 9.596 | 1805.303 | 3.844 | 20.1 | 40.1 | 45.1 | 47.4 | 46.2 | 76.1 | 70.3
2397.06 | 9.53 | 1806.315 | 3.844 | 20.1 | 40.3 | 45.2 | 47.3 | 45.9 | 76.5 | 69.7
2398.06 | 9.593 | 1805.947 | 3.844 | 20.1 | 40.2 | 45.2 | 47.2 | 45.9 | 76.5 | 69.6
2399.06 | 9.649 | 1807.583 | 3.844 | 20.1 | 40.1 | 45.2 | 47.1 | 46 | 76.4 | 69.6
2400.06 | 9.587 | 1802.655 | 3.844 | 20.2 | 40.1 | 45.3 | 47.1 | 46 | 76.5 | 69.5
2401.06 | 9.555 | 1802.067 | 3.844 | 20.1 | 40.1 | 45.3 | 47 | 46.2 | 76.1 | 69.6
2402.06 | 9.574 | 1813.983 | 3.844 | 20.2 | 40.2 | 45.3 | 47.1 | 46.2 | 75.8 | 69.8
2403.06 | 9.745 | 1806.37 | 3.844 | 20.1 | 40.3 | 45.2 | 47.2 | 46.3 | 75.8 | 70.1
2404.06 | 9.556 | 1806.535 | 3.844 | 20.1 | 40.3 | 45.3 | 47.1 | 46.4 | 76.2 | 70.4
2405.06 | 9.501 | 1803.906 | 3.844 | 20.1 | 40.2 | 45.2 | 47.1 | 46.4 | 76.2 | 70.4
2406.06 | 9.559 | 1809.183 | 3.844 | 20.1 | 40.1 | 45.3 | 47.1 | 46.2 | 75.9 | 70.2
2407.06 | 9.653 | 1795.925 | 3.844 | 20.1 | 40 | 45.3 | 47 | 46.1 | 75.6 | 70.1
2408.06 | 9.547 | 1799.989 | 3.844 | 20.1 | 40.1 | 45.2 | 47 | 46 | 75.7 | 70
2409.06 | 9.173 | 385.723 | 3.844 | 20 | 40.1 | 45.2 | 47.1 | 45.8 | 75.9 | 69.9
2410.06 | 8.726 | 200.589 | 3.844 | 20 | 40.1 | 45.2 | 47.1 | 45.7 | 76.5 | 69.4
2411.06 | 8.734 | 215.594 | 3.843 | 20.1 | 40.3 | 45.1 | 47.3 | 45.7 | 76.3 | 69.6
2412.06 | 4.488 | -8.964 | 3.844 | 20.1 | 40.4 | 45.1 | 47.3 | 45.8 | 76.3 | 69.7
2413.06 | 1.25 | -3.963 | 3.844 | 20.1 | 40.4 | 45.1 | 47.1 | 45.9 | 75.8 | 69.7
2414.06 | -2.704 | -7.015 | 3.844 | 20.1 | 40.5 | 45.1 | 47 | 46 | 75.5 | 69.7
2415.06 | -7.457 | -2.529 | 3.844 | 20.1 | 40.6 | 45 | 46.8 | 46 | 75.4 | 69.7
2416.06 | -8.799 | -6.629 | 3.844 | 20.1 | 40.6 | 45 | 46.9 | 46 | 75.9 | 69.7
2417.06 | -0.765 | -2.069 | 3.844 | 20.2 | 40.8 | 45 | 47.1 | 46.3 | 76.2 | 69.8
2418.06 | -3.969 | -8.394 | 3.844 | 20.1 | 40.7 | 45.1 | 47.1 | 46.5 | 76 | 70
2419.06 | -4.766 | -13.966 | 3.844 | 20.1 | 40.7 | 45 | 47 | 46.4 | 75.8 | 70.2
2420.06 | -4.578 | -9.093 | 3.844 | 20.2 | 40.9 | 44.9 | 47 | 46.4 | 76.2 | 70
2421.06 | -7.969 | -3.246 | 3.844 | 20.1 | 41 | 44.9 | 46.9 | 46.3 | 76.5 | 70
2422.06 | -7.807 | -11.245 | 3.844 | 20.1 | 41.2 | 45 | 46.9 | 46.5 | 76.4 | 70.2
2423.06 | -7.955 | -6.831 | 3.844 | 20.1 | 41.3 | 44.9 | 46.9 | 46.7 | 76.6 | 70.6
2424.06 | -7.9 | -6.004 | 3.843 | 20.1 | 41.4 | 44.8 | 46.9 | 46.7 | 76.6 | 70.8
2425.06 | -7.817 | -5.489 | 3.843 | 20 | 41.6 | 44.8 | 46.9 | 46.7 | 77.1 | 71
2426.06 | -7.864 | -1.646 | 3.843 | 20 | 41.5 | 44.8 | 46.8 | 46.9 | 77 | 71.2
2427.06 | -7.884 | -15.842 | 3.843 | 20 | 41.5 | 44.7 | 46.9 | 47 | 77 | 71.1
2428.06 | -8.018 | -12.201 | 3.843 | 20 | 41.6 | 44.7 | 46.8 | 46.7 | 77.5 | 70.7
2429.06 | -7.872 | -8.45 | 3.843 | 20 | 41.5 | 44.7 | 46.8 | 46.7 | 77.2 | 70.9
2430.06 | -7.892 | -9.59 | 3.843 | 20.1 | 41.5 | 44.7 | 46.9 | 46.8 | 76.8 | 71.3
2431.06 | -7.842 | -5.36 | 3.843 | 20.1 | 41.5 | 44.7 | 46.9 | 47 | 76.5 | 71.5
2432.06 | -7.896 | -8.67 | 3.843 | 20.1 | 41.7 | 44.6 | 46.9 | 47 | 76.8 | 71.4
2433.06 | -7.988 | -6.813 | 3.843 | 20.1 | 41.7 | 44.6 | 46.9 | 46.8 | 77.3 | 71.2
2434.06 | -7.884 | -10.858 | 3.843 | 20.1 | 41.8 | 44.7 | 46.9 | 46.9 | 77.4 | 71.3
2435.06 | -7.958 | -9.626 | 3.843 | 20.1 | 41.9 | 44.7 | 47 | 47.1 | 77.1 | 71.6
2436.06 | -7.931 | -3.099 | 3.843 | 20.1 | 41.9 | 44.6 | 47.1 | 47.2 | 76.7 | 71.7
2437.06 | -7.889 | -8.008 | 3.843 | 20.1 | 42.1 | 44.5 | 47.1 | 47.4 | 76.8 | 71.9
2438.06 | -7.835 | -8.615 | 3.843 | 20.1 | 42.1 | 44.5 | 47.2 | 47.6 | 77.1 | 72
2439.06 | -7.835 | -11.428 | 3.843 | 20.1 | 42 | 44.5 | 47.3 | 47.6 | 76.7 | 72
2440.06 | -8.011 | -5.011 | 3.843 | 20.1 | 41.8 | 44.6 | 47.5 | 47.7 | 76.5 | 72.2
2441.06 | -8.252 | 23.748 | 3.843 | 20.1 | 41.9 | 44.5 | 47.5 | 47.7 | 76.7 | 72.3
2442.06 | -8.359 | 8.78 | 3.842 | 20.1 | 42 | 44.4 | 47.3 | 47.6 | 77.2 | 72.3
2443.06 | -8.501 | 0.818 | 3.842 | 20.1 | 42.2 | 44.4 | 47.4 | 47.7 | 77.3 | 72.4
2444.06 | -8.714 | 4.183 | 3.842 | 20.1 | 42.2 | 44.4 | 47.5 | 47.9 | 77.1 | 72.5
2445.06 | -8.624 | -2.345 | 3.842 | 20.1 | 42.3 | 44.4 | 47.4 | 47.9 | 76.8 | 72.6
2446.06 | -8.739 | 5.581 | 3.842 | 20.1 | 42.1 | 44.3 | 47.5 | 47.5 | 77.1 | 72.7
2447.06 | -8.685 | 0.524 | 3.842 | 20.1 | 42.2 | 44.3 | 47.7 | 47.7 | 77.7 | 72.8
2448.06 | -8.737 | 1.866 | 3.842 | 20.1 | 42.3 | 44.3 | 48 | 47.9 | 77.8 | 73
2449.06 | -8.693 | 5.783 | 3.842 | 20 | 42.2 | 44.3 | 48.1 | 48 | 77.4 | 73.1
2450.06 | -8.727 | 2.491 | 3.842 | 20 | 42.1 | 44.4 | 48 | 48 | 77 | 73
2451.06 | -8.656 | -5.011 | 3.842 | 20 | 42 | 44.4 | 48 | 48.2 | 76.9 | 73.1
2452.06 | -8.727 | 3.062 | 3.842 | 20.1 | 42 | 44.3 | 47.9 | 48.2 | 77.5 | 72.8
2453.06 | -8.544 | -1.462 | 3.842 | 20.1 | 41.9 | 44.3 | 47.7 | 48.3 | 77.9 | 72.6
2454.06 | -8.56 | -0.432 | 3.842 | 20.1 | 42.1 | 44.2 | 47.7 | 48.4 | 78.1 | 72.7
2455.06 | -8.756 | 1.186 | 3.842 | 20.1 | 42.4 | 44.1 | 47.9 | 48.4 | 78.1 | 72.7
2456.06 | -8.708 | 1.811 | 3.842 | 20.1 | 42.4 | 44 | 48 | 48.6 | 78 | 72.8
2457.06 | -8.681 | 1.002 | 3.842 | 20.1 | 42.3 | 44.1 | 47.9 | 48.8 | 77.7 | 72.9
2458.06 | -8.657 | 0.984 | 3.842 | 20.1 | 42.3 | 44.1 | 47.8 | 49 | 77.7 | 72.7
2459.06 | -8.717 | -0.745 | 3.842 | 20.2 | 42.3 | 44.1 | 47.5 | 49.2 | 77.5 | 72.7
2460.06 | -8.544 | 0.506 | 3.842 | 20.2 | 42.2 | 44.2 | 47.4 | 49.4 | 77.3 | 72.8
2461.06 | -8.655 | 2.179 | 3.842 | 20.2 | 42.1 | 44.3 | 47.4 | 49.4 | 77.6 | 72.2
2462.06 | -8.651 | -4.588 | 3.841 | 20.2 | 42.3 | 44.3 | 47.4 | 49.3 | 78.1 | 71.4
2463.06 | -8.647 | 0.653 | 3.841 | 20.2 | 42.2 | 44.3 | 47.4 | 49.2 | 78.2 | 71.3
2464.06 | -8.614 | -1.591 | 3.841 | 20.2 | 42.2 | 44.3 | 47.4 | 49.3 | 78 | 71.6
2465.06 | -8.671 | -4.275 | 3.841 | 20.2 | 42.2 | 44.4 | 47.4 | 49.4 | 77.5 | 71.8
2466.06 | -8.554 | -0.763 | 3.841 | 20.1 | 42.3 | 44.4 | 47.4 | 49.7 | 77.4 | 72.2
2467.06 | -8.707 | -1.425 | 3.841 | 20.1 | 42.1 | 44.3 | 47.5 | 49.7 | 77.1 | 72.4
2468.06 | -8.566 | 5.011 | 3.841 | 20.1 | 42 | 44.2 | 47.5 | 49.7 | 76.3 | 72.5
2469.06 | -8.663 | 3.54 | 3.841 | 20.1 | 42 | 44.2 | 47.5 | 49.8 | 76.4 | 72.5
2470.06 | -8.7 | 1.094 | 3.841 | 20.1 | 42.1 | 44.2 | 47.4 | 49.7 | 76.6 | 72.5
2471.06 | -8.576 | -6.317 | 3.841 | 20.1 | 41.9 | 44.2 | 47.5 | 49.8 | 76.3 | 72.6
2472.06 | -8.607 | -5.103 | 3.841 | 20 | 41.9 | 44.2 | 47.4 | 49.9 | 76.8 | 72.5
2473.06 | -8.644 | 0.671 | 3.84 | 20 | 42 | 44.2 | 47.2 | 49.9 | 77.1 | 72.5
2474.06 | -8.651 | 3.117 | 3.84 | 20 | 42 | 44.2 | 47.2 | 50 | 77.2 | 72.6
2475.06 | -8.612 | -2.308 | 3.84 | 20 | 41.9 | 44.2 | 47.3 | 50 | 77.3 | 72.4
2476.06 | -8.613 | 1.885 | 3.84 | 20 | 41.9 | 44.1 | 47.3 | 50 | 77.5 | 72
2477.06 | -8.518 | -6.317 | 3.84 | 20 | 42.1 | 44.2 | 47.4 | 49.8 | 77.7 | 71.7
2478.06 | -8.672 | -0.874 | 3.84 | 20 | 42.4 | 44.1 | 47.4 | 49.9 | 78.1 | 71.8
2479.06 | -8.607 | 1.076 | 3.84 | 20 | 42.3 | 44.1 | 47.3 | 49.8 | 77.8 | 71.4
2480.06 | -8.598 | -1.646 | 3.84 | 20.1 | 42.3 | 44 | 47.1 | 49.5 | 77.2 | 71.3
2481.06 | -8.492 | 2.547 | 3.84 | 20.1 | 42.4 | 43.9 | 47 | 49.5 | 77.4 | 71
2482.06 | -8.538 | -2.529 | 3.84 | 20.1 | 42.5 | 43.9 | 46.9 | 49.6 | 77.7 | 70.6
2483.06 | -8.536 | 1.48 | 3.84 | 20.1 | 42.5 | 43.9 | 46.7 | 49.3 | 78.2 | 70.7
2484.06 | -8.648 | -3.761 | 3.84 | 20.1 | 42.5 | 44 | 46.8 | 49.2 | 78.1 | 71.2
2485.06 | -8.636 | -1.922 | 3.84 | 20.1 | 42.3 | 44 | 46.9 | 49.4 | 78 | 71.6
2486.06 | -8.548 | -5.176 | 3.84 | 20.2 | 42.4 | 44 | 46.8 | 49.5 | 78.2 | 71.9
2487.06 | -8.555 | 5.305 | 3.84 | 20.2 | 42.5 | 44.1 | 46.9 | 49.7 | 78.1 | 71.7
2488.06 | -8.522 | 0.377 | 3.839 | 20.2 | 42.5 | 44.1 | 46.7 | 49.6 | 78.1 | 71.6
2489.06 | -8.562 | -4.11 | 3.839 | 20.2 | 42.4 | 44.1 | 46.6 | 49.6 | 77.7 | 71.5
2490.06 | -8.573 | -3.393 | 3.839 | 20.2 | 42.5 | 44.1 | 46.5 | 49.6 | 77.5 | 71.8
2491.06 | -8.661 | -1.756 | 3.839 | 20.2 | 42.4 | 44.1 | 46.5 | 49.7 | 77.6 | 72
2492.06 | -8.621 | 1.94 | 3.839 | 20.1 | 42.4 | 44 | 46.3 | 49.7 | 77.7 | 72.1
2493.06 | -8.627 | 7.953 | 3.839 | 20.1 | 42.5 | 44.1 | 46.3 | 49.8 | 77.8 | 72.2
2494.06 | -8.661 | -0.138 | 3.839 | 20.1 | 42.5 | 44.1 | 46.3 | 49.8 | 77.6 | 72.1
2495.06 | -8.476 | -0.874 | 3.839 | 20.1 | 42.4 | 44.1 | 46.3 | 49.7 | 77.4 | 71.7
2496.06 | -8.657 | -1.444 | 3.839 | 20.1 | 42.4 | 44.1 | 46.4 | 49.7 | 78 | 71.4
2497.06 | -8.492 | 1.48 | 3.839 | 20 | 42.4 | 44 | 46.3 | 49.6 | 78 | 71.6
2498.06 | -8.604 | -6.739 | 3.839 | 20 | 42.2 | 44.1 | 46.3 | 49.6 | 77.9 | 72
2499.06 | -8.564 | -3.246 | 3.839 | 20 | 42.4 | 44.2 | 46.3 | 49.7 | 78.1 | 72.4
2500.06 | -8.603 | -0.837 | 3.839 | 20 | 42.4 | 44.1 | 46.3 | 49.8 | 78.3 | 72.5
2501.06 | -8.511 | 0.653 | 3.839 | 20 | 42.5 | 44.1 | 46.3 | 49.7 | 78.5 | 72.1
2502.06 | -8.686 | -13.58 | 3.839 | 20 | 42.4 | 44.1 | 46.2 | 49.5 | 78.8 | 71.6
2503.06 | -8.603 | -9.682 | 3.838 | 20 | 42.3 | 44.1 | 46.2 | 49.4 | 78.1 | 71.7
2504.06 | -8.494 | -10.895 | 3.838 | 20.1 | 42.3 | 44 | 46 | 49.5 | 77.6 | 72
2505.06 | -8.647 | -11.907 | 3.838 | 20.1 | 42.3 | 44 | 45.9 | 49.5 | 78.1 | 72
2506.06 | -8.506 | -11.189 | 3.838 | 20.1 | 42.3 | 44.1 | 46 | 49.4 | 78.2 | 71.7
2507.06 | -8.571 | -12.33 | 3.838 | 20.1 | 42 | 44.1 | 46.1 | 49.3 | 78.2 | 71.3
2508.06 | -8.512 | -6.464 | 3.838 | 20.1 | 42 | 44.2 | 46.2 | 49.3 | 78.5 | 71.2
2509.06 | -8.524 | -5.195 | 3.838 | 20.1 | 42 | 44.2 | 46.2 | 49.4 | 78.4 | 71.3
2510.06 | -8.611 | -13.874 | 3.838 | 20.1 | 42.2 | 44.2 | 46.4 | 49.3 | 78.3 | 71.7
2511.06 | -8.625 | -15.033 | 3.838 | 20.1 | 42.2 | 44.1 | 46.5 | 49.3 | 77.9 | 72
2512.06 | -8.492 | -9.387 | 3.838 | 20.1 | 42.3 | 44 | 46.5 | 49.4 | 77.7 | 72.2
2513.06 | -8.553 | -12.44 | 3.838 | 20.1 | 42.5 | 44 | 46.7 | 49.5 | 78.4 | 72.4
2514.06 | -8.567 | -16.669 | 3.838 | 20.1 | 42.5 | 44.1 | 46.8 | 49.6 | 78.4 | 72.6
2515.06 | -8.599 | -10.141 | 3.838 | 20.1 | 42.3 | 44.1 | 46.8 | 49.7 | 77.7 | 72.7
2516.06 | -8.595 | -11.741 | 3.838 | 20.1 | 42.2 | 44.1 | 46.8 | 49.5 | 77.6 | 72.7
2517.06 | -8.628 | -7.696 | 3.837 | 20 | 42.1 | 44 | 46.8 | 49.6 | 77.8 | 72.7
2518.06 | -8.473 | -8.615 | 3.837 | 20.1 | 42 | 44.1 | 46.7 | 49.5 | 78.1 | 72.4
2519.06 | -8.593 | -11.392 | 3.837 | 20.1 | 42.1 | 44.1 | 46.8 | 49.4 | 78.2 | 72.2
2520.06 | -8.531 | -20.42 | 3.837 | 20.1 | 42.2 | 44.1 | 46.9 | 49.5 | 78.2 | 72.3
2521.06 | -8.58 | -5.324 | 3.837 | 20.1 | 42.1 | 44.2 | 46.8 | 49.6 | 78.1 | 72.6
2522.06 | -8.584 | -6.96 | 3.837 | 20.1 | 42.2 | 44.2 | 46.9 | 49.8 | 78 | 72.7
2523.06 | -8.514 | -4.257 | 3.837 | 20.1 | 42.3 | 44.3 | 46.9 | 49.5 | 78.4 | 72.1
2524.06 | -8.591 | -7.622 | 3.837 | 20.1 | 42.4 | 44.3 | 46.8 | 49.2 | 78.6 | 71.6
2525.06 | -8.51 | -10.436 | 3.837 | 20.2 | 42.4 | 44.3 | 46.8 | 49.2 | 78 | 71.9
2526.06 | -8.634 | -16.43 | 3.837 | 20.2 | 42.3 | 44.2 | 46.8 | 49.2 | 77.8 | 72.1
2527.06 | -8.626 | -13.598 | 3.837 | 20.2 | 42.3 | 44.2 | 46.7 | 49.4 | 77.7 | 72.3
2528.06 | -8.511 | -14.83 | 3.837 | 20.2 | 42.3 | 44.2 | 46.8 | 49.3 | 78 | 71.9
2529.06 | -8.581 | -8.909 | 3.837 | 20.2 | 42.3 | 44.2 | 46.8 | 49.4 | 78.6 | 71.4
2530.06 | -8.498 | -10.325 | 3.837 | 20.2 | 42.3 | 44.2 | 46.7 | 49.3 | 78.8 | 71.4
2531.06 | -8.585 | -9.534 | 3.837 | 20.2 | 42.3 | 44.2 | 46.6 | 49.4 | 78.6 | 71.7
2532.06 | -8.607 | -8.597 | 3.837 | 20.2 | 42.2 | 44.2 | 46.6 | 49.4 | 78.3 | 71.8
2533.06 | -8.632 | -13.194 | 3.836 | 20.1 | 41.9 | 44.3 | 46.5 | 49.4 | 78.3 | 71.8
2534.06 | -8.477 | -9.792 | 3.836 | 20.1 | 42 | 44.3 | 46.3 | 49.3 | 78.7 | 71.6
2535.06 | -8.463 | -9.498 | 3.836 | 20.1 | 42.1 | 44.3 | 46.3 | 49.2 | 78.6 | 71.4
2536.06 | -8.51 | -5.416 | 3.836 | 20.1 | 42.2 | 44.3 | 46.5 | 49 | 78.5 | 71.8
2537.06 | -8.447 | -11.502 | 3.836 | 20.1 | 42.3 | 44.2 | 46.5 | 49.1 | 78.6 | 71.8
2538.06 | -8.525 | -10.454 | 3.836 | 20.1 | 42.5 | 44.2 | 46.7 | 49.1 | 78.9 | 71.7
2539.06 | -8.625 | -4.386 | 3.836 | 20 | 42.4 | 44.2 | 46.7 | 49.3 | 78.7 | 71.8
2540.06 | -8.583 | -6.151 | 3.836 | 20.1 | 42.2 | 44.2 | 46.7 | 49.4 | 77.9 | 72.2
2541.06 | -8.493 | -12.55 | 3.836 | 20.1 | 42.2 | 44.1 | 46.7 | 49.4 | 77.8 | 72.4
2542.06 | -8.447 | -5.305 | 3.836 | 20.1 | 42.1 | 44 | 46.6 | 49.2 | 78.4 | 71.8
2543.06 | -8.553 | -4.183 | 3.836 | 20 | 42 | 44 | 46.5 | 49.1 | 78.3 | 72
2544.06 | -8.495 | -7.659 | 3.836 | 20 | 42 | 44 | 46.4 | 49.2 | 78.1 | 72.4
2545.06 | -8.565 | -11.079 | 3.836 | 20.1 | 41.9 | 43.9 | 46.2 | 49.1 | 78 | 72.6
2546.06 | -8.464 | -3.981 | 3.836 | 20 | 41.9 | 43.9 | 46 | 49.1 | 78.3 | 72.4
2547.06 | -8.58 | -13.286 | 3.835 | 20 | 41.7 | 43.9 | 46 | 49.1 | 77.7 | 72.7
2548.06 | -8.603 | -15.823 | 3.835 | 20 | 41.8 | 43.9 | 46.1 | 49.2 | 77.6 | 72.3
2549.06 | -8.633 | -11.686 | 3.835 | 20 | 41.8 | 43.9 | 46.1 | 49.2 | 77.6 | 72.3
2550.06 | -8.486 | -1.793 | 3.835 | 20.1 | 41.8 | 43.9 | 46.1 | 49.4 | 77.4 | 72.4
2551.06 | -8.472 | -10.472 | 3.835 | 20.1 | 41.9 | 43.8 | 46 | 49.5 | 77.4 | 72.7
2552.06 | -8.577 | -9.534 | 3.835 | 20.1 | 41.9 | 43.9 | 46 | 49.6 | 77.5 | 72.8
2553.06 | -8.619 | -9.148 | 3.835 | 20.1 | 41.7 | 43.9 | 46 | 49.6 | 77.5 | 72.9
2554.06 | -8.507 | -5.746 | 3.835 | 20.1 | 41.7 | 43.9 | 46.1 | 49.4 | 78.1 | 72.6
2555.06 | -8.617 | -15.033 | 3.835 | 20.1 | 41.9 | 43.9 | 46.2 | 49.2 | 78.4 | 72.1
2556.06 | -8.505 | -10.527 | 3.835 | 20.1 | 41.9 | 43.8 | 46.4 | 49.1 | 78.4 | 72.2
2557.06 | -8.445 | -10.748 | 3.835 | 20.2 | 42.1 | 43.8 | 46.4 | 49.1 | 78.6 | 71.6
2558.06 | -8.646 | -8.615 | 3.835 | 20.2 | 42.2 | 43.9 | 46.4 | 49.1 | 78.4 | 71.5
2559.06 | -8.437 | -11.576 | 3.835 | 20.2 | 42.2 | 43.9 | 46.4 | 49.2 | 78.4 | 71.9
2560.06 | -8.509 | -8.284 | 3.835 | 20.2 | 42.1 | 43.9 | 46.3 | 49.3 | 78.4 | 72.1
2561.06 | -8.541 | -14.297 | 3.835 | 20.2 | 42.1 | 43.8 | 46.2 | 49.2 | 78.4 | 71.8
2562.06 | -8.55 | -8.67 | 3.835 | 20.2 | 42.2 | 43.8 | 46.1 | 49.1 | 78.5 | 71.8
2563.06 | -8.645 | -7.365 | 3.835 | 20.2 | 42.2 | 43.8 | 46 | 49.2 | 78.3 | 72.1
2564.06 | -8.574 | -14.977 | 3.834 | 20.2 | 42 | 43.8 | 45.9 | 49.4 | 77.6 | 72.4
2565.06 | -8.534 | -7.696 | 3.834 | 20.2 | 41.7 | 43.7 | 46 | 49.4 | 77.2 | 72.4
2566.06 | -8.539 | -12.017 | 3.834 | 20.1 | 41.4 | 43.7 | 46.2 | 49.4 | 77.7 | 72.5
2567.06 | -8.481 | -7.971 | 3.834 | 20.1 | 41.5 | 43.8 | 46.1 | 49.3 | 78.2 | 72.4
2568.06 | -8.651 | -8.229 | 3.834 | 20.1 | 41.6 | 43.8 | 46 | 49.4 | 77.6 | 72.4
2569.06 | -8.517 | -6.85 | 3.834 | 20.1 | 41.7 | 43.8 | 46 | 49.4 | 77.6 | 72.6
2570.06 | -8.452 | -7.659 | 3.834 | 20.1 | 41.7 | 43.8 | 46 | 49.2 | 77.7 | 72.7
2571.06 | -8.526 | -12.881 | 3.834 | 20.1 | 41.7 | 43.8 | 46.1 | 49.2 | 77.8 | 72.6
2572.06 | -8.511 | -10.84 | 3.834 | 20.1 | 41.8 | 43.8 | 46 | 49.2 | 77.9 | 72.6
2573.06 | -8.498 | -15.529 | 3.834 | 20.1 | 41.8 | 43.7 | 46 | 49.2 | 77.9 | 72.3
2574.06 | -8.602 | -10.932 | 3.834 | 20 | 41.7 | 43.7 | 46 | 49.2 | 77.8 | 72.3
2575.06 | -8.482 | -10.491 | 3.834 | 20.1 | 41.8 | 43.6 | 46 | 49.2 | 78 | 72.4
2576.06 | -8.59 | -17.515 | 3.834 | 20.1 | 41.9 | 43.6 | 46 | 49.1 | 78.3 | 72.1
2577.06 | -8.629 | -4.367 | 3.834 | 20.1 | 42 | 43.6 | 46 | 48.9 | 78.7 | 71.8
2578.06 | -8.56 | -13.764 | 3.834 | 20.1 | 42 | 43.7 | 45.8 | 48.9 | 78.4 | 72.1
2579.06 | -8.625 | -7.218 | 3.834 | 20.1 | 42.1 | 43.7 | 45.8 | 49.2 | 78.3 | 71.8
2580.06 | -8.606 | -16.449 | 3.834 | 20.1 | 42.1 | 43.8 | 45.8 | 49.2 | 77.8 | 71.7
2581.06 | -8.603 | -12.164 | 3.834 | 20.1 | 42.2 | 43.8 | 45.9 | 49.2 | 78 | 72
2582.06 | -8.575 | -10.307 | 3.834 | 20.1 | 42.2 | 43.9 | 46 | 49.2 | 78.1 | 71.8
2583.06 | -8.467 | -10.123 | 3.834 | 20.1 | 42 | 43.8 | 46 | 49.4 | 77.8 | 71.9
2584.06 | -8.657 | -17.497 | 3.834 | 20.1 | 42 | 43.8 | 45.9 | 49.3 | 78 | 71.9
2585.06 | -8.543 | -14.371 | 3.833 | 20.1 | 42.1 | 43.9 | 45.9 | 49.2 | 78.4 | 71.9
2586.06 | -8.605 | -6.703 | 3.833 | 20.1 | 42.1 | 43.9 | 46 | 49.1 | 78.7 | 71.6
2587.06 | -8.618 | -11.502 | 3.833 | 20.1 | 42.1 | 44 | 46 | 49.1 | 78.7 | 71.4
2588.06 | -8.529 | -2.823 | 3.833 | 20.1 | 42.3 | 44 | 46 | 49.1 | 78.6 | 70.8
2589.06 | -8.52 | -11.612 | 3.833 | 20.2 | 42.4 | 44 | 45.9 | 48.9 | 78.4 | 71
2590.06 | -8.594 | -11.171 | 3.833 | 20.2 | 42.4 | 44 | 45.9 | 49 | 78 | 71.2
2591.06 | -8.571 | -14.757 | 3.833 | 20.1 | 42.3 | 44 | 45.8 | 49.1 | 78 | 71.1
2592.06 | -8.611 | -10.196 | 3.833 | 20.1 | 42.2 | 43.9 | 45.8 | 49.1 | 77.6 | 71.3
2593.06 | -8.548 | -7.144 | 3.833 | 20.2 | 42.1 | 43.8 | 45.8 | 49.1 | 77.7 | 71.4
2594.06 | -8.462 | -9.461 | 3.833 | 20.2 | 42.1 | 43.8 | 45.7 | 48.8 | 77.6 | 71.2
2595.06 | -8.477 | -10.987 | 3.833 | 20.2 | 42.1 | 43.9 | 45.6 | 48.8 | 77.1 | 71.2
2596.06 | -8.631 | -10.932 | 3.833 | 20.1 | 42 | 43.9 | 45.5 | 48.9 | 76.9 | 71.2
2597.06 | -8.445 | -6.868 | 3.833 | 20.2 | 42.1 | 43.8 | 45.5 | 48.9 | 77.3 | 71.2
2598.06 | -8.456 | -7.475 | 3.833 | 20.1 | 42.2 | 43.8 | 45.8 | 48.9 | 77.9 | 71.1
2599.06 | -8.536 | -7.181 | 3.833 | 20.1 | 42.1 | 43.7 | 45.9 | 49 | 78.1 | 70.9
2600.06 | -8.546 | -7.806 | 3.833 | 20.1 | 42.1 | 43.7 | 46 | 49 | 78.1 | 70.4
2601.06 | -8.611 | -8.652 | 3.833 | 20.1 | 42.2 | 43.7 | 46 | 48.9 | 78.2 | 70.1
2602.06 | -8.489 | -7.788 | 3.833 | 20.1 | 42.2 | 43.7 | 45.9 | 48.9 | 78.2 | 69.9
2603.06 | -8.498 | -6.923 | 3.833 | 20.1 | 42.2 | 43.7 | 45.8 | 48.7 | 78.2 | 70.1
2604.06 | -8.555 | -10.307 | 3.833 | 20.1 | 42.1 | 43.7 | 45.8 | 48.6 | 77.7 | 70.3
2605.06 | -8.609 | -9.774 | 3.832 | 20.1 | 41.9 | 43.7 | 46 | 48.8 | 77.1 | 70.9
2606.06 | -8.538 | -10.362 | 3.832 | 20 | 41.9 | 43.7 | 46 | 49 | 76.9 | 70.7
2607.06 | -8.608 | -6.703 | 3.832 | 20 | 41.9 | 43.7 | 46.1 | 48.8 | 77.2 | 70.3
2608.06 | -8.588 | -13.911 | 3.832 | 20 | 42 | 43.8 | 46.1 | 48.9 | 77.3 | 70.5
2609.06 | -8.62 | -13.672 | 3.832 | 20 | 42 | 43.9 | 46 | 49.1 | 77 | 70.4
2610.06 | -8.578 | -15.492 | 3.832 | 20 | 41.9 | 43.8 | 45.8 | 49.1 | 76.8 | 70.2
2611.06 | -8.635 | -9.718 | 3.832 | 20 | 42 | 43.7 | 45.7 | 49 | 77.3 | 70
2612.06 | -8.445 | -10.344 | 3.832 | 20 | 42.1 | 43.7 | 45.7 | 48.9 | 77.5 | 69.8
2613.06 | -8.469 | -10.105 | 3.832 | 20.1 | 42.1 | 43.8 | 45.6 | 48.8 | 77.3 | 70.3
2614.06 | -8.585 | -15.75 | 3.832 | 20 | 42.1 | 43.8 | 45.7 | 48.7 | 77.2 | 70.2
2615.06 | -8.596 | -10.031 | 3.832 | 20.1 | 42.2 | 43.8 | 45.7 | 48.5 | 77.2 | 70
2616.06 | -8.551 | -7.383 | 3.832 | 20.1 | 42.3 | 43.8 | 45.7 | 48.5 | 77.3 | 69.8
2617.06 | -8.554 | -14.168 | 3.832 | 20.1 | 42.3 | 43.8 | 45.6 | 48.5 | 77.2 | 69.7
2618.06 | -8.533 | -5.636 | 3.832 | 20.1 | 42.1 | 43.8 | 45.6 | 48.5 | 76.9 | 70.2
2619.06 | -8.528 | -11.539 | 3.832 | 20.1 | 42 | 43.7 | 45.6 | 48.7 | 76.4 | 70.5
2620.06 | -8.475 | -6.721 | 3.832 | 20.1 | 41.8 | 43.7 | 45.6 | 48.8 | 76.3 | 70.9
2621.06 | -8.432 | -6.85 | 3.832 | 20.2 | 41.8 | 43.7 | 45.7 | 49 | 76.4 | 71
2622.06 | -8.591 | -9.167 | 3.832 | 20.2 | 41.8 | 43.7 | 45.8 | 49 | 76.3 | 71
2623.06 | -8.504 | -8.486 | 3.831 | 20.2 | 41.7 | 43.7 | 45.7 | 49.1 | 76.4 | 70.5
2624.06 | -8.567 | -14.334 | 3.832 | 20.2 | 41.8 | 43.7 | 45.6 | 49 | 76.6 | 69.9
2625.06 | -8.574 | -5.746 | 3.831 | 20.2 | 41.7 | 43.7 | 45.6 | 48.8 | 76 | 70.2
2626.06 | -8.59 | -9.498 | 3.831 | 20.1 | 41.8 | 43.8 | 45.6 | 49 | 76 | 70.3
2627.06 | -8.576 | -10.049 | 3.831 | 20.2 | 41.8 | 43.8 | 45.5 | 49.2 | 76.3 | 70.3
2628.06 | -8.551 | -10.362 | 3.831 | 20.2 | 41.8 | 43.8 | 45.6 | 49.3 | 75.9 | 70.7
2629.06 | -8.495 | -12.348 | 3.831 | 20.2 | 41.9 | 43.8 | 45.6 | 49.2 | 76 | 70.8
2630.06 | -8.468 | -8.873 | 3.831 | 20.2 | 42 | 43.8 | 45.7 | 49.2 | 76.1 | 71
2631.06 | -8.574 | -8.321 | 3.831 | 20.1 | 42 | 43.6 | 45.8 | 49.3 | 76.3 | 70.8
2632.06 | -8.482 | -14.26 | 3.831 | 20.1 | 41.9 | 43.6 | 45.8 | 49.3 | 76.1 | 70.7
2633.06 | -8.59 | -9.718 | 3.831 | 20.1 | 42 | 43.6 | 45.9 | 49.2 | 76.2 | 70.9
2634.06 | -8.643 | -7.107 | 3.831 | 20.1 | 42 | 43.5 | 45.9 | 49.1 | 76.3 | 70.5
2635.06 | -8.502 | -10.031 | 3.831 | 20.1 | 42 | 43.5 | 46.1 | 49 | 76.5 | 70
2636.06 | -8.563 | -8.027 | 3.831 | 20.1 | 42.1 | 43.5 | 46 | 48.7 | 76.8 | 69.8
2637.06 | -8.591 | -13.911 | 3.831 | 20 | 42.1 | 43.6 | 45.8 | 48.7 | 76.6 | 69.7
2638.06 | -8.599 | -8.744 | 3.831 | 20 | 42.1 | 43.6 | 45.8 | 48.6 | 76.8 | 69.4
2639.06 | -8.511 | -1.002 | 3.831 | 20 | 42.1 | 43.7 | 45.8 | 48.8 | 77 | 69.7
2640.06 | -8.576 | -9.737 | 3.831 | 20 | 41.9 | 43.7 | 45.9 | 49 | 76.1 | 70.3
2641.06 | -8.58 | -4.735 | 3.831 | 20 | 41.7 | 43.7 | 45.7 | 49.1 | 75.6 | 70.5
2642.06 | -8.439 | -6.28 | 3.83 | 20 | 41.8 | 43.7 | 45.6 | 49.2 | 75.5 | 70.7
2643.06 | -8.622 | -9.939 | 3.83 | 20 | 41.7 | 43.6 | 45.6 | 49.1 | 75.3 | 70.7
2644.06 | -8.63 | -11.631 | 3.83 | 20 | 41.7 | 43.6 | 45.6 | 49.1 | 75.6 | 70.4
2645.06 | -8.466 | -10.601 | 3.83 | 20 | 41.7 | 43.5 | 45.4 | 49.1 | 75.8 | 69.9
2646.06 | -8.47 | -12.661 | 3.83 | 20 | 41.6 | 43.5 | 45.4 | 48.9 | 76 | 69.6
2647.06 | -8.537 | -17.202 | 3.83 | 20 | 41.6 | 43.6 | 45.5 | 48.8 | 76.2 | 69.6
2648.06 | -8.559 | -14.205 | 3.83 | 20 | 41.6 | 43.6 | 45.6 | 48.7 | 76.2 | 69.6
2649.06 | -8.597 | -12.936 | 3.83 | 20 | 41.6 | 43.7 | 45.5 | 48.8 | 75.5 | 70
2650.06 | -8.553 | -12.495 | 3.83 | 20 | 41.7 | 43.6 | 45.5 | 49 | 75.5 | 70.2
2651.06 | -8.576 | -5.36 | 3.83 | 20 | 41.8 | 43.5 | 45.6 | 49.2 | 75.2 | 70.3
2652.06 | -8.598 | -14.941 | 3.83 | 20 | 41.9 | 43.5 | 45.6 | 49.2 | 74.9 | 70.3
2653.06 | -8.572 | -8.137 | 3.83 | 20.1 | 41.8 | 43.5 | 45.4 | 49.1 | 74.8 | 70.2
2654.06 | -8.586 | -6.795 | 3.83 | 20.1 | 41.8 | 43.4 | 45.4 | 49.2 | 74.7 | 70.1
2655.06 | -8.459 | -9.516 | 3.83 | 20.1 | 41.9 | 43.4 | 45.4 | 49 | 75.4 | 69.6
2656.06 | -8.473 | -9.13 | 3.83 | 20.1 | 41.7 | 43.3 | 45.4 | 49.1 | 75.1 | 69.6
2657.06 | -8.622 | -15.033 | 3.83 | 20.1 | 41.8 | 43.3 | 45.3 | 48.9 | 75.5 | 69.4
2658.06 | -8.511 | -11.962 | 3.83 | 20.1 | 41.7 | 43.4 | 45.3 | 49 | 75.5 | 69.1
2659.06 | -8.515 | -7.549 | 3.83 | 20.1 | 41.8 | 43.4 | 45.3 | 48.9 | 74.9 | 69.4
2660.06 | -8.513 | -11.3 | 3.83 | 20.1 | 41.7 | 43.4 | 45.2 | 49.1 | 74.7 | 69.8
2661.06 | -8.504 | -12.127 | 3.83 | 20.1 | 41.7 | 43.3 | 45.3 | 49.2 | 75.1 | 70
2662.06 | -8.644 | -10.454 | 3.83 | 20.1 | 41.7 | 43.3 | 45.4 | 49.2 | 75.4 | 69.9
2663.06 | -8.518 | -5.471 | 3.829 | 20.1 | 41.7 | 43.4 | 45.5 | 49.1 | 75.6 | 69.9
2664.06 | -8.454 | -12.274 | 3.829 | 20.1 | 41.7 | 43.4 | 45.6 | 49 | 75.4 | 70.1
2665.06 | -8.608 | -13.286 | 3.829 | 20.1 | 41.7 | 43.4 | 45.8 | 49.2 | 75.2 | 70
2666.06 | -8.437 | -11.557 | 3.829 | 20.1 | 41.7 | 43.4 | 45.8 | 49.2 | 74.9 | 70.1
2667.06 | -8.565 | -12.955 | 3.829 | 20.1 | 41.8 | 43.4 | 45.5 | 49.1 | 75 | 69.7
2668.06 | -8.598 | -21.101 | 3.829 | 20.1 | 41.9 | 43.4 | 45.4 | 49 | 75.6 | 68.9
2669.06 | -8.568 | -9.957 | 3.829 | 20.1 | 41.7 | 43.4 | 45.3 | 48.7 | 75.8 | 69.1
2670.06 | -8.473 | -5.618 | 3.829 | 20.1 | 41.7 | 43.5 | 45.3 | 48.7 | 75.6 | 69.4
2671.06 | -8.468 | -4.128 | 3.829 | 20.1 | 41.6 | 43.5 | 45.2 | 48.9 | 75.1 | 69.8
2672.06 | -8.503 | -13.322 | 3.829 | 20.1 | 41.6 | 43.5 | 45.3 | 49 | 74.9 | 70
2673.06 | -8.489 | -7.218 | 3.829 | 20.1 | 41.5 | 43.5 | 45.3 | 48.8 | 74.9 | 69.7
2674.06 | -8.538 | -7.64 | 3.829 | 20.1 | 41.5 | 43.4 | 45.2 | 48.8 | 74.6 | 69.7
2675.06 | -8.577 | -4.514 | 3.829 | 20.1 | 41.6 | 43.4 | 45 | 48.8 | 74.9 | 69.5
2676.06 | -8.477 | -10.123 | 3.829 | 20.1 | 41.6 | 43.5 | 44.9 | 48.8 | 75.3 | 68.8
2677.06 | -8.597 | -7.107 | 3.829 | 20.1 | 41.7 | 43.5 | 44.9 | 48.7 | 75.7 | 68.6
2678.06 | -8.524 | -6.5 | 3.829 | 20.1 | 41.8 | 43.5 | 45 | 48.7 | 75.6 | 68.7
2679.06 | -8.488 | -11.3 | 3.828 | 20.1 | 41.9 | 43.4 | 45.1 | 48.6 | 75.6 | 68.7
2680.06 | -8.581 | -9.81 | 3.828 | 20.1 | 41.8 | 43.3 | 45.1 | 48.6 | 75.5 | 69.1
2681.06 | -8.402 | -8.063 | 3.828 | 20.1 | 41.9 | 43.2 | 45.2 | 48.7 | 75.6 | 69.3
2682.06 | -8.517 | -11.631 | 3.828 | 20.1 | 41.9 | 43.2 | 45.4 | 48.8 | 75.3 | 69.5
2683.06 | -8.524 | -8.946 | 3.828 | 20.1 | 41.8 | 43.2 | 45.5 | 48.9 | 75.2 | 69.6
2684.06 | -8.531 | -9.461 | 3.828 | 20.1 | 41.9 | 43.2 | 45.6 | 48.9 | 75.4 | 69.9
2685.06 | -8.488 | -9.406 | 3.828 | 20.1 | 42 | 43.2 | 45.7 | 49 | 75.8 | 69.9
2686.06 | -8.646 | -11.208 | 3.828 | 20.1 | 42 | 43.4 | 45.8 | 49.2 | 75.4 | 70
2687.06 | -8.571 | -9.865 | 3.828 | 20.1 | 42 | 43.4 | 45.8 | 49.1 | 75.1 | 69.7
2688.06 | -8.635 | -9.957 | 3.828 | 20.1 | 41.8 | 43.4 | 45.8 | 49.1 | 74.7 | 69.4
2689.06 | -8.584 | -9.939 | 3.828 | 20.1 | 41.6 | 43.4 | 45.8 | 49.1 | 74.8 | 69.3
2690.06 | -8.544 | -7.99 | 3.828 | 20.1 | 41.6 | 43.3 | 45.6 | 49 | 74.9 | 69.4
2691.06 | -8.563 | -13.322 | 3.828 | 20.1 | 41.6 | 43.4 | 45.6 | 49.1 | 74.9 | 69.6
2692.06 | -8.593 | -7.291 | 3.828 | 20.1 | 41.5 | 43.3 | 45.6 | 49.2 | 74.7 | 69.6
2693.06 | -8.582 | -9.075 | 3.828 | 20 | 41.4 | 43.4 | 45.6 | 49.1 | 75 | 69.3
2694.06 | -8.46 | -3.466 | 3.828 | 20 | 41.4 | 43.3 | 45.5 | 49 | 74.8 | 69.6
2695.06 | -8.495 | -11.778 | 3.828 | 20 | 41.4 | 43.2 | 45.5 | 49 | 74.9 | 69.6
2696.06 | -8.538 | -7.107 | 3.827 | 20 | 41.4 | 43.2 | 45.5 | 49.1 | 74.5 | 69.8
2697.06 | -8.575 | -9.534 | 3.827 | 20 | 41.4 | 43.2 | 45.4 | 48.9 | 74.4 | 69.6
2698.06 | -8.583 | -5.599 | 3.827 | 20 | 41.3 | 43.2 | 45.6 | 48.9 | 74.7 | 69.7
2699.06 | -8.6 | -13.231 | 3.827 | 20 | 41.2 | 43.2 | 45.6 | 49 | 74.3 | 70
2700.06 | -8.648 | -8.762 | 3.827 | 20 | 41.3 | 43.2 | 45.5 | 49 | 74.3 | 70.2
2701.06 | -8.536 | -8.854 | 3.827 | 20 | 41.3 | 43.1 | 45.5 | 48.9 | 74.3 | 70.1
2702.06 | -8.503 | -14.904 | 3.827 | 20 | 41.4 | 43.1 | 45.6 | 49 | 74.3 | 70.2
2703.06 | -8.545 | -4.735 | 3.827 | 20 | 41.5 | 43.1 | 45.6 | 49 | 74.4 | 70.1
2704.06 | -8.383 | -6.464 | 3.827 | 20 | 41.5 | 43 | 45.7 | 49 | 74.4 | 70
2705.06 | -8.526 | -10.16 | 3.827 | 20 | 41.4 | 43 | 45.7 | 49 | 74.3 | 70.2
2706.06 | -8.485 | -13.543 | 3.827 | 20.1 | 41.4 | 43 | 45.5 | 49 | 74.6 | 69.7
2707.06 | -8.56 | -7.585 | 3.827 | 20.1 | 41.5 | 43.1 | 45.5 | 48.9 | 75.1 | 69.5
2708.06 | -8.519 | -10.288 | 3.827 | 20.1 | 41.4 | 43.2 | 45.6 | 49.1 | 74.9 | 69.7
2709.06 | -8.582 | -8.762 | 3.827 | 20.1 | 41.4 | 43.2 | 45.5 | 49 | 75 | 69.4
2710.06 | -8.472 | -7.07 | 3.827 | 20.1 | 41.5 | 43.3 | 45.5 | 49.1 | 74.6 | 69.5
2711.06 | -8.532 | -8.321 | 3.827 | 20.1 | 41.4 | 43.2 | 45.4 | 48.9 | 74.9 | 69.4
2712.06 | -8.516 | -7.585 | 3.826 | 20.1 | 41.4 | 43.2 | 45.5 | 48.8 | 75.2 | 69.3
2713.06 | -8.539 | -13.01 | 3.827 | 20.1 | 41.3 | 43.2 | 45.5 | 48.8 | 74.9 | 69.6
2714.06 | -8.615 | -14.113 | 3.826 | 20.1 | 41.3 | 43.3 | 45.5 | 48.9 | 74.8 | 69.7
2715.06 | -8.631 | -9.185 | 3.826 | 20.1 | 41.5 | 43.2 | 45.4 | 49 | 75 | 69.8
2716.06 | -8.613 | -6.574 | 3.826 | 20.2 | 41.6 | 43.2 | 45.5 | 49 | 75.2 | 69.8
2717.06 | -8.507 | -12.881 | 3.826 | 20.2 | 41.7 | 43.3 | 45.4 | 49 | 75.2 | 69.7
2718.06 | -8.469 | -6.445 | 3.826 | 20.2 | 41.7 | 43.3 | 45.2 | 49.1 | 74.6 | 69.7
2719.06 | -8.528 | -12.992 | 3.826 | 20.2 | 41.7 | 43.3 | 45.1 | 49.1 | 74.2 | 69.6
2720.06 | -8.578 | -10.049 | 3.826 | 20.2 | 41.6 | 43.2 | 45 | 48.9 | 74.5 | 69.4
2721.06 | -8.58 | -6.243 | 3.826 | 20.2 | 41.6 | 43.2 | 44.9 | 48.8 | 74.7 | 69.4
2722.06 | -8.562 | -10.472 | 3.826 | 20.2 | 41.5 | 43.2 | 44.9 | 48.8 | 74.4 | 69.4
2723.06 | -8.623 | -10.583 | 3.826 | 20.2 | 41.6 | 43.2 | 44.9 | 48.7 | 74.4 | 69
2724.06 | -8.456 | -11.704 | 3.826 | 20.2 | 41.6 | 43.1 | 45.1 | 48.7 | 74.4 | 68.7
2725.06 | -8.701 | -14.628 | 3.826 | 20.1 | 41.5 | 43.1 | 45 | 48.7 | 74.3 | 68.9
2726.06 | -8.509 | -15.566 | 3.826 | 20.1 | 41.6 | 43.1 | 45 | 48.6 | 74.5 | 68.6
2727.06 | -8.603 | -12.55 | 3.826 | 20.1 | 41.5 | 43.1 | 44.9 | 48.7 | 74.1 | 68.5
2728.06 | -8.463 | -13.837 | 3.826 | 20.1 | 41.4 | 43.1 | 44.9 | 48.8 | 74.1 | 68.6
2729.06 | -8.533 | -11.061 | 3.826 | 20.1 | 41.4 | 43.1 | 44.8 | 48.7 | 74.2 | 68.5
2730.06 | -8.469 | -8.431 | 3.826 | 20.1 | 41.4 | 43.1 | 44.7 | 48.8 | 74 | 68.8
2731.06 | -8.592 | -10.086 | 3.826 | 20.1 | 41.3 | 43.1 | 44.7 | 48.8 | 74.3 | 68.5
2732.06 | -8.489 | -7.622 | 3.825 | 20.1 | 41.1 | 43 | 44.7 | 48.6 | 74.1 | 68.7
2733.06 | -8.52 | -11.907 | 3.826 | 20.1 | 41.2 | 43 | 44.6 | 48.5 | 74.6 | 68.6
2734.06 | -8.615 | -7.751 | 3.825 | 20.1 | 41.2 | 43 | 44.6 | 48.2 | 74.7 | 68.8
2735.06 | -8.439 | -9.774 | 3.825 | 20.1 | 41.3 | 43.1 | 44.7 | 48.3 | 74.7 | 68.9
2736.06 | -8.59 | -8.063 | 3.825 | 20.1 | 41.3 | 43.2 | 44.7 | 48.4 | 74.6 | 69.1
2737.06 | -8.508 | -10.693 | 3.825 | 20.1 | 41.3 | 43.1 | 44.6 | 48.5 | 74.6 | 69.2
2738.06 | -8.486 | -8.339 | 3.825 | 20.1 | 41.4 | 43.1 | 44.7 | 48.6 | 74.7 | 69.2
2739.06 | -8.584 | -10.509 | 3.825 | 20.1 | 41.4 | 43.1 | 44.8 | 48.7 | 74.5 | 69.3
2740.06 | -8.623 | -5.746 | 3.825 | 20.1 | 41.2 | 43.1 | 44.8 | 48.6 | 74.2 | 69.4
2741.06 | -8.591 | -10.307 | 3.825 | 20.1 | 41.2 | 43.1 | 44.8 | 48.6 | 74.5 | 68.7
2742.06 | -8.503 | -8.174 | 3.825 | 20.1 | 41.2 | 43.1 | 44.8 | 48.5 | 74.5 | 68.6
2743.06 | -8.565 | -16.007 | 3.825 | 20.1 | 41.2 | 43.1 | 44.8 | 48.4 | 74 | 69
2744.06 | -8.471 | -9.902 | 3.825 | 20.1 | 41.2 | 43 | 44.8 | 48.5 | 73.6 | 69.1
2745.06 | -8.565 | -4.662 | 3.825 | 20.1 | 41.2 | 43 | 44.8 | 48.5 | 73.8 | 69.3
2746.06 | -8.485 | -7.677 | 3.825 | 20.1 | 41.3 | 43.1 | 44.8 | 48.5 | 74.2 | 68.8
2747.06 | -8.642 | -11.465 | 3.825 | 20.1 | 41.4 | 43 | 44.9 | 48.3 | 74.4 | 68.1
2748.06 | -8.633 | -9.755 | 3.825 | 20.1 | 41.3 | 43.1 | 44.9 | 48.4 | 74.6 | 68.2
2749.06 | -8.637 | -6.942 | 3.825 | 20.1 | 41.4 | 43.1 | 44.8 | 48.5 | 74.4 | 68.5
2750.06 | -8.513 | -11.502 | 3.825 | 20.1 | 41.4 | 43.1 | 44.9 | 48.6 | 74 | 68.9
2751.06 | -8.532 | -15.419 | 3.825 | 20.1 | 41.5 | 43.1 | 44.9 | 48.6 | 74.1 | 69
2752.06 | -8.511 | -9.534 | 3.825 | 20.1 | 41.4 | 43 | 44.9 | 48.5 | 74 | 69
2753.06 | -8.583 | -8.229 | 3.824 | 20.1 | 41.5 | 43 | 44.9 | 48.6 | 73.8 | 69.2
2754.06 | -8.492 | -11.318 | 3.824 | 20.2 | 41.4 | 42.9 | 45 | 48.6 | 73.7 | 69.3
2755.06 | -8.688 | -9.056 | 3.824 | 20.2 | 41.3 | 42.9 | 45.1 | 48.6 | 73.8 | 69.4
2756.06 | -8.576 | -11.153 | 3.824 | 20.2 | 41.2 | 42.9 | 45.2 | 48.6 | 73.7 | 69.2
2757.06 | -8.561 | -8.358 | 3.824 | 20.2 | 41.1 | 42.9 | 45.2 | 48.4 | 74.1 | 68.7
2758.06 | -8.5 | -9.369 | 3.824 | 20.2 | 41.1 | 42.9 | 45.1 | 48.4 | 74.2 | 68.8
2759.06 | -8.482 | -9.737 | 3.824 | 20.2 | 41.2 | 42.9 | 45.2 | 48.5 | 74.5 | 68.6
2760.06 | -8.635 | -7.788 | 3.824 | 20.2 | 41.2 | 42.9 | 45.1 | 48.4 | 74.8 | 68.5
2761.06 | -8.423 | -7.218 | 3.824 | 20.2 | 41.2 | 42.8 | 45.1 | 48.5 | 74.8 | 68.6
2762.06 | -8.535 | -10.399 | 3.824 | 20.2 | 41.1 | 42.8 | 45.1 | 48.5 | 74.3 | 68.9
2763.06 | -8.494 | -15.364 | 3.824 | 20.1 | 41 | 42.8 | 45.1 | 48.5 | 74.1 | 68.9
2764.06 | -8.59 | -8.1 | 3.824 | 20.1 | 41.1 | 42.8 | 45.1 | 48.3 | 74 | 69
2765.06 | -8.624 | -6.28 | 3.824 | 20.1 | 41.2 | 42.8 | 45.1 | 48.3 | 74.2 | 68.8
2766.06 | -8.499 | -0.248 | 3.824 | 20.1 | 41.3 | 42.9 | 45.2 | 48.5 | 74.6 | 68.9
2767.06 | -8.467 | -1.664 | 3.824 | 20.1 | 41.3 | 42.9 | 45.1 | 48.6 | 74.5 | 69.2
2768.06 | -8.514 | 1.002 | 3.824 | 20.1 | 41.3 | 42.9 | 45.2 | 48.7 | 73.9 | 69.2
2769.06 | -8.545 | -2.216 | 3.824 | 20 | 41.1 | 42.9 | 45.3 | 48.7 | 73.5 | 69.2
2770.06 | -8.518 | -6.243 | 3.823 | 20 | 41.2 | 42.9 | 45.4 | 48.6 | 73.4 | 69.2
2771.06 | -8.591 | -3.007 | 3.824 | 20 | 41.3 | 42.8 | 45.4 | 48.7 | 73.4 | 69
2772.06 | -8.616 | -9.167 | 3.823 | 20 | 41.3 | 42.8 | 45.2 | 48.6 | 73.3 | 69.1
2773.06 | -8.673 | -7.31 | 3.823 | 20 | 41.2 | 42.8 | 45 | 48.7 | 72.8 | 69.1
2774.06 | -8.584 | 0.101 | 3.823 | 20.1 | 41 | 42.7 | 45 | 48.7 | 72.9 | 69.2
2775.06 | -8.64 | -5.434 | 3.823 | 20.1 | 40.8 | 42.8 | 45.1 | 48.5 | 73.3 | 69.2
2776.06 | -8.559 | 0.156 | 3.823 | 20.1 | 40.9 | 42.8 | 45.3 | 48.5 | 73.4 | 69.2
2777.06 | -8.516 | 1.131 | 3.823 | 20.1 | 40.9 | 42.7 | 45.2 | 48.7 | 72.9 | 69.3
2778.06 | -8.487 | -5.912 | 3.823 | 20.1 | 41.2 | 42.7 | 45.2 | 48.8 | 73.2 | 69.1
2779.06 | -8.663 | -2.142 | 3.823 | 20.1 | 41.3 | 42.8 | 45.2 | 48.8 | 73.3 | 68.6
2780.06 | -8.472 | -0.616 | 3.823 | 20.1 | 41.4 | 42.8 | 45 | 48.6 | 73 | 68.5
2781.06 | -8.471 | 3.705 | 3.823 | 20.1 | 41.4 | 42.7 | 44.9 | 48.6 | 73 | 68.7
2782.06 | -8.538 | 0.101 | 3.823 | 20.2 | 41.4 | 42.8 | 44.8 | 48.6 | 73.2 | 68.6
2783.06 | -8.667 | -10.362 | 3.823 | 20.2 | 41.3 | 42.9 | 44.7 | 48.6 | 73.7 | 68.4
2784.06 | -8.615 | -10.95 | 3.823 | 20.2 | 41.4 | 42.9 | 44.8 | 48.7 | 73.6 | 68.6
2785.06 | -8.579 | 0.303 | 3.823 | 20.2 | 41.6 | 42.9 | 44.9 | 48.8 | 73.4 | 68.8
2786.06 | -8.557 | -7.126 | 3.823 | 20.1 | 41.5 | 42.9 | 44.9 | 48.9 | 73.3 | 69
2787.06 | -8.58 | -11.3 | 3.823 | 20.1 | 41.3 | 42.8 | 44.9 | 48.8 | 73.3 | 68.8
2788.06 | -8.575 | -12.679 | 3.823 | 20.1 | 41.3 | 42.7 | 44.8 | 48.7 | 73.3 | 68.4
2789.06 | -8.501 | -7.604 | 3.823 | 20.1 | 41.3 | 42.7 | 44.7 | 48.6 | 73.8 | 67.8
2790.06 | -8.496 | -4 | 3.822 | 20.1 | 41.2 | 42.7 | 44.7 | 48.5 | 73.6 | 67.9
2791.06 | -8.612 | -6.666 | 3.822 | 20.1 | 41.2 | 42.7 | 44.6 | 48.4 | 73.2 | 68.4
2792.06 | -8.482 | -10.73 | 3.822 | 20.1 | 41.2 | 42.7 | 44.7 | 48.5 | 73.3 | 68.5
2793.06 | -8.533 | -8.119 | 3.822 | 20.1 | 41.2 | 42.7 | 44.6 | 48.7 | 73.3 | 68.6
2794.06 | -8.499 | -9.259 | 3.822 | 20.1 | 41.2 | 42.7 | 44.5 | 48.8 | 73 | 68.7
2795.06 | -8.636 | -14.426 | 3.822 | 20.1 | 41.1 | 42.7 | 44.5 | 48.7 | 73 | 68.7
2796.06 | -8.607 | -10.546 | 3.822 | 20.1 | 41.1 | 42.7 | 44.5 | 48.7 | 73 | 68.8
2797.06 | -8.518 | -11.373 | 3.822 | 20.2 | 41.2 | 42.7 | 44.5 | 48.8 | 73.2 | 68.7
2798.06 | -8.512 | -10.932 | 3.822 | 20.2 | 41.3 | 42.7 | 44.6 | 48.6 | 73.4 | 68.4
2799.06 | -8.494 | -10.013 | 3.822 | 20.2 | 41.4 | 42.7 | 44.7 | 48.4 | 73.6 | 68.2
2800.06 | -8.643 | -5.618 | 3.822 | 20.2 | 41.4 | 42.7 | 44.7 | 48.5 | 73.3 | 68.4
2801.06 | -8.587 | -9.994 | 3.822 | 20.2 | 41.2 | 42.7 | 44.8 | 48.6 | 73.1 | 68.7
2802.06 | -8.585 | -9.737 | 3.822 | 20.2 | 41.1 | 42.6 | 44.8 | 48.6 | 72.9 | 68.8
2803.06 | -8.424 | -5.526 | 3.822 | 20.2 | 41.1 | 42.5 | 44.9 | 48.6 | 73.1 | 68.6
2804.06 | -8.579 | -10.711 | 3.822 | 20.2 | 41.1 | 42.5 | 45 | 48.5 | 73.4 | 67.9
2805.06 | -8.547 | -7.052 | 3.822 | 20.2 | 41 | 42.6 | 44.9 | 48.5 | 73.4 | 67.5
2806.06 | -8.544 | -11.999 | 3.822 | 20.2 | 41.1 | 42.6 | 44.8 | 48.4 | 73.5 | 67.5
2807.06 | -8.613 | -2.308 | 3.822 | 20.2 | 41.1 | 42.6 | 44.5 | 48.2 | 73.3 | 67.3
2808.06 | -8.516 | -11.851 | 3.821 | 20.2 | 41.1 | 42.5 | 44.6 | 48.2 | 73.4 | 67.3
2809.06 | -8.434 | -17.276 | 3.821 | 20.2 | 41.2 | 42.5 | 44.6 | 48.2 | 73.1 | 67.8
2810.06 | -8.621 | -11.907 | 3.821 | 20.1 | 41.2 | 42.6 | 44.6 | 48.3 | 73.4 | 68.1
2811.06 | -8.52 | -5.599 | 3.821 | 20.1 | 41.3 | 42.6 | 44.5 | 48.3 | 73.8 | 67.7
2812.06 | -8.492 | -7.401 | 3.821 | 20.1 | 41.4 | 42.7 | 44.4 | 48.1 | 74.2 | 67.3
2813.06 | -8.441 | -15.4 | 3.821 | 20.1 | 41.3 | 42.7 | 44.4 | 48 | 74 | 67.4
2814.06 | -8.595 | -11.061 | 3.821 | 20.1 | 41.3 | 42.6 | 44.4 | 48 | 73.5 | 67.3
2815.06 | -8.485 | -15.161 | 3.821 | 20.1 | 41.3 | 42.6 | 44.2 | 48 | 73.3 | 67.2
2816.06 | -8.448 | -11.153 | 3.821 | 20.1 | 41.2 | 42.5 | 44.2 | 48 | 72.8 | 67.4
2817.06 | -8.698 | -10.215 | 3.821 | 20 | 41.1 | 42.5 | 44.1 | 47.9 | 73.2 | 67.1
2818.06 | -8.633 | -10.987 | 3.821 | 20.1 | 41.1 | 42.5 | 44.1 | 47.9 | 73.6 | 67
2819.06 | -8.604 | -12.513 | 3.821 | 20.1 | 41.1 | 42.5 | 44.1 | 47.9 | 73.3 | 67.4
2820.06 | -8.535 | -4.827 | 3.821 | 20.1 | 41 | 42.5 | 44.2 | 48 | 72.7 | 67.8
2821.06 | -8.594 | -9.295 | 3.821 | 20.1 | 40.8 | 42.5 | 44.4 | 48.1 | 72.5 | 67.9
2822.06 | -8.578 | -11.392 | 3.821 | 20.1 | 40.7 | 42.5 | 44.4 | 48.1 | 72.9 | 67.4
2823.06 | -8.455 | -10.399 | 3.821 | 20 | 40.7 | 42.5 | 44.2 | 48.1 | 73 | 67.5
2824.06 | -8.481 | -16.265 | 3.821 | 20 | 40.7 | 42.5 | 44.2 | 48.2 | 73 | 67.7
2825.06 | -8.471 | -11.189 | 3.821 | 20.1 | 40.7 | 42.6 | 44.4 | 48 | 73.3 | 67.7
2826.06 | -8.604 | -12.679 | 3.82 | 20.1 | 40.7 | 42.6 | 44.5 | 48.1 | 73.1 | 67.9
2827.06 | -8.561 | -7.107 | 3.82 | 20.1 | 40.8 | 42.6 | 44.5 | 48.2 | 72.9 | 67.8
2828.06 | -8.593 | -11.557 | 3.82 | 20.1 | 40.9 | 42.5 | 44.4 | 48.3 | 73 | 67.9
2829.06 | -8.448 | -7.512 | 3.82 | 20.1 | 40.9 | 42.4 | 44.4 | 48.3 | 72.7 | 68.2
2830.06 | -8.496 | -6.666 | 3.82 | 20.1 | 41 | 42.4 | 44.4 | 48.2 | 72.7 | 68.1
2831.06 | -8.464 | -12.789 | 3.82 | 20.1 | 41 | 42.4 | 44.4 | 48.2 | 72.9 | 67.7
2832.06 | -8.635 | -11.704 | 3.82 | 20.1 | 40.8 | 42.4 | 44.4 | 48 | 73 | 67.8
2833.06 | -8.616 | -11.52 | 3.82 | 20.1 | 40.8 | 42.4 | 44.4 | 48.1 | 73.1 | 68
2834.06 | -8.576 | -9.443 | 3.82 | 20.1 | 40.9 | 42.4 | 44.4 | 48.1 | 72.7 | 68.3
2835.06 | -8.51 | -11.355 | 3.82 | 20.1 | 40.8 | 42.4 | 44.5 | 48.1 | 72.7 | 68.3
2836.06 | -8.453 | -9.387 | 3.82 | 20.1 | 40.7 | 42.5 | 44.6 | 48.2 | 72.7 | 68.4
2837.06 | -8.514 | -11.41 | 3.82 | 20.1 | 40.8 | 42.5 | 44.7 | 48.3 | 72.9 | 68.2
2838.06 | -8.46 | -6.887 | 3.82 | 20.2 | 40.8 | 42.5 | 44.7 | 48.4 | 72.9 | 67.6
2839.06 | -8.576 | -9.351 | 3.82 | 20.1 | 40.8 | 42.5 | 44.6 | 48.2 | 73 | 67.2
2840.06 | -8.627 | -12.624 | 3.82 | 20.1 | 40.8 | 42.5 | 44.4 | 48.2 | 72.7 | 67.2
2841.06 | -8.482 | -12.09 | 3.82 | 20.1 | 40.8 | 42.5 | 44.4 | 48.1 | 72.7 | 67.6
2842.06 | -8.586 | -11.098 | 3.82 | 20.2 | 40.7 | 42.4 | 44.5 | 48.1 | 72.4 | 68
2843.06 | -8.622 | -9.994 | 3.82 | 20.1 | 40.6 | 42.4 | 44.6 | 48.1 | 72.3 | 67.9
2844.06 | -8.488 | -9.737 | 3.82 | 20.1 | 40.5 | 42.3 | 44.6 | 48.1 | 72.2 | 67.9
2845.06 | -8.557 | -14.021 | 3.819 | 20.1 | 40.5 | 42.3 | 44.6 | 48.2 | 72.4 | 68
2846.06 | -8.571 | -14.83 | 3.819 | 20.1 | 40.7 | 42.4 | 44.6 | 48.2 | 72.7 | 67.8
2847.06 | -8.465 | -12.035 | 3.819 | 20.1 | 40.6 | 42.4 | 44.6 | 48.3 | 72.8 | 67.5
2848.06 | -8.571 | -12.569 | 3.819 | 20 | 40.6 | 42.4 | 44.5 | 48.3 | 72.6 | 67.5
2849.06 | -8.583 | -2.363 | 3.819 | 20 | 40.6 | 42.4 | 44.5 | 48.3 | 72.7 | 67.6
2850.06 | -8.453 | -5.857 | 3.819 | 20 | 40.7 | 42.4 | 44.5 | 48.2 | 72.9 | 67.7
2851.06 | -8.597 | -5.986 | 3.819 | 20 | 40.7 | 42.4 | 44.4 | 48.3 | 72.7 | 67.8
2852.06 | -8.625 | -12.146 | 3.819 | 20 | 40.6 | 42.3 | 44.4 | 48.3 | 72.5 | 67.4
2853.06 | -8.579 | -4.441 | 3.819 | 20.1 | 40.6 | 42.3 | 44.2 | 48.3 | 72.6 | 67.2
2854.06 | -8.421 | -9.884 | 3.819 | 20.1 | 40.5 | 42.2 | 44 | 48.2 | 72.4 | 67.4
2855.06 | -8.461 | -12.605 | 3.819 | 20.1 | 40.4 | 42.2 | 44 | 48 | 72.2 | 67.7
2856.06 | -8.553 | -5.397 | 3.819 | 20.1 | 40.5 | 42.2 | 44 | 48.1 | 72.2 | 67.6
2857.06 | -8.654 | -15.088 | 3.819 | 20.1 | 40.6 | 42.2 | 44 | 48 | 72.2 | 67.4
2858.06 | -8.553 | -6.243 | 3.819 | 20.2 | 40.6 | 42.2 | 44.1 | 48 | 72.7 | 66.9
2859.06 | -8.608 | -9.884 | 3.819 | 20.2 | 40.6 | 42.3 | 44.2 | 47.9 | 72.7 | 67.1
2860.06 | -8.567 | -6.666 | 3.819 | 20.2 | 40.6 | 42.3 | 44.2 | 48 | 72.5 | 67.5
2861.06 | -8.485 | -4.257 | 3.819 | 20.2 | 40.6 | 42.3 | 44.2 | 48 | 72.4 | 67.6
2862.06 | -8.562 | -8.854 | 3.819 | 20.1 | 40.7 | 42.3 | 44.3 | 48 | 72.3 | 67.7
2863.06 | -8.654 | -7.88 | 3.818 | 20.1 | 40.8 | 42.3 | 44.4 | 48 | 72.3 | 67.6
2864.06 | -8.509 | -7.64 | 3.818 | 20.1 | 40.7 | 42.2 | 44.3 | 48.1 | 72 | 67.6
2865.06 | -8.568 | -11.3 | 3.818 | 20.1 | 40.6 | 42.3 | 44.2 | 48.1 | 71.8 | 67.8
2866.06 | -8.495 | -8.376 | 3.818 | 20.1 | 40.4 | 42.3 | 44.2 | 48.3 | 72 | 68
2867.06 | -8.463 | -9.774 | 3.818 | 20 | 40.4 | 42.3 | 44.4 | 48.3 | 72.4 | 67.7
2868.06 | -8.556 | -6.997 | 3.818 | 20 | 40.5 | 42.3 | 44.4 | 48.3 | 72.7 | 67.5
2869.06 | -8.54 | -10.73 | 3.818 | 20 | 40.5 | 42.3 | 44.5 | 48.3 | 72.7 | 67.2
2870.06 | -8.595 | -8.155 | 3.818 | 20 | 40.7 | 42.4 | 44.4 | 48.2 | 73.1 | 67.1
2871.06 | -8.586 | -14.812 | 3.818 | 20.1 | 40.8 | 42.4 | 44.4 | 48.2 | 73.2 | 67.5
2872.06 | -8.633 | -10.95 | 3.818 | 20.1 | 40.7 | 42.4 | 44.5 | 48.3 | 72.8 | 67.8
2873.06 | -8.587 | -9.718 | 3.818 | 20.1 | 40.6 | 42.3 | 44.5 | 48 | 72.5 | 67.7
2874.06 | -8.486 | -12.477 | 3.818 | 20.1 | 40.5 | 42.2 | 44.5 | 47.8 | 72.8 | 67.6
2875.06 | -8.533 | -4.294 | 3.818 | 20.1 | 40.5 | 42.3 | 44.6 | 47.9 | 73.1 | 67.8
2876.06 | -8.534 | -15.787 | 3.818 | 20.1 | 40.5 | 42.3 | 44.6 | 48.1 | 73 | 67.8
2877.06 | -8.442 | -5.085 | 3.818 | 20.2 | 40.6 | 42.4 | 44.4 | 48 | 72.6 | 67.7
2878.06 | -8.524 | -6.353 | 3.818 | 20.1 | 40.5 | 42.4 | 44.3 | 48 | 72.4 | 67.7
2879.06 | -8.499 | -6.133 | 3.818 | 20.1 | 40.6 | 42.4 | 44.3 | 48.1 | 72.5 | 67.8
2880.06 | -8.542 | -3.889 | 3.818 | 20.2 | 40.9 | 42.4 | 44.5 | 48 | 72.9 | 67.9
2881.06 | -8.623 | -5.802 | 3.818 | 20.2 | 41.1 | 42.4 | 44.6 | 47.6 | 73.4 | 67.8
2882.06 | -8.622 | -8.964 | 3.817 | 20.1 | 41.1 | 42.5 | 44.6 | 47.6 | 73.2 | 67.8
2883.06 | -8.536 | -12.311 | 3.818 | 20.1 | 41.2 | 42.4 | 44.5 | 47.8 | 73 | 68
2884.06 | -8.603 | 1.37 | 3.817 | 20.1 | 41.1 | 42.4 | 44.6 | 47.6 | 73 | 68.2
2885.06 | -8.485 | -5.838 | 3.817 | 20.1 | 41 | 42.5 | 44.7 | 47.6 | 72.8 | 68.2
2886.06 | -8.65 | -12.366 | 3.817 | 20.1 | 41 | 42.5 | 44.8 | 47.8 | 72.7 | 68.2
2887.06 | -8.493 | -9.038 | 3.817 | 20.1 | 40.8 | 42.5 | 44.7 | 47.9 | 72.3 | 68.1
2888.06 | -8.674 | -6.39 | 3.817 | 20.1 | 40.7 | 42.4 | 44.5 | 47.6 | 72.6 | 67.6
2889.06 | -8.483 | -12.017 | 3.817 | 20 | 40.6 | 42.4 | 44.3 | 47.4 | 72.3 | 67.5
2890.06 | -8.534 | -5.673 | 3.817 | 20.1 | 40.6 | 42.3 | 44.4 | 47.5 | 72 | 67.6
2891.06 | -8.613 | -9.277 | 3.817 | 20.1 | 40.6 | 42.2 | 44.5 | 47.6 | 72 | 67.7
2892.06 | -8.566 | -9.038 | 3.817 | 20.1 | 40.7 | 42.2 | 44.5 | 47.7 | 72.2 | 67.4
2893.06 | -8.612 | -9.957 | 3.817 | 20.1 | 40.7 | 42.1 | 44.6 | 47.8 | 72.5 | 67
2894.06 | -8.491 | -9.24 | 3.817 | 20.1 | 40.6 | 42.1 | 44.7 | 47.9 | 72.2 | 66.9
2895.06 | -8.512 | -6.629 | 3.817 | 20.1 | 40.6 | 42 | 44.6 | 47.9 | 72 | 67
2896.06 | -8.62 | -14.113 | 3.817 | 20.1 | 40.6 | 42 | 44.5 | 47.8 | 71.8 | 67
2897.06 | -8.614 | -8.192 | 3.817 | 20.1 | 40.4 | 42 | 44.4 | 47.6 | 72 | 66.9
2898.06 | -8.626 | -6.464 | 3.817 | 20.2 | 40.4 | 42 | 44.3 | 47.5 | 72.2 | 66.3
2899.06 | -8.578 | -12.771 | 3.817 | 20.2 | 40.5 | 42 | 44.3 | 47.4 | 72.2 | 65.9
2900.06 | -8.552 | -12.164 | 3.817 | 20.2 | 40.5 | 42 | 44.3 | 47.5 | 71.9 | 66.1
2901.06 | -8.601 | -12.182 | 3.816 | 20.2 | 40.7 | 42 | 44.4 | 47.7 | 72.2 | 66.3
2902.06 | -8.644 | -13.984 | 3.816 | 20.2 | 40.6 | 42 | 44.4 | 47.8 | 72.1 | 66.7
2903.06 | -8.54 | -9.792 | 3.816 | 20.2 | 40.6 | 42 | 44.3 | 47.8 | 71.9 | 66.9
2904.06 | -8.445 | -12.219 | 3.816 | 20.2 | 40.7 | 42 | 44.4 | 47.7 | 72.2 | 66.6
2905.06 | -8.486 | -4.919 | 3.816 | 20.2 | 40.7 | 42 | 44.4 | 47.6 | 72.5 | 66.2
2906.06 | -8.466 | -6.464 | 3.816 | 20.2 | 40.7 | 42 | 44.4 | 47.4 | 72.3 | 66.2
2907.06 | -8.628 | -10.436 | 3.816 | 20.1 | 40.7 | 41.9 | 44.4 | 47.5 | 72.3 | 66.6
2908.06 | -8.553 | -9.112 | 3.816 | 20.1 | 40.7 | 41.9 | 44.3 | 47.6 | 72.5 | 66.7
2909.06 | -8.499 | -11.318 | 3.816 | 20.1 | 40.7 | 41.9 | 44.3 | 47.6 | 72.5 | 66.8
2910.06 | -8.627 | -7.953 | 3.816 | 20.1 | 40.8 | 42 | 44.4 | 47.6 | 72.4 | 66.9
2911.06 | -8.579 | -9.774 | 3.816 | 20.1 | 40.7 | 42.1 | 44.2 | 47.7 | 72.2 | 66.8
2912.06 | -8.678 | -12.348 | 3.816 | 20.1 | 40.7 | 42.1 | 44.1 | 47.7 | 72.2 | 66.5
2913.06 | -8.48 | -14.481 | 3.816 | 20.1 | 40.7 | 42.2 | 44 | 47.6 | 72 | 66.7
2914.06 | -8.446 | -8.358 | 3.816 | 20.1 | 40.7 | 42.1 | 43.9 | 47.7 | 72 | 66.8
2915.06 | -8.475 | -12.9 | 3.816 | 20.2 | 40.7 | 42.1 | 43.8 | 47.6 | 72.1 | 66.9
2916.06 | -8.513 | -4.827 | 3.816 | 20.2 | 40.7 | 42 | 43.8 | 47.7 | 71.6 | 67.2
2917.06 | -8.5 | -10.215 | 3.816 | 20.2 | 40.8 | 42 | 43.8 | 47.6 | 72 | 66.9
2918.06 | -8.584 | -9.718 | 3.816 | 20.2 | 40.9 | 42 | 43.8 | 47.5 | 72.4 | 66.5
2919.06 | -8.489 | -3.558 | 3.816 | 20.2 | 40.9 | 42 | 43.7 | 47.5 | 72.3 | 66.1
2920.06 | -8.462 | -13.231 | 3.815 | 20.2 | 40.9 | 42 | 43.7 | 47.4 | 72.2 | 65.7
2921.06 | -8.462 | -12.936 | 3.815 | 20.2 | 40.9 | 42 | 43.7 | 47.6 | 72.3 | 65.5
2922.06 | -8.596 | -9.939 | 3.815 | 20.2 | 41 | 42 | 43.6 | 47.4 | 72.2 | 65.7
2923.06 | -8.59 | -11.484 | 3.815 | 20.2 | 41 | 42 | 43.6 | 47.2 | 72.3 | 66
2924.06 | -8.536 | -7.089 | 3.815 | 20.2 | 41 | 42.1 | 43.7 | 47.3 | 72.4 | 66.1
2925.06 | -8.576 | -6.776 | 3.815 | 20.1 | 41 | 42.1 | 43.7 | 47.5 | 72.2 | 66.4
2926.06 | -8.524 | -10.399 | 3.815 | 20.1 | 40.7 | 42.2 | 43.7 | 47.6 | 71.7 | 66.5
2927.06 | -8.518 | -3.374 | 3.815 | 20.1 | 40.6 | 42.2 | 43.7 | 47.6 | 71.7 | 66.7
2928.06 | -8.629 | -9.718 | 3.815 | 20.1 | 40.5 | 42.2 | 43.8 | 47.7 | 71.9 | 66.7
2929.06 | -8.48 | -11.962 | 3.815 | 20.1 | 40.6 | 42.2 | 43.9 | 47.5 | 72.1 | 67
2930.06 | -8.528 | -10.417 | 3.815 | 20 | 40.6 | 42.1 | 43.9 | 47.4 | 71.9 | 67.2
2931.06 | -8.608 | -13.12 | 3.815 | 20.1 | 40.6 | 42.1 | 44 | 47.5 | 72.2 | 67.3
2932.06 | -8.522 | -8.468 | 3.815 | 20.1 | 40.5 | 42 | 44.2 | 47.6 | 71.9 | 67.4
2933.06 | -8.618 | -8.063 | 3.815 | 20.1 | 40.3 | 42 | 44.2 | 47.7 | 71.6 | 67.3
2934.06 | -8.582 | -9.295 | 3.815 | 20.1 | 40.4 | 41.9 | 44.2 | 47.8 | 71.8 | 67.3
2935.06 | -8.45 | -9.02 | 3.815 | 20.2 | 40.6 | 41.9 | 44.2 | 48 | 72.1 | 67.3
2936.06 | -8.608 | -8.983 | 3.815 | 20.1 | 40.6 | 41.9 | 44.2 | 47.9 | 72.1 | 67.3
2937.06 | -8.511 | -11.116 | 3.815 | 20.1 | 40.6 | 41.9 | 44.2 | 47.9 | 71.6 | 67.5
2938.06 | -8.604 | -11.373 | 3.815 | 20.1 | 40.6 | 41.8 | 44 | 47.9 | 71.5 | 67.6
2939.06 | -8.488 | -7.622 | 3.814 | 20.1 | 40.7 | 41.9 | 44 | 48 | 71.5 | 67.6
2940.06 | -8.493 | -6.225 | 3.814 | 20.1 | 40.7 | 42 | 43.9 | 48 | 71.5 | 67.5
2941.06 | -8.503 | -4.662 | 3.814 | 20.1 | 40.7 | 42 | 43.8 | 47.7 | 71.3 | 67.4
2942.06 | -8.485 | -8.946 | 3.814 | 20 | 40.7 | 42 | 43.8 | 47.6 | 71.3 | 67.4
2943.06 | -8.424 | -3.944 | 3.814 | 20 | 40.6 | 42 | 43.7 | 47.6 | 71.3 | 67.3
2944.06 | -8.478 | -6.169 | 3.814 | 20 | 40.6 | 41.9 | 43.7 | 47.5 | 71.1 | 66.8
2945.06 | -8.515 | 0.542 | 3.814 | 20 | 40.4 | 41.8 | 43.7 | 47.5 | 71 | 66.7
2946.06 | -8.548 | -3.558 | 3.814 | 20 | 40.3 | 41.8 | 43.6 | 47.5 | 71.3 | 66.2
2947.06 | -8.645 | -7.971 | 3.814 | 20.1 | 40.3 | 41.8 | 43.7 | 47.4 | 71.1 | 66
2948.06 | -8.517 | -10.013 | 3.814 | 20.1 | 40.3 | 41.8 | 43.8 | 47.4 | 71.2 | 66.2
2949.06 | -8.498 | -9.351 | 3.814 | 20.1 | 40.4 | 41.8 | 43.8 | 47.3 | 71.6 | 66
2950.06 | -8.515 | -13.948 | 3.814 | 20.1 | 40.3 | 41.7 | 43.8 | 47.2 | 71.3 | 66.2
2951.06 | -8.463 | -7.07 | 3.814 | 20.1 | 40.4 | 41.6 | 43.9 | 47.2 | 71.5 | 66.5
2952.06 | -8.52 | -5.507 | 3.814 | 20.1 | 40.4 | 41.7 | 43.9 | 47.2 | 71.5 | 66.5
2953.06 | -8.507 | -4.772 | 3.814 | 20.2 | 40.4 | 41.7 | 43.8 | 47.2 | 71.5 | 66.4
2954.06 | -8.557 | 2.05 | 3.814 | 20.2 | 40.4 | 41.8 | 43.7 | 47.2 | 71.4 | 66.1
2955.06 | -8.517 | -3.522 | 3.814 | 20.1 | 40.4 | 41.7 | 43.6 | 47.1 | 71 | 66.1
2956.06 | -8.643 | -2.547 | 3.814 | 20.1 | 40.3 | 41.7 | 43.7 | 47.1 | 70.8 | 66.3
2957.06 | -8.476 | -10.619 | 3.814 | 20.1 | 40.2 | 41.7 | 43.7 | 47.3 | 71 | 66.5
2958.06 | -8.633 | -7.493 | 3.813 | 20.1 | 40.2 | 41.7 | 43.8 | 47.3 | 71.2 | 66.3
2959.06 | -8.487 | -7.916 | 3.813 | 20.1 | 40.3 | 41.7 | 43.6 | 47.2 | 71.6 | 65.9
2960.06 | -8.61 | -6.427 | 3.813 | 20 | 40.3 | 41.7 | 43.6 | 47.1 | 71.6 | 66.1
2961.06 | -8.478 | -6.206 | 3.813 | 20 | 40.3 | 41.8 | 43.5 | 47.3 | 71.7 | 66.5
2962.06 | -8.635 | -11.042 | 3.813 | 20 | 40.3 | 41.8 | 43.5 | 47.5 | 71.7 | 66.8
2963.06 | -8.571 | -11.612 | 3.813 | 20 | 40.3 | 41.9 | 43.6 | 47.6 | 71.2 | 67
2964.06 | -8.455 | -3.007 | 3.813 | 20 | 40.2 | 41.9 | 43.6 | 47.4 | 71.6 | 66.7
2965.06 | -8.644 | -3.154 | 3.813 | 20 | 40.2 | 41.8 | 43.6 | 47.2 | 71.6 | 66.8
2966.06 | -8.563 | -2.786 | 3.813 | 20.1 | 40.2 | 41.8 | 43.6 | 47.2 | 71 | 66.9
2967.06 | -8.514 | -11.851 | 3.813 | 20.1 | 40.2 | 41.8 | 43.6 | 47.3 | 70.9 | 66.9
2968.06 | -8.601 | -5.875 | 3.813 | 20.1 | 40.2 | 41.7 | 43.7 | 47.3 | 70.9 | 66.9
2969.06 | -8.562 | -11.263 | 3.813 | 20.1 | 40.2 | 41.7 | 43.7 | 47.3 | 71.3 | 66.9
2970.06 | -8.616 | -9.13 | 3.813 | 20.2 | 40.2 | 41.7 | 43.6 | 47.4 | 71.5 | 66.8
2971.06 | -8.571 | -11.87 | 3.813 | 20.2 | 40.2 | 41.7 | 43.5 | 47.5 | 71.5 | 66.7
2972.06 | -8.524 | -8.542 | 3.813 | 20.2 | 40.4 | 41.8 | 43.6 | 47.6 | 71.5 | 66.7
2973.06 | -8.461 | -4.092 | 3.813 | 20.2 | 40.4 | 41.8 | 43.6 | 47.6 | 71.4 | 66.4
2974.06 | -8.498 | -10.822 | 3.813 | 20.2 | 40.3 | 41.8 | 43.6 | 47.3 | 71.2 | 66.5
2975.06 | -8.637 | -8.211 | 3.813 | 20.2 | 40.2 | 41.8 | 43.7 | 47.4 | 70.8 | 66.7
2976.06 | -8.525 | -5.029 | 3.813 | 20.2 | 40 | 41.7 | 43.8 | 47.5 | 70.5 | 66.6
2977.06 | -8.593 | -3.319 | 3.813 | 20.2 | 39.9 | 41.7 | 43.8 | 47.2 | 70.5 | 66.5
2978.06 | -8.631 | -8.762 | 3.812 | 20.2 | 39.9 | 41.7 | 43.8 | 47.1 | 70.9 | 66.4
2979.06 | -8.652 | -12.293 | 3.812 | 20.2 | 40 | 41.7 | 43.7 | 47.1 | 71.2 | 66.1
2980.06 | -8.607 | -9.902 | 3.812 | 20.2 | 40 | 41.7 | 43.6 | 47 | 71.3 | 65.8
2981.06 | -8.57 | -1.554 | 3.812 | 20.2 | 39.9 | 41.7 | 43.6 | 47 | 71.1 | 66
2982.06 | -8.63 | -6.077 | 3.812 | 20.2 | 39.8 | 41.7 | 43.7 | 47 | 71.2 | 65.5
2983.06 | -8.501 | -9.737 | 3.812 | 20.1 | 39.8 | 41.7 | 43.8 | 46.8 | 71.4 | 65.5
2984.06 | -8.668 | -7.88 | 3.812 | 20.1 | 39.8 | 41.7 | 43.8 | 46.9 | 71 | 65.9
2985.06 | -8.507 | -4.606 | 3.812 | 20.1 | 40 | 41.7 | 43.9 | 47 | 71 | 65.9
2986.06 | -8.59 | -3.852 | 3.812 | 20.1 | 40 | 41.7 | 44 | 47.1 | 71 | 66.1
2987.06 | -8.635 | -9.001 | 3.812 | 20.1 | 40.1 | 41.7 | 44 | 46.9 | 71.4 | 66.2
2988.06 | -8.491 | -5.066 | 3.812 | 20.1 | 40.1 | 41.7 | 43.9 | 46.8 | 71.3 | 66.3
2989.06 | -8.591 | -9.718 | 3.812 | 20.1 | 40.1 | 41.7 | 44 | 46.9 | 70.9 | 66.4
2990.06 | -8.551 | -6.776 | 3.812 | 20.1 | 40.1 | 41.7 | 44.1 | 47 | 70.8 | 66.6
2991.06 | -8.531 | -9.737 | 3.812 | 20.1 | 40.1 | 41.6 | 44.1 | 47.2 | 70.9 | 66.7
2992.06 | -8.447 | -5.967 | 3.812 | 20.1 | 40.2 | 41.6 | 44.1 | 47.2 | 71.1 | 66.5
2993.06 | -8.496 | -1.297 | 3.812 | 20.1 | 40.2 | 41.6 | 44.2 | 47.2 | 71 | 66.3
2994.06 | -8.442 | -2.841 | 3.812 | 20.2 | 40.3 | 41.6 | 44.2 | 47.3 | 71.2 | 66
2995.06 | -8.425 | -4.441 | 3.812 | 20.2 | 40.4 | 41.7 | 44.2 | 47.2 | 71.1 | 66.2
2996.06 | -8.448 | -7.034 | 3.811 | 20.2 | 40.4 | 41.7 | 44.3 | 47.3 | 71.1 | 66.2
2997.06 | -8.593 | -6.703 | 3.811 | 20.2 | 40.3 | 41.7 | 44.3 | 47.3 | 70.9 | 65.9
2998.06 | -8.451 | -8.339 | 3.811 | 20.2 | 40.2 | 41.7 | 44.2 | 47.2 | 70.9 | 65.9
2999.06 | -8.562 | -5.434 | 3.811 | 20.2 | 40.1 | 41.7 | 44.1 | 47.2 | 70.6 | 66.2
3000.06 | -8.583 | -0.653 | 3.811 | 20.2 | 40.1 | 41.6 | 43.9 | 47.2 | 70.7 | 66.3
3001.06 | -8.508 | -1.057 | 3.811 | 20.1 | 40 | 41.6 | 43.8 | 47 | 70.7 | 66.4
3002.06 | -8.618 | -8.486 | 3.811 | 20.1 | 40 | 41.5 | 43.7 | 47 | 70.6 | 66.3
3003.06 | -8.556 | -5.489 | 3.811 | 20.1 | 40.1 | 41.4 | 43.7 | 47.1 | 71 | 65.7
3004.06 | -8.536 | -7.604 | 3.811 | 20.1 | 39.9 | 41.3 | 43.6 | 47.1 | 71.1 | 65.5
3005.06 | -8.582 | -3.411 | 3.811 | 20.1 | 39.9 | 41.3 | 43.6 | 47.1 | 71.1 | 65.5
3006.06 | -8.475 | -4.533 | 3.811 | 20.1 | 40 | 41.4 | 43.7 | 47.2 | 70.9 | 65.7
3007.06 | -8.466 | -4.459 | 3.811 | 20 | 40 | 41.4 | 43.7 | 47.3 | 70.7 | 66
3008.06 | -8.565 | -14.389 | 3.811 | 20 | 40.1 | 41.5 | 43.7 | 47.3 | 70.7 | 66.2
3009.06 | -8.582 | -8.302 | 3.811 | 20.1 | 40.3 | 41.6 | 43.8 | 47.3 | 70.9 | 66.4
3010.06 | -8.596 | -7.604 | 3.811 | 20.1 | 40.4 | 41.6 | 44 | 47.2 | 71.1 | 66.5
3011.06 | -8.46 | -5.268 | 3.811 | 20.1 | 40.3 | 41.6 | 43.9 | 47.3 | 70.7 | 66.3
3012.06 | -8.622 | -2.418 | 3.811 | 20.1 | 40.3 | 41.6 | 44 | 47.2 | 70.9 | 65.9
3013.06 | -8.56 | -7.512 | 3.811 | 20.1 | 40.2 | 41.6 | 44 | 47.2 | 70.8 | 66.1
3014.06 | -8.627 | -7.677 | 3.811 | 20.2 | 40.1 | 41.6 | 44 | 47.2 | 70.5 | 66.3
3015.06 | -8.548 | -6.997 | 3.811 | 20.2 | 40.2 | 41.5 | 44.1 | 47.3 | 70.1 | 66.4
3016.06 | -8.48 | -8.854 | 3.81 | 20.2 | 40.1 | 41.4 | 44.1 | 47.5 | 69.7 | 66.4
3017.06 | -8.539 | -7.732 | 3.81 | 20.2 | 40 | 41.4 | 44 | 47.4 | 70 | 66.3
3018.06 | -8.508 | -4.974 | 3.81 | 20.2 | 39.9 | 41.3 | 43.9 | 47.3 | 70.3 | 66.3
3019.06 | -8.596 | -4.551 | 3.81 | 20.1 | 39.9 | 41.3 | 43.9 | 47.2 | 70.4 | 66.3
3020.06 | -8.598 | -6.629 | 3.81 | 20.1 | 39.8 | 41.3 | 43.9 | 47.2 | 70.4 | 66.2
3021.06 | -8.647 | -2.529 | 3.81 | 20.1 | 39.7 | 41.3 | 43.9 | 47.2 | 70.2 | 66
3022.06 | -8.566 | -0.543 | 3.81 | 20.1 | 39.8 | 41.3 | 43.8 | 47.1 | 70.3 | 66.1
3023.06 | -8.518 | -4.735 | 3.81 | 20 | 39.8 | 41.3 | 43.8 | 47.1 | 70.4 | 65.9
3024.06 | -8.499 | -2.731 | 3.81 | 20 | 40.1 | 41.3 | 43.6 | 47 | 70.8 | 65.4
3025.06 | -8.58 | -8.137 | 3.81 | 20 | 40 | 41.3 | 43.5 | 46.9 | 70.7 | 65.2
3026.06 | -8.595 | -3.761 | 3.81 | 20 | 40.1 | 41.3 | 43.5 | 46.7 | 71 | 64.9
3027.06 | -8.591 | -3.227 | 3.81 | 20.1 | 40.2 | 41.3 | 43.4 | 46.7 | 71 | 64.6
3028.06 | -8.648 | -6.887 | 3.81 | 20.1 | 40.2 | 41.4 | 43.4 | 46.8 | 70.7 | 64.6
3029.06 | -8.478 | -3.301 | 3.81 | 20.1 | 40.2 | 41.4 | 43.5 | 46.6 | 70.5 | 64.2
3030.06 | -8.509 | -2.841 | 3.81 | 20.1 | 40.1 | 41.3 | 43.4 | 46.6 | 70.3 | 64.2
3031.06 | -8.605 | -9.277 | 3.81 | 20.1 | 40.1 | 41.3 | 43.5 | 46.6 | 70.2 | 64.5
3032.06 | -8.496 | -9.167 | 3.81 | 20.1 | 40.1 | 41.3 | 43.5 | 46.8 | 70.1 | 64.7
3033.06 | -8.566 | -6.942 | 3.81 | 20.2 | 40.2 | 41.4 | 43.3 | 46.8 | 70.4 | 64.7
3034.06 | -8.6 | -10.252 | 3.81 | 20.2 | 40.1 | 41.4 | 43.3 | 46.8 | 70.1 | 65.1
3035.06 | -8.485 | -8.376 | 3.809 | 20.2 | 40.1 | 41.3 | 43.4 | 46.9 | 70 | 65.5
3036.06 | -8.557 | -11.723 | 3.809 | 20.2 | 39.9 | 41.3 | 43.4 | 47 | 70.1 | 65.7
3037.06 | -8.561 | -12.881 | 3.809 | 20.1 | 39.9 | 41.4 | 43.2 | 47.1 | 70.2 | 65.6
3038.06 | -8.456 | 2.124 | 3.809 | 20.1 | 40 | 41.4 | 43.2 | 46.9 | 70.5 | 65
3039.06 | -8.599 | -9.038 | 3.809 | 20.1 | 40 | 41.4 | 43.3 | 46.8 | 70.7 | 64.6
3040.06 | -8.643 | 0.579 | 3.809 | 20.1 | 40 | 41.5 | 43.4 | 46.8 | 70.8 | 64.7
3041.06 | -8.493 | -2.253 | 3.809 | 20.1 | 39.9 | 41.5 | 43.4 | 46.7 | 70.4 | 65
3042.06 | -8.627 | -6.041 | 3.809 | 20 | 39.8 | 41.5 | 43.3 | 46.7 | 70.7 | 64.7
3043.06 | -8.505 | -1.609 | 3.809 | 20 | 39.8 | 41.5 | 43.3 | 46.7 | 70.3 | 64.6
3044.06 | -8.522 | -4.349 | 3.809 | 20.1 | 39.9 | 41.4 | 43.3 | 46.8 | 70 | 64.7
3045.06 | -8.659 | -7.089 | 3.809 | 20 | 39.9 | 41.4 | 43.4 | 46.9 | 70.2 | 64.9
3046.06 | -8.454 | 2.804 | 3.809 | 20 | 40 | 41.3 | 43.4 | 46.9 | 70.5 | 65.1
3047.06 | -8.574 | -6.188 | 3.809 | 20.1 | 40 | 41.3 | 43.5 | 46.9 | 70.8 | 64.9
3048.06 | -8.46 | -3.816 | 3.809 | 20.1 | 40 | 41.3 | 43.4 | 46.6 | 71 | 64.9
3049.06 | -8.482 | -5.544 | 3.809 | 20.1 | 39.9 | 41.3 | 43.4 | 46.6 | 70.9 | 65.1
3050.06 | -8.446 | -5.986 | 3.809 | 20.1 | 39.8 | 41.3 | 43.3 | 46.5 | 70.2 | 65.3
3051.06 | -8.503 | -6.408 | 3.809 | 20.1 | 39.9 | 41.3 | 43.3 | 46.5 | 69.8 | 65.3
3052.06 | -8.61 | -2.069 | 3.809 | 20.1 | 39.8 | 41.2 | 43.2 | 46.5 | 70 | 65
3053.06 | -8.541 | -8.891 | 3.809 | 20.2 | 40 | 41.3 | 43.1 | 46.5 | 70.5 | 64.9
3054.06 | -8.552 | -11.281 | 3.808 | 20.2 | 40 | 41.3 | 43.1 | 46.7 | 70.2 | 65.2
3055.06 | -8.472 | -5.085 | 3.808 | 20.2 | 40 | 41.2 | 43 | 46.8 | 69.9 | 65.4
3056.06 | -8.476 | 0.873 | 3.808 | 20.2 | 40 | 41.2 | 43 | 46.9 | 70.2 | 65.2
3057.06 | -8.539 | -7.034 | 3.808 | 20.2 | 40 | 41.2 | 43 | 46.8 | 70.2 | 64.8
3058.06 | -8.499 | -7.126 | 3.808 | 20.2 | 40.1 | 41.2 | 43.1 | 46.7 | 70.2 | 64.5
3059.06 | -8.58 | -7.585 | 3.808 | 20.2 | 40.1 | 41.2 | 43.1 | 46.9 | 70 | 64.8
3060.06 | -8.568 | -6.905 | 3.808 | 20.2 | 40.2 | 41.3 | 43.1 | 46.9 | 70.1 | 64.9
3061.06 | -8.521 | -1.352 | 3.808 | 20.1 | 40.1 | 41.2 | 43.1 | 46.7 | 70.1 | 64.8
3062.06 | -8.457 | -9.718 | 3.808 | 20.1 | 40 | 41.2 | 43.1 | 46.6 | 70 | 65.1
3063.06 | -8.421 | -13.231 | 3.808 | 20.1 | 39.9 | 41.2 | 43.1 | 46.8 | 69.7 | 65.4
3064.06 | -8.573 | -0.487 | 3.808 | 20.1 | 39.8 | 41.2 | 43.1 | 46.8 | 69.7 | 65.3
3065.06 | -8.655 | -6.795 | 3.808 | 20.1 | 39.9 | 41.2 | 43.1 | 46.7 | 69.9 | 64.9
3066.06 | -8.614 | -3.301 | 3.808 | 20.1 | 39.9 | 41.2 | 43 | 46.9 | 69.6 | 65
3067.06 | -8.609 | -7.07 | 3.808 | 20.1 | 39.9 | 41.2 | 43.1 | 46.9 | 69.5 | 65.2
3068.06 | -8.647 | -3.981 | 3.808 | 20.1 | 39.9 | 41.2 | 43.2 | 46.9 | 70.1 | 64.8
3069.06 | -8.639 | -4.055 | 3.808 | 20.1 | 40 | 41.2 | 43.2 | 46.8 | 70.2 | 64.5
3070.06 | -8.651 | -3.338 | 3.808 | 20 | 39.8 | 41.2 | 43.2 | 46.8 | 69.4 | 64.6
3071.06 | -8.489 | -7.034 | 3.808 | 20 | 39.8 | 41.2 | 43.3 | 47 | 69.3 | 64.9
3072.06 | -8.536 | -9.847 | 3.808 | 20 | 39.8 | 41.2 | 43.2 | 47 | 69.3 | 64.7
3073.06 | -8.531 | -3.282 | 3.808 | 20 | 39.9 | 41.2 | 43.1 | 46.9 | 69.2 | 64.7
3074.06 | -8.573 | -5.305 | 3.807 | 20 | 39.9 | 41.2 | 43.1 | 46.8 | 69.4 | 64.7
3075.06 | -8.657 | -5.268 | 3.807 | 20 | 39.8 | 41.2 | 43 | 46.9 | 69.2 | 64.9
3076.06 | -8.515 | -10.252 | 3.807 | 20.1 | 39.9 | 41.2 | 43 | 47 | 69.3 | 65
3077.06 | -8.647 | -2.253 | 3.807 | 20.1 | 39.9 | 41.2 | 43 | 46.8 | 69.4 | 65.2
3078.06 | -8.489 | -3.816 | 3.807 | 20.1 | 40 | 41.2 | 42.9 | 46.7 | 70.1 | 65.2
3079.06 | -8.595 | 1.499 | 3.807 | 20.1 | 40.1 | 41.2 | 42.9 | 46.8 | 70.4 | 65.1
3080.06 | -8.645 | -6.077 | 3.807 | 20.1 | 40 | 41.3 | 43 | 46.8 | 70 | 65.1
3081.06 | -8.488 | -6.574 | 3.807 | 20.2 | 40 | 41.2 | 43 | 46.8 | 69.8 | 65.1
3082.06 | -8.655 | -1.885 | 3.807 | 20.2 | 39.9 | 41.2 | 43 | 46.8 | 69.4 | 65
3083.06 | -8.586 | 1.094 | 3.807 | 20.2 | 39.9 | 41.2 | 43.1 | 46.7 | 69.4 | 65.1
3084.06 | -8.56 | -12.348 | 3.807 | 20.2 | 40.1 | 41.2 | 43 | 46.7 | 69.9 | 65.1
3085.06 | -8.387 | -3.172 | 3.807 | 20.2 | 40.2 | 41.2 | 43 | 46.8 | 70 | 65.4
3086.06 | -8.622 | 1.076 | 3.807 | 20.2 | 40 | 41.2 | 43 | 46.8 | 69.7 | 65.5
3087.06 | -8.452 | -4.919 | 3.807 | 20.1 | 39.9 | 41.1 | 43.1 | 47 | 69.7 | 65.3
3088.06 | -8.486 | -11.612 | 3.807 | 20.1 | 39.8 | 41.2 | 43.1 | 47 | 69.9 | 65
3089.06 | -8.536 | -4.864 | 3.807 | 20.1 | 39.8 | 41.2 | 43.1 | 46.8 | 70.1 | 64.7
3090.06 | -8.613 | -0.837 | 3.807 | 20.1 | 39.7 | 41.2 | 43.1 | 46.7 | 69.8 | 65
3091.06 | -8.646 | -5.305 | 3.807 | 20.1 | 39.6 | 41.2 | 43 | 46.8 | 69.4 | 65
3092.06 | -8.501 | -5.563 | 3.807 | 20 | 39.7 | 41.1 | 43 | 46.8 | 68.9 | 65.1
3093.06 | -8.582 | -13.617 | 3.806 | 20 | 39.7 | 41.1 | 43 | 46.8 | 69 | 65.2
3094.06 | -8.618 | -11.778 | 3.806 | 20 | 39.6 | 41 | 43 | 46.9 | 69.3 | 65.3
3095.06 | -8.597 | -6.556 | 3.806 | 20 | 39.6 | 41 | 43.1 | 46.9 | 69.3 | 65.3
3096.06 | -8.565 | -11.061 | 3.806 | 20 | 39.6 | 41 | 43.1 | 46.9 | 69.2 | 65
3097.06 | -8.421 | -9.351 | 3.806 | 20 | 39.6 | 41 | 43.1 | 46.8 | 69.4 | 64.9
3098.06 | -8.643 | -12.458 | 3.806 | 20.1 | 39.5 | 41 | 43.2 | 46.8 | 69.5 | 65.1
3099.06 | -8.439 | -8.615 | 3.806 | 20.1 | 39.6 | 41 | 43.2 | 46.9 | 69.2 | 64.9
3100.06 | -8.524 | 5.636 | 3.806 | 20.1 | 39.6 | 41 | 43 | 46.9 | 69.2 | 64.8
3101.06 | -8.498 | -4.257 | 3.806 | 20.2 | 39.5 | 41 | 42.9 | 46.9 | 68.9 | 65
3102.06 | -8.446 | -8.615 | 3.806 | 20.2 | 39.5 | 40.9 | 42.8 | 47 | 68.9 | 65.2
3103.06 | -8.545 | -14.646 | 3.806 | 20.2 | 39.4 | 40.9 | 42.9 | 47 | 68.6 | 65.1
3104.06 | -8.701 | -5.029 | 3.806 | 20.2 | 39.4 | 41 | 43 | 46.8 | 68.9 | 65
3105.06 | -8.465 | -3.669 | 3.806 | 20.2 | 39.5 | 41 | 43.2 | 46.7 | 68.8 | 65
3106.06 | -8.465 | -5.544 | 3.806 | 20.2 | 39.6 | 41 | 43.1 | 46.6 | 68.5 | 65
3107.06 | -8.642 | -7.162 | 3.806 | 20.1 | 39.5 | 41 | 43.2 | 46.5 | 68.8 | 64.6
3108.06 | -8.553 | -5.71 | 3.806 | 20.1 | 39.5 | 41 | 43 | 46.6 | 68.9 | 64.5
3109.06 | -8.573 | -5.287 | 3.806 | 20.1 | 39.5 | 41 | 42.9 | 46.6 | 68.8 | 64.3
3110.06 | -8.611 | -1.719 | 3.806 | 20.1 | 39.6 | 41 | 42.9 | 46.5 | 69 | 63.8
3111.06 | -8.498 | -6.408 | 3.806 | 20.1 | 39.6 | 41 | 43 | 46.5 | 69.3 | 63.6
3112.06 | -8.454 | -5.195 | 3.805 | 20.1 | 39.5 | 41 | 42.9 | 46.6 | 68.9 | 64
3113.06 | -8.537 | -15.75 | 3.805 | 20.1 | 39.5 | 41.1 | 43 | 46.7 | 68.7 | 64.4
3114.06 | -8.662 | -10.73 | 3.805 | 20.1 | 39.4 | 41.1 | 43.1 | 46.8 | 68.6 | 64.6
3115.06 | -8.574 | -7.659 | 3.805 | 20.1 | 39.4 | 41 | 42.9 | 46.7 | 68.7 | 64.5
3116.06 | -8.657 | -2.988 | 3.805 | 20.1 | 39.4 | 40.9 | 42.9 | 46.8 | 68.8 | 64.6
3117.06 | -8.587 | -8.376 | 3.805 | 20.1 | 39.3 | 40.9 | 42.9 | 46.8 | 69.1 | 64.6
3118.06 | -8.556 | -9.884 | 3.805 | 20.2 | 39.3 | 41 | 42.9 | 46.8 | 69.1 | 64.7
3119.06 | -8.493 | -8.358 | 3.805 | 20.2 | 39.3 | 41 | 42.9 | 46.8 | 68.8 | 64.7
3120.06 | -8.596 | -7.512 | 3.805 | 20.2 | 39.4 | 41 | 43 | 46.7 | 68.9 | 64.3
3121.06 | -8.555 | -3.871 | 3.805 | 20.2 | 39.4 | 41.1 | 42.9 | 46.7 | 69.1 | 63.8
3122.06 | -8.485 | -11.723 | 3.805 | 20.2 | 39.2 | 41 | 42.8 | 46.7 | 68.8 | 64.2
3123.06 | -8.634 | -4.257 | 3.805 | 20.2 | 39.2 | 41.1 | 42.8 | 46.8 | 68.7 | 64.5
3124.06 | -8.486 | -12.844 | 3.805 | 20.2 | 39.2 | 41 | 42.9 | 46.7 | 68.6 | 64.8
3125.06 | -8.624 | -9.369 | 3.805 | 20.2 | 39.2 | 41 | 42.9 | 46.8 | 68.8 | 64.9
3126.06 | -8.54 | -6.5 | 3.805 | 20.2 | 39.3 | 41 | 42.9 | 46.6 | 68.9 | 64.7
3127.06 | -8.595 | -5.36 | 3.805 | 20.2 | 39.4 | 41 | 42.9 | 46.6 | 68.9 | 64.8
3128.06 | -8.592 | -6.225 | 3.805 | 20.1 | 39.4 | 40.9 | 42.8 | 46.5 | 68.6 | 64.8
3129.06 | -8.639 | -7.953 | 3.805 | 20.1 | 39.3 | 40.9 | 42.8 | 46.5 | 68.3 | 64.9
3130.06 | -8.625 | -4.809 | 3.805 | 20.1 | 39.3 | 40.9 | 42.8 | 46.5 | 68.5 | 64.9
3131.06 | -8.564 | -14.72 | 3.805 | 20.1 | 39.4 | 40.9 | 42.9 | 46.4 | 68.9 | 64.9
3132.06 | -8.526 | -9.075 | 3.804 | 20.1 | 39.4 | 40.9 | 42.8 | 46.4 | 69.1 | 64.9
3133.06 | -8.614 | -10.196 | 3.804 | 20.1 | 39.4 | 40.9 | 42.6 | 46.5 | 69.1 | 64.5
3134.06 | -8.499 | -7.622 | 3.804 | 20.1 | 39.5 | 40.9 | 42.6 | 46.3 | 68.9 | 64.5
3135.06 | -8.62 | -4.092 | 3.804 | 20.1 | 39.7 | 40.9 | 42.7 | 46.3 | 69 | 64.8
3136.06 | -8.713 | -7.438 | 3.804 | 20.1 | 39.7 | 41 | 42.9 | 46.3 | 69.1 | 65
3137.06 | -8.635 | -9.332 | 3.804 | 20.1 | 39.6 | 41 | 42.9 | 46.5 | 69.2 | 64.9
3138.06 | -8.636 | -8.836 | 3.804 | 20.1 | 39.5 | 41 | 42.9 | 46.6 | 69.4 | 64.2
3139.06 | -8.523 | -7.898 | 3.804 | 20.1 | 39.4 | 41.1 | 42.9 | 46.5 | 69.7 | 63.8
3140.06 | -8.447 | -3.558 | 3.804 | 20.1 | 39.4 | 41.1 | 42.9 | 46.5 | 69.5 | 64
3141.06 | -8.472 | -1.536 | 3.804 | 20.1 | 39.3 | 41.1 | 42.7 | 46.5 | 68.8 | 64.1
3142.06 | -8.624 | -4.919 | 3.804 | 20.2 | 39.3 | 41 | 42.6 | 46.6 | 68.5 | 64.4
3143.06 | -8.649 | -13.359 | 3.804 | 20.2 | 39.3 | 41 | 42.5 | 46.5 | 68.4 | 64.4
3144.06 | -8.516 | -4.128 | 3.804 | 20.2 | 39.3 | 40.9 | 42.5 | 46.5 | 68.1 | 64.5
3145.06 | -8.588 | -1.775 | 3.804 | 20.2 | 39.3 | 40.8 | 42.6 | 46.3 | 68.2 | 64.6
3146.06 | -8.502 | -6.887 | 3.804 | 20.2 | 39.4 | 40.8 | 42.6 | 46.4 | 68.5 | 64.7
3147.06 | -8.594 | -0.855 | 3.804 | 20.2 | 39.4 | 40.8 | 42.6 | 46.3 | 68.8 | 64.5
3148.06 | -8.617 | -3.613 | 3.804 | 20.2 | 39.2 | 40.9 | 42.7 | 46.3 | 68.8 | 64
3149.06 | -8.544 | -7.769 | 3.803 | 20.2 | 39.3 | 40.9 | 42.7 | 46.3 | 68.9 | 64.1
3150.06 | -8.615 | -0.782 | 3.804 | 20.2 | 39.3 | 40.9 | 42.8 | 46.4 | 68.6 | 64.4
3151.06 | -8.627 | -7.549 | 3.803 | 20.2 | 39.3 | 40.9 | 42.8 | 46.5 | 68.7 | 64.4
3152.06 | -8.595 | -1.848 | 3.803 | 20.2 | 39.3 | 40.9 | 42.7 | 46.4 | 68.7 | 64.2
3153.06 | -8.603 | 0.027 | 3.803 | 20.1 | 39.4 | 40.9 | 42.6 | 46.3 | 68.7 | 64.2
3154.06 | -8.547 | -3.613 | 3.803 | 20.1 | 39.4 | 40.9 | 42.6 | 46.4 | 68.5 | 64.1
3155.06 | -8.589 | -4.478 | 3.803 | 20.1 | 39.2 | 40.8 | 42.6 | 46.3 | 68.5 | 64.2
3156.06 | -8.621 | -3.54 | 3.803 | 20.1 | 39.2 | 40.8 | 42.7 | 46.1 | 68.6 | 64.1
3157.06 | -8.593 | -4.772 | 3.803 | 20.1 | 39.2 | 40.8 | 42.9 | 46.1 | 68.6 | 63.9
3158.06 | -8.614 | -4.367 | 3.803 | 20.1 | 39.2 | 40.9 | 42.9 | 46.2 | 68.6 | 63.9
3159.06 | -8.528 | -8.836 | 3.803 | 20.1 | 39.4 | 40.8 | 42.9 | 46.3 | 68.9 | 63.8
3160.06 | -8.457 | -2.473 | 3.803 | 20 | 39.4 | 40.9 | 42.9 | 46.2 | 69.1 | 63.4
3161.06 | -8.577 | -7.769 | 3.803 | 20.1 | 39.4 | 40.9 | 42.9 | 46.2 | 69 | 63.3
3162.06 | -8.484 | -12.495 | 3.803 | 20.1 | 39.3 | 40.8 | 42.8 | 46.1 | 68.7 | 63.5
3163.06 | -8.483 | -9.02 | 3.803 | 20.1 | 39.3 | 40.7 | 42.9 | 46 | 68.6 | 63.7
3164.06 | -8.659 | -9.167 | 3.803 | 20.1 | 39.3 | 40.7 | 42.9 | 45.9 | 68.4 | 63.8
3165.06 | -8.506 | -6.427 | 3.803 | 20.2 | 39.1 | 40.7 | 42.8 | 46 | 68.1 | 64
3166.06 | -8.519 | -6.114 | 3.803 | 20.2 | 39.1 | 40.7 | 42.9 | 46 | 68.1 | 64.1
3167.06 | -8.508 | -7.824 | 3.803 | 20.2 | 39.1 | 40.7 | 42.8 | 46.1 | 67.8 | 64.3
3168.06 | -8.52 | -8.468 | 3.803 | 20.2 | 39.1 | 40.7 | 42.8 | 46.2 | 67.7 | 64.3
3169.06 | -8.51 | -11.778 | 3.802 | 20.2 | 39.1 | 40.6 | 42.8 | 46.2 | 67.9 | 64.1
3170.06 | -8.595 | 0.248 | 3.802 | 20.1 | 39.1 | 40.6 | 42.8 | 46.3 | 67.7 | 64
3171.06 | -8.546 | -1.021 | 3.802 | 20.1 | 39.2 | 40.6 | 42.8 | 46.2 | 68.4 | 63.5
3172.06 | -8.606 | -7.218 | 3.802 | 20.1 | 39.3 | 40.6 | 42.8 | 46.1 | 68.8 | 63
3173.06 | -8.54 | -9.295 | 3.802 | 20.1 | 39.3 | 40.6 | 42.8 | 45.9 | 68.5 | 63.3
3174.06 | -8.555 | -6.5 | 3.802 | 20.1 | 39.2 | 40.6 | 42.7 | 46 | 67.9 | 63.6
3175.06 | -8.48 | -6.077 | 3.802 | 20.1 | 39.1 | 40.6 | 42.6 | 46 | 67.8 | 63.8
3176.06 | -8.613 | -1.536 | 3.802 | 20.1 | 39 | 40.6 | 42.6 | 46.1 | 68.1 | 63.5
3177.06 | -8.533 | -13.433 | 3.802 | 20.1 | 39.1 | 40.6 | 42.6 | 46.1 | 68.4 | 63.6
3178.06 | -8.536 | -2.547 | 3.802 | 20.1 | 39.2 | 40.6 | 42.5 | 46.2 | 68.2 | 63.7
3179.06 | -8.538 | -8.946 | 3.802 | 20.1 | 39.2 | 40.6 | 42.5 | 46.3 | 68 | 64
3180.06 | -8.559 | -7.07 | 3.802 | 20.1 | 39.2 | 40.7 | 42.4 | 46.3 | 67.8 | 63.9
3181.06 | -8.584 | -13.929 | 3.802 | 20.2 | 39.2 | 40.6 | 42.3 | 46.3 | 67.7 | 64
3182.06 | -8.642 | -13.837 | 3.802 | 20.2 | 39.2 | 40.6 | 42.3 | 46.3 | 68 | 63.7
3183.06 | -8.427 | -0.175 | 3.802 | 20.2 | 39.2 | 40.6 | 42.3 | 46.2 | 68.4 | 63.3
3184.06 | -8.536 | -11.851 | 3.802 | 20.2 | 39.2 | 40.6 | 42.3 | 46.3 | 68 | 63.2
3185.06 | -8.59 | -8.523 | 3.802 | 20.2 | 39.2 | 40.6 | 42.3 | 46.2 | 68.1 | 63.2
3186.06 | -8.598 | -10.803 | 3.802 | 20.1 | 39.2 | 40.5 | 42.4 | 46.2 | 68 | 63.3
3187.06 | -8.606 | -7.291 | 3.802 | 20.1 | 39.3 | 40.5 | 42.4 | 46.2 | 67.9 | 63.4
3188.06 | -8.637 | -7.254 | 3.802 | 20.1 | 39.3 | 40.5 | 42.4 | 46.1 | 68.4 | 63
3189.06 | -8.462 | -11.281 | 3.802 | 20.2 | 39.3 | 40.5 | 42.3 | 46 | 68.9 | 63.1
3190.06 | -8.629 | -10.38 | 3.801 | 20.1 | 39.3 | 40.6 | 42.3 | 46 | 68.8 | 63.4
3191.06 | -8.459 | -1.407 | 3.801 | 20.2 | 39.3 | 40.6 | 42.3 | 46.1 | 68.4 | 63.5
3192.06 | -8.504 | -9.038 | 3.801 | 20.2 | 39.3 | 40.6 | 42.2 | 46 | 68.5 | 63.2
3193.06 | -8.647 | -9.774 | 3.801 | 20.2 | 39.3 | 40.6 | 42.2 | 45.8 | 68.8 | 62.9
3194.06 | -8.505 | -7.88 | 3.801 | 20.2 | 39.3 | 40.6 | 42.3 | 45.9 | 68.9 | 62.5
3195.06 | -8.503 | -9.884 | 3.801 | 20.2 | 39.4 | 40.6 | 42.3 | 46 | 68.8 | 62.5
3196.06 | -8.486 | -6.482 | 3.801 | 20.2 | 39.4 | 40.6 | 42.4 | 46 | 68.8 | 62.6
3197.06 | -8.601 | -8.413 | 3.801 | 20.2 | 39.5 | 40.6 | 42.5 | 45.9 | 68.9 | 62.6
3198.06 | -8.571 | -15.547 | 3.801 | 20.2 | 39.5 | 40.6 | 42.5 | 45.8 | 68.7 | 63
3199.06 | -8.459 | -9.351 | 3.801 | 20.2 | 39.5 | 40.5 | 42.5 | 45.8 | 68.7 | 63.3
3200.06 | -8.462 | -11.576 | 3.801 | 20.2 | 39.4 | 40.5 | 42.4 | 45.7 | 68.4 | 63.4
3201.06 | -8.545 | -19.335 | 3.801 | 20.2 | 39.3 | 40.5 | 42.4 | 45.8 | 68.3 | 63.5
3202.06 | -8.549 | -5.029 | 3.801 | 20.2 | 39.2 | 40.6 | 42.5 | 45.9 | 68.3 | 63.7
3203.06 | -8.531 | -2.437 | 3.801 | 20.2 | 39.1 | 40.5 | 42.5 | 46.1 | 68.4 | 63.8
3204.06 | -8.577 | -17.313 | 3.801 | 20.2 | 39.1 | 40.6 | 42.5 | 46.2 | 68.7 | 63.7
3205.06 | -8.528 | -8.155 | 3.801 | 20.1 | 39.2 | 40.6 | 42.5 | 46.3 | 68.7 | 63.8
3206.06 | -8.536 | -9.13 | 3.801 | 20.1 | 39.2 | 40.6 | 42.5 | 46.1 | 68.8 | 63.6
3207.06 | -8.555 | -13.451 | 3.801 | 20.1 | 39.2 | 40.7 | 42.5 | 45.9 | 68.5 | 63.4
3208.06 | -8.536 | -10.73 | 3.8 | 20.1 | 39 | 40.6 | 42.5 | 45.9 | 67.9 | 63.3
3209.06 | -8.611 | -7.328 | 3.8 | 20.1 | 39.2 | 40.6 | 42.5 | 46 | 68.2 | 63.1
3210.06 | -8.512 | -8.063 | 3.8 | 20.1 | 39.2 | 40.6 | 42.5 | 46 | 68.3 | 63
3211.06 | -8.595 | -13.175 | 3.8 | 20.1 | 39.1 | 40.6 | 42.4 | 46 | 68.2 | 63.1
3212.06 | -8.574 | -12.605 | 3.8 | 20 | 39.1 | 40.6 | 42.6 | 46 | 68.3 | 63.4
3213.06 | -8.567 | -6.868 | 3.8 | 20.1 | 39.1 | 40.6 | 42.6 | 46.1 | 68.2 | 63.6
3214.06 | -8.667 | -7.898 | 3.8 | 20.1 | 39.2 | 40.6 | 42.5 | 46.1 | 68.2 | 63.8
3215.06 | -8.628 | -15.345 | 3.8 | 20.1 | 39.1 | 40.6 | 42.5 | 46.2 | 67.7 | 64
3216.06 | -8.65 | -10.932 | 3.8 | 20.1 | 39.1 | 40.5 | 42.6 | 46.3 | 67.6 | 64
3217.06 | -8.549 | -13.157 | 3.8 | 20.2 | 39.1 | 40.5 | 42.7 | 46.3 | 68.2 | 63.9
3218.06 | -8.581 | -9.957 | 3.8 | 20.2 | 39 | 40.5 | 42.7 | 46.3 | 68.3 | 63.7
3219.06 | -8.635 | -3.981 | 3.8 | 20.2 | 39 | 40.4 | 42.6 | 46.2 | 68.2 | 63.5
3220.06 | -8.523 | -7.273 | 3.8 | 20.2 | 39 | 40.4 | 42.4 | 45.9 | 68.4 | 62.9
3221.06 | -8.482 | -11.612 | 3.8 | 20.2 | 39 | 40.4 | 42.3 | 45.7 | 68.5 | 62.4
3222.06 | -8.583 | -11.741 | 3.8 | 20.2 | 39 | 40.5 | 42.1 | 45.7 | 68.6 | 62.4
3223.06 | -8.665 | -12.421 | 3.8 | 20.2 | 39.1 | 40.5 | 42.1 | 45.6 | 68.6 | 62.4
3224.06 | -8.609 | -11.888 | 3.8 | 20.2 | 39.2 | 40.4 | 42.1 | 45.7 | 68.5 | 62.2
3225.06 | -8.635 | -9.608 | 3.8 | 20.2 | 39.2 | 40.4 | 42.1 | 45.8 | 68.6 | 62.6
3226.06 | -8.641 | -5.783 | 3.8 | 20.2 | 39.3 | 40.5 | 42.1 | 45.8 | 68.5 | 62.9
3227.06 | -8.559 | -11.318 | 3.8 | 20.2 | 39.2 | 40.5 | 42.1 | 45.8 | 68.2 | 63.2
3228.06 | -8.545 | -3.062 | 3.799 | 20.2 | 39.1 | 40.6 | 42.1 | 45.8 | 67.8 | 63.4
3229.06 | -8.571 | -10.123 | 3.799 | 20.1 | 39 | 40.6 | 42.1 | 45.9 | 67.7 | 63.5
3230.06 | -8.62 | -8.045 | 3.799 | 20.1 | 38.9 | 40.5 | 42.2 | 45.9 | 67.5 | 63.6
3231.06 | -8.55 | -11.759 | 3.799 | 20.1 | 38.7 | 40.5 | 42.2 | 45.9 | 67.5 | 63.5
3232.06 | -8.647 | -7.144 | 3.799 | 20.1 | 38.7 | 40.5 | 42.3 | 45.9 | 67.7 | 63.6
3233.06 | -8.593 | -9.167 | 3.799 | 20.1 | 38.7 | 40.5 | 42.3 | 45.9 | 67.6 | 63.7
3234.06 | -8.506 | -12.642 | 3.799 | 20 | 38.7 | 40.6 | 42.1 | 46 | 67.7 | 63.3
3235.06 | -8.527 | -13.984 | 3.799 | 20 | 38.8 | 40.6 | 42.1 | 45.9 | 67.8 | 63.2
3236.06 | -8.593 | -8.744 | 3.799 | 20.1 | 38.9 | 40.6 | 42.1 | 45.9 | 67.7 | 63.3
3237.06 | -8.529 | -13.194 | 3.799 | 20.1 | 39 | 40.5 | 42.2 | 45.9 | 67.8 | 63.5
3238.06 | -8.535 | -9.167 | 3.799 | 20.1 | 39 | 40.5 | 42.3 | 46 | 67.6 | 63.5
3239.06 | -8.544 | -12.955 | 3.799 | 20.1 | 39.1 | 40.5 | 42.5 | 46 | 67.7 | 63.5
3240.06 | -8.482 | -7.181 | 3.799 | 20.1 | 39.2 | 40.5 | 42.8 | 45.9 | 67.4 | 63.5
3241.06 | -8.621 | -12.017 | 3.799 | 20.2 | 39.1 | 40.5 | 42.8 | 45.9 | 67.2 | 63.5
3242.06 | -8.561 | -11.208 | 3.799 | 20.2 | 39 | 40.5 | 42.8 | 45.9 | 67.5 | 63.4
3243.06 | -8.65 | -10.932 | 3.799 | 20.2 | 39 | 40.4 | 42.7 | 45.9 | 67.8 | 63.3
3244.06 | -8.58 | -12.201 | 3.799 | 20.2 | 38.9 | 40.4 | 42.6 | 46 | 67.9 | 63.2
3245.06 | -8.54 | -12.697 | 3.799 | 20.2 | 38.9 | 40.4 | 42.4 | 46.1 | 67.3 | 63.4
3246.06 | -8.554 | -12.293 | 3.799 | 20.2 | 38.8 | 40.4 | 42.6 | 46.1 | 67 | 63.4
3247.06 | -8.523 | -9.921 | 3.798 | 20.1 | 38.6 | 40.3 | 42.6 | 45.9 | 67.3 | 63.1
3248.06 | -8.576 | -7.236 | 3.798 | 20.1 | 38.7 | 40.3 | 42.6 | 45.7 | 67.6 | 63
3249.06 | -8.521 | -10.693 | 3.798 | 20.1 | 38.7 | 40.3 | 42.4 | 45.6 | 67.7 | 63.2
3250.06 | -8.516 | -18.269 | 3.798 | 20.1 | 38.8 | 40.3 | 42.4 | 45.5 | 67.7 | 63.2
3251.06 | -8.513 | -14.407 | 3.798 | 20.1 | 38.9 | 40.3 | 42.2 | 45.3 | 68.1 | 62.8
3252.06 | -8.544 | -13.893 | 3.798 | 20 | 38.9 | 40.3 | 42.2 | 45.2 | 68.1 | 62.7
3253.06 | -8.585 | -8.983 | 3.798 | 20 | 39 | 40.3 | 42.4 | 45.4 | 68.2 | 62.9
3254.06 | -8.49 | -15.787 | 3.798 | 20 | 39.1 | 40.3 | 42.5 | 45.5 | 68.3 | 63
3255.06 | -8.45 | -10.399 | 3.798 | 20 | 38.9 | 40.3 | 42.7 | 45.5 | 67.9 | 63.3
3256.06 | -8.515 | -12.9 | 3.798 | 20.1 | 38.7 | 40.3 | 42.6 | 45.5 | 67.9 | 63.3
3257.06 | -8.557 | -14.15 | 3.798 | 20.1 | 38.7 | 40.3 | 42.6 | 45.5 | 68 | 62.8
3258.06 | -8.497 | -18.545 | 3.798 | 20.1 | 38.7 | 40.3 | 42.6 | 45.6 | 67.7 | 62.7
3259.06 | -8.558 | -12.495 | 3.798 | 20.2 | 38.7 | 40.3 | 42.5 | 45.5 | 67.6 | 62.7
3260.06 | -8.553 | -7.751 | 3.798 | 20.2 | 38.8 | 40.3 | 42.4 | 45.7 | 67.8 | 62.8
3261.06 | -8.648 | -17.754 | 3.798 | 20.2 | 38.8 | 40.3 | 42.3 | 45.8 | 67.6 | 63
3262.06 | -8.607 | -13.065 | 3.798 | 20.2 | 38.8 | 40.4 | 42.4 | 45.9 | 67.6 | 63
3263.06 | -8.514 | -12.311 | 3.798 | 20.2 | 38.7 | 40.4 | 42.4 | 46 | 67.4 | 63
3264.06 | -8.643 | -0.009 | 3.798 | 20.1 | 38.8 | 40.4 | 42.4 | 45.9 | 67.1 | 63
3265.06 | -8.636 | -12.918 | 3.798 | 20.1 | 38.8 | 40.4 | 42.3 | 45.9 | 67.1 | 62.9
3266.06 | -8.473 | -4.533 | 3.798 | 20.1 | 38.9 | 40.4 | 42.4 | 45.8 | 67.4 | 62.9
3267.06 | -8.551 | -15.547 | 3.797 | 20.1 | 38.8 | 40.4 | 42.5 | 45.9 | 67.3 | 63.1
3268.06 | -8.573 | -11.318 | 3.797 | 20.1 | 38.7 | 40.3 | 42.4 | 45.7 | 67.3 | 63
3269.06 | -8.492 | -13.819 | 3.797 | 20.1 | 38.7 | 40.3 | 42.4 | 45.5 | 67.4 | 63
3270.06 | -8.485 | -12.844 | 3.797 | 20.1 | 38.8 | 40.3 | 42.5 | 45.5 | 67.3 | 62.8
3271.06 | -8.676 | -4.772 | 3.797 | 20 | 38.7 | 40.4 | 42.4 | 45.5 | 67.3 | 63
3272.06 | -8.66 | -10.711 | 3.797 | 20 | 38.6 | 40.3 | 42.4 | 45.7 | 66.9 | 63.2
3273.06 | -8.657 | -16.393 | 3.797 | 20.1 | 38.5 | 40.3 | 42.4 | 45.7 | 66.8 | 63.3
3274.06 | -8.537 | -8.247 | 3.797 | 20.1 | 38.6 | 40.3 | 42.4 | 45.7 | 67 | 63.3
3275.06 | -8.525 | -15.069 | 3.797 | 20.1 | 38.7 | 40.3 | 42.3 | 45.8 | 67 | 63.4
3276.06 | -8.532 | -13.69 | 3.797 | 20.1 | 38.8 | 40.3 | 42.3 | 45.7 | 67.3 | 63.3
3277.06 | -8.453 | -13.874 | 3.797 | 20.1 | 38.6 | 40.2 | 42.4 | 45.8 | 67 | 63.2
3278.06 | -8.629 | -10.748 | 3.797 | 20.2 | 38.6 | 40.1 | 42.4 | 45.7 | 67 | 63.2
3279.06 | -8.526 | -16.743 | 3.797 | 20.2 | 38.6 | 40.1 | 42.4 | 45.7 | 67 | 63.2
3280.06 | -8.531 | -12.366 | 3.797 | 20.2 | 38.5 | 40.2 | 42.5 | 45.7 | 67 | 63.3
3281.06 | -8.551 | -16.026 | 3.797 | 20.2 | 38.4 | 40.2 | 42.6 | 45.7 | 67 | 63.3
3282.06 | -8.565 | -9.167 | 3.797 | 20.2 | 38.5 | 40.2 | 42.4 | 45.8 | 66.7 | 63.4
3283.06 | -8.502 | -10.031 | 3.797 | 20.1 | 38.4 | 40.2 | 42.5 | 45.8 | 66.7 | 63.3
3284.06 | -8.563 | -8.689 | 3.797 | 20.1 | 38.4 | 40.2 | 42.4 | 45.7 | 66.9 | 63.2
3285.06 | -8.617 | -11.796 | 3.796 | 20.1 | 38.5 | 40.2 | 42.4 | 45.8 | 67.2 | 63.1
3286.06 | -8.53 | -13.727 | 3.797 | 20.1 | 38.4 | 40.2 | 42.5 | 45.9 | 66.9 | 63.1
3287.06 | -8.682 | -6.464 | 3.796 | 20.1 | 38.4 | 40.1 | 42.6 | 45.9 | 66.7 | 63.2
3288.06 | -8.502 | -9.479 | 3.796 | 20.1 | 38.4 | 40.1 | 42.5 | 46 | 66.6 | 63.2
3289.06 | -8.573 | -7.31 | 3.796 | 20.1 | 38.3 | 40.1 | 42.4 | 46 | 66.7 | 63.1
3290.06 | -8.571 | -15.731 | 3.796 | 20 | 38.2 | 40.1 | 42.3 | 45.9 | 66.9 | 62.8
3291.06 | -8.486 | -7.199 | 3.796 | 20 | 38.3 | 40.1 | 42.3 | 46 | 66.9 | 62.7
3292.06 | -8.509 | -12.035 | 3.796 | 20 | 38.5 | 40.1 | 42.3 | 45.9 | 67.3 | 62.1
3293.06 | -8.574 | -14.573 | 3.796 | 20 | 38.6 | 40.1 | 42.3 | 45.7 | 67.4 | 61.9
3294.06 | -8.678 | -5.066 | 3.796 | 20.1 | 38.8 | 40 | 42.3 | 45.7 | 67.6 | 62.2
3295.06 | -8.514 | -5.379 | 3.796 | 20.1 | 38.9 | 40 | 42.3 | 45.8 | 67.2 | 62.3
3296.06 | -8.59 | -11.061 | 3.796 | 20.1 | 39 | 40 | 42.2 | 45.8 | 67.4 | 62.1
3297.06 | -8.54 | -7.034 | 3.796 | 20.1 | 38.9 | 40 | 42.2 | 45.8 | 67.2 | 62.2
3298.06 | -8.509 | -14.095 | 3.796 | 20.1 | 38.8 | 39.9 | 42.1 | 45.6 | 67 | 62.2
3299.06 | -8.472 | -10.987 | 3.796 | 20.2 | 38.9 | 39.9 | 42.1 | 45.6 | 67.3 | 62.1
3300.06 | -8.616 | -7.696 | 3.796 | 20.2 | 38.9 | 39.9 | 42.1 | 45.4 | 67.4 | 62.1
3301.06 | -8.647 | -13.966 | 3.796 | 20.2 | 38.8 | 40 | 42 | 45.4 | 67.5 | 62.3
3302.06 | -8.547 | -6.831 | 3.796 | 20.2 | 38.7 | 40 | 42 | 45.4 | 67.4 | 62.4
3303.06 | -8.634 | -11.318 | 3.796 | 20.2 | 38.5 | 40 | 42 | 45.5 | 67.1 | 62.6
3304.06 | -8.5 | -9.553 | 3.796 | 20.2 | 38.5 | 40 | 42 | 45.6 | 67 | 62.7
3305.06 | -8.668 | -13.764 | 3.796 | 20.1 | 38.5 | 40 | 42 | 45.7 | 66.8 | 62.7
3306.06 | -8.625 | -7.53 | 3.795 | 20.1 | 38.6 | 40 | 42.1 | 45.6 | 67 | 62.4
3307.06 | -8.52 | -13.083 | 3.795 | 20.1 | 38.6 | 40 | 42.3 | 45.5 | 67.3 | 62.2
3308.06 | -8.61 | -9.075 | 3.795 | 20.1 | 38.8 | 40 | 42.3 | 45.5 | 67.2 | 62.2
3309.06 | -8.528 | -10.969 | 3.795 | 20.1 | 38.8 | 40.1 | 42.3 | 45.6 | 67.1 | 62.4
3310.06 | -8.517 | -16.007 | 3.795 | 20.1 | 38.8 | 40.1 | 42.2 | 45.7 | 67 | 62.7
3311.06 | -8.661 | -3.135 | 3.795 | 20.1 | 38.7 | 40.1 | 42.1 | 45.7 | 66.9 | 62.8
3312.06 | -8.584 | -6.795 | 3.795 | 20.1 | 38.7 | 40.1 | 42.1 | 45.6 | 66.9 | 63
3313.06 | -8.445 | -10.417 | 3.795 | 20.1 | 38.7 | 40.1 | 42.3 | 45.7 | 67.1 | 62.9
3314.06 | -8.637 | -16.357 | 3.795 | 20.1 | 38.7 | 40 | 42.4 | 45.6 | 67.5 | 62.5
3315.06 | -8.615 | -14.187 | 3.795 | 20.1 | 38.5 | 40 | 42.2 | 45.4 | 67.3 | 62.4
3316.06 | -8.609 | -7.291 | 3.795 | 20.1 | 38.7 | 40 | 42.1 | 45.4 | 67.4 | 62.5
3317.06 | -8.487 | -13.819 | 3.795 | 20.1 | 38.8 | 40 | 42 | 45.4 | 67.6 | 62.4
3318.06 | -8.489 | -5.728 | 3.795 | 20.2 | 38.8 | 40 | 41.9 | 45.5 | 67.1 | 62.3
3319.06 | -8.515 | -9.59 | 3.795 | 20.2 | 38.9 | 40 | 41.8 | 45.5 | 66.7 | 62.2
3320.06 | -8.555 | -16.044 | 3.795 | 20.2 | 39 | 40 | 41.8 | 45.5 | 67.1 | 61.8
3321.06 | -8.493 | -8.983 | 3.795 | 20.2 | 39.1 | 40.1 | 42 | 45.5 | 67.3 | 61.8
3322.06 | -8.44 | -7.898 | 3.795 | 20.2 | 39 | 40.1 | 42.1 | 45.6 | 66.9 | 62.1
3323.06 | -8.521 | -18.802 | 3.795 | 20.1 | 38.8 | 40.1 | 42 | 45.6 | 66.6 | 62.2
3324.06 | -8.514 | -7.254 | 3.795 | 20.1 | 38.6 | 40.1 | 41.9 | 45.5 | 66.7 | 62.1
3325.06 | -8.585 | -7.824 | 3.794 | 20.1 | 38.4 | 40.1 | 41.7 | 45.3 | 66.9 | 61.8
3326.06 | -8.528 | -13.874 | 3.794 | 20.1 | 38.4 | 40.1 | 41.6 | 45.3 | 67.2 | 61.7
3327.06 | -8.534 | -11.3 | 3.794 | 20.1 | 38.5 | 40.1 | 41.7 | 45.1 | 67.2 | 61.8
3328.06 | -8.448 | -15.033 | 3.794 | 20 | 38.5 | 40.1 | 41.7 | 45.2 | 67 | 62.1
3329.06 | -8.541 | -7.42 | 3.794 | 20 | 38.5 | 40.1 | 41.8 | 45.4 | 66.6 | 62.4
3330.06 | -8.53 | -12.164 | 3.794 | 20.1 | 38.6 | 40.1 | 41.9 | 45.1 | 66.7 | 62.5
3331.06 | -8.496 | -6.96 | 3.794 | 20.1 | 38.8 | 40.1 | 42 | 44.8 | 67 | 62.3
3332.06 | -8.508 | -5.397 | 3.794 | 20.1 | 38.7 | 40.1 | 42 | 44.9 | 67.2 | 61.9
3333.06 | -8.629 | -10.27 | 3.794 | 20.1 | 38.6 | 40.1 | 42 | 45.1 | 66.8 | 62.1
3334.06 | -8.478 | -7.218 | 3.794 | 20.2 | 38.6 | 39.9 | 42 | 45.2 | 66.6 | 62
3335.06 | -8.542 | -8.781 | 3.794 | 20.2 | 38.6 | 39.9 | 41.9 | 45.1 | 66.4 | 61.4
3336.06 | -8.591 | -12.513 | 3.794 | 20.2 | 38.6 | 40 | 41.7 | 45 | 66.7 | 61.1
3337.06 | -8.594 | -7.769 | 3.794 | 20.2 | 38.6 | 40 | 41.7 | 45 | 66.9 | 61.2
3338.06 | -8.58 | -9.976 | 3.794 | 20.2 | 38.7 | 40 | 41.7 | 45.1 | 67 | 61.2
3339.06 | -8.603 | -6.39 | 3.794 | 20.2 | 38.6 | 40 | 41.5 | 45.3 | 66.9 | 61.2
3340.06 | -8.696 | -6.574 | 3.794 | 20.1 | 38.7 | 40 | 41.6 | 45.1 | 67.2 | 61.2
3341.06 | -8.716 | -12.09 | 3.794 | 20.1 | 38.7 | 40 | 41.6 | 45.1 | 67.3 | 61.3
3342.06 | -8.563 | -17.055 | 3.794 | 20.1 | 38.8 | 40 | 41.7 | 45 | 67.3 | 61.6
3343.06 | -8.512 | -5.746 | 3.794 | 20.1 | 38.7 | 40 | 41.7 | 45 | 67.1 | 61.9
3344.06 | -8.638 | -10.73 | 3.793 | 20.1 | 38.7 | 40 | 41.8 | 45 | 66.9 | 62.1
3345.06 | -8.508 | -6.648 | 3.793 | 20.1 | 38.8 | 40 | 41.8 | 44.9 | 67.1 | 61.8
3346.06 | -8.673 | -10.748 | 3.793 | 20.1 | 38.8 | 40 | 41.9 | 44.9 | 67.1 | 61.7
3347.06 | -8.608 | -12.513 | 3.793 | 20.1 | 38.8 | 40 | 41.9 | 44.9 | 66.5 | 62.1
3348.06 | -8.495 | -16.118 | 3.793 | 20.1 | 38.7 | 40 | 41.9 | 45 | 66.1 | 62.2
3349.06 | -8.578 | -5.581 | 3.793 | 20.1 | 38.6 | 40 | 41.8 | 45 | 66.1 | 61.9
3350.06 | -8.64 | -7.935 | 3.793 | 20.1 | 38.7 | 39.9 | 41.8 | 45.1 | 66 | 61.8
3351.06 | -8.482 | -10.325 | 3.793 | 20.1 | 38.6 | 39.8 | 41.8 | 45.1 | 66.5 | 61.7
3352.06 | -8.481 | -9.222 | 3.793 | 20.1 | 38.5 | 39.8 | 41.9 | 45 | 66.5 | 61.8
3353.06 | -8.439 | -10.969 | 3.793 | 20.1 | 38.5 | 39.8 | 41.8 | 45.1 | 66.3 | 62
3354.06 | -8.529 | -12.127 | 3.793 | 20.1 | 38.4 | 39.8 | 41.7 | 45.2 | 66.1 | 62.1
3355.06 | -8.616 | -6.041 | 3.793 | 20.1 | 38.4 | 39.8 | 41.7 | 45.3 | 66.4 | 61.9
3356.06 | -8.623 | -11.226 | 3.793 | 20.1 | 38.5 | 39.8 | 41.7 | 45.3 | 66.5 | 62
3357.06 | -8.541 | -9.865 | 3.793 | 20.1 | 38.6 | 39.7 | 41.8 | 45.4 | 66.5 | 62.1
3358.06 | -8.525 | -4.551 | 3.793 | 20.2 | 38.6 | 39.7 | 41.8 | 45.4 | 66.4 | 62
3359.06 | -8.63 | -8.615 | 3.793 | 20.2 | 38.5 | 39.7 | 41.9 | 45.2 | 66.3 | 61.8
3360.06 | -8.637 | -1.775 | 3.793 | 20.2 | 38.5 | 39.8 | 41.9 | 45.2 | 66.3 | 61.8
3361.06 | -8.623 | -11.245 | 3.793 | 20.2 | 38.6 | 39.8 | 41.8 | 45.1 | 66.7 | 61.4
3362.06 | -8.594 | -8.1 | 3.793 | 20.2 | 38.6 | 39.9 | 41.8 | 45.1 | 66.5 | 61.3
3363.06 | -8.515 | -7.99 | 3.792 | 20.2 | 38.5 | 39.8 | 41.8 | 45 | 66.3 | 61.4
3364.06 | -8.55 | -8.873 | 3.792 | 20.2 | 38.5 | 39.7 | 41.8 | 45 | 66.2 | 61.2
3365.06 | -8.656 | -10.527 | 3.792 | 20.2 | 38.4 | 39.7 | 41.7 | 44.9 | 66.2 | 61.4
3366.06 | -8.605 | -8.578 | 3.792 | 20.2 | 38.4 | 39.7 | 41.6 | 45 | 66.4 | 61.3
3367.06 | -8.537 | -5.176 | 3.792 | 20.1 | 38.5 | 39.8 | 41.6 | 45.1 | 66.4 | 61.4
3368.06 | -8.637 | -9.718 | 3.792 | 20.1 | 38.5 | 39.8 | 41.7 | 45.2 | 66.3 | 61.7
3369.06 | -8.599 | -2.639 | 3.792 | 20.1 | 38.4 | 39.8 | 41.7 | 45.3 | 66 | 61.7
3370.06 | -8.516 | -11.208 | 3.792 | 20.1 | 38.3 | 39.8 | 41.8 | 45.3 | 66.2 | 61.5
3371.06 | -8.607 | -6.537 | 3.792 | 20.1 | 38.4 | 39.8 | 41.7 | 45.1 | 66.1 | 61.5
3372.06 | -8.587 | -11.189 | 3.792 | 20.1 | 38.4 | 39.8 | 41.6 | 45 | 66 | 61.6
3373.06 | -8.511 | -3.981 | 3.792 | 20.1 | 38.4 | 39.8 | 41.6 | 44.9 | 66.5 | 61.2
3374.06 | -8.541 | -9.443 | 3.792 | 20 | 38.4 | 39.8 | 41.6 | 44.9 | 66.7 | 61.1
3375.06 | -8.706 | -8.762 | 3.792 | 20 | 38.4 | 39.8 | 41.4 | 44.7 | 66.8 | 61.1
3376.06 | -8.576 | -14.757 | 3.792 | 20 | 38.5 | 39.8 | 41.4 | 44.5 | 66.5 | 61
3377.06 | -8.53 | -12.072 | 3.792 | 20 | 38.5 | 39.8 | 41.3 | 44.5 | 66.5 | 61.1
3378.06 | -8.542 | -13.047 | 3.792 | 20 | 38.5 | 39.8 | 41.4 | 44.5 | 66.8 | 61.1
3379.06 | -8.526 | -6.776 | 3.792 | 20.1 | 38.6 | 39.8 | 41.4 | 44.6 | 66.5 | 61.2
3380.06 | -8.658 | -11.189 | 3.792 | 20.1 | 38.5 | 39.7 | 41.3 | 44.7 | 65.9 | 61.6
3381.06 | -8.552 | -11.465 | 3.792 | 20.1 | 38.4 | 39.7 | 41.3 | 44.7 | 65.9 | 61.9
3382.06 | -8.507 | -11.594 | 3.791 | 20.1 | 38.5 | 39.7 | 41.3 | 44.6 | 66.2 | 62.2
3383.06 | -8.675 | -9.093 | 3.791 | 20.1 | 38.5 | 39.6 | 41.3 | 44.6 | 66.5 | 62
3384.06 | -8.633 | -5.452 | 3.791 | 20.1 | 38.5 | 39.6 | 41.4 | 44.5 | 66.7 | 61.8
3385.06 | -8.496 | -5.342 | 3.791 | 20.1 | 38.3 | 39.6 | 41.5 | 44.6 | 66.6 | 62
3386.06 | -8.527 | -10.233 | 3.791 | 20.1 | 38.3 | 39.6 | 41.4 | 44.7 | 66.6 | 62
3387.06 | -8.637 | -9.994 | 3.791 | 20.2 | 38.3 | 39.6 | 41.4 | 44.6 | 66.2 | 62
3388.06 | -8.66 | -4.845 | 3.791 | 20.1 | 38.4 | 39.6 | 41.4 | 44.6 | 66.4 | 62
3389.06 | -8.61 | -14.72 | 3.791 | 20.1 | 38.5 | 39.6 | 41.4 | 44.8 | 66.4 | 61.7
3390.06 | -8.664 | -9.994 | 3.791 | 20.1 | 38.5 | 39.5 | 41.5 | 45 | 66.4 | 61.6
3391.06 | -8.532 | -13.911 | 3.791 | 20 | 38.5 | 39.5 | 41.4 | 44.9 | 66.5 | 61.5
3392.06 | -8.573 | -11.778 | 3.791 | 20 | 38.5 | 39.5 | 41.4 | 44.9 | 66.6 | 61.3
3393.06 | -8.558 | -5.066 | 3.791 | 20 | 38.4 | 39.5 | 41.4 | 44.7 | 66.7 | 61.1
3394.06 | -8.676 | -15.547 | 3.791 | 20 | 38.4 | 39.6 | 41.4 | 44.5 | 66.7 | 61.3
3395.06 | -8.503 | -13.911 | 3.791 | 20 | 38.4 | 39.6 | 41.5 | 44.5 | 66.6 | 61.7
3396.06 | -8.503 | -15.878 | 3.791 | 20.1 | 38.4 | 39.6 | 41.5 | 44.5 | 66.5 | 61.7
3397.06 | -8.506 | -12.054 | 3.791 | 20.1 | 38.4 | 39.6 | 41.5 | 44.6 | 66.5 | 61.1
3398.06 | -8.587 | -11.962 | 3.791 | 20.1 | 38.4 | 39.6 | 41.4 | 44.7 | 66.3 | 61
3399.06 | -8.628 | -5.986 | 3.791 | 20.2 | 38.4 | 39.5 | 41.5 | 44.9 | 65.9 | 61.4
3400.06 | -8.491 | -13.139 | 3.791 | 20.2 | 38.3 | 39.5 | 41.5 | 45 | 66.1 | 61.8
3401.06 | -8.552 | -9.774 | 3.791 | 20.2 | 38.4 | 39.5 | 41.5 | 45.1 | 66.2 | 62
3402.06 | -8.662 | -4.478 | 3.79 | 20.2 | 38.4 | 39.5 | 41.6 | 45.1 | 66.1 | 62.1
3403.06 | -8.631 | -7.806 | 3.79 | 20.2 | 38.4 | 39.5 | 41.5 | 45.1 | 66.4 | 62
3404.06 | -8.525 | -13.984 | 3.79 | 20.1 | 38.5 | 39.6 | 41.4 | 45 | 66.5 | 61.7
3405.06 | -8.541 | -6.169 | 3.79 | 20.1 | 38.5 | 39.6 | 41.3 | 44.8 | 66.5 | 61.5
3406.06 | -8.562 | -15.437 | 3.79 | 20.1 | 38.5 | 39.6 | 41.3 | 44.6 | 66.2 | 61.7
3407.06 | -8.612 | -17.644 | 3.79 | 20.1 | 38.5 | 39.6 | 41.5 | 44.5 | 66.4 | 61.9
3408.06 | -8.579 | -8.376 | 3.79 | 20.1 | 38.5 | 39.7 | 41.5 | 44.6 | 66.5 | 61.8
3409.06 | -8.615 | -4.331 | 3.79 | 20 | 38.5 | 39.6 | 41.5 | 44.5 | 66.4 | 61.5
3410.06 | -8.619 | -9.645 | 3.79 | 20 | 38.4 | 39.6 | 41.5 | 44.5 | 66.5 | 61.2
3411.06 | -8.685 | -16.632 | 3.79 | 20 | 38.3 | 39.6 | 41.5 | 44.5 | 66.2 | 61.4
3412.06 | -8.491 | -9.682 | 3.79 | 20 | 38.2 | 39.6 | 41.4 | 44.5 | 66.2 | 61.5
3413.06 | -8.567 | -10.252 | 3.79 | 20 | 38.1 | 39.6 | 41.4 | 44.6 | 66.1 | 61.6
3414.06 | -8.615 | -8.725 | 3.79 | 20.1 | 38.2 | 39.5 | 41.4 | 44.5 | 66.2 | 61.6
3415.06 | -8.66 | -9.957 | 3.79 | 20.1 | 38.2 | 39.5 | 41.5 | 44.5 | 66 | 61.9
3416.06 | -8.579 | -13.102 | 3.79 | 20.1 | 38 | 39.6 | 41.6 | 44.7 | 65.9 | 61.9
3417.06 | -8.453 | -9.13 | 3.79 | 20.1 | 38 | 39.5 | 41.6 | 44.6 | 66.1 | 61.4
3418.06 | -8.544 | -14.04 | 3.79 | 20.2 | 38.1 | 39.5 | 41.5 | 44.5 | 66.2 | 61
3419.06 | -8.581 | -11.373 | 3.79 | 20.1 | 38.1 | 39.5 | 41.4 | 44.7 | 65.6 | 61.4
3420.06 | -8.583 | -16.743 | 3.79 | 20.1 | 38.1 | 39.5 | 41.3 | 44.8 | 65.7 | 61.6
3421.06 | -8.648 | -15.088 | 3.789 | 20.1 | 38.2 | 39.5 | 41.3 | 44.8 | 65.7 | 61.6
3422.06 | -8.612 | -6.942 | 3.789 | 20.1 | 38.1 | 39.6 | 41.4 | 44.9 | 65.9 | 61.6
3423.06 | -8.56 | -13.267 | 3.789 | 20.2 | 38.2 | 39.6 | 41.4 | 44.9 | 66 | 61.6
3424.06 | -8.501 | -9.608 | 3.789 | 20.1 | 38.2 | 39.5 | 41.4 | 44.9 | 66.2 | 61.7
3425.06 | -8.503 | -11.943 | 3.789 | 20.1 | 38.3 | 39.6 | 41.5 | 44.9 | 66.2 | 61.6
3426.06 | -8.596 | -10.73 | 3.789 | 20.1 | 38.4 | 39.6 | 41.5 | 44.9 | 66.2 | 61.6
3427.06 | -8.654 | -8.707 | 3.789 | 20.1 | 38.3 | 39.6 | 41.5 | 44.8 | 65.9 | 61.8
3428.06 | -8.567 | -8.633 | 3.789 | 20 | 38.2 | 39.6 | 41.6 | 45 | 65.6 | 61.9
3429.06 | -8.556 | -7.089 | 3.789 | 20 | 38.3 | 39.6 | 41.5 | 44.9 | 65.5 | 62
3430.06 | -8.512 | -11.631 | 3.789 | 20 | 38.3 | 39.6 | 41.6 | 44.7 | 65.6 | 62
3431.06 | -8.557 | -8.229 | 3.789 | 20 | 38.3 | 39.5 | 41.6 | 44.7 | 65.8 | 62
3432.06 | -8.571 | -8.542 | 3.789 | 20 | 38.2 | 39.5 | 41.7 | 44.6 | 65.6 | 61.9
3433.06 | -8.589 | -12.716 | 3.789 | 20 | 38.2 | 39.5 | 41.7 | 44.6 | 65.6 | 62
3434.06 | -8.614 | -12.311 | 3.789 | 20 | 38.3 | 39.6 | 41.8 | 44.8 | 65.9 | 62
3435.06 | -8.656 | -17.864 | 3.789 | 20.1 | 38.4 | 39.6 | 41.8 | 44.9 | 66.3 | 62
3436.06 | -8.534 | -15.823 | 3.789 | 20.1 | 38.6 | 39.6 | 41.9 | 44.7 | 66.6 | 61.8
3437.06 | -8.554 | -15.695 | 3.789 | 20.1 | 38.7 | 39.7 | 41.9 | 44.5 | 66.8 | 61.6
3438.06 | -8.562 | -10.675 | 3.789 | 20.1 | 38.7 | 39.7 | 41.9 | 44.5 | 66.7 | 61.9
3439.06 | -8.621 | -12.605 | 3.788 | 20.1 | 38.7 | 39.7 | 41.9 | 44.7 | 66.5 | 61.8
3440.06 | -8.532 | -9.718 | 3.789 | 20.2 | 38.8 | 39.7 | 41.8 | 44.7 | 66.5 | 61.8
3441.06 | -8.585 | -12.219 | 3.788 | 20.2 | 38.7 | 39.7 | 41.8 | 44.8 | 66.6 | 61.9
3442.06 | -8.563 | -15.345 | 3.788 | 20.2 | 38.6 | 39.7 | 41.8 | 44.8 | 66.4 | 62.1
3443.06 | -8.524 | -6.408 | 3.788 | 20.2 | 38.7 | 39.7 | 41.7 | 44.9 | 66.4 | 62.1
3444.06 | -8.611 | -9.277 | 3.788 | 20.2 | 38.6 | 39.6 | 41.6 | 45.1 | 66.6 | 62.1
3445.06 | -8.546 | -3.834 | 3.788 | 20.1 | 38.6 | 39.6 | 41.8 | 45.1 | 66.4 | 62.1
3446.06 | -8.696 | -5.14 | 3.788 | 20.1 | 38.7 | 39.6 | 41.8 | 45 | 66.2 | 62.2
3447.06 | -8.667 | -6.243 | 3.788 | 20.1 | 38.4 | 39.7 | 41.9 | 45 | 66 | 62.3
3448.06 | -8.543 | -3.797 | 3.788 | 20.1 | 38.2 | 39.7 | 42.1 | 45.1 | 65.9 | 62.2
3449.06 | -8.58 | -8.928 | 3.788 | 20 | 38.2 | 39.7 | 42.2 | 45.1 | 65.8 | 61.9
3450.06 | -8.637 | -12.017 | 3.788 | 20.1 | 38.3 | 39.7 | 42.1 | 45 | 65.7 | 61.7
3451.06 | -8.516 | -10.399 | 3.788 | 20 | 38.1 | 39.6 | 42.1 | 45 | 65.6 | 61.7
3452.06 | -8.569 | -14.407 | 3.788 | 20 | 38.1 | 39.6 | 42 | 44.9 | 65.5 | 61.7
3453.06 | -8.651 | -9.332 | 3.788 | 20.1 | 38.2 | 39.6 | 41.9 | 44.9 | 65.2 | 61.7
3454.06 | -8.568 | -11.704 | 3.788 | 20.1 | 38.1 | 39.5 | 41.7 | 44.8 | 65.3 | 61.8
3455.06 | -8.612 | -9.02 | 3.788 | 20.1 | 38.2 | 39.4 | 41.6 | 44.7 | 65.5 | 61.6
3456.06 | -8.506 | -8.045 | 3.788 | 20.2 | 38.2 | 39.4 | 41.6 | 44.6 | 66 | 61.6
3457.06 | -8.517 | -11.428 | 3.788 | 20.2 | 38.2 | 39.5 | 41.7 | 44.6 | 66.1 | 61.6
3458.06 | -8.62 | -8.008 | 3.788 | 20.2 | 38.1 | 39.5 | 41.7 | 44.6 | 65.7 | 61.5
3459.06 | -8.52 | -11.649 | 3.788 | 20.2 | 38.2 | 39.4 | 41.7 | 44.6 | 65.3 | 61.6
3460.06 | -8.537 | -9.056 | 3.788 | 20.2 | 38.2 | 39.4 | 41.8 | 44.5 | 65.7 | 61.6
3461.06 | -8.648 | -6.979 | 3.787 | 20.2 | 38.3 | 39.5 | 41.8 | 44.5 | 66.1 | 61.7
3462.06 | -8.643 | -11.263 | 3.787 | 20.1 | 38.2 | 39.5 | 41.9 | 44.6 | 66 | 61.8
3463.06 | -8.523 | -10.049 | 3.787 | 20.1 | 38.1 | 39.4 | 41.9 | 44.7 | 66 | 61.7
3464.06 | -8.638 | -16.559 | 3.787 | 20.1 | 38 | 39.4 | 41.8 | 44.8 | 65.5 | 61.7
3465.06 | -8.563 | -7.07 | 3.787 | 20.1 | 38 | 39.4 | 41.7 | 44.9 | 65.3 | 61.6
3466.06 | -8.602 | -11.079 | 3.787 | 20.1 | 38.2 | 39.4 | 41.6 | 44.9 | 65.4 | 61.5
3467.06 | -8.542 | -8.781 | 3.787 | 20 | 38.2 | 39.4 | 41.6 | 44.8 | 65.6 | 61.2
3468.06 | -8.654 | -9.498 | 3.787 | 20.1 | 38.3 | 39.4 | 41.7 | 44.8 | 65.8 | 61.2
3469.06 | -8.564 | -11.612 | 3.787 | 20.1 | 38.2 | 39.4 | 41.6 | 44.8 | 65.8 | 61.4
3470.06 | -8.547 | -6.831 | 3.787 | 20.1 | 38.3 | 39.4 | 41.5 | 44.7 | 65.7 | 61.2
3471.06 | -8.654 | -10.123 | 3.787 | 20.2 | 38.3 | 39.4 | 41.4 | 44.7 | 65.5 | 61.1
3472.06 | -8.678 | -7.916 | 3.787 | 20.1 | 38.3 | 39.4 | 41.5 | 44.7 | 65.2 | 61.2
3473.06 | -8.63 | -3.724 | 3.787 | 20.2 | 38.3 | 39.4 | 41.6 | 44.7 | 65.3 | 61.1
3474.06 | -8.486 | -7.107 | 3.787 | 20.2 | 38.3 | 39.4 | 41.6 | 44.7 | 65.7 | 60.8
3475.06 | -8.561 | -13.028 | 3.787 | 20.2 | 38.3 | 39.4 | 41.4 | 44.6 | 65.5 | 61.1
3476.06 | -8.663 | -11.815 | 3.787 | 20.2 | 38.3 | 39.4 | 41.4 | 44.5 | 65.5 | 61.3
3477.06 | -8.539 | -12.366 | 3.787 | 20.1 | 38.4 | 39.4 | 41.4 | 44.6 | 65.7 | 61.3
3478.06 | -8.65 | -13.396 | 3.787 | 20.1 | 38.3 | 39.4 | 41.4 | 44.7 | 65.4 | 61.3
3479.06 | -8.548 | -12.881 | 3.787 | 20.1 | 38.3 | 39.4 | 41.5 | 44.7 | 65.3 | 61.4
3480.06 | -8.498 | -13.819 | 3.786 | 20 | 38.3 | 39.4 | 41.5 | 44.6 | 65.5 | 61.3
3481.06 | -8.652 | -16.963 | 3.786 | 20.1 | 38.2 | 39.4 | 41.5 | 44.6 | 65.5 | 60.9
3482.06 | -8.703 | -11.833 | 3.786 | 20 | 38.2 | 39.4 | 41.5 | 44.7 | 65.6 | 60.7
3483.06 | -8.513 | -13.58 | 3.786 | 20.1 | 38.2 | 39.3 | 41.5 | 44.7 | 65.7 | 60.9
3484.06 | -8.558 | -12.311 | 3.786 | 20.1 | 38.1 | 39.3 | 41.5 | 44.8 | 65.4 | 61
3485.06 | -8.555 | -13.819 | 3.786 | 20.1 | 38.1 | 39.2 | 41.4 | 44.9 | 65.4 | 60.8
3486.06 | -8.516 | -13.764 | 3.786 | 20.2 | 38.1 | 39.2 | 41.3 | 44.9 | 65.1 | 60.9
3487.06 | -8.635 | -9.774 | 3.786 | 20.2 | 38 | 39.2 | 41.3 | 44.9 | 64.8 | 60.7
3488.06 | -8.664 | -15.437 | 3.786 | 20.2 | 38.1 | 39.2 | 41.4 | 44.7 | 65.3 | 60.4
3489.06 | -8.655 | -9.994 | 3.786 | 20.2 | 38.1 | 39.1 | 41.4 | 44.6 | 65.7 | 60.1
3490.06 | -8.564 | -8.67 | 3.786 | 20.2 | 38.1 | 39.1 | 41.4 | 44.7 | 65.6 | 60.3
3491.06 | -8.639 | -13.801 | 3.786 | 20.1 | 38.2 | 39.2 | 41.4 | 44.7 | 65.5 | 60.3
3492.06 | -8.641 | -14.003 | 3.786 | 20.1 | 38.2 | 39.2 | 41.3 | 44.6 | 65.1 | 60.2
3493.06 | -8.675 | -9.479 | 3.786 | 20.1 | 38.2 | 39.1 | 41.3 | 44.5 | 65.4 | 59.8
3494.06 | -8.621 | -16.816 | 3.786 | 20.1 | 38.1 | 39.2 | 41.4 | 44.5 | 65.5 | 59.8
3495.06 | -8.63 | -12.955 | 3.786 | 20.1 | 38.1 | 39.2 | 41.4 | 44.5 | 65.8 | 59.8
3496.06 | -8.483 | -12.219 | 3.786 | 20 | 38.1 | 39.2 | 41.3 | 44.3 | 65.5 | 59.9
3497.06 | -8.598 | -12.569 | 3.786 | 20.1 | 38.1 | 39.1 | 41.2 | 44.4 | 65.2 | 60.4
3498.06 | -8.62 | -10.858 | 3.786 | 20.1 | 38 | 39.2 | 41.2 | 44.5 | 65.2 | 60.7
3499.06 | -8.533 | -18.214 | 3.786 | 20.1 | 38.1 | 39.2 | 41.1 | 44.5 | 65.2 | 60.4
3500.06 | -8.688 | -10.564 | 3.786 | 20.1 | 38 | 39.2 | 41 | 44.4 | 65.6 | 60
3501.06 | -8.558 | -9.847 | 3.785 | 20.2 | 38.1 | 39.2 | 41 | 44.3 | 65.6 | 60.1
3502.06 | -8.571 | -10.27 | 3.785 | 20.1 | 38.1 | 39.2 | 41.1 | 44.4 | 65.5 | 60.3
3503.06 | -8.563 | -11.189 | 3.785 | 20.2 | 38.2 | 39.3 | 41.2 | 44.5 | 65.2 | 60.6
3504.06 | -8.557 | -10.711 | 3.785 | 20.2 | 38.1 | 39.3 | 41.3 | 44.5 | 65.2 | 60.9
3505.06 | -8.606 | -13.525 | 3.785 | 20.2 | 38.1 | 39.2 | 41.3 | 44.4 | 65.5 | 60.8
3506.06 | -8.63 | -10.895 | 3.785 | 20.2 | 38.1 | 39.2 | 41.4 | 44.2 | 65.6 | 60.7
3507.06 | -8.487 | -20.402 | 3.785 | 20.2 | 38.1 | 39.2 | 41.3 | 44.2 | 65.4 | 60.9
3508.06 | -8.489 | -11.134 | 3.785 | 20.2 | 38.2 | 39.2 | 41.3 | 44.4 | 65.1 | 61
3509.06 | -8.61 | -9.038 | 3.785 | 20.2 | 37.9 | 39.2 | 41.3 | 44.3 | 64.9 | 60.9
3510.06 | -8.656 | -9.976 | 3.785 | 20.2 | 38.1 | 39.1 | 41.4 | 44.2 | 65.4 | 60.9
3511.06 | -8.571 | -14.996 | 3.785 | 20.2 | 38.2 | 39.1 | 41.4 | 44.3 | 65.4 | 61
3512.06 | -8.503 | -16.798 | 3.785 | 20.2 | 38.3 | 39.1 | 41.4 | 44.3 | 65.6 | 60.9
3513.06 | -8.699 | -12.697 | 3.785 | 20.2 | 38.1 | 39.2 | 41.5 | 44.3 | 65.6 | 60.9
3514.06 | -8.568 | -14.132 | 3.785 | 20.1 | 37.8 | 39.2 | 41.4 | 44.4 | 65.4 | 60.6
3515.06 | -8.583 | -16.044 | 3.785 | 20.1 | 37.8 | 39.3 | 41.3 | 44.3 | 65.4 | 60.6
3516.06 | -8.63 | -6.261 | 3.785 | 20.1 | 37.8 | 39.3 | 41.1 | 44.2 | 65.2 | 60.7
3517.06 | -8.522 | -8.1 | 3.785 | 20.1 | 37.9 | 39.3 | 41.1 | 44.2 | 65.1 | 60.8
3518.06 | -8.663 | -6.758 | 3.785 | 20.1 | 37.9 | 39.2 | 41.1 | 44.3 | 65.4 | 60.7
3519.06 | -8.657 | -6.648 | 3.784 | 20.1 | 37.9 | 39.3 | 41 | 44.3 | 65.4 | 60.7
3520.06 | -8.646 | -11.024 | 3.784 | 20.1 | 37.9 | 39.3 | 41.1 | 44.2 | 65.4 | 60.5
3521.06 | -8.536 | -7.64 | 3.784 | 20.1 | 37.9 | 39.2 | 41 | 44.3 | 65.5 | 60.3
3522.06 | -8.551 | -11.815 | 3.784 | 20.1 | 38 | 39.2 | 41.1 | 44.3 | 65.3 | 60.3
3523.06 | -8.607 | -10.307 | 3.784 | 20.1 | 37.9 | 39.2 | 41.1 | 44.3 | 64.8 | 60.6
3524.06 | -8.503 | -12.918 | 3.784 | 20.1 | 37.9 | 39.1 | 41.2 | 44.3 | 64.6 | 60.5
3525.06 | -8.651 | -9.351 | 3.784 | 20.1 | 38 | 39.1 | 41.2 | 44.2 | 64.6 | 60.4
3526.06 | -8.622 | -7.677 | 3.784 | 20.1 | 37.9 | 39 | 41.2 | 44.2 | 64.3 | 60.3
3527.06 | -8.51 | -11.943 | 3.784 | 20.1 | 37.8 | 39 | 41.1 | 44.2 | 64.5 | 60.2
3528.06 | -8.659 | -7.162 | 3.784 | 20.1 | 37.9 | 39.1 | 41 | 44.3 | 64.7 | 60.4
3529.06 | -8.639 | -6.133 | 3.784 | 20.1 | 37.8 | 39.1 | 41.1 | 44.5 | 64.7 | 60.6
3530.06 | -8.577 | -15.86 | 3.784 | 20.1 | 37.7 | 39.1 | 41.1 | 44.6 | 64.7 | 60.7
3531.06 | -8.558 | -7.328 | 3.784 | 20.1 | 37.6 | 39.1 | 41.1 | 44.5 | 64.3 | 60.8
3532.06 | -8.559 | -8.615 | 3.784 | 20.1 | 37.6 | 39.1 | 41.2 | 44.4 | 64.4 | 60.6
3533.06 | -8.629 | -11.318 | 3.784 | 20.1 | 37.7 | 39.1 | 41.2 | 44.3 | 64.4 | 60.6
3534.06 | -8.529 | -9.534 | 3.784 | 20.1 | 37.7 | 39.1 | 41.2 | 44.4 | 64.4 | 60.6
3535.06 | -8.654 | -7.567 | 3.784 | 20.1 | 37.7 | 39.1 | 41.2 | 44.4 | 64.1 | 60.6
3536.06 | -8.606 | -11.006 | 3.784 | 20.1 | 37.5 | 39.1 | 41.2 | 44.4 | 64.3 | 60.4
3537.06 | -8.491 | -16.853 | 3.784 | 20.1 | 37.5 | 39.1 | 41.2 | 44.2 | 64.4 | 60.3
3538.06 | -8.472 | -8.928 | 3.783 | 20.2 | 37.5 | 39.1 | 41.2 | 44.1 | 64.3 | 60.3
3539.06 | -8.542 | -16.559 | 3.783 | 20.1 | 37.6 | 39 | 41.1 | 44.3 | 64.3 | 60.5
3540.06 | -8.471 | -12.734 | 3.783 | 20.2 | 37.7 | 39.1 | 41.1 | 44.3 | 64.3 | 60.7
3541.06 | -8.71 | -11.024 | 3.783 | 20.2 | 37.7 | 39 | 41.1 | 44.3 | 64.3 | 60.7
3542.06 | -8.496 | -16.118 | 3.783 | 20.2 | 37.7 | 39.1 | 41 | 44.3 | 64.5 | 60.8
3543.06 | -8.535 | -13.745 | 3.783 | 20.2 | 37.8 | 39.1 | 41.2 | 44.3 | 64.4 | 60.9
3544.06 | -8.583 | -9.774 | 3.783 | 20.2 | 37.8 | 39 | 41.2 | 44.4 | 64.3 | 61.1
3545.06 | -8.61 | -10.95 | 3.783 | 20.2 | 38 | 39 | 41.1 | 44.3 | 64.4 | 61.1
3546.06 | -8.565 | -12.311 | 3.783 | 20.2 | 38.1 | 39.1 | 41.1 | 44.3 | 64.8 | 60.9
3547.06 | -8.596 | -18.103 | 3.783 | 20.2 | 38.1 | 39.1 | 41.1 | 44.2 | 65.1 | 60.8
3548.06 | -8.642 | -11.851 | 3.783 | 20.2 | 38 | 39.2 | 41.1 | 44.3 | 65 | 60.8
3549.06 | -8.457 | -13.837 | 3.783 | 20.2 | 37.9 | 39.1 | 41 | 44.3 | 64.5 | 60.8
3550.06 | -8.644 | -11.024 | 3.783 | 20.2 | 37.8 | 39 | 40.9 | 44.3 | 64.7 | 60.5
3551.06 | -8.51 | -2.161 | 3.783 | 20.2 | 37.7 | 39.1 | 41 | 44.1 | 65.1 | 60.2
3552.06 | -8.592 | -9.608 | 3.783 | 20.2 | 37.8 | 39.1 | 40.9 | 44.2 | 65.2 | 59.9
3553.06 | -8.639 | -9.957 | 3.783 | 20.1 | 37.8 | 39.1 | 40.8 | 44.3 | 65.1 | 59.7
3554.06 | -8.555 | -11.612 | 3.783 | 20.1 | 37.8 | 39.1 | 40.8 | 44.3 | 65.1 | 59.5
3555.06 | -8.475 | -12.072 | 3.783 | 20.1 | 37.8 | 39.1 | 40.8 | 44.2 | 65 | 59.4
3556.06 | -8.522 | -12.844 | 3.782 | 20.1 | 37.8 | 39.1 | 40.7 | 44.3 | 65 | 59.4
3557.06 | -8.542 | -13.929 | 3.783 | 20.1 | 37.9 | 39.1 | 40.6 | 44.3 | 64.6 | 59.7
3558.06 | -8.66 | -11.704 | 3.782 | 20.1 | 37.8 | 39.1 | 40.6 | 44.3 | 64.5 | 60
3559.06 | -8.636 | -9.884 | 3.782 | 20.1 | 37.8 | 39.1 | 40.6 | 44.3 | 64.2 | 60.1
3560.06 | -8.558 | -7.052 | 3.782 | 20.1 | 37.7 | 39.1 | 40.6 | 44.4 | 64 | 60.4
3561.06 | -8.663 | -11.465 | 3.782 | 20.1 | 37.7 | 39.1 | 40.6 | 44.5 | 63.9 | 60.3
3562.06 | -8.543 | -10.196 | 3.782 | 20.1 | 37.6 | 39.1 | 40.7 | 44.3 | 64.2 | 60.1
3563.06 | -8.625 | -9.847 | 3.782 | 20.1 | 37.5 | 39.1 | 40.8 | 44.4 | 64.2 | 60.2
3564.06 | -8.521 | -10.987 | 3.782 | 20.1 | 37.5 | 39 | 40.8 | 44.4 | 63.8 | 60.3
3565.06 | -8.663 | -11.851 | 3.782 | 20.2 | 37.6 | 39 | 40.8 | 44.2 | 64.1 | 60
3566.06 | -8.677 | -14.15 | 3.782 | 20.2 | 37.5 | 39 | 40.7 | 44 | 64.4 | 59.8
3567.06 | -8.662 | -10.877 | 3.782 | 20.2 | 37.3 | 39 | 40.7 | 44.1 | 63.8 | 60.1
3568.06 | -8.553 | -15.584 | 3.782 | 20.2 | 37.3 | 38.9 | 40.7 | 44.2 | 63.9 | 60.2
3569.06 | -8.657 | -7.769 | 3.782 | 20.2 | 37.4 | 38.8 | 40.7 | 44.1 | 64.4 | 60
3570.06 | -8.564 | -7.144 | 3.782 | 20.1 | 37.4 | 38.8 | 40.7 | 44 | 64.3 | 60.2
3571.06 | -8.686 | -12.789 | 3.782 | 20.1 | 37.5 | 38.9 | 40.9 | 44.2 | 64.3 | 60.5
3572.06 | -8.64 | -8.836 | 3.782 | 20.1 | 37.6 | 38.9 | 41.1 | 44.3 | 64.2 | 60.6
3573.06 | -8.674 | -6.261 | 3.782 | 20.1 | 37.6 | 38.9 | 41.1 | 44.4 | 64.1 | 60.6
3574.06 | -8.508 | -7.218 | 3.782 | 20.1 | 37.6 | 38.9 | 41 | 44.3 | 64 | 60.4
3575.06 | -8.596 | -10.215 | 3.782 | 20.1 | 37.5 | 38.9 | 41 | 44.4 | 63.9 | 60.6
3576.06 | -8.63 | -9.534 | 3.782 | 20 | 37.5 | 38.9 | 40.9 | 44.3 | 64.1 | 60.5
3577.06 | -8.65 | -5.324 | 3.782 | 20 | 37.5 | 38.9 | 40.8 | 44.3 | 64 | 60.4
3578.06 | -8.581 | -7.162 | 3.781 | 20 | 37.4 | 38.9 | 40.8 | 44.4 | 63.9 | 60.4
3579.06 | -8.484 | -7.935 | 3.781 | 20.1 | 37.3 | 38.9 | 40.8 | 44.3 | 63.8 | 60.4
3580.06 | -8.459 | -7.824 | 3.781 | 20.1 | 37.2 | 38.9 | 40.8 | 44.2 | 63.7 | 60.3
3581.06 | -8.496 | -8.376 | 3.781 | 20.1 | 37.2 | 38.8 | 40.7 | 44.1 | 64.2 | 59.9
3582.06 | -8.609 | -10.583 | 3.781 | 20.1 | 37.3 | 38.8 | 40.7 | 44 | 64.3 | 59.8
3583.06 | -8.632 | 0.101 | 3.781 | 20.1 | 37.3 | 38.8 | 40.7 | 44 | 64.2 | 60
3584.06 | -8.535 | -14.242 | 3.781 | 20.2 | 37.2 | 38.8 | 40.8 | 43.9 | 64.3 | 60.1
3585.06 | -8.618 | -6.464 | 3.781 | 20.2 | 37.1 | 38.8 | 40.8 | 43.9 | 64.5 | 60
3586.06 | -8.655 | -8.56 | 3.781 | 20.2 | 37.2 | 38.7 | 40.9 | 44 | 64.1 | 59.8
3587.06 | -8.529 | -10.895 | 3.781 | 20.2 | 37.2 | 38.7 | 41 | 44 | 64 | 59.9
3588.06 | -8.492 | -6.85 | 3.781 | 20.2 | 37.3 | 38.7 | 41.1 | 44 | 64.1 | 60.2
3589.06 | -8.561 | -12.017 | 3.781 | 20.1 | 37.3 | 38.8 | 41.1 | 44 | 64.3 | 60
3590.06 | -8.558 | -9.994 | 3.781 | 20.1 | 37.2 | 38.8 | 40.9 | 44 | 64.3 | 60
3591.06 | -8.574 | -11.355 | 3.781 | 20.1 | 37.3 | 38.8 | 40.9 | 43.9 | 64.6 | 59.8
3592.06 | -8.577 | -7.328 | 3.781 | 20.1 | 37.3 | 38.8 | 40.9 | 43.9 | 64.8 | 59.7
3593.06 | -8.652 | -18.765 | 3.781 | 20.1 | 37.4 | 38.8 | 41 | 44.1 | 65 | 59.9
3594.06 | -8.538 | -4.275 | 3.781 | 20.1 | 37.4 | 38.8 | 41 | 44 | 65.1 | 59.9
3595.06 | -8.56 | -8.799 | 3.781 | 20.1 | 37.4 | 38.8 | 40.9 | 44 | 65 | 59.7
3596.06 | -8.523 | -14.886 | 3.781 | 20 | 37.5 | 38.8 | 40.7 | 43.8 | 65 | 59.8
3597.06 | -8.514 | -13.782 | 3.78 | 20 | 37.7 | 38.8 | 40.8 | 43.9 | 65.1 | 60.1
3598.06 | -8.557 | -8.339 | 3.78 | 20.1 | 37.8 | 38.8 | 40.7 | 44.1 | 64.9 | 60.3
3599.06 | -8.503 | -4.974 | 3.78 | 20.1 | 37.7 | 38.8 | 40.7 | 44.2 | 64.3 | 60.3
3600.06 | -8.61 | -8.542 | 3.78 | 20.1 | 37.7 | 38.8 | 40.7 | 44.1 | 64.3 | 60.2
3601.06 | -8.547 | -8.174 | 3.78 | 20.1 | 37.6 | 38.9 | 40.7 | 44 | 64.2 | 60.4
3602.06 | -8.577 | -19.06 | 3.78 | 20.1 | 37.6 | 38.9 | 40.8 | 44.2 | 63.9 | 60.4
3603.06 | -8.614 | -11.796 | 3.78 | 20.2 | 37.5 | 38.9 | 40.9 | 44.2 | 63.5 | 60.5
3604.06 | -8.522 | -6.868 | 3.78 | 20.2 | 37.6 | 38.9 | 40.8 | 44.3 | 63.5 | 60.4
3605.06 | -8.534 | -7.916 | 3.78 | 20.2 | 37.6 | 38.8 | 40.9 | 44 | 63.8 | 60.4
3606.06 | -8.622 | -11.373 | 3.78 | 20.2 | 37.6 | 38.8 | 40.9 | 44 | 64 | 60.3
3607.06 | -8.59 | -12.164 | 3.78 | 20.2 | 37.6 | 38.8 | 41 | 44.1 | 63.6 | 60.3
3608.06 | -8.501 | -10.178 | 3.78 | 20.2 | 37.6 | 38.8 | 40.9 | 44.1 | 63.5 | 60.3
3609.06 | -8.594 | -9.406 | 3.78 | 20.2 | 37.6 | 38.7 | 40.8 | 44 | 63.7 | 60.1
3610.06 | -8.632 | -8.119 | 3.78 | 20.2 | 37.6 | 38.6 | 40.8 | 44 | 63.9 | 60
3611.06 | -8.552 | -13.782 | 3.78 | 20.2 | 37.5 | 38.6 | 40.9 | 44 | 63.7 | 60.1
3612.06 | -8.642 | -6.427 | 3.78 | 20.1 | 37.5 | 38.6 | 40.8 | 44 | 63.6 | 60.3
3613.06 | -8.595 | -14.573 | 3.78 | 20.1 | 37.4 | 38.6 | 40.8 | 43.9 | 63.8 | 60.3
3614.06 | -8.647 | -10.196 | 3.78 | 20.1 | 37.4 | 38.7 | 40.9 | 44 | 64 | 60.5
3615.06 | -8.536 | -14.738 | 3.78 | 20.1 | 37.4 | 38.7 | 40.9 | 44 | 64.2 | 60.6
3616.06 | -8.596 | -12.918 | 3.78 | 20.1 | 37.5 | 38.8 | 40.9 | 44 | 64.2 | 60.5
3617.06 | -8.491 | -12.844 | 3.78 | 20.1 | 37.5 | 38.8 | 40.7 | 44 | 64.1 | 60.1
3618.06 | -8.707 | -4.864 | 3.779 | 20.1 | 37.5 | 38.8 | 40.6 | 43.8 | 64.1 | 60
3619.06 | -8.477 | -5.544 | 3.779 | 20.1 | 37.4 | 38.8 | 40.5 | 43.7 | 64.2 | 59.9
3620.06 | -8.647 | -15.474 | 3.779 | 20.1 | 37.4 | 38.7 | 40.4 | 43.8 | 63.8 | 59.9
3621.06 | -8.599 | -14.757 | 3.779 | 20.1 | 37.5 | 38.7 | 40.5 | 43.8 | 63.8 | 60
3622.06 | -8.518 | -4.331 | 3.779 | 20.1 | 37.4 | 38.7 | 40.5 | 44 | 64 | 60.2
3623.06 | -8.559 | -13.984 | 3.779 | 20.1 | 37.5 | 38.7 | 40.4 | 44 | 64 | 59.9
3624.06 | -8.575 | -15.014 | 3.779 | 20.1 | 37.5 | 38.7 | 40.4 | 43.9 | 64.4 | 59.4
3625.06 | -8.579 | -9.406 | 3.779 | 20.2 | 37.5 | 38.6 | 40.3 | 43.8 | 64.4 | 59.1
3626.06 | -8.552 | -10.417 | 3.779 | 20.2 | 37.5 | 38.7 | 40.3 | 43.7 | 63.9 | 59.3
3627.06 | -8.674 | -4.404 | 3.779 | 20.2 | 37.5 | 38.7 | 40.4 | 43.7 | 64.1 | 59.3
3628.06 | -8.674 | -4.993 | 3.779 | 20.2 | 37.4 | 38.8 | 40.4 | 43.8 | 64 | 59.5
3629.06 | -8.609 | -13.598 | 3.779 | 20.2 | 37.3 | 38.8 | 40.4 | 43.9 | 64 | 59.8
3630.06 | -8.585 | -7.696 | 3.779 | 20.2 | 37.3 | 38.7 | 40.4 | 43.9 | 63.8 | 59.8
3631.06 | -8.525 | -7.493 | 3.779 | 20.2 | 37.2 | 38.7 | 40.4 | 44 | 63.7 | 59.3
3632.06 | -8.648 | -12.256 | 3.779 | 20.1 | 37.2 | 38.7 | 40.5 | 44 | 63.8 | 59.4
3633.06 | -8.605 | -16.375 | 3.779 | 20.1 | 37.2 | 38.7 | 40.5 | 44.1 | 63.8 | 59.7
3634.06 | -8.683 | -12.936 | 3.779 | 20.1 | 37.2 | 38.7 | 40.5 | 44 | 64 | 59.5
3635.06 | -8.502 | -6.629 | 3.779 | 20.1 | 37.2 | 38.6 | 40.6 | 44 | 64.1 | 59.7
3636.06 | -8.597 | -3.577 | 3.778 | 20.1 | 37.3 | 38.6 | 40.7 | 44 | 64.1 | 59.9
3637.06 | -8.71 | -7.88 | 3.778 | 20.1 | 37.4 | 38.6 | 40.6 | 44.1 | 63.7 | 59.9
3638.06 | -8.551 | -6.372 | 3.778 | 20.1 | 37.4 | 38.6 | 40.5 | 44.1 | 63.8 | 59.8
3639.06 | -8.644 | -6.445 | 3.778 | 20.1 | 37.5 | 38.6 | 40.6 | 43.9 | 64.1 | 59.9
3640.06 | -8.64 | -8.817 | 3.778 | 20.1 | 37.6 | 38.6 | 40.8 | 44 | 64.1 | 60
3641.06 | -8.563 | -8.67 | 3.778 | 20.1 | 37.5 | 38.7 | 40.7 | 43.9 | 63.9 | 60.2
3642.06 | -8.539 | -9.994 | 3.778 | 20 | 37.5 | 38.7 | 40.7 | 43.8 | 63.8 | 60.2
3643.06 | -8.59 | 1.186 | 3.778 | 20.1 | 37.4 | 38.7 | 40.7 | 43.8 | 64.1 | 60.2
3644.06 | -8.516 | -13.212 | 3.778 | 20.1 | 37.4 | 38.8 | 40.8 | 43.9 | 64.1 | 60.3
3645.06 | -8.651 | -11.3 | 3.778 | 20.1 | 37.5 | 38.8 | 40.8 | 43.9 | 64.4 | 59.9
3646.06 | -8.561 | -3.687 | 3.778 | 20.1 | 37.6 | 38.8 | 40.9 | 43.8 | 64.4 | 59.9
3647.06 | -8.69 | -11.704 | 3.778 | 20.1 | 37.5 | 38.8 | 41 | 43.9 | 64.5 | 59.9
3648.06 | -8.642 | -8.229 | 3.778 | 20.2 | 37.5 | 38.8 | 41 | 43.8 | 64.3 | 59.7
3649.06 | -8.534 | -3.981 | 3.778 | 20.2 | 37.6 | 38.8 | 41 | 43.8 | 64.2 | 59.5
3650.06 | -8.687 | -7.88 | 3.778 | 20.2 | 37.7 | 38.8 | 40.8 | 43.8 | 64.1 | 59.8
3651.06 | -8.636 | -5.949 | 3.778 | 20.2 | 37.7 | 38.8 | 40.9 | 44 | 63.6 | 60.1
3652.06 | -8.59 | -10.969 | 3.778 | 20.2 | 37.6 | 38.8 | 40.9 | 44 | 63.4 | 60
3653.06 | -8.628 | -12.146 | 3.778 | 20.2 | 37.5 | 38.7 | 40.8 | 44.1 | 63.5 | 59.9
3654.06 | -8.5 | -16.118 | 3.778 | 20.2 | 37.3 | 38.7 | 40.8 | 44.1 | 63.4 | 59.9
3655.06 | -8.536 | -14.003 | 3.778 | 20.2 | 37.4 | 38.6 | 40.8 | 44 | 63.6 | 59.6
3656.06 | -8.605 | -10.785 | 3.777 | 20.2 | 37.3 | 38.6 | 40.7 | 43.9 | 64.1 | 59.2
3657.06 | -8.662 | -11.741 | 3.777 | 20.2 | 37.3 | 38.7 | 40.8 | 43.6 | 64.5 | 59.1
3658.06 | -8.681 | -9.369 | 3.777 | 20.1 | 37.2 | 38.8 | 40.8 | 43.7 | 64.4 | 59.3
3659.06 | -8.567 | -8.578 | 3.777 | 20.1 | 37.3 | 38.8 | 40.9 | 43.7 | 64.2 | 59.5
3660.06 | -8.626 | -10.472 | 3.777 | 20.1 | 37.3 | 38.8 | 41 | 43.6 | 64.3 | 59.2
3661.06 | -8.636 | -11.87 | 3.777 | 20.1 | 37.3 | 38.7 | 40.9 | 43.5 | 64.3 | 59.4
3662.06 | -8.632 | -6.022 | 3.777 | 20.1 | 37.4 | 38.7 | 40.7 | 43.5 | 64.2 | 59.8
3663.06 | -8.529 | -10.417 | 3.777 | 20.1 | 37.3 | 38.8 | 40.7 | 43.7 | 64.1 | 59.5
3664.06 | -8.544 | -10.858 | 3.777 | 20.1 | 37.2 | 38.8 | 40.6 | 43.6 | 64.1 | 59.4
3665.06 | -8.565 | -9.075 | 3.777 | 20.1 | 37 | 38.7 | 40.6 | 43.6 | 63.8 | 59.7
3666.06 | -8.565 | -10.95 | 3.777 | 20.1 | 37.1 | 38.7 | 40.7 | 43.6 | 63.9 | 59.5
3667.06 | -8.512 | -9.792 | 3.777 | 20.2 | 37.1 | 38.7 | 40.8 | 43.6 | 63.8 | 59.5
3668.06 | -8.647 | -13.58 | 3.777 | 20.2 | 37.1 | 38.6 | 40.6 | 43.6 | 63.7 | 59.6
3669.06 | -8.524 | -9.645 | 3.777 | 20.2 | 37.2 | 38.5 | 40.6 | 43.7 | 63.6 | 59.8
3670.06 | -8.6 | -11.999 | 3.777 | 20.2 | 37.2 | 38.5 | 40.5 | 43.8 | 63.3 | 59.8
3671.06 | -8.68 | -6.5 | 3.777 | 20.2 | 37.2 | 38.5 | 40.4 | 43.9 | 63.1 | 59.6
3672.06 | -8.622 | -13.139 | 3.777 | 20.2 | 37.2 | 38.4 | 40.5 | 43.8 | 63.1 | 59.4
3673.06 | -8.503 | -8.413 | 3.777 | 20.2 | 37.2 | 38.5 | 40.4 | 43.8 | 63.6 | 59.1
3674.06 | -8.566 | -7.457 | 3.777 | 20.1 | 37 | 38.5 | 40.4 | 43.8 | 63.5 | 59.1
3675.06 | -8.68 | -2.161 | 3.777 | 20.1 | 37 | 38.5 | 40.4 | 43.7 | 63.6 | 59.2
3676.06 | -8.578 | -8.633 | 3.776 | 20.1 | 37 | 38.5 | 40.4 | 43.7 | 63.6 | 59.5
3677.06 | -8.677 | -9.351 | 3.776 | 20.1 | 37.1 | 38.5 | 40.5 | 43.8 | 63.6 | 59.6
3678.06 | -8.519 | -3.834 | 3.776 | 20.1 | 37.1 | 38.5 | 40.4 | 43.9 | 63.9 | 59.4
3679.06 | -8.658 | -12.201 | 3.776 | 20 | 37.2 | 38.6 | 40.4 | 43.9 | 64.1 | 59.4
3680.06 | -8.47 | -8.211 | 3.776 | 20 | 37.3 | 38.6 | 40.4 | 43.9 | 64 | 59.5
3681.06 | -8.66 | -8.891 | 3.776 | 20 | 37.3 | 38.6 | 40.5 | 43.8 | 63.7 | 59.6
3682.06 | -8.59 | -9.994 | 3.776 | 20 | 37.2 | 38.5 | 40.4 | 43.7 | 63.7 | 59.5
3683.06 | -8.622 | 0.579 | 3.776 | 20.1 | 37.2 | 38.4 | 40.4 | 43.7 | 63.9 | 59.1
3684.06 | -8.661 | -7.549 | 3.776 | 20.1 | 37.3 | 38.5 | 40.3 | 43.5 | 64 | 58.8
3685.06 | -8.461 | -10.196 | 3.776 | 20.1 | 37.3 | 38.5 | 40.3 | 43.6 | 63.5 | 59.1
3686.06 | -8.613 | -9.608 | 3.776 | 20.2 | 37.3 | 38.5 | 40.3 | 43.7 | 63.3 | 59.2
3687.06 | -8.63 | -9.516 | 3.776 | 20.2 | 37.2 | 38.5 | 40.3 | 43.8 | 63.1 | 59.2
3688.06 | -8.638 | -7.401 | 3.776 | 20.2 | 37.2 | 38.5 | 40.2 | 43.8 | 63.5 | 59
3689.06 | -8.505 | -10.16 | 3.776 | 20.2 | 37.3 | 38.5 | 40.3 | 43.9 | 63.6 | 59.3
3690.06 | -8.523 | -9.865 | 3.776 | 20.2 | 37.2 | 38.5 | 40.3 | 44 | 63.4 | 59.4
3691.06 | -8.599 | -14.499 | 3.776 | 20.2 | 37.3 | 38.5 | 40.2 | 43.8 | 63.7 | 59.2
3692.06 | -8.581 | -11.337 | 3.776 | 20.2 | 37.3 | 38.4 | 40.2 | 43.8 | 63.7 | 59
3693.06 | -8.618 | -3.338 | 3.776 | 20.2 | 37.3 | 38.4 | 40.3 | 43.8 | 63.6 | 59.3
3694.06 | -8.597 | -3.301 | 3.776 | 20.1 | 37.4 | 38.4 | 40.3 | 43.9 | 63.6 | 59.5
3695.06 | -8.589 | -12.826 | 3.775 | 20.1 | 37.4 | 38.4 | 40.3 | 43.9 | 63.5 | 59.6
3696.06 | -8.638 | 0.726 | 3.775 | 20.1 | 37.4 | 38.4 | 40.3 | 43.9 | 63.5 | 59.5
3697.06 | -8.583 | -10.27 | 3.775 | 20.1 | 37.3 | 38.4 | 40.3 | 43.9 | 63.4 | 59.1
3698.06 | -8.595 | -13.525 | 3.775 | 20.1 | 37.3 | 38.4 | 40.1 | 43.8 | 63.1 | 59.2
3699.06 | -8.667 | -7.438 | 3.775 | 20.1 | 37.1 | 38.4 | 40 | 43.6 | 63.2 | 59.2
3700.06 | -8.707 | -7.824 | 3.775 | 20 | 37.2 | 38.4 | 40 | 43.4 | 63.6 | 59.1
3701.06 | -8.535 | -3.338 | 3.775 | 20 | 37.3 | 38.4 | 40.1 | 43.3 | 63.8 | 58.7
3702.06 | -8.549 | -8.946 | 3.775 | 20.1 | 37.3 | 38.4 | 40.1 | 43.3 | 64.1 | 58.3
3703.06 | -8.581 | -9.02 | 3.775 | 20.1 | 37.2 | 38.4 | 40.1 | 43.3 | 63.9 | 58.6
3704.06 | -8.622 | -13.598 | 3.775 | 20.1 | 37.2 | 38.4 | 40.1 | 43.4 | 63.6 | 59
3705.06 | -8.69 | -8.321 | 3.775 | 20.1 | 37.2 | 38.4 | 40 | 43.5 | 63.4 | 59.3
3706.06 | -8.668 | -2.547 | 3.775 | 20.2 | 37.2 | 38.4 | 40.1 | 43.7 | 63.4 | 59.3
3707.06 | -8.67 | -10.454 | 3.775 | 20.2 | 37.1 | 38.4 | 40 | 43.6 | 63.7 | 59
3708.06 | -8.549 | -8.633 | 3.775 | 20.2 | 37 | 38.4 | 40 | 43.5 | 63.8 | 59.2
3709.06 | -8.606 | -8.284 | 3.775 | 20.2 | 37.2 | 38.4 | 40.1 | 43.6 | 63.8 | 59.5
3710.06 | -8.501 | -1.517 | 3.775 | 20.1 | 37.2 | 38.5 | 40.2 | 43.7 | 63.7 | 59.6
3711.06 | -8.542 | -13.819 | 3.775 | 20.1 | 37 | 38.5 | 40.3 | 43.7 | 63.3 | 59.5
3712.06 | -8.686 | -14.83 | 3.775 | 20.1 | 37 | 38.5 | 40.3 | 43.6 | 63.4 | 59.3
3713.06 | -8.695 | -11.392 | 3.775 | 20.1 | 37.1 | 38.5 | 40.2 | 43.6 | 63.4 | 58.9
3714.06 | -8.655 | -14.886 | 3.774 | 20.1 | 37.1 | 38.5 | 40.2 | 43.4 | 63.4 | 58.7
3715.06 | -8.642 | -4.11 | 3.774 | 20.1 | 37.1 | 38.6 | 40.2 | 43.4 | 63.5 | 58.3
3716.06 | -8.538 | -6.353 | 3.774 | 20 | 37.1 | 38.5 | 40.2 | 43.3 | 63.5 | 58.2
3717.06 | -8.697 | -7.365 | 3.774 | 20 | 37.1 | 38.6 | 40.3 | 43.3 | 63.4 | 58.5
3718.06 | -8.572 | -12.072 | 3.774 | 20 | 37.2 | 38.6 | 40.3 | 43.4 | 63.4 | 58.8
3719.06 | -8.581 | -2.878 | 3.774 | 20 | 37.3 | 38.6 | 40.5 | 43.4 | 63.4 | 59.1
3720.06 | -8.549 | -4.588 | 3.774 | 20 | 37.4 | 38.5 | 40.6 | 43.4 | 63.5 | 59.1
3721.06 | -8.594 | -11.502 | 3.774 | 20.1 | 37.5 | 38.5 | 40.8 | 43.3 | 63.4 | 59.3
3722.06 | -8.591 | -4.754 | 3.774 | 20.1 | 37.4 | 38.4 | 40.7 | 43.2 | 63.3 | 59.4
3723.06 | -8.65 | -12.661 | 3.774 | 20.1 | 37.3 | 38.4 | 40.7 | 43.1 | 63.5 | 59.1
3724.06 | -8.508 | -13.139 | 3.774 | 20.1 | 37.1 | 38.4 | 40.6 | 42.9 | 63.7 | 58.6
3725.06 | -8.505 | -12.421 | 3.774 | 20.1 | 36.9 | 38.4 | 40.4 | 42.8 | 63.8 | 58.4
3726.06 | -8.49 | -13.819 | 3.774 | 20.1 | 36.8 | 38.3 | 40.4 | 42.9 | 63.7 | 58.8
3727.06 | -8.632 | -6.041 | 3.774 | 20.2 | 36.8 | 38.3 | 40.4 | 43.1 | 63.3 | 59
3728.06 | -8.659 | -3.981 | 3.774 | 20.1 | 37 | 38.3 | 40.4 | 43.2 | 63.2 | 59.1
3729.06 | -8.512 | -7.843 | 3.774 | 20.1 | 37 | 38.3 | 40.5 | 43.1 | 63.3 | 59.4
3730.06 | -8.57 | -5.085 | 3.774 | 20.2 | 37 | 38.3 | 40.5 | 43.1 | 63.2 | 59.5
3731.06 | -8.658 | -8.008 | 3.774 | 20.1 | 37 | 38.3 | 40.5 | 43.2 | 63.2 | 59.2
3732.06 | -8.515 | -5.36 | 3.774 | 20.1 | 36.9 | 38.2 | 40.6 | 43.2 | 63.3 | 58.9
3733.06 | -8.552 | -9.351 | 3.774 | 20.1 | 37 | 38.2 | 40.5 | 43.2 | 63 | 58.7
3734.06 | -8.547 | -4.257 | 3.774 | 20.1 | 36.9 | 38.2 | 40.4 | 43.1 | 63.2 | 58.4
3735.06 | -8.561 | -6.022 | 3.773 | 20.1 | 36.9 | 38.2 | 40.3 | 42.9 | 63.4 | 58.3
3736.06 | -8.562 | -2.951 | 3.773 | 20.1 | 36.9 | 38.3 | 40.2 | 42.8 | 63.3 | 58.4
3737.06 | -8.562 | -4.919 | 3.773 | 20.1 | 36.9 | 38.3 | 40.1 | 42.9 | 63.3 | 58.3
3738.06 | -8.587 | -2.198 | 3.773 | 20.1 | 36.8 | 38.2 | 40.1 | 43 | 63.3 | 58.4
3739.06 | -8.593 | -11.392 | 3.773 | 20 | 36.9 | 38.2 | 40.1 | 43.1 | 63 | 58.8
3740.06 | -8.559 | -13.47 | 3.773 | 20 | 36.9 | 38.2 | 40 | 43.2 | 62.8 | 58.9
3741.06 | -8.705 | -6.887 | 3.773 | 20 | 37 | 38.3 | 40.1 | 43.3 | 62.9 | 58.8
3742.06 | -8.48 | -3.43 | 3.773 | 20 | 37 | 38.3 | 40.1 | 43.4 | 62.7 | 59
3743.06 | -8.58 | -10.049 | 3.773 | 20 | 37 | 38.2 | 40.2 | 43.5 | 62.3 | 59.1
3744.06 | -8.509 | -11.925 | 3.773 | 20 | 37 | 38.2 | 40.2 | 43.4 | 62.7 | 58.7
3745.06 | -8.7 | -3.338 | 3.773 | 20.1 | 37.1 | 38.2 | 40.1 | 43.3 | 62.9 | 58.6
3746.06 | -8.603 | -4.202 | 3.773 | 20.1 | 37.1 | 38.2 | 40 | 43.3 | 62.8 | 58.7
3747.06 | -8.554 | -9.295 | 3.773 | 20.1 | 37.1 | 38.2 | 40.1 | 43.4 | 63 | 58.7
3748.06 | -8.681 | -1.591 | 3.773 | 20.1 | 37.1 | 38.3 | 40.1 | 43.5 | 63.1 | 58.8
3749.06 | -8.533 | -6.427 | 3.773 | 20.1 | 37.1 | 38.3 | 40.1 | 43.5 | 63.1 | 59
3750.06 | -8.618 | -9.7 | 3.773 | 20.1 | 37 | 38.3 | 40.1 | 43.6 | 63 | 58.8
3751.06 | -8.615 | -7.31 | 3.773 | 20.1 | 36.9 | 38.3 | 40.1 | 43.1 | 62.9 | 58.7
3752.06 | -8.569 | -6.629 | 3.773 | 20.1 | 36.8 | 38.3 | 40.2 | 43 | 63 | 58.6
3753.06 | -8.645 | -6.905 | 3.773 | 20.1 | 36.8 | 38.3 | 40.3 | 43.1 | 63 | 58.8
3754.06 | -8.558 | -8.229 | 3.772 | 20.2 | 37 | 38.3 | 40.2 | 43.2 | 63.2 | 58.7
3755.06 | -8.657 | -6.28 | 3.772 | 20.2 | 36.9 | 38.3 | 40.1 | 43.1 | 63.2 | 58.4
3756.06 | -8.454 | -12.072 | 3.772 | 20.1 | 36.8 | 38.3 | 40.1 | 42.9 | 63 | 58.3
3757.06 | -8.556 | -14.04 | 3.772 | 20.2 | 36.8 | 38.3 | 40.1 | 43 | 62.7 | 58.6
3758.06 | -8.574 | -8.707 | 3.772 | 20.1 | 36.9 | 38.3 | 40.1 | 43.1 | 62.9 | 58.9
3759.06 | -8.52 | -8.45 | 3.772 | 20.2 | 37 | 38.3 | 40.2 | 43.2 | 63.1 | 58.8
3760.06 | -8.535 | -8.854 | 3.772 | 20.1 | 36.9 | 38.4 | 40.2 | 43.1 | 63.3 | 58.4
3761.06 | -8.62 | -4.312 | 3.772 | 20.1 | 37 | 38.4 | 40.2 | 43 | 63.5 | 58.4
3762.06 | -8.48 | -5.655 | 3.772 | 20.1 | 36.9 | 38.4 | 40.1 | 43.1 | 63.5 | 58.4
3763.06 | -8.509 | -5.765 | 3.772 | 20.1 | 37 | 38.4 | 40.1 | 43.2 | 63.2 | 58.7
3764.06 | -8.57 | -5.287 | 3.772 | 20 | 37 | 38.4 | 40.2 | 43.2 | 62.9 | 58.8
3765.06 | -8.605 | -12.201 | 3.772 | 20 | 36.9 | 38.5 | 40.3 | 43.2 | 62.7 | 58.9
3766.06 | -8.661 | -3.779 | 3.772 | 20 | 37 | 38.5 | 40.3 | 43.3 | 62.8 | 58.8
3767.06 | -8.523 | -9.148 | 3.772 | 20 | 37.1 | 38.4 | 40.2 | 43.3 | 62.9 | 58.4
3768.06 | -8.605 | -5.471 | 3.772 | 20 | 37.2 | 38.4 | 40.1 | 43.2 | 63.3 | 58.1
3769.06 | -8.563 | -11.925 | 3.772 | 20 | 37.2 | 38.3 | 40.2 | 43.1 | 63.4 | 57.7
3770.06 | -8.556 | -11.962 | 3.772 | 20 | 37.3 | 38.4 | 40.3 | 43.1 | 63.3 | 57.7
3771.06 | -8.684 | -2.878 | 3.772 | 20.1 | 37.2 | 38.4 | 40.3 | 43.1 | 63.1 | 57.8
3772.06 | -8.553 | -13.286 | 3.772 | 20.1 | 37.2 | 38.3 | 40.2 | 43.1 | 63 | 58
3773.06 | -8.63 | -12.771 | 3.772 | 20.1 | 37.1 | 38.4 | 40.2 | 43.2 | 62.9 | 58.4
3774.06 | -8.539 | -18.177 | 3.771 | 20.1 | 37 | 38.4 | 40.2 | 43.3 | 63 | 58.6
3775.06 | -8.632 | -9.847 | 3.771 | 20.2 | 37 | 38.4 | 40.3 | 43.2 | 62.9 | 58.7
3776.06 | -8.521 | -12.973 | 3.771 | 20.2 | 37 | 38.4 | 40.3 | 43.1 | 62.9 | 58.5
3777.06 | -8.627 | -2.4 | 3.771 | 20.2 | 36.9 | 38.3 | 40.3 | 43.1 | 62.6 | 58.4
3778.06 | -8.698 | -12.403 | 3.771 | 20.2 | 36.9 | 38.3 | 40.2 | 43 | 62.6 | 58.4
3779.06 | -8.672 | -10.877 | 3.771 | 20.2 | 36.9 | 38.3 | 40.1 | 42.8 | 62.9 | 58.3
3780.06 | -8.715 | -10.785 | 3.771 | 20.2 | 36.9 | 38.3 | 40.1 | 42.7 | 63.1 | 58.4
3781.06 | -8.577 | -10.417 | 3.771 | 20.2 | 36.8 | 38.3 | 40.2 | 42.7 | 63 | 58.6
3782.06 | -8.619 | 1.48 | 3.771 | 20.1 | 36.8 | 38.4 | 40.3 | 42.8 | 63 | 58.8
3783.06 | -8.573 | -7.254 | 3.771 | 20.1 | 36.9 | 38.4 | 40.4 | 42.9 | 63 | 58.7
3784.06 | -8.58 | -12.164 | 3.771 | 20.1 | 36.9 | 38.3 | 40.4 | 43 | 62.8 | 58.6
3785.06 | -8.599 | -10.858 | 3.771 | 20.1 | 36.9 | 38.2 | 40.5 | 43 | 63 | 58.6
3786.06 | -8.514 | -9.865 | 3.771 | 20 | 37.2 | 38.1 | 40.6 | 43.1 | 63.1 | 58.8
3787.06 | -8.534 | -8.284 | 3.771 | 20 | 37.2 | 38.2 | 40.6 | 43.1 | 63 | 59.1
3788.06 | -8.639 | -10.638 | 3.771 | 20 | 37.1 | 38.2 | 40.5 | 43.1 | 62.8 | 59.2
3789.06 | -8.644 | -0.579 | 3.771 | 20 | 37.1 | 38.2 | 40.5 | 43.1 | 63.1 | 58.7
3790.06 | -8.64 | -10.527 | 3.771 | 20.1 | 37.1 | 38.2 | 40.5 | 43 | 63.5 | 58
3791.06 | -8.629 | -9.902 | 3.771 | 20.1 | 37 | 38.2 | 40.4 | 42.8 | 63.6 | 57.8
3792.06 | -8.576 | -12.219 | 3.771 | 20.1 | 36.9 | 38.2 | 40.2 | 42.8 | 63.2 | 57.7
3793.06 | -8.494 | -13.837 | 3.771 | 20.1 | 36.8 | 38.2 | 40 | 42.9 | 62.9 | 57.8
3794.06 | -8.558 | -9.295 | 3.77 | 20.1 | 36.9 | 38.1 | 40 | 42.9 | 63 | 57.8
3795.06 | -8.589 | -10.068 | 3.77 | 20.1 | 36.9 | 38.1 | 39.9 | 42.7 | 63.2 | 57.7
3796.06 | -8.552 | -9.056 | 3.77 | 20.1 | 36.9 | 38.1 | 39.9 | 42.7 | 63.3 | 57.7
3797.06 | -8.553 | -11.502 | 3.77 | 20.1 | 36.9 | 38.2 | 40 | 42.7 | 63.4 | 58
3798.06 | -8.591 | -5.618 | 3.77 | 20.2 | 36.9 | 38.2 | 40 | 42.7 | 63.4 | 58.1
3799.06 | -8.653 | -11.465 | 3.77 | 20.2 | 36.9 | 38.3 | 39.9 | 42.7 | 63 | 58.3
3800.06 | -8.538 | -11.668 | 3.77 | 20.2 | 36.9 | 38.2 | 39.8 | 42.7 | 62.8 | 58.2
3801.06 | -8.526 | -9.516 | 3.77 | 20.2 | 36.9 | 38.2 | 39.9 | 42.8 | 62.9 | 58.2
3802.06 | -8.564 | -9.351 | 3.77 | 20.2 | 36.8 | 38.2 | 39.9 | 42.9 | 62.7 | 58.4
3803.06 | -8.626 | -13.47 | 3.77 | 20.2 | 36.8 | 38.2 | 39.9 | 43 | 62.4 | 58.7
3804.06 | -8.521 | -11.006 | 3.77 | 20.2 | 36.7 | 38.1 | 39.9 | 43 | 62.6 | 58.8
3805.06 | -8.517 | -15.842 | 3.77 | 20.2 | 36.8 | 38.1 | 39.8 | 43.1 | 62.6 | 58.6
3806.06 | -8.607 | -11.116 | 3.77 | 20.2 | 36.8 | 38.1 | 39.7 | 43.2 | 62.8 | 58.2
3807.06 | -8.626 | -15.492 | 3.77 | 20.1 | 36.7 | 38.1 | 39.8 | 43.1 | 62.8 | 58.2
3808.06 | -8.706 | -10.16 | 3.77 | 20.1 | 36.7 | 38.1 | 39.9 | 43.1 | 62.5 | 58.3
3809.06 | -8.546 | -12.513 | 3.77 | 20.1 | 36.7 | 38.2 | 40 | 43 | 62.4 | 58.5
3810.06 | -8.678 | -10.013 | 3.77 | 20.1 | 36.6 | 38.2 | 39.9 | 42.8 | 62.5 | 58.5
3811.06 | -8.609 | -17.313 | 3.77 | 20.1 | 36.7 | 38.1 | 39.9 | 42.8 | 62.5 | 58.4
3812.06 | -8.598 | -5.875 | 3.77 | 20.1 | 36.7 | 38.2 | 40 | 42.7 | 62.8 | 58.4
3813.06 | -8.699 | -9.093 | 3.77 | 20.1 | 36.7 | 38.2 | 39.9 | 42.7 | 63 | 58.6
3814.06 | -8.62 | -9.295 | 3.769 | 20 | 36.7 | 38.2 | 39.9 | 42.7 | 63.1 | 58.7
3815.06 | -8.547 | -13.231 | 3.769 | 20 | 36.7 | 38.2 | 39.9 | 42.9 | 62.6 | 58.6
3816.06 | -8.524 | -10.638 | 3.769 | 20 | 36.8 | 38.2 | 39.8 | 42.9 | 62.7 | 58.1
3817.06 | -8.614 | -5.802 | 3.769 | 20 | 36.9 | 38.2 | 39.8 | 42.9 | 62.9 | 57.9
3818.06 | -8.571 | -6.372 | 3.769 | 20.1 | 36.8 | 38.2 | 39.7 | 42.9 | 62.8 | 58
3819.06 | -8.648 | -13.874 | 3.769 | 20 | 36.8 | 38.1 | 39.9 | 43 | 62.5 | 58.1
3820.06 | -8.589 | -10.895 | 3.769 | 20 | 36.8 | 38.1 | 39.9 | 43.1 | 62.3 | 58.3
3821.06 | -8.571 | -5.232 | 3.769 | 20 | 36.7 | 38 | 40 | 43.2 | 62.3 | 58.5
3822.06 | -8.585 | -3.816 | 3.769 | 20.1 | 36.7 | 38.1 | 40 | 43.1 | 62.3 | 58.5
3823.06 | -8.522 | -9.921 | 3.769 | 20.1 | 36.7 | 38.1 | 40 | 43.1 | 62 | 58.7
3824.06 | -8.492 | -9.295 | 3.769 | 20.1 | 36.7 | 38.1 | 40.1 | 43.1 | 62 | 58.8
3825.06 | -8.666 | -3.282 | 3.769 | 20.1 | 36.6 | 38.1 | 39.9 | 43.2 | 62.3 | 58.6
3826.06 | -8.535 | -8.652 | 3.769 | 20.1 | 36.6 | 38.1 | 39.9 | 43.1 | 62.5 | 58.6
3827.06 | -8.765 | -14.426 | 3.769 | 20.1 | 36.5 | 38 | 40 | 43.1 | 62.1 | 58.8
3828.06 | -8.655 | -9.498 | 3.769 | 20.1 | 36.5 | 38 | 39.9 | 43.1 | 61.9 | 59
3829.06 | -8.533 | -13.451 | 3.769 | 20.2 | 36.6 | 38 | 39.8 | 43.1 | 62.4 | 58.6
3830.06 | -8.647 | -5.544 | 3.769 | 20.2 | 36.6 | 37.9 | 39.8 | 43 | 62.7 | 58.3
3831.06 | -8.631 | -3.724 | 3.769 | 20.1 | 36.7 | 38 | 40 | 42.9 | 62.8 | 58.5
3832.06 | -8.582 | -8.155 | 3.768 | 20.1 | 36.7 | 38 | 40 | 42.9 | 62.6 | 58.7
3833.06 | -8.595 | -4.772 | 3.768 | 20.1 | 36.6 | 38 | 39.9 | 43 | 62.5 | 58.5
3834.06 | -8.496 | -2.878 | 3.768 | 20.1 | 36.7 | 38 | 39.9 | 42.9 | 62.4 | 58.3
3835.06 | -8.641 | 2.786 | 3.768 | 20 | 36.8 | 38 | 39.8 | 42.9 | 62.2 | 58.2
3836.06 | -8.651 | -8.523 | 3.768 | 20 | 36.7 | 37.9 | 39.8 | 42.8 | 62.4 | 58.1
3837.06 | -8.638 | -0.34 | 3.768 | 20 | 36.6 | 37.9 | 39.7 | 42.7 | 62.5 | 57.9
3838.06 | -8.551 | -3.871 | 3.768 | 20 | 36.6 | 37.9 | 39.7 | 42.7 | 62.6 | 57.7
3839.06 | -8.639 | -10.546 | 3.768 | 20.1 | 36.6 | 37.9 | 39.7 | 42.9 | 62.3 | 58
3840.06 | -8.492 | -9.608 | 3.768 | 20.1 | 36.6 | 38 | 39.6 | 42.9 | 62.2 | 57.7
3841.06 | -8.716 | -3.154 | 3.768 | 20.1 | 36.8 | 37.9 | 39.6 | 42.8 | 62.7 | 57.2
3842.06 | -8.711 | -4.993 | 3.768 | 20.2 | 36.8 | 37.9 | 39.6 | 42.7 | 62.6 | 57.1
3843.06 | -8.545 | -6.28 | 3.768 | 20.2 | 36.9 | 37.9 | 39.6 | 42.7 | 62.6 | 56.9
3844.06 | -8.608 | 2.565 | 3.768 | 20.2 | 36.9 | 37.8 | 39.6 | 42.6 | 62.6 | 56.9
3845.06 | -8.519 | -2.841 | 3.768 | 20.2 | 36.7 | 37.8 | 39.6 | 42.5 | 62.5 | 57.2
3846.06 | -8.535 | -2.05 | 3.768 | 20.2 | 36.6 | 37.9 | 39.7 | 42.5 | 62.6 | 57.3
3847.06 | -8.55 | -6.317 | 3.768 | 20.2 | 36.7 | 37.9 | 39.7 | 42.5 | 62.4 | 57.5
3848.06 | -8.554 | -3.889 | 3.768 | 20.2 | 36.7 | 37.9 | 39.8 | 42.5 | 62.1 | 57.9
3849.06 | -8.567 | -4.754 | 3.768 | 20.1 | 36.8 | 37.9 | 39.8 | 42.6 | 62 | 58
3850.06 | -8.702 | -2.676 | 3.768 | 20.1 | 36.9 | 37.9 | 39.8 | 42.7 | 62.5 | 58.1
3851.06 | -8.554 | 0.928 | 3.768 | 20 | 36.8 | 37.9 | 39.8 | 42.9 | 62.5 | 58.3
3852.06 | -8.682 | -4.57 | 3.768 | 20.1 | 36.8 | 37.9 | 39.9 | 43 | 62.5 | 58.4
3853.06 | -8.638 | -10.068 | 3.768 | 20.1 | 36.8 | 37.9 | 39.8 | 43.1 | 62.3 | 58.6
3854.06 | -8.553 | -11.263 | 3.767 | 20.1 | 36.7 | 37.9 | 39.8 | 43.2 | 62.2 | 58.7
3855.06 | -8.613 | -2.584 | 3.767 | 20.1 | 36.7 | 37.9 | 39.8 | 43.2 | 62.1 | 58.7
3856.06 | -8.54 | -14.444 | 3.767 | 20.1 | 36.6 | 37.9 | 39.6 | 43.2 | 62.2 | 58.3
3857.06 | -8.666 | -1.388 | 3.767 | 20.2 | 36.7 | 37.9 | 39.5 | 43 | 62.5 | 58
3858.06 | -8.632 | -8.155 | 3.767 | 20.2 | 36.8 | 37.9 | 39.4 | 42.9 | 62.5 | 58
3859.06 | -8.621 | -7.383 | 3.767 | 20.2 | 36.8 | 37.9 | 39.4 | 43 | 62.2 | 58.3
3860.06 | -8.669 | -8.008 | 3.767 | 20.2 | 36.7 | 37.9 | 39.4 | 43 | 62.4 | 58.4
3861.06 | -8.521 | -7.99 | 3.767 | 20.2 | 36.6 | 37.9 | 39.4 | 43 | 62.1 | 58.4
3862.06 | -8.625 | -6.39 | 3.767 | 20.2 | 36.5 | 37.9 | 39.5 | 43.1 | 61.8 | 58.6
3863.06 | -8.654 | -12.035 | 3.767 | 20.2 | 36.6 | 37.9 | 39.6 | 43.1 | 61.7 | 58.6
3864.06 | -8.669 | -10.546 | 3.767 | 20.2 | 36.6 | 37.9 | 39.7 | 43.1 | 61.6 | 58.5
3865.06 | -8.693 | -5.232 | 3.767 | 20.1 | 36.7 | 37.9 | 39.7 | 42.9 | 61.9 | 57.9
3866.06 | -8.482 | -12.017 | 3.767 | 20.1 | 36.7 | 37.9 | 39.7 | 42.6 | 62.4 | 57.6
3867.06 | -8.649 | -14.187 | 3.767 | 20.1 | 36.6 | 37.9 | 39.7 | 42.5 | 62.5 | 57.4
3868.06 | -8.633 | -7.549 | 3.767 | 20.1 | 36.7 | 37.9 | 39.7 | 42.6 | 62.4 | 57.6
3869.06 | -8.7 | -4.092 | 3.767 | 20.1 | 36.8 | 37.9 | 39.6 | 42.6 | 62.4 | 57.7
3870.06 | -8.575 | -4.79 | 3.767 | 20.1 | 36.8 | 37.9 | 39.7 | 42.6 | 62.4 | 57.8
3871.06 | -8.68 | -13.359 | 3.767 | 20.1 | 36.6 | 37.9 | 39.7 | 42.7 | 62.6 | 58.1
3872.06 | -8.646 | -9.167 | 3.767 | 20.1 | 36.7 | 37.9 | 39.7 | 42.7 | 62.5 | 58.3
3873.06 | -8.576 | -12.017 | 3.766 | 20.1 | 36.8 | 37.9 | 39.8 | 42.8 | 62.2 | 58.2
3874.06 | -8.556 | -6.077 | 3.766 | 20.1 | 36.8 | 37.9 | 39.8 | 42.8 | 62.1 | 58.2
3875.06 | -8.497 | -16.504 | 3.766 | 20.2 | 36.7 | 37.9 | 39.8 | 42.9 | 61.7 | 58.4
3876.06 | -8.623 | -9.976 | 3.766 | 20.2 | 36.8 | 37.9 | 39.8 | 42.9 | 61.9 | 58.6
3877.06 | -8.652 | -10.932 | 3.766 | 20.2 | 36.7 | 37.9 | 39.7 | 42.8 | 61.9 | 58.5
3878.06 | -8.608 | -6.979 | 3.766 | 20.2 | 36.8 | 37.8 | 39.8 | 42.8 | 62.3 | 58.2
3879.06 | -8.625 | -14.334 | 3.766 | 20.2 | 36.7 | 37.8 | 39.9 | 42.8 | 62.5 | 58.2
3880.06 | -8.657 | -8.45 | 3.766 | 20.2 | 36.8 | 37.9 | 39.9 | 42.8 | 62.3 | 58.2
3881.06 | -8.595 | -10.105 | 3.766 | 20.2 | 36.9 | 37.9 | 39.8 | 42.8 | 62.3 | 57.9
3882.06 | -8.59 | -9.939 | 3.766 | 20.2 | 36.8 | 37.9 | 39.7 | 42.8 | 62.3 | 57.7
3883.06 | -8.665 | -6.151 | 3.766 | 20.2 | 36.7 | 37.8 | 39.7 | 42.8 | 62 | 57.7
3884.06 | -8.707 | -8.964 | 3.766 | 20.1 | 36.7 | 37.8 | 39.6 | 42.7 | 62.2 | 57.4
3885.06 | -8.639 | -5.14 | 3.766 | 20.1 | 36.6 | 37.8 | 39.6 | 42.7 | 62.3 | 57.4
3886.06 | -8.524 | -0.929 | 3.766 | 20.1 | 36.6 | 37.8 | 39.6 | 42.6 | 62.4 | 57.5
3887.06 | -8.701 | -5.14 | 3.766 | 20.1 | 36.5 | 37.8 | 39.7 | 42.7 | 62.2 | 57.8
3888.06 | -8.6 | -5.397 | 3.766 | 20.1 | 36.5 | 37.8 | 39.7 | 42.7 | 62.2 | 57.9
3889.06 | -8.666 | -3.834 | 3.766 | 20.1 | 36.4 | 37.8 | 39.7 | 42.8 | 62 | 58.1
3890.06 | -8.641 | 1.02 | 3.766 | 20.1 | 36.4 | 37.7 | 39.7 | 42.7 | 61.6 | 58.1
3891.06 | -8.586 | -1.683 | 3.766 | 20.1 | 36.4 | 37.7 | 39.7 | 42.5 | 62.1 | 57.7
3892.06 | -8.734 | -2.492 | 3.765 | 20.1 | 36.5 | 37.7 | 39.7 | 42.5 | 62.4 | 57.8
3893.06 | -8.652 | -7.493 | 3.765 | 20.1 | 36.5 | 37.7 | 39.8 | 42.6 | 62.5 | 58.1
3894.06 | -8.614 | -6.592 | 3.765 | 20.2 | 36.4 | 37.6 | 39.8 | 42.7 | 62.4 | 58.2
3895.06 | -8.577 | -6.887 | 3.765 | 20.2 | 36.4 | 37.6 | 39.9 | 42.6 | 62.3 | 58.1
3896.06 | -8.641 | -2.124 | 3.765 | 20.2 | 36.3 | 37.6 | 39.9 | 42.6 | 62.2 | 57.9
3897.06 | -8.519 | 0.432 | 3.765 | 20.2 | 36.2 | 37.6 | 39.9 | 42.7 | 62.3 | 58
3898.06 | -8.683 | -3.227 | 3.765 | 20.2 | 36.1 | 37.7 | 39.9 | 42.5 | 62.5 | 57.9
3899.06 | -8.673 | -0.304 | 3.765 | 20.2 | 36.2 | 37.7 | 39.8 | 42.4 | 62.5 | 57.4
3900.06 | -8.499 | 0.046 | 3.765 | 20.2 | 36.3 | 37.7 | 39.7 | 42.4 | 62.2 | 57.3
3901.06 | -8.714 | -9.295 | 3.765 | 20.1 | 36.3 | 37.7 | 39.6 | 42.4 | 62.2 | 57
3902.06 | -8.64 | -4.147 | 3.765 | 20.1 | 36.3 | 37.7 | 39.6 | 42.5 | 62.5 | 56.9
3903.06 | -8.634 | -1.444 | 3.765 | 20.1 | 36.4 | 37.8 | 39.6 | 42.5 | 62.5 | 56.9
3904.06 | -8.692 | -8.174 | 3.765 | 20.1 | 36.3 | 37.8 | 39.5 | 42.6 | 62.2 | 57.1
3905.06 | -8.558 | -4.625 | 3.765 | 20.1 | 36.4 | 37.8 | 39.5 | 42.7 | 62.2 | 57
3906.06 | -8.588 | -10.086 | 3.765 | 20.1 | 36.5 | 37.8 | 39.4 | 42.6 | 62.2 | 57.2
3907.06 | -8.532 | 1.039 | 3.765 | 20.1 | 36.5 | 37.8 | 39.4 | 42.5 | 61.6 | 57.5
3908.06 | -8.638 | -0.064 | 3.765 | 20.1 | 36.4 | 37.8 | 39.4 | 42.4 | 61.2 | 57.7
3909.06 | -8.593 | -6.721 | 3.765 | 20.1 | 36.4 | 37.7 | 39.4 | 42.4 | 61.4 | 57.8
3910.06 | -8.579 | -5.802 | 3.765 | 20.1 | 36.4 | 37.7 | 39.4 | 42.4 | 61.6 | 57.8
3911.06 | -8.685 | 1.02 | 3.764 | 20.1 | 36.5 | 37.7 | 39.4 | 42.4 | 61.6 | 57.9
3912.06 | -8.543 | -10.049 | 3.765 | 20.1 | 36.5 | 37.7 | 39.3 | 42.5 | 61.7 | 58
3913.06 | -8.549 | -1.186 | 3.764 | 20.2 | 36.5 | 37.8 | 39.3 | 42.6 | 61.9 | 58.1
3914.06 | -8.584 | 0.064 | 3.765 | 20.2 | 36.5 | 37.8 | 39.4 | 42.6 | 62.3 | 57.9
3915.06 | -8.687 | 0.266 | 3.764 | 20.2 | 36.4 | 37.8 | 39.5 | 42.3 | 62.4 | 57.6
3916.06 | -8.67 | -2.896 | 3.764 | 20.2 | 36.2 | 37.8 | 39.6 | 42.4 | 61.9 | 57.7
3917.06 | -8.609 | -6.482 | 3.764 | 20.2 | 36.2 | 37.8 | 39.5 | 42.5 | 61.6 | 58
3918.06 | -8.665 | -7.659 | 3.764 | 20.1 | 36.4 | 37.8 | 39.6 | 42.6 | 61.6 | 58.1
3919.06 | -8.561 | -0.193 | 3.764 | 20.1 | 36.5 | 37.8 | 39.7 | 42.7 | 61.6 | 58.1
3920.06 | -8.684 | -2.253 | 3.764 | 20.1 | 36.4 | 37.8 | 39.7 | 42.8 | 61.6 | 58.2
3921.06 | -8.625 | 1.223 | 3.764 | 20.1 | 36.4 | 37.8 | 39.7 | 42.8 | 61.8 | 58
3922.06 | -8.66 | -7.806 | 3.764 | 20 | 36.4 | 37.9 | 39.6 | 42.6 | 62 | 57.8
3923.06 | -8.701 | -1.039 | 3.764 | 20.1 | 36.5 | 37.8 | 39.6 | 42.6 | 61.9 | 57.6
3924.06 | -8.531 | -4.901 | 3.764 | 20.1 | 36.6 | 37.8 | 39.5 | 42.6 | 61.9 | 57.3
3925.06 | -8.593 | 0.046 | 3.764 | 20.1 | 36.7 | 37.8 | 39.4 | 42.6 | 61.9 | 57.3
3926.06 | -8.671 | -1.995 | 3.764 | 20.1 | 36.6 | 37.8 | 39.4 | 42.6 | 61.7 | 57.6
3927.06 | -8.662 | -0.304 | 3.764 | 20.1 | 36.7 | 37.8 | 39.3 | 42.7 | 61.9 | 57.7
3928.06 | -8.582 | -2.639 | 3.764 | 20.1 | 36.8 | 37.8 | 39.3 | 42.7 | 62.1 | 57.6
3929.06 | -8.667 | -7.622 | 3.764 | 20.2 | 36.7 | 37.8 | 39.3 | 42.6 | 62.1 | 57.5
3930.06 | -8.636 | -9.994 | 3.764 | 20.2 | 36.7 | 37.8 | 39.4 | 42.5 | 62.2 | 57.2
3931.06 | -8.591 | -3.797 | 3.764 | 20.2 | 36.6 | 37.8 | 39.4 | 42.4 | 61.9 | 57.3
3932.06 | -8.663 | -3.761 | 3.763 | 20.2 | 36.4 | 37.8 | 39.3 | 42.5 | 61.7 | 57.4
3933.06 | -8.646 | -4.386 | 3.763 | 20.2 | 36.4 | 37.8 | 39.3 | 42.4 | 61.8 | 57.4
3934.06 | -8.633 | -8.413 | 3.763 | 20.2 | 36.3 | 37.8 | 39.3 | 42.6 | 61.7 | 57.3
3935.06 | -8.7 | -1.683 | 3.763 | 20.2 | 36.4 | 37.7 | 39.2 | 42.5 | 61.5 | 57.1
3936.06 | -8.61 | -7.181 | 3.763 | 20.1 | 36.6 | 37.8 | 39.2 | 42.4 | 61.8 | 57.1
3937.06 | -8.504 | -6.427 | 3.763 | 20.1 | 36.6 | 37.8 | 39.3 | 42.5 | 61.9 | 57.3
3938.06 | -8.554 | -4.882 | 3.763 | 20.1 | 36.5 | 37.8 | 39.2 | 42.6 | 61.7 | 57.6
3939.06 | -8.616 | -8.817 | 3.763 | 20.1 | 36.4 | 37.8 | 39.3 | 42.7 | 61.7 | 57.7
3940.06 | -8.517 | -0.23 | 3.763 | 20.1 | 36.3 | 37.8 | 39.3 | 42.7 | 61.8 | 57.6
3941.06 | -8.482 | -0.763 | 3.763 | 20.1 | 36.3 | 37.8 | 39.4 | 42.7 | 61.8 | 57.6
3942.06 | -8.67 | -9.24 | 3.763 | 20.1 | 36.3 | 37.7 | 39.3 | 42.7 | 61.9 | 57.4
3943.06 | -8.681 | -5.93 | 3.763 | 20.1 | 36.4 | 37.7 | 39.3 | 42.6 | 61.9 | 56.8
3944.06 | -8.597 | -6.004 | 3.763 | 20.1 | 36.4 | 37.7 | 39.3 | 42.5 | 61.7 | 56.7
3945.06 | -8.543 | 1.995 | 3.763 | 20.2 | 36.4 | 37.7 | 39.2 | 42.5 | 61.6 | 57.1
3946.06 | -8.664 | -7.199 | 3.763 | 20.2 | 36.5 | 37.7 | 39.3 | 42.5 | 61.8 | 57.3
3947.06 | -8.496 | -11.668 | 3.763 | 20.2 | 36.5 | 37.7 | 39.3 | 42.3 | 62 | 57.5
3948.06 | -8.563 | -2.05 | 3.763 | 20.2 | 36.4 | 37.7 | 39.4 | 42.4 | 61.7 | 57.5
3949.06 | -8.56 | -2.271 | 3.763 | 20.3 | 36.4 | 37.7 | 39.3 | 42.5 | 61.3 | 57.5
3950.06 | -8.657 | -1.186 | 3.763 | 20.2 | 36.3 | 37.7 | 39.2 | 42.4 | 61.3 | 57.6
3951.06 | -8.546 | -1.37 | 3.763 | 20.2 | 36.2 | 37.7 | 39.3 | 42.5 | 61.3 | 57.8
3952.06 | -8.674 | -7.181 | 3.763 | 20.2 | 36.3 | 37.7 | 39.4 | 42.6 | 61.3 | 57.8
3953.06 | -8.552 | 1.204 | 3.762 | 20.2 | 36.3 | 37.7 | 39.5 | 42.6 | 61.1 | 57.7
3954.06 | -8.657 | -5.121 | 3.762 | 20.1 | 36.2 | 37.6 | 39.4 | 42.5 | 61.3 | 57.3
3955.06 | -8.677 | -4.514 | 3.762 | 20.1 | 36.3 | 37.7 | 39.3 | 42.4 | 61.5 | 57
3956.06 | -8.657 | -3.577 | 3.762 | 20.1 | 36.2 | 37.7 | 39.2 | 42.4 | 61.5 | 57.1
3957.06 | -8.572 | -6.721 | 3.762 | 20.1 | 36.2 | 37.7 | 39.2 | 42.4 | 61.4 | 57.2
3958.06 | -8.667 | -2.179 | 3.762 | 20.1 | 36.2 | 37.7 | 39.3 | 42.5 | 61.1 | 57.3
3959.06 | -8.664 | -2.657 | 3.762 | 20.1 | 36.1 | 37.6 | 39.3 | 42.4 | 61 | 57.4
3960.06 | -8.669 | -1.131 | 3.762 | 20.2 | 36.2 | 37.6 | 39.3 | 42.4 | 61.2 | 57.6
3961.06 | -8.601 | -9.314 | 3.762 | 20.2 | 36.4 | 37.6 | 39.4 | 42.4 | 61.3 | 57.7
3962.06 | -8.615 | -7.935 | 3.762 | 20.2 | 36.4 | 37.6 | 39.4 | 42.5 | 61.7 | 57.6
3963.06 | -8.678 | -2.731 | 3.762 | 20.2 | 36.4 | 37.6 | 39.5 | 42.6 | 61.6 | 57.8
3964.06 | -8.582 | -5.581 | 3.762 | 20.2 | 36.5 | 37.6 | 39.5 | 42.6 | 61.2 | 58
3965.06 | -8.701 | -1.646 | 3.762 | 20.2 | 36.5 | 37.6 | 39.5 | 42.7 | 60.9 | 57.8
3966.06 | -8.644 | -7.788 | 3.762 | 20.2 | 36.4 | 37.5 | 39.5 | 42.5 | 60.9 | 57.5
3967.06 | -8.59 | -8.192 | 3.762 | 20.2 | 36.4 | 37.4 | 39.5 | 42.3 | 61.4 | 57.1
3968.06 | -8.62 | -6.151 | 3.762 | 20.2 | 36.4 | 37.5 | 39.4 | 42.2 | 61.9 | 56.9
3969.06 | -8.692 | -11.171 | 3.762 | 20.1 | 36.4 | 37.4 | 39.4 | 42.2 | 62.1 | 56.9
3970.06 | -8.526 | -3.669 | 3.762 | 20.1 | 36.3 | 37.4 | 39.4 | 42.1 | 61.9 | 57.2
3971.06 | -8.545 | -6.887 | 3.762 | 20.1 | 36.4 | 37.4 | 39.3 | 42.1 | 61.8 | 57.5
3972.06 | -8.579 | -4.79 | 3.762 | 20.1 | 36.4 | 37.4 | 39.3 | 42.2 | 61.5 | 57.6
3973.06 | -8.533 | -5.599 | 3.762 | 20.1 | 36.4 | 37.4 | 39.4 | 42.3 | 61.5 | 57.5
3974.06 | -8.679 | -3.264 | 3.761 | 20.1 | 36.5 | 37.5 | 39.5 | 42.2 | 61.5 | 57.6
3975.06 | -8.622 | -2.087 | 3.761 | 20.1 | 36.5 | 37.5 | 39.4 | 42.3 | 61.4 | 57.8
3976.06 | -8.674 | -1.352 | 3.761 | 20.1 | 36.6 | 37.3 | 39.4 | 42.5 | 61.4 | 57.8
3977.06 | -8.656 | 0.928 | 3.761 | 20.1 | 36.5 | 37.3 | 39.3 | 42.5 | 61.5 | 57.8
3978.06 | -8.572 | -2.4 | 3.761 | 20.2 | 36.5 | 37.3 | 39.3 | 42.4 | 61.2 | 57.7
3979.06 | -8.606 | 0.506 | 3.761 | 20.2 | 36.5 | 37.3 | 39.3 | 42.2 | 61.3 | 57.5
3980.06 | -8.606 | -9.921 | 3.761 | 20.2 | 36.4 | 37.4 | 39.4 | 42.2 | 61.3 | 57.6
3981.06 | -8.586 | -2.657 | 3.761 | 20.2 | 36.5 | 37.4 | 39.4 | 42.2 | 61.2 | 57.6
3982.06 | -8.653 | -4.809 | 3.761 | 20.1 | 36.5 | 37.4 | 39.3 | 42.3 | 61.2 | 57.5
3983.06 | -8.627 | -3.558 | 3.761 | 20.1 | 36.5 | 37.4 | 39.2 | 42.4 | 61.1 | 57.5
3984.06 | -8.655 | -1.002 | 3.761 | 20.1 | 36.4 | 37.4 | 39.3 | 42.4 | 61 | 57.4
3985.06 | -8.698 | -3.852 | 3.761 | 20.1 | 36.4 | 37.4 | 39.2 | 42.3 | 60.9 | 57.4
3986.06 | -8.689 | -5.636 | 3.761 | 20.1 | 36.4 | 37.4 | 39.1 | 42.3 | 61.3 | 57.2
3987.06 | -8.515 | 0.506 | 3.761 | 20.1 | 36.3 | 37.4 | 39 | 42.3 | 61.4 | 57
3988.06 | -8.724 | -5.14 | 3.761 | 20.1 | 36.2 | 37.5 | 38.9 | 42.3 | 61.3 | 56.9
3989.06 | -8.597 | -7.383 | 3.761 | 20.1 | 36.3 | 37.4 | 38.8 | 42.2 | 61 | 57.1
3990.06 | -8.562 | -2.455 | 3.761 | 20.1 | 36.4 | 37.4 | 38.8 | 42.3 | 61.3 | 56.9
3991.06 | -8.598 | -9.461 | 3.761 | 20.2 | 36.5 | 37.4 | 38.9 | 42.3 | 61.5 | 56.7
3992.06 | -8.664 | -6.666 | 3.761 | 20.2 | 36.7 | 37.4 | 38.9 | 42.3 | 61.7 | 56.7
3993.06 | -8.615 | -9.075 | 3.761 | 20.2 | 36.6 | 37.4 | 39 | 42.3 | 61.8 | 56.8
3994.06 | -8.652 | -7.549 | 3.761 | 20.2 | 36.5 | 37.4 | 39 | 42.3 | 61.6 | 56.7
3995.06 | -8.578 | -4.845 | 3.76 | 20.2 | 36.4 | 37.4 | 39.1 | 42 | 61.6 | 56.3
3996.06 | -8.61 | -6.335 | 3.76 | 20.2 | 36.4 | 37.4 | 39.1 | 42 | 61.3 | 56.5
3997.06 | -8.628 | -4.367 | 3.76 | 20.2 | 36.4 | 37.5 | 39.1 | 42 | 61.3 | 56.5
3998.06 | -8.631 | 0.506 | 3.76 | 20.1 | 36.4 | 37.5 | 39.2 | 42 | 61.4 | 56.2
3999.06 | -8.715 | -5.25 | 3.76 | 20.1 | 36.4 | 37.5 | 39.3 | 42 | 61.4 | 56.3
4000.06 | -8.574 | -1.297 | 3.76 | 20.1 | 36.5 | 37.6 | 39.3 | 42 | 61.3 | 56.8
4001.06 | -8.594 | -7.696 | 3.76 | 20.1 | 36.5 | 37.6 | 39.3 | 42.1 | 61.6 | 56.9
4002.06 | -8.548 | -2.4 | 3.76 | 20.1 | 36.5 | 37.6 | 39.4 | 42.1 | 61.8 | 56.7
4003.06 | -8.718 | -4.901 | 3.76 | 20.1 | 36.4 | 37.6 | 39.4 | 42 | 61.8 | 56.6
4004.06 | -8.614 | 0.469 | 3.76 | 20.1 | 36.4 | 37.6 | 39.3 | 41.9 | 61.8 | 56.2
4005.06 | -8.569 | -1.48 | 3.76 | 20.1 | 36.5 | 37.6 | 39.3 | 41.8 | 61.9 | 56
4006.06 | -8.53 | 4.054 | 3.76 | 20.2 | 36.7 | 37.7 | 39.2 | 41.8 | 61.9 | 56
4007.06 | -8.605 | -2.473 | 3.76 | 20.2 | 36.7 | 37.7 | 39.3 | 41.9 | 61.7 | 56.4
4008.06 | -8.681 | 1.002 | 3.76 | 20.2 | 36.5 | 37.7 | 39.2 | 42 | 61.3 | 56.8
4009.06 | -8.516 | -8.358 | 3.76 | 20.2 | 36.4 | 37.7 | 39.3 | 42.1 | 61 | 57.1
4010.06 | -8.642 | -0.947 | 3.76 | 20.2 | 36.4 | 37.6 | 39.4 | 42.2 | 61.1 | 57.2
4011.06 | -8.605 | -6.096 | 3.76 | 20.2 | 36.4 | 37.6 | 39.4 | 42.3 | 61.2 | 57.2
4012.06 | -8.533 | 1.664 | 3.76 | 20.2 | 36.3 | 37.6 | 39.3 | 42.4 | 60.9 | 57.3
4013.06 | -8.52 | -6.298 | 3.76 | 20.2 | 36.1 | 37.5 | 39.1 | 42.5 | 60.9 | 57.5
4014.06 | -8.686 | 3.117 | 3.76 | 20.2 | 36 | 37.5 | 39.1 | 42.5 | 60.8 | 57.5
4015.06 | -8.556 | -5.176 | 3.76 | 20.2 | 36 | 37.4 | 39.2 | 42.5 | 60.6 | 57.6
4016.06 | -8.676 | -6.519 | 3.759 | 20.1 | 36.1 | 37.4 | 39.3 | 42.5 | 60.3 | 57.7
4017.06 | -8.687 | -5.158 | 3.759 | 20.1 | 36.1 | 37.3 | 39.3 | 42.6 | 60.3 | 57.7
4018.06 | -8.645 | -4.275 | 3.759 | 20.1 | 36.1 | 37.3 | 39.4 | 42.4 | 60.5 | 57.6
4019.06 | -8.673 | -1.223 | 3.759 | 20.1 | 36.1 | 37.3 | 39.4 | 42.5 | 60.5 | 57.6
4020.06 | -8.639 | -5.14 | 3.759 | 20.1 | 36.2 | 37.3 | 39.4 | 42.5 | 60.8 | 57.6
4021.06 | -8.52 | -0.874 | 3.759 | 20.1 | 36.3 | 37.3 | 39.5 | 42.6 | 60.7 | 57.7
4022.06 | -8.616 | -0.432 | 3.759 | 20.1 | 36.1 | 37.3 | 39.4 | 42.6 | 60.5 | 57.6
4023.06 | -8.696 | -6.151 | 3.759 | 20.1 | 36.1 | 37.3 | 39.4 | 42.6 | 60.4 | 57.5
4024.06 | -8.492 | -4.68 | 3.759 | 20.1 | 36.1 | 37.3 | 39.4 | 42.6 | 60.6 | 57.6
4025.06 | -8.615 | -2.124 | 3.759 | 20.2 | 36.1 | 37.3 | 39.4 | 42.5 | 60.6 | 57.7
4026.06 | -8.605 | -6.335 | 3.759 | 20.2 | 36.1 | 37.2 | 39.4 | 42.5 | 60.5 | 57.6
4027.06 | -8.671 | -7.732 | 3.759 | 20.2 | 36.1 | 37.2 | 39.4 | 42.3 | 60.6 | 57.4
4028.06 | -8.594 | 0.046 | 3.759 | 20.2 | 36.2 | 37.1 | 39.3 | 42.3 | 60.9 | 57.4
4029.06 | -8.679 | -10.086 | 3.759 | 20.2 | 36 | 37.1 | 39.3 | 42.4 | 60.5 | 57.4
4030.06 | -8.583 | -1.572 | 3.759 | 20.2 | 36.2 | 37.1 | 39.3 | 42.5 | 60.6 | 57.5
4031.06 | -8.744 | -2.106 | 3.759 | 20.2 | 36.3 | 37.1 | 39.3 | 42.5 | 60.7 | 57.6
4032.06 | -8.674 | -0.432 | 3.759 | 20.2 | 36.1 | 37.1 | 39.3 | 42.5 | 60.6 | 57.6
4033.06 | -8.598 | -6.905 | 3.759 | 20.2 | 36.1 | 37.1 | 39.3 | 42.4 | 61 | 57.4
4034.06 | -8.648 | -9.498 | 3.759 | 20.1 | 36.2 | 37.2 | 39.4 | 42.4 | 61.3 | 57.3
4035.06 | -8.632 | -2.712 | 3.759 | 20.1 | 36.3 | 37.2 | 39.4 | 42.4 | 61 | 57.3
4036.06 | -8.686 | -4.643 | 3.758 | 20.1 | 36.3 | 37.2 | 39.3 | 42.4 | 61.1 | 57.3
4037.06 | -8.628 | -5.066 | 3.758 | 20.1 | 36.3 | 37.2 | 39.3 | 42.3 | 61.3 | 57.1
4038.06 | -8.595 | -1.205 | 3.758 | 20.1 | 36.3 | 37.2 | 39.2 | 42.3 | 61.5 | 56.8
4039.06 | -8.574 | -9.167 | 3.758 | 20.1 | 36.4 | 37.2 | 39.1 | 42.2 | 61.6 | 56.7
4040.06 | -8.606 | -9.332 | 3.758 | 20.1 | 36.3 | 37.2 | 39.1 | 42.3 | 61.4 | 56.7
4041.06 | -8.564 | -1.609 | 3.758 | 20.1 | 36.2 | 37.2 | 39.1 | 42.3 | 61.1 | 56.8
4042.06 | -8.653 | -10.27 | 3.758 | 20.1 | 36.1 | 37.2 | 39 | 42.3 | 60.9 | 56.8
4043.06 | -8.557 | -11.208 | 3.758 | 20.1 | 36.1 | 37.1 | 38.9 | 42.2 | 60.9 | 56.8
4044.06 | -8.718 | -10.914 | 3.758 | 20.1 | 36.1 | 37.1 | 38.9 | 42.2 | 61 | 56.7
4045.06 | -8.567 | -2.106 | 3.758 | 20.2 | 36.1 | 37.2 | 38.9 | 42.3 | 60.9 | 56.9
4046.06 | -8.66 | 0.45 | 3.758 | 20.2 | 36.1 | 37.2 | 39.1 | 42.3 | 60.7 | 56.9
4047.06 | -8.578 | -8.174 | 3.758 | 20.2 | 36.2 | 37.1 | 39.1 | 42.4 | 60.7 | 56.9
4048.06 | -8.659 | -5.507 | 3.758 | 20.2 | 36.2 | 37.1 | 39.1 | 42.2 | 60.8 | 56.6
4049.06 | -8.622 | -7.916 | 3.758 | 20.2 | 36.3 | 37.1 | 39.1 | 42.1 | 60.8 | 56.6
4050.06 | -8.599 | -5.802 | 3.758 | 20.2 | 36.3 | 37.2 | 39.1 | 42.2 | 60.8 | 56.4
4051.06 | -8.566 | -4.239 | 3.758 | 20.2 | 36.2 | 37.2 | 38.9 | 42.1 | 60.9 | 56.1
4052.06 | -8.544 | -3.117 | 3.758 | 20.1 | 36.2 | 37.2 | 38.9 | 42 | 61.1 | 56
4053.06 | -8.599 | -7.291 | 3.758 | 20.1 | 36.2 | 37.1 | 38.8 | 41.8 | 61.1 | 56
4054.06 | -8.627 | -9.829 | 3.758 | 20.1 | 36.3 | 37.1 | 38.9 | 41.7 | 61.3 | 55.9
4055.06 | -8.686 | -3.963 | 3.757 | 20.1 | 36.3 | 37.2 | 39 | 41.8 | 61.4 | 56.2
4056.06 | -8.71 | -0.432 | 3.757 | 20.1 | 36.4 | 37.3 | 39.1 | 42 | 61.3 | 56.7
4057.06 | -8.612 | -0.138 | 3.757 | 20.1 | 36.5 | 37.4 | 39.1 | 42.1 | 60.9 | 56.9
4058.06 | -8.682 | 0.175 | 3.757 | 20 | 36.4 | 37.5 | 39 | 42 | 60.7 | 57.1
4059.06 | -8.679 | 1.609 | 3.757 | 20 | 36.2 | 37.5 | 39 | 42 | 60.8 | 57.2
4060.06 | -8.557 | -2.289 | 3.757 | 20 | 36.1 | 37.5 | 39 | 42.1 | 61.1 | 57
4061.06 | -8.691 | -1.131 | 3.757 | 20.1 | 36.2 | 37.5 | 39 | 42.1 | 61 | 57
4062.06 | -8.607 | -3.374 | 3.757 | 20.1 | 36.3 | 37.4 | 39 | 42.1 | 60.8 | 56.9
4063.06 | -8.552 | -7.052 | 3.757 | 20.1 | 36.2 | 37.4 | 38.9 | 42.1 | 60.4 | 57
4064.06 | -8.701 | 0.542 | 3.757 | 20.1 | 36.2 | 37.4 | 38.9 | 42 | 60.7 | 56.9
4065.06 | -8.749 | -14.738 | 3.757 | 20.2 | 36.2 | 37.4 | 38.9 | 42 | 61.1 | 56.6
4066.06 | -8.58 | -7.328 | 3.757 | 20.2 | 36.2 | 37.4 | 38.9 | 41.8 | 61.1 | 56.3
4067.06 | -8.617 | -5.416 | 3.757 | 20.2 | 36.1 | 37.3 | 38.8 | 41.8 | 60.6 | 56.5
4068.06 | -8.57 | -7.622 | 3.757 | 20.2 | 36.1 | 37.2 | 38.9 | 41.9 | 60.3 | 56.6
4069.06 | -8.642 | -7.218 | 3.757 | 20.1 | 36 | 37.2 | 39 | 42 | 60.4 | 56.6
4070.06 | -8.684 | -10.711 | 3.757 | 20.1 | 36 | 37.2 | 38.9 | 41.9 | 60.8 | 56.4
4071.06 | -8.619 | -2.032 | 3.757 | 20.1 | 35.9 | 37.2 | 39 | 41.9 | 60.7 | 56.5
4072.06 | -8.647 | -6.353 | 3.757 | 20 | 35.8 | 37.2 | 38.9 | 41.9 | 60.7 | 56.2
4073.06 | -8.685 | -9.24 | 3.757 | 20 | 35.8 | 37.1 | 38.9 | 41.8 | 60.9 | 56.2
4074.06 | -8.574 | -8.321 | 3.757 | 20 | 35.9 | 37.1 | 38.9 | 41.9 | 61 | 56.4
4075.06 | -8.535 | -3.503 | 3.757 | 20 | 35.9 | 37.1 | 38.9 | 42 | 60.9 | 56.4
4076.06 | -8.675 | -2.418 | 3.757 | 20.1 | 35.8 | 37.1 | 38.8 | 42.1 | 60.9 | 56.4
4077.06 | -8.567 | -3.411 | 3.756 | 20.1 | 35.8 | 37.1 | 38.9 | 42 | 60.7 | 56.5
4078.06 | -8.722 | -7.218 | 3.756 | 20.1 | 35.8 | 37.1 | 38.8 | 42 | 60.6 | 56.8
4079.06 | -8.69 | 0.34 | 3.756 | 20.1 | 35.8 | 37.1 | 39 | 42.1 | 60.4 | 56.9
4080.06 | -8.594 | -3.632 | 3.756 | 20.1 | 35.8 | 37.1 | 39 | 42.1 | 60.5 | 56.9
4081.06 | -8.549 | -5.268 | 3.756 | 20.2 | 35.9 | 37.1 | 39.1 | 42 | 60.7 | 57
4082.06 | -8.672 | -5.085 | 3.756 | 20.1 | 35.9 | 37.2 | 39 | 42.1 | 60.5 | 56.9
4083.06 | -8.65 | -3.761 | 3.756 | 20.1 | 35.9 | 37.2 | 39 | 42.1 | 60.7 | 56.6
4084.06 | -8.624 | -6.408 | 3.756 | 20.1 | 35.9 | 37.2 | 39 | 42 | 60.8 | 56.7
4085.06 | -8.706 | -10.509 | 3.756 | 20.1 | 35.7 | 37.2 | 39.1 | 42.1 | 60.4 | 57
4086.06 | -8.623 | -5.14 | 3.756 | 20.1 | 35.6 | 37.1 | 39 | 42.1 | 60.3 | 57.1
4087.06 | -8.66 | -0.708 | 3.756 | 20.1 | 35.5 | 37.1 | 39.1 | 42.1 | 60 | 57.2
4088.06 | -8.631 | -4.331 | 3.756 | 20.1 | 35.5 | 37 | 39.2 | 42.1 | 60.2 | 57
4089.06 | -8.655 | -6.556 | 3.756 | 20.1 | 35.5 | 37 | 39.2 | 41.9 | 60.7 | 56.8
4090.06 | -8.653 | -4.073 | 3.756 | 20.1 | 35.6 | 37 | 39.1 | 41.9 | 60.6 | 56.9
4091.06 | -8.681 | -3.632 | 3.756 | 20.1 | 35.6 | 37.1 | 39 | 42 | 60.7 | 57.1
4092.06 | -8.6 | -9.351 | 3.756 | 20.1 | 35.7 | 37.1 | 39.1 | 42.1 | 60.6 | 57.2
4093.06 | -8.602 | -6.739 | 3.756 | 20.1 | 35.8 | 37.1 | 39.2 | 42.2 | 60.7 | 57
4094.06 | -8.661 | -0.782 | 3.756 | 20.1 | 35.8 | 37.2 | 39.2 | 42.2 | 60.9 | 57.1
4095.06 | -8.627 | -5.655 | 3.756 | 20.2 | 35.7 | 37.2 | 39.1 | 42.1 | 60.8 | 57.2
4096.06 | -8.721 | -2.326 | 3.756 | 20.2 | 35.6 | 37.2 | 39.2 | 42 | 60.7 | 57.2
4097.06 | -8.611 | -9.865 | 3.755 | 20.2 | 35.7 | 37.2 | 39.1 | 42.2 | 60.5 | 57.2
4098.06 | -8.545 | -9.957 | 3.755 | 20.2 | 35.7 | 37.2 | 39.1 | 42.2 | 60.6 | 57.2
4099.06 | -8.554 | -7.769 | 3.755 | 20.2 | 35.7 | 37.2 | 39.1 | 42.2 | 60.8 | 57.3
4100.06 | -8.574 | -4.827 | 3.755 | 20.2 | 35.9 | 37.2 | 39.2 | 42.3 | 60.9 | 57.4
4101.06 | -8.571 | -5.655 | 3.755 | 20.2 | 36 | 37.2 | 39.2 | 42.3 | 60.9 | 57.4
4102.06 | -8.565 | -1.867 | 3.755 | 20.2 | 36 | 37.2 | 39.1 | 42.4 | 60.8 | 57.4
4103.06 | -8.631 | -4.459 | 3.755 | 20.1 | 35.9 | 37.2 | 39.1 | 42.2 | 60.8 | 57.4
4104.06 | -8.6 | -3.154 | 3.755 | 20.1 | 35.8 | 37.2 | 39 | 42.3 | 60.9 | 57.4
4105.06 | -8.55 | -4.441 | 3.755 | 20.1 | 35.9 | 37.1 | 39.1 | 42.2 | 60.8 | 57.3
4106.06 | -8.572 | -5.967 | 3.755 | 20.1 | 36.1 | 37.1 | 39.2 | 42 | 60.9 | 57.1
4107.06 | -8.549 | -5.986 | 3.755 | 20.1 | 36 | 37.1 | 39.1 | 42 | 60.7 | 57.1
4108.06 | -8.535 | 2.087 | 3.755 | 20.1 | 36.1 | 37.1 | 39.1 | 42 | 60.9 | 56.8
4109.06 | -8.541 | -6.592 | 3.755 | 20 | 36.1 | 37.1 | 39.1 | 42 | 60.5 | 56.7
4110.06 | -8.696 | -9.112 | 3.755 | 20 | 36 | 37.1 | 39 | 41.9 | 60.4 | 56.5
4111.06 | -8.593 | -4.478 | 3.755 | 20 | 36 | 37.1 | 39 | 41.9 | 60.6 | 56.6
4112.06 | -8.726 | -5.857 | 3.755 | 20 | 36.1 | 37.1 | 39.1 | 41.8 | 60.8 | 56.7
4113.06 | -8.619 | -8.155 | 3.755 | 20.1 | 36.1 | 37.2 | 39.1 | 41.7 | 60.9 | 56.8
4114.06 | -8.716 | -6.335 | 3.755 | 20.1 | 36.2 | 37.2 | 39 | 41.9 | 60.8 | 57
4115.06 | -8.533 | -5.342 | 3.755 | 20.1 | 36.2 | 37.1 | 39 | 42 | 61 | 57
4116.06 | -8.595 | -3.117 | 3.755 | 20.1 | 36.2 | 37.2 | 39 | 42.1 | 61.2 | 56.9
4117.06 | -8.605 | -8.56 | 3.754 | 20.2 | 36.1 | 37.1 | 39 | 41.9 | 60.8 | 56.7
4118.06 | -8.739 | -5.121 | 3.754 | 20.2 | 36.1 | 37.1 | 39 | 41.9 | 60.7 | 56.7
4119.06 | -8.631 | -9.075 | 3.754 | 20.1 | 36.1 | 37 | 39 | 41.9 | 60.5 | 56.8
4120.06 | -8.628 | -5.526 | 3.754 | 20.2 | 36.1 | 37 | 39 | 42 | 60.4 | 56.9
4121.06 | -8.683 | -2.106 | 3.754 | 20.2 | 36.1 | 37 | 38.9 | 42 | 60.3 | 56.9
4122.06 | -8.634 | -11.245 | 3.754 | 20.1 | 36.1 | 37 | 38.9 | 41.9 | 60.3 | 56.3
4123.06 | -8.628 | -11.52 | 3.754 | 20.1 | 36 | 37 | 38.8 | 41.9 | 60.5 | 55.8
4124.06 | -8.642 | -5.416 | 3.754 | 20.1 | 36 | 37 | 38.8 | 41.8 | 60.6 | 55.8
4125.06 | -8.692 | -1.848 | 3.754 | 20.1 | 35.9 | 37 | 38.9 | 41.9 | 60.9 | 55.7
4126.06 | -8.788 | -7.236 | 3.754 | 20 | 36 | 37 | 39 | 42 | 61.1 | 56
4127.06 | -8.616 | -11.87 | 3.754 | 20 | 36 | 37.1 | 39 | 42.1 | 60.7 | 56.4
4128.06 | -8.733 | -7.622 | 3.754 | 20 | 36 | 37.1 | 39 | 42 | 60.5 | 56.6
4129.06 | -8.699 | -9.204 | 3.754 | 20 | 36.1 | 37.1 | 38.9 | 42 | 60.3 | 56.4
4130.06 | -8.697 | -5.636 | 3.754 | 20 | 35.9 | 37.1 | 38.8 | 41.9 | 60.5 | 56.1
4131.06 | -8.639 | -2.234 | 3.754 | 20.1 | 35.9 | 37 | 38.9 | 41.9 | 60.7 | 56
4132.06 | -8.749 | -9.295 | 3.754 | 20.1 | 35.9 | 37 | 38.9 | 41.9 | 60.6 | 56
4133.06 | -8.71 | -7.604 | 3.754 | 20.1 | 35.8 | 37 | 38.8 | 41.8 | 60.4 | 55.7
4134.06 | -8.666 | -11.465 | 3.754 | 20.1 | 35.8 | 37 | 38.8 | 41.7 | 60.5 | 55.5
4135.06 | -8.723 | -5.875 | 3.754 | 20.2 | 35.8 | 37 | 38.8 | 41.8 | 60.7 | 55.4
4136.06 | -8.646 | -8.468 | 3.754 | 20.2 | 35.9 | 37 | 38.8 | 41.6 | 60.6 | 55.6
4137.06 | -8.703 | -4.183 | 3.753 | 20.2 | 35.9 | 37 | 38.8 | 41.6 | 60.2 | 55.9
4138.06 | -8.533 | -1.977 | 3.753 | 20.2 | 35.8 | 36.9 | 38.7 | 41.7 | 59.9 | 56
4139.06 | -8.631 | -11.428 | 3.753 | 20.1 | 35.8 | 37 | 38.7 | 41.8 | 60.1 | 56
4140.06 | -8.584 | -6.059 | 3.753 | 20.1 | 35.9 | 37 | 38.6 | 41.8 | 60.2 | 56
4141.06 | -8.603 | -6.151 | 3.753 | 20.1 | 36 | 37 | 38.5 | 41.7 | 60.5 | 55.7
4142.06 | -8.547 | -5.011 | 3.753 | 20.1 | 36 | 37 | 38.6 | 41.7 | 60.8 | 55.5
4143.06 | -8.587 | -6.151 | 3.753 | 20.1 | 36 | 37.1 | 38.6 | 41.6 | 60.9 | 55.5
4144.06 | -8.581 | -12.826 | 3.753 | 20.1 | 36 | 37.1 | 38.6 | 41.6 | 60.4 | 55.8
4145.06 | -8.711 | -9.222 | 3.753 | 20.1 | 36 | 37 | 38.7 | 41.6 | 60.1 | 55.8
4146.06 | -8.678 | -8.468 | 3.753 | 20.1 | 36 | 37 | 38.7 | 41.6 | 60.4 | 55.7
4147.06 | -8.644 | -5.085 | 3.753 | 20.1 | 35.9 | 37 | 38.7 | 41.5 | 60.4 | 55.8
4148.06 | -8.728 | -1.83 | 3.753 | 20.1 | 35.9 | 36.9 | 38.8 | 41.7 | 60.2 | 56.1
4149.06 | -8.666 | -8.339 | 3.753 | 20.1 | 35.8 | 36.9 | 38.8 | 41.7 | 60 | 56.4
4150.06 | -8.623 | -7.162 | 3.753 | 20.1 | 35.8 | 36.9 | 38.9 | 41.8 | 59.7 | 56.4
4151.06 | -8.559 | -7.549 | 3.753 | 20.2 | 35.8 | 36.8 | 38.9 | 41.8 | 59.6 | 56.3
4152.06 | -8.607 | -4.588 | 3.753 | 20.2 | 35.9 | 36.8 | 38.9 | 41.7 | 60 | 56.1
4153.06 | -8.628 | -5.36 | 3.753 | 20.2 | 35.9 | 36.8 | 38.8 | 41.7 | 60.2 | 55.7
4154.06 | -8.552 | -10.675 | 3.753 | 20.2 | 35.9 | 36.8 | 38.6 | 41.4 | 60.3 | 55.8
4155.06 | -8.668 | -6.96 | 3.753 | 20.2 | 35.9 | 36.8 | 38.6 | 41.4 | 60.2 | 56.1
4156.06 | -8.567 | -4.367 | 3.753 | 20.2 | 35.9 | 36.9 | 38.5 | 41.6 | 60.2 | 55.9
4157.06 | -8.599 | -3.411 | 3.753 | 20.2 | 35.9 | 36.9 | 38.4 | 41.7 | 60.5 | 55.3
4158.06 | -8.531 | -5.121 | 3.753 | 20.2 | 35.8 | 36.9 | 38.4 | 41.6 | 60.3 | 55.4
4159.06 | -8.693 | -7.089 | 3.752 | 20.1 | 35.7 | 36.9 | 38.4 | 41.7 | 60.2 | 55.8
4160.06 | -8.632 | -2.97 | 3.752 | 20.1 | 35.7 | 36.9 | 38.2 | 41.7 | 60.3 | 55.7
4161.06 | -8.672 | 0.119 | 3.752 | 20.1 | 35.7 | 36.9 | 38.2 | 41.6 | 60.2 | 55.7
4162.06 | -8.619 | -4.275 | 3.752 | 20.1 | 35.7 | 36.9 | 38.2 | 41.6 | 60 | 55.6
4163.06 | -8.7 | -13.948 | 3.752 | 20.1 | 35.7 | 36.9 | 38.2 | 41.6 | 60.2 | 55.2
4164.06 | -8.578 | -6.703 | 3.752 | 20.1 | 35.8 | 36.9 | 38.3 | 41.6 | 60.5 | 55.2
4165.06 | -8.665 | -4.68 | 3.752 | 20.1 | 35.8 | 36.9 | 38.3 | 41.6 | 60.1 | 55.6
4166.06 | -8.611 | -10.252 | 3.752 | 20.1 | 35.8 | 36.9 | 38.4 | 41.6 | 59.9 | 55.7
4167.06 | -8.605 | -1.536 | 3.752 | 20.1 | 35.8 | 36.9 | 38.4 | 41.6 | 60 | 55.9
4168.06 | -8.712 | -8.633 | 3.752 | 20.1 | 35.8 | 36.9 | 38.4 | 41.7 | 60.1 | 56.2
4169.06 | -8.632 | -2.62 | 3.752 | 20.1 | 35.7 | 37 | 38.4 | 41.7 | 60.1 | 56.2
4170.06 | -8.563 | -12.201 | 3.752 | 20.1 | 35.7 | 37 | 38.4 | 41.7 | 59.9 | 56.3
4171.06 | -8.574 | -10.932 | 3.752 | 20.1 | 35.7 | 37 | 38.4 | 41.6 | 59.8 | 56.4
4172.06 | -8.739 | -6.408 | 3.752 | 20.1 | 35.8 | 36.9 | 38.4 | 41.6 | 60.1 | 56.3
4173.06 | -8.622 | -7.714 | 3.752 | 20.2 | 35.8 | 37 | 38.5 | 41.4 | 60.2 | 56
4174.06 | -8.618 | -9.24 | 3.752 | 20.2 | 35.7 | 37 | 38.4 | 41.4 | 59.8 | 56.1
4175.06 | -8.622 | -5.379 | 3.752 | 20.2 | 35.7 | 36.9 | 38.5 | 41.5 | 59.9 | 56.3
4176.06 | -8.713 | 6.739 | 3.752 | 20.2 | 35.8 | 36.9 | 38.5 | 41.7 | 60 | 56.4
4177.06 | -8.576 | -2.565 | 3.752 | 20.2 | 35.7 | 36.9 | 38.6 | 41.6 | 60.1 | 56.4
4178.06 | -8.755 | -5.746 | 3.752 | 20.2 | 35.8 | 36.9 | 38.6 | 41.5 | 60.3 | 56.2
4179.06 | -8.659 | -5.967 | 3.751 | 20.1 | 35.8 | 36.9 | 38.5 | 41.5 | 60.3 | 56
4180.06 | -8.594 | -9.038 | 3.751 | 20.1 | 35.7 | 36.9 | 38.5 | 41.4 | 60.2 | 55.9
4181.06 | -8.711 | -16.062 | 3.751 | 20.1 | 35.7 | 36.9 | 38.4 | 41.4 | 60.1 | 56.2
4182.06 | -8.685 | -11.189 | 3.751 | 20.1 | 35.7 | 36.9 | 38.4 | 41.6 | 59.9 | 56.2
4183.06 | -8.669 | -8.339 | 3.751 | 20.1 | 35.6 | 36.9 | 38.5 | 41.7 | 59.7 | 56.4
4184.06 | -8.695 | -6.372 | 3.751 | 20 | 35.6 | 36.8 | 38.5 | 41.7 | 59.5 | 56.6
4185.06 | -8.697 | -1.793 | 3.751 | 20 | 35.5 | 36.8 | 38.5 | 41.8 | 59.6 | 56.5
4186.06 | -8.521 | -5.967 | 3.751 | 20.1 | 35.4 | 36.7 | 38.5 | 41.7 | 59.5 | 56.3
4187.06 | -8.69 | -5.489 | 3.751 | 20.1 | 35.4 | 36.7 | 38.5 | 41.7 | 59.5 | 56.4
4188.06 | -8.668 | -12.881 | 3.751 | 20.1 | 35.5 | 36.7 | 38.6 | 41.7 | 60 | 56.3
4189.06 | -8.589 | -4.698 | 3.751 | 20.1 | 35.6 | 36.8 | 38.6 | 41.7 | 60.2 | 56.3
4190.06 | -8.678 | -10.362 | 3.751 | 20.2 | 35.6 | 36.7 | 38.5 | 41.6 | 60 | 56.3
4191.06 | -8.638 | -2.492 | 3.751 | 20.2 | 35.6 | 36.7 | 38.5 | 41.6 | 59.7 | 56.3
4192.06 | -8.745 | -6.482 | 3.751 | 20.1 | 35.6 | 36.8 | 38.5 | 41.6 | 59.8 | 56.1
4193.06 | -8.759 | -7.346 | 3.751 | 20.2 | 35.6 | 36.8 | 38.4 | 41.6 | 60.1 | 56
4194.06 | -8.624 | -13.102 | 3.751 | 20.1 | 35.6 | 36.8 | 38.5 | 41.6 | 60.1 | 56
4195.06 | -8.653 | 5.158 | 3.751 | 20.1 | 35.6 | 36.7 | 38.5 | 41.5 | 60 | 56
4196.06 | -8.617 | -0.671 | 3.751 | 20.1 | 35.6 | 36.8 | 38.6 | 41.5 | 60 | 55.9
4197.06 | -8.622 | -10.307 | 3.751 | 20.1 | 35.7 | 36.8 | 38.6 | 41.6 | 60 | 55.7
4198.06 | -8.614 | -5.875 | 3.751 | 20 | 35.6 | 36.8 | 38.5 | 41.5 | 60.4 | 55.4
4199.06 | -8.762 | -4.606 | 3.75 | 20 | 35.6 | 36.8 | 38.5 | 41.4 | 60.2 | 55.5
4200.06 | -8.703 | -7.659 | 3.75 | 20 | 35.6 | 36.8 | 38.6 | 41.5 | 59.8 | 55.4
4201.06 | -8.577 | -6.482 | 3.75 | 20 | 35.4 | 36.7 | 38.5 | 41.5 | 59.7 | 55.5
4202.06 | -8.612 | -9.24 | 3.75 | 20 | 35.4 | 36.7 | 38.4 | 41.6 | 59.9 | 55.5
4203.06 | -8.583 | -1.977 | 3.75 | 20 | 35.4 | 36.7 | 38.4 | 41.5 | 60.3 | 55.2
4204.06 | -8.685 | -5.746 | 3.75 | 20.1 | 35.4 | 36.8 | 38.4 | 41.5 | 60.4 | 55.2
4205.06 | -8.742 | -9.682 | 3.75 | 20.1 | 35.5 | 36.8 | 38.4 | 41.4 | 60.2 | 54.9
4206.06 | -8.721 | -6.537 | 3.75 | 20.1 | 35.5 | 36.8 | 38.3 | 41.3 | 60.2 | 54.7
4207.06 | -8.592 | 0.506 | 3.75 | 20.1 | 35.5 | 36.8 | 38.3 | 41.3 | 60.1 | 54.9
4208.06 | -8.704 | -3.154 | 3.75 | 20.1 | 35.5 | 36.9 | 38.2 | 41.3 | 60 | 55
4209.06 | -8.583 | -5.397 | 3.75 | 20.2 | 35.4 | 36.9 | 38.3 | 41.2 | 59.8 | 55
4210.06 | -8.664 | -1.756 | 3.75 | 20.2 | 35.4 | 36.9 | 38.3 | 41.2 | 59.8 | 55.3
4211.06 | -8.689 | 0.561 | 3.75 | 20.2 | 35.5 | 36.9 | 38.4 | 41.3 | 59.8 | 55.6
4212.06 | -8.613 | -9.259 | 3.75 | 20.2 | 35.4 | 36.9 | 38.5 | 41.5 | 59.7 | 56
4213.06 | -8.634 | -8.707 | 3.75 | 20.2 | 35.4 | 36.8 | 38.5 | 41.5 | 59.7 | 55.9
4214.06 | -8.737 | 0.892 | 3.75 | 20.1 | 35.4 | 36.8 | 38.4 | 41.3 | 59.7 | 55.7
4215.06 | -8.739 | 2.455 | 3.75 | 20.1 | 35.4 | 36.8 | 38.5 | 41.3 | 59.4 | 55.9
4216.06 | -8.666 | -6.317 | 3.75 | 20.1 | 35.4 | 36.8 | 38.5 | 41.3 | 59.6 | 56
4217.06 | -8.666 | -10.307 | 3.75 | 20.1 | 35.5 | 36.8 | 38.5 | 41.3 | 59.6 | 56.1
4218.06 | -8.716 | -3.338 | 3.75 | 20.1 | 35.4 | 36.8 | 38.5 | 41.3 | 59.3 | 56.2
4219.06 | -8.567 | -3.172 | 3.75 | 20.1 | 35.3 | 36.8 | 38.5 | 41.3 | 59.3 | 56.3
4220.06 | -8.762 | 0.8 | 3.749 | 20.1 | 35.2 | 36.8 | 38.5 | 41.4 | 59.3 | 56
4221.06 | -8.723 | 4.054 | 3.749 | 20.1 | 35.2 | 36.8 | 38.4 | 41.4 | 59.3 | 55.8
4222.06 | -8.637 | -9.093 | 3.749 | 20.1 | 35.4 | 36.7 | 38.4 | 41.3 | 59.8 | 55.4
4223.06 | -8.685 | -3.779 | 3.749 | 20.1 | 35.4 | 36.7 | 38.4 | 41.2 | 59.7 | 55.2
4224.06 | -8.705 | -7.493 | 3.749 | 20.1 | 35.4 | 36.7 | 38.4 | 41.2 | 59.7 | 54.9
4225.06 | -8.618 | -9.461 | 3.749 | 20.2 | 35.3 | 36.7 | 38.3 | 41 | 59.9 | 55
4226.06 | -8.66 | -2.823 | 3.749 | 20.2 | 35.4 | 36.7 | 38.3 | 41.2 | 59.8 | 55.4
4227.06 | -8.69 | -6.96 | 3.749 | 20.2 | 35.5 | 36.7 | 38.3 | 41.2 | 59.3 | 55.4
4228.06 | -8.689 | -7.88 | 3.749 | 20.2 | 35.4 | 36.7 | 38.3 | 41.2 | 59.2 | 55.4
4229.06 | -8.743 | -8.983 | 3.749 | 20.2 | 35.4 | 36.7 | 38.2 | 41.2 | 59.1 | 55.4
4230.06 | -8.704 | -0.855 | 3.749 | 20.2 | 35.5 | 36.7 | 38.2 | 41.2 | 59.4 | 55.2
4231.06 | -8.608 | -4.827 | 3.749 | 20.1 | 35.5 | 36.7 | 38.1 | 41.4 | 59.7 | 55.3
4232.06 | -8.636 | -0.083 | 3.749 | 20.1 | 35.5 | 36.7 | 38.2 | 41.4 | 59.6 | 55.5
4233.06 | -8.541 | -12.918 | 3.749 | 20.1 | 35.4 | 36.7 | 38.2 | 41.5 | 59.6 | 55.5
4234.06 | -8.681 | -4.754 | 3.749 | 20.1 | 35.4 | 36.7 | 38.2 | 41.4 | 59.8 | 55.4
4235.06 | -8.721 | -14.334 | 3.749 | 20.1 | 35.4 | 36.7 | 38.2 | 41.3 | 59.8 | 55.2
4236.06 | -8.667 | -4.551 | 3.749 | 20 | 35.6 | 36.7 | 38.1 | 41.2 | 60 | 55.1
4237.06 | -8.607 | -5.176 | 3.749 | 20.1 | 35.6 | 36.7 | 38.1 | 41.3 | 60.1 | 55.3
4238.06 | -8.633 | -11.686 | 3.749 | 20.1 | 35.6 | 36.8 | 38.1 | 41.2 | 59.9 | 55.5
4239.06 | -8.753 | -4.514 | 3.749 | 20.1 | 35.6 | 36.8 | 38.1 | 41.2 | 59.6 | 55.6
4240.06 | -8.588 | -2.161 | 3.748 | 20.1 | 35.6 | 36.8 | 38.1 | 41.3 | 59.6 | 55.7
4241.06 | -8.69 | -5.213 | 3.748 | 20.1 | 35.6 | 36.7 | 38.1 | 41.3 | 59.6 | 55.7
4242.06 | -8.72 | -9.865 | 3.748 | 20.1 | 35.6 | 36.7 | 38.1 | 41.3 | 59.7 | 55.3
4243.06 | -8.75 | -6.537 | 3.748 | 20.1 | 35.5 | 36.6 | 38.1 | 41.3 | 59.8 | 55.3
4244.06 | -8.605 | -10.141 | 3.748 | 20.2 | 35.5 | 36.7 | 38.2 | 41.4 | 59.9 | 55.3
4245.06 | -8.564 | -12.146 | 3.748 | 20.2 | 35.5 | 36.7 | 38.2 | 41.4 | 60 | 55.4
4246.06 | -8.641 | -5.066 | 3.748 | 20.2 | 35.6 | 36.7 | 38.2 | 41.4 | 60 | 55.5
4247.06 | -8.611 | -9.369 | 3.748 | 20.2 | 35.6 | 36.6 | 38.2 | 41.5 | 59.8 | 55.6
4248.06 | -8.638 | -1.775 | 3.748 | 20.2 | 35.7 | 36.6 | 38.3 | 41.5 | 59.6 | 55.7
4249.06 | -8.667 | -6.28 | 3.748 | 20.2 | 35.6 | 36.7 | 38.4 | 41.5 | 59.5 | 55.8
4250.06 | -8.642 | -5.379 | 3.748 | 20.1 | 35.6 | 36.7 | 38.4 | 41.5 | 59.4 | 55.7
4251.06 | -8.6 | -3.043 | 3.748 | 20.1 | 35.6 | 36.7 | 38.4 | 41.6 | 59.3 | 55.9
4252.06 | -8.605 | -0.451 | 3.748 | 20.1 | 35.7 | 36.6 | 38.5 | 41.6 | 59.6 | 55.8
4253.06 | -8.562 | -10.583 | 3.748 | 20.1 | 35.7 | 36.6 | 38.4 | 41.5 | 59.7 | 55.9
4254.06 | -8.707 | -2.345 | 3.748 | 20.1 | 35.6 | 36.6 | 38.4 | 41.5 | 59.6 | 55.8
4255.06 | -8.763 | -4.441 | 3.748 | 20.1 | 35.6 | 36.6 | 38.3 | 41.4 | 59.6 | 55.5
4256.06 | -8.673 | -2.547 | 3.748 | 20 | 35.5 | 36.6 | 38.3 | 41.4 | 59.4 | 55.6
4257.06 | -8.694 | 0.542 | 3.748 | 20 | 35.3 | 36.6 | 38.2 | 41.5 | 59.4 | 55.4
4258.06 | -8.555 | -9.553 | 3.748 | 20.1 | 35.4 | 36.7 | 38.2 | 41.3 | 59.8 | 55.3
4259.06 | -8.604 | -9.461 | 3.748 | 20.1 | 35.6 | 36.7 | 38.2 | 41.4 | 59.9 | 55.3
4260.06 | -8.603 | -2.473 | 3.747 | 20.1 | 35.6 | 36.8 | 38.2 | 41.5 | 59.8 | 55.5
4261.06 | -8.632 | -2.676 | 3.747 | 20.1 | 35.5 | 36.7 | 38.3 | 41.5 | 59.5 | 55.7
4262.06 | -8.644 | -5.82 | 3.747 | 20.1 | 35.4 | 36.7 | 38.3 | 41.5 | 59 | 55.9
4263.06 | -8.72 | -0.451 | 3.747 | 20.1 | 35.4 | 36.7 | 38.3 | 41.5 | 59.1 | 55.7
4264.06 | -8.584 | -1.241 | 3.747 | 20.2 | 35.4 | 36.6 | 38.2 | 41.5 | 59.4 | 55.6
4265.06 | -8.713 | -7.714 | 3.747 | 20.2 | 35.2 | 36.6 | 38.1 | 41.6 | 59.3 | 55.7
4266.06 | -8.689 | -11.061 | 3.747 | 20.1 | 35.3 | 36.6 | 38.1 | 41.6 | 59.2 | 55.7
4267.06 | -8.709 | -4.036 | 3.747 | 20.2 | 35.4 | 36.5 | 38.2 | 41.5 | 59.4 | 55.6
4268.06 | -8.668 | -7.677 | 3.747 | 20.1 | 35.3 | 36.5 | 38.2 | 41.5 | 59.4 | 55.7
4269.06 | -8.71 | -4.496 | 3.747 | 20.1 | 35.3 | 36.4 | 38.3 | 41.5 | 59.4 | 55.8
4270.06 | -8.722 | -1.922 | 3.747 | 20.1 | 35.3 | 36.4 | 38.3 | 41.5 | 59.5 | 55.5
4271.06 | -8.624 | -5.103 | 3.747 | 20 | 35.3 | 36.4 | 38.2 | 41.5 | 59.5 | 55.3
4272.06 | -8.692 | -5.048 | 3.747 | 20 | 35.2 | 36.4 | 38.3 | 41.3 | 59.4 | 55.3
4273.06 | -8.677 | -0.69 | 3.747 | 20 | 35.2 | 36.4 | 38.3 | 41.1 | 59.5 | 55.3
4274.06 | -8.714 | -4.68 | 3.747 | 20 | 35.2 | 36.5 | 38.2 | 41.2 | 59.3 | 55.3
4275.06 | -8.749 | -1.572 | 3.747 | 20 | 35.2 | 36.5 | 38.3 | 41.1 | 59.5 | 55.2
4276.06 | -8.798 | -4.257 | 3.747 | 20 | 35.4 | 36.5 | 38.2 | 41 | 59.8 | 54.7
4277.06 | -8.61 | -2.308 | 3.747 | 20.1 | 35.3 | 36.5 | 38.2 | 41 | 59.7 | 54.7
4278.06 | -8.674 | -6.739 | 3.747 | 20.1 | 35.3 | 36.5 | 38.2 | 41.1 | 59.5 | 55.1
4279.06 | -8.655 | -5.507 | 3.747 | 20.1 | 35.4 | 36.5 | 38.2 | 41 | 59.6 | 55
4280.06 | -8.703 | -4.055 | 3.747 | 20.1 | 35.4 | 36.5 | 38.2 | 41 | 59.9 | 54.8
4281.06 | -8.719 | -4.294 | 3.747 | 20.2 | 35.4 | 36.5 | 38.2 | 41 | 59.9 | 55.2
4282.06 | -8.677 | -4.643 | 3.747 | 20.2 | 35.3 | 36.4 | 38.3 | 41.1 | 59.4 | 55.6
4283.06 | -8.616 | 1.186 | 3.746 | 20.2 | 35.4 | 36.5 | 38.3 | 41.2 | 59.1 | 55.8
4284.06 | -8.699 | -6.445 | 3.746 | 20.2 | 35.3 | 36.5 | 38.3 | 41.3 | 59 | 55.8
4285.06 | -8.699 | -5.618 | 3.746 | 20.2 | 35.3 | 36.4 | 38.5 | 41.4 | 59.1 | 55.9
4286.06 | -8.674 | -7.916 | 3.746 | 20.2 | 35.3 | 36.4 | 38.7 | 41.3 | 59.3 | 56
4287.06 | -8.576 | -5.986 | 3.746 | 20.2 | 35.4 | 36.4 | 38.7 | 41.4 | 59.2 | 56.1
4288.06 | -8.533 | -2.326 | 3.746 | 20.1 | 35.4 | 36.4 | 38.6 | 41.4 | 59.2 | 55.9
4289.06 | -8.595 | -6.482 | 3.746 | 20.1 | 35.4 | 36.4 | 38.5 | 41.4 | 59.3 | 55.9
4290.06 | -8.626 | -5.783 | 3.746 | 20.1 | 35.5 | 36.4 | 38.5 | 41.4 | 59.4 | 55.9
4291.06 | -8.504 | -7.567 | 3.746 | 20.1 | 35.5 | 36.5 | 38.4 | 41.4 | 59.5 | 55.8
4292.06 | -8.645 | -6.225 | 3.746 | 20 | 35.6 | 36.4 | 38.5 | 41.4 | 59.3 | 55.8
4293.06 | -8.628 | -9.626 | 3.746 | 20 | 35.5 | 36.4 | 38.6 | 41.3 | 59 | 55.9
4294.06 | -8.714 | -13.304 | 3.746 | 20 | 35.5 | 36.4 | 38.6 | 41.3 | 59 | 56
4295.06 | -8.65 | -1.738 | 3.746 | 20 | 35.6 | 36.4 | 38.7 | 41.5 | 59.1 | 56.1
4296.06 | -8.743 | -9.553 | 3.746 | 20.1 | 35.5 | 36.4 | 38.7 | 41.5 | 59 | 56
4297.06 | -8.73 | -6.482 | 3.746 | 20.1 | 35.6 | 36.4 | 38.6 | 41.4 | 59.3 | 55.9
4298.06 | -8.669 | -4.662 | 3.746 | 20.1 | 35.7 | 36.4 | 38.7 | 41.5 | 59.6 | 55.9
4299.06 | -8.695 | 0.23 | 3.746 | 20.1 | 35.6 | 36.4 | 38.7 | 41.5 | 59.5 | 56.1
4300.06 | -8.546 | -6.684 | 3.746 | 20.1 | 35.6 | 36.5 | 38.7 | 41.4 | 59.2 | 56.1
4301.06 | -8.578 | -6.059 | 3.746 | 20.2 | 35.6 | 36.6 | 38.6 | 41.5 | 59.2 | 56.2
4302.06 | -8.61 | 2.013 | 3.746 | 20.2 | 35.5 | 36.6 | 38.5 | 41.6 | 59.3 | 56.2
4303.06 | -8.758 | -1.572 | 3.745 | 20.2 | 35.5 | 36.6 | 38.4 | 41.5 | 59.3 | 56
4304.06 | -8.679 | -3.816 | 3.746 | 20.2 | 35.4 | 36.6 | 38.2 | 41.5 | 59.2 | 55.8
4305.06 | -8.64 | -15.216 | 3.745 | 20.1 | 35.4 | 36.6 | 38.2 | 41.5 | 59.2 | 55.7
4306.06 | -8.623 | -7.31 | 3.745 | 20.1 | 35.4 | 36.6 | 38.2 | 41.4 | 59.1 | 55.8
4307.06 | -8.669 | -4.312 | 3.745 | 20.1 | 35.4 | 36.6 | 38.3 | 41.4 | 59.3 | 55.9
4308.06 | -8.798 | -9.112 | 3.745 | 20 | 35.4 | 36.6 | 38.4 | 41.4 | 59.5 | 55.9
4309.06 | -8.706 | -3.816 | 3.745 | 20.1 | 35.6 | 36.6 | 38.3 | 41.5 | 59.7 | 55.6
4310.06 | -8.715 | -1.536 | 3.745 | 20 | 35.6 | 36.6 | 38.1 | 41.4 | 59.6 | 55.5
4311.06 | -8.61 | -4.901 | 3.745 | 20.1 | 35.5 | 36.6 | 38.1 | 41.4 | 59.5 | 55.5
4312.06 | -8.745 | -10.914 | 3.745 | 20.1 | 35.4 | 36.6 | 38.1 | 41.3 | 59.5 | 55.1
4313.06 | -8.675 | -1.517 | 3.745 | 20.1 | 35.3 | 36.6 | 38.1 | 41.2 | 59.4 | 55.2
4314.06 | -8.662 | -3.981 | 3.745 | 20.1 | 35.3 | 36.6 | 38.1 | 41.1 | 59.6 | 55.1
4315.06 | -8.777 | -7.218 | 3.745 | 20.2 | 35.4 | 36.6 | 38.1 | 41.1 | 59.6 | 55.2
4316.06 | -8.702 | 3.227 | 3.745 | 20.2 | 35.4 | 36.6 | 38.1 | 41.1 | 59.4 | 55.3
4317.06 | -8.694 | -7.732 | 3.745 | 20.2 | 35.4 | 36.6 | 38.2 | 41.1 | 59.7 | 55.1
4318.06 | -8.638 | 1.738 | 3.745 | 20.2 | 35.4 | 36.6 | 38.2 | 41 | 59.7 | 55.2
4319.06 | -8.705 | -4.864 | 3.745 | 20.1 | 35.4 | 36.6 | 38.2 | 41.1 | 59.7 | 55
4320.06 | -8.586 | -5.526 | 3.745 | 20.1 | 35.4 | 36.6 | 38.2 | 41 | 59.8 | 54.8
4321.06 | -8.715 | -7.401 | 3.745 | 20.1 | 35.4 | 36.6 | 38.1 | 41 | 59.3 | 55.1
4322.06 | -8.635 | -1.021 | 3.745 | 20.1 | 35.4 | 36.6 | 38 | 41.2 | 59.1 | 55.3
4323.06 | -8.675 | -6.923 | 3.745 | 20.1 | 35.3 | 36.5 | 38 | 41.3 | 58.9 | 55.4
4324.06 | -8.742 | -4.404 | 3.744 | 20 | 35.4 | 36.5 | 38 | 41.3 | 59.1 | 55.4
4325.06 | -8.631 | -6.537 | 3.744 | 20.1 | 35.4 | 36.5 | 37.8 | 41.1 | 59.6 | 55.1
4326.06 | -8.713 | -4.514 | 3.744 | 20.1 | 35.3 | 36.5 | 37.9 | 41 | 59.6 | 55.1
4327.06 | -8.588 | -6.372 | 3.744 | 20.1 | 35.3 | 36.5 | 37.9 | 41 | 59 | 55.4
4328.06 | -8.676 | -11.098 | 3.744 | 20.1 | 35.3 | 36.5 | 37.9 | 41 | 58.9 | 55.6
4329.06 | -8.683 | -8.339 | 3.744 | 20.1 | 35.2 | 36.4 | 37.9 | 41 | 59.1 | 55.3
4330.06 | -8.729 | -4.533 | 3.744 | 20.2 | 35.2 | 36.5 | 37.9 | 41.1 | 59.3 | 55
4331.06 | -8.61 | -5.434 | 3.744 | 20.2 | 35.2 | 36.5 | 37.9 | 40.9 | 59.4 | 54.9
4332.06 | -8.736 | -5.066 | 3.744 | 20.2 | 35.1 | 36.5 | 37.9 | 40.8 | 59.5 | 54.7
4333.06 | -8.793 | -8.155 | 3.744 | 20.2 | 35.2 | 36.5 | 37.9 | 40.9 | 59.5 | 54.8
4334.06 | -8.754 | -9.498 | 3.744 | 20.2 | 35.2 | 36.5 | 38 | 40.9 | 59.5 | 55.1
4335.06 | -8.737 | -10.252 | 3.744 | 20.1 | 35.2 | 36.5 | 38 | 40.9 | 59.4 | 55.1
4336.06 | -8.629 | -1.297 | 3.744 | 20.1 | 35.2 | 36.4 | 38 | 40.9 | 59.2 | 55.2
4337.06 | -8.614 | -5.36 | 3.744 | 20.1 | 35.3 | 36.4 | 37.9 | 40.8 | 59.4 | 55.1
4338.06 | -8.584 | -5.71 | 3.744 | 20.1 | 35.2 | 36.4 | 38 | 41 | 59.5 | 55.1
4339.06 | -8.681 | -1.885 | 3.744 | 20 | 35.2 | 36.4 | 37.9 | 41 | 59.3 | 55.2
4340.06 | -8.75 | -5.618 | 3.744 | 20 | 35.3 | 36.4 | 37.9 | 41.1 | 59.3 | 55.3
4341.06 | -8.711 | -2.915 | 3.744 | 20 | 35.3 | 36.5 | 37.9 | 41.3 | 59.3 | 55.3
4342.06 | -8.671 | -10.344 | 3.744 | 20 | 35.4 | 36.5 | 38 | 41.3 | 59.4 | 55.5
4343.06 | -8.797 | -2.86 | 3.744 | 20 | 35.3 | 36.5 | 38.1 | 41.4 | 59.1 | 55.7
4344.06 | -8.693 | 0.432 | 3.743 | 20.1 | 35.2 | 36.4 | 38.1 | 41.4 | 59.1 | 55.8
4345.06 | -8.832 | -1.701 | 3.743 | 20.1 | 35.2 | 36.4 | 38.2 | 41.3 | 59.3 | 55.9
4346.06 | -8.655 | -2.271 | 3.743 | 20.1 | 35.2 | 36.4 | 38.2 | 41.2 | 59.4 | 55.8
4347.06 | -8.692 | -3.944 | 3.743 | 20.1 | 35.3 | 36.4 | 38.1 | 41.2 | 59.4 | 55.8
4348.06 | -8.68 | -11.796 | 3.743 | 20.1 | 35.3 | 36.4 | 38.2 | 41.2 | 59.4 | 55.6
4349.06 | -8.712 | -3.724 | 3.743 | 20.1 | 35.3 | 36.3 | 38.3 | 41.1 | 59.5 | 55.5
4350.06 | -8.798 | -0.451 | 3.743 | 20.2 | 35.4 | 36.3 | 38.3 | 41.2 | 59.3 | 55.6
4351.06 | -8.72 | -6.151 | 3.743 | 20.2 | 35.5 | 36.4 | 38.3 | 41.1 | 59.1 | 55.8
4352.06 | -8.699 | -7.769 | 3.743 | 20.2 | 35.4 | 36.3 | 38.4 | 41.2 | 59 | 55.9
4353.06 | -8.709 | -1.922 | 3.743 | 20.2 | 35.3 | 36.2 | 38.4 | 41.3 | 58.9 | 56
4354.06 | -8.801 | -6.5 | 3.743 | 20.2 | 35.2 | 36.2 | 38.4 | 41.3 | 59 | 56
4355.06 | -8.754 | -4.183 | 3.743 | 20.1 | 35.2 | 36.3 | 38.5 | 41.3 | 59.4 | 55.6
4356.06 | -8.667 | 0.266 | 3.743 | 20.2 | 35.2 | 36.3 | 38.5 | 41.3 | 59.6 | 55.5
4357.06 | -8.721 | -7.052 | 3.743 | 20.1 | 35.2 | 36.3 | 38.4 | 41.2 | 59.3 | 55.3
4358.06 | -8.678 | -5.783 | 3.743 | 20.1 | 35.3 | 36.3 | 38.3 | 41.1 | 58.9 | 55.2
4359.06 | -8.786 | 1.646 | 3.743 | 20.1 | 35.2 | 36.3 | 38.3 | 41.1 | 59 | 54.8
4360.06 | -8.689 | -5.93 | 3.743 | 20.1 | 35.3 | 36.3 | 38.2 | 41 | 59 | 55
4361.06 | -8.786 | -8.211 | 3.743 | 20.1 | 35.1 | 36.3 | 38.3 | 41 | 58.8 | 55.3
4362.06 | -8.777 | -0.966 | 3.743 | 20.1 | 35 | 36.3 | 38.2 | 41 | 58.5 | 55.3
4363.06 | -8.862 | -2.289 | 3.743 | 20.1 | 35 | 36.3 | 38.2 | 41 | 58.7 | 54.9
4364.06 | -8.686 | -8.873 | 3.743 | 20.1 | 35.1 | 36.3 | 38.2 | 40.9 | 59.1 | 54.8
4365.06 | -8.751 | -6.372 | 3.742 | 20.1 | 35.1 | 36.3 | 38.2 | 40.9 | 58.8 | 55.1
4366.06 | -8.692 | -5.379 | 3.743 | 20.1 | 35.1 | 36.2 | 38.2 | 41.1 | 58.4 | 55.3
4367.06 | -8.716 | -5.176 | 3.742 | 20.2 | 35.2 | 36.2 | 38.1 | 41.1 | 58.2 | 55.5
4368.06 | -8.776 | -9.847 | 3.742 | 20.2 | 35.2 | 36.2 | 38.1 | 41.1 | 58.2 | 55.5
4369.06 | -8.688 | -1.922 | 3.742 | 20.2 | 35.1 | 36.2 | 38 | 41 | 58.3 | 55.3
4370.06 | -8.748 | 0.027 | 3.742 | 20.2 | 35.1 | 36.1 | 38 | 40.9 | 58.6 | 55.2
4371.06 | -8.679 | -1.517 | 3.742 | 20.2 | 35.1 | 36.1 | 38.1 | 41 | 58.9 | 55.4
4372.06 | -8.626 | -2.896 | 3.742 | 20.1 | 35.1 | 36.2 | 38.1 | 41.1 | 59 | 55.4
4373.06 | -8.689 | -0.984 | 3.742 | 20.1 | 35 | 36.2 | 38 | 41.1 | 58.7 | 55.4
4374.06 | -8.812 | -6.39 | 3.742 | 20.1 | 35 | 36.1 | 37.8 | 41.1 | 58.6 | 55.5
4375.06 | -8.669 | -7.328 | 3.742 | 20.1 | 35.2 | 36.1 | 37.8 | 41 | 59 | 55.7
4376.06 | -8.656 | -3.062 | 3.742 | 20.1 | 35.3 | 36.1 | 37.8 | 40.9 | 59.1 | 55.7
4377.06 | -8.78 | -3.871 | 3.742 | 20 | 35.3 | 36.2 | 37.9 | 40.9 | 59.1 | 55.6
4378.06 | -8.769 | -2.933 | 3.742 | 20 | 35.4 | 36.2 | 37.9 | 40.9 | 59.2 | 55.3
4379.06 | -8.732 | -7.88 | 3.742 | 20.1 | 35.4 | 36.3 | 37.8 | 40.8 | 59.2 | 54.9
4380.06 | -8.792 | -3.834 | 3.742 | 20.1 | 35.3 | 36.3 | 37.7 | 40.8 | 58.9 | 54.9
4381.06 | -8.741 | -5.783 | 3.742 | 20.1 | 35.3 | 36.2 | 37.7 | 40.9 | 58.6 | 55
4382.06 | -8.715 | -6.923 | 3.742 | 20.1 | 35.2 | 36.2 | 37.7 | 41 | 58.9 | 54.8
4383.06 | -8.645 | -13.065 | 3.742 | 20.2 | 35.2 | 36.2 | 37.7 | 40.9 | 59.2 | 54.2
4384.06 | -8.777 | -6.96 | 3.742 | 20.2 | 35.2 | 36.2 | 37.7 | 40.7 | 59.3 | 54.1
4385.06 | -8.757 | -1.977 | 3.742 | 20.2 | 35.2 | 36.2 | 37.6 | 40.6 | 59.2 | 54.5
4386.06 | -8.737 | -3.007 | 3.742 | 20.2 | 35.1 | 36.2 | 37.6 | 40.7 | 59.1 | 54.6
4387.06 | -8.737 | -0.874 | 3.742 | 20.1 | 35.1 | 36.2 | 37.6 | 40.7 | 59.2 | 54.6
4388.06 | -8.686 | -8.928 | 3.741 | 20.1 | 35.1 | 36.2 | 37.7 | 40.8 | 59.1 | 54.8
4389.06 | -8.677 | -7.604 | 3.741 | 20.1 | 35.2 | 36.2 | 37.7 | 40.9 | 58.9 | 55.1
4390.06 | -8.685 | -5.066 | 3.741 | 20.1 | 35.2 | 36.2 | 37.7 | 40.9 | 58.9 | 55.1
4391.06 | -8.736 | -6.28 | 3.741 | 20.1 | 35.1 | 36.1 | 37.7 | 40.8 | 58.8 | 54.9
4392.06 | -8.673 | -4.606 | 3.741 | 20.1 | 35.1 | 36.2 | 37.6 | 41 | 58.7 | 55.1
4393.06 | -8.69 | -4.643 | 3.741 | 20.1 | 35.1 | 36.2 | 37.6 | 41 | 58.8 | 55.2
4394.06 | -8.712 | 1.002 | 3.741 | 20.1 | 35.1 | 36.2 | 37.7 | 41.1 | 58.7 | 55.4
4395.06 | -8.824 | -4.092 | 3.741 | 20.1 | 35.1 | 36.2 | 37.7 | 41.2 | 58.9 | 55.4
4396.06 | -8.786 | -8.45 | 3.741 | 20.1 | 35.2 | 36.2 | 37.7 | 41.2 | 59 | 55.4
4397.06 | -8.786 | -2.62 | 3.741 | 20.1 | 35 | 36.2 | 37.7 | 41.2 | 58.6 | 55.3
4398.06 | -8.809 | -9.13 | 3.741 | 20.1 | 35 | 36.2 | 37.8 | 41.1 | 58.7 | 55.3
4399.06 | -8.672 | -4.735 | 3.741 | 20.2 | 35 | 36.1 | 37.8 | 41 | 58.7 | 55.5
4400.06 | -8.767 | -7.052 | 3.741 | 20.2 | 35.1 | 36.1 | 37.8 | 41 | 58.5 | 55.5
4401.06 | -8.766 | -7.089 | 3.741 | 20.2 | 35.2 | 36.1 | 37.8 | 41.1 | 58.5 | 55.4
4402.06 | -8.645 | 2.013 | 3.741 | 20.2 | 35.2 | 36.1 | 37.9 | 41.1 | 58.7 | 55.4
4403.06 | -8.756 | -6.868 | 3.741 | 20.1 | 35.2 | 36.1 | 37.8 | 41 | 59 | 55.2
4404.06 | -8.695 | -3.338 | 3.741 | 20.1 | 35.2 | 36.2 | 37.8 | 40.9 | 59.1 | 55.1
4405.06 | -8.87 | -5.048 | 3.741 | 20.1 | 35.4 | 36.3 | 37.9 | 41 | 59.2 | 55.1
4406.06 | -8.78 | -5.066 | 3.741 | 20.1 | 35.3 | 36.3 | 37.9 | 41 | 59.3 | 55
4407.06 | -8.723 | 3.54 | 3.741 | 20 | 35.2 | 36.3 | 37.9 | 40.9 | 58.8 | 54.8
4408.06 | -8.696 | 4.919 | 3.74 | 20.1 | 35.2 | 36.2 | 37.9 | 41 | 59 | 54.6
4409.06 | -8.689 | 9.773 | 3.74 | 20 | 35.1 | 36.2 | 37.7 | 41 | 59 | 54.5
4410.06 | -8.737 | 1.774 | 3.74 | 20.1 | 35.1 | 36.2 | 37.7 | 40.9 | 59 | 54.6
4411.06 | -8.685 | 2.583 | 3.74 | 20.1 | 35.1 | 36.1 | 37.7 | 40.8 | 59.3 | 54.6
4412.06 | -8.87 | -0.23 | 3.74 | 20.1 | 35.1 | 36.1 | 37.7 | 40.8 | 59.4 | 54.8
4413.06 | -8.836 | -6.464 | 3.74 | 20.1 | 35 | 36.1 | 37.8 | 40.7 | 59.5 | 54.9
4414.06 | -8.744 | -1.591 | 3.74 | 20.2 | 35 | 36.1 | 37.8 | 40.7 | 59.3 | 55.2
4415.06 | -8.657 | -2.271 | 3.74 | 20.2 | 35.2 | 36.1 | 37.9 | 40.9 | 59 | 55.3
4416.06 | -8.747 | -9.314 | 3.74 | 20.2 | 35.3 | 36.2 | 38 | 41 | 59.1 | 55.4
4417.06 | -8.737 | -3.669 | 3.74 | 20.2 | 35.2 | 36.2 | 38 | 41 | 59 | 55.3
4418.06 | -8.779 | -9.534 | 3.74 | 20.1 | 35.1 | 36.3 | 37.9 | 40.9 | 59 | 55.1
4419.06 | -8.852 | 0.928 | 3.74 | 20.1 | 35.1 | 36.3 | 37.9 | 40.8 | 58.8 | 55.1
4420.06 | -8.83 | -4.772 | 3.74 | 20.1 | 35.1 | 36.3 | 38 | 40.8 | 58.7 | 55.2
4421.06 | -8.704 | -4.128 | 3.74 | 20.1 | 35 | 36.2 | 38 | 40.8 | 58.3 | 55.2
4422.06 | -8.742 | -6.28 | 3.74 | 20.1 | 35 | 36.1 | 37.9 | 40.8 | 58.4 | 55
4423.06 | -8.831 | -2.86 | 3.74 | 20.1 | 35 | 36 | 37.9 | 40.7 | 58.7 | 54.5
4424.06 | -8.883 | -7.457 | 3.74 | 20.1 | 35 | 36 | 37.8 | 40.4 | 58.7 | 54.3
4425.06 | -8.775 | -2.271 | 3.74 | 20.1 | 34.9 | 36 | 37.8 | 40.5 | 58.5 | 54.5
4426.06 | -8.805 | -4.11 | 3.74 | 20.1 | 34.8 | 36 | 37.7 | 40.6 | 58.4 | 54.6
4427.06 | -8.737 | -11.87 | 3.74 | 20.1 | 34.8 | 36 | 37.8 | 40.6 | 58.6 | 54.5
4428.06 | -8.766 | -8.67 | 3.74 | 20.1 | 34.7 | 36 | 37.9 | 40.6 | 58.7 | 54.6
4429.06 | -8.699 | -5.875 | 3.739 | 20.1 | 34.7 | 36 | 37.9 | 40.8 | 58.1 | 55
4430.06 | -8.763 | -4.018 | 3.739 | 20.2 | 34.6 | 36 | 38 | 40.7 | 58.1 | 55
4431.06 | -8.833 | -3.613 | 3.739 | 20.2 | 34.7 | 36 | 38 | 40.8 | 58.1 | 55
4432.06 | -8.808 | -4.183 | 3.739 | 20.2 | 34.7 | 36 | 37.9 | 40.9 | 58.1 | 55.1
4433.06 | -8.825 | -4.331 | 3.739 | 20.2 | 34.7 | 36 | 37.9 | 40.9 | 58.1 | 55.1
4434.06 | -8.85 | -5.783 | 3.739 | 20.2 | 34.7 | 35.9 | 37.9 | 40.9 | 58.4 | 55
4435.06 | -8.837 | -3.117 | 3.739 | 20.2 | 34.8 | 35.9 | 37.8 | 40.8 | 58.7 | 54.8
4436.06 | -8.683 | 6.997 | 3.739 | 20.2 | 34.9 | 35.9 | 37.8 | 40.9 | 58.9 | 55
4437.06 | -8.81 | -8.082 | 3.739 | 20.2 | 34.9 | 36 | 37.7 | 40.9 | 58.9 | 55.1
4438.06 | -8.711 | -8.67 | 3.739 | 20.2 | 34.8 | 36 | 37.7 | 41 | 58.9 | 55.2
4439.06 | -8.684 | 3.76 | 3.739 | 20.1 | 34.9 | 36 | 37.7 | 41 | 58.9 | 55.2
4440.06 | -8.786 | -7.88 | 3.739 | 20.1 | 35.1 | 36 | 37.8 | 41.1 | 58.9 | 55.4
4441.06 | -8.783 | -3.191 | 3.739 | 20.1 | 35.1 | 36.1 | 37.9 | 41.1 | 59 | 55.5
4442.06 | -8.697 | -8.67 | 3.739 | 20.1 | 35 | 36.1 | 37.8 | 41.1 | 58.5 | 55.5
4443.06 | -8.755 | -5.93 | 3.739 | 20.1 | 34.9 | 36.1 | 37.8 | 41 | 58.6 | 55.3
4444.06 | -8.841 | -7.659 | 3.739 | 20.1 | 34.9 | 36.2 | 37.9 | 41 | 59 | 55.1
4445.06 | -8.623 | 0.119 | 3.739 | 20.1 | 35 | 36.2 | 37.9 | 40.9 | 58.8 | 54.9
4446.06 | -8.711 | -8.597 | 3.739 | 20.1 | 34.9 | 36.2 | 37.9 | 41 | 58.6 | 54.9
4447.06 | -8.812 | -7.604 | 3.739 | 20.1 | 34.9 | 36.2 | 37.9 | 41 | 58.5 | 55
4448.06 | -8.852 | -7.953 | 3.739 | 20.2 | 34.9 | 36.2 | 37.8 | 41 | 58.5 | 55.1
4449.06 | -8.811 | -10.344 | 3.739 | 20.2 | 34.8 | 36.1 | 37.8 | 41 | 58.5 | 55.1
4450.06 | -8.767 | -5.176 | 3.738 | 20.2 | 34.8 | 36.1 | 37.9 | 41 | 58.4 | 55.2
4451.06 | -8.707 | -9.038 | 3.738 | 20.2 | 34.8 | 36.1 | 38.1 | 41 | 58.6 | 55.2
4452.06 | -8.782 | -2.529 | 3.738 | 20.2 | 34.9 | 36.1 | 38 | 40.9 | 58.6 | 55.2
4453.06 | -8.754 | -13.028 | 3.738 | 20.2 | 34.9 | 36.1 | 38 | 40.8 | 58.6 | 55.3
4454.06 | -8.722 | -7.971 | 3.738 | 20.2 | 34.8 | 36.1 | 37.8 | 40.8 | 58.6 | 54.8
4455.06 | -8.781 | -6.776 | 3.738 | 20.1 | 34.8 | 36.1 | 37.8 | 40.5 | 59 | 54.4
4456.06 | -8.727 | -7.677 | 3.738 | 20.1 | 34.9 | 36.1 | 37.7 | 40.3 | 59.2 | 54.5
4457.06 | -8.752 | -8.873 | 3.738 | 20.1 | 34.9 | 36.1 | 37.6 | 40.4 | 59.1 | 54.7
4458.06 | -8.757 | -11.024 | 3.738 | 20.1 | 35 | 36.1 | 37.6 | 40.5 | 58.9 | 54.9
4459.06 | -8.823 | -7.861 | 3.738 | 20.1 | 35 | 36.1 | 37.5 | 40.6 | 59.1 | 54.8
4460.06 | -8.717 | -3.522 | 3.738 | 20.1 | 35 | 36.1 | 37.5 | 40.6 | 59 | 54.8
4461.06 | -8.781 | -4.698 | 3.738 | 20.1 | 35 | 36.1 | 37.4 | 40.6 | 59.1 | 54.7
4462.06 | -8.896 | -7.42 | 3.738 | 20.1 | 35 | 36.2 | 37.4 | 40.7 | 59.2 | 54.3
4463.06 | -8.837 | -4.68 | 3.738 | 20.1 | 35 | 36.2 | 37.4 | 40.7 | 59.3 | 54.3
4464.06 | -8.811 | -5.765 | 3.738 | 20.1 | 35 | 36.2 | 37.5 | 40.8 | 59.3 | 54.4
4465.06 | -8.723 | -1.223 | 3.738 | 20 | 35.1 | 36.2 | 37.5 | 40.7 | 59.3 | 54.1
4466.06 | -8.792 | -6.427 | 3.738 | 20.1 | 35 | 36.2 | 37.5 | 40.6 | 59.2 | 54.1
4467.06 | -8.67 | -7.567 | 3.738 | 20.1 | 34.9 | 36.2 | 37.5 | 40.6 | 59 | 54.4
4468.06 | -8.837 | -10.344 | 3.738 | 20.1 | 34.9 | 36.2 | 37.5 | 40.6 | 59.2 | 54.7
4469.06 | -8.718 | 0.156 | 3.738 | 20.1 | 35 | 36.2 | 37.6 | 40.6 | 59.2 | 54.7
4470.06 | -8.678 | 2.142 | 3.738 | 20.1 | 34.9 | 36.1 | 37.5 | 40.6 | 59.1 | 54.3
4471.06 | -8.74 | -5.121 | 3.738 | 20.1 | 34.9 | 36 | 37.5 | 40.5 | 59.3 | 53.9
4472.06 | -8.679 | -9.534 | 3.737 | 20.2 | 35 | 36 | 37.5 | 40.5 | 59.1 | 53.8
4473.06 | -8.788 | -1.995 | 3.737 | 20.2 | 35 | 36 | 37.6 | 40.3 | 59.1 | 53.9
4474.06 | -8.758 | -8.413 | 3.737 | 20.2 | 34.9 | 36 | 37.5 | 40.3 | 59.1 | 54.4
4475.06 | -8.819 | -4.754 | 3.737 | 20.2 | 34.8 | 36 | 37.4 | 40.2 | 59 | 54.7
4476.06 | -8.794 | -8.045 | 3.737 | 20.2 | 34.8 | 36 | 37.4 | 40.3 | 59 | 55
4477.06 | -8.846 | -9.148 | 3.737 | 20.2 | 34.8 | 36 | 37.4 | 40.3 | 59.1 | 55.1
4478.06 | -8.787 | -2.216 | 3.737 | 20.2 | 34.9 | 36.1 | 37.5 | 40.4 | 59.1 | 55.3
4479.06 | -8.882 | -6.592 | 3.737 | 20.1 | 34.9 | 36 | 37.5 | 40.4 | 59 | 55.3
4480.06 | -8.88 | -0.818 | 3.737 | 20.2 | 34.8 | 36 | 37.5 | 40.4 | 59.1 | 55
4481.06 | -8.807 | -6.335 | 3.737 | 20.2 | 34.8 | 36 | 37.4 | 40.4 | 59.2 | 55.1
4482.06 | -8.745 | -6.096 | 3.737 | 20.2 | 34.8 | 36.1 | 37.5 | 40.6 | 59.1 | 55.3
4483.06 | -8.806 | -13.322 | 3.737 | 20.2 | 34.8 | 36.1 | 37.5 | 40.7 | 59 | 55.3
4484.06 | -8.908 | 4.459 | 3.737 | 20.1 | 34.8 | 36.1 | 37.5 | 40.5 | 59.2 | 54.8
4485.06 | -8.846 | -5.618 | 3.737 | 20.1 | 34.8 | 36 | 37.6 | 40.3 | 59.4 | 54.6
4486.06 | -8.822 | -7.31 | 3.737 | 20.1 | 34.7 | 36 | 37.6 | 40.3 | 59.3 | 54.6
4487.06 | -8.771 | -3.393 | 3.737 | 20.2 | 34.7 | 36 | 37.7 | 40.4 | 59 | 54.8
4488.06 | -8.812 | -4.055 | 3.737 | 20.2 | 34.7 | 35.9 | 37.7 | 40.4 | 58.8 | 54.7
4489.06 | -8.788 | -7.015 | 3.737 | 20.2 | 34.7 | 36 | 37.7 | 40.4 | 59 | 54.8
4490.06 | -8.712 | -6.758 | 3.737 | 20.2 | 34.8 | 36 | 37.7 | 40.4 | 59.4 | 54.7
4491.06 | -8.677 | -9.792 | 3.736 | 20.2 | 34.8 | 36.1 | 37.7 | 40.5 | 59.5 | 54.9
4492.06 | -8.748 | 0.083 | 3.736 | 20.2 | 34.7 | 36.1 | 37.7 | 40.6 | 59.4 | 55.1
4493.06 | -8.808 | -11.704 | 3.736 | 20.2 | 34.8 | 36.1 | 37.7 | 40.4 | 59.4 | 55.1
4494.06 | -8.715 | -4.128 | 3.736 | 20.2 | 34.8 | 36.1 | 37.7 | 40.3 | 59.5 | 54.9
4495.06 | -8.814 | -9.957 | 3.736 | 20.2 | 34.9 | 36.1 | 37.8 | 40.3 | 59.4 | 55
4496.06 | -8.709 | -6.887 | 3.736 | 20.1 | 35 | 36.1 | 37.8 | 40.4 | 59.1 | 55.3
4497.06 | -8.733 | -7.935 | 3.736 | 20.1 | 35.1 | 36.1 | 37.9 | 40.5 | 59.1 | 55.3
4498.06 | -8.779 | -3.558 | 3.736 | 20.1 | 35.1 | 36.1 | 37.9 | 40.4 | 59.3 | 55.4
4499.06 | -8.847 | -4.625 | 3.736 | 20.1 | 35.1 | 36.1 | 37.9 | 40.5 | 59.1 | 55.5
4500.06 | -8.848 | -4.698 | 3.736 | 20.1 | 35.1 | 36.1 | 37.8 | 40.6 | 59.1 | 55.5
4501.06 | -8.815 | 2.069 | 3.736 | 20.1 | 35.1 | 36.1 | 37.7 | 40.6 | 59.2 | 55.5
4502.06 | -8.777 | -4.901 | 3.736 | 20 | 35.1 | 36 | 37.7 | 40.6 | 59.2 | 55.6
4503.06 | -8.715 | -8.762 | 3.736 | 20 | 35.2 | 36 | 37.7 | 40.6 | 59.1 | 55.6
4504.06 | -8.833 | -2.492 | 3.736 | 20 | 35.1 | 36 | 37.7 | 40.6 | 58.9 | 55.6
4505.06 | -8.761 | -9.277 | 3.736 | 20 | 35.2 | 36 | 37.6 | 40.7 | 58.8 | 55.6
4506.06 | -8.714 | -7.328 | 3.736 | 20.1 | 35.1 | 36 | 37.6 | 40.8 | 58.8 | 55.5
4507.06 | -8.757 | -1.186 | 3.736 | 20.1 | 34.9 | 36 | 37.7 | 40.8 | 58.7 | 55.4
4508.06 | -8.79 | -3.411 | 3.736 | 20.1 | 34.9 | 36 | 37.6 | 40.8 | 58.4 | 55.4
4509.06 | -8.76 | -2.529 | 3.736 | 20.1 | 35 | 36 | 37.6 | 40.7 | 58.5 | 55.1
4510.06 | -8.751 | -2.161 | 3.736 | 20.1 | 35 | 35.9 | 37.6 | 40.7 | 58.9 | 54.8
4511.06 | -8.819 | 1.02 | 3.736 | 20.2 | 35.2 | 35.9 | 37.7 | 40.6 | 59.2 | 54.8
4512.06 | -8.781 | -0.598 | 3.736 | 20.2 | 35 | 35.9 | 37.7 | 40.6 | 58.9 | 55
4513.06 | -8.695 | -9.994 | 3.736 | 20.2 | 34.9 | 35.9 | 37.7 | 40.6 | 58.5 | 55
4514.06 | -8.848 | -11.061 | 3.736 | 20.2 | 35 | 35.9 | 37.8 | 40.6 | 58.6 | 55
4515.06 | -8.749 | -3.466 | 3.736 | 20.2 | 34.9 | 35.9 | 37.9 | 40.7 | 58.6 | 55.1
4516.06 | -8.868 | -3.816 | 3.735 | 20.2 | 34.9 | 35.9 | 37.9 | 40.9 | 58.5 | 55.3
4517.06 | -8.805 | -3.319 | 3.735 | 20.1 | 34.9 | 35.8 | 37.9 | 40.9 | 58.4 | 55.3
4518.06 | -8.774 | -9.24 | 3.735 | 20.1 | 34.9 | 35.9 | 37.9 | 40.8 | 58.5 | 55.2
4519.06 | -8.715 | -7.107 | 3.735 | 20.1 | 34.9 | 35.9 | 37.7 | 40.8 | 58.7 | 54.9
4520.06 | -8.801 | -2.014 | 3.735 | 20.1 | 34.9 | 35.9 | 37.7 | 40.8 | 58.8 | 54.7
4521.06 | -8.739 | -4.441 | 3.735 | 20.1 | 35 | 35.9 | 37.7 | 40.8 | 58.7 | 54.7
4522.06 | -8.678 | -5.397 | 3.735 | 20.1 | 35 | 35.9 | 37.6 | 40.8 | 58.6 | 54.7
4523.06 | -8.696 | -7.806 | 3.735 | 20.1 | 35 | 35.9 | 37.6 | 40.7 | 58.5 | 54.7
4524.06 | -8.81 | -7.53 | 3.735 | 20.1 | 35 | 35.9 | 37.6 | 40.7 | 58.3 | 54.8
4525.06 | -8.798 | -10.307 | 3.735 | 20.1 | 35 | 35.9 | 37.5 | 40.7 | 58 | 54.7
4526.06 | -8.829 | -7.107 | 3.735 | 20.1 | 35 | 35.9 | 37.4 | 40.7 | 58.2 | 54.3
4527.06 | -8.854 | -0.028 | 3.735 | 20.2 | 35 | 35.9 | 37.3 | 40.5 | 58.5 | 54.4
4528.06 | -8.857 | -5.379 | 3.735 | 20.2 | 34.9 | 35.9 | 37.4 | 40.5 | 58.6 | 54.5
4529.06 | -8.749 | -12.697 | 3.735 | 20.2 | 34.8 | 35.9 | 37.4 | 40.6 | 58.3 | 54.4
4530.06 | -8.869 | -10.767 | 3.735 | 20.2 | 34.7 | 35.9 | 37.4 | 40.7 | 58.2 | 54.5
4531.06 | -8.894 | -3.595 | 3.735 | 20.2 | 34.7 | 35.8 | 37.4 | 40.6 | 58.2 | 54.7
4532.06 | -8.778 | -10.16 | 3.735 | 20.2 | 34.8 | 35.8 | 37.4 | 40.6 | 58 | 54.8
4533.06 | -8.819 | -9.59 | 3.735 | 20.2 | 34.8 | 35.8 | 37.4 | 40.7 | 58.4 | 54.9
4534.06 | -8.762 | -6.408 | 3.735 | 20.2 | 34.8 | 35.8 | 37.5 | 40.7 | 58.6 | 54.8
4535.06 | -8.686 | -4.901 | 3.735 | 20.2 | 34.8 | 35.8 | 37.4 | 40.6 | 58.6 | 54.6
4536.06 | -8.718 | -6.133 | 3.735 | 20.2 | 34.8 | 35.8 | 37.4 | 40.7 | 58.3 | 54.5
4537.06 | -8.908 | -8.082 | 3.734 | 20.2 | 34.8 | 35.8 | 37.4 | 40.7 | 58.2 | 54.7
4538.06 | -8.754 | 3.153 | 3.734 | 20.2 | 34.9 | 35.8 | 37.4 | 40.7 | 58.2 | 54.9
4539.06 | -8.844 | -6.28 | 3.734 | 20.2 | 34.8 | 35.8 | 37.3 | 40.6 | 58.1 | 55
4540.06 | -8.785 | -2.308 | 3.734 | 20.2 | 34.8 | 35.8 | 37.4 | 40.6 | 58 | 55.1
4541.06 | -8.714 | -7.107 | 3.734 | 20.1 | 34.8 | 35.8 | 37.4 | 40.7 | 58.3 | 54.8
4542.06 | -8.827 | -11.612 | 3.734 | 20.1 | 34.7 | 35.9 | 37.4 | 40.7 | 58.4 | 54.6
4543.06 | -8.828 | -6.169 | 3.734 | 20.1 | 34.7 | 35.9 | 37.3 | 40.7 | 58.6 | 54.6
4544.06 | -8.736 | -2.657 | 3.734 | 20.1 | 34.6 | 35.9 | 37.4 | 40.7 | 58.3 | 54.8
4545.06 | -8.836 | -3.043 | 3.734 | 20.1 | 34.6 | 35.9 | 37.5 | 40.7 | 58.4 | 55
4546.06 | -8.805 | -6.372 | 3.734 | 20.1 | 34.8 | 35.8 | 37.6 | 40.7 | 58.6 | 55.1
4547.06 | -8.737 | -6.482 | 3.734 | 20 | 34.8 | 35.8 | 37.6 | 40.7 | 58.5 | 55.2
4548.06 | -8.661 | -6.39 | 3.734 | 20 | 34.9 | 35.7 | 37.6 | 40.7 | 58.5 | 55.3
4549.06 | -8.712 | -4.423 | 3.734 | 20 | 34.9 | 35.7 | 37.5 | 40.8 | 58.5 | 55.2
4550.06 | -8.722 | -6.592 | 3.734 | 20 | 35 | 35.7 | 37.4 | 40.7 | 58.7 | 55
4551.06 | -8.862 | -4.257 | 3.734 | 20 | 35 | 35.7 | 37.3 | 40.7 | 58.9 | 54.8
4552.06 | -8.809 | -4.036 | 3.734 | 20 | 35.1 | 35.7 | 37.3 | 40.7 | 58.9 | 54.9
4553.06 | -8.861 | -9.829 | 3.734 | 20 | 35.2 | 35.7 | 37.4 | 40.7 | 59.1 | 54.9
4554.06 | -8.847 | -7.696 | 3.734 | 20.1 | 35.2 | 35.8 | 37.4 | 40.7 | 59.1 | 54.9
4555.06 | -8.755 | -1.278 | 3.734 | 20.1 | 35.1 | 35.8 | 37.3 | 40.7 | 58.7 | 54.8
4556.06 | -8.831 | -9.59 | 3.734 | 20.1 | 35 | 35.8 | 37.3 | 40.6 | 58.2 | 54.8
4557.06 | -8.789 | -3.466 | 3.734 | 20.1 | 35 | 35.8 | 37.4 | 40.6 | 58.2 | 54.4
4558.06 | -8.874 | -6.445 | 3.734 | 20.1 | 35 | 35.8 | 37.3 | 40.6 | 58.4 | 54.2
4559.06 | -8.73 | -8.119 | 3.733 | 20.1 | 35 | 35.7 | 37.3 | 40.5 | 58.5 | 54.4
4560.06 | -8.786 | -1.775 | 3.733 | 20.2 | 35 | 35.7 | 37.3 | 40.6 | 58.6 | 54.5
4561.06 | -8.806 | -5.949 | 3.733 | 20.2 | 35 | 35.7 | 37.4 | 40.6 | 58.6 | 54.6
4562.06 | -8.789 | -4.625 | 3.733 | 20.2 | 35 | 35.8 | 37.4 | 40.7 | 58.5 | 54.7
4563.06 | -8.819 | -9.939 | 3.733 | 20.2 | 34.9 | 35.8 | 37.3 | 40.8 | 58.1 | 54.8
4564.06 | -8.844 | -8.247 | 3.733 | 20.2 | 34.8 | 35.8 | 37.4 | 40.7 | 57.9 | 54.7
4565.06 | -8.841 | -3.338 | 3.733 | 20.1 | 34.7 | 35.7 | 37.4 | 40.6 | 57.9 | 54.6
4566.06 | -8.895 | -7.236 | 3.733 | 20.1 | 34.6 | 35.6 | 37.5 | 40.6 | 58.2 | 54.4
4567.06 | -8.714 | -7.144 | 3.733 | 20.1 | 34.6 | 35.7 | 37.4 | 40.6 | 58.5 | 54.2
4568.06 | -8.775 | -9.277 | 3.733 | 20.1 | 34.6 | 35.7 | 37.5 | 40.6 | 58.1 | 54.3