## Sheet1
Time (second) | Load (lb) | Voltage (V) | Time (sec) | Penetrator Force (N) | Cell Voltage (V) | Displacement (mm) | Time (sec) | TC1 (°C) | TC2 (°C) | TC3 (°C) | TC4 (°C)
0 | -1.22 | 3.564 | 0 | -5.4268284 | 3.564 |  | 0 | 22.0743
0.047 | -0.853 | 3.564 | 0.047 | -3.79433166 | 3.564 |  | 0.099 | 22.08599
0.098 | -1.294 | 3.564 | 0.098 | -5.75599668 | 3.564 |  | 0.199 | 22.1076
0.143 | -0.914 | 3.564 | 0.143 | -4.06567308 | 3.564 |  | 0.3 | 22.07371
0.202 | -0.941 | 3.564 | 0.202 | -4.18577502 | 3.564 |  | 0.433 | 22.0889
0.271 | -0.912 | 3.561 | 0.271 | -4.05677664 | 3.561 |  | 0.501 | 22.07488
0.347 | -0.988 | 3.559 | 0.347 | -4.39484136 | 3.559 |  | 0.6 | 22.11285
0.392 | -0.716 | 3.564 | 0.392 | -3.18492552 | 3.564 |  | 0.7 | 22.07371
0.438 | -0.858 | 3.564 | 0.438 | -3.81657276 | 3.564 |  | 0.8 | 22.06903
0.483 | -1.105 | 3.564 | 0.483 | -4.9152831 | 3.564 |  | 0.933 | 22.03922
0.528 | -0.883 | 3.564 | 0.528 | -3.92777826 | 3.564 |  | 1 | 22.05559
0.573 | -0.969 | 3.564 | 0.573 | -4.31032518 | 3.564 |  | 1.099 | 22.05384
0.618 | -1.066 | 3.564 | 0.618 | -4.74180252 | 3.564 |  | 1.2 | 22.0591
0.664 | -1.112 | 3.564 | 0.664 | -4.94642064 | 3.564 |  | 1.299 | 22.04273
0.709 | -0.912 | 3.564 | 0.709 | -4.05677664 | 3.564 |  | 1.433 | 22.0363
0.754 | -1.021 | 3.565 | 0.754 | -4.54163262 | 3.565 |  | 1.499 | 22.05267
0.799 | -0.852 | 3.564 | 0.799 | -3.78988344 | 3.564 |  | 1.599 | 22.03689
0.844 | -0.674 | 3.564 | 0.844 | -2.99810028 | 3.564 |  | 1.7 | 22.05209
0.889 | -0.706 | 3.564 | 0.889 | -3.14044332 | 3.564 |  | 1.799 | 22.07488
0.934 | -0.918 | 3.564 | 0.934 | -4.08346596 | 3.564 |  | 1.933 | 22.0965
0.995 | -1.22 | 3.564 | 0.995 | -5.4268284 | 3.564 |  | 1.999 | 22.08598
1.086 | -0.853 | 3.564 | 1.086 | -3.79433166 | 3.564 |  | 2.099 | 22.09825
1.133 | -1.294 | 3.564 | 1.133 | -5.75599668 | 3.564 |  | 2.199 | 22.04156
1.178 | -0.914 | 3.564 | 1.178 | -4.06567308 | 3.564 |  | 2.299 | 22.06436
1.223 | -0.941 | 3.564 | 1.223 | -4.18577502 | 3.564 |  | 2.399 | 22.05326
1.268 | -0.912 | 3.561 | 1.268 | -4.05677664 | 3.561 |  | 2.499 | 22.07021
1.314 | -0.988 | 3.559 | 1.314 | -4.39484136 | 3.559 |  | 2.633 | 22.0889
1.36 | -0.716 | 3.564 | 1.36 | -3.18492552 | 3.564 |  | 2.7 | 22.08248
1.405 | -0.858 | 3.564 | 1.405 | -3.81657276 | 3.564 |  | 2.8 | 22.0965
1.453 | -1.105 | 3.564 | 1.453 | -4.9152831 | 3.564 |  | 2.9 | 22.08657
1.573 | -0.914 | 3.564 | 1.573 | -4.06567308 | 3.564 |  | 2.999 | 22.07196
1.618 | -1.067 | 3.564 | 1.618 | -4.74625074 | 3.564 |  | 3.133 | 22.09124
1.664 | -1.408 | 3.564 | 1.664 | -6.26309376 | 3.564 |  | 3.199 | 22.0854
1.709 | -1.084 | 3.564 | 1.709 | -4.82187048 | 3.564 |  | 3.299 | 22.07956
1.754 | -0.913 | 3.564 | 1.754 | -4.06122486 | 3.564 |  | 3.399 | 22.08131
1.799 | -0.97 | 3.563 | 1.799 | -4.3147734 | 3.563 |  | 3.498 | 22.10001
1.856 | -1.033 | 3.563 | 1.856 | -4.59501126 | 3.563 |  | 3.632 | 22.08248
1.901 | -0.983 | 3.563 | 1.901 | -4.37260026 | 3.563 |  | 3.698 | 22.0778
1.947 | -0.988 | 3.564 | 1.947 | -4.39484136 | 3.564 |  | 3.798 | 22.09007
1.994 | -0.859 | 3.564 | 1.994 | -3.82102098 | 3.564 |  | 3.899 | 22.06085
2.042 | -1.199 | 3.564 | 2.042 | -5.33341578 | 3.564 |  | 3.999 | 22.06261
2.087 | -0.683 | 3.564 | 2.087 | -3.03813426 | 3.564 |  | 4.099 | 22.05325
2.137 | -0.59 | 3.564 | 2.137 | -2.6244498 | 3.564 |  | 4.199 | 22.06611
2.182 | -0.838 | 3.564 | 2.182 | -3.72760836 | 3.564 |  | 4.333 | 22.06378
2.227 | -0.138 | 3.564 | 2.227 | -0.61385436 | 3.564 |  | 4.4 | 22.06904
2.277 | 0.359 | 3.564 | 2.277 | 1.59691098 | 3.564 |  | 4.5 | 22.07897
2.322 | 0.563 | 3.564 | 2.322 | 2.50434786 | 3.564 |  | 4.6 | 22.06786
2.368 | 0.531 | 3.563 | 2.368 | 2.36200482 | 3.563 |  | 4.699 | 22.06319
2.418 | 0.678 | 3.564 | 2.418 | 3.01589316 | 3.564 |  | 4.833 | 22.05267
2.469 | 0.571 | 3.563 | 2.469 | 2.53993362 | 3.563 |  | 4.899 | 22.06027
2.515 | -0.041 | 3.563 | 2.515 | -0.18237702 | 3.563 |  | 4.999 | 22.00648
2.561 | -0.967 | 3.564 | 2.561 | -4.30142874 | 3.564 |  | 5.099 | 22.01876
2.612 | -1.408 | 3.564 | 2.612 | -6.26309376 | 3.564 |  | 5.198 | 22.02227
2.666 | -1.084 | 3.564 | 2.666 | -4.82187048 | 3.564 |  | 5.332 | 22.03046
2.712 | -0.913 | 3.564 | 2.712 | -4.06122486 | 3.564 |  | 5.398 | 22.04624
2.758 | -0.97 | 3.563 | 2.758 | -4.3147734 | 3.563 |  | 5.498 | 22.02753
2.803 | -1.033 | 3.563 | 2.803 | -4.59501126 | 3.563 |  | 5.599 | 22.0018
2.848 | -0.983 | 3.563 | 2.848 | -4.37260026 | 3.563 |  | 5.699 | 22.02051
2.894 | -0.988 | 3.564 | 2.894 | -4.39484136 | 3.564 |  | 5.832 | 21.99596
2.944 | -0.859 | 3.564 | 2.944 | -3.82102098 | 3.564 |  | 5.898 | 21.99479
2.989 | -1.199 | 3.564 | 2.989 | -5.33341578 | 3.564 |  | 5.998 | 22.00356
3.034 | -0.683 | 3.564 | 3.034 | -3.03813426 | 3.564 |  | 6.098 | 21.99069
3.088 | -0.59 | 3.564 | 3.088 | -2.6244498 | 3.564 |  | 6.198 | 22.01701
3.139 | -0.838 | 3.564 | 3.139 | -3.72760836 | 3.564 |  | 6.298 | 22.02344
3.192 | -0.138 | 3.564 | 3.192 | -0.61385436 | 3.564 |  | 6.399 | 22.02169
3.237 | 0.359 | 3.564 | 3.237 | 1.59691098 | 3.564 |  | 6.532 | 22.00999
3.288 | 0.563 | 3.564 | 3.288 | 2.50434786 | 3.564 |  | 6.599 | 22.03455
3.333 | 0.531 | 3.563 | 3.333 | 2.36200482 | 3.563 |  | 6.699 | 22.02578
3.38 | 0.678 | 3.564 | 3.38 | 3.01589316 | 3.564 |  | 6.799 | 22.04975
3.426 | 0.571 | 3.563 | 3.426 | 2.53993362 | 3.563 |  | 6.899 | 22.06027
3.472 | 0.534 | 3.563 | 3.472 | 2.37534948 | 3.563 |  | 7.032 | 22.04799
3.521 | 0.74 | 3.564 | 3.521 | 3.2916828 | 3.564 |  | 7.098 | 22.06027
3.567 | 0.627 | 3.564 | 3.567 | 2.78903394 | 3.564 |  | 7.198 | 22.0854
3.613 | 0.622 | 3.564 | 3.613 | 2.76679284 | 3.564 |  | 7.298 | 22.04799
3.659 | 0.567 | 3.564 | 3.659 | 2.52214074 | 3.564 |  | 7.398 | 22.05559
3.732 | 0.565 | 3.564 | 3.732 | 2.5132443 | 3.564 |  | 7.531 | 22.04624
3.778 | 0.76 | 3.564 | 3.778 | 3.3806472 | 3.564 |  | 7.597 | 22.05559
3.831 | 0.297 | 3.565 | 3.831 | 1.32112134 | 3.565 |  | 7.697 | 22.05968
3.877 | 0.108 | 3.566 | 3.877 | 0.48040776 | 3.566 |  | 7.798 | 22.04975
3.929 | -0.158 | 3.563 | 3.929 | -0.70281876 | 3.563 |  | 7.898 | 22.05618
3.975 | -0.035 | 3.565 | 3.975 | -0.1556877 | 3.565 |  | 7.998 | 22.05033
4.021 | -0.083 | 3.564 | 4.021 | -0.36920226 | 3.564 |  | 8.098 | 22.03746
4.067 | 0.288 | 3.564 | 4.067 | 1.28108736 | 3.564 |  | 8.232 | 22.06143
4.113 | 0.233 | 3.564 | 4.113 | 1.03643526 | 3.564 |  | 8.299 | 22.05033
4.159 | 0.074 | 3.564 | 4.159 | 0.32916828 | 3.564 |  | 8.399 | 22.03338
4.207 | 0.192 | 3.564 | 4.207 | 0.85405824 | 3.564 |  | 8.499 | 22.02636
4.253 | 0.787 | 3.565 | 4.253 | 3.50074914 | 3.565 |  | 8.599 | 22.06611
4.299 | 0.781 | 3.564 | 4.299 | 3.47405982 | 3.564 |  | 8.732 | 22.08306
4.345 | 0.514 | 3.565 | 4.345 | 2.28638508 | 3.565 |  | 8.798 | 22.06962
4.391 | 0.344 | 3.563 | 4.391 | 1.53018768 | 3.563 |  | 8.898 | 22.05267
4.437 | 0.534 | 3.563 | 4.437 | 2.37534948 | 3.563 |  | 8.998 | 22.06845
4.483 | 0.74 | 3.564 | 4.483 | 3.2916828 | 3.564 |  | 9.098 | 22.01759
4.529 | 0.627 | 3.564 | 4.529 | 2.78903394 | 3.564 |  | 9.231 | 22.01057
4.575 | 0.622 | 3.564 | 4.575 | 2.76679284 | 3.564 |  | 9.298 | 22.02577
4.62 | 0.567 | 3.564 | 4.62 | 2.52214074 | 3.564 |  | 9.397 | 22.02987
4.666 | 0.565 | 3.564 | 4.666 | 2.5132443 | 3.564 |  | 9.499 | 22.02987
4.712 | 0.76 | 3.564 | 4.712 | 3.3806472 | 3.564 |  | 9.599 | 22.01525
4.758 | 0.297 | 3.565 | 4.758 | 1.32112134 | 3.565 |  | 9.732 | 22.02344
4.804 | 0.108 | 3.566 | 4.804 | 0.48040776 | 3.566 |  | 9.799 | 22.06378
4.868 | -0.158 | 3.563 | 4.868 | -0.70281876 | 3.563 |  | 9.898 | 22.04039
4.914 | -0.035 | 3.565 | 4.914 | -0.1556877 | 3.565 |  | 9.998 | 22.04799
4.979 | -0.083 | 3.564 | 4.979 | -0.36920226 | 3.564 |  | 10.098 | 22.0363
5.048 | 0.288 | 3.564 | 5.048 | 1.28108736 | 3.564 |  | 10.198 | 22.03864
5.094 | 0.233 | 3.564 | 5.094 | 1.03643526 | 3.564 |  | 10.299 | 22.0135
5.14 | 0.074 | 3.564 | 5.14 | 0.32916828 | 3.564 |  | 10.432 | 22.04566
5.189 | 0.192 | 3.564 | 5.189 | 0.85405824 | 3.564 |  | 10.499 | 22.03864
5.235 | 0.787 | 3.565 | 5.235 | 3.50074914 | 3.565 |  | 10.598 | 22.01876
5.281 | 0.781 | 3.564 | 5.281 | 3.47405982 | 3.564 |  | 10.698 | 22.03864
5.333 | 0.418 | 3.564 | 5.333 | 1.85935596 | 3.564 |  | 10.798 | 22.00531
5.383 | -0.028 | 3.563 | 5.383 | -0.12455016 | 3.563 |  | 10.931 | 22.05092
5.429 | -0.086 | 3.562 | 5.429 | -0.38254692 | 3.562 |  | 10.998 | 22.04507
5.476 | 0.028 | 3.564 | 5.476 | 0.12455016 | 3.564 |  | 11.097 | 22.00122
5.522 | -0.155 | 3.564 | 5.522 | -0.6894741 | 3.564 |  | 11.197 | 22.01992
5.576 | -0.057 | 3.564 | 5.576 | -0.25354854 | 3.564 |  | 11.297 | 22.00882
5.622 | -0.064 | 3.564 | 5.622 | -0.28468608 | 3.564 |  | 11.43 | 22.00414
5.668 | 0.352 | 3.564 | 5.668 | 1.56577344 | 3.564 |  | 11.497 | 21.9866
5.74 | 0.322 | 3.564 | 5.74 | 1.43232684 | 3.564 |  | 11.596 | 22.00297
5.788 | -0.033 | 3.562 | 5.788 | -0.14679126 | 3.562 |  | 11.697 | 22.02987
5.839 | 0.279 | 3.565 | 5.839 | 1.24105338 | 3.565 |  | 11.797 | 22.00531
5.889 | 0.347 | 3.564 | 5.889 | 1.54353234 | 3.564 |  | 11.897 | 22.01818
5.937 | 0.246 | 3.564 | 5.937 | 1.09426212 | 3.564 |  | 11.998 | 22.02695
5.985 | 0.231 | 3.564 | 5.985 | 1.02753882 | 3.564 |  | 12.131 | 22.04448
6.033 | 0.213 | 3.564 | 6.033 | 0.94747086 | 3.564 |  | 12.198 | 22.03163
6.081 | 0.047 | 3.564 | 6.081 | 0.20906634 | 3.564 |  | 12.298 | 22.05326
6.138 | -0.069 | 3.564 | 6.138 | -0.30692718 | 3.564 |  | 12.398 | 22.01876
6.19 | 0.145 | 3.564 | 6.19 | 0.6449919 | 3.564 |  | 12.498 | 22.06611
6.239 | -0.177 | 3.564 | 6.239 | -0.78733494 | 3.564 |  | 12.631 | 22.03923
6.287 | -0.032 | 3.565 | 6.287 | -0.14234304 | 3.565 |  | 12.698 | 22.05326
6.335 | 0.093 | 3.563 | 6.335 | 0.41368446 | 3.563 |  | 12.797 | 22.03922
6.383 | 0.01 | 3.563 | 6.383 | 0.0444822 | 3.563 |  | 12.897 | 22.04039
6.432 | -0.086 | 3.562 | 6.432 | -0.38254692 | 3.562 |  | 12.997 | 22.05382
6.48 | 0.028 | 3.564 | 6.48 | 0.12455016 | 3.564 |  | 13.13 | 22.0556
6.528 | -0.155 | 3.564 | 6.528 | -0.6894741 | 3.564 |  | 13.197 | 22.06495
6.579 | -0.057 | 3.564 | 6.579 | -0.25354854 | 3.564 |  | 13.296 | 22.04097
6.626 | -0.064 | 3.564 | 6.626 | -0.28468608 | 3.564 |  | 13.397 | 22.01759
6.673 | 0.352 | 3.564 | 6.673 | 1.56577344 | 3.564 |  | 13.497 | 22.02928
6.725 | 0.322 | 3.564 | 6.725 | 1.43232684 | 3.564 |  | 13.63 | 22.05734
6.773 | -0.033 | 3.562 | 6.773 | -0.14679126 | 3.562 |  | 13.697 | 22.05267
6.82 | 0.279 | 3.565 | 6.82 | 1.24105338 | 3.565 |  | 13.796 | 22.06611
6.867 | 0.347 | 3.564 | 6.867 | 1.54353234 | 3.564 |  | 13.897 | 22.04506
6.914 | 0.246 | 3.564 | 6.914 | 1.09426212 | 3.564 |  | 13.996 | 22.01467
6.961 | 0.231 | 3.564 | 6.961 | 1.02753882 | 3.564 |  | 14.096 | 22.00765
7.008 | 0.213 | 3.564 | 7.008 | 0.94747086 | 3.564 |  | 14.197 | 22.00706
7.055 | 0.047 | 3.564 | 7.055 | 0.20906634 | 3.564 |  | 14.33 | 22.00005
7.102 | -0.069 | 3.564 | 7.102 | -0.30692718 | 3.564 |  | 14.398 | 21.95969
7.149 | 0.145 | 3.564 | 7.149 | 0.6449919 | 3.564 |  | 14.497 | 21.98601
7.196 | -0.177 | 3.564 | 7.196 | -0.78733494 | 3.564 |  | 14.597 | 22.00239
7.249 | -0.032 | 3.565 | 7.249 | -0.14234304 | 3.565 |  | 14.697 | 22.02753
7.296 | 0.161 | 3.563 | 7.296 | 0.71616342 | 3.563 |  | 14.83 | 22.01116
7.353 | 0.583 | 3.563 | 7.353 | 2.59331226 | 3.563 |  | 14.897 | 21.99654
7.4 | 0.798 | 3.564 | 7.4 | 3.54967956 | 3.564 |  | 14.996 | 21.98602
7.448 | 1.088 | 3.564 | 7.448 | 4.83966336 | 3.564 |  | 15.096 | 21.99713
7.495 | 1.788 | 3.564 | 7.495 | 7.95341736 | 3.564 |  | 15.196 | 22.01467
7.542 | 1.885 | 3.564 | 7.542 | 8.3848947 | 3.564 |  | 15.329 | 21.99479
7.591 | 1.411 | 3.564 | 7.591 | 6.27643842 | 3.564 |  | 15.396 | 21.99654
7.639 | 0.744 | 3.563 | 7.639 | 3.30947568 | 3.563 |  | 15.495 | 22.00648
7.688 | 0.083 | 3.563 | 7.688 | 0.36920226 | 3.563 |  | 15.596 | 22.00122
7.737 | 0.055 | 3.564 | 7.737 | 0.2446521 | 3.564 |  | 15.696 | 22.00531
7.795 | -0.239 | 3.565 | 7.795 | -1.06312458 | 3.565 |  | 15.796 | 22.06436
7.844 | -0.157 | 3.564 | 7.844 | -0.69837054 | 3.564 |  | 15.897 | 22.0515
7.892 | -0.135 | 3.564 | 7.892 | -0.6005097 | 3.564 |  | 16.03 | 22.04506
7.949 | -0.174 | 3.564 | 7.949 | -0.77399028 | 3.564 |  | 16.098 | 22.01876
7.997 | -0.078 | 3.564 | 7.997 | -0.34696116 | 3.564 |  | 16.197 | 22.0211
8.044 | 0.152 | 3.564 | 8.044 | 0.67612944 | 3.564 |  | 16.297 | 22.02051
8.092 | 0.134 | 3.564 | 8.092 | 0.59606148 | 3.564 |  | 16.397 | 22.03104
8.139 | 0.089 | 3.564 | 8.139 | 0.39589158 | 3.564 |  | 16.53 | 22.02695
8.187 | 0.084 | 3.563 | 8.187 | 0.37365048 | 3.563 |  | 16.597 | 22.04566
8.237 | 0.184 | 3.563 | 8.237 | 0.81847248 | 3.563 |  | 16.696 | 22.02812
8.286 | 0.269 | 3.565 | 8.286 | 1.19657118 | 3.565 |  | 16.796 | 22.01993
8.337 | 0.583 | 3.563 | 8.337 | 2.59331226 | 3.563 |  | 16.896 | 22.03806
8.385 | 0.798 | 3.564 | 8.385 | 3.54967956 | 3.564 |  | 17.029 | 22.0439
8.448 | 1.088 | 3.564 | 8.448 | 4.83966336 | 3.564 |  | 17.096 | 22.02812
8.498 | 1.788 | 3.564 | 8.498 | 7.95341736 | 3.564 |  | 17.195 | 22.04156
8.545 | 1.885 | 3.564 | 8.545 | 8.3848947 | 3.564 |  | 17.296 | 21.99947
8.591 | 1.411 | 3.564 | 8.591 | 6.27643842 | 3.564 |  | 17.396 | 22.03163
8.637 | 0.744 | 3.563 | 8.637 | 3.30947568 | 3.563 |  | 17.53 | 22.01291
8.683 | 0.083 | 3.563 | 8.683 | 0.36920226 | 3.563 |  | 17.596 | 22.02461
8.73 | 0.055 | 3.564 | 8.73 | 0.2446521 | 3.564 |  | 17.696 | 22.03689
8.778 | -0.239 | 3.565 | 8.778 | -1.06312458 | 3.565 |  | 17.796 | 22.04332
8.862 | -0.157 | 3.564 | 8.862 | -0.69837054 | 3.564 |  | 17.895 | 22.03688
8.908 | -0.135 | 3.564 | 8.908 | -0.6005097 | 3.564 |  | 17.996 | 22.04741
8.954 | -0.174 | 3.564 | 8.954 | -0.77399028 | 3.564 |  | 18.096 | 22.03045
9.014 | -0.078 | 3.564 | 9.014 | -0.34696116 | 3.564 |  | 18.23 | 22.0059
9.06 | 0.152 | 3.564 | 9.06 | 0.67612944 | 3.564 |  | 18.297 | 21.98601
9.106 | 0.134 | 3.564 | 9.106 | 0.59606148 | 3.564 |  | 18.396 | 22.00823
9.159 | 0.089 | 3.564 | 9.159 | 0.39589158 | 3.564 |  | 18.497 | 22.06319
9.205 | 0.084 | 3.563 | 9.205 | 0.37365048 | 3.563 |  | 18.596 | 22.06027
9.251 | 0.311 | 3.565 | 9.251 | 1.38339642 | 3.565 |  | 18.73 | 22.07605
9.298 | 0.186 | 3.564 | 9.298 | 0.82736892 | 3.564 |  | 18.796 | 22.0889
9.344 | 0.206 | 3.563 | 9.344 | 0.91633332 | 3.563 |  | 18.896 | 22.07196
9.397 | 0.222 | 3.563 | 9.397 | 0.98750484 | 3.563 |  | 18.996 | 22.09124
9.443 | 0.354 | 3.564 | 9.443 | 1.57466988 | 3.564 |  | 19.095 | 22.09358
9.489 | 0.108 | 3.564 | 9.489 | 0.48040776 | 3.564 |  | 19.229 | 22.10643
9.535 | 0.125 | 3.564 | 9.535 | 0.5560275 | 3.564 |  | 19.295 | 22.09475
9.59 | 0.153 | 3.564 | 9.59 | 0.68057766 | 3.564 |  | 19.395 | 22.08949
9.636 | -0.048 | 3.564 | 9.636 | -0.21351456 | 3.564 |  | 19.496 | 22.08365
9.682 | -0.162 | 3.564 | 9.682 | -0.72061164 | 3.564 |  | 19.595 | 22.09358
9.754 | -0.398 | 3.564 | 9.754 | -1.77039156 | 3.564 |  | 19.695 | 22.093
9.814 | -0.214 | 3.563 | 9.814 | -0.95191908 | 3.563 |  | 19.796 | 22.07079
9.86 | 0.032 | 3.565 | 9.86 | 0.14234304 | 3.565 |  | 19.929 | 22.08189
9.906 | -0.238 | 3.564 | 9.906 | -1.05867636 | 3.564 |  | 19.997 | 22.11693
9.953 | -0.086 | 3.564 | 9.953 | -0.38254692 | 3.564 |  | 20.096 | 22.07254
10.024 | -0.02 | 3.564 | 10.024 | -0.0889644 | 3.564 |  | 20.197 | 22.09241
10.07 | 1.122 | 3.564 | 10.07 | 4.99090284 | 3.564 |  | 20.296 | 22.10059
10.116 | 2.375 | 3.563 | 10.116 | 10.5645225 | 3.563 |  | 20.429 | 22.09358
10.165 | 2.912 | 3.563 | 10.165 | 12.95321664 | 3.563 |  | 20.496 | 22.07663
10.212 | 2.405 | 3.564 | 10.212 | 10.6979691 | 3.564 |  | 20.596 | 22.07546
10.259 | 1.438 | 3.562 | 10.259 | 6.39654036 | 3.562 |  | 20.697 | 22.0363
10.305 | 0.651 | 3.566 | 10.305 | 2.89579122 | 3.566 |  | 20.796 | 22.0363
10.352 | 0.206 | 3.563 | 10.352 | 0.91633332 | 3.563 |  | 20.93 | 22.01057
10.398 | 0.222 | 3.563 | 10.398 | 0.98750484 | 3.563 |  | 20.996 | 22.0287
10.448 | 0.354 | 3.564 | 10.448 | 1.57466988 | 3.564 |  | 21.095 | 22.01935
10.494 | 0.108 | 3.564 | 10.494 | 0.48040776 | 3.564 |  | 21.196 | 22.00181
10.541 | 0.125 | 3.564 | 10.541 | 0.5560275 | 3.564 |  | 21.295 | 22.03396
10.593 | 0.153 | 3.564 | 10.593 | 0.68057766 | 3.564 |  | 21.429 | 22.02227
10.649 | -0.048 | 3.564 | 10.649 | -0.21351456 | 3.564 |  | 21.495 | 22.03455
10.695 | -0.162 | 3.564 | 10.695 | -0.72061164 | 3.564 |  | 21.595 | 22.00824
10.742 | -0.398 | 3.564 | 10.742 | -1.77039156 | 3.564 |  | 21.695 | 22.01175
10.788 | -0.214 | 3.563 | 10.788 | -0.95191908 | 3.563 |  | 21.795 | 22.00297
10.851 | 0.032 | 3.565 | 10.851 | 0.14234304 | 3.565 |  | 21.895 | 22.01759
10.897 | -0.238 | 3.564 | 10.897 | -1.05867636 | 3.564 |  | 21.995 | 22.01116
10.948 | -0.086 | 3.564 | 10.948 | -0.38254692 | 3.564 |  | 22.129 | 22.0018
10.994 | -0.02 | 3.564 | 10.994 | -0.0889644 | 3.564 |  | 22.196 | 22.0018
11.04 | 1.122 | 3.564 | 11.04 | 4.99090284 | 3.564 |  | 22.296 | 22.00297
11.119 | 2.375 | 3.563 | 11.119 | 10.5645225 | 3.563 |  | 22.397 | 21.99069
11.165 | 2.912 | 3.563 | 11.165 | 12.95321664 | 3.563 |  | 22.496 | 22.02987
11.212 | 2.405 | 3.564 | 11.212 | 10.6979691 | 3.564 |  | 22.63 | 22.05384
11.285 | 1.438 | 3.562 | 11.285 | 6.39654036 | 3.562 |  | 22.696 | 22.03572
11.332 | 1.037 | 3.567 | 11.332 | 4.61280414 | 3.567 |  | 22.796 | 22.04039
11.379 | 0.518 | 3.564 | 11.379 | 2.30417796 | 3.564 |  | 22.895 | 22.02578
11.429 | 0.349 | 3.563 | 11.429 | 1.55242878 | 3.563 |  | 22.994 | 22.00882
11.475 | 0.075 | 3.564 | 11.475 | 0.3336165 | 3.564 |  | 23.128 | 22.04507
11.521 | -0.121 | 3.564 | 11.521 | -0.53823462 | 3.564 |  | 23.194 | 22.04683
11.567 | -0.237 | 3.564 | 11.567 | -1.05422814 | 3.564 |  | 23.294 | 22.00707
11.614 | 0.482 | 3.564 | 11.614 | 2.14404204 | 3.564 |  | 23.395 | 22.03338
11.66 | 0.181 | 3.564 | 11.66 | 0.80512782 | 3.564 |  | 23.495 | 22.05033
11.706 | 0.161 | 3.564 | 11.706 | 0.71616342 | 3.564 |  | 23.595 | 22.03864
11.752 | 0.553 | 3.562 | 11.752 | 2.45986566 | 3.562 |  | 23.695 | 22.0398
11.798 | 0.691 | 3.564 | 11.798 | 3.07372002 | 3.564 |  | 23.828 | 22.02636
11.844 | 0.554 | 3.564 | 11.844 | 2.46431388 | 3.564 |  | 23.895 | 22.02987
11.891 | 0.85 | 3.564 | 11.891 | 3.780987 | 3.564 |  | 23.995 | 22.01759
11.938 | 0.821 | 3.564 | 11.938 | 3.65198862 | 3.564 |  | 24.095 | 22.03104
11.984 | 0.496 | 3.564 | 11.984 | 2.20631712 | 3.564 |  | 24.195 | 22.03045
12.03 | 0.393 | 3.564 | 12.03 | 1.74815046 | 3.564 |  | 24.328 | 22.0363
12.076 | 0.555 | 3.564 | 12.076 | 2.4687621 | 3.564 |  | 24.395 | 22.04799
12.122 | 0.501 | 3.564 | 12.122 | 2.22855822 | 3.564 |  | 24.495 | 22.03513
12.168 | -0.066 | 3.566 | 12.168 | -0.29358252 | 3.566 |  | 24.596 | 22.02928
12.214 | 0.455 | 3.564 | 12.214 | 2.0239401 | 3.564 |  | 24.696 | 22.03279
12.265 | 0.973 | 3.566 | 12.265 | 4.32811806 | 3.566 |  | 24.829 | 22.01642
12.313 | 0.518 | 3.564 | 12.313 | 2.30417796 | 3.564 |  | 24.896 | 22.02695
12.359 | 0.349 | 3.563 | 12.359 | 1.55242878 | 3.563 |  | 24.995 | 22.02168
12.406 | 0.075 | 3.564 | 12.406 | 0.3336165 | 3.564 |  | 25.095 | 22.03981
12.452 | -0.121 | 3.564 | 12.452 | -0.53823462 | 3.564 |  | 25.195 | 22.03162
12.498 | -0.237 | 3.564 | 12.498 | -1.05422814 | 3.564 |  | 25.328 | 22.06962
12.544 | 0.482 | 3.564 | 12.544 | 2.14404204 | 3.564 |  | 25.395 | 22.04858
12.59 | 0.181 | 3.564 | 12.59 | 0.80512782 | 3.564 |  | 25.494 | 22.03221
12.644 | 0.161 | 3.564 | 12.644 | 0.71616342 | 3.564 |  | 25.594 | 22.07955
12.69 | 0.553 | 3.562 | 12.69 | 2.45986566 | 3.562 |  | 25.694 | 22.05325
12.736 | 0.691 | 3.564 | 12.736 | 3.07372002 | 3.564 |  | 25.794 | 22.04683
12.782 | 0.554 | 3.564 | 12.782 | 2.46431388 | 3.564 |  | 25.895 | 22.01876
12.829 | 0.85 | 3.564 | 12.829 | 3.780987 | 3.564 |  | 26.028 | 22.02519
12.882 | 0.821 | 3.564 | 12.882 | 3.65198862 | 3.564 |  | 26.095 | 22.02753
12.937 | 0.496 | 3.564 | 12.937 | 2.20631712 | 3.564 |  | 26.195 | 22.00824
12.983 | 0.393 | 3.564 | 12.983 | 1.74815046 | 3.564 |  | 26.296 | 22.02636
13.03 | 0.555 | 3.564 | 13.03 | 2.4687621 | 3.564 |  | 26.396 | 22.02344
13.077 | 0.501 | 3.564 | 13.077 | 2.22855822 | 3.564 |  | 26.53 | 22.02987
13.127 | -0.066 | 3.566 | 13.127 | -0.29358252 | 3.566 |  | 26.597 | 22.01642
13.178 | -0.044 | 3.564 | 13.178 | -0.19572168 | 3.564 |  | 26.696 | 21.97607
13.224 | 0.257 | 3.564 | 13.224 | 1.14319254 | 3.564 |  | 26.796 | 21.96378
13.27 | 0.308 | 3.566 | 13.27 | 1.37005176 | 3.566 |  | 26.896 | 21.96612
13.316 | 0.364 | 3.564 | 13.316 | 1.61915208 | 3.564 |  | 27.028 | 21.96847
13.363 | 0.246 | 3.564 | 13.363 | 1.09426212 | 3.564 |  | 27.095 | 21.94682
13.413 | 0.403 | 3.564 | 13.413 | 1.79263266 | 3.564 |  | 27.194 | 21.96203
13.469 | 0.847 | 3.564 | 13.469 | 3.76764234 | 3.564 |  | 27.294 | 21.95325
13.524 | 0.823 | 3.564 | 13.524 | 3.66088506 | 3.564 |  | 27.394 | 21.93746
13.578 | 0.511 | 3.564 | 13.578 | 2.27304042 | 3.564 |  | 27.494 | 21.95208
13.624 | 0.32 | 3.563 | 13.624 | 1.4234304 | 3.563 |  | 27.595 | 21.98016
13.675 | 0.283 | 3.566 | 13.675 | 1.25884626 | 3.566 |  | 27.727 | 21.9632
13.728 | 0.096 | 3.563 | 13.728 | 0.42702912 | 3.563 |  | 27.794 | 21.97841
13.774 | 0.096 | 3.564 | 13.774 | 0.42702912 | 3.564 |  | 27.894 | 21.96378
13.82 | -0.032 | 3.563 | 13.82 | -0.14234304 | 3.563 |  | 27.994 | 22.0135
13.866 | 0.122 | 3.564 | 13.866 | 0.54268284 | 3.564 |  | 28.094 | 21.979
13.918 | 0.117 | 3.564 | 13.918 | 0.52044174 | 3.564 |  | 28.227 | 21.97899
13.968 | 0.041 | 3.564 | 13.968 | 0.18237702 | 3.564 |  | 28.295 | 21.96729
14.014 | 0.052 | 3.564 | 14.014 | 0.23130744 | 3.564 |  | 28.394 | 22.00355
14.061 | 0.219 | 3.564 | 14.061 | 0.97416018 | 3.564 |  | 28.495 | 21.95267
14.107 | 0.284 | 3.565 | 14.107 | 1.26329448 | 3.565 |  | 28.595 | 21.97256
14.159 | -0.024 | 3.564 | 14.159 | -0.10675728 | 3.564 |  | 28.728 | 21.98367
14.206 | 0.257 | 3.564 | 14.206 | 1.14319254 | 3.564 |  | 28.795 | 21.96671
14.256 | 0.308 | 3.566 | 14.256 | 1.37005176 | 3.566 |  | 28.894 | 22.03338
14.302 | 0.364 | 3.564 | 14.302 | 1.61915208 | 3.564 |  | 28.995 | 22.06728
14.355 | 0.246 | 3.564 | 14.355 | 1.09426212 | 3.564 |  | 29.094 | 22.0743
14.401 | 0.403 | 3.564 | 14.401 | 1.79263266 | 3.564 |  | 29.227 | 22.05442
14.456 | 0.847 | 3.564 | 14.456 | 3.76764234 | 3.564 |  | 29.294 | 22.03045
14.505 | 0.823 | 3.564 | 14.505 | 3.66088506 | 3.564 |  | 29.393 | 22.02987
14.551 | 0.511 | 3.564 | 14.551 | 2.27304042 | 3.564 |  | 29.494 | 22.02403
14.597 | 0.32 | 3.563 | 14.597 | 1.4234304 | 3.563 |  | 29.593 | 22.06026
14.65 | 0.283 | 3.566 | 14.65 | 1.25884626 | 3.566 |  | 29.693 | 22.04507
14.696 | 0.096 | 3.563 | 14.696 | 0.42702912 | 3.563 |  | 29.794 | 22.05967
14.742 | 0.096 | 3.564 | 14.742 | 0.42702912 | 3.564 |  | 29.927 | 22.05267
14.789 | -0.032 | 3.563 | 14.789 | -0.14234304 | 3.563 |  | 29.995 | 22.03572
14.835 | 0.122 | 3.564 | 14.835 | 0.54268284 | 3.564 |  | 30.094 | 22.03806
14.882 | 0.117 | 3.564 | 14.882 | 0.52044174 | 3.564 |  | 30.195 | 22.04916
14.929 | 0.041 | 3.564 | 14.929 | 0.18237702 | 3.564 |  | 30.295 | 22.04565
14.98 | 0.052 | 3.564 | 14.98 | 0.23130744 | 3.564 |  | 30.428 | 22.04741
15.027 | 0.219 | 3.564 | 15.027 | 0.97416018 | 3.564 |  | 30.495 | 22.04858
15.073 | 0.325 | 3.564 | 15.073 | 1.4456715 | 3.564 |  | 30.594 | 22.03747
15.119 | 0.09 | 3.565 | 15.119 | 0.4003398 | 3.565 |  | 30.695 | 22.01584
15.176 | 0.055 | 3.562 | 15.176 | 0.2446521 | 3.562 |  | 30.794 | 22.04449
15.23 | 0.139 | 3.564 | 15.23 | 0.61830258 | 3.564 |  | 30.927 | 22.01759
15.277 | 0.023 | 3.564 | 15.277 | 0.10230906 | 3.564 |  | 30.994 | 22.00063
15.324 | -0.037 | 3.564 | 15.324 | -0.16458414 | 3.564 |  | 31.093 | 22.00707
15.375 | 0.096 | 3.564 | 15.375 | 0.42702912 | 3.564 |  | 31.194 | 22.03162
15.422 | 0.061 | 3.564 | 15.422 | 0.27134142 | 3.564 |  | 31.293 | 21.99303
15.468 | -0.751 | 3.564 | 15.468 | -3.34061322 | 3.564 |  | 31.393 | 21.97958
15.514 | -0.853 | 3.564 | 15.514 | -3.79433166 | 3.564 |  | 31.494 | 22.01175
15.561 | -0.783 | 3.563 | 15.561 | -3.48295626 | 3.563 |  | 31.627 | 21.98368
15.608 | -0.862 | 3.563 | 15.608 | -3.83436564 | 3.563 |  | 31.694 | 21.9708
15.655 | 0.303 | 3.564 | 15.655 | 1.34781066 | 3.564 |  | 31.793 | 21.99478
15.701 | 0.582 | 3.564 | 15.701 | 2.58886404 | 3.564 |  | 31.893 | 21.99946
15.747 | 0.806 | 3.564 | 15.747 | 3.58526532 | 3.564 |  | 31.993 | 22.00707
15.802 | 1.066 | 3.564 | 15.802 | 4.74180252 | 3.564 |  | 32.126 | 21.98017
15.849 | 1.119 | 3.564 | 15.849 | 4.97755818 | 3.564 |  | 32.194 | 21.99595
15.901 | 0.529 | 3.564 | 15.901 | 2.35310838 | 3.564 |  | 32.293 | 21.97899
15.947 | 0.601 | 3.564 | 15.947 | 2.67338022 | 3.564 |  | 32.394 | 21.97958
15.994 | 0.447 | 3.564 | 15.994 | 1.98835434 | 3.564 |  | 32.494 | 21.99888
16.055 | 0.331 | 3.564 | 16.055 | 1.47236082 | 3.564 |  | 32.628 | 21.99888
16.101 | 0.09 | 3.565 | 16.101 | 0.4003398 | 3.565 |  | 32.694 | 21.99186
16.147 | 0.055 | 3.562 | 16.147 | 0.2446521 | 3.562 |  | 32.794 | 21.98426
16.194 | 0.139 | 3.564 | 16.194 | 0.61830258 | 3.564 |  | 32.894 | 22.00473
16.246 | 0.023 | 3.564 | 16.246 | 0.10230906 | 3.564 |  | 32.993 | 22.01291
16.293 | -0.037 | 3.564 | 16.293 | -0.16458414 | 3.564 |  | 33.127 | 22.00707
16.34 | 0.096 | 3.564 | 16.34 | 0.42702912 | 3.564 |  | 33.193 | 22.00999
16.386 | 0.061 | 3.564 | 16.386 | 0.27134142 | 3.564 |  | 33.293 | 21.99186
16.432 | -0.751 | 3.564 | 16.432 | -3.34061322 | 3.564 |  | 33.393 | 21.98893
16.483 | -0.853 | 3.564 | 16.483 | -3.79433166 | 3.564 |  | 33.492 | 21.99947
16.535 | -0.783 | 3.563 | 16.535 | -3.48295626 | 3.563 |  | 33.593 | 21.99537
16.581 | -0.862 | 3.563 | 16.581 | -3.83436564 | 3.563 |  | 33.693 | 22.00122
16.629 | 0.303 | 3.564 | 16.629 | 1.34781066 | 3.564 |  | 33.827 | 22.03104
16.676 | 0.582 | 3.564 | 16.676 | 2.58886404 | 3.564 |  | 33.894 | 22.03396
16.723 | 0.806 | 3.564 | 16.723 | 3.58526532 | 3.564 |  | 33.994 | 22.03572
16.77 | 1.066 | 3.564 | 16.77 | 4.74180252 | 3.564 |  | 34.095 | 22.03806
16.816 | 1.119 | 3.564 | 16.816 | 4.97755818 | 3.564 |  | 34.194 | 22.04683
16.862 | 0.529 | 3.564 | 16.862 | 2.35310838 | 3.564 |  | 34.328 | 22.03923
16.91 | 0.594 | 3.564 | 16.91 | 2.64224268 | 3.564 |  | 34.394 | 22.03513
16.956 | 0.456 | 3.564 | 16.956 | 2.02838832 | 3.564 |  | 34.494 | 22.02227
17.002 | 0.343 | 3.565 | 17.002 | 1.52573946 | 3.565 |  | 34.594 | 22.01759
17.049 | 0.427 | 3.564 | 17.049 | 1.89938994 | 3.564 |  | 34.693 | 21.99537
17.096 | -0.277 | 3.564 | 17.096 | -1.23215694 | 3.564 |  | 34.827 | 22.01525
17.143 | -0.372 | 3.565 | 17.143 | -1.65473784 | 3.565 |  | 34.893 | 22.00297
17.19 | -0.313 | 3.564 | 17.19 | -1.39229286 | 3.564 |  | 34.993 | 22.04156
17.236 | -0.355 | 3.564 | 17.236 | -1.5791181 | 3.564 |  | 35.093 | 22.05384
17.282 | -0.168 | 3.564 | 17.282 | -0.74730096 | 3.564 |  | 35.192 | 22.07897
17.33 | -0.208 | 3.564 | 17.33 | -0.92522976 | 3.564 |  | 35.293 | 22.09007
17.377 | -0.443 | 3.564 | 17.377 | -1.97056146 | 3.564 |  | 35.393 | 22.08247
17.424 | -0.082 | 3.564 | 17.424 | -0.36475404 | 3.564 |  | 35.526 | 22.05968
17.489 | -0.063 | 3.564 | 17.489 | -0.28023786 | 3.564 |  | 35.593 | 22.06202
17.544 | 0.01 | 3.565 | 17.544 | 0.0444822 | 3.565 |  | 35.693 | 22.0743
17.59 | -0.326 | 3.563 | 17.59 | -1.45011972 | 3.563 |  | 35.793 | 22.08014
17.643 | -0.328 | 3.564 | 17.643 | -1.45901616 | 3.564 |  | 35.892 | 22.11461
17.69 | -0.241 | 3.564 | 17.69 | -1.07202102 | 3.564 |  | 36.026 | 22.07897
17.736 | -0.172 | 3.564 | 17.736 | -0.76509384 | 3.564 |  | 36.093 | 22.09182
17.791 | -0.094 | 3.564 | 17.791 | -0.41813268 | 3.564 |  | 36.193 | 22.03162
17.837 | -0.043 | 3.564 | 17.837 | -0.19127346 | 3.564 |  | 36.294 | 22.06202
17.898 | 0.444 | 3.564 | 17.898 | 1.97500968 | 3.564 |  | 36.393 | 22.06261
17.945 | 0.456 | 3.564 | 17.945 | 2.02838832 | 3.564 |  | 36.527 | 22.06202
17.994 | 0.343 | 3.565 | 17.994 | 1.52573946 | 3.565 |  | 36.593 | 22.05676
18.042 | 0.427 | 3.564 | 18.042 | 1.89938994 | 3.564 |  | 36.693 | 22.07488
18.092 | -0.277 | 3.564 | 18.092 | -1.23215694 | 3.564 |  | 36.793 | 22.0667
18.139 | -0.372 | 3.565 | 18.139 | -1.65473784 | 3.565 |  | 36.893 | 22.04975
18.186 | -0.313 | 3.564 | 18.186 | -1.39229286 | 3.564 |  | 37.026 | 22.05267
18.241 | -0.355 | 3.564 | 18.241 | -1.5791181 | 3.564 |  | 37.092 | 22.05968
18.287 | -0.168 | 3.564 | 18.287 | -0.74730096 | 3.564 |  | 37.192 | 22.05852
18.335 | -0.208 | 3.564 | 18.335 | -0.92522976 | 3.564 |  | 37.292 | 22.04507
18.381 | -0.443 | 3.564 | 18.381 | -1.97056146 | 3.564 |  | 37.392 | 22.0702
18.428 | -0.082 | 3.564 | 18.428 | -0.36475404 | 3.564 |  | 37.492 | 22.04624
18.477 | -0.063 | 3.564 | 18.477 | -0.28023786 | 3.564 |  | 37.592 | 22.05675
18.524 | 0.01 | 3.565 | 18.524 | 0.0444822 | 3.565 |  | 37.726 | 22.0439
18.57 | -0.326 | 3.563 | 18.57 | -1.45011972 | 3.563 |  | 37.793 | 22.03923
18.617 | -0.328 | 3.564 | 18.617 | -1.45901616 | 3.564 |  | 37.893 | 22.04682
18.664 | -0.241 | 3.564 | 18.664 | -1.07202102 | 3.564 |  | 37.994 | 22.03455
18.711 | -0.172 | 3.564 | 18.711 | -0.76509384 | 3.564 |  | 38.094 | 22.05209
18.758 | -0.094 | 3.564 | 18.758 | -0.41813268 | 3.564 |  | 38.227 | 22.0591
18.804 | -0.048 | 3.564 | 18.804 | -0.21351456 | 3.564 |  | 38.293 | 22.02636
18.85 | 0.155 | 3.564 | 18.85 | 0.6894741 | 3.564 |  | 38.393 | 22.00707
18.897 | -0.513 | 3.564 | 18.897 | -2.28193686 | 3.564 |  | 38.493 | 21.9942
18.944 | -1.658 | 3.566 | 18.944 | -7.37514876 | 3.566 |  | 38.593 | 21.9942
18.991 | -1.627 | 3.565 | 18.991 | -7.23725394 | 3.565 |  | 38.726 | 21.99537
19.044 | -1.414 | 3.563 | 19.044 | -6.28978308 | 3.563 |  | 38.792 | 21.97724
19.095 | -1.428 | 3.564 | 19.095 | -6.35205816 | 3.564 |  | 38.892 | 22.00122
19.142 | -1.408 | 3.564 | 19.142 | -6.26309376 | 3.564 |  | 38.992 | 21.97081
19.194 | -1.44 | 3.564 | 19.194 | -6.4054368 | 3.564 |  | 39.092 | 21.97373
19.241 | -1.515 | 3.564 | 19.241 | -6.7390533 | 3.564 |  | 39.192 | 21.96846
19.288 | -1.666 | 3.564 | 19.288 | -7.41073452 | 3.564 |  | 39.292 | 21.94799
19.334 | -1.6 | 3.564 | 19.334 | -7.117152 | 3.564 |  | 39.425 | 21.97256
19.381 | -1.42 | 3.564 | 19.381 | -6.3164724 | 3.564 |  | 39.492 | 21.97139
19.433 | -1.5 | 3.564 | 19.433 | -6.67233 | 3.564 |  | 39.592 | 21.95968
19.48 | -1.565 | 3.564 | 19.48 | -6.9614643 | 3.564 |  | 39.692 | 21.96847
19.527 | -1.548 | 3.564 | 19.527 | -6.88584456 | 3.564 |  | 39.792 | 21.97081
19.574 | -2.06 | 3.563 | 19.574 | -9.1633332 | 3.563 |  | 39.925 | 21.97782
19.621 | -2.07 | 3.564 | 19.621 | -9.2078154 | 3.564 |  | 39.992 | 21.99537
19.674 | -1.961 | 3.564 | 19.674 | -8.72295942 | 3.564 |  | 40.092 | 21.97314
19.721 | -1.34 | 3.564 | 19.721 | -5.9606148 | 3.564 |  | 40.193 | 21.96027
19.768 | -0.268 | 3.564 | 19.768 | -1.19212296 | 3.564 |  | 40.293 | 21.99303
19.814 | 0.155 | 3.564 | 19.814 | 0.6894741 | 3.564 |  | 40.426 | 22.03103
19.861 | -0.513 | 3.564 | 19.861 | -2.28193686 | 3.564 |  | 40.493 | 22.03572
19.919 | -1.658 | 3.566 | 19.919 | -7.37514876 | 3.566 |  | 40.593 | 22.04039
19.965 | -1.627 | 3.565 | 19.965 | -7.23725394 | 3.565 |  | 40.693 | 22.0515
20.013 | -1.414 | 3.563 | 20.013 | -6.28978308 | 3.563 |  | 40.793 | 22.06142
20.06 | -1.428 | 3.564 | 20.06 | -6.35205816 | 3.564 |  | 40.926 | 22.04799
20.106 | -1.408 | 3.564 | 20.106 | -6.26309376 | 3.564 |  | 40.993 | 22.04858
20.155 | -1.44 | 3.564 | 20.155 | -6.4054368 | 3.564 |  | 41.091 | 22.06845
20.201 | -1.515 | 3.564 | 20.201 | -6.7390533 | 3.564 |  | 41.191 | 22.05968
20.247 | -1.666 | 3.564 | 20.247 | -7.41073452 | 3.564 |  | 41.291 | 22.04507
20.294 | -1.6 | 3.564 | 20.294 | -7.117152 | 3.564 |  | 41.391 | 22.08715
20.341 | -1.42 | 3.564 | 20.341 | -6.3164724 | 3.564 |  | 41.492 | 22.08481
20.391 | -1.5 | 3.564 | 20.391 | -6.67233 | 3.564 |  | 41.625 | 22.08598
20.438 | -1.565 | 3.564 | 20.438 | -6.9614643 | 3.564 |  | 41.692 | 22.0667
20.484 | -1.548 | 3.564 | 20.484 | -6.88584456 | 3.564 |  | 41.792 | 22.09007
20.538 | -2.06 | 3.563 | 20.538 | -9.1633332 | 3.563 |  | 41.893 | 22.08832
20.588 | -2.07 | 3.564 | 20.588 | -9.2078154 | 3.564 |  | 41.993 | 22.09708
20.634 | -1.961 | 3.564 | 20.634 | -8.72295942 | 3.564 |  | 42.126 | 22.0778
20.68 | -1.896 | 3.564 | 20.68 | -8.43382512 | 3.564 |  | 42.193 | 22.10059
20.727 | -1.94 | 3.564 | 20.727 | -8.6295468 | 3.564 |  | 42.292 | 22.06845
20.777 | -2.066 | 3.564 | 20.777 | -9.19002252 | 3.564 |  | 42.392 | 22.0591
20.827 | -1.799 | 3.565 | 20.827 | -8.00234778 | 3.565 |  | 42.492 | 22.05208
20.874 | -1.594 | 3.563 | 20.874 | -7.09046268 | 3.563 |  | 42.625 | 22.0328
20.921 | -1.645 | 3.564 | 20.921 | -7.3173219 | 3.564 |  | 42.692 | 22.0591
20.967 | -1.64 | 3.563 | 20.967 | -7.2950808 | 3.563 |  | 42.791 | 22.03922
21.013 | -1.544 | 3.564 | 21.013 | -6.86805168 | 3.564 |  | 42.891 | 22.05266
21.06 | -1.357 | 3.564 | 21.06 | -6.03623454 | 3.564 |  | 42.991 | 22.04273
21.107 | -1.712 | 3.564 | 21.107 | -7.61535264 | 3.564 |  | 43.091 | 22.04448
21.154 | -2.09 | 3.564 | 21.154 | -9.2967798 | 3.564 |  | 43.192 | 22.05092
21.2 | -1.988 | 3.564 | 21.2 | -8.84306136 | 3.564 |  | 43.324 | 22.04916
21.246 | -1.95 | 3.564 | 21.246 | -8.674029 | 3.564 |  | 43.392 | 22.03923
21.3 | -1.711 | 3.564 | 21.3 | -7.61090442 | 3.564 |  | 43.491 | 22.04799
21.346 | -1.809 | 3.563 | 21.346 | -8.04682998 | 3.563 |  | 43.591 | 22.05559
21.402 | -1.77 | 3.565 | 21.402 | -7.8733494 | 3.565 |  | 43.691 | 22.05092
21.455 | -1.581 | 3.564 | 21.455 | -7.03263582 | 3.564 |  | 43.824 | 22.06261
21.501 | -1.185 | 3.563 | 21.501 | -5.2711407 | 3.563 |  | 43.892 | 22.05267
21.549 | -1.539 | 3.564 | 21.549 | -6.84581058 | 3.564 |  | 43.991 | 22.05384
21.595 | -1.507 | 3.564 | 21.595 | -6.70346754 | 3.564 |  | 44.092 | 22.04916
21.642 | -1.896 | 3.564 | 21.642 | -8.43382512 | 3.564 |  | 44.192 | 22.05559
21.689 | -1.94 | 3.564 | 21.689 | -8.6295468 | 3.564 |  | 44.325 | 22.02753
21.736 | -2.066 | 3.564 | 21.736 | -9.19002252 | 3.564 |  | 44.392 | 22.03806
21.792 | -1.799 | 3.565 | 21.792 | -8.00234778 | 3.565 |  | 44.491 | 22.04039
21.839 | -1.594 | 3.563 | 21.839 | -7.09046268 | 3.563 |  | 44.592 | 22.08715
21.886 | -1.645 | 3.564 | 21.886 | -7.3173219 | 3.564 |  | 44.691 | 22.10059
21.932 | -1.64 | 3.563 | 21.932 | -7.2950808 | 3.563 |  | 44.824 | 22.09708
21.978 | -1.544 | 3.564 | 21.978 | -6.86805168 | 3.564 |  | 44.891 | 22.09124
22.025 | -1.357 | 3.564 | 22.025 | -6.03623454 | 3.564 |  | 44.99 | 22.09767
22.072 | -1.712 | 3.564 | 22.072 | -7.61535264 | 3.564 |  | 45.091 | 22.12221
22.118 | -2.09 | 3.564 | 22.118 | -9.2967798 | 3.564 |  | 45.19 | 22.11519
22.164 | -1.988 | 3.564 | 22.164 | -8.84306136 | 3.564 |  | 45.29 | 22.10293
22.211 | -1.95 | 3.564 | 22.211 | -8.674029 | 3.564 |  | 45.391 | 22.08832
22.258 | -1.711 | 3.564 | 22.258 | -7.61090442 | 3.564 |  | 45.524 | 22.09358
22.307 | -1.809 | 3.563 | 22.307 | -8.04682998 | 3.563 |  | 45.592 | 22.08422
22.361 | -1.77 | 3.565 | 22.361 | -7.8733494 | 3.565 |  | 45.691 | 22.0854
22.408 | -1.581 | 3.564 | 22.408 | -7.03263582 | 3.564 |  | 45.791 | 22.09416
22.455 | -1.185 | 3.563 | 22.455 | -5.2711407 | 3.563 |  | 45.891 | 22.0965
22.501 | -1.52 | 3.564 | 22.501 | -6.7612944 | 3.564 |  | 46.024 | 22.0591
22.547 | -1.185 | 3.564 | 22.547 | -5.2711407 | 3.564 |  | 46.091 | 22.07195
22.603 | -1.242 | 3.564 | 22.603 | -5.52468924 | 3.564 |  | 46.19 | 22.07546
22.649 | -1.418 | 3.564 | 22.649 | -6.30757596 | 3.564 |  | 46.291 | 22.09007
22.695 | -2.17 | 3.564 | 22.695 | -9.6526374 | 3.564 |  | 46.391 | 22.08131
22.752 | -1.959 | 3.564 | 22.752 | -8.71406298 | 3.564 |  | 46.524 | 22.10059
22.798 | -1.936 | 3.565 | 22.798 | -8.61175392 | 3.565 |  | 46.591 | 22.10351
22.848 | -1.656 | 3.564 | 22.848 | -7.36625232 | 3.564 |  | 46.69 | 22.08306
22.894 | -1.654 | 3.564 | 22.894 | -7.35735588 | 3.564 |  | 46.791 | 22.08539
22.941 | -1.585 | 3.565 | 22.941 | -7.0504287 | 3.565 |  | 46.89 | 22.06845
22.988 | -1.495 | 3.563 | 22.988 | -6.6500889 | 3.563 |  | 46.99 | 22.07546
23.034 | 0.194 | 3.564 | 23.034 | 0.86295468 | 3.564 |  | 47.091 | 22.07722
23.081 | 0.24 | 3.564 | 23.081 | 1.0675728 | 3.564 |  | 47.224 | 22.05735
23.136 | 0.267 | 3.564 | 23.136 | 1.18767474 | 3.564 |  | 47.291 | 22.05851
23.183 | 0.228 | 3.564 | 23.183 | 1.01419416 | 3.564 |  | 47.39 | 22.05734
23.23 | 0.195 | 3.565 | 23.23 | 0.8674029 | 3.565 |  | 47.49 | 22.06669
23.277 | 0.244 | 3.563 | 23.277 | 1.08536568 | 3.563 |  | 47.59 | 22.0515
23.324 | 0.312 | 3.569 | 23.324 | 1.38784464 | 3.569 |  | 47.723 | 22.03689
23.371 | 0.597 | 3.564 | 23.371 | 2.65558734 | 3.564 |  | 47.791 | 22.05384
23.417 | -1.549 | 3.562 | 23.417 | -6.89029278 | 3.562 |  | 47.89 | 22.07605
23.464 | -1.568 | 3.564 | 23.464 | -6.97480896 | 3.564 |  | 47.992 | 22.05793
23.511 | -1.185 | 3.564 | 23.511 | -5.2711407 | 3.564 |  | 48.091 | 22.05442
23.558 | -1.242 | 3.564 | 23.558 | -5.52468924 | 3.564 |  | 48.225 | 22.08423
23.609 | -1.418 | 3.564 | 23.609 | -6.30757596 | 3.564 |  | 48.291 | 22.06202
23.656 | -2.17 | 3.564 | 23.656 | -9.6526374 | 3.564 |  | 48.391 | 22.04975
23.703 | -1.959 | 3.564 | 23.703 | -8.71406298 | 3.564 |  | 48.491 | 22.0667
23.75 | -1.936 | 3.565 | 23.75 | -8.61175392 | 3.565 |  | 48.59 | 22.04215
23.796 | -1.656 | 3.564 | 23.796 | -7.36625232 | 3.564 |  | 48.724 | 22.02402
23.86 | -1.654 | 3.564 | 23.86 | -7.35735588 | 3.564 |  | 48.79 | 22.00648
23.907 | -1.585 | 3.565 | 23.907 | -7.0504287 | 3.565 |  | 48.89 | 22.00648
23.957 | -1.495 | 3.563 | 23.957 | -6.6500889 | 3.563 |  | 48.99 | 21.99245
24.004 | 0.194 | 3.564 | 24.004 | 0.86295468 | 3.564 |  | 49.089 | 21.98834
24.05 | 0.24 | 3.564 | 24.05 | 1.0675728 | 3.564 |  | 49.19 | 21.96847
24.097 | 0.267 | 3.564 | 24.097 | 1.18767474 | 3.564 |  | 49.29 | 21.98309
24.144 | 0.228 | 3.564 | 24.144 | 1.01419416 | 3.564 |  | 49.424 | 21.97022
24.192 | 0.195 | 3.565 | 24.192 | 0.8674029 | 3.565 |  | 49.491 | 21.96847
24.239 | 0.244 | 3.563 | 24.239 | 1.08536568 | 3.563 |  | 49.591 | 21.98894
24.29 | 0.312 | 3.569 | 24.29 | 1.38784464 | 3.569 |  | 49.691 | 22.00355
24.337 | 0.597 | 3.564 | 24.337 | 2.65558734 | 3.564 |  | 49.79 | 21.97432
24.383 | -1.779 | 3.562 | 24.383 | -7.91338338 | 3.562 |  | 49.924 | 21.98835
24.43 | -1.945 | 3.564 | 24.43 | -8.6517879 | 3.564 |  | 49.99 | 21.97783
24.477 | -1.712 | 3.564 | 24.477 | -7.61535264 | 3.564 |  | 50.09 | 21.98426
24.524 | -1.757 | 3.564 | 24.524 | -7.81552254 | 3.564 |  | 50.191 | 21.96437
24.571 | -1.78 | 3.564 | 24.571 | -7.9178316 | 3.564 |  | 50.29 | 21.99245
24.617 | -1.54 | 3.564 | 24.617 | -6.8502588 | 3.564 |  | 50.424 | 21.96028
24.674 | -1.589 | 3.565 | 24.674 | -7.06822158 | 3.565 |  | 50.49 | 21.97197
24.72 | -1.635 | 3.565 | 24.72 | -7.2728397 | 3.565 |  | 50.59 | 21.95794
24.768 | -1.534 | 3.564 | 24.768 | -6.82356948 | 3.564 |  | 50.69 | 21.96496
24.816 | -2.143 | 3.563 | 24.816 | -9.53253546 | 3.563 |  | 50.789 | 21.98601
24.864 | -1.785 | 3.564 | 24.864 | -7.9400727 | 3.564 |  | 50.89 | 21.98192
24.915 | -1.457 | 3.564 | 24.915 | -6.48105654 | 3.564 |  | 50.99 | 22.01058
24.961 | -1.489 | 3.564 | 24.961 | -6.62339958 | 3.564 |  | 51.123 | 21.99303
25.008 | -1.238 | 3.564 | 25.008 | -5.50689636 | 3.564 |  | 51.19 | 21.97432
25.055 | -1.439 | 3.564 | 25.055 | -6.40098858 | 3.564 |  | 51.29 | 21.95267
25.102 | -1.224 | 3.564 | 25.102 | -5.44462128 | 3.564 |  | 51.39 | 21.96554
25.148 | -1.081 | 3.564 | 25.148 | -4.80852582 | 3.564 |  | 51.489 | 21.97841
25.196 | -1.366 | 3.564 | 25.196 | -6.07626852 | 3.564 |  | 51.623 | 21.97958
25.243 | -0.694 | 3.563 | 25.243 | -3.08706468 | 3.563 |  | 51.69 | 21.9901
25.29 | -0.079 | 3.565 | 25.29 | -0.35140938 | 3.565 |  | 51.79 | 21.98075
25.337 | -1.779 | 3.562 | 25.337 | -7.91338338 | 3.562 |  | 51.891 | 21.99829
25.383 | -1.945 | 3.564 | 25.383 | -8.6517879 | 3.564 |  | 51.99 | 21.98601
25.429 | -1.712 | 3.564 | 25.429 | -7.61535264 | 3.564 |  | 52.124 | 22.00064
25.477 | -1.757 | 3.564 | 25.477 | -7.81552254 | 3.564 |  | 52.19 | 21.99653
25.524 | -1.78 | 3.564 | 25.524 | -7.9178316 | 3.564 |  | 52.29 | 21.99245
25.577 | -1.54 | 3.564 | 25.577 | -6.8502588 | 3.564 |  | 52.39 | 21.96261
25.627 | -1.589 | 3.565 | 25.627 | -7.06822158 | 3.565 |  | 52.49 | 21.96847
25.674 | -1.635 | 3.565 | 25.674 | -7.2728397 | 3.565 |  | 52.623 | 21.97139
25.721 | -1.534 | 3.564 | 25.721 | -6.82356948 | 3.564 |  | 52.689 | 21.97431
25.768 | -2.143 | 3.563 | 25.768 | -9.53253546 | 3.563 |  | 52.789 | 21.95852
25.814 | -1.785 | 3.564 | 25.814 | -7.9400727 | 3.564 |  | 52.889 | 22.01233
25.86 | -1.457 | 3.564 | 25.86 | -6.48105654 | 3.564 |  | 52.989 | 22.00122
25.908 | -1.489 | 3.564 | 25.908 | -6.62339958 | 3.564 |  | 53.089 | 22.00064
25.955 | -1.238 | 3.564 | 25.955 | -5.50689636 | 3.564 |  | 53.189 | 21.9942
26.023 | -1.439 | 3.564 | 26.023 | -6.40098858 | 3.564 |  | 53.323 | 22.02052
26.07 | -1.224 | 3.564 | 26.07 | -5.44462128 | 3.564 |  | 53.39 | 22.00356
26.117 | -1.081 | 3.564 | 26.117 | -4.80852582 | 3.564 |  | 53.49 | 22.0287
26.163 | -1.366 | 3.564 | 26.163 | -6.07626852 | 3.564 |  | 53.59 | 22.03279
26.219 | -0.827 | 3.563 | 26.219 | -3.67867794 | 3.563 |  | 53.69 | 22.03396
26.276 | -1.103 | 3.565 | 26.276 | -4.90638666 | 3.565 |  | 53.823 | 22.02577
26.323 | -1.139 | 3.564 | 26.323 | -5.06652258 | 3.564 |  | 53.889 | 22.01291
26.37 | -1.197 | 3.564 | 26.37 | -5.32451934 | 3.564 |  | 53.989 | 22.00005
26.416 | -1.549 | 3.564 | 26.416 | -6.89029278 | 3.564 |  | 54.09 | 22.02636
26.463 | -1.414 | 3.564 | 26.463 | -6.28978308 | 3.564 |  | 54.19 | 22.02461
26.517 | -1.662 | 3.564 | 26.517 | -7.39294164 | 3.564 |  | 54.323 | 21.98894
26.563 | -1.458 | 3.564 | 26.563 | -6.48550476 | 3.564 |  | 54.389 | 21.99244
26.621 | -1.348 | 3.564 | 26.621 | -5.99620056 | 3.564 |  | 54.489 | 22.03279
26.671 | -1.493 | 3.563 | 26.671 | -6.64119246 | 3.563 |  | 54.589 | 21.99478
26.718 | -1.659 | 3.564 | 26.718 | -7.37959698 | 3.564 |  | 54.689 | 21.99128
26.765 | -1.559 | 3.562 | 26.765 | -6.93477498 | 3.562 |  | 54.789 | 21.9866
26.817 | -1.493 | 3.564 | 26.817 | -6.64119246 | 3.564 |  | 54.889 | 21.99713
26.864 | -1.252 | 3.564 | 26.864 | -5.56917144 | 3.564 |  | 54.989 | 22.00765
26.911 | -1.506 | 3.564 | 26.911 | -6.69901932 | 3.564 |  | 55.089 | 22.00414
26.965 | -1.221 | 3.564 | 26.965 | -5.43127662 | 3.564 |  | 55.189 | 21.98893
27.012 | -1.442 | 3.564 | 27.012 | -6.41433324 | 3.564 |  | 55.289 | 22.0246
27.059 | -1.437 | 3.564 | 27.059 | -6.39209214 | 3.564 |  | 55.389 | 22.0135
27.106 | -1.074 | 3.564 | 27.106 | -4.77738828 | 3.564 |  | 55.522 | 22.00823
27.153 | -1.6 | 3.565 | 27.153 | -7.117152 | 3.565 |  | 55.59 | 22.02812
27.2 | -1.353 | 3.563 | 27.2 | -6.01844166 | 3.563 |  | 55.689 | 21.98952
27.246 | -1.103 | 3.565 | 27.246 | -4.90638666 | 3.565 |  | 55.79 | 22.0018
27.293 | -1.139 | 3.564 | 27.293 | -5.06652258 | 3.564 |  | 55.89 | 22.01583
27.34 | -1.197 | 3.564 | 27.34 | -5.32451934 | 3.564 |  | 56.023 | 22.03163
27.387 | -1.549 | 3.564 | 27.387 | -6.89029278 | 3.564 |  | 56.09 | 22.00824
27.434 | -1.414 | 3.564 | 27.434 | -6.28978308 | 3.564 |  | 56.189 | 22.03279
27.481 | -1.662 | 3.564 | 27.481 | -7.39294164 | 3.564 |  | 56.29 | 22.04273
27.535 | -1.458 | 3.564 | 27.535 | -6.48550476 | 3.564 |  | 56.389 | 22.03864
27.582 | -1.348 | 3.564 | 27.582 | -5.99620056 | 3.564 |  | 56.522 | 22.05267
27.629 | -1.493 | 3.563 | 27.629 | -6.64119246 | 3.563 |  | 56.589 | 22.04975
27.676 | -1.659 | 3.564 | 27.676 | -7.37959698 | 3.564 |  | 56.688 | 22.05267
27.724 | -1.559 | 3.562 | 27.724 | -6.93477498 | 3.562 |  | 56.789 | 22.04507
27.771 | -1.493 | 3.564 | 27.771 | -6.64119246 | 3.564 |  | 56.888 | 22.00882
27.818 | -1.252 | 3.564 | 27.818 | -5.56917144 | 3.564 |  | 56.988 | 22.01467
27.864 | -1.506 | 3.564 | 27.864 | -6.69901932 | 3.564 |  | 57.089 | 22.0626
27.917 | -1.221 | 3.564 | 27.917 | -5.43127662 | 3.564 |  | 57.222 | 22.05676
27.968 | -1.442 | 3.564 | 27.968 | -6.41433324 | 3.564 |  | 57.29 | 22.0439
28.015 | -1.437 | 3.564 | 28.015 | -6.39209214 | 3.564 |  | 57.389 | 22.02636
28.067 | -1.074 | 3.564 | 28.067 | -4.77738828 | 3.564 |  | 57.489 | 22.04156
28.114 | -1.6 | 3.565 | 28.114 | -7.117152 | 3.565 |  | 57.589 | 22.06261
28.161 | -1.899 | 3.564 | 28.161 | -8.44716978 | 3.564 |  | 57.722 | 22.0363
28.208 | -1.977 | 3.563 | 28.208 | -8.79413094 | 3.563 |  | 57.789 | 22.03864
28.255 | -1.91 | 3.564 | 28.255 | -8.4961002 | 3.564 |  | 57.888 | 22.06261
28.309 | -1.686 | 3.564 | 28.309 | -7.49969892 | 3.564 |  | 57.989 | 22.08306
28.357 | -1.5 | 3.564 | 28.357 | -6.67233 | 3.564 |  | 58.089 | 22.05208
28.414 | -1.364 | 3.564 | 28.414 | -6.06737208 | 3.564 |  | 58.222 | 21.98016
28.461 | -1.252 | 3.564 | 28.461 | -5.56917144 | 3.564 |  | 58.289 | 21.98368
28.508 | -1.103 | 3.564 | 28.508 | -4.90638666 | 3.564 |  | 58.388 | 21.98952
28.555 | -1.123 | 3.564 | 28.555 | -4.99535106 | 3.564 |  | 58.489 | 21.98777
28.61 | -1.055 | 3.564 | 28.61 | -4.6928721 | 3.564 |  | 58.588 | 21.98718
28.657 | -2.037 | 3.562 | 28.657 | -9.06102414 | 3.562 |  | 58.688 | 21.98484
28.704 | -1.455 | 3.563 | 28.704 | -6.4721601 | 3.563 |  | 58.789 | 21.9901
28.751 | -1.42 | 3.564 | 28.751 | -6.3164724 | 3.564 |  | 58.888 | 21.96847
28.797 | -1.444 | 3.564 | 28.797 | -6.42322968 | 3.564 |  | 58.989 | 21.98484
28.845 | -1.168 | 3.564 | 28.845 | -5.19552096 | 3.564 |  | 59.088 | 21.96963
28.895 | -1.259 | 3.564 | 28.895 | -5.60030898 | 3.564 |  | 59.189 | 21.96964
28.945 | -1.246 | 3.564 | 28.945 | -5.54248212 | 3.564 |  | 59.288 | 21.9825
28.992 | -0.981 | 3.564 | 28.992 | -4.36370382 | 3.564 |  | 59.422 | 21.97899
29.04 | -1.186 | 3.563 | 29.04 | -5.27558892 | 3.563 |  | 59.489 | 21.96964
29.087 | -1.486 | 3.565 | 29.087 | -6.61005492 | 3.565 |  | 59.588 | 21.98777
29.134 | -1.899 | 3.564 | 29.134 | -8.44716978 | 3.564 |  | 59.69 | 21.97314
29.181 | -1.977 | 3.563 | 29.181 | -8.79413094 | 3.563 |  | 59.789 | 21.96262
29.23 | -1.91 | 3.564 | 29.23 | -8.4961002 | 3.564 |  | 59.923 | 21.95325
29.278 | -1.686 | 3.564 | 29.278 | -7.49969892 | 3.564 |  | 59.989 | 21.97431
29.326 | -1.5 | 3.564 | 29.326 | -6.67233 | 3.564 |  | 60.088 | 21.95209
29.373 | -1.364 | 3.564 | 29.373 | -6.06737208 | 3.564 |  | 60.189 | 22.01701
29.42 | -1.252 | 3.564 | 29.42 | -5.56917144 | 3.564 |  | 60.288 | 22.0439
29.467 | -1.103 | 3.564 | 29.467 | -4.90638666 | 3.564 |  | 60.422 | 22.07196
29.514 | -1.123 | 3.564 | 29.514 | -4.99535106 | 3.564 |  | 60.488 | 22.06903
29.561 | -1.055 | 3.564 | 29.561 | -4.6928721 | 3.564 |  | 60.588 | 22.08189
29.614 | -2.037 | 3.562 | 29.614 | -9.06102414 | 3.562 |  | 60.688 | 22.10117
29.661 | -1.455 | 3.563 | 29.661 | -6.4721601 | 3.563 |  | 60.787 | 22.06202
29.708 | -1.42 | 3.564 | 29.708 | -6.3164724 | 3.564 |  | 60.887 | 22.08248
29.755 | -1.444 | 3.564 | 29.755 | -6.42322968 | 3.564 |  | 60.988 | 22.07371
29.802 | -1.168 | 3.564 | 29.802 | -5.19552096 | 3.564 |  | 61.121 | 22.06202
29.849 | -1.259 | 3.564 | 29.849 | -5.60030898 | 3.564 |  | 61.189 | 22.0778
29.896 | -1.246 | 3.564 | 29.896 | -5.54248212 | 3.564 |  | 61.288 | 22.08832
29.943 | -0.981 | 3.564 | 29.943 | -4.36370382 | 3.564 |  | 61.388 | 22.08598
30.004 | -1.192 | 3.563 | 30.004 | -5.30227824 | 3.563 |  | 61.488 | 22.06202
30.051 | -1.008 | 3.565 | 30.051 | -4.48380576 | 3.565 |  | 61.621 | 22.08364
30.098 | -0.959 | 3.564 | 30.098 | -4.26584298 | 3.564 |  | 61.688 | 22.07254
30.145 | -1.193 | 3.564 | 30.145 | -5.30672646 | 3.564 |  | 61.787 | 22.04916
30.192 | -1.78 | 3.564 | 30.192 | -7.9178316 | 3.564 |  | 61.888 | 22.07663
30.239 | -1.647 | 3.564 | 30.239 | -7.32621834 | 3.564 |  | 61.988 | 22.05033
30.286 | -1.824 | 3.564 | 30.286 | -8.11355328 | 3.564 |  | 62.088 | 22.10001
30.333 | -1.644 | 3.564 | 30.333 | -7.31287368 | 3.564 |  | 62.189 | 22.07955
30.38 | -1.618 | 3.564 | 30.38 | -7.19721996 | 3.564 |  | 62.288 | 21.99128
30.427 | -1.647 | 3.564 | 30.427 | -7.32621834 | 3.564 |  | 62.389 | 21.96729
30.474 | -1.442 | 3.564 | 30.474 | -6.41433324 | 3.564 |  | 62.488 | 21.97432
30.521 | -1.393 | 3.565 | 30.521 | -6.19637046 | 3.565 |  | 62.621 | 21.96788
30.576 | -1.249 | 3.565 | 30.576 | -5.55582678 | 3.565 |  | 62.687 | 21.94331
30.623 | -1.219 | 3.564 | 30.623 | -5.42238018 | 3.564 |  | 62.787 | 21.95794
30.67 | -1.407 | 3.564 | 30.67 | -6.25864554 | 3.564 |  | 62.887 | 21.96671
30.717 | -3.385 | 3.564 | 30.717 | -15.0572247 | 3.564 |  | 62.987 | 21.9749
30.764 | -3.182 | 3.564 | 30.764 | -14.15423604 | 3.564 |  | 63.087 | 21.95676
30.811 | -3.211 | 3.564 | 30.811 | -14.28323442 | 3.564 |  | 63.187 | 21.95501
30.858 | -3.144 | 3.564 | 30.858 | -13.98520368 | 3.564 |  | 63.321 | 21.95441
30.91 | -2.132 | 3.564 | 30.91 | -9.48360504 | 3.564 |  | 63.388 | 21.96846
30.957 | -1.235 | 3.562 | 30.957 | -5.4935517 | 3.562 |  | 63.488 | 21.99537
31.004 | -1.008 | 3.565 | 31.004 | -4.48380576 | 3.565 |  | 63.589 | 21.9942
31.051 | -0.959 | 3.564 | 31.051 | -4.26584298 | 3.564 |  | 63.688 | 21.97256
31.098 | -1.193 | 3.564 | 31.098 | -5.30672646 | 3.564 |  | 63.789 | 22.0018
31.145 | -1.78 | 3.564 | 31.145 | -7.9178316 | 3.564 |  | 63.889 | 22.00298
31.202 | -1.647 | 3.564 | 31.202 | -7.32621834 | 3.564 |  | 63.989 | 21.98016
31.249 | -1.824 | 3.564 | 31.249 | -8.11355328 | 3.564 |  | 64.089 | 22.00004
31.296 | -1.644 | 3.564 | 31.296 | -7.31287368 | 3.564 |  | 64.188 | 21.98952
31.343 | -1.618 | 3.564 | 31.343 | -7.19721996 | 3.564 |  | 64.289 | 21.98251
31.39 | -1.647 | 3.564 | 31.39 | -7.32621834 | 3.564 |  | 64.388 | 22.03981
31.437 | -1.442 | 3.564 | 31.437 | -6.41433324 | 3.564 |  | 64.488 | 22.06143
31.484 | -1.393 | 3.565 | 31.484 | -6.19637046 | 3.565 |  | 64.588 | 22.03104
31.531 | -1.249 | 3.565 | 31.531 | -5.55582678 | 3.565 |  | 64.688 | 22.03045
31.578 | -1.219 | 3.564 | 31.578 | -5.42238018 | 3.564 |  | 64.788 | 22.05676
31.628 | -1.407 | 3.564 | 31.628 | -6.25864554 | 3.564 |  | 64.887 | 22.07137
31.676 | -3.385 | 3.564 | 31.676 | -15.0572247 | 3.564 |  | 65.021 | 22.0591
31.723 | -3.182 | 3.564 | 31.723 | -14.15423604 | 3.564 |  | 65.088 | 22.07955
31.77 | -3.211 | 3.564 | 31.77 | -14.28323442 | 3.564 |  | 65.188 | 22.09124
31.817 | -3.144 | 3.564 | 31.817 | -13.98520368 | 3.564 |  | 65.288 | 22.04856
31.864 | -3.106 | 3.565 | 31.864 | -13.81617132 | 3.565 |  | 65.387 | 22.10935
31.911 | -2.954 | 3.563 | 31.911 | -13.14004188 | 3.563 |  | 65.521 | 22.08365
31.958 | -3.019 | 3.565 | 31.958 | -13.42917618 | 3.565 |  | 65.587 | 22.06261
32.005 | -3.129 | 3.563 | 32.005 | -13.91848038 | 3.563 |  | 65.687 | 22.04799
32.052 | -3.001 | 3.565 | 32.052 | -13.34910822 | 3.565 |  | 65.788 | 22.0626
32.105 | -2.905 | 3.564 | 32.105 | -12.9220791 | 3.564 |  | 65.887 | 22.05208
32.152 | -2.633 | 3.564 | 32.152 | -11.71216326 | 3.564 |  | 65.988 | 22.06845
32.201 | -2.473 | 3.564 | 32.201 | -11.00044806 | 3.564 |  | 66.088 | 22.08014
32.248 | -2.491 | 3.564 | 32.248 | -11.08051602 | 3.564 |  | 66.188 | 22.05909
32.301 | -2.257 | 3.564 | 32.301 | -10.03963254 | 3.564 |  | 66.288 | 22.05793
32.348 | -2.368 | 3.564 | 32.348 | -10.53338496 | 3.564 |  | 66.388 | 22.05442
32.395 | -2.404 | 3.565 | 32.395 | -10.69352088 | 3.565 |  | 66.488 | 22.01525
32.445 | -2.292 | 3.564 | 32.445 | -10.19532024 | 3.564 |  | 66.587 | 22.01408
32.492 | -2.217 | 3.564 | 32.492 | -9.86170374 | 3.564 |  | 66.687 | 22.02168
32.539 | -2.207 | 3.564 | 32.539 | -9.81722154 | 3.564 |  | 66.787 | 22.00239
32.586 | -2.226 | 3.564 | 32.586 | -9.90173772 | 3.564 |  | 66.887 | 22.02051
32.64 | -2.172 | 3.564 | 32.64 | -9.66153384 | 3.564 |  | 66.987 | 21.99362
32.687 | -2.16 | 3.564 | 32.687 | -9.6081552 | 3.564 |  | 67.087 | 22.00063
32.734 | -2.129 | 3.564 | 32.734 | -9.47026038 | 3.564 |  | 67.22 | 21.99888
32.786 | -2.736 | 3.564 | 32.786 | -12.17032992 | 3.564 |  | 67.287 | 21.99712
32.833 | -3.106 | 3.565 | 32.833 | -13.81617132 | 3.565 |  | 67.387 | 21.98893
32.88 | -2.954 | 3.563 | 32.88 | -13.14004188 | 3.563 |  | 67.488 | 21.98835
32.927 | -3.019 | 3.565 | 32.927 | -13.42917618 | 3.565 |  | 67.588 | 21.95852
32.974 | -3.129 | 3.563 | 32.974 | -13.91848038 | 3.563 |  | 67.721 | 21.99596
33.021 | -3.001 | 3.565 | 33.021 | -13.34910822 | 3.565 |  | 67.787 | 21.99362
33.068 | -2.905 | 3.564 | 33.068 | -12.9220791 | 3.564 |  | 67.887 | 21.98484
33.12 | -2.633 | 3.564 | 33.12 | -11.71216326 | 3.564 |  | 67.987 | 21.97431
33.177 | -2.473 | 3.564 | 33.177 | -11.00044806 | 3.564 |  | 68.087 | 21.96905
33.231 | -2.491 | 3.564 | 33.231 | -11.08051602 | 3.564 |  | 68.187 | 21.97724
33.278 | -2.257 | 3.564 | 33.278 | -10.03963254 | 3.564 |  | 68.287 | 21.96729
33.329 | -2.368 | 3.564 | 33.329 | -10.53338496 | 3.564 |  | 68.387 | 21.98133
33.379 | -2.404 | 3.565 | 33.379 | -10.69352088 | 3.565 |  | 68.487 | 21.96495
33.426 | -2.292 | 3.564 | 33.426 | -10.19532024 | 3.564 |  | 68.587 | 21.94623
33.473 | -2.217 | 3.564 | 33.473 | -9.86170374 | 3.564 |  | 68.687 | 21.95501
33.521 | -2.207 | 3.564 | 33.521 | -9.81722154 | 3.564 |  | 68.787 | 21.95676
33.568 | -2.226 | 3.564 | 33.568 | -9.90173772 | 3.564 |  | 68.92 | 21.93161
33.615 | -2.172 | 3.564 | 33.615 | -9.66153384 | 3.564 |  | 68.987 | 21.96378
33.662 | -2.16 | 3.564 | 33.662 | -9.6081552 | 3.564 |  | 69.087 | 21.9556
33.709 | -1.972 | 3.564 | 33.709 | -8.77188984 | 3.564 |  | 69.187 | 21.95442
33.757 | -2.069 | 3.564 | 33.757 | -9.20336718 | 3.564 |  | 69.287 | 21.95092
33.823 | -2.055 | 3.564 | 33.823 | -9.1410921 | 3.564 |  | 69.42 | 21.94916
33.87 | -2.571 | 3.563 | 33.87 | -11.43637362 | 3.563 |  | 69.486 | 21.94857
33.917 | -3.233 | 3.561 | 33.917 | -14.38109526 | 3.561 |  | 69.586 | 21.94272
33.964 | -3.279 | 3.565 | 33.964 | -14.58571338 | 3.565 |  | 69.687 | 21.92458
34.011 | -3.371 | 3.564 | 34.011 | -14.99494962 | 3.564 |  | 69.787 | 21.95033
34.062 | -3.435 | 3.564 | 34.062 | -15.2796357 | 3.564 |  | 69.887 | 21.94798
34.109 | -3.224 | 3.564 | 34.109 | -14.34106128 | 3.564 |  | 69.987 | 21.97547
34.163 | -3.106 | 3.564 | 34.163 | -13.81617132 | 3.564 |  | 70.087 | 21.95559
34.21 | -2.827 | 3.564 | 34.21 | -12.57511794 | 3.564 |  | 70.187 | 21.95501
34.258 | -2.808 | 3.564 | 34.258 | -12.49060176 | 3.564 |  | 70.287 | 21.9474
34.305 | -2.819 | 3.564 | 34.305 | -12.53953218 | 3.564 |  | 70.387 | 21.92634
34.352 | -2.787 | 3.564 | 34.352 | -12.39718914 | 3.564 |  | 70.487 | 21.93043
34.399 | -3.028 | 3.564 | 34.399 | -13.46921016 | 3.564 |  | 70.586 | 21.91463
34.446 | -3.685 | 3.563 | 34.446 | -16.3916907 | 3.563 |  | 70.687 | 21.9556
34.493 | -3.469 | 3.564 | 34.493 | -15.43087518 | 3.564 |  | 70.786 | 21.96086
34.54 | -3.216 | 3.564 | 34.54 | -14.30547552 | 3.564 |  | 70.886 | 21.95911
34.587 | -3.333 | 3.564 | 34.587 | -14.82591726 | 3.564 |  | 70.986 | 21.94682
34.634 | -3.183 | 3.564 | 34.634 | -14.15868426 | 3.564 |  | 71.119 | 21.97547
34.681 | -2.404 | 3.564 | 34.681 | -10.69352088 | 3.564 |  | 71.187 | 21.96262
34.728 | -2.069 | 3.564 | 34.728 | -9.20336718 | 3.564 |  | 71.286 | 21.97548
34.775 | -2.055 | 3.564 | 34.775 | -9.1410921 | 3.564 |  | 71.387 | 21.9591
34.825 | -2.571 | 3.563 | 34.825 | -11.43637362 | 3.563 |  | 71.487 | 21.96086
34.872 | -3.233 | 3.561 | 34.872 | -14.38109526 | 3.561 |  | 71.62 | 21.96847
34.919 | -3.279 | 3.565 | 34.919 | -14.58571338 | 3.565 |  | 71.687 | 21.97958
34.966 | -3.371 | 3.564 | 34.966 | -14.99494962 | 3.564 |  | 71.786 | 21.95676
35.013 | -3.435 | 3.564 | 35.013 | -15.2796357 | 3.564 |  | 71.886 | 21.96378
35.073 | -3.224 | 3.564 | 35.073 | -14.34106128 | 3.564 |  | 71.986 | 21.94155
35.12 | -3.106 | 3.564 | 35.12 | -13.81617132 | 3.564 |  | 72.086 | 21.99303
35.179 | -2.827 | 3.564 | 35.179 | -12.57511794 | 3.564 |  | 72.187 | 21.95033
35.226 | -2.808 | 3.564 | 35.226 | -12.49060176 | 3.564 |  | 72.286 | 21.93219
35.274 | -2.819 | 3.564 | 35.274 | -12.53953218 | 3.564 |  | 72.386 | 21.95676
35.321 | -2.787 | 3.564 | 35.321 | -12.39718914 | 3.564 |  | 72.486 | 21.9433
35.368 | -3.028 | 3.564 | 35.368 | -13.46921016 | 3.564 |  | 72.586 | 21.95383
35.421 | -3.685 | 3.563 | 35.421 | -16.3916907 | 3.563 |  | 72.686 | 21.94799
35.468 | -3.469 | 3.564 | 35.468 | -15.43087518 | 3.564 |  | 72.819 | 21.97781
35.523 | -3.216 | 3.564 | 35.523 | -14.30547552 | 3.564 |  | 72.887 | 22.00706
35.57 | -3.333 | 3.564 | 35.57 | -14.82591726 | 3.564 |  | 72.986 | 21.98951
35.62 | -3.469 | 3.564 | 35.62 | -15.43087518 | 3.564 |  | 73.086 | 22.0018
35.668 | -3.35 | 3.564 | 35.668 | -14.901537 | 3.564 |  | 73.186 | 21.9983
35.715 | -3.196 | 3.564 | 35.715 | -14.21651112 | 3.564 |  | 73.319 | 22.00941
35.771 | -3.156 | 3.564 | 35.771 | -14.03858232 | 3.564 |  | 73.386 | 22.00238
35.818 | -3.073 | 3.559 | 35.818 | -13.66938006 | 3.559 |  | 73.485 | 21.97548
35.865 | -3.145 | 3.564 | 35.865 | -13.9896519 | 3.564 |  | 73.586 | 21.97841
35.912 | -4.225 | 3.564 | 35.912 | -18.7937295 | 3.564 |  | 73.686 | 21.99244
35.959 | -4.77 | 3.564 | 35.959 | -21.2180094 | 3.564 |  | 73.786 | 21.98835
36.011 | -4.558 | 3.564 | 36.011 | -20.27498676 | 3.564 |  | 73.887 | 22.04916
36.058 | -4.379 | 3.564 | 36.058 | -19.47875538 | 3.564 |  | 73.986 | 22.04098
36.105 | -4.182 | 3.564 | 36.105 | -18.60245604 | 3.564 |  | 74.087 | 22.04215
36.153 | -3.936 | 3.564 | 36.153 | -17.50819392 | 3.564 |  | 74.186 | 22.06787
36.2 | -3.753 | 3.565 | 36.2 | -16.69416966 | 3.565 |  | 74.286 | 22.06962
36.247 | -3.528 | 3.565 | 36.247 | -15.69332016 | 3.565 |  | 74.386 | 22.01993
36.294 | -3.611 | 3.565 | 36.294 | -16.06252242 | 3.565 |  | 74.485 | 22.0287
36.352 | -3.857 | 3.565 | 36.352 | -17.15678454 | 3.565 |  | 74.586 | 22.05735
36.399 | -3.635 | 3.563 | 36.399 | -16.1692797 | 3.563 |  | 74.685 | 22.04682
36.451 | -3.469 | 3.564 | 36.451 | -15.43087518 | 3.564 |  | 74.785 | 22.04039
36.508 | -3.543 | 3.564 | 36.508 | -15.76004346 | 3.564 |  | 74.885 | 22.01408
36.555 | -3.391 | 3.564 | 36.555 | -15.08391402 | 3.564 |  | 75.018 | 22.01409
36.602 | -3.275 | 3.564 | 36.602 | -14.5679205 | 3.564 |  | 75.086 | 22.00765
36.649 | -3.35 | 3.564 | 36.649 | -14.901537 | 3.564 |  | 75.185 | 22.03162
36.696 | -3.196 | 3.564 | 36.696 | -14.21651112 | 3.564 |  | 75.286 | 22.00941
36.743 | -3.156 | 3.564 | 36.743 | -14.03858232 | 3.564 |  | 75.386 | 22.00473
36.79 | -3.073 | 3.559 | 36.79 | -13.66938006 | 3.559 |  | 75.519 | 22.03046
36.843 | -3.145 | 3.564 | 36.843 | -13.9896519 | 3.564 |  | 75.586 | 22.03688
36.896 | -4.225 | 3.564 | 36.896 | -18.7937295 | 3.564 |  | 75.685 | 21.9942
36.943 | -4.77 | 3.564 | 36.943 | -21.2180094 | 3.564 |  | 75.786 | 22.01058
36.991 | -4.558 | 3.564 | 36.991 | -20.27498676 | 3.564 |  | 75.885 | 22.01935
37.038 | -4.379 | 3.564 | 37.038 | -19.47875538 | 3.564 |  | 75.986 | 21.9866
37.09 | -4.182 | 3.564 | 37.09 | -18.60245604 | 3.564 |  | 76.087 | 21.99712
37.137 | -3.936 | 3.564 | 37.137 | -17.50819392 | 3.564 |  | 76.186 | 21.99069
37.194 | -3.753 | 3.565 | 37.194 | -16.69416966 | 3.565 |  | 76.287 | 22.01584
37.241 | -3.528 | 3.565 | 37.241 | -15.69332016 | 3.565 |  | 76.386 | 22.00062
37.288 | -3.611 | 3.565 | 37.288 | -16.06252242 | 3.565 |  | 76.487 | 22.00706
37.335 | -3.857 | 3.565 | 37.335 | -17.15678454 | 3.565 |  | 76.586 | 22.01525
37.381 | -3.635 | 3.563 | 37.381 | -16.1692797 | 3.563 |  | 76.719 | 22.00414
37.428 | -3.469 | 3.564 | 37.428 | -15.43087518 | 3.564 |  | 76.787 | 21.98367
37.475 | -3.543 | 3.564 | 37.475 | -15.76004346 | 3.564 |  | 76.886 | 21.99712
37.525 | -3.391 | 3.564 | 37.525 | -15.08391402 | 3.564 |  | 76.986 | 22.02402
37.576 | -3.142 | 3.564 | 37.576 | -13.97630724 | 3.564 |  | 77.085 | 22.03688
37.623 | -3.202 | 3.564 | 37.623 | -14.24320044 | 3.564 |  | 77.218 | 22.04214
37.68 | -3.044 | 3.564 | 37.68 | -13.54038168 | 3.564 |  | 77.285 | 22.0591
37.727 | -3.13 | 3.565 | 37.727 | -13.9229286 | 3.565 |  | 77.384 | 22.05617
37.788 | -2.875 | 3.564 | 37.788 | -12.7886325 | 3.564 |  | 77.485 | 22.0626
37.836 | -2.984 | 3.564 | 37.836 | -13.27348848 | 3.564 |  | 77.585 | 22.03221
37.885 | -3.871 | 3.564 | 37.885 | -17.21905962 | 3.564 |  | 77.685 | 22.0363
37.932 | -3.776 | 3.564 | 37.932 | -16.79647872 | 3.564 |  | 77.786 | 22.02987
37.98 | -3.667 | 3.564 | 37.98 | -16.31162274 | 3.564 |  | 77.885 | 21.99829
38.033 | -2.246 | 3.564 | 38.033 | -9.99070212 | 3.564 |  | 77.986 | 22.06319
38.08 | -2.112 | 3.564 | 38.08 | -9.39464064 | 3.564 |  | 78.085 | 22.06436
38.127 | -2.359 | 3.564 | 38.127 | -10.49335098 | 3.564 |  | 78.185 | 22.04332
38.179 | -2.24 | 3.564 | 38.179 | -9.9640128 | 3.564 |  | 78.285 | 22.04916
38.226 | -2.144 | 3.564 | 38.226 | -9.53698368 | 3.564 |  | 78.385 | 22.04332
38.274 | -1.495 | 3.564 | 38.274 | -6.6500889 | 3.564 |  | 78.485 | 22.02344
38.321 | -0.792 | 3.566 | 38.321 | -3.52299024 | 3.566 |  | 78.584 | 22.01057
38.368 | -0.64 | 3.564 | 38.368 | -2.8468608 | 3.564 |  | 78.685 | 22.02519
38.415 | -0.567 | 3.564 | 38.415 | -2.52214074 | 3.564 |  | 78.784 | 21.99303
38.462 | -0.726 | 3.564 | 38.462 | -3.22940772 | 3.564 |  | 78.918 | 21.99537
38.509 | -1.977 | 3.564 | 38.509 | -8.79413094 | 3.564 |  | 78.985 | 22.00765
38.556 | -3.055 | 3.564 | 38.556 | -13.5893121 | 3.564 |  | 79.085 | 22.02168
38.603 | -3.202 | 3.564 | 38.603 | -14.24320044 | 3.564 |  | 79.186 | 22.02402
38.65 | -3.044 | 3.564 | 38.65 | -13.54038168 | 3.564 |  | 79.285 | 22.02227
38.697 | -3.13 | 3.565 | 38.697 | -13.9229286 | 3.565 |  | 79.419 | 22.05676
38.744 | -2.875 | 3.564 | 38.744 | -12.7886325 | 3.564 |  | 79.485 | 22.04741
38.791 | -2.984 | 3.564 | 38.791 | -13.27348848 | 3.564 |  | 79.585 | 22.01408
38.839 | -3.871 | 3.564 | 38.839 | -17.21905962 | 3.564 |  | 79.685 | 22.03689
38.886 | -3.776 | 3.564 | 38.886 | -16.79647872 | 3.564 |  | 79.784 | 22.01701
38.94 | -3.667 | 3.564 | 38.94 | -16.31162274 | 3.564 |  | 79.885 | 22.0211
38.987 | -2.246 | 3.564 | 38.987 | -9.99070212 | 3.564 |  | 79.985 | 22.02929
39.035 | -2.112 | 3.564 | 39.035 | -9.39464064 | 3.564 |  | 80.085 | 22.00823
39.083 | -2.359 | 3.564 | 39.083 | -10.49335098 | 3.564 |  | 80.185 | 22.01876
39.135 | -2.24 | 3.564 | 39.135 | -9.9640128 | 3.564 |  | 80.284 | 22.00648
39.182 | -2.144 | 3.564 | 39.182 | -9.53698368 | 3.564 |  | 80.385 | 21.98543
39.229 | -1.495 | 3.564 | 39.229 | -6.6500889 | 3.564 |  | 80.484 | 21.99069
39.276 | -0.792 | 3.566 | 39.276 | -3.52299024 | 3.566 |  | 80.618 | 21.99888
39.323 | -0.64 | 3.564 | 39.323 | -2.8468608 | 3.564 |  | 80.685 | 22.00824
39.37 | -0.567 | 3.564 | 39.37 | -2.52214074 | 3.564 |  | 80.785 | 21.97022
39.417 | -0.726 | 3.564 | 39.417 | -3.22940772 | 3.564 |  | 80.885 | 21.9825
39.464 | -0.899 | 3.564 | 39.464 | -3.99894978 | 3.564 |  | 80.984 | 22.00472
39.511 | -0.947 | 3.564 | 39.511 | -4.21246434 | 3.564 |  | 81.118 | 21.99712
39.558 | -1.098 | 3.564 | 39.558 | -4.88414556 | 3.564 |  | 81.184 | 22.01876
39.606 | -1.641 | 3.564 | 39.606 | -7.29952902 | 3.564 |  | 81.284 | 22.00882
39.653 | -2.302 | 3.564 | 39.653 | -10.23980244 | 3.564 |  | 81.385 | 21.99595
39.701 | -2.242 | 3.566 | 39.701 | -9.97290924 | 3.566 |  | 81.484 | 22.01759
39.758 | -2.36 | 3.565 | 39.758 | -10.4977992 | 3.565 |  | 81.584 | 22.02928
39.806 | -2.21 | 3.567 | 39.806 | -9.8305662 | 3.567 |  | 81.685 | 22.00414
39.858 | -2.072 | 3.565 | 39.858 | -9.21671184 | 3.565 |  | 81.785 | 22.01935
39.906 | -2.179 | 3.564 | 39.906 | -9.69267138 | 3.564 |  | 81.885 | 22.00005
39.958 | -2.179 | 3.564 | 39.958 | -9.69267138 | 3.564 |  | 81.984 | 21.99888
40.008 | -3.046 | 3.564 | 40.008 | -13.54927812 | 3.564 |  | 82.085 | 22.02052
40.055 | -2.977 | 3.564 | 40.055 | -13.24235094 | 3.564 |  | 82.184 | 22.0287
40.103 | -3.012 | 3.564 | 40.103 | -13.39803864 | 3.564 |  | 82.284 | 22.02694
40.167 | -3.079 | 3.564 | 40.167 | -13.69606938 | 3.564 |  | 82.384 | 22.03922
40.22 | -2.793 | 3.566 | 40.22 | -12.42387846 | 3.566 |  | 82.484 | 22.04273
40.267 | -2.739 | 3.566 | 40.267 | -12.18367458 | 3.566 |  | 82.584 | 22.02636
40.324 | -2.851 | 3.566 | 40.324 | -12.68187522 | 3.566 |  | 82.684 | 22.06202
40.371 | -3.512 | 3.564 | 40.371 | -15.62214864 | 3.564 |  | 82.817 | 22.03045
40.424 | -2.604 | 3.564 | 40.424 | -11.58316488 | 3.564 |  | 82.884 | 22.04273
40.472 | -1.379 | 3.564 | 40.472 | -6.13409538 | 3.564 |  | 82.984 | 22.04273
40.519 | -0.947 | 3.564 | 40.519 | -4.21246434 | 3.564 |  | 83.085 | 22.04507
40.566 | -1.098 | 3.564 | 40.566 | -4.88414556 | 3.564 |  | 83.185 | 22.03279
40.623 | -1.641 | 3.564 | 40.623 | -7.29952902 | 3.564 |  | 83.318 | 22.02929
40.67 | -2.302 | 3.564 | 40.67 | -10.23980244 | 3.564 |  | 83.384 | 22.03104
40.718 | -2.242 | 3.566 | 40.718 | -9.97290924 | 3.566 |  | 83.484 | 22.0474
40.766 | -2.36 | 3.565 | 40.766 | -10.4977992 | 3.565 |  | 83.584 | 22.03744
40.813 | -2.21 | 3.567 | 40.813 | -9.8305662 | 3.567 |  | 83.684 | 22.05092
40.86 | -2.072 | 3.565 | 40.86 | -9.21671184 | 3.565 |  | 83.784 | 22.05851
40.907 | -2.179 | 3.564 | 40.907 | -9.69267138 | 3.564 |  | 83.884 | 22.03689
40.955 | -2.179 | 3.564 | 40.955 | -9.69267138 | 3.564 |  | 83.984 | 22.01408
41.002 | -3.046 | 3.564 | 41.002 | -13.54927812 | 3.564 |  | 84.084 | 22.00765
41.049 | -2.977 | 3.564 | 41.049 | -13.24235094 | 3.564 |  | 84.184 | 22.01818
41.096 | -3.012 | 3.564 | 41.096 | -13.39803864 | 3.564 |  | 84.284 | 22.01876
41.143 | -3.079 | 3.564 | 41.143 | -13.69606938 | 3.564 |  | 84.383 | 22.02578
41.19 | -2.793 | 3.566 | 41.19 | -12.42387846 | 3.566 |  | 84.516 | 21.98777
41.248 | -2.739 | 3.566 | 41.248 | -12.18367458 | 3.566 |  | 84.583 | 21.99245
41.302 | -2.851 | 3.566 | 41.302 | -12.68187522 | 3.566 |  | 84.683 | 22.01233
41.358 | -3.512 | 3.564 | 41.358 | -15.62214864 | 3.564 |  | 84.783 | 22.01233
41.406 | -3.305 | 3.564 | 41.406 | -14.7013671 | 3.564 |  | 84.883 | 22.01175
41.454 | -3.263 | 3.564 | 41.454 | -14.51454186 | 3.564 |  | 85.016 | 22.01349
41.501 | -3.154 | 3.564 | 41.501 | -14.02968588 | 3.564 |  | 85.083 | 22.00882
41.549 | -3.27 | 3.564 | 41.549 | -14.5456794 | 3.564 |  | 85.183 | 22.01584
41.596 | -3.11 | 3.564 | 41.596 | -13.8339642 | 3.564 |  | 85.284 | 22.01876
41.643 | -3.347 | 3.563 | 41.643 | -14.88819234 | 3.563 |  | 85.384 | 21.99303
41.69 | -2.317 | 3.564 | 41.69 | -10.30652574 | 3.564 |  | 85.484 | 22.00823
41.754 | -1.922 | 3.565 | 41.754 | -8.54947884 | 3.565 |  | 85.584 | 22.00239
41.801 | -1.875 | 3.564 | 41.801 | -8.3404125 | 3.564 |  | 85.684 | 21.99419
41.849 | -1.736 | 3.564 | 41.849 | -7.72210992 | 3.564 |  | 85.784 | 21.98426
41.896 | -1.771 | 3.564 | 41.896 | -7.87779762 | 3.564 |  | 85.884 | 21.99244
41.943 | -1.604 | 3.564 | 41.943 | -7.13494488 | 3.564 |  | 85.984 | 21.98893
41.996 | -3.498 | 3.564 | 41.996 | -15.55987356 | 3.564 |  | 86.084 | 21.9983
42.043 | -4.724 | 3.564 | 42.043 | -21.01339128 | 3.564 |  | 86.183 | 21.97782
42.09 | -4.43 | 3.564 | 42.09 | -19.7056146 | 3.564 |  | 86.284 | 21.99712
42.148 | -4.457 | 3.569 | 42.148 | -19.82571654 | 3.569 |  | 86.383 | 22.07487
42.195 | -4.455 | 3.562 | 42.195 | -19.8168201 | 3.562 |  | 86.483 | 22.07488
42.25 | -4.342 | 3.564 | 42.25 | -19.31417124 | 3.564 |  | 86.583 | 22.06903
42.297 | -5.108 | 3.564 | 42.297 | -22.72150776 | 3.564 |  | 86.716 | 22.0965
42.356 | -5.445 | 3.564 | 42.356 | -24.2205579 | 3.564 |  | 86.784 | 22.11987
42.404 | -5.291 | 3.564 | 42.404 | -23.53553202 | 3.564 |  | 86.883 | 22.08013
42.474 | -5.041 | 3.564 | 42.474 | -22.42347702 | 3.564 |  | 86.984 | 22.0965
42.566 | -5.134 | 3.564 | 42.566 | -22.83716148 | 3.564 |  | 87.084 | 22.10994
42.676 | -5.122 | 3.564 | 42.676 | -22.78378284 | 3.564 |  | 87.217 | 22.0889
42.766 | -4.729 | 3.565 | 42.766 | -21.03563238 | 3.565 |  | 87.284 | 22.09123
42.876 | -4.606 | 3.565 | 42.876 | -20.48850132 | 3.565 |  | 87.383 | 22.13447
42.966 | -4.571 | 3.563 | 42.966 | -20.33281362 | 3.563 |  | 87.484 | 22.1076
43.066 | -4.806 | 3.564 | 43.066 | -21.37814532 | 3.564 |  | 87.583 | 22.12221
43.166 | -4.944 | 3.564 | 43.166 | -21.99199968 | 3.564 |  | 87.683 | 22.08715
43.266 | -5.879 | 3.564 | 43.266 | -26.15108538 | 3.564 |  | 87.784 | 22.09826
43.377 | -5.798 | 3.564 | 43.377 | -25.79077956 | 3.564 |  | 87.883 | 22.10351
43.467 | -5.576 | 3.564 | 43.467 | -24.80327472 | 3.564 |  | 87.984 | 22.10293
43.567 | -5.266 | 3.564 | 43.567 | -23.42432652 | 3.564 |  | 88.083 | 22.12279
43.667 | -6.866 | 3.565 | 43.667 | -30.54147852 | 3.565 |  | 88.183 | 22.1
43.768 | -7.134 | 3.566 | 43.768 | -31.73360148 | 3.566 |  | 88.283 | 22.10701
43.869 | -7.312 | 3.563 | 43.869 | -32.52538464 | 3.563 |  | 88.415 | 22.06144
43.968 | -7.862 | 3.562 | 43.968 | -34.97190564 | 3.562 |  | 88.483 | 22.01818
44.068 | -8.245 | 3.566 | 44.068 | -36.6755739 | 3.566 |  | 88.582 | 21.98835
44.178 | -8.013 | 3.563 | 44.178 | -35.64358686 | 3.563 |  | 88.682 | 21.96846
44.279 | -8.027 | 3.564 | 44.279 | -35.70586194 | 3.564 |  | 88.782 | 21.97607
44.376 | -8.386 | 3.564 | 44.376 | -37.30277292 | 3.564 |  | 88.915 | 21.98133
44.468 | -8.482 | 3.564 | 44.468 | -37.72980204 | 3.564 |  | 88.983 | 21.98952
44.572 | -8.258 | 3.564 | 44.572 | -36.73340076 | 3.564 |  | 89.082 | 21.97665
44.675 | -8.226 | 3.564 | 44.675 | -36.59105772 | 3.564 |  | 89.183 | 21.96085
44.774 | -8.622 | 3.563 | 44.774 | -38.35255284 | 3.563 |  | 89.283 | 21.97139
44.869 | -8.462 | 3.561 | 44.869 | -37.64083764 | 3.561 |  | 89.383 | 21.96612
44.987 | -8.392 | 3.562 | 44.987 | -37.32946224 | 3.562 |  | 89.484 | 21.94974
45.068 | -9.347 | 3.563 | 45.068 | -41.57751234 | 3.563 |  | 89.583 | 21.95618
45.168 | -9.003 | 3.565 | 45.168 | -40.04732466 | 3.565 |  | 89.684 | 21.93512
45.284 | -8.643 | 3.564 | 45.284 | -38.44596546 | 3.564 |  | 89.783 | 21.93102
45.374 | -9.459 | 3.564 | 45.374 | -42.07571298 | 3.564 |  | 89.883 | 21.94799
45.472 | -9.257 | 3.564 | 45.472 | -41.17717254 | 3.564 |  | 89.983 | 21.96026
45.567 | -9.128 | 3.564 | 45.567 | -40.60335216 | 3.564 |  | 90.083 | 21.95734
45.667 | -9.945 | 3.564 | 45.667 | -44.2375479 | 3.564 |  | 90.183 | 21.96028
45.78 | -9.718 | 3.564 | 45.78 | -43.22780196 | 3.564 |  | 90.282 | 21.9515
45.867 | -9.593 | 3.563 | 45.867 | -42.67177446 | 3.563 |  | 90.383 | 21.94563
45.968 | -10.612 | 3.563 | 45.968 | -47.20451064 | 3.563 |  | 90.482 | 21.95735
46.067 | -10.289 | 3.565 | 46.067 | -45.76773558 | 3.565 |  | 90.615 | 21.98426
46.168 | -10.304 | 3.564 | 46.168 | -45.83445888 | 3.564 |  | 90.683 | 21.98133
46.268 | -11.35 | 3.564 | 46.268 | -50.487297 | 3.564 |  | 90.782 | 22.01116
46.368 | -11.208 | 3.564 | 46.368 | -49.85564976 | 3.564 |  | 90.884 | 21.98543
46.47 | -11.147 | 3.564 | 46.47 | -49.58430834 | 3.564 |  | 90.983 | 22.00472
46.574 | -11.105 | 3.564 | 46.574 | -49.3974831 | 3.564 |  | 91.117 | 22.02636
46.667 | -10.873 | 3.564 | 46.667 | -48.36549606 | 3.564 |  | 91.183 | 22.03395
46.769 | -10.655 | 3.562 | 46.769 | -47.3957841 | 3.562 |  | 91.283 | 21.99654
46.868 | -10.152 | 3.565 | 46.868 | -45.15832944 | 3.565 |  | 91.383 | 22.00122
46.968 | -10.355 | 3.564 | 46.968 | -46.0613181 | 3.564 |  | 91.482 | 21.99128
47.083 | -10.898 | 3.561 | 47.083 | -48.47670156 | 3.561 |  | 91.582 | 22.04156
47.175 | -10.752 | 3.564 | 47.175 | -47.82726144 | 3.564 |  | 91.683 | 21.9749
47.274 | -11.605 | 3.564 | 47.274 | -51.6215931 | 3.564 |  | 91.783 | 21.99186
47.373 | -11.347 | 3.564 | 47.373 | -50.47395234 | 3.564 |  | 91.883 | 22.01233
47.468 | -11.817 | 3.564 | 47.468 | -52.56461574 | 3.564 |  | 91.982 | 22.01057
47.579 | -11.891 | 3.564 | 47.579 | -52.89378402 | 3.564 |  | 92.082 | 22.00297
47.673 | -12.228 | 3.564 | 47.673 | -54.39283416 | 3.564 |  | 92.182 | 22.01408
47.782 | -12.305 | 3.563 | 47.782 | -54.7353471 | 3.563 |  | 92.315 | 21.98952
47.876 | -12.463 | 3.56 | 47.876 | -55.43816586 | 3.56 |  | 92.382 | 21.97665
47.968 | -12.78 | 3.565 | 47.968 | -56.8482516 | 3.565 |  | 92.481 | 21.98777
48.067 | -12.963 | 3.563 | 48.067 | -57.66227586 | 3.563 |  | 92.582 | 21.98835
48.168 | -13 | 3.564 | 48.168 | -57.82686 | 3.564 |  | 92.681 | 21.97549
48.268 | -13.41 | 3.564 | 48.268 | -59.6506302 | 3.564 |  | 92.815 | 21.97724
48.368 | -13.727 | 3.564 | 48.368 | -61.06071594 | 3.564 |  | 92.882 | 21.99654
48.476 | -13.363 | 3.564 | 48.476 | -59.44156386 | 3.564 |  | 92.982 | 21.96788
48.568 | -13.463 | 3.564 | 48.568 | -59.88638586 | 3.564 |  | 93.083 | 21.96261
48.667 | -13.63 | 3.565 | 48.667 | -60.6292386 | 3.565 |  | 93.182 | 21.99303
48.768 | -13.722 | 3.564 | 48.768 | -61.03847484 | 3.564 |  | 93.283 | 22.01817
48.867 | -14.026 | 3.564 | 48.867 | -62.39073372 | 3.564 |  | 93.383 | 21.98367
48.967 | -14.843 | 3.562 | 48.967 | -66.02492946 | 3.562 |  | 93.483 | 21.97724
49.075 | -15.014 | 3.563 | 49.075 | -66.78557508 | 3.563 |  | 93.583 | 21.97841
49.172 | -15.451 | 3.564 | 49.172 | -68.72944722 | 3.564 |  | 93.682 | 22.01174
49.267 | -16.126 | 3.564 | 49.267 | -71.73199572 | 3.564 |  | 93.783 | 22.00648
49.368 | -16.256 | 3.564 | 49.368 | -72.31026432 | 3.564 |  | 93.882 | 22.00765
49.467 | -15.985 | 3.564 | 49.467 | -71.1047967 | 3.564 |  | 93.983 | 22.01993
49.567 | -15.941 | 3.564 | 49.567 | -70.90907502 | 3.564 |  | 94.083 | 22.01701
49.676 | -15.916 | 3.564 | 49.676 | -70.79786952 | 3.564 |  | 94.183 | 22.0059
49.768 | -16.045 | 3.565 | 49.768 | -71.3716899 | 3.565 |  | 94.283 | 22.0211
49.88 | -16.342 | 3.564 | 49.88 | -72.69281124 | 3.564 |  | 94.382 | 22.00356
49.968 | -16.483 | 3.564 | 49.968 | -73.32001026 | 3.564 |  | 94.516 | 22.04097
50.097 | -16.376 | 3.565 | 50.097 | -72.84405072 | 3.565 |  | 94.583 | 22.0322
50.168 | -16.608 | 3.565 | 50.168 | -73.87603776 | 3.565 |  | 94.683 | 22.0626
50.281 | -16.849 | 3.564 | 50.281 | -74.94805878 | 3.564 |  | 94.784 | 22.08247
50.368 | -17.06 | 3.564 | 50.368 | -75.8866332 | 3.564 |  | 94.883 | 22.11111
50.472 | -17.18 | 3.564 | 50.472 | -76.4204196 | 3.564 |  | 95.016 | 22.07897
50.579 | -17.292 | 3.564 | 50.579 | -76.91862024 | 3.564 |  | 95.082 | 22.08715
50.669 | -17.585 | 3.564 | 50.669 | -78.2219487 | 3.564 |  | 95.182 | 22.08832
50.767 | -17.82 | 3.563 | 50.767 | -79.2672804 | 3.563 |  | 95.282 | 22.10701
50.872 | -18.377 | 3.567 | 50.872 | -81.74493894 | 3.567 |  | 95.382 | 22.07663
50.968 | -18.789 | 3.565 | 50.968 | -83.57760558 | 3.565 |  | 95.482 | 22.09124
51.084 | -19.243 | 3.563 | 51.084 | -85.59709746 | 3.563 |  | 95.582 | 22.10877
51.174 | -19.163 | 3.564 | 51.174 | -85.24123986 | 3.564 |  | 95.682 | 22.10643
51.267 | -18.85 | 3.564 | 51.267 | -83.848947 | 3.564 |  | 95.782 | 22.11169
51.374 | -17.512 | 3.564 | 51.374 | -77.89722864 | 3.564 |  | 95.882 | 22.12337
51.473 | -17.023 | 3.564 | 51.473 | -75.72204906 | 3.564 |  | 95.982 | 22.13272
51.575 | -16.895 | 3.563 | 51.575 | -75.1526769 | 3.563 |  | 96.081 | 22.15374
51.667 | -16.205 | 3.562 | 51.667 | -72.0834051 | 3.562 |  | 96.214 | 22.13213
51.767 | -15.52 | 3.564 | 51.767 | -69.0363744 | 3.564 |  | 96.281 | 22.12454
51.876 | -15.28 | 3.563 | 51.876 | -67.9688016 | 3.563 |  | 96.381 | 22.13447
51.967 | -15.732 | 3.565 | 51.967 | -69.97939704 | 3.565 |  | 96.481 | 22.13038
52.068 | -16.063 | 3.566 | 52.068 | -71.45175786 | 3.566 |  | 96.581 | 22.10234
52.168 | -16.461 | 3.564 | 52.168 | -73.22214942 | 3.564 |  | 96.714 | 22.05968
52.267 | -16.911 | 3.564 | 52.267 | -75.22384842 | 3.564 |  | 96.781 | 22.05209
52.368 | -17.466 | 3.564 | 52.368 | -77.69261052 | 3.564 |  | 96.881 | 22.05501
52.477 | -17.68 | 3.564 | 52.477 | -78.6445296 | 3.564 |  | 96.982 | 22.05618
52.574 | -18.04 | 3.564 | 52.574 | -80.2458888 | 3.564 |  | 97.082 | 22.0287
52.671 | -18.356 | 3.564 | 52.671 | -81.65152632 | 3.564 |  | 97.182 | 22.04799
52.775 | -18.198 | 3.56 | 52.775 | -80.94870756 | 3.56 |  | 97.282 | 22.05676
52.868 | -18.423 | 3.567 | 52.868 | -81.94955706 | 3.567 |  | 97.382 | 22.02285
52.969 | -18.897 | 3.564 | 52.969 | -84.05801334 | 3.564 |  | 97.482 | 22.01935
53.071 | -18.915 | 3.564 | 53.071 | -84.1380813 | 3.564 |  | 97.582 | 22.01058
53.167 | -19.16 | 3.564 | 53.167 | -85.2278952 | 3.564 |  | 97.682 | 22.04565
53.268 | -19.16 | 3.564 | 53.268 | -85.2278952 | 3.564 |  | 97.782 | 22.04799
53.376 | -19.29 | 3.564 | 53.376 | -85.8061638 | 3.564 |  | 97.881 | 22.05325
53.467 | -19.298 | 3.564 | 53.467 | -85.84174956 | 3.564 |  | 97.981 | 22.02694
53.583 | -19.24 | 3.564 | 53.583 | -85.5837528 | 3.564 |  | 98.081 | 22.02986
53.669 | -18.923 | 3.565 | 53.669 | -84.17366706 | 3.565 |  | 98.181 | 22.00356
53.791 | -18.855 | 3.564 | 53.791 | -83.8711881 | 3.564 |  | 98.281 | 22.02811
53.867 | -18.68 | 3.564 | 53.867 | -83.0927496 | 3.564 |  | 98.414 | 22.01349
53.967 | -18.955 | 3.563 | 53.967 | -84.3160101 | 3.563 |  | 98.481 | 22.04215
54.071 | -19.548 | 3.564 | 54.071 | -86.95380456 | 3.564 |  | 98.581 | 22.06202
54.168 | -20 | 3.564 | 54.168 | -88.9644 | 3.564 |  | 98.682 | 22.02403
54.269 | -20.498 | 3.564 | 54.269 | -91.17961356 | 3.564 |  | 98.782 | 22.03923
54.369 | -21.403 | 3.564 | 54.369 | -95.20525266 | 3.564 |  | 98.915 | 22.01701
54.47 | -22.617 | 3.564 | 54.47 | -100.6054 | 3.564 |  | 98.981 | 22.01584
54.567 | -23.153 | 3.564 | 54.567 | -102.9896 | 3.564 |  | 99.081 | 21.98952
54.685 | -23.235 | 3.564 | 54.685 | -103.3543917 | 3.564 |  | 99.181 | 21.99479
54.767 | -23.327 | 3.565 | 54.767 | -103.7636 | 3.565 |  | 99.281 | 21.99069
54.883 | -23.517 | 3.568 | 54.883 | -104.6088 | 3.568 |  | 99.381 | 22.01525
54.968 | -23.997 | 3.565 | 54.968 | -106.7439 | 3.565 |  | 99.482 | 22.04156
55.068 | -24.059 | 3.564 | 55.068 | -107.0197 | 3.564 |  | 99.581 | 22.04741
55.167 | -24.183 | 3.564 | 55.167 | -107.5713 | 3.564 |  | 99.681 | 22.06494
55.29 | -24.476 | 3.564 | 55.29 | -108.8746 | 3.564 |  | 99.781 | 22.03454
55.377 | -24.571 | 3.564 | 55.377 | -109.2972 | 3.564 |  | 99.881 | 22.03104
55.468 | -24.615 | 3.564 | 55.468 | -109.4929353 | 3.564 |  | 99.981 | 22.02519
55.567 | -24.987 | 3.564 | 55.567 | -111.1477 | 3.564 |  | 100.113 | 22.02402
55.677 | -25.064 | 3.564 | 55.677 | -111.4902 | 3.564 |  | 100.18 | 22.01701
55.769 | -25.321 | 3.563 | 55.769 | -112.6334 | 3.563 |  | 100.28 | 22.02402
55.869 | -25.586 | 3.564 | 55.869 | -113.8122 | 3.564 |  | 100.38 | 22.01993
55.968 | -25.9 | 3.563 | 55.968 | -115.208898 | 3.563 |  | 100.48 | 22.02812
56.069 | -26.052 | 3.566 | 56.069 | -115.885 | 3.566 |  | 100.613 | 22.02286
56.189 | -26.2 | 3.565 | 56.189 | -116.543364 | 3.565 |  | 100.681 | 22.01642
56.272 | -26.63 | 3.564 | 56.272 | -118.4560986 | 3.564 |  | 100.78 | 22.04215
56.374 | -26.701 | 3.564 | 56.374 | -118.7719 | 3.564 |  | 100.881 | 22.04098
56.469 | -27.167 | 3.564 | 56.469 | -120.8448 | 3.564 |  | 100.981 | 22.07663
56.569 | -27.41 | 3.564 | 56.569 | -121.9257102 | 3.564 |  | 101.081 | 22.05325
56.677 | -27.587 | 3.564 | 56.677 | -122.713 | 3.564 |  | 101.182 | 22.06027
56.767 | -27.886 | 3.563 | 56.767 | -124.0431 | 3.563 |  | 101.281 | 22.06611
56.868 | -27.968 | 3.564 | 56.868 | -124.4078 | 3.564 |  | 101.382 | 22.06845
56.969 | -27.019 | 3.567 | 56.969 | -120.1865 | 3.567 |  | 101.481 | 22.05208
57.068 | -25.795 | 3.565 | 57.068 | -114.7418349 | 3.565 |  | 101.581 | 22.06261
57.184 | -25.482 | 3.564 | 57.184 | -113.3495 | 3.564 |  | 101.681 | 22.04331
57.278 | -25.049 | 3.564 | 57.278 | -111.4235 | 3.564 |  | 101.78 | 22.04448
57.369 | -25.334 | 3.564 | 57.369 | -112.6912 | 3.564 |  | 101.881 | 22.06436
57.468 | -25.956 | 3.564 | 57.468 | -115.458 | 3.564 |  | 101.98 | 22.05618
57.572 | -26.724 | 3.564 | 57.572 | -118.8742 | 3.564 |  | 102.08 | 22.06143
57.668 | -27.246 | 3.564 | 57.668 | -121.1962 | 3.564 |  | 102.18 | 22.06144
57.767 | -27.895 | 3.565 | 57.767 | -124.0830969 | 3.565 |  | 102.313 | 22.06435
57.868 | -28.12 | 3.562 | 57.868 | -125.0839464 | 3.562 |  | 102.381 | 22.07195
57.968 | -28.465 | 3.564 | 57.968 | -126.6185823 | 3.564 |  | 102.48 | 22.04565
58.069 | -28.939 | 3.563 | 58.069 | -128.727 | 3.563 |  | 102.581 | 22.05442
58.184 | -29.102 | 3.564 | 58.184 | -129.4521 | 3.564 |  | 102.681 | 22.02636
58.275 | -29.373 | 3.564 | 58.275 | -130.6576 | 3.564 |  | 102.814 | 22.03338
58.372 | -29.846 | 3.564 | 58.372 | -132.7616 | 3.564 |  | 102.881 | 22.02169
58.467 | -29.781 | 3.564 | 58.467 | -132.4724 | 3.564 |  | 102.98 | 22.0667
58.583 | -30.587 | 3.564 | 58.583 | -136.0577 | 3.564 |  | 103.08 | 22.12513
58.668 | -30.526 | 3.564 | 58.668 | -135.7864 | 3.564 |  | 103.18 | 22.10059
58.784 | -30.428 | 3.567 | 58.784 | -135.3504 | 3.567 |  | 103.28 | 22.10351
58.868 | -31.143 | 3.563 | 58.868 | -138.5309 | 3.563 |  | 103.381 | 22.09767
58.968 | -30.853 | 3.563 | 58.968 | -137.2409 | 3.563 |  | 103.48 | 22.09767
59.068 | -31.542 | 3.565 | 59.068 | -140.3058 | 3.565 |  | 103.582 | 22.09241
59.168 | -30.964 | 3.564 | 59.168 | -137.7347 | 3.564 |  | 103.681 | 22.07955
59.268 | -31.151 | 3.564 | 59.268 | -138.5665 | 3.564 |  | 103.781 | 22.09416
59.38 | -30.554 | 3.564 | 59.38 | -135.9109 | 3.564 |  | 103.881 | 22.11695
59.468 | -31.249 | 3.564 | 59.468 | -139.0024 | 3.564 |  | 104.014 | 22.09884
59.568 | -30.831 | 3.564 | 59.568 | -137.1431 | 3.564 |  | 104.081 | 22.09884
59.672 | -30.55 | 3.564 | 59.672 | -135.893121 | 3.564 |  | 104.18 | 22.09942
59.788 | -33.157 | 3.564 | 59.788 | -147.4896 | 3.564 |  | 104.28 | 22.10001
59.868 | -32.876 | 3.565 | 59.868 | -146.2397 | 3.565 |  | 104.38 | 22.12571
59.969 | -34.079 | 3.567 | 59.969 | -151.5909 | 3.567 |  | 104.513 | 22.09416
60.075 | -36.556 | 3.564 | 60.075 | -162.6091 | 3.564 |  | 104.58 | 22.08072
60.184 | -36.296 | 3.564 | 60.184 | -161.4526 | 3.564 |  | 104.679 | 22.11169
60.269 | -36.796 | 3.564 | 60.269 | -163.6767 | 3.564 |  | 104.78 | 22.09007
60.374 | -36.871 | 3.564 | 60.374 | -164.0103 | 3.564 |  | 104.88 | 22.09416
60.468 | -36.286 | 3.564 | 60.468 | -161.4081 | 3.564 |  | 104.98 | 22.12045
60.575 | -37.44 | 3.564 | 60.575 | -166.5413568 | 3.564 |  | 105.081 | 22.10059
60.669 | -36.899 | 3.564 | 60.669 | -164.1349 | 3.564 |  | 105.18 | 22.05091
60.768 | -36.686 | 3.565 | 60.768 | -163.1874 | 3.565 |  | 105.281 | 22.01233
60.879 | -38.053 | 3.566 | 60.879 | -169.2681 | 3.566 |  | 105.38 | 22.01583
60.978 | -37.634 | 3.563 | 60.978 | -167.4043 | 3.563 |  | 105.48 | 22.03455
61.069 | -37.024 | 3.564 | 61.069 | -164.6909 | 3.564 |  | 105.58 | 22.00589
61.168 | -38.55 | 3.564 | 61.168 | -171.478881 | 3.564 |  | 105.68 | 22.03513
61.278 | -39.003 | 3.564 | 61.278 | -173.4939 | 3.564 |  | 105.781 | 22.00414
61.37 | -38.153 | 3.564 | 61.37 | -169.7129 | 3.564 |  | 105.88 | 21.99011
61.469 | -38.081 | 3.564 | 61.469 | -169.3927 | 3.564 |  | 105.98 | 21.99362
61.569 | -39.661 | 3.564 | 61.569 | -176.4209 | 3.564 |  | 106.08 | 22.01934
61.669 | -39.897 | 3.564 | 61.669 | -177.4706 | 3.564 |  | 106.213 | 22.01876
61.784 | -39.246 | 3.565 | 61.784 | -174.5748 | 3.565 |  | 106.28 | 22.01116
61.869 | -38.973 | 3.564 | 61.869 | -173.3605 | 3.564 |  | 106.379 | 22.02461
61.969 | -40.17 | 3.565 | 61.969 | -178.6849974 | 3.565 |  | 106.48 | 22.02752
62.069 | -41.384 | 3.565 | 62.069 | -184.0851 | 3.565 |  | 106.58 | 22.01993
62.178 | -40.607 | 3.564 | 62.178 | -180.6289 | 3.564 |  | 106.713 | 22.00239
62.275 | -40.177 | 3.564 | 62.275 | -178.7161 | 3.564 |  | 106.78 | 21.98543
62.374 | -39.733 | 3.564 | 62.374 | -176.7411 | 3.564 |  | 106.879 | 21.99011
62.474 | -39.86 | 3.564 | 62.474 | -177.3060492 | 3.564 |  | 106.98 | 22.00707
62.568 | -43.095 | 3.564 | 62.568 | -191.6960409 | 3.564 |  | 107.079 | 22.00414
62.668 | -42.033 | 3.563 | 62.668 | -186.972 | 3.563 |  | 107.179 | 21.99127
62.778 | -41.515 | 3.563 | 62.778 | -184.6678533 | 3.563 |  | 107.28 | 21.98835
62.877 | -41.246 | 3.566 | 62.877 | -183.4713 | 3.566 |  | 107.379 | 21.99829
62.974 | -41.005 | 3.563 | 62.974 | -182.3992611 | 3.563 |  | 107.481 | 22.00473
63.08 | -40.97 | 3.564 | 63.08 | -182.2435734 | 3.564 |  | 107.58 | 22.0205
63.168 | -41.804 | 3.564 | 63.168 | -185.9534 | 3.564 |  | 107.68 | 22.00414
63.275 | -40.627 | 3.564 | 63.275 | -180.7178 | 3.564 |  | 107.78 | 21.9866
63.368 | -40.179 | 3.564 | 63.368 | -178.725 | 3.564 |  | 107.913 | 21.99653
63.469 | -39.64 | 3.564 | 63.469 | -176.3274408 | 3.564 |  | 107.98 | 21.99069
63.573 | -39.23 | 3.564 | 63.573 | -174.5036706 | 3.564 |  | 108.079 | 21.99127
63.669 | -39.01 | 3.564 | 63.669 | -173.5250622 | 3.564 |  | 108.179 | 21.98776
63.783 | -39.972 | 3.563 | 63.783 | -177.8042 | 3.563 |  | 108.279 | 22.00414
63.871 | -43.463 | 3.564 | 63.871 | -193.333 | 3.564 |  | 108.412 | 22.03162
63.978 | -42.314 | 3.562 | 63.978 | -188.222 | 3.562 |  | 108.479 | 22.01233
64.069 | -41.66 | 3.562 | 64.069 | -185.3128452 | 3.562 |  | 108.578 | 21.9942
64.169 | -41.492 | 3.564 | 64.169 | -184.5655 | 3.564 |  | 108.68 | 21.97899
64.289 | -41.103 | 3.564 | 64.289 | -182.8352 | 3.564 |  | 108.779 | 22.02051
64.376 | -40.754 | 3.564 | 64.376 | -181.2828 | 3.564 |  | 108.879 | 21.98542
64.476 | -40.587 | 3.564 | 64.476 | -180.5399 | 3.564 |  | 108.98 | 22.01758
64.568 | -44.928 | 3.564 | 64.568 | -199.8496 | 3.564 |  | 109.08 | 22.01233
64.668 | -45.144 | 3.564 | 64.668 | -200.8104 | 3.564 |  | 109.18 | 22.0135
64.776 | -44.337 | 3.566 | 64.776 | -197.2207 | 3.566 |  | 109.279 | 21.99712
64.882 | -43.876 | 3.564 | 64.882 | -195.1701 | 3.564 |  | 109.38 | 22.02812
64.973 | -43.419 | 3.563 | 64.973 | -193.1373 | 3.563 |  | 109.479 | 22.0591
65.081 | -43.17 | 3.563 | 65.081 | -192.0296574 | 3.563 |  | 109.579 | 22.06903
65.192 | -42.787 | 3.564 | 65.192 | -190.326 | 3.564 |  | 109.68 | 22.08598
65.269 | -44.945 | 3.564 | 65.269 | -199.9252479 | 3.564 |  | 109.78 | 22.11635
65.368 | -48.789 | 3.564 | 65.368 | -217.0242 | 3.564 |  | 109.88 | 22.1041
65.468 | -47.823 | 3.564 | 65.468 | -212.7272 | 3.564 |  | 109.979 | 22.14615
65.574 | -47.328 | 3.564 | 65.574 | -210.5254 | 3.564 |  | 110.113 | 22.12162
65.668 | -46.94 | 3.564 | 65.668 | -208.7994468 | 3.564 |  | 110.179 | 22.13272
65.768 | -46.497 | 3.564 | 65.768 | -206.8289 | 3.564 |  | 110.279 | 22.11052
65.868 | -46.362 | 3.563 | 65.868 | -206.2284 | 3.563 |  | 110.379 | 22.10994
65.985 | -46.243 | 3.561 | 65.985 | -205.699 | 3.561 |  | 110.478 | 22.10585
66.07 | -48.748 | 3.564 | 66.07 | -216.8418 | 3.564 |  | 110.612 | 22.07838
66.169 | -51.696 | 3.564 | 66.169 | -229.9552 | 3.564 |  | 110.678 | 22.10818
66.276 | -50.675 | 3.564 | 66.276 | -225.4135485 | 3.564 |  | 110.778 | 22.10935
66.368 | -50.077 | 3.564 | 66.368 | -222.7535 | 3.564 |  | 110.879 | 22.12571
66.47 | -49.731 | 3.564 | 66.47 | -221.2144 | 3.564 |  | 110.978 | 22.0965
66.569 | -49.66 | 3.564 | 66.569 | -220.8986052 | 3.564 |  | 111.079 | 22.10117
66.669 | -49.235 | 3.565 | 66.669 | -219.0081117 | 3.565 |  | 111.179 | 22.07663
66.769 | -49.148 | 3.567 | 66.769 | -218.6211 | 3.567 |  | 111.279 | 22.08481
66.869 | -48.587 | 3.565 | 66.869 | -216.1257 | 3.565 |  | 111.38 | 22.11753
66.979 | -54.739 | 3.564 | 66.979 | -243.4911 | 3.564 |  | 111.48 | 22.06611
67.083 | -53.364 | 3.564 | 67.083 | -237.3748 | 3.564 |  | 111.58 | 22.0439
67.173 | -52.511 | 3.564 | 67.173 | -233.5805 | 3.564 |  | 111.679 | 22.01701
67.277 | -51.938 | 3.564 | 67.277 | -231.0317 | 3.564 |  | 111.813 | 22.01525
67.369 | -51.56 | 3.564 | 67.369 | -229.3502232 | 3.564 |  | 111.879 | 22.01525
67.469 | -51.398 | 3.564 | 67.469 | -228.6296 | 3.564 |  | 111.979 | 22.0363
67.573 | -51.122 | 3.564 | 67.573 | -227.4019 | 3.564 |  | 112.079 | 22.03512
67.673 | -54.826 | 3.563 | 67.673 | -243.8781 | 3.563 |  | 112.178 | 22.0059
67.769 | -57.171 | 3.563 | 67.769 | -254.3092 | 3.563 |  | 112.312 | 22.02519
67.879 | -56.055 | 3.563 | 67.879 | -249.3449721 | 3.563 |  | 112.378 | 22.00999
67.969 | -55.229 | 3.562 | 67.969 | -245.6707 | 3.562 |  | 112.478 | 22.01057
68.078 | -55.177 | 3.564 | 68.078 | -245.4394 | 3.564 |  | 112.579 | 22.02578
68.168 | -54.655 | 3.564 | 68.168 | -243.1174641 | 3.564 |  | 112.679 | 22.05032
68.28 | -54.092 | 3.564 | 68.28 | -240.6131 | 3.564 |  | 112.779 | 22.0439
68.368 | -54 | 3.564 | 68.368 | -240.20388 | 3.564 |  | 112.879 | 22.0743
68.47 | -55.359 | 3.564 | 68.47 | -246.249 | 3.564 |  | 112.979 | 22.0363
68.568 | -53.858 | 3.564 | 68.568 | -239.5722 | 3.564 |  | 113.079 | 22.04566
68.668 | -53.112 | 3.564 | 68.668 | -236.2539 | 3.564 |  | 113.179 | 22.04156
68.779 | -52.584 | 3.564 | 68.779 | -233.9052 | 3.564 |  | 113.279 | 22.02402
68.868 | -52.364 | 3.564 | 68.868 | -232.9266 | 3.564 |  | 113.379 | 22.03045
68.968 | -52.29 | 3.565 | 68.968 | -232.5974238 | 3.565 |  | 113.478 | 22.0626
69.078 | -52.251 | 3.564 | 69.078 | -232.4239 | 3.564 |  | 113.579 | 22.1187
69.168 | -54.693 | 3.564 | 69.168 | -243.2865 | 3.564 |  | 113.679 | 22.13389
69.268 | -58.284 | 3.564 | 69.268 | -259.2601 | 3.564 |  | 113.779 | 22.16017
69.368 | -57.11 | 3.564 | 69.368 | -254.0378442 | 3.564 |  | 113.879 | 22.17885
69.474 | -56.023 | 3.564 | 69.474 | -249.2026 | 3.564 |  | 114.012 | 22.18177
69.569 | -55.608 | 3.564 | 69.569 | -247.3566 | 3.564 |  | 114.078 | 22.16367
69.669 | -55.447 | 3.564 | 69.669 | -246.6405 | 3.564 |  | 114.178 | 22.16834
69.779 | -54.998 | 3.564 | 69.779 | -244.6432 | 3.564 |  | 114.278 | 22.17885
69.878 | -54.699 | 3.564 | 69.878 | -243.3132 | 3.564 |  | 114.378 | 22.1409
69.976 | -60.137 | 3.566 | 69.976 | -267.5026 | 3.566 |  | 114.511 | 22.16601
70.096 | -59.731 | 3.564 | 70.096 | -265.6966 | 3.564 |  | 114.577 | 22.16542
70.168 | -58.729 | 3.564 | 70.168 | -261.2395 | 3.564 |  | 114.677 | 22.16484
70.269 | -58.334 | 3.564 | 70.269 | -259.4825 | 3.564 |  | 114.778 | 22.15141
70.385 | -57.885 | 3.564 | 70.385 | -257.4852147 | 3.564 |  | 114.878 | 22.14499
70.469 | -57.408 | 3.564 | 70.469 | -255.3634 | 3.564 |  | 114.978 | 22.12805
70.569 | -57.15 | 3.564 | 70.569 | -254.215773 | 3.564 |  | 115.078 | 22.15959
70.668 | -57.109 | 3.565 | 70.668 | -254.0334 | 3.565 |  | 115.178 | 22.15141
70.768 | -62.078 | 3.563 | 70.768 | -276.1366 | 3.563 |  | 115.279 | 22.15958
70.868 | -61.686 | 3.56 | 70.868 | -274.3929 | 3.56 |  | 115.379 | 22.16134
70.968 | -60.769 | 3.564 | 70.968 | -270.3139 | 3.564 |  | 115.479 | 22.14674
71.068 | -60.269 | 3.564 | 71.068 | -268.0898 | 3.564 |  | 115.579 | 22.13973
71.168 | -59.779 | 3.564 | 71.168 | -265.9101 | 3.564 |  | 115.712 | 22.16367
71.277 | -59.416 | 3.564 | 71.277 | -264.2954 | 3.564 |  | 115.778 | 22.13856
71.368 | -59.089 | 3.564 | 71.368 | -262.8409 | 3.564 |  | 115.878 | 22.13214
71.469 | -58.553 | 3.564 | 71.469 | -260.4566 | 3.564 |  | 115.978 | 22.12805
71.578 | -58.345 | 3.564 | 71.578 | -259.5313959 | 3.564 |  | 116.078 | 22.14965
71.668 | -66.931 | 3.564 | 71.668 | -297.7238 | 3.564 |  | 116.211 | 22.13155
71.781 | -66.048 | 3.562 | 71.781 | -293.796 | 3.562 |  | 116.278 | 22.13214
71.869 | -65.289 | 3.564 | 71.869 | -290.4198 | 3.564 |  | 116.377 | 22.13798
71.985 | -64.877 | 3.562 | 71.985 | -288.5872 | 3.562 |  | 116.478 | 22.15374
72.069 | -64.358 | 3.564 | 72.069 | -286.2785 | 3.564 |  | 116.578 | 22.13973
72.178 | -63.892 | 3.564 | 72.178 | -284.2057 | 3.564 |  | 116.678 | 22.11461
72.268 | -63.49 | 3.564 | 72.268 | -282.4174878 | 3.564 |  | 116.779 | 22.13447
72.381 | -63.088 | 3.564 | 72.381 | -280.6293 | 3.564 |  | 116.878 | 22.12688
72.468 | -63.02 | 3.564 | 72.468 | -280.3268244 | 3.564 |  | 116.978 | 22.12571
72.577 | -71.024 | 3.564 | 72.577 | -315.9304 | 3.564 |  | 117.078 | 22.12337
72.694 | -69.093 | 3.564 | 72.694 | -307.3409 | 3.564 |  | 117.178 | 22.10117
72.775 | -68.447 | 3.565 | 72.775 | -304.4673 | 3.565 |  | 117.278 | 22.13622
72.869 | -67.633 | 3.564 | 72.869 | -300.8465 | 3.564 |  | 117.377 | 22.09417
72.969 | -67.153 | 3.567 | 72.969 | -298.7113 | 3.567 |  | 117.479 | 22.08248
73.077 | -66.609 | 3.564 | 73.077 | -296.2915 | 3.564 |  | 117.578 | 22.10468
73.169 | -66.218 | 3.564 | 73.169 | -294.5522 | 3.564 |  | 117.678 | 22.08774
73.269 | -65.818 | 3.564 | 73.269 | -292.7729 | 3.564 |  | 117.778 | 22.05968
73.368 | -65.621 | 3.564 | 73.368 | -291.8966 | 3.564 |  | 117.911 | 22.03864
73.468 | -70.951 | 3.564 | 73.468 | -315.6057 | 3.564 |  | 117.978 | 22.04156
73.575 | -68.937 | 3.562 | 73.575 | -306.6469 | 3.562 |  | 118.077 | 22.04858
73.68 | -67.938 | 3.564 | 73.68 | -302.2032 | 3.564 |  | 118.177 | 22.05033
73.768 | -67.385 | 3.564 | 73.768 | -299.7433047 | 3.564 |  | 118.277 | 22.04974
73.869 | -66.937 | 3.562 | 73.869 | -297.7505 | 3.562 |  | 118.41 | 22.06027
73.982 | -66.649 | 3.566 | 73.982 | -296.4694 | 3.566 |  | 118.477 | 22.06669
74.078 | -66.149 | 3.564 | 74.078 | -294.2453 | 3.564 |  | 118.576 | 22.05968
74.175 | -65.953 | 3.564 | 74.175 | -293.3735 | 3.564 |  | 118.677 | 22.02929
74.268 | -65.364 | 3.564 | 74.268 | -290.7535 | 3.564 |  | 118.777 | 22.03864
74.369 | -66.45 | 3.564 | 74.369 | -295.584219 | 3.564 |  | 118.877 | 22.05618
74.469 | -75.817 | 3.564 | 74.469 | -337.2507 | 3.564 |  | 118.978 | 22.04507
74.569 | -73.656 | 3.564 | 74.569 | -327.6381 | 3.564 |  | 119.077 | 22.03221
74.668 | -72.876 | 3.564 | 74.668 | -324.1685 | 3.564 |  | 119.179 | 22.04332
74.771 | -72.171 | 3.562 | 74.771 | -321.0325 | 3.562 |  | 119.278 | 22.05442
74.873 | -71.538 | 3.564 | 74.873 | -318.2168 | 3.564 |  | 119.378 | 22.0667
74.968 | -71.249 | 3.562 | 74.968 | -316.9312 | 3.562 |  | 119.478 | 22.05793
75.075 | -70.877 | 3.565 | 75.075 | -315.2765 | 3.565 |  | 119.577 | 22.03572
75.168 | -70.562 | 3.564 | 75.168 | -313.8753 | 3.564 |  | 119.678 | 22.0667
75.268 | -70.173 | 3.564 | 75.268 | -312.1449 | 3.564 |  | 119.777 | 22.07488
75.368 | -78.736 | 3.564 | 75.368 | -350.235 | 3.564 |  | 119.878 | 22.04799
75.486 | -77.344 | 3.564 | 75.486 | -344.0431 | 3.564 |  | 119.977 | 22.02227
75.568 | -76.197 | 3.564 | 75.568 | -338.941 | 3.564 |  | 120.111 | 22.01116
75.679 | -75.527 | 3.566 | 75.679 | -335.9607 | 3.566 |  | 120.177 | 21.99771
75.768 | -74.899 | 3.564 | 75.768 | -333.1672 | 3.564 |  | 120.276 | 22.0018
75.879 | -74.757 | 3.564 | 75.879 | -332.5356 | 3.564 |  | 120.378 | 22.00179
75.968 | -74.45 | 3.564 | 75.968 | -331.169979 | 3.564 |  | 120.477 | 21.99888
76.078 | -74.3 | 3.564 | 76.078 | -330.502746 | 3.564 |  | 120.577 | 22.00823
76.169 | -74.002 | 3.564 | 76.169 | -329.1772 | 3.564 |  | 120.678 | 22.0246
76.275 | -73.756 | 3.564 | 76.275 | -328.0829 | 3.564 |  | 120.778 | 22.02695
76.369 | -84.841 | 3.564 | 76.369 | -377.3914 | 3.564 |  | 120.878 | 22.01116
76.472 | -84.072 | 3.564 | 76.472 | -373.9708 | 3.564 |  | 120.977 | 22.01116
76.569 | -82.997 | 3.564 | 76.569 | -369.1889 | 3.564 |  | 121.077 | 22.01116
76.669 | -82.187 | 3.561 | 76.669 | -365.5859 | 3.561 |  | 121.177 | 22.02344
76.773 | -81.638 | 3.562 | 76.773 | -363.1438 | 3.562 |  | 121.277 | 22.0211
76.868 | -81.17 | 3.564 | 76.868 | -361.0620174 | 3.564 |  | 121.378 | 22.00648
76.976 | -80.876 | 3.563 | 76.976 | -359.7542 | 3.563 |  | 121.477 | 22.01467
77.081 | -80.57 | 3.564 | 77.081 | -358.3930854 | 3.564 |  | 121.578 | 22.00239
77.168 | -80.019 | 3.564 | 77.168 | -355.9421 | 3.564 |  | 121.677 | 22.01233
77.279 | -80.101 | 3.564 | 77.279 | -356.3069 | 3.564 |  | 121.81 | 21.98718
77.369 | -88.76 | 3.564 | 77.369 | -394.8240072 | 3.564 |  | 121.877 | 22.02227
77.468 | -87.04 | 3.564 | 77.468 | -387.1730688 | 3.564 |  | 121.976 | 22.03981
77.58 | -86.003 | 3.565 | 77.58 | -382.5603 | 3.565 |  | 122.077 | 22.01993
77.668 | -85.275 | 3.562 | 77.668 | -379.3219605 | 3.562 |  | 122.176 | 22.04449
77.782 | -84.682 | 3.562 | 77.782 | -376.6842 | 3.562 |  | 122.309 | 22.03806
77.869 | -84.115 | 3.565 | 77.869 | -374.1620253 | 3.565 |  | 122.376 | 22.04273
77.969 | -83.716 | 3.564 | 77.969 | -372.3872 | 3.564 |  | 122.475 | 22.04449
78.069 | -83.459 | 3.564 | 78.069 | -371.244 | 3.564 |  | 122.576 | 22.01993
78.173 | -82.933 | 3.564 | 78.173 | -368.9042 | 3.564 |  | 122.676 | 22.04215
78.274 | -82.716 | 3.564 | 78.274 | -367.939 | 3.564 |  | 122.776 | 21.99537
78.369 | -87.727 | 3.564 | 78.369 | -390.229 | 3.564 |  | 122.877 | 22.0363
78.468 | -91.878 | 3.564 | 78.468 | -408.6936 | 3.564 |  | 122.976 | 22.0439
78.569 | -90.33 | 3.564 | 78.569 | -401.8077126 | 3.564 |  | 123.078 | 22.05267
78.668 | -89.652 | 3.561 | 78.668 | -398.7918 | 3.561 |  | 123.177 | 22.04624
78.772 | -88.903 | 3.561 | 78.772 | -395.4601 | 3.561 |  | 123.278 | 22.03513
78.87 | -88.235 | 3.564 | 78.87 | -392.4886917 | 3.564 |  | 123.377 | 22.0439
78.975 | -87.886 | 3.564 | 78.975 | -390.9363 | 3.564 |  | 123.477 | 22.05384
79.073 | -87.311 | 3.564 | 79.073 | -388.3785 | 3.564 |  | 123.577 | 22.04273
79.169 | -87.271 | 3.564 | 79.169 | -388.2006 | 3.564 |  | 123.677 | 22.05616
79.27 | -86.81 | 3.564 | 79.27 | -386.1499782 | 3.564 |  | 123.777 | 22.03688
79.379 | -86.728 | 3.564 | 79.379 | -385.7852 | 3.564 |  | 123.876 | 22.0439
79.473 | -86.442 | 3.565 | 79.473 | -384.513 | 3.565 |  | 124.01 | 21.97548
79.571 | -94.091 | 3.564 | 79.571 | -418.5375 | 3.564 |  | 124.076 | 21.96671
79.669 | -92.35 | 3.564 | 79.669 | -410.793117 | 3.564 |  | 124.176 | 21.96262
79.783 | -91.068 | 3.565 | 79.783 | -405.0905 | 3.565 |  | 124.277 | 21.96262
79.87 | -90.342 | 3.564 | 79.87 | -401.8611 | 3.564 |  | 124.376 | 21.93629
79.976 | -89.516 | 3.564 | 79.976 | -398.1869 | 3.564 |  | 124.477 | 21.96847
80.074 | -89.307 | 3.564 | 80.074 | -397.2572 | 3.564 |  | 124.577 | 21.95969
80.179 | -88.9 | 3.564 | 80.179 | -395.446758 | 3.564 |  | 124.677 | 21.95793
80.27 | -88.551 | 3.564 | 80.27 | -393.8943 | 3.564 |  | 124.777 | 21.97373
80.37 | -88.121 | 3.564 | 80.37 | -391.9816 | 3.564 |  | 124.877 | 21.9749
80.47 | -87.773 | 3.565 | 80.47 | -390.4336 | 3.565 |  | 124.977 | 22.00824
80.57 | -87.392 | 3.564 | 80.57 | -388.7388 | 3.564 |  | 125.076 | 21.97373
80.67 | -90.288 | 3.566 | 80.67 | -401.6209 | 3.566 |  | 125.176 | 21.98075
80.77 | -99.166 | 3.564 | 80.77 | -441.1122 | 3.564 |  | 125.277 | 21.98718
80.883 | -96.489 | 3.563 | 80.883 | -429.2043 | 3.563 |  | 125.377 | 21.98075
80.969 | -95.571 | 3.565 | 80.969 | -425.1208 | 3.565 |  | 125.477 | 21.94155
81.076 | -94.76 | 3.564 | 81.076 | -421.5133272 | 3.564 |  | 125.576 | 21.95501
81.176 | -94.043 | 3.564 | 81.176 | -418.324 | 3.564 |  | 125.71 | 21.97256
81.269 | -93.502 | 3.564 | 81.269 | -415.9175 | 3.564 |  | 125.776 | 21.94155
81.369 | -93.076 | 3.564 | 81.369 | -414.0225 | 3.564 |  | 125.876 | 21.96144
81.476 | -92.43 | 3.565 | 81.476 | -411.1489746 | 3.565 |  | 125.976 | 21.97841
81.569 | -92.461 | 3.565 | 81.569 | -411.2869 | 3.565 |  | 126.075 | 22.01174
81.674 | -97.347 | 3.566 | 81.674 | -433.0209 | 3.566 |  | 126.209 | 22.02052
81.769 | -104.179 | 3.566 | 81.769 | -463.4111 | 3.566 |  | 126.275 | 22.04857
81.87 | -102.503 | 3.566 | 81.87 | -455.9559 | 3.566 |  | 126.375 | 22.03747
81.98 | -101.737 | 3.564 | 81.98 | -452.5486 | 3.564 |  | 126.476 | 22.02227
82.07 | -100.965 | 3.564 | 82.07 | -449.1145323 | 3.564 |  | 126.576 | 22.05559
82.17 | -100.294 | 3.564 | 82.17 | -446.1298 | 3.564 |  | 126.676 | 22.03572
82.27 | -99.633 | 3.564 | 82.27 | -443.1895 | 3.564 |  | 126.776 | 22.03922
82.37 | -98.907 | 3.564 | 82.37 | -439.9601 | 3.564 |  | 126.876 | 22.03805
82.471 | -98.748 | 3.564 | 82.471 | -439.2528 | 3.564 |  | 126.977 | 22.04683
82.57 | -98.52 | 3.564 | 82.57 | -438.2386344 | 3.564 |  | 127.077 | 22.04565
82.671 | -98.199 | 3.563 | 82.671 | -436.8108 | 3.563 |  | 127.177 | 22.03162
82.771 | -108.252 | 3.563 | 82.771 | -481.5287 | 3.563 |  | 127.276 | 22.03338
82.878 | -107.751 | 3.567 | 82.878 | -479.3002 | 3.567 |  | 127.376 | 22.03279
82.975 | -106.219 | 3.565 | 82.975 | -472.4855 | 3.565 |  | 127.476 | 22.06202
83.078 | -105.245 | 3.564 | 83.078 | -468.1529139 | 3.564 |  | 127.576 | 22.04916
83.169 | -104.548 | 3.564 | 83.169 | -465.0525 | 3.564 |  | 127.676 | 22.06436
83.272 | -103.985 | 3.564 | 83.272 | -462.5481567 | 3.564 |  | 127.776 | 22.03455
83.379 | -103.475 | 3.564 | 83.379 | -460.2795645 | 3.564 |  | 127.909 | 22.04624
83.469 | -102.975 | 3.564 | 83.469 | -458.0554545 | 3.564 |  | 127.976 | 22.07488
83.572 | -102.764 | 3.564 | 83.572 | -457.1169 | 3.564 |  | 128.075 | 22.04507
83.669 | -106.839 | 3.565 | 83.669 | -475.2434 | 3.565 |  | 128.176 | 22.03923
83.769 | -112.989 | 3.564 | 83.769 | -502.5999 | 3.564 |  | 128.276 | 22.03162
83.882 | -111.53 | 3.565 | 83.882 | -496.1099766 | 3.565 |  | 128.376 | 22.01934
83.978 | -110.616 | 3.564 | 83.978 | -492.0443 | 3.564 |  | 128.477 | 22.01759
84.076 | -109.72 | 3.564 | 84.076 | -488.0586984 | 3.564 |  | 128.576 | 22.05091
84.18 | -109.033 | 3.564 | 84.18 | -485.0028 | 3.564 |  | 128.676 | 22.03046
84.271 | -108.401 | 3.564 | 84.271 | -482.1915 | 3.564 |  | 128.776 | 22.06318
84.371 | -108.34 | 3.564 | 84.371 | -481.9201548 | 3.564 |  | 128.876 | 22.07312
84.47 | -109.033 | 3.565 | 84.47 | -485.0028 | 3.565 |  | 128.976 | 22.06436
84.572 | -110.717 | 3.565 | 84.572 | -492.4936 | 3.565 |  | 129.075 | 22.06025
84.67 | -109.221 | 3.563 | 84.67 | -485.839 | 3.563 |  | 129.176 | 22.05384
84.77 | -108.137 | 3.563 | 84.77 | -481.0172 | 3.563 |  | 129.276 | 22.03864
84.871 | -107.895 | 3.565 | 84.871 | -479.9406969 | 3.565 |  | 129.376 | 22.04682
84.977 | -107.443 | 3.562 | 84.977 | -477.9301 | 3.562 |  | 129.476 | 22.02169
85.078 | -106.91 | 3.564 | 85.078 | -475.5592002 | 3.564 |  | 129.609 | 22.0778
85.181 | -106.574 | 3.564 | 85.181 | -474.0646 | 3.564 |  | 129.675 | 22.05383
85.27 | -106.212 | 3.564 | 85.27 | -472.4543 | 3.564 |  | 129.775 | 22.03396
85.37 | -116.249 | 3.564 | 85.37 | -517.1011 | 3.564 |  | 129.875 | 22.04682
85.471 | -115.252 | 3.564 | 85.471 | -512.6663 | 3.564 |  | 129.975 | 22.06845
85.574 | -113.884 | 3.564 | 85.574 | -506.5811 | 3.564 |  | 130.108 | 22.05208
85.676 | -112.769 | 3.57 | 85.676 | -501.6213 | 3.57 |  | 130.174 | 22.04916
85.787 | -112.053 | 3.564 | 85.787 | -498.4364 | 3.564 |  | 130.274 | 22.03688
85.869 | -111.723 | 3.564 | 85.869 | -496.9685 | 3.564 |  | 130.375 | 22.03689
85.97 | -112.953 | 3.563 | 85.97 | -502.4398 | 3.563 |  | 130.475 | 22.03338
86.07 | -118.048 | 3.564 | 86.07 | -525.1035 | 3.564 |  | 130.575 | 22.03689
86.17 | -116.616 | 3.564 | 86.17 | -518.7336 | 3.564 |  | 130.676 | 22.02168
86.27 | -115.658 | 3.565 | 86.27 | -514.4722 | 3.565 |  | 130.775 | 22.03513
86.371 | -114.688 | 3.564 | 86.371 | -510.1575 | 3.564 |  | 130.876 | 22.03396
86.47 | -114.049 | 3.564 | 86.47 | -507.315 | 3.564 |  | 130.976 | 22.04798
86.57 | -113.988 | 3.563 | 86.57 | -507.0437 | 3.563 |  | 131.076 | 22.06319
86.67 | -119.503 | 3.565 | 86.67 | -531.5756 | 3.565 |  | 131.176 | 22.08832
86.782 | -117.705 | 3.567 | 86.782 | -523.5777351 | 3.567 |  | 131.275 | 22.0778
86.879 | -116.598 | 3.564 | 86.879 | -518.6536 | 3.564 |  | 131.376 | 22.07605
86.97 | -115.926 | 3.565 | 86.97 | -515.6644 | 3.565 |  | 131.475 | 22.08774
87.076 | -115.487 | 3.564 | 87.076 | -513.7116 | 3.564 |  | 131.575 | 22.0778
87.179 | -114.968 | 3.564 | 87.179 | -511.403 | 3.564 |  | 131.675 | 22.05091
87.277 | -118.067 | 3.564 | 87.277 | -525.188 | 3.564 |  | 131.808 | 22.07487
87.378 | -124.588 | 3.564 | 87.378 | -554.1948 | 3.564 |  | 131.875 | 22.0591
87.471 | -123.153 | 3.564 | 87.471 | -547.8116 | 3.564 |  | 131.974 | 22.07429
87.571 | -122.153 | 3.564 | 87.571 | -543.3634 | 3.564 |  | 132.075 | 22.06025
87.67 | -121.422 | 3.564 | 87.67 | -540.1118 | 3.564 |  | 132.175 | 22.07136
87.77 | -120.69 | 3.563 | 87.77 | -536.8556718 | 3.563 |  | 132.308 | 22.06904
87.869 | -120.238 | 3.562 | 87.869 | -534.8451 | 3.562 |  | 132.375 | 22.07371
87.969 | -125.113 | 3.564 | 87.969 | -556.5301 | 3.564 |  | 132.474 | 22.06552
88.071 | -127.123 | 3.564 | 88.071 | -565.4711 | 3.564 |  | 132.575 | 22.05676
88.17 | -125.94 | 3.564 | 88.17 | -560.2088268 | 3.564 |  | 132.674 | 22.06436
88.27 | -124.948 | 3.564 | 88.27 | -555.7962 | 3.564 |  | 132.774 | 22.08423
88.37 | -123.996 | 3.564 | 88.37 | -551.5615 | 3.564 |  | 132.875 | 22.07897
88.471 | -123.904 | 3.564 | 88.471 | -551.1523 | 3.564 |  | 132.974 | 22.08598
88.578 | -128.781 | 3.564 | 88.578 | -572.8462 | 3.564 |  | 133.076 | 22.08013
88.67 | -127.408 | 3.563 | 88.67 | -566.7388 | 3.563 |  | 133.175 | 22.08422
88.77 | -126.531 | 3.565 | 88.77 | -562.8377 | 3.565 |  | 133.275 | 22.06202
88.885 | -125.873 | 3.566 | 88.885 | -559.9108 | 3.566 |  | 133.375 | 22.09124
88.977 | -125.387 | 3.565 | 88.977 | -557.749 | 3.565 |  | 133.508 | 22.13914
89.071 | -132.597 | 3.564 | 89.071 | -589.8206 | 3.564 |  | 133.575 | 22.1409
89.18 | -131.201 | 3.564 | 89.18 | -583.6109 | 3.564 |  | 133.674 | 22.12922
89.277 | -130.016 | 3.564 | 89.277 | -578.3398 | 3.564 |  | 133.774 | 22.13564
89.369 | -128.95 | 3.564 | 89.369 | -573.597969 | 3.564 |  | 133.874 | 22.16834
89.47 | -129.324 | 3.564 | 89.47 | -575.2616 | 3.564 |  | 134.007 | 22.16192
89.582 | -130.648 | 3.565 | 89.582 | -581.151 | 3.565 |  | 134.074 | 22.18002
89.676 | -129.183 | 3.564 | 89.676 | -574.6344 | 3.564 |  | 134.173 | 22.17126
89.769 | -128.329 | 3.562 | 89.769 | -570.8356 | 3.562 |  | 134.274 | 22.18177
89.869 | -127.862 | 3.565 | 89.869 | -568.7583 | 3.565 |  | 134.374 | 22.16426
89.97 | -133.79 | 3.564 | 89.97 | -595.1273538 | 3.564 |  | 134.474 | 22.18937
90.088 | -132.613 | 3.564 | 90.088 | -589.8918 | 3.564 |  | 134.575 | 22.15608
90.178 | -131.763 | 3.564 | 90.178 | -586.1108 | 3.564 |  | 134.674 | 22.15783
90.27 | -130.919 | 3.564 | 90.27 | -582.3565 | 3.564 |  | 134.776 | 22.17535
90.371 | -136.061 | 3.564 | 90.371 | -605.2293 | 3.564 |  | 134.875 | 22.18294
90.469 | -134.918 | 3.564 | 90.469 | -600.1449 | 3.564 |  | 134.975 | 22.14615
90.569 | -134.124 | 3.564 | 90.569 | -596.6131 | 3.564 |  | 135.075 | 22.16425
90.669 | -133.264 | 3.561 | 90.669 | -592.7876 | 3.561 |  | 135.174 | 22.19752
90.784 | -137.688 | 3.564 | 90.784 | -612.4665 | 3.564 |  | 135.275 | 22.19636
90.879 | -137.965 | 3.564 | 90.879 | -613.6986723 | 3.564 |  | 135.374 | 22.17827
90.969 | -136.848 | 3.563 | 90.969 | -608.73 | 3.563 |  | 135.475 | 22.17885
91.07 | -138.6 | 3.564 | 91.07 | -616.523292 | 3.564 |  | 135.575 | 22.11987
91.17 | -139.173 | 3.564 | 91.17 | -619.0721 | 3.564 |  | 135.708 | 22.06085
91.27 | -138 | 3.564 | 91.27 | -613.85436 | 3.564 |  | 135.775 | 22.07897
91.37 | -140.813 | 3.564 | 91.37 | -626.3672 | 3.564 |  | 135.874 | 22.04624
91.471 | -139.526 | 3.565 | 91.471 | -620.6423 | 3.565 |  | 135.975 | 22.03396
91.57 | -140.061 | 3.563 | 91.57 | -623.0221 | 3.563 |  | 136.074 | 22.06026
91.679 | -140.12 | 3.564 | 91.679 | -623.2845864 | 3.564 |  | 136.208 | 22.06261
91.788 | -139.23 | 3.564 | 91.788 | -619.3256706 | 3.564 |  | 136.274 | 22.06494
91.879 | -141.638 | 3.565 | 91.879 | -630.037 | 3.565 |  | 136.374 | 22.06027
91.97 | -140.479 | 3.564 | 91.97 | -624.8815 | 3.564 |  | 136.474 | 22.05325
92.069 | -143.947 | 3.565 | 92.069 | -640.3079 | 3.565 |  | 136.573 | 22.04682
92.177 | -144.321 | 3.564 | 92.177 | -641.9716 | 3.564 |  | 136.673 | 22.03981
92.269 | -146.102 | 3.564 | 92.269 | -649.8938 | 3.564 |  | 136.774 | 22.04332
92.378 | -145.805 | 3.564 | 92.378 | -648.5727171 | 3.564 |  | 136.874 | 22.02051
92.469 | -146.681 | 3.564 | 92.469 | -652.4694 | 3.564 |  | 136.975 | 22.06436
92.587 | -146.541 | 3.563 | 92.587 | -651.8466 | 3.563 |  | 137.074 | 22.05676
92.669 | -147.163 | 3.566 | 92.669 | -654.6134 | 3.566 |  | 137.175 | 22.04507
92.769 | -147.704 | 3.565 | 92.769 | -657.0199 | 3.565 |  | 137.275 | 22.05091
92.869 | -147.441 | 3.563 | 92.869 | -655.85 | 3.563 |  | 137.408 | 22.04974
92.98 | -148.367 | 3.565 | 92.98 | -659.9691 | 3.565 |  | 137.475 | 22.07956
93.075 | -148.275 | 3.564 | 93.075 | -659.5598205 | 3.564 |  | 137.574 | 22.06435
93.17 | -148.043 | 3.564 | 93.17 | -658.5278 | 3.564 |  | 137.675 | 22.05033
93.27 | -148.594 | 3.564 | 93.27 | -660.9788 | 3.564 |  | 137.774 | 22.03104
93.369 | -149.417 | 3.565 | 93.369 | -664.6397 | 3.565 |  | 137.908 | 22.04741
93.469 | -149.872 | 3.565 | 93.469 | -666.6636 | 3.565 |  | 137.974 | 22.06143
93.569 | -150.361 | 3.564 | 93.569 | -668.8388 | 3.564 |  | 138.073 | 22.03922
93.669 | -150.946 | 3.563 | 93.669 | -671.441 | 3.563 |  | 138.174 | 22.05325
93.769 | -151.616 | 3.565 | 93.769 | -674.4213 | 3.565 |  | 138.273 | 22.03922
93.87 | -151.993 | 3.564 | 93.87 | -676.0983 | 3.564 |  | 138.373 | 22.0211
93.969 | -152.429 | 3.565 | 93.969 | -678.0377 | 3.565 |  | 138.475 | 22.04331
94.069 | -153.199 | 3.564 | 94.069 | -681.4629 | 3.564 |  | 138.574 | 22.01408
94.169 | -153.543 | 3.564 | 94.169 | -682.993 | 3.564 |  | 138.676 | 22.04623
94.27 | -153.978 | 3.564 | 94.27 | -684.928 | 3.564 |  | 138.775 | 22.07546
94.372 | -154.57 | 3.565 | 94.372 | -687.5613654 | 3.565 |  | 138.875 | 22.08248
94.475 | -155.051 | 3.564 | 94.475 | -689.701 | 3.564 |  | 138.974 | 22.0439
94.57 | -155.147 | 3.565 | 94.57 | -690.128 | 3.565 |  | 139.074 | 22.05735
94.678 | -155.302 | 3.57 | 94.678 | -690.8175 | 3.57 |  | 139.174 | 22.09767
94.768 | -155.676 | 3.564 | 94.768 | -692.4811 | 3.564 |  | 139.273 | 22.0889
94.878 | -155.9 | 3.566 | 94.878 | -693.477498 | 3.566 |  | 139.374 | 22.09299
94.968 | -156.168 | 3.564 | 94.968 | -694.6696 | 3.564 |  | 139.473 | 22.04507
95.07 | -155.545 | 3.564 | 95.07 | -691.8983799 | 3.564 |  | 139.607 | 22.05968
95.17 | -155.142 | 3.564 | 95.17 | -690.1057 | 3.564 |  | 139.673 | 22.04682
95.269 | -154.945 | 3.565 | 95.269 | -689.2294479 | 3.565 |  | 139.773 | 22.05559
95.368 | -155.239 | 3.564 | 95.368 | -690.5372 | 3.564 |  | 139.874 | 22.00999
95.478 | -155.585 | 3.565 | 95.478 | -692.0763087 | 3.565 |  | 139.973 | 22.00531
95.577 | -155.922 | 3.566 | 95.577 | -693.5754 | 3.566 |  | 140.107 | 22.02812
95.679 | -156.356 | 3.564 | 95.679 | -695.5059 | 3.564 |  | 140.173 | 22.0059
95.771 | -156.873 | 3.565 | 95.771 | -697.8056 | 3.565 |  | 140.273 | 21.98952
95.871 | -157.31 | 3.564 | 95.871 | -699.7494882 | 3.564 |  | 140.373 | 22.00882
95.987 | -157.961 | 3.562 | 95.987 | -702.6453 | 3.562 |  | 140.472 | 21.9983
96.069 | -158.648 | 3.564 | 96.069 | -705.7012 | 3.564 |  | 140.573 | 22.01758
96.174 | -159.492 | 3.564 | 96.174 | -709.4555 | 3.564 |  | 140.673 | 22.02402
96.27 | -160.612 | 3.564 | 96.27 | -714.4375 | 3.564 |  | 140.773 | 22.017
96.371 | -161.198 | 3.564 | 96.371 | -717.0442 | 3.564 |  | 140.874 | 22.02461
96.498 | -161.903 | 3.564 | 96.498 | -720.1802 | 3.564 |  | 140.974 | 22.01642
96.571 | -162.736 | 3.563 | 96.571 | -723.8855 | 3.563 |  | 141.074 | 22.01408
96.672 | -163.224 | 3.567 | 96.672 | -726.0563 | 3.567 |  | 141.173 | 21.99245
96.785 | -163.512 | 3.564 | 96.785 | -727.3373 | 3.564 |  | 141.307 | 21.98777
96.869 | -164.05 | 3.564 | 96.869 | -729.730491 | 3.564 |  | 141.373 | 21.98718
96.971 | -164.78 | 3.564 | 96.971 | -732.9776916 | 3.564 |  | 141.473 | 21.97022
97.07 | -165.538 | 3.564 | 97.07 | -736.3494 | 3.564 |  | 141.573 | 21.9825
97.169 | -165.789 | 3.564 | 97.169 | -737.4659 | 3.564 |  | 141.672 | 21.99186
97.27 | -166.171 | 3.564 | 97.27 | -739.1652 | 3.564 |  | 141.806 | 22.01467
97.376 | -167.086 | 3.563 | 97.376 | -743.2353 | 3.563 |  | 141.872 | 22.03747
97.488 | -168.246 | 3.564 | 97.488 | -748.3952 | 3.564 |  | 141.972 | 22.06494
97.57 | -169.354 | 3.564 | 97.57 | -753.3238 | 3.564 |  | 142.073 | 22.0439
97.671 | -169.914 | 3.564 | 97.671 | -755.8149 | 3.564 |  | 142.172 | 22.04331
97.77 | -170.65 | 3.563 | 97.77 | -759.088743 | 3.563 |  | 142.273 | 22.05676
97.869 | -171.098 | 3.564 | 97.869 | -761.0815 | 3.564 |  | 142.373 | 22.03864
97.971 | -171.308 | 3.564 | 97.971 | -762.0157 | 3.564 |  | 142.473 | 22.04449
98.071 | -171.958 | 3.564 | 98.071 | -764.907 | 3.564 |  | 142.574 | 22.05091
98.17 | -172.137 | 3.564 | 98.17 | -765.7032 | 3.564 |  | 142.674 | 22.04332
98.271 | -172.656 | 3.565 | 98.271 | -768.0119 | 3.565 |  | 142.774 | 22.04506
98.385 | -172.883 | 3.565 | 98.385 | -769.0216 | 3.565 |  | 142.873 | 22.05325
98.471 | -173.192 | 3.564 | 98.471 | -770.3961 | 3.564 |  | 142.973 | 22.03805
98.569 | -173.636 | 3.564 | 98.569 | -772.3711 | 3.564 |  | 143.073 | 22.0363
98.669 | -174.388 | 3.569 | 98.669 | -775.7162 | 3.569 |  | 143.173 | 22.0515
98.769 | -175.013 | 3.564 | 98.769 | -778.4963 | 3.564 |  | 143.273 | 22.06494
98.874 | -175.334 | 3.564 | 98.874 | -779.9242 | 3.564 |  | 143.373 | 22.05266
98.969 | -176.319 | 3.564 | 98.969 | -784.3057 | 3.564 |  | 143.506 | 22.07488
99.07 | -177.045 | 3.564 | 99.07 | -787.5351099 | 3.564 |  | 143.572 | 22.0515
99.184 | -177.454 | 3.564 | 99.184 | -789.3544 | 3.564 |  | 143.672 | 22.05734
99.269 | -178.537 | 3.564 | 99.269 | -794.1719 | 3.564 |  | 143.773 | 22.0626
99.377 | -179.428 | 3.564 | 99.377 | -798.1352 | 3.564 |  | 143.873 | 22.02929
99.469 | -180.014 | 3.565 | 99.469 | -800.7419 | 3.565 |  | 144.006 | 22.05325
99.576 | -180.994 | 3.566 | 99.576 | -805.1011 | 3.566 |  | 144.072 | 22.05968
99.67 | -181.075 | 3.569 | 99.67 | -805.4614365 | 3.569 |  | 144.172 | 22.03454
99.788 | -181.023 | 3.566 | 99.788 | -805.2301 | 3.566 |  | 144.272 | 22.03104
99.869 | -179.577 | 3.565 | 99.869 | -798.798 | 3.565 |  | 144.372 | 22.05033
99.969 | -178.736 | 3.564 | 99.969 | -795.057 | 3.564 |  | 144.472 | 22.06435
100.072 | -178.998 | 3.564 | 100.072 | -796.2225 | 3.564 |  | 144.573 | 22.06143
100.17 | -178.967 | 3.564 | 100.17 | -796.0846 | 3.564 |  | 144.672 | 22.03688
100.269 | -179.078 | 3.564 | 100.269 | -796.5783 | 3.564 |  | 144.773 | 22.02636
100.378 | -179.437 | 3.565 | 100.378 | -798.1753 | 3.565 |  | 144.873 | 22.04682
100.469 | -180.09 | 3.564 | 100.469 | -801.0799398 | 3.564 |  | 144.974 | 22.05851
100.57 | -180.323 | 3.564 | 100.57 | -802.1164 | 3.564 |  | 145.074 | 22.03746
100.67 | -180.619 | 3.565 | 100.67 | -803.433 | 3.565 |  | 145.207 | 22.01467
100.772 | -181.078 | 3.564 | 100.772 | -805.4748 | 3.564 |  | 145.273 | 22.02929
100.874 | -181.575 | 3.563 | 100.874 | -807.6855465 | 3.563 |  | 145.373 | 22.03689
100.969 | -182.688 | 3.564 | 100.969 | -812.6364 | 3.564 |  | 145.474 | 22.03922
101.069 | -183.731 | 3.564 | 101.069 | -817.2759 | 3.564 |  | 145.574 | 22.00824
101.179 | -183.838 | 3.565 | 101.179 | -817.7519 | 3.565 |  | 145.707 | 22.03689
101.271 | -184.876 | 3.564 | 101.271 | -822.3691 | 3.564 |  | 145.773 | 22.02695
101.369 | -185.421 | 3.565 | 101.369 | -824.7934 | 3.565 |  | 145.873 | 22.04799
101.469 | -186.178 | 3.564 | 101.469 | -828.1607 | 3.564 |  | 145.972 | 22.01701
101.577 | -186.636 | 3.566 | 101.577 | -830.198 | 3.566 |  | 146.072 | 22.01642
101.67 | -186.827 | 3.565 | 101.67 | -831.0476 | 3.565 |  | 146.172 | 21.99888
101.769 | -187.163 | 3.564 | 101.769 | -832.5422 | 3.564 |  | 146.273 | 21.99947
101.87 | -187.176 | 3.564 | 101.87 | -832.6 | 3.564 |  | 146.372 | 21.9825
101.987 | -187.55 | 3.564 | 101.987 | -834.263661 | 3.564 |  | 146.473 | 22.00005
102.07 | -187.964 | 3.565 | 102.07 | -836.1052 | 3.565 |  | 146.573 | 21.98894
102.17 | -188.432 | 3.564 | 102.17 | -838.187 | 3.564 |  | 146.673 | 21.99186
102.284 | -188.358 | 3.564 | 102.284 | -837.8578 | 3.564 |  | 146.773 | 21.95501
102.37 | -188.184 | 3.565 | 102.37 | -837.0838 | 3.565 |  | 146.872 | 21.95969
102.479 | -188.145 | 3.563 | 102.479 | -836.9103519 | 3.563 |  | 146.973 | 21.99887
102.57 | -188.091 | 3.566 | 102.57 | -836.6701 | 3.566 |  | 147.072 | 21.99946
102.679 | -189.205 | 3.563 | 102.679 | -841.6254651 | 3.563 |  | 147.173 | 21.97198
102.77 | -190.784 | 3.564 | 102.77 | -848.6492 | 3.564 |  | 147.273 | 21.99302
102.874 | -192.095 | 3.565 | 102.874 | -854.4808209 | 3.565 |  | 147.406 | 21.99186
102.97 | -192.668 | 3.565 | 102.97 | -857.0297 | 3.565 |  | 147.473 | 21.98191
103.09 | -193.029 | 3.565 | 103.09 | -858.6355 | 3.565 |  | 147.572 | 21.97197
103.17 | -193.527 | 3.565 | 103.17 | -860.8507 | 3.565 |  | 147.673 | 21.98601
103.28 | -193.759 | 3.564 | 103.28 | -861.8827 | 3.564 |  | 147.772 | 21.96144
103.37 | -194.033 | 3.564 | 103.37 | -863.1015 | 3.564 |  | 147.905 | 22.01058
103.474 | -193.999 | 3.564 | 103.474 | -862.9502 | 3.564 |  | 147.972 | 22.00064
103.569 | -194.409 | 3.566 | 103.569 | -864.774 | 3.566 |  | 148.071 | 22.02168
103.669 | -195.049 | 3.561 | 103.669 | -867.6209 | 3.561 |  | 148.172 | 22.01993
103.769 | -195.347 | 3.565 | 103.769 | -868.9464 | 3.565 |  | 148.271 | 22.04565
103.869 | -196.022 | 3.566 | 103.869 | -871.949 | 3.566 |  | 148.371 | 22.05501
103.97 | -196.124 | 3.564 | 103.97 | -872.4027 | 3.564 |  | 148.472 | 22.05033
104.07 | -196.777 | 3.564 | 104.07 | -875.3074 | 3.564 |  | 148.571 | 22.07019
104.17 | -197.452 | 3.564 | 104.17 | -878.3099 | 3.564 |  | 148.673 | 22.04799
104.293 | -198.022 | 3.564 | 104.293 | -880.8454 | 3.564 |  | 148.772 | 22.06378
104.37 | -198.247 | 3.564 | 104.37 | -881.8463 | 3.564 |  | 148.873 | 22.06494
104.47 | -198.552 | 3.565 | 104.47 | -883.203 | 3.565 |  | 148.973 | 22.06845
104.57 | -199.274 | 3.563 | 104.57 | -886.4146 | 3.563 |  | 149.106 | 22.0889
104.671 | -199.538 | 3.568 | 104.671 | -887.5889 | 3.568 |  | 149.173 | 22.05968
104.77 | -200.233 | 3.565 | 104.77 | -890.6804 | 3.565 |  | 149.272 | 22.05091
104.87 | -200.981 | 3.566 | 104.87 | -894.0077 | 3.566 |  | 149.373 | 22.04156
104.969 | -201.451 | 3.564 | 104.969 | -896.0984 | 3.564 |  | 149.472 | 22.04565
105.079 | -202.135 | 3.564 | 105.079 | -899.1409497 | 3.564 |  | 149.605 | 22.02753
105.17 | -202.738 | 3.564 | 105.17 | -901.8232 | 3.564 |  | 149.672 | 22.03221
105.279 | -203.296 | 3.564 | 105.279 | -904.3053 | 3.564 |  | 149.771 | 22.04215
105.378 | -203.846 | 3.564 | 105.378 | -906.7519 | 3.564 |  | 149.872 | 22.03163
105.475 | -202.969 | 3.564 | 105.475 | -902.8508 | 3.564 |  | 149.971 | 22.03981
105.569 | -201.686 | 3.565 | 105.569 | -897.1437 | 3.565 |  | 150.071 | 22.0474
105.669 | -201.626 | 3.566 | 105.669 | -896.8768 | 3.566 |  | 150.172 | 22.04273
105.769 | -202.241 | 3.565 | 105.769 | -899.6125 | 3.565 |  | 150.272 | 22.04857
105.87 | -203.218 | 3.565 | 105.87 | -903.9584 | 3.565 |  | 150.373 | 22.05792
105.97 | -204.016 | 3.564 | 105.97 | -907.5081 | 3.564 |  | 150.472 | 22.01993
106.07 | -204.02 | 3.565 | 106.07 | -907.5258444 | 3.565 |  | 150.573 | 22.03805
106.17 | -204.014 | 3.564 | 106.17 | -907.4992 | 3.564 |  | 150.672 | 22.0135
106.27 | -204.179 | 3.564 | 106.27 | -908.2331 | 3.564 |  | 150.772 | 22.0363
106.37 | -204.412 | 3.565 | 106.37 | -909.2695 | 3.565 |  | 150.872 | 22.02752
106.471 | -205.183 | 3.564 | 106.471 | -912.6991 | 3.564 |  | 150.972 | 22.04975
106.569 | -207.279 | 3.563 | 106.569 | -922.0226 | 3.563 |  | 151.073 | 22.03921
106.669 | -207.54 | 3.564 | 106.669 | -923.1835788 | 3.564 |  | 151.172 | 22.00297
106.77 | -208.975 | 3.565 | 106.77 | -929.5667745 | 3.565 |  | 151.306 | 22.01817
106.87 | -210.363 | 3.563 | 106.87 | -935.7409 | 3.563 |  | 151.372 | 22.05442
106.98 | -210.184 | 3.564 | 106.98 | -934.9447 | 3.564 |  | 151.472 | 22.05033
107.07 | -210.002 | 3.564 | 107.07 | -934.1351 | 3.564 |  | 151.572 | 22.09241
107.169 | -210.982 | 3.565 | 107.169 | -938.4944 | 3.565 |  | 151.671 | 22.10584
107.269 | -211.122 | 3.564 | 107.269 | -939.1171 | 3.564 |  | 151.805 | 22.07722
107.369 | -211.74 | 3.565 | 107.369 | -941.8661028 | 3.565 |  | 151.871 | 22.08131
107.47 | -212.121 | 3.564 | 107.47 | -943.5609 | 3.564 |  | 151.971 | 22.10176
107.584 | -212.157 | 3.567 | 107.584 | -943.721 | 3.567 |  | 152.071 | 22.07254
107.669 | -212.501 | 3.564 | 107.669 | -945.2512 | 3.564 |  | 152.17 | 22.10758
107.769 | -212.301 | 3.564 | 107.769 | -944.3616 | 3.564 |  | 152.271 | 22.10643
107.87 | -212.124 | 3.563 | 107.87 | -943.5742 | 3.563 |  | 152.371 | 22.09766
107.992 | -212.805 | 3.564 | 107.992 | -946.6034571 | 3.564 |  | 152.471 | 22.09299
108.069 | -213.039 | 3.565 | 108.069 | -947.6443 | 3.565 |  | 152.572 | 22.08481
108.193 | -214.11 | 3.564 | 108.193 | -952.4083842 | 3.564 |  | 152.671 | 22.09591
108.27 | -215.623 | 3.565 | 108.27 | -959.1385 | 3.565 |  | 152.773 | 22.08774
108.371 | -217.473 | 3.564 | 108.371 | -967.3677 | 3.564 |  | 152.872 | 22.05851
108.471 | -218.137 | 3.564 | 108.471 | -970.3214 | 3.564 |  | 153.006 | 22.04156
108.587 | -218.001 | 3.565 | 108.587 | -969.7164 | 3.565 |  | 153.072 | 22.09883
108.684 | -218.439 | 3.566 | 108.684 | -971.6647 | 3.566 |  | 153.171 | 22.07371
108.769 | -218.48 | 3.563 | 108.769 | -971.8471056 | 3.563 |  | 153.272 | 22.06845
108.883 | -218.907 | 3.564 | 108.883 | -973.7465 | 3.564 |  | 153.371 | 22.06553
108.971 | -219.605 | 3.565 | 108.971 | -976.8513531 | 3.565 |  | 153.505 | 22.03922
109.069 | -219.686 | 3.565 | 109.069 | -977.2117 | 3.565 |  | 153.571 | 22.05676
109.17 | -220.746 | 3.564 | 109.17 | -981.9268 | 3.564 |  | 153.671 | 22.02694
109.276 | -221.097 | 3.564 | 109.276 | -983.4881 | 3.564 |  | 153.771 | 22.03923
109.37 | -221.384 | 3.565 | 109.37 | -984.7647 | 3.565 |  | 153.87 | 22.02285
109.47 | -221.284 | 3.565 | 109.47 | -984.3199 | 3.565 |  | 153.971 | 22.04506
109.577 | -221.299 | 3.563 | 109.577 | -984.3866 | 3.563 |  | 154.071 | 22.02168
109.67 | -222.886 | 3.563 | 109.67 | -991.446 | 3.563 |  | 154.171 | 22.03455
109.785 | -222.611 | 3.565 | 109.785 | -990.2227 | 3.565 |  | 154.271 | 22.04215
109.87 | -223.824 | 3.564 | 109.87 | -995.6184 | 3.564 |  | 154.371 | 22.03163
109.973 | -223.513 | 3.564 | 109.973 | -994.235 | 3.564 |  | 154.471 | 22.03981
110.071 | -224.894 | 3.564 | 110.071 | -1000.378 | 3.564 |  | 154.57 | 22.0287
110.17 | -223.881 | 3.565 | 110.17 | -995.8719 | 3.565 |  | 154.67 | 22.00239
110.27 | -226.743 | 3.564 | 110.27 | -1008.603 | 3.564 |  | 154.771 | 21.98718
110.371 | -225.999 | 3.564 | 110.371 | -1005.293 | 3.564 |  | 154.871 | 21.97841
110.474 | -225.364 | 3.565 | 110.474 | -1002.469 | 3.565 |  | 154.972 | 21.97314
110.576 | -228.156 | 3.566 | 110.576 | -1014.888 | 3.566 |  | 155.071 | 21.98893
110.683 | -226.809 | 3.563 | 110.683 | -1008.896 | 3.563 |  | 155.205 | 22.01759
110.77 | -226.294 | 3.564 | 110.77 | -1006.605 | 3.564 |  | 155.271 | 22.01175
110.879 | -228.46 | 3.564 | 110.879 | -1016.24 | 3.564 |  | 155.371 | 22.02694
110.97 | -227.2 | 3.564 | 110.97 | -1010.635584 | 3.564 |  | 155.471 | 22.00824
111.087 | -227.308 | 3.565 | 111.087 | -1011.116 | 3.565 |  | 155.571 | 22.0287
111.169 | -229.187 | 3.565 | 111.169 | -1019.474 | 3.565 |  | 155.704 | 22.04565
111.276 | -228.406 | 3.565 | 111.276 | -1016 | 3.565 |  | 155.77 | 22.04741
111.37 | -227.211 | 3.564 | 111.37 | -1010.685 | 3.564 |  | 155.87 | 22.06436
111.488 | -228.1 | 3.564 | 111.488 | -1014.638982 | 3.564 |  | 155.97 | 22.09066
111.57 | -228.45 | 3.564 | 111.57 | -1016.195859 | 3.564 |  | 156.07 | 22.09241
111.669 | -227.167 | 3.563 | 111.669 | -1010.489 | 3.563 |  | 156.17 | 22.08364
111.769 | -226.136 | 3.564 | 111.769 | -1005.903 | 3.564 |  | 156.27 | 22.08364
111.869 | -225.526 | 3.562 | 111.869 | -1003.189 | 3.562 |  | 156.37 | 22.08831
111.969 | -230.922 | 3.564 | 111.969 | -1027.192 | 3.564 |  | 156.471 | 22.0924
112.07 | -229.978 | 3.564 | 112.07 | -1022.993 | 3.564 |  | 156.571 | 22.06727
112.17 | -229.105 | 3.565 | 112.17 | -1019.109 | 3.565 |  | 156.672 | 22.08948
112.28 | -228.281 | 3.565 | 112.28 | -1015.444 | 3.565 |  | 156.772 | 22.11578
112.37 | -228.52 | 3.565 | 112.37 | -1016.507 | 3.565 |  | 156.905 | 22.0667
112.47 | -233.741 | 3.564 | 112.47 | -1039.731 | 3.564 |  | 156.971 | 22.0819
112.573 | -232.117 | 3.562 | 112.573 | -1032.507 | 3.562 |  | 157.071 | 22.08131
112.67 | -231.185 | 3.563 | 112.67 | -1028.362 | 3.563 |  | 157.171 | 22.08014
112.77 | -230.536 | 3.564 | 112.77 | -1025.475 | 3.564 |  | 157.271 | 22.06143
112.879 | -229.998 | 3.562 | 112.879 | -1023.082 | 3.562 |  | 157.404 | 22.08598
112.969 | -236.882 | 3.564 | 112.969 | -1053.703 | 3.564 |  | 157.47 | 22.08364
113.075 | -235.74 | 3.565 | 113.075 | -1048.623 | 3.565 |  | 157.57 | 22.06904
113.17 | -234.619 | 3.564 | 113.17 | -1043.637 | 3.564 |  | 157.67 | 22.10818
113.27 | -233.701 | 3.565 | 113.27 | -1039.553 | 3.565 |  | 157.77 | 22.0626
113.383 | -234.507 | 3.564 | 113.383 | -1043.139 | 3.564 |  | 157.87 | 22.11344
113.473 | -240.12 | 3.564 | 113.473 | -1068.107 | 3.564 |  | 157.971 | 22.0889
113.57 | -238.54 | 3.565 | 113.57 | -1061.078 | 3.565 |  | 158.07 | 22.09241
113.671 | -237.376 | 3.567 | 113.671 | -1055.901 | 3.567 |  | 158.17 | 22.08773
113.771 | -236.396 | 3.565 | 113.771 | -1051.541 | 3.565 |  | 158.27 | 22.0889
113.886 | -235.513 | 3.563 | 113.886 | -1047.614 | 3.563 |  | 158.37 | 22.09183
113.978 | -234.721 | 3.564 | 113.978 | -1044.091 | 3.564 |  | 158.47 | 22.0813
114.075 | -245.072 | 3.564 | 114.075 | -1090.134 | 3.564 |  | 158.569 | 22.09826
114.175 | -243.948 | 3.564 | 114.175 | -1085.134 | 3.564 |  | 158.67 | 22.09241
114.271 | -242.863 | 3.565 | 114.271 | -1080.308 | 3.565 |  | 158.77 | 22.09708
114.372 | -242.284 | 3.565 | 114.372 | -1077.733 | 3.565 |  | 158.871 | 22.10935
114.472 | -241.372 | 3.565 | 114.472 | -1073.676 | 3.565 |  | 158.971 | 22.11402
114.571 | -244.792 | 3.563 | 114.571 | -1088.889 | 3.563 |  | 159.104 | 22.11345
114.671 | -247.079 | 3.564 | 114.671 | -1099.062 | 3.564 |  | 159.171 | 22.10351
114.787 | -245.752 | 3.563 | 114.787 | -1093.159 | 3.563 |  | 159.27 | 22.08014
114.883 | -244.691 | 3.564 | 114.883 | -1088.439 | 3.564 |  | 159.37 | 22.06318
114.972 | -243.892 | 3.565 | 114.972 | -1084.885 | 3.565 |  | 159.47 | 22.0924
115.071 | -243.009 | 3.564 | 115.071 | -1080.957 | 3.564 |  | 159.603 | 22.0965
115.17 | -247.921 | 3.564 | 115.17 | -1102.807 | 3.564 |  | 159.67 | 22.09884
115.289 | -250.455 | 3.564 | 115.289 | -1114.079 | 3.564 |  | 159.769 | 22.11811
115.372 | -248.662 | 3.564 | 115.372 | -1106.103 | 3.564 |  | 159.869 | 22.13681
115.474 | -247.603 | 3.565 | 115.474 | -1101.393 | 3.565 |  | 159.969 | 22.1368
115.587 | -247.027 | 3.563 | 115.587 | -1098.83 | 3.563 |  | 160.069 | 22.14265
115.671 | -246.224 | 3.563 | 115.671 | -1095.259 | 3.563 |  | 160.17 | 22.12863
115.786 | -251.333 | 3.563 | 115.786 | -1117.984 | 3.563 |  | 160.269 | 22.12279
115.871 | -254.284 | 3.565 | 115.871 | -1131.111 | 3.565 |  | 160.37 | 22.12805
115.977 | -252.751 | 3.564 | 115.977 | -1124.292 | 3.564 |  | 160.47 | 22.14674
116.07 | -251.713 | 3.565 | 116.07 | -1119.675 | 3.565 |  | 160.571 | 22.13564
116.174 | -250.826 | 3.564 | 116.174 | -1115.729 | 3.564 |  | 160.671 | 22.12805
116.27 | -249.891 | 3.565 | 116.27 | -1111.57 | 3.565 |  | 160.804 | 22.14965
116.372 | -249.303 | 3.564 | 116.372 | -1108.955 | 3.564 |  | 160.87 | 22.11753
116.472 | -256.419 | 3.565 | 116.472 | -1140.608 | 3.565 |  | 160.971 | 22.12688
116.579 | -255.171 | 3.565 | 116.579 | -1135.057 | 3.565 |  | 161.071 | 22.11578
116.679 | -253.751 | 3.565 | 116.679 | -1128.74 | 3.565 |  | 161.171 | 22.12922
116.771 | -252.616 | 3.562 | 116.771 | -1123.692 | 3.562 |  | 161.304 | 22.15198
116.871 | -251.678 | 3.564 | 116.871 | -1119.519 | 3.564 |  | 161.371 | 22.14907
116.971 | -250.952 | 3.565 | 116.971 | -1116.29 | 3.565 |  | 161.469 | 22.1444
117.071 | -251.068 | 3.564 | 117.071 | -1116.806 | 3.564 |  | 161.569 | 22.15141
117.171 | -259.115 | 3.564 | 117.171 | -1152.601 | 3.564 |  | 161.669 | 22.14148
117.289 | -257.528 | 3.565 | 117.289 | -1145.541 | 3.565 |  | 161.769 | 22.13856
117.371 | -256.137 | 3.564 | 117.371 | -1139.354 | 3.564 |  | 161.87 | 22.1625
117.471 | -255.037 | 3.564 | 117.471 | -1134.461 | 3.564 |  | 161.969 | 22.17477
117.573 | -254.179 | 3.562 | 117.573 | -1130.644 | 3.562 |  | 162.07 | 22.16425
117.671 | -253.251 | 3.564 | 117.671 | -1126.516 | 3.564 |  | 162.169 | 22.19636
117.781 | -252.342 | 3.564 | 117.781 | -1122.473 | 3.564 |  | 162.269 | 22.23955
117.87 | -259.865 | 3.566 | 117.87 | -1155.937 | 3.566 |  | 162.369 | 22.21972
117.976 | -263.914 | 3.565 | 117.976 | -1173.948 | 3.565 |  | 162.468 | 22.2658
118.07 | -261.84 | 3.565 | 118.07 | -1164.722 | 3.565 |  | 162.57 | 22.24714
118.181 | -260.782 | 3.565 | 118.181 | -1160.016 | 3.565 |  | 162.669 | 22.26522
118.27 | -259.573 | 3.565 | 118.27 | -1154.638 | 3.565 |  | 162.77 | 22.32704
118.384 | -259.066 | 3.565 | 118.384 | -1152.383 | 3.565 |  | 162.87 | 22.33403
118.474 | -258.115 | 3.564 | 118.474 | -1148.152 | 3.564 |  | 163.003 | 22.39054
118.578 | -258.346 | 3.562 | 118.578 | -1149.18 | 3.562 |  | 163.07 | 22.37366
118.67 | -269.851 | 3.563 | 118.67 | -1200.357 | 3.563 |  | 163.169 | 22.42841
118.77 | -267.683 | 3.564 | 118.77 | -1190.713 | 3.564 |  | 163.27 | 22.48545
118.877 | -266.078 | 3.566 | 118.877 | -1183.573 | 3.566 |  | 163.369 | 22.56166
118.971 | -264.82 | 3.564 | 118.971 | -1177.978 | 3.564 |  | 163.502 | 22.73659
119.075 | -263.697 | 3.565 | 119.075 | -1172.982 | 3.565 |  | 163.569 | 22.76966
119.173 | -262.593 | 3.565 | 119.173 | -1168.071 | 3.565 |  | 163.668 | 23.71063
119.271 | -261.543 | 3.564 | 119.271 | -1163.401 | 3.564 |  | 163.769 | 26.53111
119.371 | -261.791 | 3.565 | 119.371 | -1164.504 | 3.565 |  | 163.868 | 30.70911
119.472 | -274.089 | 3.566 | 119.472 | -1219.208 | 3.566 |  | 163.968 | 37.23849
119.57 | -272.376 | 3.562 | 119.57 | -1211.588 | 3.562 |  | 164.069 | 45.45873
119.688 | -271.146 | 3.565 | 119.688 | -1206.117 | 3.565 |  | 164.168 | 54.0544
119.77 | -270.063 | 3.565 | 119.77 | -1201.3 | 3.565 |  | 164.27 | 61.00839
119.87 | -269.332 | 3.564 | 119.87 | -1198.048 | 3.564 |  | 164.369 | 66.41277
119.97 | -268.508 | 3.565 | 119.97 | -1194.383 | 3.565 |  | 164.47 | 70.82643
120.072 | -267.896 | 3.565 | 120.072 | -1191.66 | 3.565 |  | 164.57 | 73.66374
120.171 | -267.475 | 3.565 | 120.171 | -1189.788 | 3.565 |  | 164.703 | 76.42564
120.271 | -272.187 | 3.565 | 120.271 | -1210.748 | 3.565 |  | 164.77 | 77.31976
120.371 | -274.921 | 3.564 | 120.371 | -1222.909 | 3.564 |  | 164.869 | 78.64664
120.478 | -273.782 | 3.565 | 120.478 | -1217.843 | 3.565 |  | 164.969 | 79.87468
120.571 | -272.935 | 3.563 | 120.571 | -1214.075 | 3.563 |  | 165.069 | 80.77624
120.671 | -272.254 | 3.564 | 120.671 | -1211.046 | 3.564 |  | 165.202 | 82.07714
120.777 | -271.589 | 3.565 | 120.777 | -1208.088 | 3.565 |  | 165.269 | 82.65827
120.871 | -270.766 | 3.568 | 120.871 | -1204.427 | 3.568 |  | 165.368 | 83.5209
120.971 | -270.317 | 3.565 | 120.971 | -1202.429 | 3.565 |  | 165.469 | 84.26492
121.071 | -279.265 | 3.564 | 121.071 | -1242.232 | 3.564 |  | 165.568 | 85.04747
121.182 | -281.909 | 3.564 | 121.182 | -1253.993 | 3.564 |  | 165.668 | 85.70061
121.276 | -280.118 | 3.564 | 121.276 | -1246.026 | 3.564 |  | 165.769 | 86.41603
121.377 | -279.004 | 3.565 | 121.377 | -1241.071 | 3.565 |  | 165.868 | 87.29637
121.472 | -277.912 | 3.565 | 121.472 | -1236.214 | 3.565 |  | 165.969 | 86.70464
121.579 | -277.014 | 3.562 | 121.579 | -1232.219 | 3.562 |  | 166.068 | 87.29111
121.67 | -276.155 | 3.563 | 121.67 | -1228.398 | 3.563 |  | 166.168 | 87.92715
121.787 | -277.691 | 3.565 | 121.787 | -1235.231 | 3.565 |  | 166.268 | 88.46017
121.888 | -289.693 | 3.565 | 121.888 | -1288.618 | 3.565 |  | 166.368 | 89.18972
121.971 | -287.398 | 3.565 | 121.971 | -1278.41 | 3.565 |  | 166.469 | 89.66833
122.088 | -285.89 | 3.565 | 122.088 | -1271.702 | 3.565 |  | 166.568 | 90.37019
122.171 | -284.736 | 3.564 | 122.171 | -1266.568 | 3.564 |  | 166.669 | 90.86457
122.27 | -283.797 | 3.565 | 122.27 | -1262.391 | 3.565 |  | 166.769 | 91.41309
122.372 | -282.754 | 3.564 | 122.372 | -1257.752 | 3.564 |  | 166.902 | 92.23235
122.479 | -281.948 | 3.563 | 122.479 | -1254.167 | 3.563 |  | 166.969 | 92.54543
122.577 | -281.156 | 3.566 | 122.577 | -1250.644 | 3.566 |  | 167.068 | 93.13007
122.67 | -286.304 | 3.565 | 122.67 | -1273.543 | 3.565 |  | 167.169 | 93.53078
122.77 | -292.328 | 3.566 | 122.77 | -1300.339 | 3.566 |  | 167.268 | 94.14676
122.882 | -290.562 | 3.564 | 122.882 | -1292.484 | 3.564 |  | 167.401 | 94.8128
122.971 | -288.62 | 3.565 | 122.971 | -1283.845 | 3.565 |  | 167.468 | 95.16274
123.076 | -287.508 | 3.565 | 123.076 | -1278.899 | 3.565 |  | 167.567 | 95.6546
123.171 | -286.558 | 3.565 | 123.171 | -1274.673 | 3.565 |  | 167.668 | 96.02239
123.272 | -285.499 | 3.564 | 123.272 | -1269.962 | 3.564 |  | 167.767 | 96.59465
123.372 | -284.63 | 3.565 | 123.372 | -1266.097 | 3.565 |  | 167.867 | 97.10741
123.486 | -283.836 | 3.564 | 123.486 | -1262.565 | 3.564 |  | 167.968 | 97.64331
123.578 | -291.336 | 3.564 | 123.578 | -1295.927 | 3.564 |  | 168.067 | 98.12891
123.671 | -300.983 | 3.565 | 123.671 | -1338.839 | 3.565 |  | 168.169 | 98.50313
123.77 | -298.377 | 3.565 | 123.77 | -1327.247 | 3.565 |  | 168.268 | 99.08001
123.888 | -296.63 | 3.565 | 123.888 | -1319.475 | 3.565 |  | 168.369 | 99.40771
123.97 | -295.221 | 3.565 | 123.97 | -1313.208 | 3.565 |  | 168.469 | 99.86771
124.07 | -294.19 | 3.564 | 124.07 | -1308.622 | 3.564 |  | 168.602 | 100.3374
124.17 | -292.899 | 3.564 | 124.17 | -1302.879 | 3.564 |  | 168.669 | 100.6067
124.27 | -291.868 | 3.565 | 124.27 | -1298.293 | 3.565 |  | 168.768 | 101.0516
124.372 | -291.265 | 3.564 | 124.372 | -1295.611 | 3.564 |  | 168.869 | 101.384
124.471 | -301.612 | 3.565 | 124.471 | -1341.637 | 3.565 |  | 168.968 | 101.812
124.57 | -306.954 | 3.566 | 124.57 | -1365.399 | 3.566 |  | 169.101 | 102.2158
124.67 | -305.17 | 3.563 | 124.67 | -1357.463 | 3.563 |  | 169.168 | 102.5544
124.777 | -303.72 | 3.566 | 124.777 | -1351.013 | 3.566 |  | 169.267 | 102.9494
124.871 | -302.558 | 3.564 | 124.871 | -1345.845 | 3.564 |  | 169.368 | 103.2926
124.971 | -301.365 | 3.565 | 124.971 | -1340.538 | 3.565 |  | 169.467 | 103.7068
125.07 | -300.624 | 3.565 | 125.07 | -1337.242 | 3.565 |  | 169.567 | 104.0869
125.17 | -299.798 | 3.565 | 125.17 | -1333.567 | 3.565 |  | 169.668 | 104.5171
125.271 | -299.052 | 3.564 | 125.271 | -1330.249 | 3.564 |  | 169.768 | 104.8831
125.374 | -298.384 | 3.565 | 125.374 | -1327.278 | 3.565 |  | 169.868 | 105.2851
125.472 | -305.976 | 3.565 | 125.472 | -1361.049 | 3.565 |  | 169.967 | 105.6343
125.581 | -311.174 | 3.568 | 125.581 | -1384.17 | 3.568 |  | 170.068 | 105.9742
125.68 | -309.357 | 3.564 | 125.68 | -1376.088 | 3.564 |  | 170.167 | 106.3579
125.77 | -307.976 | 3.563 | 125.77 | -1369.945 | 3.563 |  | 170.267 | 106.7058
125.87 | -306.703 | 3.565 | 125.87 | -1364.282 | 3.565 |  | 170.368 | 107.0493
125.982 | -305.905 | 3.565 | 125.982 | -1360.733 | 3.565 |  | 170.468 | 107.4306
126.078 | -304.867 | 3.565 | 126.078 | -1356.115 | 3.565 |  | 170.569 | 107.7927
126.171 | -304.167 | 3.565 | 126.171 | -1353.002 | 3.565 |  | 170.668 | 108.1356
126.27 | -303.814 | 3.565 | 126.27 | -1351.432 | 3.565 |  | 170.802 | 108.5562
126.371 | -302.963 | 3.564 | 126.371 | -1347.646 | 3.564 |  | 170.868 | 108.7303
126.472 | -302.243 | 3.565 | 126.472 | -1344.443 | 3.565 |  | 170.968 | 109.0435
126.571 | -315.089 | 3.566 | 126.571 | -1401.585 | 3.566 |  | 171.068 | 109.4362
126.67 | -318.091 | 3.566 | 126.67 | -1414.939 | 3.566 |  | 171.167 | 109.6822
126.771 | -316.236 | 3.565 | 126.771 | -1406.687 | 3.565 |  | 171.301 | 110.2816
126.871 | -314.961 | 3.564 | 126.871 | -1401.016 | 3.564 |  | 171.367 | 110.4835
126.972 | -313.888 | 3.565 | 126.972 | -1396.243 | 3.565 |  | 171.467 | 110.8329
127.071 | -313 | 3.565 | 127.071 | -1392.29286 | 3.565 |  | 171.567 | 111.1939
127.18 | -312.15 | 3.565 | 127.18 | -1388.511873 | 3.565 |  | 171.666 | 111.5608
127.28 | -311.304 | 3.565 | 127.28 | -1384.749 | 3.565 |  | 171.767 | 111.9562
127.382 | -310.441 | 3.565 | 127.382 | -1380.91 | 3.565 |  | 171.867 | 112.2028
127.482 | -310.057 | 3.564 | 127.482 | -1379.202 | 3.564 |  | 171.967 | 112.6118
127.571 | -309.337 | 3.559 | 127.571 | -1375.999 | 3.559 |  | 172.068 | 112.9285
127.679 | -308.622 | 3.564 | 127.679 | -1372.819 | 3.564 |  | 172.168 | 113.2374
127.769 | -320.496 | 3.568 | 127.769 | -1425.637 | 3.568 |  | 172.269 | 113.4924
127.871 | -321.106 | 3.564 | 127.871 | -1428.35 | 3.564 |  | 172.368 | 113.874
127.97 | -318.933 | 3.565 | 127.97 | -1418.684 | 3.565 |  | 172.502 | 114.2646
128.07 | -317.512 | 3.565 | 128.07 | -1412.363 | 3.565 |  | 172.568 | 114.4623
128.171 | -316.18 | 3.565 | 128.171 | -1406.438 | 3.565 |  | 172.668 | 114.6678
128.269 | -315.255 | 3.565 | 128.269 | -1402.324 | 3.565 |  | 172.768 | 114.9433
128.386 | -314.325 | 3.565 | 128.386 | -1398.187 | 3.565 |  | 172.867 | 115.1079
128.469 | -313.53 | 3.564 | 128.469 | -1394.65 | 3.564 |  | 173.001 | 115.503
128.586 | -312.586 | 3.565 | 128.586 | -1390.451 | 3.565 |  | 173.067 | 115.7192
128.678 | -311.867 | 3.565 | 128.678 | -1387.253 | 3.565 |  | 173.167 | 115.9755
128.769 | -311.465 | 3.565 | 128.769 | -1385.465 | 3.565 |  | 173.267 | 116.202
128.87 | -310.375 | 3.564 | 128.87 | -1380.616 | 3.564 |  | 173.367 | 116.447
128.97 | -310.189 | 3.565 | 128.97 | -1379.789 | 3.565 |  | 173.467 | 116.7324
129.074 | -330.251 | 3.565 | 129.074 | -1469.029 | 3.565 |  | 173.567 | 117.0241
129.183 | -330.055 | 3.565 | 129.183 | -1468.157 | 3.565 |  | 173.667 | 117.3153
129.269 | -327.905 | 3.565 | 129.269 | -1458.594 | 3.565 |  | 173.767 | 117.4501
129.37 | -326.209 | 3.565 | 129.37 | -1451.049 | 3.565 |  | 173.867 | 117.6975
129.469 | -324.71 | 3.564 | 129.469 | -1444.382 | 3.564 |  | 173.967 | 118.002
129.569 | -323.679 | 3.567 | 129.569 | -1439.795 | 3.567 |  | 174.067 | 118.2441
129.677 | -322.638 | 3.565 | 129.677 | -1435.165 | 3.565 |  | 174.166 | 118.4845
129.77 | -321.855 | 3.565 | 129.77 | -1431.682 | 3.565 |  | 174.267 | 118.7914
129.881 | -320.98 | 3.567 | 129.881 | -1427.79 | 3.567 |  | 174.367 | 118.9742
129.97 | -320.244 | 3.565 | 129.97 | -1424.516 | 3.565 |  | 174.468 | 119.1357
130.07 | -319.301 | 3.564 | 130.07 | -1420.321 | 3.564 |  | 174.568 | 119.4283
130.182 | -333.222 | 3.565 | 130.182 | -1482.245 | 3.565 |  | 174.701 | 119.7882
130.27 | -338.052 | 3.564 | 130.27 | -1503.73 | 3.564 |  | 174.767 | 120.0721
130.371 | -336.075 | 3.564 | 130.371 | -1494.936 | 3.564 |  | 174.867 | 120.3542
130.47 | -334.85 | 3.566 | 130.47 | -1489.486467 | 3.566 |  | 174.967 | 120.5788
130.577 | -333.683 | 3.566 | 130.577 | -1484.295 | 3.566 |  | 175.067 | 120.8688
130.68 | -332.505 | 3.561 | 130.68 | -1479.055 | 3.561 |  | 175.2 | 121.1167
130.77 | -331.247 | 3.565 | 130.77 | -1473.46 | 3.565 |  | 175.266 | 121.2535
130.875 | -330.377 | 3.565 | 130.875 | -1469.59 | 3.565 |  | 175.366 | 121.521
130.969 | -329.808 | 3.565 | 130.969 | -1467.059 | 3.565 |  | 175.466 | 121.7573
131.07 | -328.734 | 3.564 | 131.07 | -1462.281 | 3.564 |  | 175.566 | 121.9319
131.17 | -328.227 | 3.565 | 131.17 | -1460.026 | 3.565 |  | 175.666 | 122.0612
131.279 | -338.952 | 3.565 | 131.279 | -1507.733 | 3.565 |  | 175.766 | 122.2349
131.373 | -343.471 | 3.565 | 131.373 | -1527.835 | 3.565 |  | 175.866 | 122.4664
131.472 | -341.69 | 3.564 | 131.472 | -1519.912 | 3.564 |  | 175.967 | 122.7258
131.576 | -340.312 | 3.566 | 131.576 | -1513.783 | 3.566 |  | 176.067 | 122.9673
131.671 | -338.999 | 3.565 | 131.671 | -1507.942 | 3.565 |  | 176.168 | 123.1536
131.783 | -338.01 | 3.565 | 131.783 | -1503.543 | 3.565 |  | 176.268 | 123.3355
131.877 | -337.074 | 3.564 | 131.877 | -1499.379 | 3.564 |  | 176.401 | 123.506
131.978 | -336.064 | 3.565 | 131.978 | -1494.887 | 3.565 |  | 176.467 | 123.5841
132.078 | -335.588 | 3.565 | 132.078 | -1492.769 | 3.565 |  | 176.567 | 123.6545
132.17 | -347.074 | 3.564 | 132.17 | -1543.862 | 3.564 |  | 176.667 | 123.8065
132.271 | -348.851 | 3.565 | 132.271 | -1551.766 | 3.565 |  | 176.767 | 123.9051
132.371 | -346.963 | 3.565 | 132.371 | -1543.368 | 3.565 |  | 176.9 | 124.1561
132.471 | -345.499 | 3.563 | 132.471 | -1536.856 | 3.563 |  | 176.966 | 124.2769
132.571 | -344.219 | 3.565 | 132.571 | -1531.162 | 3.565 |  | 177.066 | 124.5461
132.675 | -343.452 | 3.565 | 132.675 | -1527.75 | 3.565 |  | 177.166 | 124.7048
132.771 | -342.201 | 3.564 | 132.771 | -1522.185 | 3.564 |  | 177.266 | 124.8149
132.87 | -341.376 | 3.564 | 132.87 | -1518.516 | 3.564 |  | 177.366 | 125.0583
132.986 | -340.74 | 3.565 | 132.986 | -1515.686 | 3.565 |  | 177.467 | 125.2765
133.088 | -350.746 | 3.565 | 133.088 | -1560.195 | 3.565 |  | 177.567 | 125.548
133.181 | -349.048 | 3.565 | 133.181 | -1552.642 | 3.565 |  | 177.667 | 125.7808
133.275 | -347.553 | 3.565 | 133.275 | -1545.992 | 3.565 |  | 177.767 | 125.9536
133.378 | -346.154 | 3.564 | 133.378 | -1539.769 | 3.564 |  | 177.867 | 126.1382
133.472 | -345.195 | 3.564 | 133.472 | -1535.503 | 3.564 |  | 177.966 | 126.234
133.571 | -343.62 | 3.563 | 133.571 | -1528.497 | 3.563 |  | 178.065 | 126.3238
133.671 | -342.789 | 3.563 | 133.671 | -1524.801 | 3.563 |  | 178.166 | 126.5572
133.77 | -341.9 | 3.564 | 133.77 | -1520.846418 | 3.564 |  | 178.266 | 126.7106
133.87 | -354.341 | 3.565 | 133.87 | -1576.187 | 3.565 |  | 178.367 | 126.8901
133.971 | -352.866 | 3.565 | 133.971 | -1569.626 | 3.565 |  | 178.467 | 126.9753
134.071 | -351.325 | 3.565 | 134.071 | -1562.771 | 3.565 |  | 178.6 | 127.1364
134.188 | -350.239 | 3.565 | 134.188 | -1557.94 | 3.565 |  | 178.667 | 127.2284
134.275 | -348.849 | 3.564 | 134.275 | -1551.757 | 3.564 |  | 178.766 | 127.4497
134.372 | -349.43 | 3.565 | 134.372 | -1554.342 | 3.565 |  | 178.866 | 127.5883
134.477 | -358.363 | 3.567 | 134.477 | -1594.077 | 3.567 |  | 178.966 | 127.8407
134.575 | -356.243 | 3.565 | 134.575 | -1584.647 | 3.565 |  | 179.099 | 128.0229
134.672 | -355.159 | 3.565 | 134.672 | -1579.825 | 3.565 |  | 179.166 | 128.1627
134.77 | -353.639 | 3.565 | 134.77 | -1573.064 | 3.565 |  | 179.265 | 128.4046
134.871 | -353.352 | 3.566 | 134.871 | -1571.787 | 3.566 |  | 179.365 | 128.6877
134.976 | -359.041 | 3.565 | 134.976 | -1597.093 | 3.565 |  | 179.465 | 128.9
135.07 | -357.267 | 3.564 | 135.07 | -1589.202 | 3.564 |  | 179.565 | 129.0904
135.172 | -355.914 | 3.565 | 135.172 | -1583.184 | 3.565 |  | 179.666 | 129.3096
135.276 | -354.964 | 3.565 | 135.276 | -1578.958 | 3.565 |  | 179.765 | 129.4639
135.371 | -353.911 | 3.565 | 135.371 | -1574.274 | 3.565 |  | 179.866 | 129.6132
135.473 | -355.552 | 3.565 | 135.473 | -1581.574 | 3.565 |  | 179.966 | 129.8467
135.574 | -361.026 | 3.562 | 135.574 | -1605.923 | 3.562 |  | 180.066 | 130.1248
135.677 | -359.477 | 3.566 | 135.677 | -1599.033 | 3.566 |  | 180.166 | 130.3198
135.781 | -358.04 | 3.565 | 135.781 | -1592.641 | 3.565 |  | 180.265 | 130.4162
135.871 | -356.92 | 3.563 | 135.871 | -1587.659 | 3.563 |  | 180.366 | 130.4899
135.971 | -357.875 | 3.565 | 135.971 | -1591.907 | 3.565 |  | 180.465 | 130.5064
136.072 | -361.285 | 3.564 | 136.072 | -1607.075 | 3.564 |  | 180.566 | 130.6833
136.172 | -359.883 | 3.565 | 136.172 | -1600.839 | 3.565 |  | 180.666 | 130.8594
136.272 | -358.756 | 3.563 | 136.272 | -1595.826 | 3.563 |  | 180.766 | 131.066
136.378 | -357.995 | 3.566 | 136.378 | -1592.441 | 3.566 |  | 180.867 | 131.2209
136.472 | -365.248 | 3.564 | 136.472 | -1624.703 | 3.564 |  | 180.966 | 131.4048
136.573 | -365.06 | 3.565 | 136.573 | -1623.867 | 3.565 |  | 181.067 | 131.5441
136.68 | -363.776 | 3.565 | 136.68 | -1618.156 | 3.565 |  | 181.166 | 131.6848
136.771 | -362.788 | 3.564 | 136.771 | -1613.761 | 3.564 |  | 181.266 | 131.8462
136.878 | -361.944 | 3.564 | 136.878 | -1610.007 | 3.564 |  | 181.366 | 132.0484
136.972 | -365.906 | 3.564 | 136.972 | -1627.63 | 3.564 |  | 181.466 | 132.1629
137.077 | -370.955 | 3.565 | 137.077 | -1650.089 | 3.565 |  | 181.566 | 132.4301
137.172 | -369.428 | 3.564 | 137.172 | -1643.297 | 3.564 |  | 181.665 | 132.6408
137.282 | -368.175 | 3.565 | 137.282 | -1637.723 | 3.565 |  | 181.765 | 132.8264
137.371 | -369.747 | 3.565 | 137.371 | -1644.716 | 3.565 |  | 181.865 | 132.9529
137.47 | -371.449 | 3.565 | 137.47 | -1652.287 | 3.565 |  | 181.965 | 133.1095
137.571 | -370.084 | 3.563 | 137.571 | -1646.215 | 3.563 |  | 182.066 | 133.2822
137.67 | -368.942 | 3.564 | 137.67 | -1641.135 | 3.564 |  | 182.165 | 133.4632
137.77 | -371.817 | 3.566 | 137.77 | -1653.924 | 3.566 |  | 182.266 | 133.611
137.871 | -371.215 | 3.565 | 137.871 | -1651.246 | 3.565 |  | 182.366 | 133.8007
137.97 | -370.137 | 3.565 | 137.97 | -1646.451 | 3.565 |  | 182.466 | 133.9086
138.08 | -371.739 | 3.565 | 138.08 | -1653.577 | 3.565 |  | 182.567 | 134.0189
138.172 | -374.353 | 3.565 | 138.172 | -1665.205 | 3.565 |  | 182.666 | 134.1305
138.271 | -373.219 | 3.565 | 138.271 | -1660.16 | 3.565 |  | 182.767 | 134.2444
138.377 | -372.375 | 3.565 | 138.377 | -1656.406 | 3.565 |  | 182.866 | 134.3806
138.488 | -376.718 | 3.564 | 138.488 | -1675.725 | 3.564 |  | 182.967 | 134.4573
138.581 | -376.349 | 3.564 | 138.581 | -1674.083 | 3.564 |  | 183.067 | 134.5221
138.671 | -374.932 | 3.564 | 138.671 | -1667.78 | 3.564 |  | 183.166 | 134.6274
138.77 | -376.885 | 3.564 | 138.77 | -1676.467 | 3.564 |  | 183.267 | 134.7453
138.871 | -376.197 | 3.565 | 138.871 | -1673.407 | 3.565 |  | 183.366 | 134.9437
138.97 | -376.656 | 3.565 | 138.97 | -1675.449 | 3.565 |  | 183.466 | 135.0594
139.088 | -375.765 | 3.565 | 139.088 | -1671.485 | 3.565 |  | 183.566 | 135.1871
139.171 | -374.951 | 3.565 | 139.171 | -1667.865 | 3.565 |  | 183.665 | 135.3433
139.28 | -377.945 | 3.565 | 139.28 | -1681.183 | 3.565 |  | 183.767 | 135.5083
139.374 | -376.662 | 3.564 | 139.374 | -1675.475 | 3.564 |  | 183.866 | 135.684
139.47 | -379.918 | 3.565 | 139.47 | -1689.959 | 3.565 |  | 183.965 | 135.7916
139.58 | -378.871 | 3.564 | 139.58 | -1685.302 | 3.564 |  | 184.065 | 135.811
139.67 | -380.585 | 3.565 | 139.67 | -1692.926 | 3.565 |  | 184.165 | 135.8739
139.772 | -380.442 | 3.566 | 139.772 | -1692.29 | 3.566 |  | 184.265 | 135.888
139.887 | -380.418 | 3.565 | 139.887 | -1692.183 | 3.565 |  | 184.364 | 135.9288
139.972 | -381.758 | 3.565 | 139.972 | -1698.144 | 3.565 |  | 184.466 | 135.8918
140.072 | -381.904 | 3.565 | 140.072 | -1698.793 | 3.565 |  | 184.565 | 135.9226
140.179 | -381.647 | 3.565 | 140.179 | -1697.65 | 3.565 |  | 184.665 | 136.018
140.272 | -381.941 | 3.565 | 140.272 | -1698.958 | 3.565 |  | 184.766 | 136.106
140.376 | -383.382 | 3.564 | 140.376 | -1705.367 | 3.564 |  | 184.865 | 136.2115
140.479 | -386.321 | 3.564 | 140.479 | -1718.441 | 3.564 |  | 184.966 | 136.2347
140.572 | -387.435 | 3.565 | 140.572 | -1723.396 | 3.565 |  | 185.065 | 136.3419
140.672 | -388.084 | 3.565 | 140.672 | -1726.283 | 3.565 |  | 185.166 | 136.4176
140.771 | -388.606 | 3.563 | 140.771 | -1728.605 | 3.563 |  | 185.265 | 136.4295
140.878 | -390.715 | 3.564 | 140.878 | -1737.986 | 3.564 |  | 185.365 | 136.4375
140.972 | -391.401 | 3.565 | 140.972 | -1741.038 | 3.565 |  | 185.465 | 136.4608
141.071 | -391.864 | 3.565 | 141.071 | -1743.097 | 3.565 |  | 185.564 | 136.5595
141.172 | -392.076 | 3.565 | 141.172 | -1744.04 | 3.565 |  | 185.665 | 136.6649
141.271 | -391.958 | 3.564 | 141.271 | -1743.515 | 3.564 |  | 185.764 | 136.7554
141.371 | -392.002 | 3.564 | 141.371 | -1743.711 | 3.564 |  | 185.864 | 136.8253
141.488 | -393.901 | 3.565 | 141.488 | -1752.158 | 3.565 |  | 185.965 | 136.8913
141.573 | -395.454 | 3.563 | 141.573 | -1759.066 | 3.563 |  | 186.065 | 136.9523
141.671 | -395.964 | 3.565 | 141.671 | -1761.335 | 3.565 |  | 186.166 | 137.0446
141.777 | -396.267 | 3.564 | 141.777 | -1762.683 | 3.564 |  | 186.265 | 137.153
141.871 | -396.659 | 3.565 | 141.871 | -1764.426 | 3.565 |  | 186.366 | 137.2663
141.971 | -396.858 | 3.565 | 141.971 | -1765.312 | 3.565 |  | 186.466 | 137.2668
142.075 | -396.81 | 3.565 | 142.075 | -1765.098 | 3.565 |  | 186.566 | 137.2379
142.171 | -397.238 | 3.565 | 142.171 | -1767.002 | 3.565 |  | 186.666 | 137.274
142.278 | -397.335 | 3.565 | 142.278 | -1767.433 | 3.565 |  | 186.765 | 137.2829
142.375 | -397.514 | 3.565 | 142.375 | -1768.23 | 3.565 |  | 186.866 | 137.3318
142.479 | -397.568 | 3.567 | 142.479 | -1768.47 | 3.567 |  | 186.965 | 137.3822
142.571 | -397.529 | 3.564 | 142.571 | -1768.296 | 3.564 |  | 187.065 | 137.3869
142.672 | -396.982 | 3.564 | 142.672 | -1765.863 | 3.564 |  | 187.165 | 137.4381
142.779 | -396.913 | 3.565 | 142.779 | -1765.556 | 3.565 |  | 187.264 | 137.5026
142.872 | -397.322 | 3.565 | 142.872 | -1767.376 | 3.565 |  | 187.365 | 137.5275
142.972 | -398.501 | 3.565 | 142.972 | -1772.62 | 3.565 |  | 187.464 | 137.5788
143.072 | -399.414 | 3.565 | 143.072 | -1776.681 | 3.565 |  | 187.564 | 137.6603
143.171 | -400.847 | 3.565 | 143.171 | -1783.056 | 3.565 |  | 187.665 | 137.7519
143.272 | -402.716 | 3.565 | 143.272 | -1791.369 | 3.565 |  | 187.764 | 137.8207
143.372 | -402.72 | 3.565 | 143.372 | -1791.387 | 3.565 |  | 187.865 | 137.9204
143.472 | -403.652 | 3.565 | 143.472 | -1795.533 | 3.565 |  | 187.964 | 137.955
143.583 | -404.396 | 3.567 | 143.583 | -1798.842 | 3.567 |  | 188.064 | 138.0127
143.671 | -404.742 | 3.565 | 143.671 | -1800.381 | 3.565 |  | 188.164 | 137.9564
143.771 | -405.53 | 3.566 | 143.771 | -1803.887 | 3.566 |  | 188.264 | 137.9454
143.884 | -406.062 | 3.565 | 143.884 | -1806.253 | 3.565 |  | 188.365 | 138.0834
143.971 | -405.459 | 3.564 | 143.971 | -1803.571 | 3.564 |  | 188.465 | 138.1676
144.096 | -405.608 | 3.565 | 144.096 | -1804.234 | 3.565 |  | 188.565 | 138.2205
144.171 | -406.195 | 3.565 | 144.171 | -1806.845 | 3.565 |  | 188.665 | 138.2207
144.271 | -406.648 | 3.565 | 144.271 | -1808.86 | 3.565 |  | 188.765 | 138.2241
144.378 | -406.824 | 3.566 | 144.378 | -1809.643 | 3.566 |  | 188.865 | 138.2532
144.472 | -406.897 | 3.566 | 144.472 | -1809.967 | 3.566 |  | 188.965 | 138.2608
144.571 | -406.552 | 3.566 | 144.571 | -1808.433 | 3.566 |  | 189.065 | 138.3188
144.674 | -405.091 | 3.566 | 144.674 | -1801.934 | 3.566 |  | 189.164 | 138.353
144.783 | -404.886 | 3.565 | 144.783 | -1801.022 | 3.565 |  | 189.264 | 138.3948
144.871 | -404.523 | 3.565 | 144.871 | -1799.407 | 3.565 |  | 189.364 | 138.5536
144.974 | -404.311 | 3.565 | 144.974 | -1798.464 | 3.565 |  | 189.464 | 138.625
145.07 | -404.784 | 3.565 | 145.07 | -1800.568 | 3.565 |  | 189.564 | 138.6797
145.171 | -405.66 | 3.565 | 145.171 | -1804.465 | 3.565 |  | 189.664 | 138.6991
145.271 | -405.951 | 3.565 | 145.271 | -1805.759 | 3.565 |  | 189.763 | 138.7467
145.372 | -406.371 | 3.565 | 145.372 | -1807.628 | 3.565 |  | 189.864 | 138.8512
145.471 | -406.538 | 3.566 | 145.471 | -1808.37 | 3.566 |  | 189.964 | 138.7798
145.571 | -407.107 | 3.564 | 145.571 | -1810.901 | 3.564 |  | 190.065 | 138.714
145.671 | -408.503 | 3.565 | 145.671 | -1817.111 | 3.565 |  | 190.165 | 138.675
145.783 | -409.329 | 3.567 | 145.783 | -1820.785 | 3.567 |  | 190.265 | 138.6564
145.881 | -410.057 | 3.566 | 145.881 | -1824.024 | 3.566 |  | 190.365 | 138.6385
145.972 | -412.7 | 3.565 | 145.972 | -1835.780394 | 3.565 |  | 190.465 | 138.629
146.071 | -416.429 | 3.565 | 146.071 | -1852.368 | 3.565 |  | 190.565 | 138.685
146.172 | -418.122 | 3.564 | 146.172 | -1859.899 | 3.564 |  | 190.665 | 138.6357
146.271 | -417.852 | 3.565 | 146.271 | -1858.698 | 3.565 |  | 190.765 | 138.5261
146.371 | -418.543 | 3.563 | 146.371 | -1861.771 | 3.563 |  | 190.864 | 138.4596
146.471 | -418.922 | 3.565 | 146.471 | -1863.457 | 3.565 |  | 190.964 | 138.4372
146.572 | -418.859 | 3.564 | 146.572 | -1863.177 | 3.564 |  | 191.064 | 138.4576
146.67 | -418.687 | 3.567 | 146.67 | -1862.412 | 3.567 |  | 191.164 | 138.4487
146.772 | -418.707 | 3.565 | 146.772 | -1862.501 | 3.565 |  | 191.264 | 138.4193
146.871 | -418.792 | 3.564 | 146.871 | -1862.879 | 3.564 |  | 191.364 | 138.461
146.972 | -420.43 | 3.565 | 146.972 | -1870.165 | 3.565 |  | 191.464 | 138.5026
147.088 | -421.676 | 3.565 | 147.088 | -1875.708 | 3.565 |  | 191.565 | 138.5624
147.173 | -421.545 | 3.565 | 147.173 | -1875.125 | 3.565 |  | 191.665 | 138.5797
147.274 | -422.138 | 3.565 | 147.274 | -1877.763 | 3.565 |  | 191.765 | 138.6121
147.372 | -423.527 | 3.566 | 147.372 | -1883.941 | 3.566 |  | 191.865 | 138.5884
147.472 | -424.582 | 3.566 | 147.472 | -1888.634 | 3.566 |  | 191.963 | 138.619
147.582 | -424.927 | 3.565 | 147.582 | -1890.169 | 3.565 |  | 192.064 | 138.6894
147.671 | -425.66 | 3.565 | 147.671 | -1893.429 | 3.565 |  | 192.163 | 138.708
147.781 | -426.531 | 3.564 | 147.781 | -1897.304 | 3.564 |  | 192.264 | 138.692
147.878 | -427.068 | 3.565 | 147.878 | -1899.692 | 3.565 |  | 192.364 | 138.7076
147.988 | -426.88 | 3.565 | 147.988 | -1898.856 | 3.565 |  | 192.464 | 138.7296
148.071 | -426.941 | 3.565 | 148.071 | -1899.127 | 3.565 |  | 192.565 | 138.7589
148.179 | -427.45 | 3.565 | 148.179 | -1901.391639 | 3.565 |  | 192.664 | 138.6876
148.271 | -428.466 | 3.565 | 148.271 | -1905.911 | 3.565 |  | 192.764 | 138.6897
148.376 | -429.886 | 3.565 | 148.376 | -1912.228 | 3.565 |  | 192.864 | 138.7822
148.471 | -430.834 | 3.562 | 148.471 | -1916.444 | 3.562 |  | 192.964 | 138.7974
148.571 | -432.134 | 3.564 | 148.571 | -1922.227 | 3.564 |  | 193.064 | 138.8029
148.672 | -433.648 | 3.564 | 148.672 | -1928.962 | 3.564 |  | 193.163 | 138.8445
148.773 | -434.361 | 3.564 | 148.773 | -1932.133 | 3.564 |  | 193.263 | 138.7837
148.872 | -434.971 | 3.565 | 148.872 | -1934.847 | 3.565 |  | 193.363 | 138.771
148.978 | -435.558 | 3.565 | 148.978 | -1937.458 | 3.565 |  | 193.463 | 138.7206
149.073 | -436.007 | 3.565 | 149.073 | -1939.455 | 3.565 |  | 193.563 | 138.7261
149.19 | -435.639 | 3.565 | 149.19 | -1937.818 | 3.565 |  | 193.662 | 138.773
149.277 | -435.279 | 3.564 | 149.277 | -1936.217 | 3.564 |  | 193.764 | 138.8039
149.373 | -433.418 | 3.565 | 149.373 | -1927.939 | 3.565 |  | 193.863 | 138.9016
149.482 | -432.833 | 3.565 | 149.482 | -1925.336 | 3.565 |  | 193.964 | 138.9412
149.573 | -432.942 | 3.562 | 149.573 | -1925.821 | 3.562 |  | 194.064 | 138.9579
149.677 | -432.469 | 3.566 | 149.677 | -1923.717 | 3.566 |  | 194.164 | 138.952
149.772 | -431.873 | 3.564 | 149.772 | -1921.066 | 3.564 |  | 194.265 | 139.028
149.872 | -432.347 | 3.565 | 149.872 | -1923.175 | 3.565 |  | 194.364 | 139.1078
149.972 | -433.832 | 3.565 | 149.972 | -1929.78 | 3.565 |  | 194.464 | 139.1692
150.072 | -434.136 | 3.565 | 150.072 | -1931.132 | 3.565 |  | 194.564 | 139.1794
150.172 | -434.253 | 3.564 | 150.172 | -1931.653 | 3.564 |  | 194.664 | 139.1595
150.272 | -434.377 | 3.565 | 150.272 | -1932.204 | 3.565 |  | 194.764 | 139.1877
150.394 | -434.775 | 3.563 | 150.394 | -1933.975 | 3.563 |  | 194.863 | 139.2589
150.472 | -435.602 | 3.564 | 150.472 | -1937.654 | 3.564 |  | 194.963 | 139.2988
150.572 | -436.354 | 3.564 | 150.572 | -1940.999 | 3.564 |  | 195.063 | 139.3234
150.672 | -437.327 | 3.565 | 150.672 | -1945.327 | 3.565 |  | 195.163 | 139.3347
150.772 | -438.481 | 3.563 | 150.772 | -1950.46 | 3.563 |  | 195.263 | 139.2952
150.873 | -439.292 | 3.565 | 150.873 | -1954.067 | 3.565 |  | 195.362 | 139.3041
150.982 | -440.386 | 3.565 | 150.982 | -1958.934 | 3.565 |  | 195.463 | 139.3428
151.077 | -440.614 | 3.564 | 151.077 | -1959.948 | 3.564 |  | 195.563 | 139.365
151.173 | -441.097 | 3.565 | 151.173 | -1962.096 | 3.565 |  | 195.663 | 139.3799
151.273 | -441.908 | 3.565 | 151.273 | -1965.704 | 3.565 |  | 195.763 | 139.3988
151.372 | -442.758 | 3.565 | 151.372 | -1969.485 | 3.565 |  | 195.862 | 139.4418
151.472 | -442.825 | 3.565 | 151.472 | -1969.783 | 3.565 |  | 195.963 | 139.4327
151.572 | -442.551 | 3.565 | 151.572 | -1968.564 | 3.565 |  | 196.062 | 139.4228
151.68 | -442.534 | 3.566 | 151.68 | -1968.489 | 3.566 |  | 196.163 | 139.4744
151.773 | -441.652 | 3.565 | 151.773 | -1964.565 | 3.565 |  | 196.263 | 139.5537
151.872 | -441.047 | 3.565 | 151.872 | -1961.874 | 3.565 |  | 196.363 | 139.5835
151.987 | -440.688 | 3.565 | 151.987 | -1960.277 | 3.565 |  | 196.464 | 139.663
152.073 | -440.532 | 3.565 | 152.073 | -1959.583 | 3.565 |  | 196.563 | 139.6822
152.172 | -441.921 | 3.565 | 152.172 | -1965.762 | 3.565 |  | 196.664 | 139.7139
152.276 | -444.523 | 3.565 | 152.276 | -1977.336 | 3.565 |  | 196.763 | 139.7209
152.373 | -445.37 | 3.565 | 152.373 | -1981.104 | 3.565 |  | 196.863 | 139.7533
152.475 | -445.515 | 3.567 | 152.475 | -1981.749 | 3.567 |  | 196.963 | 139.776
152.571 | -445.686 | 3.564 | 152.571 | -1982.509 | 3.564 |  | 197.062 | 139.796
152.672 | -446.081 | 3.564 | 152.672 | -1984.266 | 3.564 |  | 197.163 | 139.8452
152.778 | -446.38 | 3.565 | 152.778 | -1985.596 | 3.565 |  | 197.262 | 139.8698
152.877 | -446.155 | 3.564 | 152.877 | -1984.596 | 3.564 |  | 197.362 | 139.8924
152.972 | -445.993 | 3.565 | 152.972 | -1983.875 | 3.565 |  | 197.462 | 139.9016
153.079 | -446.526 | 3.565 | 153.079 | -1986.246 | 3.565 |  | 197.561 | 139.9263
153.172 | -447.498 | 3.565 | 153.172 | -1990.57 | 3.565 |  | 197.663 | 139.9508
153.273 | -448.795 | 3.565 | 153.273 | -1996.339 | 3.565 |  | 197.762 | 139.9095
153.372 | -449.082 | 3.565 | 153.372 | -1997.616 | 3.565 |  | 197.863 | 139.8454
153.482 | -449.545 | 3.566 | 153.482 | -1999.675 | 3.566 |  | 197.963 | 139.83
153.572 | -450.325 | 3.565 | 153.572 | -2003.145 | 3.565 |  | 198.063 | 139.8934
153.673 | -452.153 | 3.563 | 153.673 | -2011.276 | 3.563 |  | 198.164 | 139.8158
153.773 | -453.355 | 3.565 | 153.773 | -2016.623 | 3.565 |  | 198.263 | 139.8335
153.884 | -453.605 | 3.565 | 153.884 | -2017.735 | 3.565 |  | 198.364 | 139.834
153.972 | -453.744 | 3.565 | 153.972 | -2018.353 | 3.565 |  | 198.464 | 139.8741
154.081 | -453.881 | 3.565 | 154.081 | -2018.963 | 3.565 |  | 198.564 | 139.8221
154.188 | -453.834 | 3.565 | 154.188 | -2018.753 | 3.565 |  | 198.664 | 139.786
154.272 | -453.954 | 3.565 | 154.272 | -2019.287 | 3.565 |  | 198.763 | 139.8647
154.372 | -454.138 | 3.562 | 154.372 | -2020.106 | 3.562 |  | 198.864 | 139.9353
154.472 | -454.789 | 3.565 | 154.472 | -2023.002 | 3.565 |  | 198.962 | 139.9841
154.572 | -455.832 | 3.564 | 154.572 | -2027.641 | 3.564 |  | 199.062 | 139.972
154.672 | -456.154 | 3.563 | 154.672 | -2029.073 | 3.563 |  | 199.162 | 140.0122
154.79 | -456.002 | 3.565 | 154.79 | -2028.397 | 3.565 |  | 199.261 | 140.0242
154.872 | -456.129 | 3.565 | 154.872 | -2028.962 | 3.565 |  | 199.363 | 139.9813
154.982 | -454.17 | 3.565 | 154.982 | -2020.248 | 3.565 |  | 199.462 | 139.9788
155.072 | -453.55 | 3.565 | 155.072 | -2017.490181 | 3.565 |  | 199.562 | 139.9632
155.173 | -453.231 | 3.565 | 155.173 | -2016.071 | 3.565 |  | 199.662 | 139.9217
155.273 | -452.712 | 3.565 | 155.273 | -2013.763 | 3.565 |  | 199.762 | 139.9272
155.373 | -452.785 | 3.567 | 155.373 | -2014.087 | 3.567 |  | 199.862 | 139.9859
155.473 | -452.72 | 3.564 | 155.473 | -2013.798 | 3.564 |  | 199.962 | 140.0305
155.575 | -452.736 | 3.565 | 155.575 | -2013.869 | 3.565 |  | 200.063 | 140.017
155.673 | -453.836 | 3.564 | 155.673 | -2018.762 | 3.564 |  | 200.163 | 140.006
155.773 | -454.816 | 3.565 | 155.773 | -2023.122 | 3.565 |  | 200.263 | 140.0527
155.872 | -458.225 | 3.564 | 155.872 | -2038.286 | 3.564 |  | 200.364 | 140.082
155.973 | -459.208 | 3.565 | 155.973 | -2042.658 | 3.565 |  | 200.464 | 140.0872
156.072 | -460.657 | 3.565 | 156.072 | -2049.104 | 3.565 |  | 200.564 | 140.0598
156.186 | -462.519 | 3.565 | 156.186 | -2057.386 | 3.565 |  | 200.663 | 140.0764
156.272 | -463.706 | 3.565 | 156.272 | -2062.666 | 3.565 |  | 200.764 | 140.095
156.372 | -464.676 | 3.567 | 156.372 | -2066.981 | 3.567 |  | 200.863 | 140.1487
156.472 | -464.302 | 3.564 | 156.472 | -2065.317 | 3.564 |  | 200.962 | 140.1893
156.572 | -464.269 | 3.565 | 156.572 | -2065.171 | 3.565 |  | 201.062 | 140.2103
156.672 | -465.43 | 3.565 | 156.672 | -2070.335 | 3.565 |  | 201.161 | 140.2741
156.772 | -465.956 | 3.564 | 156.772 | -2072.675 | 3.564 |  | 201.262 | 140.3353
156.872 | -465.413 | 3.565 | 156.872 | -2070.259 | 3.565 |  | 201.361 | 140.3786
156.973 | -465.404 | 3.565 | 156.973 | -2070.219 | 3.565 |  | 201.461 | 140.3973
157.072 | -465.235 | 3.565 | 157.072 | -2069.468 | 3.565 |  | 201.562 | 140.3607
157.172 | -464.968 | 3.565 | 157.172 | -2068.28 | 3.565 |  | 201.661 | 140.3568
157.273 | -464.281 | 3.562 | 157.273 | -2065.224 | 3.562 |  | 201.763 | 140.3847
157.373 | -464.236 | 3.564 | 157.373 | -2065.024 | 3.564 |  | 201.862 | 140.3925
157.473 | -466.475 | 3.564 | 157.473 | -2074.983 | 3.564 |  | 201.997 | 140.4154
157.573 | -469.254 | 3.564 | 157.573 | -2087.345 | 3.564 |  | 202.063 | 140.4121
157.678 | -469.427 | 3.564 | 157.678 | -2088.115 | 3.564 |  | 202.163 | 140.4398
157.773 | -468.838 | 3.565 | 157.773 | -2085.495 | 3.565 |  | 202.263 | 140.4726
157.881 | -468.758 | 3.565 | 157.881 | -2085.139 | 3.565 |  | 202.362 | 140.488
157.973 | -469.538 | 3.565 | 157.973 | -2088.608 | 3.565 |  | 202.462 | 140.4912
158.073 | -469.898 | 3.565 | 158.073 | -2090.21 | 3.565 |  | 202.562 | 140.5144
158.173 | -470.313 | 3.565 | 158.173 | -2092.056 | 3.565 |  | 202.662 | 140.5437
158.286 | -470.332 | 3.565 | 158.286 | -2092.14 | 3.565 |  | 202.762 | 140.6738
158.382 | -470.39 | 3.565 | 158.382 | -2092.398 | 3.565 |  | 202.861 | 140.7844
158.477 | -470.982 | 3.568 | 158.477 | -2095.032 | 3.568 |  | 202.961 | 140.8133
158.572 | -471.174 | 3.565 | 158.572 | -2095.886 | 3.565 |  | 203.061 | 140.8381
158.679 | -472.15 | 3.564 | 158.679 | -2100.227073 | 3.564 |  | 203.161 | 140.8593
158.771 | -472.943 | 3.564 | 158.771 | -2103.755 | 3.564 |  | 203.262 | 140.8287
158.89 | -472.83 | 3.565 | 158.89 | -2103.252 | 3.565 |  | 203.361 | 140.9821
158.979 | -474.671 | 3.565 | 158.979 | -2111.441 | 3.565 |  | 203.462 | 141.0872
159.072 | -474.495 | 3.565 | 159.072 | -2110.658 | 3.565 |  | 203.562 | 141.0968
159.172 | -474.848 | 3.565 | 159.172 | -2112.228 | 3.565 |  | 203.662 | 141.1799
159.282 | -474.294 | 3.564 | 159.282 | -2109.764 | 3.564 |  | 203.762 | 141.2279
159.372 | -474.602 | 3.564 | 159.372 | -2111.134 | 3.564 |  | 203.861 | 141.3324
159.473 | -474.92 | 3.564 | 159.473 | -2112.549 | 3.564 |  | 203.962 | 141.451
159.572 | -475.696 | 3.565 | 159.572 | -2116 | 3.565 |  | 204.061 | 141.4773
159.672 | -475.389 | 3.566 | 159.672 | -2114.635 | 3.566 |  | 204.162 | 141.5851
159.772 | -475.553 | 3.565 | 159.772 | -2115.364 | 3.565 |  | 204.262 | 141.6096
159.884 | -475.889 | 3.565 | 159.884 | -2116.859 | 3.565 |  | 204.362 | 141.6928
159.983 | -475.6 | 3.565 | 159.983 | -2115.573432 | 3.565 |  | 204.462 | 141.7361
160.084 | -475.063 | 3.565 | 160.084 | -2113.185 | 3.565 |  | 204.561 | 141.7564
160.175 | -474.748 | 3.565 | 160.175 | -2111.784 | 3.565 |  | 204.662 | 141.8094
160.283 | -474.397 | 3.565 | 160.283 | -2110.222 | 3.565 |  | 204.761 | 141.848
160.389 | -474.15 | 3.564 | 160.389 | -2109.123513 | 3.564 |  | 204.861 | 141.8997
160.472 | -474.412 | 3.565 | 160.472 | -2110.289 | 3.565 |  | 204.961 | 141.9193
160.572 | -473.978 | 3.563 | 160.572 | -2108.358 | 3.563 |  | 205.061 | 141.9212
160.672 | -473.28 | 3.566 | 160.672 | -2105.254 | 3.566 |  | 205.161 | 141.9365
160.772 | -472.795 | 3.565 | 160.772 | -2103.096 | 3.565 |  | 205.26 | 141.9733
160.872 | -472.016 | 3.565 | 160.872 | -2099.631 | 3.565 |  | 205.36 | 142.0966
160.971 | -471.509 | 3.565 | 160.971 | -2097.376 | 3.565 |  | 205.461 | 142.1203
161.072 | -470.896 | 3.564 | 161.072 | -2094.649 | 3.564 |  | 205.561 | 142.1402
161.171 | -469.944 | 3.565 | 161.171 | -2090.414 | 3.565 |  | 205.662 | 142.1732
161.271 | -469.519 | 3.565 | 161.271 | -2088.524 | 3.565 |  | 205.761 | 142.1723
161.371 | -468.824 | 3.563 | 161.371 | -2085.432 | 3.563 |  | 205.895 | 142.212
161.479 | -469.683 | 3.564 | 161.479 | -2089.253 | 3.564 |  | 205.961 | 142.2325
161.571 | -469.803 | 3.565 | 161.571 | -2089.787 | 3.565 |  | 206.061 | 142.2378
161.671 | -475.089 | 3.566 | 161.671 | -2113.3 | 3.566 |  | 206.161 | 142.291
161.771 | -478.537 | 3.564 | 161.771 | -2128.638 | 3.564 |  | 206.261 | 142.3017
161.872 | -476.685 | 3.565 | 161.872 | -2120.4 | 3.565 |  | 206.361 | 142.3439
161.971 | -478.777 | 3.565 | 161.971 | -2129.705 | 3.565 |  | 206.461 | 142.3567
162.086 | -476.822 | 3.565 | 162.086 | -2121.009 | 3.565 |  | 206.561 | 142.3704
162.172 | -477.568 | 3.564 | 162.172 | -2124.328 | 3.564 |  | 206.661 | 142.4582
162.271 | -480.891 | 3.564 | 162.271 | -2139.109 | 3.564 |  | 206.761 | 142.5049
162.38 | -478.72 | 3.563 | 162.38 | -2129.452 | 3.563 |  | 206.861 | 142.5533
162.472 | -479.553 | 3.562 | 162.472 | -2133.157 | 3.562 |  | 206.96 | 142.6024
162.583 | -480.877 | 3.565 | 162.583 | -2139.047 | 3.565 |  | 207.06 | 142.6427
162.672 | -478.533 | 3.566 | 162.672 | -2128.62 | 3.566 |  | 207.161 | 142.6639
162.778 | -480.911 | 3.563 | 162.778 | -2139.198 | 3.563 |  | 207.261 | 142.692
162.872 | -480.348 | 3.563 | 162.872 | -2136.694 | 3.563 |  | 207.361 | 142.7562
162.972 | -477.764 | 3.564 | 162.972 | -2125.199 | 3.564 |  | 207.461 | 142.8158
163.072 | -478.011 | 3.564 | 163.072 | -2126.298 | 3.564 |  | 207.56 | 142.838
163.171 | -477.466 | 3.563 | 163.171 | -2123.874 | 3.563 |  | 207.66 | 142.8665
163.271 | -474.987 | 3.562 | 163.271 | -2112.847 | 3.562 |  | 207.76 | 142.9264
163.382 | -475.683 | 3.561 | 163.382 | -2115.943 | 3.561 |  | 207.861 | 142.9505
163.477 | -474.294 | 3.556 | 163.477 | -2109.764 | 3.556 |  | 207.961 | 142.9968
163.571 | -471.363 | 3.56 | 163.571 | -2096.726 | 3.56 |  | 208.061 | 143.0282
163.673 | -471.829 | 3.553 | 163.673 | -2098.799 | 3.553 |  | 208.161 | 143.0479
163.771 | -260.839 | 3.194 | 163.771 | -1160.269 | 3.194 |  | 208.261 | 143.093
163.885 | -84.34 | 3.226 | 163.885 | -375.1628748 | 3.226 |  | 208.361 | 143.1048
163.973 | -77.687 | 3.26 | 163.973 | -345.5689 | 3.26 |  | 208.461 | 143.1088
164.072 | -73.681 | 3.275 | 164.072 | -327.7493 | 3.275 |  | 208.561 | 143.1737
164.171 | -70.588 | 3.301 | 164.171 | -313.991 | 3.301 |  | 208.661 | 143.238
164.275 | -67.885 | 3.339 | 164.275 | -301.9674147 | 3.339 |  | 208.76 | 143.2788
164.372 | -65.462 | 3.343 | 164.372 | -291.1894 | 3.343 |  | 208.86 | 143.3251
164.49 | -63.35 | 3.345 | 164.49 | -281.794737 | 3.345 |  | 208.96 | 143.4644
164.571 | -61.191 | 3.362 | 164.571 | -272.191 | 3.362 |  | 209.06 | 143.582
164.679 | -59.462 | 3.373 | 164.679 | -264.5001 | 3.373 |  | 209.16 | 143.6613
164.777 | -58.316 | 3.378 | 164.777 | -259.4024 | 3.378 |  | 209.259 | 143.7079
164.888 | -57.35 | 3.382 | 164.888 | -255.105417 | 3.382 |  | 209.36 | 143.6767
164.971 | -56.555 | 3.384 | 164.971 | -251.5690821 | 3.384 |  | 209.46 | 143.7238
165.071 | -56.148 | 3.385 | 165.071 | -249.7587 | 3.385 |  | 209.561 | 143.7208
165.182 | -55.394 | 3.386 | 165.182 | -246.4047 | 3.386 |  | 209.661 | 143.7367
165.272 | -55.295 | 3.385 | 165.272 | -245.9643249 | 3.385 |  | 209.794 | 143.7274
165.419 | -54.826 | 3.393 | 165.419 | -243.8781 | 3.393 |  | 209.86 | 143.7172
165.473 | -54.518 | 3.394 | 165.473 | -242.5081 | 3.394 |  | 209.96 | 143.7142
165.573 | -54.155 | 3.399 | 165.573 | -240.8933541 | 3.399 |  | 210.06 | 143.7058
165.671 | -54.072 | 3.399 | 165.671 | -240.5242 | 3.399 |  | 210.16 | 143.6698
165.772 | -54.032 | 3.398 | 165.772 | -240.3462 | 3.398 |  | 210.26 | 143.5884
165.872 | -53.001 | 3.401 | 165.872 | -235.7601 | 3.401 |  | 210.361 | 143.5548
165.971 | -53.174 | 3.404 | 165.971 | -236.5297 | 3.404 |  | 210.46 | 143.5458
166.083 | -53.806 | 3.403 | 166.083 | -239.3409 | 3.403 |  | 210.56 | 143.4988
166.176 | -53.586 | 3.401 | 166.176 | -238.3623 | 3.401 |  | 210.66 | 143.4579
166.276 | -53.68 | 3.394 | 166.276 | -238.7804496 | 3.394 |  | 210.76 | 143.4727
166.373 | -53.602 | 3.401 | 166.373 | -238.4335 | 3.401 |  | 210.86 | 143.4393
166.474 | -53.496 | 3.404 | 166.474 | -237.962 | 3.404 |  | 210.959 | 143.436
166.573 | -53.408 | 3.405 | 166.573 | -237.5705 | 3.405 |  | 211.06 | 143.4185
166.691 | -53.439 | 3.406 | 166.691 | -237.7084 | 3.406 |  | 211.16 | 143.4206
166.773 | -53.348 | 3.406 | 166.773 | -237.3036 | 3.406 |  | 211.26 | 143.4263
166.873 | -53.148 | 3.407 | 166.873 | -236.414 | 3.407 |  | 211.36 | 143.4095
166.973 | -53.265 | 3.408 | 166.973 | -236.9344383 | 3.408 |  | 211.46 | 143.4384
167.073 | -53.15 | 3.409 | 167.073 | -236.422893 | 3.409 |  | 211.56 | 143.4332
167.173 | -53.235 | 3.409 | 167.173 | -236.8009917 | 3.409 |  | 211.659 | 143.4627
167.273 | -53.271 | 3.41 | 167.273 | -236.9611 | 3.41 |  | 211.76 | 143.5088
167.373 | -53.357 | 3.411 | 167.373 | -237.3437 | 3.411 |  | 211.86 | 143.5052
167.472 | -53.351 | 3.41 | 167.472 | -237.317 | 3.41 |  | 211.96 | 143.5121
167.573 | -53.205 | 3.41 | 167.573 | -236.6675451 | 3.41 |  | 212.061 | 143.5292
167.688 | -53.138 | 3.409 | 167.688 | -236.3695 | 3.409 |  | 212.16 | 143.5302
167.773 | -53.145 | 3.409 | 167.773 | -236.4006519 | 3.409 |  | 212.261 | 143.5256
167.872 | -52.118 | 3.411 | 167.872 | -231.8323 | 3.411 |  | 212.36 | 143.544
167.972 | -53.074 | 3.412 | 167.972 | -236.0848 | 3.412 |  | 212.461 | 143.5497
168.072 | -53.101 | 3.411 | 168.072 | -236.2049 | 3.411 |  | 212.561 | 143.5497
168.172 | -52.933 | 3.412 | 168.172 | -235.4576 | 3.412 |  | 212.66 | 143.5668
168.273 | -53.042 | 3.414 | 168.273 | -235.9425 | 3.414 |  | 212.761 | 143.565
168.387 | -53.236 | 3.411 | 168.387 | -236.8054 | 3.411 |  | 212.86 | 143.5996
168.473 | -53.1 | 3.411 | 168.473 | -236.200482 | 3.411 |  | 212.96 | 143.6492
168.572 | -53.089 | 3.413 | 168.572 | -236.1516 | 3.413 |  | 213.059 | 143.6681
168.673 | -52.999 | 3.412 | 168.673 | -235.7512 | 3.412 |  | 213.158 | 143.6675
168.793 | -53.012 | 3.411 | 168.793 | -235.809 | 3.411 |  | 213.26 | 143.67
168.882 | -53.135 | 3.412 | 168.882 | -236.3561697 | 3.412 |  | 213.359 | 143.6681
168.985 | -53.221 | 3.412 | 168.985 | -236.7387 | 3.412 |  | 213.46 | 143.7056
169.073 | -53.138 | 3.412 | 169.073 | -236.3695 | 3.412 |  | 213.56 | 143.6957
169.173 | -53.025 | 3.413 | 169.173 | -235.8668655 | 3.413 |  | 213.693 | 143.7572
169.283 | -53.012 | 3.41 | 169.283 | -235.809 | 3.41 |  | 213.76 | 143.7413
169.373 | -52.878 | 3.411 | 169.373 | -235.213 | 3.411 |  | 213.859 | 143.7452
169.472 | -53.003 | 3.409 | 169.472 | -235.769 | 3.409 |  | 213.96 | 143.7416
169.572 | -52.991 | 3.416 | 169.572 | -235.7156 | 3.416 |  | 214.059 | 143.7527
169.678 | -53.072 | 3.412 | 169.678 | -236.0759 | 3.412 |  | 214.159 | 143.7701
169.794 | -52.958 | 3.411 | 169.794 | -235.5688 | 3.411 |  | 214.26 | 143.7818
169.873 | -52.893 | 3.412 | 169.873 | -235.2797 | 3.412 |  | 214.359 | 143.768
169.972 | -52.982 | 3.412 | 169.972 | -235.6756 | 3.412 |  | 214.46 | 143.7884
170.072 | -52.757 | 3.412 | 170.072 | -234.6747 | 3.412 |  | 214.559 | 143.8088
170.173 | -52.729 | 3.412 | 170.173 | -234.5502 | 3.412 |  | 214.659 | 143.8565
170.29 | -52.699 | 3.418 | 170.29 | -234.4167 | 3.418 |  | 214.759 | 143.914
170.372 | -52.866 | 3.41 | 170.372 | -235.1596 | 3.41 |  | 214.859 | 143.8667
170.472 | -52.842 | 3.412 | 170.472 | -235.0528 | 3.412 |  | 214.96 | 143.8604
170.572 | -52.929 | 3.414 | 170.572 | -235.4398 | 3.414 |  | 215.059 | 143.917
170.673 | -52.749 | 3.412 | 170.673 | -234.6392 | 3.412 |  | 215.16 | 143.9517
170.773 | -52.829 | 3.411 | 170.773 | -234.995 | 3.411 |  | 215.259 | 143.9493
170.873 | -52.639 | 3.409 | 170.873 | -234.1499 | 3.409 |  | 215.359 | 143.9104
170.976 | -52.698 | 3.408 | 170.976 | -234.4123 | 3.408 |  | 215.459 | 143.9078
171.073 | -52.766 | 3.407 | 171.073 | -234.7148 | 3.407 |  | 215.559 | 143.9323
171.181 | -52.647 | 3.408 | 171.181 | -234.1854 | 3.408 |  | 215.66 | 143.9338
171.273 | -52.86 | 3.412 | 171.273 | -235.1329092 | 3.412 |  | 215.759 | 143.9598
171.381 | -52.825 | 3.407 | 171.381 | -234.9772215 | 3.407 |  | 215.86 | 143.9889
171.473 | -52.771 | 3.404 | 171.473 | -234.737 | 3.404 |  | 215.961 | 144.0152
171.579 | -52.77 | 3.404 | 171.579 | -234.7325694 | 3.404 |  | 216.061 | 144.0208
171.673 | -52.762 | 3.41 | 171.673 | -234.697 | 3.41 |  | 216.161 | 144.0516
171.773 | -52.466 | 3.412 | 171.773 | -233.3803 | 3.412 |  | 216.26 | 144.0988
171.873 | -52.223 | 3.412 | 171.873 | -232.2994 | 3.412 |  | 216.361 | 144.0985
171.99 | -52.459 | 3.411 | 171.99 | -233.3492 | 3.411 |  | 216.459 | 144.1341
172.072 | -52.627 | 3.411 | 172.072 | -234.0965 | 3.411 |  | 216.559 | 144.1586
172.175 | -52.468 | 3.41 | 172.175 | -233.3892 | 3.41 |  | 216.659 | 144.2177
172.274 | -52.452 | 3.417 | 172.274 | -233.318 | 3.417 |  | 216.758 | 144.2171
172.373 | -52.479 | 3.412 | 172.373 | -233.4381 | 3.412 |  | 216.859 | 144.2171
172.472 | -52.513 | 3.414 | 172.472 | -233.5894 | 3.414 |  | 216.958 | 144.2797
172.572 | -52.479 | 3.412 | 172.572 | -233.4381 | 3.412 |  | 217.058 | 144.311
172.673 | -52.506 | 3.412 | 172.673 | -233.5582 | 3.412 |  | 217.159 | 144.3682
172.773 | -52.569 | 3.412 | 172.773 | -233.8385 | 3.412 |  | 217.259 | 144.4042
172.878 | -52.646 | 3.411 | 172.878 | -234.181 | 3.411 |  | 217.36 | 144.4527
172.972 | -52.675 | 3.412 | 172.972 | -234.3099885 | 3.412 |  | 217.459 | 144.5029
173.079 | -52.601 | 3.412 | 173.079 | -233.9808 | 3.412 |  | 217.593 | 144.5728
173.173 | -52.65 | 3.412 | 173.173 | -234.198783 | 3.412 |  | 217.659 | 144.5835
173.282 | -52.674 | 3.406 | 173.282 | -234.3055 | 3.406 |  | 217.759 | 144.647
173.379 | -52.874 | 3.412 | 173.379 | -235.1952 | 3.412 |  | 217.859 | 144.7303
173.484 | -52.689 | 3.411 | 173.484 | -234.3723 | 3.411 |  | 217.958 | 144.7891
173.573 | -52.76 | 3.412 | 173.573 | -234.6880872 | 3.412 |  | 218.058 | 144.8134
173.679 | -52.696 | 3.411 | 173.679 | -234.4034 | 3.411 |  | 218.159 | 144.8365
173.772 | -52.659 | 3.411 | 173.772 | -234.2388 | 3.411 |  | 218.259 | 144.8913
173.887 | -52.706 | 3.41 | 173.887 | -234.4479 | 3.41 |  | 218.359 | 144.9454
173.973 | -52.899 | 3.41 | 173.973 | -235.3064 | 3.41 |  | 218.458 | 144.9962
174.072 | -52.976 | 3.409 | 174.072 | -235.6489 | 3.409 |  | 218.559 | 145.0208
174.173 | -52.81 | 3.406 | 174.173 | -234.9104982 | 3.406 |  | 218.658 | 145.0222
174.273 | -52.904 | 3.408 | 174.273 | -235.3286 | 3.408 |  | 218.758 | 145.0509
174.372 | -53.043 | 3.413 | 174.372 | -235.9469 | 3.413 |  | 218.858 | 145.0837
174.489 | -53.066 | 3.413 | 174.489 | -236.0492 | 3.413 |  | 218.958 | 145.1041
174.58 | -53.124 | 3.414 | 174.58 | -236.3072 | 3.414 |  | 219.058 | 145.1499
174.678 | -53.012 | 3.413 | 174.678 | -235.809 | 3.413 |  | 219.157 | 145.1655
174.773 | -52.969 | 3.414 | 174.773 | -235.6178 | 3.414 |  | 219.257 | 145.1649
174.873 | -53.045 | 3.414 | 174.873 | -235.9558299 | 3.414 |  | 219.358 | 145.2063
174.973 | -52.952 | 3.414 | 174.973 | -235.5421 | 3.414 |  | 219.458 | 145.2422
175.084 | -53.012 | 3.415 | 175.084 | -235.809 | 3.415 |  | 219.559 | 145.2708
175.173 | -53.02 | 3.415 | 175.173 | -235.8446244 | 3.415 |  | 219.659 | 145.289
175.273 | -53.05 | 3.415 | 175.273 | -235.978071 | 3.415 |  | 219.759 | 145.3091
175.379 | -53.014 | 3.415 | 175.379 | -235.8179 | 3.415 |  | 219.859 | 145.2749
175.473 | -53.043 | 3.415 | 175.473 | -235.9469 | 3.415 |  | 219.96 | 145.2817
175.573 | -53.063 | 3.414 | 175.573 | -236.0359 | 3.414 |  | 220.061 | 145.3168
175.672 | -53.047 | 3.415 | 175.672 | -235.9647 | 3.415 |  | 220.161 | 145.3354
175.789 | -52.987 | 3.414 | 175.789 | -235.6978 | 3.414 |  | 220.261 | 145.373
175.876 | -51.556 | 3.412 | 175.876 | -229.3324 | 3.412 |  | 220.36 | 145.4108
175.972 | -52.903 | 3.414 | 175.972 | -235.3242 | 3.414 |  | 220.459 | 145.449
176.078 | -52.9 | 3.414 | 176.078 | -235.310838 | 3.414 |  | 220.559 | 145.3784
176.184 | -53.101 | 3.414 | 176.184 | -236.2049 | 3.414 |  | 220.659 | 145.3442
176.276 | -53.083 | 3.416 | 176.276 | -236.1249 | 3.416 |  | 220.759 | 145.4046
176.372 | -53.071 | 3.416 | 176.372 | -236.0715 | 3.416 |  | 220.858 | 145.431
176.472 | -53.096 | 3.414 | 176.472 | -236.1827 | 3.414 |  | 220.958 | 145.4149
176.572 | -53.239 | 3.415 | 176.572 | -236.8188 | 3.415 |  | 221.058 | 145.4508
176.681 | -53.116 | 3.415 | 176.681 | -236.2717 | 3.415 |  | 221.158 | 145.4619
176.778 | -53.32 | 3.415 | 176.778 | -237.1790904 | 3.415 |  | 221.259 | 145.4696
176.879 | -53.067 | 3.414 | 176.879 | -236.0537 | 3.414 |  | 221.358 | 145.4355
176.973 | -53.23 | 3.414 | 176.973 | -236.7787506 | 3.414 |  | 221.492 | 145.3801
177.073 | -53.256 | 3.414 | 177.073 | -236.8944 | 3.414 |  | 221.558 | 145.3867
177.199 | -53.274 | 3.412 | 177.199 | -236.9745 | 3.412 |  | 221.658 | 145.4987
177.272 | -53.305 | 3.412 | 177.272 | -237.1123671 | 3.412 |  | 221.758 | 145.5061
177.373 | -53.311 | 3.413 | 177.373 | -237.1391 | 3.413 |  | 221.858 | 145.5072
177.477 | -53.448 | 3.414 | 177.477 | -237.7485 | 3.414 |  | 221.959 | 145.4728
177.573 | -53.561 | 3.413 | 177.573 | -238.2511 | 3.413 |  | 222.059 | 145.4631
177.681 | -53.435 | 3.413 | 177.681 | -237.6906357 | 3.413 |  | 222.159 | 145.3961
177.772 | -53.439 | 3.413 | 177.772 | -237.7084 | 3.413 |  | 222.26 | 145.4652
177.873 | -52.944 | 3.413 | 177.873 | -235.5066 | 3.413 |  | 222.36 | 145.4937
177.973 | -53.592 | 3.413 | 177.973 | -238.389 | 3.413 |  | 222.459 | 145.511
178.072 | -53.611 | 3.413 | 178.072 | -238.4735 | 3.413 |  | 222.558 | 145.4937
178.188 | -53.634 | 3.414 | 178.188 | -238.5758 | 3.414 |  | 222.658 | 145.524
178.273 | -53.591 | 3.414 | 178.273 | -238.3846 | 3.414 |  | 222.758 | 145.5414
178.373 | -53.686 | 3.411 | 178.373 | -238.8071 | 3.411 |  | 222.858 | 145.561
178.473 | -53.646 | 3.412 | 178.473 | -238.6292 | 3.412 |  | 222.959 | 145.6045
178.572 | -53.627 | 3.41 | 178.572 | -238.5447 | 3.41 |  | 223.058 | 145.6013
178.681 | -53.67 | 3.412 | 178.681 | -238.7359674 | 3.412 |  | 223.158 | 145.6241
178.772 | -53.684 | 3.412 | 178.772 | -238.7982 | 3.412 |  | 223.258 | 145.6241
178.873 | -53.56 | 3.412 | 178.873 | -238.2466632 | 3.412 |  | 223.358 | 145.654
178.973 | -53.373 | 3.412 | 178.973 | -237.4148 | 3.412 |  | 223.459 | 145.6652
179.072 | -53.453 | 3.411 | 179.072 | -237.7707 | 3.411 |  | 223.559 | 145.7045
179.183 | -53.579 | 3.412 | 179.183 | -238.3312 | 3.412 |  | 223.659 | 145.7514
179.276 | -53.701 | 3.418 | 179.276 | -238.8739 | 3.418 |  | 223.759 | 145.8352
179.372 | -53.675 | 3.407 | 179.372 | -238.7582085 | 3.407 |  | 223.859 | 145.9179
179.472 | -53.792 | 3.407 | 179.472 | -239.2787 | 3.407 |  | 223.958 | 146.0216
179.573 | -53.773 | 3.41 | 179.573 | -239.1941 | 3.41 |  | 224.058 | 146.1211
179.672 | -53.809 | 3.41 | 179.672 | -239.3543 | 3.41 |  | 224.158 | 146.1626
179.786 | -53.858 | 3.41 | 179.786 | -239.5722 | 3.41 |  | 224.257 | 146.1827
179.882 | -53.219 | 3.41 | 179.882 | -236.7298 | 3.41 |  | 224.357 | 146.2688
179.973 | -53.825 | 3.41 | 179.973 | -239.4254415 | 3.41 |  | 224.458 | 146.313
180.073 | -53.687 | 3.411 | 180.073 | -238.8116 | 3.411 |  | 224.558 | 146.3537
180.172 | -53.709 | 3.411 | 180.172 | -238.9094 | 3.411 |  | 224.658 | 146.4016
180.273 | -53.913 | 3.416 | 180.273 | -239.8169 | 3.416 |  | 224.758 | 146.4449
180.376 | -53.796 | 3.41 | 180.376 | -239.2964 | 3.41 |  | 224.857 | 146.5219
180.473 | -53.873 | 3.41 | 180.473 | -239.639 | 3.41 |  | 224.957 | 146.5791
180.572 | -53.754 | 3.411 | 180.572 | -239.1096 | 3.411 |  | 225.057 | 146.6493
180.675 | -53.696 | 3.41 | 180.675 | -238.8516 | 3.41 |  | 225.158 | 146.6983
180.772 | -53.666 | 3.409 | 180.772 | -238.7182 | 3.409 |  | 225.258 | 146.8322
180.881 | -53.958 | 3.409 | 180.881 | -240.0171 | 3.409 |  | 225.391 | 146.9398
180.98 | -53.853 | 3.409 | 180.98 | -239.55 | 3.409 |  | 225.457 | 146.9719
181.073 | -53.857 | 3.409 | 181.073 | -239.5678 | 3.409 |  | 225.557 | 147.023
181.173 | -53.84 | 3.412 | 181.173 | -239.4921648 | 3.412 |  | 225.657 | 147.0297
181.273 | -53.879 | 3.408 | 181.273 | -239.6656 | 3.408 |  | 225.757 | 147.0471
181.373 | -53.964 | 3.408 | 181.373 | -240.0437 | 3.408 |  | 225.857 | 147.0987
181.476 | -53.92 | 3.411 | 181.476 | -239.8480224 | 3.411 |  | 225.957 | 147.0952
181.582 | -54.085 | 3.407 | 181.582 | -240.5819787 | 3.407 |  | 226.057 | 147.1288
181.673 | -53.956 | 3.406 | 181.673 | -240.0082 | 3.406 |  | 226.158 | 147.153
181.773 | -53.839 | 3.406 | 181.773 | -239.4877 | 3.406 |  | 226.258 | 147.1611
181.872 | -53.673 | 3.405 | 181.872 | -238.7493 | 3.405 |  | 226.358 | 147.2769
181.973 | -53.856 | 3.405 | 181.973 | -239.5633 | 3.405 |  | 226.458 | 147.3382
182.081 | -53.795 | 3.406 | 182.081 | -239.2919949 | 3.406 |  | 226.557 | 147.3316
182.173 | -53.878 | 3.408 | 182.173 | -239.6612 | 3.408 |  | 226.658 | 147.2775
182.273 | -53.898 | 3.411 | 182.273 | -239.7502 | 3.411 |  | 226.757 | 147.2819
182.373 | -54.016 | 3.405 | 182.373 | -240.2751 | 3.405 |  | 226.857 | 147.2332
182.472 | -54.007 | 3.406 | 182.472 | -240.235 | 3.406 |  | 226.957 | 147.1569
182.572 | -53.943 | 3.406 | 182.572 | -239.9503 | 3.406 |  | 227.056 | 147.1584
182.687 | -53.951 | 3.407 | 182.687 | -239.9859 | 3.407 |  | 227.157 | 147.109
182.772 | -53.963 | 3.407 | 182.772 | -240.0393 | 3.407 |  | 227.256 | 147.0383
182.872 | -53.683 | 3.407 | 182.872 | -238.7938 | 3.407 |  | 227.357 | 147.006
182.98 | -53.986 | 3.406 | 182.98 | -240.1416 | 3.406 |  | 227.457 | 147.0155
183.072 | -53.962 | 3.406 | 183.072 | -240.0348 | 3.406 |  | 227.557 | 147.0406
183.172 | -53.862 | 3.404 | 183.172 | -239.59 | 3.404 |  | 227.658 | 147.0733
183.274 | -53.829 | 3.405 | 183.274 | -239.4432 | 3.405 |  | 227.757 | 147.1113
183.373 | -53.813 | 3.405 | 183.373 | -239.3721 | 3.405 |  | 227.857 | 146.9812
183.489 | -53.827 | 3.403 | 183.489 | -239.4343 | 3.403 |  | 227.957 | 147.0182
183.573 | -53.742 | 3.405 | 183.573 | -239.0562 | 3.405 |  | 228.057 | 147.0107
183.674 | -53.934 | 3.404 | 183.674 | -239.9103 | 3.404 |  | 228.157 | 147.0101
183.789 | -52.936 | 3.404 | 183.789 | -235.471 | 3.404 |  | 228.256 | 146.9593
183.897 | -53.852 | 3.404 | 183.897 | -239.5455 | 3.404 |  | 228.357 | 146.97
183.973 | -53.624 | 3.407 | 183.973 | -238.5313 | 3.407 |  | 228.457 | 146.9925
184.079 | -53.699 | 3.408 | 184.079 | -238.865 | 3.408 |  | 228.557 | 146.9888
184.173 | -53.785 | 3.409 | 184.173 | -239.2475127 | 3.409 |  | 228.657 | 146.9084
184.279 | -53.869 | 3.407 | 184.279 | -239.6212 | 3.407 |  | 228.756 | 146.8665
184.382 | -54.112 | 3.408 | 184.382 | -240.7021 | 3.408 |  | 228.857 | 146.8587
184.473 | -53.938 | 3.406 | 184.473 | -239.9281 | 3.406 |  | 228.956 | 146.8708
184.573 | -53.789 | 3.408 | 184.573 | -239.2653 | 3.408 |  | 229.057 | 146.892
184.674 | -53.82 | 3.407 | 184.674 | -239.4032004 | 3.407 |  | 229.157 | 146.8919
184.78 | -53.722 | 3.407 | 184.78 | -238.9673 | 3.407 |  | 229.29 | 146.9524
184.874 | -52.868 | 3.407 | 184.874 | -235.1685 | 3.407 |  | 229.357 | 146.9987
184.974 | -53.693 | 3.407 | 184.974 | -238.8383 | 3.407 |  | 229.456 | 147.0209
185.074 | -53.55 | 3.407 | 185.074 | -238.202181 | 3.407 |  | 229.556 | 146.988
185.174 | -53.701 | 3.402 | 185.174 | -238.8739 | 3.402 |  | 229.656 | 146.892
185.274 | -53.649 | 3.41 | 185.274 | -238.6426 | 3.41 |  | 229.756 | 146.8908
185.389 | -53.711 | 3.408 | 185.389 | -238.9183 | 3.408 |  | 229.857 | 146.9276
185.474 | -53.602 | 3.407 | 185.474 | -238.4335 | 3.407 |  | 229.956 | 146.9252
185.573 | -53.517 | 3.407 | 185.573 | -238.0554 | 3.407 |  | 230.057 | 146.9261
185.673 | -53.498 | 3.407 | 185.673 | -237.9709 | 3.407 |  | 230.157 | 146.9328
185.774 | -53.393 | 3.407 | 185.774 | -237.5038 | 3.407 |  | 230.257 | 146.9348
185.88 | -53.497 | 3.406 | 185.88 | -237.9664 | 3.406 |  | 230.357 | 146.9157
185.973 | -53.573 | 3.406 | 185.973 | -238.3045 | 3.406 |  | 230.456 | 147.0061
186.074 | -53.592 | 3.407 | 186.074 | -238.389 | 3.407 |  | 230.557 | 147.0821
186.173 | -53.692 | 3.412 | 186.173 | -238.8338 | 3.412 |  | 230.656 | 147.1303
186.276 | -53.646 | 3.406 | 186.276 | -238.6292 | 3.406 |  | 230.756 | 147.1363
186.375 | -53.665 | 3.407 | 186.375 | -238.7137263 | 3.407 |  | 230.856 | 147.1698
186.474 | -53.649 | 3.408 | 186.474 | -238.6426 | 3.408 |  | 230.955 | 147.1972
186.577 | -53.609 | 3.408 | 186.577 | -238.4646 | 3.408 |  | 231.056 | 147.2006
186.678 | -53.582 | 3.409 | 186.678 | -238.3445 | 3.409 |  | 231.155 | 147.2219
186.773 | -53.559 | 3.409 | 186.773 | -238.2422 | 3.409 |  | 231.256 | 147.2557
186.873 | -53.588 | 3.409 | 186.873 | -238.3712 | 3.409 |  | 231.356 | 147.3156
186.973 | -53.542 | 3.409 | 186.973 | -238.1666 | 3.409 |  | 231.456 | 147.3089
187.079 | -53.612 | 3.409 | 187.079 | -238.478 | 3.409 |  | 231.557 | 147.2554
187.185 | -53.533 | 3.411 | 187.185 | -238.1266 | 3.411 |  | 231.656 | 147.2545
187.274 | -53.488 | 3.409 | 187.274 | -237.9264 | 3.409 |  | 231.757 | 147.2727
187.4 | -53.448 | 3.409 | 187.4 | -237.7485 | 3.409 |  | 231.856 | 147.2948
187.474 | -53.396 | 3.409 | 187.474 | -237.5172 | 3.409 |  | 231.956 | 147.3345
187.574 | -53.399 | 3.409 | 187.574 | -237.5305 | 3.409 |  | 232.056 | 147.3187
187.674 | -53.332 | 3.408 | 187.674 | -237.2325 | 3.408 |  | 232.155 | 147.2646
187.789 | -53.33 | 3.409 | 187.789 | -237.2235726 | 3.409 |  | 232.257 | 147.2948
187.874 | -53.412 | 3.409 | 187.874 | -237.5883 | 3.409 |  | 232.356 | 147.327
187.974 | -53.354 | 3.409 | 187.974 | -237.3303 | 3.409 |  | 232.456 | 147.355
188.074 | -53.465 | 3.409 | 188.074 | -237.8240823 | 3.409 |  | 232.556 | 147.3872
188.175 | -53.439 | 3.415 | 188.175 | -237.7084 | 3.415 |  | 232.655 | 147.4142
188.273 | -53.481 | 3.41 | 188.273 | -237.8953 | 3.41 |  | 232.756 | 147.3987
188.373 | -53.419 | 3.409 | 188.373 | -237.6195 | 3.409 |  | 232.855 | 147.355
188.474 | -53.407 | 3.409 | 188.474 | -237.5661 | 3.409 |  | 232.956 | 147.405
188.573 | -53.349 | 3.409 | 188.573 | -237.3081 | 3.409 |  | 233.056 | 147.4312
188.677 | -53.239 | 3.409 | 188.677 | -236.8188 | 3.409 |  | 233.189 | 147.4619
188.773 | -52.677 | 3.409 | 188.773 | -234.3189 | 3.409 |  | 233.256 | 147.4605
188.873 | -53.258 | 3.409 | 188.873 | -236.9033 | 3.409 |  | 233.355 | 147.4823
188.973 | -53.328 | 3.408 | 188.973 | -237.2147 | 3.408 |  | 233.456 | 147.5076
189.073 | -53.277 | 3.408 | 189.073 | -236.9878 | 3.408 |  | 233.555 | 147.5395
189.173 | -53.421 | 3.408 | 189.173 | -237.6284 | 3.408 |  | 233.655 | 147.5656
189.297 | -53.413 | 3.403 | 189.297 | -237.5928 | 3.403 |  | 233.756 | 147.5981
189.373 | -53.459 | 3.408 | 189.373 | -237.7974 | 3.408 |  | 233.855 | 147.6075
189.473 | -53.322 | 3.409 | 189.473 | -237.188 | 3.409 |  | 233.957 | 147.6256
189.587 | -53.332 | 3.411 | 189.587 | -237.2325 | 3.411 |  | 234.056 | 147.6402
189.673 | -53.292 | 3.411 | 189.673 | -237.0545 | 3.411 |  | 234.156 | 147.7237
189.774 | -52.132 | 3.412 | 189.774 | -231.8946 | 3.412 |  | 234.256 | 147.8153
189.884 | -53.217 | 3.412 | 189.884 | -236.7209 | 3.412 |  | 234.356 | 147.8267
189.974 | -53.208 | 3.412 | 189.974 | -236.6809 | 3.412 |  | 234.456 | 147.8694
190.092 | -53.001 | 3.414 | 190.092 | -235.7601 | 3.414 |  | 234.555 | 147.9192
190.173 | -53.174 | 3.42 | 190.173 | -236.5297 | 3.42 |  | 234.656 | 147.9877
190.275 | -53.391 | 3.413 | 190.275 | -237.4949 | 3.413 |  | 234.755 | 148
190.374 | -53.283 | 3.413 | 190.374 | -237.0145 | 3.413 |  | 234.855 | 148.0051
190.477 | -53.144 | 3.412 | 190.477 | -236.3962 | 3.412 |  | 234.955 | 148.014
190.573 | -53.25 | 3.412 | 190.573 | -236.867715 | 3.412 |  | 235.055 | 147.9988
190.689 | -53.105 | 3.413 | 190.689 | -236.2227231 | 3.413 |  | 235.156 | 148.0106
190.778 | -52.224 | 3.413 | 190.778 | -232.3038 | 3.413 |  | 235.255 | 148.0291
190.874 | -52.853 | 3.412 | 190.874 | -235.1018 | 3.412 |  | 235.356 | 148.0365
190.973 | -52.865 | 3.412 | 190.973 | -235.1551503 | 3.412 |  | 235.456 | 148.0628
191.091 | -52.921 | 3.41 | 191.091 | -235.4043 | 3.41 |  | 235.556 | 148.1147
191.173 | -52.842 | 3.407 | 191.173 | -235.0528 | 3.407 |  | 235.656 | 148.1615
191.274 | -52.959 | 3.412 | 191.274 | -235.5733 | 3.412 |  | 235.755 | 148.1837
191.373 | -52.915 | 3.412 | 191.373 | -235.3775613 | 3.412 |  | 235.856 | 148.2145
191.484 | -52.921 | 3.411 | 191.484 | -235.4043 | 3.411 |  | 235.956 | 148.2473
191.573 | -52.922 | 3.411 | 191.573 | -235.4087 | 3.411 |  | 236.056 | 148.2228
191.684 | -52.909 | 3.411 | 191.684 | -235.3509 | 3.411 |  | 236.157 | 148.2969
191.78 | -52.969 | 3.412 | 191.78 | -235.6178 | 3.412 |  | 236.256 | 148.3544
191.873 | -52.924 | 3.412 | 191.873 | -235.4176 | 3.412 |  | 236.357 | 148.4107
191.978 | -53.179 | 3.411 | 191.978 | -236.5519 | 3.411 |  | 236.455 | 148.4062
192.073 | -52.901 | 3.413 | 192.073 | -235.3153 | 3.413 |  | 236.555 | 148.396
192.174 | -53.066 | 3.415 | 192.174 | -236.0492 | 3.415 |  | 236.655 | 148.3837
192.273 | -52.942 | 3.412 | 192.273 | -235.4977 | 3.412 |  | 236.755 | 148.3529
192.374 | -53.061 | 3.413 | 192.374 | -236.027 | 3.413 |  | 236.856 | 148.3701
192.48 | -53.02 | 3.412 | 192.48 | -235.8446244 | 3.412 |  | 236.955 | 148.3522
192.583 | -52.994 | 3.411 | 192.583 | -235.729 | 3.411 |  | 237.089 | 148.3186
192.674 | -52.963 | 3.411 | 192.674 | -235.5911 | 3.411 |  | 237.155 | 148.3331
192.774 | -53.038 | 3.412 | 192.774 | -235.9247 | 3.412 |  | 237.255 | 148.2947
192.874 | -52.847 | 3.412 | 192.874 | -235.0751 | 3.412 |  | 237.355 | 148.2999
192.973 | -52.897 | 3.412 | 192.973 | -235.2975 | 3.412 |  | 237.455 | 148.3013
193.081 | -52.845 | 3.415 | 193.081 | -235.0661859 | 3.415 |  | 237.555 | 148.2882
193.173 | -52.961 | 3.403 | 193.173 | -235.5822 | 3.403 |  | 237.656 | 148.2481
193.274 | -53.067 | 3.412 | 193.274 | -236.0537 | 3.412 |  | 237.755 | 148.2697
193.374 | -52.991 | 3.408 | 193.374 | -235.7156 | 3.408 |  | 237.857 | 148.3169
193.473 | -52.969 | 3.411 | 193.473 | -235.6178 | 3.411 |  | 237.956 | 148.3261
193.573 | -53.048 | 3.411 | 193.573 | -235.9692 | 3.411 |  | 238.056 | 148.3124
193.674 | -52.926 | 3.411 | 193.674 | -235.4265 | 3.411 |  | 238.155 | 148.3579
193.791 | -52.388 | 3.41 | 193.791 | -233.0333 | 3.41 |  | 238.255 | 148.3691
193.872 | -52.978 | 3.411 | 193.872 | -235.6578 | 3.411 |  | 238.355 | 148.3457
193.972 | -52.914 | 3.411 | 193.972 | -235.3731 | 3.411 |  | 238.455 | 148.3389
194.072 | -52.862 | 3.411 | 194.072 | -235.1418 | 3.411 |  | 238.555 | 148.2942
194.172 | -53.03 | 3.418 | 194.172 | -235.8891066 | 3.418 |  | 238.654 | 148.2686
194.272 | -52.961 | 3.41 | 194.272 | -235.5822 | 3.41 |  | 238.754 | 148.2594
194.38 | -53.098 | 3.411 | 194.38 | -236.1916 | 3.411 |  | 238.854 | 148.2201
194.479 | -53.167 | 3.409 | 194.479 | -236.4985 | 3.409 |  | 238.955 | 148.2247
194.572 | -53.138 | 3.411 | 194.572 | -236.3695 | 3.411 |  | 239.056 | 148.2486
194.673 | -53.073 | 3.41 | 194.673 | -236.0804 | 3.41 |  | 239.155 | 148.3172
194.782 | -53.064 | 3.41 | 194.782 | -236.0403 | 3.41 |  | 239.256 | 148.344
194.879 | -53.105 | 3.411 | 194.879 | -236.2227231 | 3.411 |  | 239.356 | 148.3725
194.973 | -53.018 | 3.41 | 194.973 | -235.8357 | 3.41 |  | 239.456 | 148.4103
195.073 | -52.968 | 3.412 | 195.073 | -235.6133 | 3.412 |  | 239.556 | 148.3557
195.173 | -53.153 | 3.415 | 195.173 | -236.4362 | 3.415 |  | 239.655 | 148.3568
195.273 | -53.107 | 3.41 | 195.273 | -236.2316 | 3.41 |  | 239.756 | 148.3469
195.373 | -53.13 | 3.408 | 195.373 | -236.3339286 | 3.408 |  | 239.855 | 148.4023
195.473 | -53.044 | 3.409 | 195.473 | -235.9514 | 3.409 |  | 239.954 | 148.4399
195.591 | -53.192 | 3.41 | 195.591 | -236.6097 | 3.41 |  | 240.055 | 148.5081
195.672 | -53.188 | 3.41 | 195.672 | -236.5919 | 3.41 |  | 240.155 | 148.5635
195.772 | -53.054 | 3.41 | 195.772 | -235.9959 | 3.41 |  | 240.255 | 148.5945
195.872 | -53.157 | 3.41 | 195.872 | -236.454 | 3.41 |  | 240.354 | 148.576
195.985 | -53.175 | 3.41 | 195.985 | -236.5340985 | 3.41 |  | 240.454 | 148.5303
196.072 | -53.267 | 3.413 | 196.072 | -236.9433 | 3.413 |  | 240.554 | 148.5385
196.172 | -53.192 | 3.41 | 196.172 | -236.6097 | 3.41 |  | 240.654 | 148.5263
196.272 | -53.11 | 3.407 | 196.272 | -236.2449642 | 3.407 |  | 240.754 | 148.5462
196.372 | -53.196 | 3.407 | 196.372 | -236.6275 | 3.407 |  | 240.853 | 148.6007
196.472 | -53.136 | 3.408 | 196.472 | -236.3606 | 3.408 |  | 240.988 | 148.5953
196.572 | -53.187 | 3.409 | 196.572 | -236.5875 | 3.409 |  | 241.054 | 148.6078
196.685 | -53.119 | 3.409 | 196.685 | -236.285 | 3.409 |  | 241.154 | 148.6194
196.773 | -53.207 | 3.409 | 196.773 | -236.6764 | 3.409 |  | 241.255 | 148.6152
196.873 | -53.176 | 3.409 | 196.873 | -236.5385 | 3.409 |  | 241.354 | 148.6038
196.981 | -53.084 | 3.408 | 196.981 | -236.1293 | 3.408 |  | 241.454 | 148.6081
197.073 | -53.108 | 3.416 | 197.073 | -236.2361 | 3.416 |  | 241.554 | 148.6589
197.173 | -53.355 | 3.412 | 197.173 | -237.3347781 | 3.412 |  | 241.654 | 148.6904
197.273 | -53.195 | 3.407 | 197.273 | -236.6230629 | 3.407 |  | 241.755 | 148.6804
197.375 | -53.259 | 3.409 | 197.375 | -236.9077 | 3.409 |  | 241.855 | 148.6872
197.473 | -53.177 | 3.41 | 197.473 | -236.543 | 3.41 |  | 241.955 | 148.6855
197.573 | -53.152 | 3.41 | 197.573 | -236.4318 | 3.41 |  | 242.054 | 148.6713
197.698 | -52.896 | 3.41 | 197.698 | -235.293 | 3.41 |  | 242.154 | 148.6708
197.773 | -53.09 | 3.41 | 197.773 | -236.1559998 | 3.41 |  | 242.254 | 148.707
197.873 | -53.241 | 3.41 | 197.873 | -236.8277 | 3.41 |  | 242.354 | 148.6963
197.986 | -53.182 | 3.41 | 197.986 | -236.5652 | 3.41 |  | 242.455 | 148.6583
198.082 | -53.288 | 3.406 | 198.082 | -237.0367 | 3.406 |  | 242.555 | 148.6396
198.172 | -53.292 | 3.41 | 198.172 | -237.0545 | 3.41 |  | 242.654 | 148.6898
198.284 | -53.34 | 3.41 | 198.284 | -237.2680548 | 3.41 |  | 242.755 | 148.7431
198.377 | -53.384 | 3.408 | 198.377 | -237.4638 | 3.408 |  | 242.854 | 148.7567
198.472 | -53.46 | 3.409 | 198.472 | -237.8018412 | 3.409 |  | 242.954 | 148.7802
198.573 | -53.37 | 3.409 | 198.573 | -237.4015014 | 3.409 |  | 243.054 | 148.8139
198.672 | -53.481 | 3.41 | 198.672 | -237.8953 | 3.41 |  | 243.154 | 148.77
198.773 | -53.37 | 3.41 | 198.773 | -237.4015014 | 3.41 |  | 243.255 | 148.7807
198.873 | -53.314 | 3.409 | 198.873 | -237.1524 | 3.409 |  | 243.354 | 148.7884
198.972 | -53.332 | 3.409 | 198.972 | -237.2325 | 3.409 |  | 243.454 | 148.8266
199.072 | -53.45 | 3.413 | 199.072 | -237.757359 | 3.413 |  | 243.554 | 148.8244
199.173 | -53.431 | 3.407 | 199.173 | -237.6728 | 3.407 |  | 243.654 | 148.8417
199.272 | -53.584 | 3.41 | 199.272 | -238.3534 | 3.41 |  | 243.754 | 148.8298
199.372 | -53.528 | 3.41 | 199.372 | -238.1043 | 3.41 |  | 243.853 | 148.8196
199.473 | -53.484 | 3.409 | 199.473 | -237.9086 | 3.409 |  | 243.954 | 148.8094
199.572 | -53.472 | 3.409 | 199.572 | -237.8552 | 3.409 |  | 244.054 | 148.7978
199.675 | -53.105 | 3.409 | 199.675 | -236.2227231 | 3.409 |  | 244.154 | 148.8003
199.772 | -53.526 | 3.409 | 199.772 | -238.0954 | 3.409 |  | 244.254 | 148.7544
199.878 | -53.392 | 3.409 | 199.878 | -237.4994 | 3.409 |  | 244.353 | 148.7564
199.973 | -53.423 | 3.409 | 199.973 | -237.6373 | 3.409 |  | 244.454 | 148.8244
200.077 | -53.344 | 3.415 | 200.077 | -237.2858 | 3.415 |  | 244.553 | 148.8835
200.175 | -53.559 | 3.41 | 200.175 | -238.2422 | 3.41 |  | 244.653 | 148.9181
200.277 | -53.597 | 3.408 | 200.277 | -238.4112 | 3.408 |  | 244.753 | 148.9348
200.372 | -53.489 | 3.408 | 200.372 | -237.9308 | 3.408 |  | 244.852 | 148.9172
200.472 | -53.446 | 3.408 | 200.472 | -237.7396 | 3.408 |  | 244.953 | 148.9031
200.572 | -53.622 | 3.408 | 200.572 | -238.5225 | 3.408 |  | 245.052 | 148.9647
200.686 | -53.359 | 3.408 | 200.686 | -237.3526 | 3.408 |  | 245.153 | 149.037
200.772 | -53.555 | 3.408 | 200.772 | -238.2244221 | 3.408 |  | 245.253 | 149.0791
200.874 | -53.416 | 3.408 | 200.874 | -237.6061 | 3.408 |  | 245.353 | 149.1031
200.991 | -53.55 | 3.407 | 200.991 | -238.202181 | 3.407 |  | 245.454 | 149.1182
201.074 | -53.493 | 3.415 | 201.074 | -237.9486 | 3.415 |  | 245.553 | 149.2749
201.186 | -53.54 | 3.408 | 201.186 | -238.1576988 | 3.408 |  | 245.655 | 149.419
201.274 | -53.566 | 3.408 | 201.274 | -238.2734 | 3.408 |  | 245.754 | 149.5227
201.375 | -53.716 | 3.409 | 201.375 | -238.9406 | 3.409 |  | 245.854 | 149.675
201.475 | -53.593 | 3.408 | 201.475 | -238.3935 | 3.408 |  | 245.954 | 149.8512
201.574 | -53.631 | 3.408 | 201.574 | -238.5625 | 3.408 |  | 246.053 | 149.9435
201.674 | -52.488 | 3.408 | 201.674 | -233.4782 | 3.408 |  | 246.154 | 150.0022
201.773 | -53.697 | 3.408 | 201.773 | -238.8561 | 3.408 |  | 246.253 | 150.0441
201.873 | -53.394 | 3.408 | 201.873 | -237.5083 | 3.408 |  | 246.353 | 150.0654
201.973 | -53.559 | 3.408 | 201.973 | -238.2422 | 3.408 |  | 246.453 | 150.0926
202.074 | -53.621 | 3.422 | 202.074 | -238.518 | 3.422 |  | 246.553 | 150.1279
202.192 | -53.661 | 3.407 | 202.192 | -238.6959 | 3.407 |  | 246.653 | 150.1653
202.273 | -53.619 | 3.408 | 202.273 | -238.5091 | 3.408 |  | 246.752 | 150.1855
202.383 | -53.564 | 3.407 | 202.383 | -238.2645 | 3.407 |  | 246.853 | 150.2234
202.474 | -53.609 | 3.407 | 202.474 | -238.4646 | 3.407 |  | 246.953 | 150.2427
202.587 | -53.646 | 3.407 | 202.587 | -238.6292 | 3.407 |  | 247.053 | 150.2427
202.673 | -53.504 | 3.407 | 202.673 | -237.9976 | 3.407 |  | 247.154 | 150.2427
202.776 | -53.588 | 3.407 | 202.776 | -238.3712 | 3.407 |  | 247.253 | 150.2427
202.873 | -53.615 | 3.407 | 202.873 | -238.4913153 | 3.407 |  | 247.354 | 150.2427
202.978 | -53.555 | 3.405 | 202.978 | -238.2244221 | 3.405 |  | 247.453 | 150.2427
203.074 | -53.673 | 3.402 | 203.074 | -238.7493 | 3.402 |  | 247.553 | 150.2427
203.175 | -53.743 | 3.4 | 203.175 | -239.0607 | 3.4 |  | 247.653 | 150.2299
203.28 | -53.559 | 3.4 | 203.28 | -238.2422 | 3.4 |  | 247.752 | 150.2427
203.375 | -53.605 | 3.402 | 203.375 | -238.4468331 | 3.402 |  | 247.854 | 150.2427
203.474 | -53.554 | 3.402 | 203.474 | -238.22 | 3.402 |  | 247.953 | 150.2346
203.585 | -53.628 | 3.4 | 203.585 | -238.5491 | 3.4 |  | 248.053 | 150.2313
203.674 | -53.446 | 3.4 | 203.674 | -237.7396 | 3.4 |  | 248.153 | 150.2293
203.791 | -53.501 | 3.401 | 203.791 | -237.9842 | 3.401 |  | 248.252 | 150.236
203.882 | -53.615 | 3.402 | 203.882 | -238.4913153 | 3.402 |  | 248.353 | 150.2427
203.974 | -53.7 | 3.401 | 203.974 | -238.869414 | 3.401 |  | 248.452 | 150.2427
204.073 | -53.668 | 3.408 | 204.073 | -238.7271 | 3.408 |  | 248.552 | 150.2427
204.177 | -53.787 | 3.402 | 204.177 | -239.2564 | 3.402 |  | 248.652 | 150.2427
204.274 | -53.825 | 3.401 | 204.274 | -239.4254415 | 3.401 |  | 248.752 | 150.2427
204.374 | -53.663 | 3.4 | 204.374 | -238.7048 | 3.4 |  | 248.853 | 150.2427
204.474 | -53.697 | 3.403 | 204.474 | -238.8561 | 3.403 |  | 248.952 | 150.2427
204.579 | -53.792 | 3.403 | 204.579 | -239.2787 | 3.403 |  | 249.053 | 150.229
204.673 | -53.581 | 3.403 | 204.673 | -238.3401 | 3.403 |  | 249.153 | 150.217
204.773 | -53.733 | 3.403 | 204.773 | -239.0162 | 3.403 |  | 249.253 | 150.2056
204.874 | -53.525 | 3.403 | 204.874 | -238.0909755 | 3.403 |  | 249.353 | 150.2011
204.973 | -53.575 | 3.403 | 204.973 | -238.3133865 | 3.403 |  | 249.453 | 150.193
205.074 | -53.587 | 3.403 | 205.074 | -238.3668 | 3.403 |  | 249.554 | 150.1796
205.174 | -53.612 | 3.403 | 205.174 | -238.478 | 3.403 |  | 249.653 | 150.1793
205.274 | -53.535 | 3.401 | 205.274 | -238.1354577 | 3.401 |  | 249.754 | 150.1807
205.377 | -53.475 | 3.402 | 205.377 | -237.8685645 | 3.402 |  | 249.853 | 150.1776
205.474 | -53.441 | 3.403 | 205.474 | -237.7173 | 3.403 |  | 249.953 | 150.1572
205.573 | -53.53 | 3.402 | 205.573 | -238.1132166 | 3.402 |  | 250.053 | 150.1441
205.674 | -52.909 | 3.402 | 205.674 | -235.3509 | 3.402 |  | 250.152 | 150.129
205.774 | -53.482 | 3.402 | 205.774 | -237.8997 | 3.402 |  | 250.253 | 150.1175
205.873 | -53.486 | 3.402 | 205.873 | -237.9175 | 3.402 |  | 250.352 | 150.1027
205.975 | -53.666 | 3.405 | 205.975 | -238.7182 | 3.405 |  | 250.452 | 150.0976
206.073 | -53.609 | 3.412 | 206.073 | -238.4646 | 3.412 |  | 250.552 | 150.099
206.181 | -53.493 | 3.402 | 206.181 | -237.9486 | 3.402 |  | 250.652 | 150.0774
206.282 | -53.417 | 3.403 | 206.282 | -237.6106 | 3.403 |  | 250.753 | 150.085
206.375 | -53.413 | 3.402 | 206.375 | -237.5928 | 3.402 |  | 250.852 | 150.0842
206.479 | -53.341 | 3.401 | 206.479 | -237.2725 | 3.401 |  | 250.953 | 150.0718
206.584 | -53.355 | 3.401 | 206.584 | -237.3347781 | 3.401 |  | 251.053 | 150.078
206.681 | -53.03 | 3.401 | 206.681 | -235.8891066 | 3.401 |  | 251.153 | 150.0693
206.773 | -53.345 | 3.4 | 206.773 | -237.2902959 | 3.4 |  | 251.253 | 150.0617
206.874 | -53.299 | 3.4 | 206.874 | -237.0857 | 3.4 |  | 251.352 | 150.0567
206.974 | -53.357 | 3.4 | 206.974 | -237.3437 | 3.4 |  | 251.453 | 150.0617
207.078 | -53.464 | 3.401 | 207.078 | -237.8196 | 3.401 |  | 251.552 | 150.0802
207.183 | -53.357 | 3.401 | 207.183 | -237.3437 | 3.401 |  | 251.652 | 150.0884
207.275 | -53.444 | 3.4 | 207.275 | -237.7307 | 3.4 |  | 251.753 | 150.0763
207.384 | -53.431 | 3.399 | 207.384 | -237.6728 | 3.399 |  | 251.852 | 150.0943
207.474 | -53.452 | 3.399 | 207.474 | -237.7663 | 3.399 |  | 251.953 | 150.087
207.574 | -53.426 | 3.399 | 207.574 | -237.6506 | 3.399 |  | 252.052 | 150.0845
207.678 | -53.352 | 3.399 | 207.678 | -237.3214 | 3.399 |  | 252.152 | 150.0589
207.79 | -53.384 | 3.399 | 207.79 | -237.4638 | 3.399 |  | 252.252 | 150.0358
207.874 | -53.495 | 3.399 | 207.874 | -237.9575289 | 3.399 |  | 252.351 | 150.0448
207.981 | -53.611 | 3.397 | 207.981 | -238.4735 | 3.397 |  | 252.452 | 149.9674
208.075 | -53.607 | 3.394 | 208.075 | -238.4557 | 3.394 |  | 252.551 | 149.959
208.175 | -53.596 | 3.398 | 208.175 | -238.4068 | 3.398 |  | 252.651 | 149.8961
208.273 | -53.644 | 3.399 | 208.273 | -238.6203 | 3.399 |  | 252.751 | 149.8406
208.382 | -53.609 | 3.396 | 208.382 | -238.4646 | 3.396 |  | 252.851 | 149.7709
208.473 | -53.6 | 3.394 | 208.473 | -238.424592 | 3.394 |  | 252.952 | 149.6834
208.573 | -53.704 | 3.388 | 208.573 | -238.8872 | 3.388 |  | 253.052 | 149.6135
208.674 | -53.651 | 3.39 | 208.674 | -238.6515 | 3.39 |  | 253.152 | 149.6267
208.773 | -53.622 | 3.392 | 208.773 | -238.5225 | 3.392 |  | 253.252 | 149.6217
208.873 | -53.559 | 3.394 | 208.873 | -238.2422 | 3.394 |  | 253.352 | 149.618
208.973 | -53.449 | 3.399 | 208.973 | -237.7529 | 3.399 |  | 253.453 | 149.5664
209.073 | -53.551 | 3.398 | 209.073 | -238.2066 | 3.398 |  | 253.553 | 149.4899
209.174 | -53.555 | 3.4 | 209.174 | -238.2244221 | 3.4 |  | 253.653 | 149.3715
209.287 | -53.617 | 3.399 | 209.287 | -238.5002 | 3.399 |  | 253.752 | 149.2702
209.374 | -53.504 | 3.401 | 209.374 | -237.9976 | 3.401 |  | 253.852 | 149.1859
209.474 | -53.401 | 3.403 | 209.474 | -237.5394 | 3.403 |  | 253.952 | 149.1405
209.573 | -53.331 | 3.402 | 209.573 | -237.228 | 3.402 |  | 254.052 | 149.0987
209.674 | -53.269 | 3.404 | 209.674 | -236.9522 | 3.404 |  | 254.152 | 149.0173
209.774 | -53.295 | 3.404 | 209.774 | -237.0678849 | 3.404 |  | 254.252 | 148.8955
209.874 | -53.176 | 3.404 | 209.874 | -236.5385 | 3.404 |  | 254.351 | 148.7451
209.974 | -53.088 | 3.41 | 209.974 | -236.1471 | 3.41 |  | 254.451 | 148.5479
210.083 | -53.112 | 3.403 | 210.083 | -236.2539 | 3.403 |  | 254.551 | 148.4485
210.174 | -53.266 | 3.402 | 210.174 | -236.9389 | 3.402 |  | 254.652 | 148.319
210.273 | -53.116 | 3.404 | 210.273 | -236.2717 | 3.404 |  | 254.752 | 148.1951
210.374 | -53.094 | 3.402 | 210.374 | -236.1738 | 3.402 |  | 254.852 | 148.0581
210.473 | -53.24 | 3.403 | 210.473 | -236.8232328 | 3.403 |  | 254.952 | 147.9117
210.573 | -53.205 | 3.403 | 210.573 | -236.6675451 | 3.403 |  | 255.052 | 147.8092
210.673 | -52.299 | 3.402 | 210.673 | -232.6375 | 3.402 |  | 255.152 | 147.6903
210.784 | -52.966 | 3.401 | 210.784 | -235.6044 | 3.401 |  | 255.252 | 147.5448
210.874 | -52.768 | 3.402 | 210.874 | -234.7237 | 3.402 |  | 255.352 | 147.4425
210.984 | -52.862 | 3.397 | 210.984 | -235.1418 | 3.397 |  | 255.451 | 147.3717
211.074 | -52.874 | 3.399 | 211.074 | -235.1952 | 3.399 |  | 255.551 | 147.2819
211.174 | -52.838 | 3.401 | 211.174 | -235.035 | 3.401 |  | 255.652 | 147.1743
211.273 | -52.904 | 3.402 | 211.273 | -235.3286 | 3.402 |  | 255.752 | 147.0703
211.375 | -52.939 | 3.4 | 211.375 | -235.4843 | 3.4 |  | 255.852 | 146.9356
211.474 | -52.942 | 3.401 | 211.474 | -235.4977 | 3.401 |  | 255.952 | 146.8584
211.573 | -52.851 | 3.401 | 211.573 | -235.0929 | 3.401 |  | 256.051 | 146.779
211.679 | -52.533 | 3.401 | 211.679 | -233.6783 | 3.401 |  | 256.151 | 146.6923
211.774 | -52.615 | 3.4 | 211.774 | -234.0430953 | 3.4 |  | 256.251 | 146.573
211.873 | -52.648 | 3.401 | 211.873 | -234.1899 | 3.401 |  | 256.351 | 146.489
211.973 | -52.62 | 3.4 | 211.973 | -234.0653364 | 3.4 |  | 256.451 | 146.3788
212.091 | -52.81 | 3.401 | 212.091 | -234.9104982 | 3.401 |  | 256.55 | 146.2672
212.18 | -52.764 | 3.4 | 212.18 | -234.7059 | 3.4 |  | 256.651 | 146.1723
212.273 | -52.576 | 3.399 | 212.273 | -233.8696 | 3.399 |  | 256.75 | 146.0943
212.383 | -52.679 | 3.399 | 212.383 | -234.3278 | 3.399 |  | 256.851 | 145.9918
212.474 | -52.633 | 3.399 | 212.474 | -234.1232 | 3.399 |  | 256.951 | 145.8583
212.573 | -52.509 | 3.399 | 212.573 | -233.5716 | 3.399 |  | 257.051 | 145.734
212.685 | -52.118 | 3.399 | 212.685 | -231.8323 | 3.399 |  | 257.152 | 145.1863
212.785 | -52.594 | 3.399 | 212.785 | -233.9497 | 3.399 |  | 257.251 | 145.3597
212.884 | -52.742 | 3.399 | 212.884 | -234.608 | 3.399 |  | 257.352 | 145.1514
212.974 | -52.746 | 3.399 | 212.974 | -234.6258 | 3.399 |  | 257.452 | 145.0723
213.073 | -52.754 | 3.399 | 213.073 | -234.6614 | 3.399 |  | 257.552 | 145.093
213.179 | -52.744 | 3.398 | 213.179 | -234.6169 | 3.398 |  | 257.652 | 145.0605
213.273 | -52.74 | 3.4 | 213.273 | -234.5991228 | 3.4 |  | 257.751 | 145.031
213.375 | -52.641 | 3.399 | 213.375 | -234.1587 | 3.399 |  | 257.852 | 144.972
213.475 | -52.686 | 3.399 | 213.475 | -234.3589 | 3.399 |  | 257.951 | 144.8198
213.574 | -52.332 | 3.4 | 213.574 | -232.7842 | 3.4 |  | 258.051 | 144.6078
213.674 | -52.422 | 3.399 | 213.674 | -233.1846 | 3.399 |  | 258.151 | 144.4041
213.774 | -52.352 | 3.399 | 213.774 | -232.8732 | 3.399 |  | 258.25 | 144.2743
213.874 | -52.491 | 3.399 | 213.874 | -233.4915 | 3.399 |  | 258.351 | 144.1569
213.973 | -52.464 | 3.399 | 213.973 | -233.3714 | 3.399 |  | 258.45 | 144.011
214.074 | -52.41 | 3.399 | 214.074 | -233.1312102 | 3.399 |  | 258.551 | 143.3788
214.173 | -52.495 | 3.399 | 214.173 | -233.5093089 | 3.399 |  | 258.651 | 143.5354
214.274 | -52.329 | 3.399 | 214.274 | -232.7709 | 3.399 |  | 258.751 | 143.4989
214.388 | -52.355 | 3.397 | 214.388 | -232.8865581 | 3.397 |  | 258.852 | 143.4877
214.473 | -52.348 | 3.398 | 214.473 | -232.8554 | 3.398 |  | 258.952 | 143.3912
214.574 | -52.016 | 3.398 | 214.574 | -231.3786 | 3.398 |  | 259.052 | 143.3276
214.673 | -52.321 | 3.398 | 214.673 | -232.7353 | 3.398 |  | 259.152 | 143.1474
214.785 | -52.364 | 3.399 | 214.785 | -232.9266 | 3.399 |  | 259.252 | 142.9641
214.873 | -52.433 | 3.398 | 214.873 | -233.2335 | 3.398 |  | 259.352 | 142.9214
214.973 | -52.522 | 3.399 | 214.973 | -233.6294 | 3.399 |  | 259.45 | 142.7711
215.081 | -52.472 | 3.398 | 215.081 | -233.407 | 3.398 |  | 259.551 | 142.6605
215.174 | -52.626 | 3.398 | 215.174 | -234.092 | 3.398 |  | 259.651 | 142.573
215.274 | -52.505 | 3.398 | 215.274 | -233.5537911 | 3.398 |  | 259.751 | 142.483
215.379 | -52.468 | 3.397 | 215.379 | -233.3892 | 3.397 |  | 259.851 | 142.3776
215.474 | -52.406 | 3.397 | 215.474 | -233.1134 | 3.397 |  | 259.95 | 142.2492
215.574 | -52.43 | 3.397 | 215.574 | -233.2201746 | 3.397 |  | 260.051 | 142.0791
215.68 | -52.481 | 3.398 | 215.68 | -233.447 | 3.398 |  | 260.15 | 141.8984
215.775 | -52.281 | 3.397 | 215.775 | -232.5574 | 3.397 |  | 260.251 | 141.8483
215.874 | -52.434 | 3.396 | 215.874 | -233.238 | 3.396 |  | 260.351 | 141.8549
215.975 | -52.499 | 3.402 | 215.975 | -233.5271 | 3.402 |  | 260.451 | 142.0123
216.087 | -52.504 | 3.398 | 216.087 | -233.5493 | 3.398 |  | 260.552 | 142.0226
216.174 | -52.495 | 3.396 | 216.174 | -233.5093089 | 3.396 |  | 260.651 | 142.099
216.275 | -52.47 | 3.397 | 216.275 | -233.3981034 | 3.397 |  | 260.751 | 141.9581
216.375 | -52.434 | 3.397 | 216.375 | -233.238 | 3.397 |  | 260.851 | 141.9492
216.474 | -52.611 | 3.396 | 216.474 | -234.0253 | 3.396 |  | 260.951 | 142.0435
216.573 | -51.905 | 3.394 | 216.573 | -230.8848591 | 3.394 |  | 261.052 | 142.1512
216.697 | -52.289 | 3.391 | 216.697 | -232.593 | 3.391 |  | 261.151 | 142.1252
216.781 | -52.441 | 3.391 | 216.781 | -233.2691 | 3.391 |  | 261.253 | 142.1729
216.873 | -52.253 | 3.393 | 216.873 | -232.4328 | 3.393 |  | 261.352 | 142.2313
216.974 | -52.395 | 3.399 | 216.974 | -233.0644869 | 3.399 |  | 261.451 | 142.0639
217.075 | -52.435 | 3.394 | 217.075 | -233.2424157 | 3.394 |  | 261.551 | 142.2883
217.173 | -52.54 | 3.393 | 217.173 | -233.7094788 | 3.393 |  | 261.65 | 142.4459
217.273 | -52.388 | 3.394 | 217.273 | -233.0333 | 3.394 |  | 261.751 | 142.5115
217.374 | -52.368 | 3.393 | 217.374 | -232.9444 | 3.393 |  | 261.85 | 142.5288
217.479 | -52.57 | 3.392 | 217.479 | -233.8429254 | 3.392 |  | 261.952 | 142.5272
217.574 | -52.549 | 3.393 | 217.574 | -233.7495 | 3.393 |  | 262.052 | 142.3789
217.684 | -52.386 | 3.394 | 217.684 | -233.0245 | 3.394 |  | 262.151 | 142.5815
217.773 | -52.313 | 3.395 | 217.773 | -232.6997 | 3.395 |  | 262.252 | 142.6689
217.873 | -52.361 | 3.394 | 217.873 | -232.9132 | 3.394 |  | 262.351 | 142.7572
217.973 | -52.483 | 3.403 | 217.973 | -233.4559 | 3.403 |  | 262.452 | 142.7176
218.073 | -52.334 | 3.394 | 218.073 | -232.7931 | 3.394 |  | 262.551 | 142.7802
218.173 | -52.361 | 3.395 | 218.173 | -232.9132 | 3.395 |  | 262.684 | 142.7357
218.274 | -52.378 | 3.392 | 218.274 | -232.9889 | 3.392 |  | 262.751 | 142.788
218.39 | -52.296 | 3.394 | 218.39 | -232.6241 | 3.394 |  | 262.85 | 142.9408
218.474 | -52.539 | 3.394 | 218.474 | -233.705 | 3.394 |  | 262.95 | 143.0742
218.575 | -51.705 | 3.395 | 218.575 | -229.9952151 | 3.395 |  | 263.049 | 143.206
218.674 | -52.419 | 3.395 | 218.674 | -233.1712 | 3.395 |  | 263.149 | 143.203
218.776 | -52.371 | 3.394 | 218.776 | -232.9577 | 3.394 |  | 263.25 | 143.2521
218.875 | -52.559 | 3.394 | 218.875 | -233.794 | 3.394 |  | 263.349 | 143.4112
218.975 | -52.549 | 3.397 | 218.975 | -233.7495 | 3.397 |  | 263.451 | 143.5198
219.074 | -52.52 | 3.393 | 219.074 | -233.6205144 | 3.393 |  | 263.55 | 143.6296
219.174 | -52.649 | 3.393 | 219.174 | -234.1943 | 3.393 |  | 263.651 | 143.7324
219.274 | -52.504 | 3.395 | 219.274 | -233.5493 | 3.395 |  | 263.751 | 143.7791
219.375 | -52.579 | 3.394 | 219.375 | -233.883 | 3.394 |  | 263.85 | 143.8033
219.488 | -52.551 | 3.394 | 219.488 | -233.7584 | 3.394 |  | 263.951 | 143.9034
219.574 | -52.227 | 3.394 | 219.574 | -232.3172 | 3.394 |  | 264.05 | 144.0077
219.676 | -52.508 | 3.394 | 219.676 | -233.5671 | 3.394 |  | 264.15 | 144.089
219.776 | -52.354 | 3.394 | 219.776 | -232.8821 | 3.394 |  | 264.25 | 144.1171
219.874 | -52.493 | 3.395 | 219.874 | -233.5004 | 3.395 |  | 264.349 | 144.1743
219.975 | -52.428 | 3.393 | 219.975 | -233.2113 | 3.393 |  | 264.45 | 144.2559
220.076 | -52.415 | 3.393 | 220.076 | -233.1534513 | 3.393 |  | 264.549 | 144.3789
220.174 | -52.402 | 3.394 | 220.174 | -233.0956 | 3.394 |  | 264.65 | 144.475
220.276 | -52.344 | 3.394 | 220.276 | -232.8376 | 3.394 |  | 264.749 | 144.5673
220.375 | -52.375 | 3.394 | 220.375 | -232.9755225 | 3.394 |  | 264.849 | 144.6591
220.474 | -52.357 | 3.394 | 220.474 | -232.8955 | 3.394 |  | 264.95 | 144.7441
220.574 | -52.168 | 3.394 | 220.574 | -232.0547 | 3.394 |  | 265.049 | 144.837
220.69 | -52.499 | 3.394 | 220.69 | -233.5271 | 3.394 |  | 265.151 | 144.8525
220.774 | -52.395 | 3.393 | 220.774 | -233.0644869 | 3.393 |  | 265.25 | 144.8336
220.874 | -52.395 | 3.393 | 220.874 | -233.0644869 | 3.393 |  | 265.35 | 144.8348
220.989 | -52.403 | 3.389 | 220.989 | -233.1001 | 3.389 |  | 265.45 | 144.8701
221.075 | -52.343 | 3.395 | 221.075 | -232.8332 | 3.395 |  | 265.55 | 144.9267
221.174 | -52.233 | 3.394 | 221.174 | -232.3439 | 3.394 |  | 265.65 | 144.9305
221.274 | -52.38 | 3.392 | 221.274 | -232.9977636 | 3.392 |  | 265.749 | 144.9568
221.379 | -52.136 | 3.393 | 221.379 | -231.9124 | 3.393 |  | 265.85 | 144.9412
221.474 | -52.049 | 3.393 | 221.474 | -231.5254 | 3.393 |  | 265.95 | 144.9371
221.58 | -52.123 | 3.393 | 221.58 | -231.8546 | 3.393 |  | 266.05 | 144.9707
221.675 | -52.07 | 3.393 | 221.675 | -231.6188154 | 3.393 |  | 266.15 | 144.9888
221.774 | -52.113 | 3.393 | 221.774 | -231.8101 | 3.393 |  | 266.249 | 144.9932
221.89 | -52.25 | 3.394 | 221.89 | -232.419495 | 3.394 |  | 266.35 | 145.0123
221.975 | -52.257 | 3.394 | 221.975 | -232.4506 | 3.394 |  | 266.449 | 144.9674
222.074 | -52.008 | 3.392 | 222.074 | -231.343 | 3.392 |  | 266.582 | 144.8756
222.175 | -52.127 | 3.394 | 222.175 | -231.8724 | 3.394 |  | 266.649 | 144.8762
222.276 | -52.076 | 3.392 | 222.276 | -231.6455 | 3.392 |  | 266.748 | 144.8196
222.375 | -52.252 | 3.392 | 222.375 | -232.4284 | 3.392 |  | 266.849 | 144.8294
222.483 | -52.105 | 3.393 | 222.483 | -231.7745031 | 3.393 |  | 266.948 | 144.7464
222.575 | -50.471 | 3.392 | 222.575 | -224.5061 | 3.392 |  | 267.048 | 144.7209
222.674 | -51.978 | 3.392 | 222.674 | -231.2096 | 3.392 |  | 267.149 | 144.7278
222.774 | -51.919 | 3.393 | 222.774 | -230.9471 | 3.393 |  | 267.248 | 144.6944
222.875 | -52.18 | 3.389 | 222.875 | -232.1081196 | 3.389 |  | 267.35 | 144.671
222.99 | -52.135 | 3.389 | 222.99 | -231.9079497 | 3.389 |  | 267.449 | 144.632
223.074 | -52.118 | 3.389 | 223.074 | -231.8323 | 3.389 |  | 267.55 | 144.6537
223.175 | -52.223 | 3.387 | 223.175 | -232.2994 | 3.387 |  | 267.65 | 144.1005
223.276 | -52.099 | 3.388 | 223.276 | -231.7478 | 3.388 |  | 267.75 | 144.1517
223.375 | -51.938 | 3.387 | 223.375 | -231.0317 | 3.387 |  | 267.85 | 144.4036
223.475 | -52.098 | 3.386 | 223.475 | -231.7434 | 3.386 |  | 267.949 | 144.5805
223.575 | -51.703 | 3.384 | 223.575 | -229.9863 | 3.384 |  | 268.05 | 144.5609
223.691 | -52.06 | 3.381 | 223.691 | -231.5743332 | 3.381 |  | 268.149 | 144.5968
223.778 | -52.122 | 3.382 | 223.778 | -231.8501 | 3.382 |  | 268.249 | 144.4902
223.875 | -52.116 | 3.38 | 223.875 | -231.8234 | 3.38 |  | 268.349 | 143.9796
223.991 | -52.281 | 3.381 | 223.991 | -232.5574 | 3.381 |  | 268.448 | 143.5892
224.085 | -52.292 | 3.381 | 224.085 | -232.6063 | 3.381 |  | 268.549 | 144.336
224.174 | -51.986 | 3.381 | 224.174 | -231.2452 | 3.381 |  | 268.648 | 144.4203
224.275 | -52.095 | 3.382 | 224.275 | -231.7300209 | 3.382 |  | 268.749 | 144.3795
224.375 | -52.003 | 3.383 | 224.375 | -231.3208 | 3.383 |  | 268.849 | 144.3506
224.474 | -52.154 | 3.383 | 224.474 | -231.9925 | 3.383 |  | 268.949 | 144.2754
224.576 | -51.203 | 3.383 | 224.576 | -227.7622 | 3.383 |  | 269.05 | 144.2663
224.685 | -52.13 | 3.383 | 224.685 | -231.8857086 | 3.383 |  | 269.149 | 144.2013
224.775 | -52.121 | 3.382 | 224.775 | -231.8457 | 3.382 |  | 269.25 | 144.0629
224.883 | -51.98 | 3.387 | 224.883 | -231.2184756 | 3.387 |  | 269.349 | 144.0389
224.974 | -52.166 | 3.385 | 224.974 | -232.0458 | 3.385 |  | 269.449 | 144.2139
225.075 | -52.153 | 3.384 | 225.075 | -231.988 | 3.384 |  | 269.549 | 144.3028
225.175 | -52.103 | 3.384 | 225.175 | -231.7656 | 3.384 |  | 269.649 | 144.2317
225.274 | -52.097 | 3.383 | 225.274 | -231.7389 | 3.383 |  | 269.75 | 144.2905
225.376 | -52.081 | 3.384 | 225.376 | -231.6677 | 3.384 |  | 269.849 | 144.238
225.475 | -50.934 | 3.385 | 225.475 | -226.5656 | 3.385 |  | 269.949 | 144.1562
225.574 | -51.914 | 3.385 | 225.574 | -230.9249 | 3.385 |  | 270.049 | 144.1062
225.675 | -52.005 | 3.385 | 225.675 | -231.3296811 | 3.385 |  | 270.149 | 144.1537
225.775 | -51.767 | 3.385 | 225.775 | -230.271 | 3.385 |  | 270.249 | 144.1179
225.875 | -51.983 | 3.391 | 225.875 | -231.2318 | 3.391 |  | 270.348 | 144.0686
225.975 | -51.934 | 3.385 | 225.975 | -231.0139 | 3.385 |  | 270.482 | 143.9995
226.091 | -52.048 | 3.388 | 226.091 | -231.521 | 3.388 |  | 270.548 | 143.9551
226.175 | -51.934 | 3.39 | 226.175 | -231.0139 | 3.39 |  | 270.648 | 143.9708
226.274 | -51.646 | 3.39 | 226.274 | -229.7328 | 3.39 |  | 270.748 | 143.9559
226.376 | -51.52 | 3.39 | 226.376 | -229.1722944 | 3.39 |  | 270.848 | 143.8642
226.476 | -51.459 | 3.39 | 226.476 | -228.901 | 3.39 |  | 270.948 | 143.7299
226.598 | -51.352 | 3.39 | 226.598 | -228.425 | 3.39 |  | 271.048 | 143.7134
226.674 | -51.354 | 3.391 | 226.674 | -228.4339 | 3.391 |  | 271.148 | 143.5599
226.779 | -51.315 | 3.392 | 226.779 | -228.2604093 | 3.392 |  | 271.249 | 143.4604
226.873 | -51.429 | 3.384 | 226.873 | -228.7675 | 3.384 |  | 271.349 | 143.4686
226.975 | -51.526 | 3.391 | 226.975 | -229.199 | 3.391 |  | 271.451 | 143.4156
227.085 | -51.461 | 3.39 | 227.085 | -228.9098 | 3.39 |  | 271.55 | 143.359
227.174 | -51.362 | 3.389 | 227.174 | -228.4695 | 3.389 |  | 271.65 | 143.3647
227.274 | -51.321 | 3.391 | 227.274 | -228.2871 | 3.391 |  | 271.75 | 143.3554
227.375 | -51.288 | 3.392 | 227.375 | -228.1403 | 3.392 |  | 271.85 | 143.3775
227.48 | -50.926 | 3.392 | 227.48 | -226.5301 | 3.392 |  | 271.949 | 143.4241
227.579 | -51.167 | 3.391 | 227.579 | -227.6021 | 3.391 |  | 272.048 | 143.3122
227.674 | -51.212 | 3.391 | 227.674 | -227.8022 | 3.391 |  | 272.148 | 143.2496
227.784 | -50.992 | 3.391 | 227.784 | -226.8236 | 3.391 |  | 272.248 | 143.281
227.883 | -51.188 | 3.397 | 227.883 | -227.6955 | 3.397 |  | 272.348 | 143.2435
227.973 | -51.167 | 3.392 | 227.973 | -227.6021 | 3.392 |  | 272.448 | 143.3089
228.073 | -51.176 | 3.391 | 228.073 | -227.6421 | 3.391 |  | 272.548 | 143.3243
228.173 | -51.068 | 3.392 | 228.173 | -227.1617 | 3.392 |  | 272.648 | 143.3354
228.274 | -51.008 | 3.391 | 228.274 | -226.8948 | 3.391 |  | 272.748 | 143.3657
228.388 | -51.094 | 3.391 | 228.388 | -227.2774 | 3.391 |  | 272.848 | 143.3212
228.483 | -51.08 | 3.39 | 228.483 | -227.2150776 | 3.39 |  | 272.949 | 143.2607
228.583 | -51.034 | 3.39 | 228.583 | -227.0105 | 3.39 |  | 273.049 | 143.2796
228.678 | -50.909 | 3.39 | 228.678 | -226.4544 | 3.39 |  | 273.149 | 143.2076
228.783 | -51.014 | 3.389 | 228.783 | -226.9215 | 3.389 |  | 273.249 | 143.2271
228.874 | -50.958 | 3.389 | 228.874 | -226.6724 | 3.389 |  | 273.348 | 143.301
228.975 | -50.902 | 3.389 | 228.975 | -226.4233 | 3.389 |  | 273.448 | 143.2982
229.073 | -51.043 | 3.39 | 229.073 | -227.0505 | 3.39 |  | 273.548 | 143.3049
229.174 | -50.922 | 3.392 | 229.174 | -226.5123 | 3.392 |  | 273.649 | 143.2443
229.284 | -51.101 | 3.389 | 229.284 | -227.3085 | 3.389 |  | 273.749 | 143.1649
229.375 | -50.918 | 3.389 | 229.375 | -226.4945 | 3.389 |  | 273.848 | 143.0752
229.473 | -51.134 | 3.389 | 229.473 | -227.4553 | 3.389 |  | 273.949 | 143.1542
229.575 | -51.028 | 3.389 | 229.575 | -226.9838 | 3.389 |  | 274.048 | 143.2688
229.674 | -50.957 | 3.389 | 229.674 | -226.6679 | 3.389 |  | 274.148 | 143.4077
229.786 | -51.109 | 3.389 | 229.786 | -227.3441 | 3.389 |  | 274.248 | 143.4064
229.882 | -50.921 | 3.387 | 229.882 | -226.5078 | 3.387 |  | 274.381 | 143.382
229.992 | -51.065 | 3.387 | 229.992 | -227.1483543 | 3.387 |  | 274.448 | 143.3755
230.091 | -51.04 | 3.39 | 230.091 | -227.0371488 | 3.39 |  | 274.547 | 143.4023
230.174 | -51.058 | 3.388 | 230.174 | -227.1172 | 3.388 |  | 274.647 | 143.3484
230.273 | -51.159 | 3.388 | 230.273 | -227.5665 | 3.388 |  | 274.747 | 143.2391
230.374 | -51.059 | 3.388 | 230.374 | -227.1217 | 3.388 |  | 274.847 | 143.243
230.474 | -50.492 | 3.388 | 230.474 | -224.5995 | 3.388 |  | 274.948 | 143.2503
230.573 | -51.006 | 3.388 | 230.573 | -226.8859 | 3.388 |  | 275.047 | 143.2058
230.676 | -50.929 | 3.387 | 230.676 | -226.5434 | 3.387 |  | 275.148 | 143.2167
230.778 | -50.987 | 3.388 | 230.778 | -226.8014 | 3.388 |  | 275.248 | 143.2002
230.873 | -50.949 | 3.389 | 230.873 | -226.6324 | 3.389 |  | 275.349 | 143.1209
230.974 | -51.152 | 3.388 | 230.974 | -227.5353 | 3.388 |  | 275.449 | 143.1352
231.088 | -51.156 | 3.386 | 231.088 | -227.5531 | 3.386 |  | 275.548 | 143.0651
231.173 | -51.1 | 3.388 | 231.173 | -227.304042 | 3.388 |  | 275.649 | 143.1195
231.273 | -51.143 | 3.387 | 231.273 | -227.4953 | 3.387 |  | 275.748 | 143.1623
231.374 | -51.027 | 3.387 | 231.374 | -226.9793 | 3.387 |  | 275.848 | 143.08
231.474 | -50.996 | 3.388 | 231.474 | -226.8414 | 3.388 |  | 275.948 | 143.105
231.573 | -50.996 | 3.387 | 231.573 | -226.8414 | 3.387 |  | 276.047 | 143.105
231.675 | -51.078 | 3.387 | 231.675 | -227.2062 | 3.387 |  | 276.148 | 143.1817
231.773 | -51.013 | 3.388 | 231.773 | -226.917 | 3.388 |  | 276.247 | 143.1976
231.873 | -51.098 | 3.386 | 231.873 | -227.2951 | 3.386 |  | 276.348 | 143.2164
231.993 | -51.137 | 3.386 | 231.993 | -227.4686 | 3.386 |  | 276.447 | 143.2083
232.074 | -51.222 | 3.387 | 232.074 | -227.8467 | 3.387 |  | 276.547 | 143.2783
232.173 | -51.141 | 3.387 | 232.173 | -227.4864 | 3.387 |  | 276.648 | 143.3837
232.273 | -51.094 | 3.386 | 232.273 | -227.2774 | 3.386 |  | 276.747 | 143.3537
232.375 | -51.08 | 3.386 | 232.375 | -227.2150776 | 3.386 |  | 276.849 | 143.398
232.474 | -51.132 | 3.385 | 232.474 | -227.4464 | 3.385 |  | 276.948 | 143.4985
232.581 | -51.064 | 3.384 | 232.581 | -227.1439 | 3.384 |  | 277.048 | 143.5993
232.674 | -51.144 | 3.385 | 232.674 | -227.4998 | 3.385 |  | 277.148 | 143.6799
232.773 | -51.25 | 3.384 | 232.773 | -227.971275 | 3.384 |  | 277.247 | 143.6507
232.881 | -51.252 | 3.384 | 232.881 | -227.9802 | 3.384 |  | 277.348 | 143.6049
232.974 | -51.256 | 3.385 | 232.974 | -227.998 | 3.385 |  | 277.447 | 143.6146
233.073 | -51.306 | 3.387 | 233.073 | -228.2204 | 3.387 |  | 277.548 | 143.5473
233.173 | -51.159 | 3.383 | 233.173 | -227.5665 | 3.383 |  | 277.648 | 143.4244
233.274 | -51.178 | 3.384 | 233.274 | -227.651 | 3.384 |  | 277.747 | 143.3626
233.375 | -51.284 | 3.383 | 233.375 | -228.1225 | 3.383 |  | 277.848 | 143.3329
233.475 | -50.98 | 3.384 | 233.475 | -226.7702556 | 3.384 |  | 277.947 | 143.1447
233.574 | -51.322 | 3.383 | 233.574 | -228.2915 | 3.383 |  | 278.048 | 143.0919
233.674 | -51.281 | 3.381 | 233.674 | -228.1092 | 3.381 |  | 278.147 | 143.0576
233.774 | -51.267 | 3.384 | 233.774 | -228.0469 | 3.384 |  | 278.28 | 143.2965
233.898 | -51.272 | 3.386 | 233.898 | -228.0691 | 3.386 |  | 278.347 | 143.3691
233.989 | -51.088 | 3.383 | 233.989 | -227.2507 | 3.383 |  | 278.446 | 143.2918
234.073 | -51.171 | 3.382 | 234.073 | -227.6199 | 3.382 |  | 278.547 | 143.2618
234.173 | -51.072 | 3.384 | 234.173 | -227.1795 | 3.384 |  | 278.646 | 143.0649
234.274 | -51.014 | 3.384 | 234.274 | -226.9215 | 3.384 |  | 278.746 | 143.0912
234.377 | -51.068 | 3.384 | 234.377 | -227.1617 | 3.384 |  | 278.847 | 143.0641
234.473 | -50.937 | 3.384 | 234.473 | -226.579 | 3.384 |  | 278.946 | 143.1333
234.573 | -50.894 | 3.384 | 234.573 | -226.3877 | 3.384 |  | 279.048 | 143.0624
234.673 | -50.884 | 3.384 | 234.673 | -226.3432 | 3.384 |  | 279.147 | 143.0336
234.781 | -50.922 | 3.383 | 234.781 | -226.5123 | 3.383 |  | 279.248 | 143.098
234.873 | -50.89 | 3.38 | 234.873 | -226.3699158 | 3.38 |  | 279.348 | 143.0419
234.98 | -50.909 | 3.382 | 234.98 | -226.4544 | 3.382 |  | 279.447 | 142.9309
235.073 | -50.954 | 3.379 | 235.073 | -226.6546 | 3.379 |  | 279.548 | 143.0416
235.173 | -50.758 | 3.383 | 235.173 | -225.7828 | 3.383 |  | 279.647 | 143.2014
235.273 | -50.823 | 3.384 | 235.273 | -226.0719 | 3.384 |  | 279.748 | 143.3089
235.373 | -50.636 | 3.383 | 235.373 | -225.2401 | 3.383 |  | 279.847 | 143.3624
235.473 | -50.896 | 3.383 | 235.473 | -226.3966 | 3.383 |  | 279.948 | 143.3315
235.573 | -50.856 | 3.384 | 235.573 | -226.2187 | 3.384 |  | 280.048 | 143.2847
235.673 | -50.725 | 3.385 | 235.673 | -225.6359595 | 3.385 |  | 280.147 | 143.3099
235.773 | -50.961 | 3.387 | 235.773 | -226.6857 | 3.387 |  | 280.248 | 143.2583
235.874 | -50.742 | 3.381 | 235.874 | -225.7116 | 3.381 |  | 280.347 | 143.216
235.983 | -50.695 | 3.386 | 235.983 | -225.5025129 | 3.386 |  | 280.447 | 143.2595
236.075 | -50.889 | 3.386 | 236.075 | -226.3655 | 3.386 |  | 280.547 | 143.1664
236.175 | -50.696 | 3.384 | 236.175 | -225.507 | 3.384 |  | 280.647 | 143.069
236.275 | -50.931 | 3.385 | 236.275 | -226.5523 | 3.385 |  | 280.748 | 143.0219
236.375 | -50.906 | 3.385 | 236.375 | -226.4411 | 3.385 |  | 280.847 | 143.0885
236.487 | -50.867 | 3.385 | 236.487 | -226.2676 | 3.385 |  | 280.948 | 143.1316
236.584 | -51.008 | 3.386 | 236.584 | -226.8948 | 3.386 |  | 281.047 | 143.1334
236.674 | -50.755 | 3.387 | 236.674 | -225.7694061 | 3.387 |  | 281.147 | 143.2001
236.774 | -50.891 | 3.387 | 236.774 | -226.3744 | 3.387 |  | 281.247 | 143.1715
236.875 | -50.95 | 3.386 | 236.875 | -226.636809 | 3.386 |  | 281.346 | 143.2665
236.985 | -50.842 | 3.388 | 236.985 | -226.1564 | 3.388 |  | 281.448 | 143.2708
237.074 | -50.889 | 3.387 | 237.074 | -226.3655 | 3.387 |  | 281.547 | 143.2591
237.181 | -50.611 | 3.387 | 237.181 | -225.1289 | 3.387 |  | 281.647 | 143.2833
237.274 | -50.72 | 3.386 | 237.274 | -225.6137184 | 3.386 |  | 281.747 | 143.1936
237.385 | -50.743 | 3.386 | 237.385 | -225.716 | 3.386 |  | 281.847 | 143.1636
237.474 | -50.831 | 3.385 | 237.474 | -226.1075 | 3.385 |  | 281.947 | 143.1374
237.574 | -50.728 | 3.384 | 237.574 | -225.6493 | 3.384 |  | 282.046 | 143.1069
237.676 | -50.693 | 3.385 | 237.676 | -225.4936 | 3.385 |  | 282.18 | 143.0214
237.791 | -50.696 | 3.383 | 237.791 | -225.507 | 3.383 |  | 282.246 | 143.0387
237.875 | -50.683 | 3.385 | 237.875 | -225.4491 | 3.385 |  | 282.346 | 143.1343
237.978 | -50.522 | 3.385 | 237.978 | -224.733 | 3.385 |  | 282.446 | 143.226
238.074 | -50.551 | 3.386 | 238.074 | -224.862 | 3.386 |  | 282.545 | 143.1637
238.176 | -50.496 | 3.385 | 238.176 | -224.6173 | 3.385 |  | 282.645 | 143.186
238.274 | -50.529 | 3.385 | 238.274 | -224.7641 | 3.385 |  | 282.746 | 143.1862
238.374 | -50.623 | 3.385 | 238.374 | -225.1822 | 3.385 |  | 282.846 | 143.148
238.474 | -50.715 | 3.385 | 238.474 | -225.5914773 | 3.385 |  | 282.947 | 143.1736
238.59 | -50.674 | 3.384 | 238.59 | -225.4091 | 3.384 |  | 283.046 | 143.2074
238.68 | -50.772 | 3.384 | 238.68 | -225.845 | 3.384 |  | 283.147 | 143.2266
238.775 | -50.902 | 3.382 | 238.775 | -226.4233 | 3.382 |  | 283.247 | 143.2967
238.874 | -50.832 | 3.384 | 238.874 | -226.1119 | 3.384 |  | 283.347 | 143.2693
238.975 | -50.775 | 3.385 | 238.975 | -225.8583705 | 3.385 |  | 283.447 | 143.2898
239.074 | -50.769 | 3.384 | 239.074 | -225.8317 | 3.384 |  | 283.546 | 143.2784
239.175 | -50.722 | 3.384 | 239.175 | -225.6226 | 3.384 |  | 283.647 | 143.2814
239.277 | -50.691 | 3.384 | 239.277 | -225.4847 | 3.384 |  | 283.746 | 143.332
239.374 | -50.654 | 3.384 | 239.374 | -225.3201 | 3.384 |  | 283.846 | 143.4175
239.475 | -50.73 | 3.384 | 239.475 | -225.6582006 | 3.384 |  | 283.946 | 143.4812
239.574 | -50.698 | 3.384 | 239.574 | -225.5159 | 3.384 |  | 284.046 | 143.5644
239.675 | -50.646 | 3.383 | 239.675 | -225.2846 | 3.383 |  | 284.146 | 143.5216
239.775 | -50.819 | 3.384 | 239.775 | -226.0541 | 3.384 |  | 284.246 | 143.457
239.875 | -50.903 | 3.383 | 239.875 | -226.4277 | 3.383 |  | 284.346 | 143.4198
239.975 | -50.67 | 3.383 | 239.975 | -225.3913074 | 3.383 |  | 284.446 | 143.4362
240.093 | -50.699 | 3.383 | 240.093 | -225.5203 | 3.383 |  | 284.546 | 143.5001
240.175 | -50.699 | 3.382 | 240.175 | -225.5203 | 3.382 |  | 284.647 | 143.4881
240.275 | -50.68 | 3.382 | 240.275 | -225.4357896 | 3.382 |  | 284.747 | 143.4843
240.383 | -50.648 | 3.383 | 240.383 | -225.2934 | 3.383 |  | 284.847 | 143.5083
240.474 | -50.691 | 3.383 | 240.474 | -225.4847 | 3.383 |  | 284.946 | 143.4973
240.576 | -50.664 | 3.383 | 240.576 | -225.3646 | 3.383 |  | 285.046 | 143.4566
240.674 | -50.645 | 3.382 | 240.674 | -225.2801019 | 3.382 |  | 285.146 | 143.4879
240.775 | -50.557 | 3.386 | 240.775 | -224.8887 | 3.386 |  | 285.246 | 143.4105
240.882 | -50.686 | 3.382 | 240.882 | -225.4625 | 3.382 |  | 285.347 | 143.4367
240.975 | -50.694 | 3.383 | 240.975 | -225.4981 | 3.383 |  | 285.447 | 143.3902
241.074 | -50.741 | 3.384 | 241.074 | -225.7071 | 3.384 |  | 285.547 | 143.4377
241.175 | -50.61 | 3.383 | 241.175 | -225.1244142 | 3.383 |  | 285.647 | 143.5422
241.275 | -50.639 | 3.383 | 241.275 | -225.2534 | 3.383 |  | 285.747 | 143.42
241.376 | -50.455 | 3.382 | 241.376 | -224.4349401 | 3.382 |  | 285.847 | 143.4317
241.475 | -50.597 | 3.382 | 241.475 | -225.0666 | 3.382 |  | 285.946 | 143.4565
241.576 | -50.717 | 3.382 | 241.576 | -225.6004 | 3.382 |  | 286.079 | 143.3965
241.689 | -50.746 | 3.385 | 241.689 | -225.7294 | 3.385 |  | 286.145 | 143.4484
241.774 | -50.789 | 3.382 | 241.774 | -225.9206 | 3.382 |  | 286.245 | 143.4584
241.875 | -50.871 | 3.383 | 241.875 | -226.2854 | 3.383 |  | 286.345 | 143.4245
241.997 | -50.757 | 3.382 | 241.997 | -225.7783 | 3.382 |  | 286.445 | 143.2803
242.074 | -50.582 | 3.383 | 242.074 | -224.9999 | 3.383 |  | 286.545 | 143.3372
242.178 | -50.588 | 3.383 | 242.178 | -225.0266 | 3.383 |  | 286.645 | 143.443
242.276 | -50.73 | 3.383 | 242.276 | -225.6582006 | 3.383 |  | 286.745 | 143.46
242.375 | -50.781 | 3.382 | 242.375 | -225.8851 | 3.382 |  | 286.846 | 143.5025
242.475 | -50.532 | 3.382 | 242.475 | -224.7775 | 3.382 |  | 286.946 | 143.5039
242.582 | -50.62 | 3.382 | 242.582 | -225.1688964 | 3.382 |  | 287.047 | 143.3555
242.674 | -50.537 | 3.387 | 242.674 | -224.7997 | 3.387 |  | 287.146 | 143.4823
242.775 | -50.669 | 3.383 | 242.775 | -225.3869 | 3.383 |  | 287.246 | 143.4893
242.881 | -50.526 | 3.383 | 242.881 | -224.7508 | 3.383 |  | 287.346 | 143.58
242.974 | -50.738 | 3.385 | 242.974 | -225.6938 | 3.385 |  | 287.446 | 143.5893
243.075 | -50.627 | 3.384 | 243.075 | -225.2 | 3.384 |  | 287.546 | 143.4866
243.174 | -50.451 | 3.383 | 243.174 | -224.4171 | 3.383 |  | 287.646 | 143.3929
243.274 | -50.598 | 3.382 | 243.274 | -225.071 | 3.382 |  | 287.745 | 143.4518
243.375 | -50.586 | 3.381 | 243.375 | -225.0177 | 3.381 |  | 287.846 | 143.4105
243.475 | -50.774 | 3.381 | 243.475 | -225.8539 | 3.381 |  | 287.945 | 143.4792
243.574 | -50.695 | 3.381 | 243.574 | -225.5025129 | 3.381 |  | 288.045 | 143.5778
243.693 | -50.687 | 3.383 | 243.693 | -225.4669 | 3.383 |  | 288.145 | 143.5576
243.775 | -50.809 | 3.384 | 243.775 | -226.0096 | 3.384 |  | 288.245 | 143.5273
243.891 | -50.697 | 3.383 | 243.891 | -225.5114 | 3.383 |  | 288.346 | 143.6435
243.98 | -50.482 | 3.383 | 243.98 | -224.555 | 3.383 |  | 288.445 | 143.6518
244.076 | -50.54 | 3.383 | 244.076 | -224.8130388 | 3.383 |  | 288.545 | 143.6652
244.176 | -50.476 | 3.382 | 244.176 | -224.5284 | 3.382 |  | 288.645 | 143.6443
244.275 | -50.459 | 3.382 | 244.275 | -224.4527 | 3.382 |  | 288.745 | 143.6348
244.376 | -50.494 | 3.382 | 244.376 | -224.6084 | 3.382 |  | 288.845 | 143.7108
244.476 | -50.47 | 3.381 | 244.476 | -224.5016634 | 3.381 |  | 288.944 | 143.8172
244.575 | -50.638 | 3.381 | 244.575 | -225.249 | 3.381 |  | 289.045 | 143.8202
244.676 | -50.589 | 3.379 | 244.676 | -225.031 | 3.379 |  | 289.145 | 143.8629
244.776 | -50.624 | 3.381 | 244.776 | -225.1867 | 3.381 |  | 289.246 | 143.8431
244.876 | -50.708 | 3.379 | 244.876 | -225.5603 | 3.379 |  | 289.346 | 143.8422
244.974 | -50.607 | 3.376 | 244.974 | -225.1111 | 3.376 |  | 289.445 | 143.869
245.084 | -50.589 | 3.373 | 245.084 | -225.031 | 3.373 |  | 289.545 | 143.7523
245.176 | -50.649 | 3.367 | 245.176 | -225.2979 | 3.367 |  | 289.645 | 143.6977
245.28 | -50.515 | 3.366 | 245.28 | -224.7018333 | 3.366 |  | 289.745 | 143.7803
245.386 | -49.872 | 3.366 | 245.386 | -221.8416 | 3.366 |  | 289.845 | 143.8198
245.483 | -50.544 | 3.365 | 245.483 | -224.8308 | 3.365 |  | 289.978 | 143.8606
245.575 | -50.702 | 3.365 | 245.575 | -225.5337 | 3.365 |  | 290.045 | 143.8576
245.683 | -50.588 | 3.367 | 245.683 | -225.0266 | 3.367 |  | 290.144 | 143.9091
245.774 | -50.711 | 3.371 | 245.774 | -225.5737 | 3.371 |  | 290.244 | 143.8762
245.875 | -50.798 | 3.368 | 245.875 | -225.9607 | 3.368 |  | 290.344 | 143.7994
245.974 | -50.785 | 3.368 | 245.974 | -225.9028527 | 3.368 |  | 290.444 | 143.9323
246.074 | -50.673 | 3.369 | 246.074 | -225.4047 | 3.369 |  | 290.545 | 143.9474
246.19 | -50.905 | 3.37 | 246.19 | -226.4366391 | 3.37 |  | 290.644 | 144.0063
246.274 | -50.981 | 3.37 | 246.274 | -226.7747 | 3.37 |  | 290.745 | 143.9257
246.375 | -50.941 | 3.371 | 246.375 | -226.5968 | 3.371 |  | 290.845 | 143.9226
246.475 | -51.087 | 3.371 | 246.475 | -227.2462 | 3.371 |  | 290.946 | 143.9758
246.575 | -50.974 | 3.373 | 246.575 | -226.7436 | 3.373 |  | 291.046 | 144.0895
246.675 | -51.102 | 3.375 | 246.675 | -227.3129 | 3.375 |  | 291.145 | 144.0569
246.775 | -51.038 | 3.378 | 246.775 | -227.0283 | 3.378 |  | 291.246 | 144.0492
246.875 | -51.413 | 3.374 | 246.875 | -228.6963 | 3.374 |  | 291.345 | 144.1092
246.975 | -51.344 | 3.373 | 246.975 | -228.3894 | 3.373 |  | 291.445 | 144.1096
247.075 | -51.212 | 3.373 | 247.075 | -227.8022 | 3.373 |  | 291.545 | 144.1144
247.174 | -51.117 | 3.376 | 247.174 | -227.3797 | 3.376 |  | 291.644 | 144.0666
247.275 | -50.94 | 3.378 | 247.275 | -226.5923268 | 3.378 |  | 291.745 | 144.1448
247.375 | -50.651 | 3.378 | 247.375 | -225.3068 | 3.378 |  | 291.844 | 144.1836
247.475 | -50.675 | 3.378 | 247.475 | -225.4135485 | 3.378 |  | 291.945 | 144.1489
247.593 | -50.561 | 3.378 | 247.593 | -224.9065 | 3.378 |  | 292.044 | 144.0774
247.68 | -50.505 | 3.378 | 247.68 | -224.6573511 | 3.378 |  | 292.144 | 144.0997
247.774 | -50.497 | 3.382 | 247.774 | -224.6218 | 3.382 |  | 292.245 | 144.1419
247.875 | -50.437 | 3.379 | 247.875 | -224.3549 | 3.379 |  | 292.344 | 144.1031
247.975 | -50.462 | 3.381 | 247.975 | -224.4661 | 3.381 |  | 292.445 | 144.1085
248.075 | -50.387 | 3.378 | 248.075 | -224.1325 | 3.378 |  | 292.544 | 144.0586
248.175 | -50.262 | 3.379 | 248.175 | -223.5764 | 3.379 |  | 292.644 | 144.0228
248.295 | -50.188 | 3.379 | 248.295 | -223.2473 | 3.379 |  | 292.744 | 143.8373
248.375 | -50.176 | 3.379 | 248.375 | -223.1939 | 3.379 |  | 292.843 | 143.8652
248.476 | -50.166 | 3.38 | 248.476 | -223.1494 | 3.38 |  | 292.945 | 143.8316
248.575 | -49.97 | 3.381 | 248.575 | -222.2775534 | 3.381 |  | 293.044 | 143.7254
248.676 | -50.043 | 3.377 | 248.676 | -222.6023 | 3.377 |  | 293.145 | 143.7896
248.774 | -49.982 | 3.382 | 248.774 | -222.3309 | 3.382 |  | 293.245 | 143.8004
248.876 | -50.024 | 3.381 | 248.876 | -222.5178 | 3.381 |  | 293.344 | 143.8463
248.991 | -49.909 | 3.381 | 248.991 | -222.0062 | 3.381 |  | 293.445 | 143.96
249.074 | -49.797 | 3.38 | 249.074 | -221.508 | 3.38 |  | 293.544 | 143.9718
249.174 | -49.846 | 3.38 | 249.174 | -221.726 | 3.38 |  | 293.645 | 143.8977
249.274 | -49.929 | 3.38 | 249.274 | -222.0952 | 3.38 |  | 293.744 | 143.9543
249.374 | -49.979 | 3.38 | 249.374 | -222.3176 | 3.38 |  | 293.844 | 144.0611
249.474 | -49.898 | 3.379 | 249.474 | -221.9573 | 3.379 |  | 293.945 | 144.0728
249.574 | -49.931 | 3.38 | 249.574 | -222.1041 | 3.38 |  | 294.044 | 144.0688
249.698 | -49.789 | 3.379 | 249.698 | -221.4724 | 3.379 |  | 294.145 | 144.0728
249.774 | -49.769 | 3.38 | 249.774 | -221.3835 | 3.38 |  | 294.244 | 144.1179
249.889 | -49.659 | 3.379 | 249.889 | -220.8942 | 3.379 |  | 294.344 | 144.1384
249.975 | -49.705 | 3.38 | 249.975 | -221.0987751 | 3.38 |  | 294.444 | 144.2031
250.075 | -49.72 | 3.378 | 250.075 | -221.1654984 | 3.378 |  | 294.543 | 144.1053
250.175 | -49.539 | 3.378 | 250.175 | -220.3604 | 3.378 |  | 294.645 | 144.1433
250.275 | -49.489 | 3.378 | 250.275 | -220.138 | 3.378 |  | 294.744 | 144.1226
250.375 | -49.589 | 3.378 | 250.375 | -220.5828 | 3.378 |  | 294.845 | 144.1367
250.475 | -49.584 | 3.378 | 250.475 | -220.5605 | 3.378 |  | 294.945 | 144.2066
250.575 | -49.549 | 3.378 | 250.575 | -220.4049 | 3.378 |  | 295.044 | 144.233
250.681 | -49.54 | 3.379 | 250.681 | -220.3648188 | 3.379 |  | 295.145 | 144.1342
250.775 | -49.628 | 3.378 | 250.775 | -220.7563 | 3.378 |  | 295.244 | 144.112
250.875 | -49.526 | 3.377 | 250.875 | -220.3025 | 3.377 |  | 295.345 | 144.2536
250.974 | -49.435 | 3.381 | 250.974 | -219.8977557 | 3.381 |  | 295.444 | 144.3536
251.074 | -49.516 | 3.378 | 251.074 | -220.2581 | 3.378 |  | 295.544 | 144.4116
251.174 | -49.515 | 3.378 | 251.174 | -220.2536133 | 3.378 |  | 295.645 | 144.4291
251.274 | -49.516 | 3.378 | 251.274 | -220.2581 | 3.378 |  | 295.744 | 144.3972
251.374 | -49.487 | 3.377 | 251.374 | -220.1291 | 3.377 |  | 295.845 | 144.4486
251.474 | -49.513 | 3.377 | 251.474 | -220.2447 | 3.377 |  | 295.945 | 144.4477
251.574 | -49.389 | 3.378 | 251.574 | -219.6931 | 3.378 |  | 296.045 | 144.5536
251.674 | -49.372 | 3.377 | 251.674 | -219.6175 | 3.377 |  | 296.145 | 144.5851
251.775 | -49.479 | 3.377 | 251.775 | -220.0935 | 3.377 |  | 296.245 | 144.6319
251.874 | -49.587 | 3.376 | 251.874 | -220.5739 | 3.376 |  | 296.345 | 144.6439
251.975 | -49.478 | 3.38 | 251.975 | -220.089 | 3.38 |  | 296.443 | 144.6625
252.076 | -49.312 | 3.38 | 252.076 | -219.3506 | 3.38 |  | 296.544 | 144.7335
252.175 | -49.193 | 3.38 | 252.175 | -218.8213 | 3.38 |  | 296.643 | 144.8437
252.292 | -49.017 | 3.38 | 252.292 | -218.0384 | 3.38 |  | 296.743 | 144.9004
252.374 | -48.996 | 3.379 | 252.374 | -217.945 | 3.379 |  | 296.844 | 144.889
252.474 | -48.908 | 3.38 | 252.474 | -217.5535 | 3.38 |  | 296.943 | 144.8913
252.585 | -48.859 | 3.378 | 252.585 | -217.3356 | 3.378 |  | 297.044 | 144.7984
252.674 | -48.933 | 3.383 | 252.674 | -217.6647 | 3.383 |  | 297.144 | 144.7972
252.774 | -48.911 | 3.379 | 252.774 | -217.5669 | 3.379 |  | 297.244 | 144.8465
252.875 | -48.73 | 3.378 | 252.875 | -216.7617606 | 3.378 |  | 297.344 | 144.8698
252.974 | -48.752 | 3.379 | 252.974 | -216.8596 | 3.379 |  | 297.443 | 144.8053
253.074 | -48.653 | 3.379 | 253.074 | -216.4192 | 3.379 |  | 297.544 | 144.669
253.174 | -48.72 | 3.378 | 253.174 | -216.7172784 | 3.378 |  | 297.643 | 144.7502
253.275 | -48.611 | 3.378 | 253.275 | -216.2324 | 3.378 |  | 297.743 | 144.808
253.381 | -48.653 | 3.38 | 253.381 | -216.4192 | 3.38 |  | 297.844 | 144.8239
253.479 | -48.504 | 3.379 | 253.479 | -215.7565 | 3.379 |  | 297.944 | 144.9226
253.575 | -48.544 | 3.38 | 253.575 | -215.9344 | 3.38 |  | 298.044 | 144.9587
253.675 | -48.589 | 3.383 | 253.675 | -216.1346 | 3.383 |  | 298.143 | 144.9985
253.776 | -48.577 | 3.378 | 253.776 | -216.0812 | 3.378 |  | 298.243 | 145.0874
253.875 | -48.676 | 3.379 | 253.875 | -216.5216 | 3.379 |  | 298.343 | 145.134
253.986 | -48.518 | 3.379 | 253.986 | -215.8187 | 3.379 |  | 298.443 | 145.2039
254.078 | -48.582 | 3.379 | 254.078 | -216.1034 | 3.379 |  | 298.544 | 145.1711
254.176 | -48.55 | 3.379 | 254.176 | -215.961081 | 3.379 |  | 298.643 | 145.1959
254.276 | -48.503 | 3.379 | 254.276 | -215.752 | 3.379 |  | 298.744 | 145.2299
254.377 | -47.725 | 3.379 | 254.377 | -212.2912995 | 3.379 |  | 298.844 | 145.2184
254.476 | -48.446 | 3.379 | 254.476 | -215.4985 | 3.379 |  | 298.944 | 145.2166
254.576 | -48.347 | 3.378 | 254.576 | -215.0581 | 3.378 |  | 299.044 | 145.2115
254.676 | -48.279 | 3.383 | 254.676 | -214.7556 | 3.383 |  | 299.143 | 145.1886
254.794 | -48.484 | 3.379 | 254.794 | -215.6675 | 3.379 |  | 299.244 | 145.1921
254.876 | -48.628 | 3.374 | 254.876 | -216.308 | 3.374 |  | 299.343 | 145.2072
254.976 | -48.554 | 3.377 | 254.976 | -215.9789 | 3.377 |  | 299.443 | 145.1988
255.075 | -48.633 | 3.378 | 255.075 | -216.3303 | 3.378 |  | 299.543 | 145.2349
255.175 | -48.446 | 3.378 | 255.175 | -215.4985 | 3.378 |  | 299.643 | 145.165
255.294 | -47.985 | 3.378 | 255.294 | -213.4478367 | 3.378 |  | 299.743 | 145.1654
255.375 | -48.592 | 3.378 | 255.375 | -216.1479 | 3.378 |  | 299.843 | 145.2024
255.481 | -48.41 | 3.377 | 255.481 | -215.3383302 | 3.377 |  | 299.943 | 145.3203
255.575 | -48.403 | 3.377 | 255.575 | -215.3072 | 3.377 |  | 300.043 | 145.3113
255.678 | -48.526 | 3.371 | 255.678 | -215.8543 | 3.371 |  | 300.143 | 145.3107
255.776 | -48.564 | 3.378 | 255.776 | -216.0234 | 3.378 |  | 300.243 | 145.3381
255.875 | -48.494 | 3.378 | 255.875 | -215.712 | 3.378 |  | 300.343 | 145.3344
255.975 | -48.355 | 3.38 | 255.975 | -215.0936781 | 3.38 |  | 300.443 | 145.2544
256.077 | -48.263 | 3.379 | 256.077 | -214.6844 | 3.379 |  | 300.542 | 145.2528
256.193 | -48.268 | 3.379 | 256.193 | -214.7067 | 3.379 |  | 300.642 | 145.2511
256.276 | -46.498 | 3.379 | 256.276 | -206.8333 | 3.379 |  | 300.743 | 145.2773
256.395 | -48.122 | 3.38 | 256.395 | -214.0572 | 3.38 |  | 300.843 | 145.2591
256.477 | -48.094 | 3.38 | 256.477 | -213.9327 | 3.38 |  | 300.944 | 145.2663
256.583 | -48.052 | 3.382 | 256.583 | -213.7459 | 3.382 |  | 301.043 | 145.2813
256.677 | -48.302 | 3.38 | 256.677 | -214.8579 | 3.38 |  | 301.144 | 145.2966
256.777 | -48.196 | 3.381 | 256.777 | -214.3864 | 3.381 |  | 301.244 | 145.3313
256.876 | -48.146 | 3.376 | 256.876 | -214.164 | 3.376 |  | 301.344 | 145.3116
256.977 | -48.154 | 3.38 | 256.977 | -214.1996 | 3.38 |  | 301.444 | 145.2886
257.089 | -48.093 | 3.379 | 257.089 | -213.9282 | 3.379 |  | 301.544 | 145.2542
257.176 | -47.998 | 3.379 | 257.176 | -213.5057 | 3.379 |  | 301.644 | 145.2761
257.275 | -48.108 | 3.379 | 257.275 | -213.995 | 3.379 |  | 301.743 | 145.2898
257.376 | -48.143 | 3.379 | 257.376 | -214.1507 | 3.379 |  | 301.843 | 145.278
257.475 | -47.966 | 3.379 | 257.475 | -213.3633 | 3.379 |  | 301.943 | 145.2756
257.576 | -47.962 | 3.376 | 257.576 | -213.3455 | 3.376 |  | 302.043 | 145.2797
257.685 | -47.94 | 3.378 | 257.685 | -213.2476668 | 3.378 |  | 302.143 | 145.3054
257.791 | -47.92 | 3.378 | 257.791 | -213.1587024 | 3.378 |  | 302.242 | 145.3094
257.88 | -47.841 | 3.379 | 257.88 | -212.8073 | 3.379 |  | 302.342 | 145.3184
257.975 | -47.692 | 3.379 | 257.975 | -212.1445 | 3.379 |  | 302.443 | 145.3568
258.085 | -47.898 | 3.379 | 258.085 | -213.0608 | 3.379 |  | 302.543 | 145.4223
258.176 | -47.84 | 3.379 | 258.176 | -212.8028448 | 3.379 |  | 302.644 | 145.4783
258.276 | -46.987 | 3.378 | 258.276 | -209.0085 | 3.378 |  | 302.743 | 145.5575
258.376 | -47.856 | 3.378 | 258.376 | -212.874 | 3.378 |  | 302.843 | 145.5995
258.475 | -47.559 | 3.377 | 258.475 | -211.5529 | 3.377 |  | 302.943 | 145.5978
258.576 | -47.792 | 3.374 | 258.576 | -212.5893 | 3.374 |  | 303.043 | 145.4782
258.69 | -47.65 | 3.376 | 258.69 | -211.957683 | 3.376 |  | 303.143 | 145.4034
258.781 | -47.733 | 3.377 | 258.781 | -212.3269 | 3.377 |  | 303.243 | 145.3921
258.876 | -47.903 | 3.379 | 258.876 | -213.0831 | 3.379 |  | 303.343 | 145.4054
258.992 | -47.706 | 3.378 | 258.992 | -212.2068 | 3.378 |  | 303.443 | 145.4542
259.076 | -47.854 | 3.378 | 259.076 | -212.8651 | 3.378 |  | 303.543 | 145.4973
259.18 | -47.588 | 3.378 | 259.18 | -211.6819 | 3.378 |  | 303.643 | 145.5235
259.275 | -47.632 | 3.378 | 259.275 | -211.8776 | 3.378 |  | 303.743 | 145.5161
259.375 | -47.745 | 3.378 | 259.375 | -212.3802639 | 3.378 |  | 303.843 | 145.5456
259.476 | -47.783 | 3.378 | 259.476 | -212.5493 | 3.378 |  | 303.943 | 145.5931
259.576 | -47.616 | 3.381 | 259.576 | -211.8064 | 3.381 |  | 304.042 | 145.5961
259.676 | -47.738 | 3.374 | 259.676 | -212.3491 | 3.374 |  | 304.142 | 145.7141
259.787 | -47.667 | 3.378 | 259.787 | -212.0333 | 3.378 |  | 304.242 | 145.7773
259.876 | -47.74 | 3.377 | 259.876 | -212.3580228 | 3.377 |  | 304.342 | 145.7894
259.975 | -47.722 | 3.377 | 259.975 | -212.278 | 3.377 |  | 304.442 | 145.7004
260.076 | -47.716 | 3.377 | 260.076 | -212.2513 | 3.377 |  | 304.541 | 145.7013
260.175 | -47.803 | 3.377 | 260.175 | -212.6383 | 3.377 |  | 304.642 | 145.6619
260.281 | -47.771 | 3.377 | 260.281 | -212.4959 | 3.377 |  | 304.742 | 145.6803
260.375 | -47.712 | 3.376 | 260.375 | -212.2335 | 3.376 |  | 304.843 | 145.7096
260.474 | -47.738 | 3.376 | 260.474 | -212.3491 | 3.376 |  | 304.943 | 145.7126
260.582 | -47.756 | 3.379 | 260.582 | -212.4292 | 3.379 |  | 305.043 | 145.7454
260.683 | -47.787 | 3.371 | 260.683 | -212.5671 | 3.371 |  | 305.144 | 145.8259
260.774 | -47.686 | 3.376 | 260.774 | -212.1178 | 3.376 |  | 305.243 | 145.9555
260.874 | -47.814 | 3.375 | 260.874 | -212.6872 | 3.375 |  | 305.343 | 146.0676
260.975 | -47.741 | 3.376 | 260.975 | -212.3625 | 3.376 |  | 305.443 | 146.183
261.077 | -47.867 | 3.376 | 261.077 | -212.9229 | 3.376 |  | 305.543 | 146.2477
261.18 | -47.81 | 3.376 | 261.18 | -212.6693982 | 3.376 |  | 305.643 | 146.2897
261.275 | -47.762 | 3.376 | 261.275 | -212.4559 | 3.376 |  | 305.742 | 146.3736
261.38 | -47.87 | 3.376 | 261.38 | -212.9362914 | 3.376 |  | 305.842 | 146.4338
261.475 | -47.713 | 3.376 | 261.475 | -212.2379 | 3.376 |  | 305.942 | 146.4457
261.575 | -47.65 | 3.376 | 261.575 | -211.957683 | 3.376 |  | 306.042 | 146.3933
261.675 | -47.531 | 3.369 | 261.675 | -211.4283 | 3.369 |  | 306.142 | 146.3648
261.776 | -47.544 | 3.377 | 261.776 | -211.4862 | 3.377 |  | 306.241 | 146.4186
261.875 | -47.495 | 3.377 | 261.875 | -211.2682089 | 3.377 |  | 306.343 | 146.4561
261.975 | -47.487 | 3.374 | 261.975 | -211.2326 | 3.374 |  | 306.442 | 146.5043
262.075 | -47.53 | 3.373 | 262.075 | -211.4238966 | 3.373 |  | 306.543 | 146.5651
262.175 | -47.586 | 3.373 | 262.175 | -211.673 | 3.373 |  | 306.643 | 146.5573
262.291 | -46.901 | 3.373 | 262.291 | -208.626 | 3.373 |  | 306.742 | 146.5767
262.379 | -47.484 | 3.372 | 262.379 | -211.2193 | 3.372 |  | 306.843 | 146.5939
262.475 | -47.409 | 3.373 | 262.475 | -210.8857 | 3.373 |  | 306.942 | 146.6344
262.574 | -47.551 | 3.375 | 262.574 | -211.5173 | 3.375 |  | 307.043 | 146.5935
262.684 | -47.645 | 3.369 | 262.684 | -211.9354419 | 3.369 |  | 307.142 | 146.511
262.774 | -47.656 | 3.368 | 262.774 | -211.9844 | 3.368 |  | 307.242 | 146.4133
262.884 | -47.547 | 3.37 | 262.884 | -211.4995 | 3.37 |  | 307.343 | 146.3939
262.974 | -47.597 | 3.369 | 262.974 | -211.7219 | 3.369 |  | 307.442 | 146.3529
263.074 | -47.644 | 3.367 | 263.074 | -211.931 | 3.367 |  | 307.543 | 146.2889
263.174 | -47.607 | 3.365 | 263.174 | -211.7664 | 3.365 |  | 307.642 | 146.3127
263.274 | -47.584 | 3.365 | 263.274 | -211.6641 | 3.365 |  | 307.742 | 146.2937
263.379 | -47.469 | 3.366 | 263.379 | -211.1526 | 3.366 |  | 307.842 | 146.3181
263.475 | -47.633 | 3.366 | 263.475 | -211.8821 | 3.366 |  | 307.941 | 146.3723
263.575 | -47.754 | 3.366 | 263.575 | -212.4203 | 3.366 |  | 308.042 | 146.3687
263.675 | -47.631 | 3.365 | 263.675 | -211.8732 | 3.365 |  | 308.141 | 146.3517
263.775 | -47.716 | 3.366 | 263.775 | -212.2513 | 3.366 |  | 308.241 | 146.2927
263.876 | -47.817 | 3.37 | 263.876 | -212.7005 | 3.37 |  | 308.341 | 146.2702
263.975 | -47.776 | 3.368 | 263.975 | -212.5182 | 3.368 |  | 308.44 | 146.2477
264.074 | -47.844 | 3.369 | 264.074 | -212.8206 | 3.369 |  | 308.542 | 146.2972
264.175 | -47.845 | 3.369 | 264.175 | -212.8250859 | 3.369 |  | 308.641 | 146.3013
264.291 | -47.929 | 3.369 | 264.291 | -213.1987 | 3.369 |  | 308.742 | 146.3065
264.375 | -47.916 | 3.368 | 264.375 | -213.1409 | 3.368 |  | 308.842 | 146.3132
264.478 | -48.005 | 3.369 | 264.478 | -213.5368011 | 3.369 |  | 308.942 | 146.2638
264.585 | -47.89 | 3.373 | 264.585 | -213.0252558 | 3.373 |  | 309.043 | 146.1981
264.675 | -47.951 | 3.37 | 264.675 | -213.2966 | 3.37 |  | 309.142 | 146.0897
264.774 | -48.077 | 3.371 | 264.774 | -213.8571 | 3.371 |  | 309.243 | 146.0089
264.875 | -47.941 | 3.372 | 264.875 | -213.2521 | 3.372 |  | 309.342 | 145.9229
264.974 | -48.103 | 3.372 | 264.974 | -213.9727 | 3.372 |  | 309.442 | 145.8422
265.075 | -48.018 | 3.373 | 265.075 | -213.5946 | 3.373 |  | 309.542 | 145.719
265.175 | -47.353 | 3.375 | 265.175 | -210.6366 | 3.375 |  | 309.641 | 145.6727
265.274 | -47.888 | 3.375 | 265.274 | -213.0164 | 3.375 |  | 309.742 | 145.6834
265.375 | -47.956 | 3.377 | 265.375 | -213.3188 | 3.377 |  | 309.841 | 145.7199
265.475 | -47.979 | 3.378 | 265.475 | -213.4211 | 3.378 |  | 309.941 | 145.7129
265.586 | -47.925 | 3.384 | 265.586 | -213.1809435 | 3.384 |  | 310.041 | 145.6281
265.675 | -47.959 | 3.378 | 265.675 | -213.3322 | 3.378 |  | 310.141 | 145.556
265.779 | -47.868 | 3.379 | 265.779 | -212.9274 | 3.379 |  | 310.242 | 145.4916
265.874 | -47.826 | 3.379 | 265.874 | -212.7406 | 3.379 |  | 310.341 | 145.4736
265.981 | -47.672 | 3.379 | 265.981 | -212.0555 | 3.379 |  | 310.442 | 145.3506
266.075 | -47.702 | 3.379 | 266.075 | -212.189 | 3.379 |  | 310.541 | 145.3143
266.175 | -45.149 | 3.38 | 266.175 | -200.8327 | 3.38 |  | 310.641 | 145.1559
266.276 | -47.582 | 3.38 | 266.276 | -211.6552 | 3.38 |  | 310.741 | 145.07
266.375 | -47.483 | 3.379 | 266.375 | -211.2148 | 3.379 |  | 310.841 | 145.0052
266.474 | -47.492 | 3.38 | 266.474 | -211.2549 | 3.38 |  | 310.942 | 144.928
266.586 | -47.55 | 3.388 | 266.586 | -211.512861 | 3.388 |  | 311.041 | 144.9203
266.674 | -47.529 | 3.38 | 266.674 | -211.4194 | 3.38 |  | 311.142 | 144.932
266.775 | -47.404 | 3.379 | 266.775 | -210.8634 | 3.379 |  | 311.242 | 144.8459
266.874 | -47.263 | 3.379 | 266.874 | -210.2362 | 3.379 |  | 311.342 | 144.7854
266.974 | -47.368 | 3.379 | 266.974 | -210.7033 | 3.379 |  | 311.442 | 144.706
267.074 | -47.377 | 3.379 | 267.074 | -210.7433 | 3.379 |  | 311.541 | 144.6252
267.174 | -47.135 | 3.379 | 267.174 | -209.6668497 | 3.379 |  | 311.642 | 144.5005
267.274 | -47.253 | 3.379 | 267.274 | -210.1917 | 3.379 |  | 311.741 | 144.4095
267.391 | -47.25 | 3.379 | 267.391 | -210.178395 | 3.379 |  | 311.841 | 144.4378
267.474 | -47.274 | 3.379 | 267.474 | -210.2852 | 3.379 |  | 311.941 | 144.469
267.574 | -47.348 | 3.38 | 267.574 | -210.6143 | 3.38 |  | 312.04 | 144.4482
267.674 | -47.277 | 3.38 | 267.674 | -210.2985 | 3.38 |  | 312.141 | 144.4328
267.776 | -47.219 | 3.379 | 267.776 | -210.0405 | 3.379 |  | 312.24 | 144.3514
267.889 | -47.112 | 3.379 | 267.889 | -209.5645 | 3.379 |  | 312.34 | 144.2936
267.975 | -47.134 | 3.379 | 267.975 | -209.6624 | 3.379 |  | 312.441 | 144.2027
268.076 | -47.191 | 3.379 | 268.076 | -209.916 | 3.379 |  | 312.541 | 144.2357
268.175 | -46.716 | 3.379 | 268.175 | -207.803 | 3.379 |  | 312.642 | 144.2798
268.275 | -47.092 | 3.379 | 268.275 | -209.4756 | 3.379 |  | 312.741 | 144.2917
268.376 | -47.228 | 3.379 | 268.376 | -210.0805 | 3.379 |  | 312.841 | 144.097
268.475 | -47.114 | 3.379 | 268.475 | -209.5734 | 3.379 |  | 312.942 | 143.965
268.576 | -47.083 | 3.381 | 268.576 | -209.4355 | 3.381 |  | 313.042 | 143.8591
268.676 | -46.952 | 3.379 | 268.676 | -208.8528 | 3.379 |  | 313.142 | 143.8375
268.784 | -47.031 | 3.379 | 268.784 | -209.2042 | 3.379 |  | 313.241 | 143.9571
268.875 | -46.974 | 3.378 | 268.875 | -208.9507 | 3.378 |  | 313.341 | 143.9771
268.975 | -46.866 | 3.379 | 268.975 | -208.4703 | 3.379 |  | 313.441 | 144.024
269.076 | -46.82 | 3.379 | 269.076 | -208.2656604 | 3.379 |  | 313.541 | 144.0596
269.174 | -46.929 | 3.378 | 269.174 | -208.7505 | 3.378 |  | 313.641 | 144.0197
269.275 | -46.826 | 3.379 | 269.275 | -208.2923 | 3.379 |  | 313.74 | 144.0169
269.375 | -46.916 | 3.378 | 269.375 | -208.6927 | 3.378 |  | 313.841 | 143.9226
269.474 | -46.822 | 3.377 | 269.474 | -208.2746 | 3.377 |  | 313.94 | 143.7966
269.592 | -46.788 | 3.384 | 269.592 | -208.1233 | 3.384 |  | 314.04 | 143.7272
269.678 | -46.834 | 3.379 | 269.678 | -208.3279 | 3.379 |  | 314.141 | 143.5845
269.779 | -46.838 | 3.38 | 269.779 | -208.3457 | 3.38 |  | 314.241 | 143.6107
269.875 | -46.656 | 3.38 | 269.875 | -207.5362 | 3.38 |  | 314.341 | 143.6858
269.976 | -46.627 | 3.379 | 269.976 | -207.4072 | 3.379 |  | 314.44 | 143.6847
270.076 | -46.498 | 3.379 | 270.076 | -206.8333 | 3.379 |  | 314.54 | 143.6425
270.176 | -45.885 | 3.379 | 270.176 | -204.1065747 | 3.379 |  | 314.64 | 143.5227
270.275 | -46.576 | 3.38 | 270.275 | -207.1803 | 3.38 |  | 314.74 | 143.6066
270.376 | -46.549 | 3.379 | 270.376 | -207.0602 | 3.379 |  | 314.841 | 143.6608
270.488 | -46.448 | 3.378 | 270.488 | -206.6109 | 3.378 |  | 314.941 | 143.612
270.575 | -46.446 | 3.382 | 270.575 | -206.602 | 3.382 |  | 315.041 | 143.4425
270.675 | -46.56 | 3.379 | 270.675 | -207.1091232 | 3.379 |  | 315.141 | 143.4349
270.778 | -46.463 | 3.38 | 270.778 | -206.6776 | 3.38 |  | 315.241 | 143.4119
270.876 | -46.324 | 3.38 | 270.876 | -206.0593 | 3.38 |  | 315.341 | 143.3989
270.979 | -46.436 | 3.379 | 270.979 | -206.5575 | 3.379 |  | 315.441 | 143.4098
271.077 | -46.246 | 3.379 | 271.077 | -205.7124 | 3.379 |  | 315.541 | 143.3875
271.175 | -46.219 | 3.379 | 271.175 | -205.5923 | 3.379 |  | 315.64 | 143.3814
271.276 | -46.382 | 3.379 | 271.276 | -206.3173 | 3.379 |  | 315.74 | 143.3662
271.377 | -46.289 | 3.379 | 271.377 | -205.9037 | 3.379 |  | 315.84 | 143.3927
271.495 | -46.368 | 3.38 | 271.495 | -206.2551 | 3.38 |  | 315.94 | 143.3464
271.596 | -46.339 | 3.379 | 271.596 | -206.1261 | 3.379 |  | 316.04 | 143.2808
271.678 | -46.311 | 3.378 | 271.678 | -206.0015 | 3.378 |  | 316.139 | 143.1351
271.777 | -46.299 | 3.379 | 271.777 | -205.9481 | 3.379 |  | 316.239 | 143.0077
271.887 | -46.381 | 3.38 | 271.887 | -206.3129 | 3.38 |  | 316.34 | 143.0754
271.976 | -46.198 | 3.379 | 271.976 | -205.4989 | 3.379 |  | 316.44 | 143.1094
272.075 | -46.152 | 3.379 | 272.075 | -205.2942 | 3.379 |  | 316.541 | 143.0836
272.185 | -44.974 | 3.379 | 272.185 | -200.0542 | 3.379 |  | 316.641 | 143.0938
272.275 | -46.17 | 3.379 | 272.275 | -205.3743174 | 3.379 |  | 316.741 | 143.1476
272.376 | -46.053 | 3.378 | 272.376 | -204.8539 | 3.378 |  | 316.841 | 143.0924
272.484 | -46.146 | 3.379 | 272.484 | -205.2676 | 3.379 |  | 316.941 | 143.071
272.585 | -46.208 | 3.377 | 272.585 | -205.5433 | 3.377 |  | 317.041 | 143.0091
272.676 | -46.017 | 3.378 | 272.676 | -204.6937 | 3.378 |  | 317.141 | 142.9671
272.776 | -46.088 | 3.378 | 272.776 | -205.0096 | 3.378 |  | 317.241 | 142.898
272.893 | -46.077 | 3.38 | 272.893 | -204.9606 | 3.38 |  | 317.34 | 142.8799
272.984 | -45.996 | 3.379 | 272.984 | -204.6003 | 3.379 |  | 317.44 | 142.8911
273.076 | -45.938 | 3.378 | 273.076 | -204.3423 | 3.378 |  | 317.54 | 142.9186
273.182 | -45.866 | 3.378 | 273.182 | -204.0221 | 3.378 |  | 317.64 | 142.9843
273.275 | -45.902 | 3.378 | 273.275 | -204.1822 | 3.378 |  | 317.74 | 142.9769
273.376 | -45.916 | 3.378 | 273.376 | -204.2445 | 3.378 |  | 317.84 | 142.9211
273.475 | -45.847 | 3.379 | 273.475 | -203.9375 | 3.379 |  | 317.939 | 142.9331
273.576 | -45.881 | 3.379 | 273.576 | -204.0888 | 3.379 |  | 318.04 | 142.9703
273.675 | -46.022 | 3.378 | 273.675 | -204.716 | 3.378 |  | 318.14 | 142.9961
273.792 | -45.987 | 3.376 | 273.792 | -204.5603 | 3.376 |  | 318.24 | 142.9548
273.877 | -45.929 | 3.378 | 273.877 | -204.3023 | 3.378 |  | 318.34 | 142.942
273.976 | -45.913 | 3.377 | 273.976 | -204.2311 | 3.377 |  | 318.439 | 142.928
274.076 | -45.872 | 3.377 | 274.076 | -204.0487 | 3.377 |  | 318.54 | 142.8517
274.181 | -45.771 | 3.377 | 274.181 | -203.5995 | 3.377 |  | 318.639 | 142.8274
274.276 | -45.897 | 3.377 | 274.276 | -204.16 | 3.377 |  | 318.74 | 142.8099
274.377 | -45.831 | 3.377 | 274.377 | -203.8664 | 3.377 |  | 318.84 | 142.8331
274.484 | -45.897 | 3.375 | 274.484 | -204.16 | 3.375 |  | 318.94 | 142.8183
274.576 | -45.939 | 3.376 | 274.576 | -204.3468 | 3.376 |  | 319.041 | 142.878
274.676 | -45.877 | 3.374 | 274.676 | -204.071 | 3.374 |  | 319.14 | 142.8741
274.776 | -45.923 | 3.373 | 274.776 | -204.2756 | 3.373 |  | 319.24 | 142.7711
274.876 | -45.94 | 3.375 | 274.876 | -204.3512268 | 3.375 |  | 319.34 | 142.7829
274.977 | -45.907 | 3.376 | 274.977 | -204.2044 | 3.376 |  | 319.44 | 142.7037
275.076 | -45.787 | 3.376 | 275.076 | -203.6706 | 3.376 |  | 319.54 | 142.6844
275.176 | -44.905 | 3.376 | 275.176 | -199.7473191 | 3.376 |  | 319.639 | 142.6937
275.294 | -45.915 | 3.377 | 275.294 | -204.2400213 | 3.377 |  | 319.739 | 142.6164
275.376 | -45.902 | 3.377 | 275.376 | -204.1822 | 3.377 |  | 319.839 | 142.5568
275.476 | -45.912 | 3.375 | 275.476 | -204.2267 | 3.375 |  | 319.939 | 142.6106
275.576 | -45.924 | 3.379 | 275.576 | -204.2801 | 3.379 |  | 320.039 | 142.7085
275.679 | -45.99 | 3.377 | 275.679 | -204.5736378 | 3.377 |  | 320.138 | 142.6269
275.776 | -46.05 | 3.378 | 275.776 | -204.840531 | 3.378 |  | 320.239 | 142.6446
275.888 | -45.932 | 3.378 | 275.888 | -204.3156 | 3.378 |  | 320.339 | 142.5914
275.977 | -45.922 | 3.377 | 275.977 | -204.2712 | 3.377 |  | 320.44 | 142.5653
276.079 | -45.912 | 3.377 | 276.079 | -204.2267 | 3.377 |  | 320.54 | 142.5645
276.18 | -45.472 | 3.377 | 276.18 | -202.2695 | 3.377 |  | 320.64 | 142.4771
276.276 | -45.905 | 3.377 | 276.276 | -204.1955391 | 3.377 |  | 320.74 | 142.4463
276.379 | -45.893 | 3.377 | 276.379 | -204.1422 | 3.377 |  | 320.84 | 142.4657
276.476 | -45.948 | 3.375 | 276.476 | -204.3868 | 3.375 |  | 320.94 | 142.4181
276.576 | -45.861 | 3.377 | 276.576 | -203.9998 | 3.377 |  | 321.04 | 142.3832
276.676 | -45.85 | 3.379 | 276.676 | -203.950887 | 3.379 |  | 321.14 | 142.3933
276.776 | -45.88 | 3.377 | 276.776 | -204.0843336 | 3.377 |  | 321.24 | 142.4355
276.877 | -45.909 | 3.378 | 276.877 | -204.2133 | 3.378 |  | 321.339 | 142.4276
276.976 | -45.928 | 3.378 | 276.976 | -204.2978 | 3.378 |  | 321.439 | 142.3085
277.077 | -45.885 | 3.378 | 277.077 | -204.1065747 | 3.378 |  | 321.539 | 142.2862
277.175 | -45.701 | 3.378 | 277.175 | -203.2881 | 3.378 |  | 321.639 | 142.3326
277.275 | -45.891 | 3.378 | 277.275 | -204.1333 | 3.378 |  | 321.739 | 142.3878
277.377 | -45.938 | 3.379 | 277.377 | -204.3423 | 3.379 |  | 321.838 | 142.346
277.476 | -45.845 | 3.377 | 277.476 | -203.9286459 | 3.377 |  | 321.94 | 142.232
277.575 | -45.981 | 3.377 | 277.575 | -204.5336 | 3.377 |  | 322.039 | 142.3308
277.676 | -45.879 | 3.379 | 277.676 | -204.0799 | 3.379 |  | 322.139 | 142.2532
277.79 | -45.832 | 3.377 | 277.79 | -203.8708 | 3.377 |  | 322.239 | 142.2115
277.877 | -45.833 | 3.378 | 277.877 | -203.8753 | 3.378 |  | 322.338 | 142.1128
277.975 | -45.772 | 3.378 | 277.975 | -203.6039 | 3.378 |  | 322.439 | 142.0259
278.076 | -44.981 | 3.378 | 278.076 | -200.0854 | 3.378 |  | 322.538 | 142.0181
278.176 | -45.555 | 3.378 | 278.176 | -202.6386621 | 3.378 |  | 322.639 | 142.0378
278.275 | -45.639 | 3.377 | 278.275 | -203.0123 | 3.377 |  | 322.739 | 141.955
278.383 | -45.737 | 3.377 | 278.383 | -203.4482 | 3.377 |  | 322.839 | 141.9029
278.476 | -45.566 | 3.385 | 278.476 | -202.6876 | 3.385 |  | 322.94 | 141.866
278.576 | -45.701 | 3.378 | 278.576 | -203.2881 | 3.378 |  | 323.039 | 141.9068
278.676 | -45.638 | 3.377 | 278.676 | -203.0079 | 3.377 |  | 323.14 | 141.953
278.785 | -45.596 | 3.376 | 278.785 | -202.821 | 3.376 |  | 323.239 | 141.9344
278.876 | -45.689 | 3.377 | 278.876 | -203.2347 | 3.377 |  | 323.339 | 141.9684
278.975 | -45.545 | 3.377 | 278.975 | -202.5941799 | 3.377 |  | 323.439 | 142.042
279.084 | -45.664 | 3.377 | 279.084 | -203.1235 | 3.377 |  | 323.538 | 142.0551
279.176 | -45.827 | 3.377 | 279.176 | -203.8486 | 3.377 |  | 323.639 | 142.0545
279.276 | -45.729 | 3.377 | 279.276 | -203.4127 | 3.377 |  | 323.738 | 141.8992
279.377 | -45.771 | 3.377 | 279.377 | -203.5995 | 3.377 |  | 323.838 | 141.9202
279.477 | -45.685 | 3.386 | 279.477 | -203.2169307 | 3.386 |  | 323.938 | 141.8036
279.576 | -45.647 | 3.377 | 279.576 | -203.0479 | 3.377 |  | 324.037 | 141.8512
279.676 | -45.767 | 3.377 | 279.676 | -203.5817 | 3.377 |  | 324.139 | 141.8708
279.776 | -45.677 | 3.377 | 279.776 | -203.1813 | 3.377 |  | 324.238 | 141.7862
279.876 | -45.771 | 3.377 | 279.876 | -203.5995 | 3.377 |  | 324.339 | 141.8139
279.975 | -45.75 | 3.375 | 279.975 | -203.506065 | 3.375 |  | 324.44 | 141.7873
280.088 | -45.531 | 3.375 | 280.088 | -202.5319 | 3.375 |  | 324.54 | 141.8326
280.185 | -45.648 | 3.377 | 280.185 | -203.0523 | 3.377 |  | 324.641 | 141.7992
280.286 | -45.714 | 3.377 | 280.286 | -203.3459 | 3.377 |  | 324.74 | 141.6915
280.377 | -45.645 | 3.376 | 280.377 | -203.0390019 | 3.376 |  | 324.84 | 141.755
280.476 | -45.82 | 3.372 | 280.476 | -203.8174404 | 3.372 |  | 324.939 | 141.8302
280.577 | -45.838 | 3.377 | 280.577 | -203.8975 | 3.377 |  | 325.039 | 141.858
280.676 | -45.823 | 3.376 | 280.676 | -203.8308 | 3.376 |  | 325.139 | 141.8055
280.784 | -45.798 | 3.375 | 280.784 | -203.7196 | 3.375 |  | 325.238 | 141.7937
280.876 | -45.702 | 3.377 | 280.876 | -203.2926 | 3.377 |  | 325.339 | 141.7202
280.986 | -45.665 | 3.377 | 280.986 | -203.1279663 | 3.377 |  | 325.438 | 141.8323
281.077 | -44.429 | 3.377 | 281.077 | -197.63 | 3.377 |  | 325.538 | 141.884
281.184 | -45.756 | 3.377 | 281.184 | -203.5328 | 3.377 |  | 325.638 | 141.9051
281.277 | -45.585 | 3.377 | 281.277 | -202.7721087 | 3.377 |  | 325.737 | 141.9933
281.376 | -45.747 | 3.375 | 281.376 | -203.4927 | 3.375 |  | 325.839 | 142.0194
281.475 | -45.749 | 3.374 | 281.475 | -203.5016 | 3.374 |  | 325.938 | 142.0265
281.575 | -45.693 | 3.377 | 281.575 | -203.2525 | 3.377 |  | 326.038 | 142.0296
281.675 | -45.688 | 3.377 | 281.675 | -203.2303 | 3.377 |  | 326.138 | 142.045
281.775 | -45.879 | 3.375 | 281.775 | -204.0799 | 3.375 |  | 326.238 | 142.003
281.89 | -45.67 | 3.376 | 281.89 | -203.1502074 | 3.376 |  | 326.338 | 141.953
281.975 | -45.705 | 3.376 | 281.975 | -203.3058951 | 3.376 |  | 326.437 | 141.9502
282.075 | -45.836 | 3.376 | 282.075 | -203.8886 | 3.376 |  | 326.538 | 142
282.185 | -45.71 | 3.376 | 282.185 | -203.3281362 | 3.376 |  | 326.638 | 142.0751
282.276 | -45.831 | 3.376 | 282.276 | -203.8664 | 3.376 |  | 326.738 | 142.1086
282.377 | -45.537 | 3.378 | 282.377 | -202.5586 | 3.378 |  | 326.839 | 141.9941
282.477 | -45.711 | 3.386 | 282.477 | -203.3326 | 3.386 |  | 326.938 | 142.0055
282.577 | -45.677 | 3.377 | 282.577 | -203.1813 | 3.377 |  | 327.039 | 142.07
282.676 | -45.787 | 3.375 | 282.676 | -203.6706 | 3.375 |  | 327.138 | 142.1047
282.776 | -45.759 | 3.377 | 282.776 | -203.5461 | 3.377 |  | 327.238 | 142.1615
282.893 | -45.826 | 3.375 | 282.893 | -203.8441 | 3.375 |  | 327.338 | 142.1397
282.981 | -45.662 | 3.376 | 282.981 | -203.1146 | 3.376 |  | 327.437 | 142.1004
283.076 | -45.728 | 3.375 | 283.076 | -203.4082 | 3.375 |  | 327.538 | 142.0866
283.177 | -45.634 | 3.375 | 283.177 | -202.9901 | 3.375 |  | 327.637 | 142.059
283.285 | -45.804 | 3.375 | 283.285 | -203.7463 | 3.375 |  | 327.737 | 141.996
283.38 | -45.755 | 3.377 | 283.38 | -203.5283061 | 3.377 |  | 327.837 | 141.9573
283.476 | -45.68 | 3.372 | 283.476 | -203.1946896 | 3.372 |  | 327.937 | 142.0721
283.575 | -45.794 | 3.375 | 283.575 | -203.7018 | 3.375 |  | 328.038 | 142.1066
283.675 | -45.846 | 3.374 | 283.675 | -203.9331 | 3.374 |  | 328.137 | 142.038
283.799 | -45.832 | 3.375 | 283.799 | -203.8708 | 3.375 |  | 328.238 | 142.0054
283.875 | -45.756 | 3.375 | 283.875 | -203.5328 | 3.375 |  | 328.338 | 142.0605
283.975 | -45.631 | 3.375 | 283.975 | -202.9767 | 3.375 |  | 328.438 | 142.158
284.076 | -45.747 | 3.375 | 284.076 | -203.4927 | 3.375 |  | 328.539 | 142.2173
284.177 | -45.798 | 3.375 | 284.177 | -203.7196 | 3.375 |  | 328.638 | 142.1415
284.276 | -45.714 | 3.375 | 284.276 | -203.3459 | 3.375 |  | 328.739 | 142.0642
284.377 | -45.682 | 3.374 | 284.377 | -203.2036 | 3.374 |  | 328.838 | 142.0578
284.475 | -45.826 | 3.381 | 284.475 | -203.8441 | 3.381 |  | 328.938 | 142.0929
284.576 | -45.895 | 3.375 | 284.576 | -204.1510569 | 3.375 |  | 329.038 | 142.1274
284.676 | -45.881 | 3.377 | 284.676 | -204.0888 | 3.377 |  | 329.137 | 142.0926
284.775 | -45.809 | 3.376 | 284.775 | -203.7685 | 3.376 |  | 329.238 | 142.1493
284.877 | -45.82 | 3.375 | 284.877 | -203.8174404 | 3.375 |  | 329.337 | 142.1034
284.975 | -45.887 | 3.375 | 284.975 | -204.1155 | 3.375 |  | 329.437 | 142.1222
285.075 | -45.126 | 3.375 | 285.075 | -200.7304 | 3.375 |  | 329.537 | 142.1039
285.186 | -45.778 | 3.374 | 285.186 | -203.6306 | 3.374 |  | 329.637 | 142.101
285.275 | -45.768 | 3.375 | 285.275 | -203.5861 | 3.375 |  | 329.738 | 142.0917
285.377 | -45.848 | 3.379 | 285.377 | -203.942 | 3.379 |  | 329.837 | 142.0491
285.475 | -45.848 | 3.374 | 285.475 | -203.942 | 3.374 |  | 329.938 | 142.0434
285.577 | -45.85 | 3.374 | 285.577 | -203.950887 | 3.374 |  | 330.037 | 141.9482
285.675 | -45.787 | 3.375 | 285.675 | -203.6706 | 3.375 |  | 330.137 | 141.8969
285.793 | -45.747 | 3.374 | 285.793 | -203.4927 | 3.374 |  | 330.237 | 141.8643
285.875 | -45.873 | 3.374 | 285.875 | -204.0532 | 3.374 |  | 330.337 | 141.9468
285.977 | -45.798 | 3.374 | 285.977 | -203.7196 | 3.374 |  | 330.438 | 142.0445
286.075 | -45.053 | 3.374 | 286.075 | -200.4057 | 3.374 |  | 330.537 | 142.1012
286.176 | -45.807 | 3.374 | 286.176 | -203.7596 | 3.374 |  | 330.638 | 142.0893
286.277 | -45.837 | 3.375 | 286.277 | -203.8931 | 3.375 |  | 330.738 | 142.077
286.376 | -45.832 | 3.382 | 286.376 | -203.8708 | 3.382 |  | 330.838 | 142.0381
286.476 | -45.872 | 3.368 | 286.476 | -204.0487 | 3.368 |  | 330.938 | 141.9997
286.575 | -45.848 | 3.375 | 286.575 | -203.942 | 3.375 |  | 331.037 | 142.0116
286.677 | -45.809 | 3.374 | 286.677 | -203.7685 | 3.374 |  | 331.138 | 141.8648
286.776 | -46.017 | 3.373 | 286.776 | -204.6937 | 3.373 |  | 331.237 | 141.8763
286.877 | -46.11 | 3.373 | 286.877 | -205.1074242 | 3.373 |  | 331.337 | 142.0157
286.993 | -45.907 | 3.373 | 286.993 | -204.2044 | 3.373 |  | 331.437 | 141.9947
287.075 | -45.304 | 3.373 | 287.075 | -201.5222 | 3.373 |  | 331.536 | 142.0046
287.177 | -45.981 | 3.373 | 287.177 | -204.5336 | 3.373 |  | 331.637 | 142.0175
287.275 | -45.962 | 3.374 | 287.275 | -204.4491 | 3.374 |  | 331.736 | 142.0661
287.377 | -45.982 | 3.372 | 287.377 | -204.5381 | 3.372 |  | 331.836 | 142.1058
287.476 | -45.923 | 3.374 | 287.476 | -204.2756 | 3.374 |  | 331.937 | 142.0415
287.575 | -45.959 | 3.373 | 287.575 | -204.4357 | 3.373 |  | 332.037 | 142.0417
287.691 | -46.006 | 3.371 | 287.691 | -204.6448 | 3.371 |  | 332.138 | 141.9096
287.777 | -45.969 | 3.371 | 287.777 | -204.4802 | 3.371 |  | 332.237 | 141.8313
287.875 | -45.981 | 3.372 | 287.875 | -204.5336 | 3.372 |  | 332.337 | 141.8974
287.976 | -45.931 | 3.372 | 287.976 | -204.3112 | 3.372 |  | 332.438 | 141.9989
288.076 | -45.882 | 3.372 | 288.076 | -204.0932 | 3.372 |  | 332.538 | 142.052
288.185 | -45.868 | 3.372 | 288.185 | -204.031 | 3.372 |  | 332.638 | 142.0338
288.278 | -45.801 | 3.372 | 288.278 | -203.7329 | 3.372 |  | 332.737 | 142.0419
288.379 | -45.894 | 3.369 | 288.379 | -204.1466 | 3.369 |  | 332.837 | 142.0431
288.477 | -45.961 | 3.372 | 288.477 | -204.4446 | 3.372 |  | 332.937 | 142.0846
288.577 | -45.99 | 3.371 | 288.577 | -204.5736378 | 3.371 |  | 333.037 | 141.9594
288.678 | -46.014 | 3.369 | 288.678 | -204.6804 | 3.369 |  | 333.137 | 141.9674
288.778 | -46.02 | 3.37 | 288.778 | -204.7070844 | 3.37 |  | 333.236 | 141.9949
288.878 | -45.923 | 3.37 | 288.878 | -204.2756 | 3.37 |  | 333.337 | 142.0919
288.978 | -46.011 | 3.37 | 288.978 | -204.6671 | 3.37 |  | 333.436 | 142.1115
289.077 | -46.114 | 3.37 | 289.077 | -205.1252 | 3.37 |  | 333.536 | 142.1529
289.178 | -45.964 | 3.37 | 289.178 | -204.458 | 3.37 |  | 333.637 | 142.2325
289.294 | -45.996 | 3.369 | 289.294 | -204.6003 | 3.369 |  | 333.737 | 142.2507
289.378 | -46.078 | 3.373 | 289.378 | -204.9651 | 3.373 |  | 333.837 | 142.2821
289.477 | -46.102 | 3.365 | 289.477 | -205.0718 | 3.365 |  | 333.936 | 142.256
289.579 | -46.112 | 3.37 | 289.579 | -205.1163 | 3.37 |  | 334.036 | 142.2754
289.676 | -46.212 | 3.37 | 289.676 | -205.5611 | 3.37 |  | 334.136 | 142.3047
289.777 | -46.25 | 3.371 | 289.777 | -205.730175 | 3.371 |  | 334.236 | 142.2878
289.877 | -46.155 | 3.371 | 289.877 | -205.3075941 | 3.371 |  | 334.337 | 142.2881
289.976 | -45.99 | 3.371 | 289.976 | -204.5736378 | 3.371 |  | 334.437 | 142.2788
290.082 | -46.197 | 3.371 | 290.082 | -205.4944 | 3.371 |  | 334.537 | 142.3507
290.183 | -46.264 | 3.371 | 290.183 | -205.7925 | 3.371 |  | 334.637 | 142.4044
290.277 | -46.121 | 3.371 | 290.277 | -205.1564 | 3.371 |  | 334.737 | 142.3084
290.377 | -46.106 | 3.373 | 290.377 | -205.0896 | 3.373 |  | 334.837 | 142.24
290.481 | -46.254 | 3.371 | 290.481 | -205.748 | 3.371 |  | 334.937 | 142.2543
290.577 | -46.244 | 3.372 | 290.577 | -205.7035 | 3.372 |  | 335.037 | 142.3518
290.677 | -46.255 | 3.373 | 290.677 | -205.7524161 | 3.373 |  | 335.136 | 142.4333
290.777 | -46.321 | 3.372 | 290.777 | -206.046 | 3.372 |  | 335.236 | 142.4408
290.877 | -46.253 | 3.372 | 290.877 | -205.7435 | 3.372 |  | 335.336 | 142.4052
290.978 | -45.232 | 3.372 | 290.978 | -201.2019 | 3.372 |  | 335.436 | 142.3753
291.077 | -46.258 | 3.372 | 291.077 | -205.7658 | 3.372 |  | 335.536 | 142.3758
291.176 | -46.139 | 3.372 | 291.176 | -205.2364 | 3.372 |  | 335.635 | 142.4721
291.282 | -46.232 | 3.372 | 291.282 | -205.6501 | 3.372 |  | 335.735 | 142.4867
291.378 | -46.116 | 3.367 | 291.378 | -205.1341 | 3.367 |  | 335.836 | 142.5329
291.486 | -46.35 | 3.372 | 291.486 | -206.174997 | 3.372 |  | 335.936 | 142.5507
291.595 | -46.287 | 3.372 | 291.595 | -205.8948 | 3.372 |  | 336.037 | 142.6006
291.681 | -46.288 | 3.371 | 291.681 | -205.8992 | 3.371 |  | 336.137 | 142.6053
291.79 | -46.284 | 3.372 | 291.79 | -205.8814 | 3.372 |  | 336.236 | 142.6324
291.877 | -46.186 | 3.373 | 291.877 | -205.4455 | 3.373 |  | 336.337 | 142.6676
291.977 | -46.144 | 3.373 | 291.977 | -205.2587 | 3.373 |  | 336.436 | 142.676
292.077 | -46.211 | 3.373 | 292.077 | -205.5567 | 3.373 |  | 336.536 | 142.6603
292.176 | -46.203 | 3.372 | 292.176 | -205.5211 | 3.372 |  | 336.636 | 142.6599
292.277 | -46.146 | 3.37 | 292.277 | -205.2676 | 3.37 |  | 336.736 | 142.5453
292.377 | -46.275 | 3.376 | 292.377 | -205.8413805 | 3.376 |  | 336.837 | 142.5169
292.483 | -46.21 | 3.37 | 292.483 | -205.5522462 | 3.37 |  | 336.936 | 142.5024
292.577 | -46.243 | 3.372 | 292.577 | -205.699 | 3.372 |  | 337.037 | 142.4518
292.689 | -46.178 | 3.37 | 292.689 | -205.4099 | 3.37 |  | 337.136 | 142.4911
292.778 | -46.243 | 3.371 | 292.778 | -205.699 | 3.371 |  | 337.236 | 142.5385
292.878 | -46.186 | 3.371 | 292.878 | -205.4455 | 3.371 |  | 337.336 | 142.5543
292.979 | -45.985 | 3.371 | 292.979 | -204.5513967 | 3.371 |  | 337.435 | 142.5399
293.079 | -46.207 | 3.371 | 293.079 | -205.5389 | 3.371 |  | 337.537 | 142.5467
293.181 | -46.25 | 3.371 | 293.181 | -205.730175 | 3.371 |  | 337.636 | 142.5112
293.279 | -46.223 | 3.373 | 293.279 | -205.6101 | 3.373 |  | 337.736 | 142.5138
293.388 | -46.266 | 3.376 | 293.388 | -205.8013 | 3.376 |  | 337.836 | 142.5986
293.479 | -46.221 | 3.37 | 293.479 | -205.6012 | 3.37 |  | 337.935 | 142.6874
293.579 | -46.226 | 3.372 | 293.579 | -205.6234 | 3.372 |  | 338.036 | 142.6956
293.687 | -46.159 | 3.371 | 293.687 | -205.3254 | 3.371 |  | 338.135 | 142.7403
293.779 | -46.161 | 3.371 | 293.779 | -205.3343 | 3.371 |  | 338.236 | 142.757
293.894 | -46.212 | 3.37 | 293.894 | -205.5611 | 3.37 |  | 338.336 | 142.7058
293.98 | -46.226 | 3.37 | 293.98 | -205.6234 | 3.37 |  | 338.436 | 142.7084
294.079 | -46.273 | 3.37 | 294.079 | -205.8325 | 3.37 |  | 338.537 | 142.854
294.179 | -46.404 | 3.37 | 294.179 | -206.4152 | 3.37 |  | 338.636 | 142.9254
294.291 | -46.272 | 3.371 | 294.291 | -205.828 | 3.371 |  | 338.737 | 142.987
294.386 | -46.338 | 3.369 | 294.386 | -206.1216 | 3.369 |  | 338.836 | 143.0507
294.477 | -46.342 | 3.37 | 294.477 | -206.1394 | 3.37 |  | 338.936 | 143.0211
294.58 | -46.355 | 3.369 | 294.58 | -206.1972381 | 3.369 |  | 339.036 | 143.0419
294.69 | -46.233 | 3.37 | 294.69 | -205.6546 | 3.37 |  | 339.135 | 143.0654
294.78 | -46.239 | 3.369 | 294.78 | -205.6812 | 3.369 |  | 339.236 | 143.0506
294.882 | -46.17 | 3.369 | 294.882 | -205.3743174 | 3.369 |  | 339.335 | 142.9941
294.98 | -46.017 | 3.368 | 294.98 | -204.6937 | 3.368 |  | 339.435 | 143.0299
295.082 | -46.172 | 3.367 | 295.082 | -205.3832 | 3.367 |  | 339.535 | 143.086
295.199 | -46.273 | 3.368 | 295.199 | -205.8325 | 3.368 |  | 339.634 | 143.1124
295.279 | -46.372 | 3.366 | 295.279 | -206.2729 | 3.366 |  | 339.736 | 143.1186
295.382 | -46.394 | 3.362 | 295.382 | -206.3707 | 3.362 |  | 339.835 | 142.959
295.486 | -46.387 | 3.368 | 295.486 | -206.3396 | 3.368 |  | 339.937 | 142.972
295.579 | -46.364 | 3.367 | 295.579 | -206.2373 | 3.367 |  | 340.037 | 142.9035
295.694 | -46.406 | 3.367 | 295.694 | -206.4241 | 3.367 |  | 340.136 | 142.9109
295.778 | -46.404 | 3.368 | 295.778 | -206.4152 | 3.368 |  | 340.237 | 143.0486
295.883 | -46.317 | 3.368 | 295.883 | -206.0282 | 3.368 |  | 340.336 | 143.057
295.977 | -46.261 | 3.368 | 295.977 | -205.7791 | 3.368 |  | 340.437 | 143.0057
296.087 | -46.305 | 3.368 | 296.087 | -205.9748271 | 3.368 |  | 340.536 | 143.0146
296.178 | -46.356 | 3.368 | 296.178 | -206.2017 | 3.368 |  | 340.636 | 143.0866
296.279 | -46.393 | 3.369 | 296.279 | -206.3663 | 3.369 |  | 340.737 | 143.1551
296.38 | -46.375 | 3.367 | 296.38 | -206.2862025 | 3.367 |  | 340.836 | 143.1814
296.479 | -46.393 | 3.367 | 296.479 | -206.3663 | 3.367 |  | 340.936 | 143.1029
296.578 | -46.444 | 3.368 | 296.578 | -206.5931 | 3.368 |  | 341.035 | 143.0847
296.687 | -46.497 | 3.368 | 296.687 | -206.8289 | 3.368 |  | 341.135 | 143.0574
296.78 | -46.48 | 3.367 | 296.78 | -206.7532656 | 3.367 |  | 341.235 | 143.0155
296.877 | -46.476 | 3.367 | 296.877 | -206.7355 | 3.367 |  | 341.335 | 142.9988
296.977 | -46.336 | 3.367 | 296.977 | -206.1127 | 3.367 |  | 341.436 | 143.031
297.081 | -46.489 | 3.367 | 297.081 | -206.7933 | 3.367 |  | 341.535 | 142.961
297.175 | -46.321 | 3.367 | 297.175 | -206.046 | 3.367 |  | 341.636 | 142.9127
297.275 | -46.506 | 3.365 | 297.275 | -206.8689 | 3.365 |  | 341.735 | 142.9818
297.378 | -46.529 | 3.372 | 297.378 | -206.9712 | 3.372 |  | 341.835 | 142.9598
297.477 | -46.527 | 3.367 | 297.477 | -206.9623 | 3.367 |  | 341.935 | 142.9888
297.585 | -46.523 | 3.368 | 297.585 | -206.9445 | 3.368 |  | 342.034 | 143.0951
297.676 | -46.45 | 3.367 | 297.676 | -206.619819 | 3.367 |  | 342.136 | 143.0831
297.776 | -46.433 | 3.367 | 297.776 | -206.5442 | 3.367 |  | 342.235 | 143.0974
297.876 | -46.591 | 3.367 | 297.876 | -207.247 | 3.367 |  | 342.335 | 143.141
297.981 | -46.166 | 3.367 | 297.981 | -205.3565 | 3.367 |  | 342.436 | 143.1667
298.076 | -46.5 | 3.367 | 298.076 | -206.84223 | 3.367 |  | 342.536 | 143.1222
298.176 | -46.391 | 3.367 | 298.176 | -206.3574 | 3.367 |  | 342.637 | 143.1098
298.276 | -46.525 | 3.368 | 298.276 | -206.9534355 | 3.368 |  | 342.736 | 143.0493
298.376 | -46.747 | 3.362 | 298.376 | -207.9409 | 3.362 |  | 342.836 | 143.0341
298.477 | -46.64 | 3.368 | 298.477 | -207.4649808 | 3.368 |  | 342.936 | 143.0772
298.577 | -46.651 | 3.368 | 298.577 | -207.5139 | 3.368 |  | 343.036 | 143.1125
298.676 | -46.636 | 3.367 | 298.676 | -207.4472 | 3.367 |  | 343.136 | 143.0743
298.787 | -46.583 | 3.367 | 298.787 | -207.2114 | 3.367 |  | 343.235 | 143.1239
298.876 | -46.615 | 3.367 | 298.876 | -207.3537753 | 3.367 |  | 343.335 | 143.0525
298.976 | -46.524 | 3.367 | 298.976 | -206.949 | 3.367 |  | 343.435 | 143.1219
299.076 | -46.608 | 3.367 | 299.076 | -207.3226 | 3.367 |  | 343.535 | 143.0356
299.176 | -46.476 | 3.367 | 299.176 | -206.7355 | 3.367 |  | 343.635 | 142.9976
299.276 | -46.591 | 3.368 | 299.276 | -207.247 | 3.368 |  | 343.734 | 143.0569
299.387 | -46.729 | 3.365 | 299.387 | -207.8609 | 3.365 |  | 343.835 | 143.1258
299.476 | -46.555 | 3.365 | 299.476 | -207.0868821 | 3.365 |  | 343.935 | 143.0478
299.577 | -46.683 | 3.367 | 299.577 | -207.6563 | 3.367 |  | 344.035 | 143.1061
299.676 | -46.526 | 3.367 | 299.676 | -206.9579 | 3.367 |  | 344.135 | 143.0322
299.776 | -46.382 | 3.367 | 299.776 | -206.3173 | 3.367 |  | 344.235 | 143.0417
299.876 | -46.411 | 3.367 | 299.876 | -206.4463 | 3.367 |  | 344.335 | 143.0705
299.977 | -46.496 | 3.367 | 299.977 | -206.8244 | 3.367 |  | 344.434 | 143.1322
300.077 | -46.435 | 3.367 | 300.077 | -206.5530957 | 3.367 |  | 344.535 | 143.2174
300.177 | -46.52 | 3.367 | 300.177 | -206.9311944 | 3.367 |  | 344.635 | 143.2447
300.288 | -46.409 | 3.368 | 300.288 | -206.4374 | 3.368 |  | 344.735 | 143.3138
300.376 | -46.522 | 3.369 | 300.376 | -206.9401 | 3.369 |  | 344.836 | 143.3679
300.477 | -46.569 | 3.367 | 300.477 | -207.1492 | 3.367 |  | 344.935 | 143.3556
300.584 | -46.486 | 3.366 | 300.584 | -206.78 | 3.366 |  | 345.036 | 143.3688
300.684 | -46.493 | 3.366 | 300.684 | -206.8111 | 3.366 |  | 345.135 | 143.3498
300.775 | -46.544 | 3.366 | 300.775 | -207.038 | 3.366 |  | 345.235 | 143.3229
300.876 | -45.974 | 3.366 | 300.876 | -204.5025 | 3.366 |  | 345.335 | 143.3256
300.977 | -46.392 | 3.366 | 300.977 | -206.3618 | 3.366 |  | 345.435 | 143.3999
301.077 | -46.421 | 3.365 | 301.077 | -206.4908 | 3.365 |  | 345.535 | 143.4989
301.176 | -46.62 | 3.365 | 301.176 | -207.3760164 | 3.365 |  | 345.634 | 143.5912
301.276 | -46.56 | 3.368 | 301.276 | -207.1091232 | 3.368 |  | 345.734 | 143.616
301.376 | -46.489 | 3.364 | 301.376 | -206.7933 | 3.364 |  | 345.834 | 143.6227
301.483 | -46.406 | 3.365 | 301.483 | -206.4241 | 3.365 |  | 345.934 | 143.6172
301.584 | -46.533 | 3.364 | 301.584 | -206.989 | 3.364 |  | 346.035 | 143.5693
301.683 | -46.34 | 3.365 | 301.683 | -206.1305148 | 3.365 |  | 346.134 | 143.5583
301.799 | -46.422 | 3.365 | 301.799 | -206.4953 | 3.365 |  | 346.235 | 143.5077
301.876 | -46.622 | 3.365 | 301.876 | -207.3849 | 3.365 |  | 346.335 | 143.4952
301.977 | -46.513 | 3.365 | 301.977 | -206.9001 | 3.365 |  | 346.435 | 143.5228
302.077 | -46.397 | 3.365 | 302.077 | -206.3841 | 3.365 |  | 346.536 | 143.6307
302.177 | -46.691 | 3.366 | 302.177 | -207.6918 | 3.366 |  | 346.636 | 143.7185
302.277 | -46.53 | 3.365 | 302.277 | -206.9756766 | 3.365 |  | 346.736 | 143.7546
302.384 | -46.585 | 3.365 | 302.384 | -207.2203287 | 3.365 |  | 346.835 | 143.677
302.477 | -46.54 | 3.365 | 302.477 | -207.0201588 | 3.365 |  | 346.935 | 143.7258
302.575 | -46.445 | 3.366 | 302.575 | -206.5975779 | 3.366 |  | 347.035 | 143.6927
302.677 | -46.466 | 3.364 | 302.677 | -206.691 | 3.364 |  | 347.135 | 143.694
302.783 | -46.573 | 3.364 | 302.783 | -207.167 | 3.364 |  | 347.235 | 143.6981
302.89 | -45.909 | 3.364 | 302.89 | -204.2133 | 3.364 |  | 347.334 | 143.7802
302.99 | -46.414 | 3.364 | 302.99 | -206.4597 | 3.364 |  | 347.434 | 143.8451
303.08 | -46.44 | 3.364 | 303.08 | -206.5753368 | 3.364 |  | 347.534 | 143.9997
303.177 | -46.484 | 3.363 | 303.177 | -206.7711 | 3.363 |  | 347.634 | 144.0705
303.275 | -46.56 | 3.37 | 303.275 | -207.1091232 | 3.37 |  | 347.735 | 144.0021
303.381 | -46.586 | 3.365 | 303.381 | -207.2248 | 3.365 |  | 347.834 | 143.9225
303.476 | -46.696 | 3.361 | 303.476 | -207.7141 | 3.361 |  | 347.934 | 143.8613
303.576 | -46.716 | 3.364 | 303.576 | -207.803 | 3.364 |  | 348.034 | 143.9204
303.677 | -46.653 | 3.364 | 303.677 | -207.5228 | 3.364 |  | 348.134 | 143.9647
303.775 | -46.642 | 3.363 | 303.775 | -207.4739 | 3.363 |  | 348.234 | 143.9994
303.877 | -46.58 | 3.363 | 303.877 | -207.1980876 | 3.363 |  | 348.334 | 144.0073
303.985 | -46.822 | 3.363 | 303.985 | -208.2746 | 3.363 |  | 348.434 | 144.0542
304.075 | -46.484 | 3.363 | 304.075 | -206.7711 | 3.363 |  | 348.534 | 144.0748
304.176 | -46.693 | 3.362 | 304.176 | -207.7007 | 3.362 |  | 348.634 | 143.9862
304.283 | -46.653 | 3.37 | 304.283 | -207.5228 | 3.37 |  | 348.735 | 144.067
304.379 | -46.541 | 3.362 | 304.379 | -207.0246 | 3.362 |  | 348.835 | 144.1655
304.482 | -46.742 | 3.358 | 304.482 | -207.9187 | 3.358 |  | 348.935 | 144.1388
304.576 | -46.625 | 3.36 | 304.576 | -207.3982575 | 3.36 |  | 349.035 | 144.1677
304.679 | -46.526 | 3.356 | 304.679 | -206.9579 | 3.356 |  | 349.134 | 144.1554
304.777 | -46.663 | 3.347 | 304.777 | -207.5673 | 3.347 |  | 349.234 | 144.0798
304.877 | -46.716 | 3.343 | 304.877 | -207.803 | 3.343 |  | 349.334 | 144.0746
304.977 | -46.491 | 3.348 | 304.977 | -206.8022 | 3.348 |  | 349.434 | 144.1453
305.077 | -46.577 | 3.346 | 305.077 | -207.1847 | 3.346 |  | 349.534 | 144.1723
305.176 | -46.726 | 3.348 | 305.176 | -207.8475 | 3.348 |  | 349.633 | 144.2171
305.275 | -46.86 | 3.355 | 305.275 | -208.4435892 | 3.355 |  | 349.734 | 144.2415
305.376 | -46.885 | 3.354 | 305.376 | -208.5547947 | 3.354 |  | 349.833 | 144.15
305.477 | -46.92 | 3.355 | 305.477 | -208.7104824 | 3.355 |  | 349.934 | 144.1167
305.579 | -46.981 | 3.358 | 305.579 | -208.9818 | 3.358 |  | 350.034 | 144.1481
305.689 | -46.984 | 3.359 | 305.689 | -208.9952 | 3.359 |  | 350.134 | 144.1643
305.787 | -47.083 | 3.36 | 305.787 | -209.4355 | 3.36 |  | 350.235 | 144.1241
305.877 | -46.925 | 3.359 | 305.877 | -208.7327235 | 3.359 |  | 350.334 | 144.0501
305.977 | -47.094 | 3.36 | 305.977 | -209.4845 | 3.36 |  | 350.435 | 144.0304
306.102 | -46.961 | 3.362 | 306.102 | -208.8929 | 3.362 |  | 350.535 | 144.0699
306.178 | -47.136 | 3.362 | 306.178 | -209.6713 | 3.362 |  | 350.635 | 144.1237
306.277 | -47.125 | 3.364 | 306.277 | -209.6223675 | 3.364 |  | 350.735 | 144.0896
306.378 | -46.961 | 3.363 | 306.378 | -208.8929 | 3.363 |  | 350.834 | 144.1353
306.477 | -47.079 | 3.364 | 306.477 | -209.4177 | 3.364 |  | 350.934 | 144.1054
306.578 | -46.967 | 3.363 | 306.578 | -208.9195 | 3.363 |  | 351.034 | 144.2225
306.678 | -47.015 | 3.363 | 306.678 | -209.1330633 | 3.363 |  | 351.134 | 144.2813
306.778 | -47.039 | 3.363 | 306.778 | -209.2398 | 3.363 |  | 351.234 | 144.1607
306.878 | -47.026 | 3.363 | 306.878 | -209.182 | 3.363 |  | 351.333 | 144.1649
306.997 | -46.835 | 3.363 | 306.997 | -208.3323837 | 3.363 |  | 351.433 | 144.0635
307.078 | -46.904 | 3.364 | 307.078 | -208.6393 | 3.364 |  | 351.533 | 144.0364
307.178 | -46.787 | 3.364 | 307.178 | -208.1189 | 3.364 |  | 351.634 | 144.0352
307.28 | -46.859 | 3.374 | 307.28 | -208.4391 | 3.374 |  | 351.734 | 144.0599
307.377 | -46.918 | 3.365 | 307.377 | -208.7016 | 3.365 |  | 351.833 | 144.1666
307.48 | -46.894 | 3.363 | 307.48 | -208.5948 | 3.363 |  | 351.934 | 144.2034
307.582 | -46.843 | 3.364 | 307.582 | -208.368 | 3.364 |  | 352.033 | 144.3179
307.677 | -46.841 | 3.362 | 307.677 | -208.3591 | 3.362 |  | 352.133 | 144.2876
307.788 | -46.785 | 3.362 | 307.788 | -208.1099727 | 3.362 |  | 352.233 | 144.2145
307.877 | -46.627 | 3.363 | 307.877 | -207.4072 | 3.363 |  | 352.333 | 144.3226
307.976 | -46.884 | 3.368 | 307.976 | -208.5503 | 3.368 |  | 352.434 | 144.336
308.092 | -46.995 | 3.369 | 308.092 | -209.0440989 | 3.369 |  | 352.533 | 144.4238
308.177 | -46.845 | 3.369 | 308.177 | -208.3768659 | 3.369 |  | 352.635 | 144.4368
308.277 | -46.82 | 3.372 | 308.277 | -208.2656604 | 3.372 |  | 352.734 | 144.4093
308.403 | -46.762 | 3.37 | 308.403 | -208.0077 | 3.37 |  | 352.834 | 144.4019
308.477 | -46.942 | 3.371 | 308.477 | -208.8083 | 3.371 |  | 352.934 | 144.4094
308.578 | -46.829 | 3.37 | 308.578 | -208.3057 | 3.37 |  | 353.033 | 144.4672
308.678 | -46.795 | 3.37 | 308.678 | -208.1544549 | 3.37 |  | 353.134 | 144.5601
308.778 | -46.746 | 3.37 | 308.778 | -207.9365 | 3.37 |  | 353.233 | 144.4614
308.899 | -45.963 | 3.37 | 308.899 | -204.4535 | 3.37 |  | 353.334 | 144.4802
308.977 | -46.642 | 3.37 | 308.977 | -207.4739 | 3.37 |  | 353.434 | 144.4599
309.078 | -46.424 | 3.37 | 309.078 | -206.5042 | 3.37 |  | 353.533 | 144.3845
309.178 | -46.611 | 3.378 | 309.178 | -207.336 | 3.378 |  | 353.634 | 144.2782
309.278 | -46.642 | 3.371 | 309.278 | -207.4739 | 3.371 |  | 353.733 | 144.194
309.393 | -46.58 | 3.371 | 309.393 | -207.1980876 | 3.371 |  | 353.834 | 144.1975
309.477 | -46.591 | 3.37 | 309.477 | -207.247 | 3.37 |  | 353.934 | 144.2009
309.584 | -46.44 | 3.371 | 309.584 | -206.5753368 | 3.371 |  | 354.034 | 144.1682
309.677 | -46.384 | 3.37 | 309.677 | -206.3262 | 3.37 |  | 354.135 | 144.1337
309.776 | -46.478 | 3.37 | 309.776 | -206.7444 | 3.37 |  | 354.234 | 144.1885
309.887 | -45.161 | 3.37 | 309.887 | -200.8861 | 3.37 |  | 354.336 | 144.3447
309.977 | -46.333 | 3.37 | 309.977 | -206.0994 | 3.37 |  | 354.434 | 144.4045
310.077 | -46.399 | 3.37 | 310.077 | -206.393 | 3.37 |  | 354.534 | 144.4518
310.178 | -46.398 | 3.372 | 310.178 | -206.3885 | 3.372 |  | 354.634 | 144.4631
310.276 | -46.38 | 3.371 | 310.276 | -206.3084436 | 3.371 |  | 354.733 | 144.4439
310.378 | -46.37 | 3.371 | 310.378 | -206.2639614 | 3.371 |  | 354.834 | 144.4656
310.485 | -46.321 | 3.368 | 310.485 | -206.046 | 3.368 |  | 354.933 | 144.4785
310.578 | -46.256 | 3.37 | 310.578 | -205.7569 | 3.37 |  | 355.033 | 144.3806
310.677 | -46.101 | 3.37 | 310.677 | -205.0674 | 3.37 |  | 355.133 | 144.2897
310.785 | -46.201 | 3.37 | 310.785 | -205.5122 | 3.37 |  | 355.232 | 144.2629
310.878 | -45.879 | 3.37 | 310.878 | -204.0799 | 3.37 |  | 355.333 | 144.2515
310.992 | -46.202 | 3.37 | 310.992 | -205.5167 | 3.37 |  | 355.432 | 144.1213
311.077 | -45.999 | 3.37 | 311.077 | -204.6137 | 3.37 |  | 355.533 | 144.1725
311.177 | -45.933 | 3.372 | 311.177 | -204.3201 | 3.372 |  | 355.633 | 144.1219
311.278 | -45.915 | 3.37 | 311.278 | -204.2400213 | 3.37 |  | 355.732 | 144.0851
311.378 | -45.954 | 3.37 | 311.378 | -204.4135 | 3.37 |  | 355.833 | 144.1671
311.477 | -45.947 | 3.371 | 311.477 | -204.3824 | 3.371 |  | 355.932 | 144.1231
311.578 | -45.88 | 3.37 | 311.578 | -204.0843336 | 3.37 |  | 356.033 | 144.049
311.678 | -45.927 | 3.37 | 311.678 | -204.2934 | 3.37 |  | 356.132 | 144.053
311.778 | -45.913 | 3.37 | 311.778 | -204.2311 | 3.37 |  | 356.232 | 144.06
311.878 | -45.938 | 3.37 | 311.878 | -204.3423 | 3.37 |  | 356.333 | 143.9814
311.978 | -45.884 | 3.369 | 311.978 | -204.1021 | 3.369 |  | 356.433 | 143.9718
312.09 | -45.917 | 3.37 | 312.09 | -204.2489 | 3.37 |  | 356.535 | 143.9518
312.182 | -45.813 | 3.37 | 312.182 | -203.7863 | 3.37 |  | 356.634 | 143.9443
312.278 | -45.9 | 3.372 | 312.278 | -204.173298 | 3.372 |  | 356.734 | 143.8639
312.379 | -45.852 | 3.368 | 312.379 | -203.9598 | 3.368 |  | 356.834 | 143.8405
312.48 | -45.857 | 3.368 | 312.48 | -203.982 | 3.368 |  | 356.933 | 143.8934
312.577 | -45.839 | 3.369 | 312.577 | -203.902 | 3.369 |  | 357.033 | 144.0187
312.679 | -45.859 | 3.369 | 312.679 | -203.9909 | 3.369 |  | 357.132 | 144.1144
312.778 | -45.828 | 3.369 | 312.778 | -203.853 | 3.369 |  | 357.233 | 144.1796
312.892 | -45.402 | 3.369 | 312.892 | -201.9581 | 3.369 |  | 357.332 | 144.2206
312.978 | -45.704 | 3.369 | 312.978 | -203.3014 | 3.369 |  | 357.432 | 144.1543
313.078 | -45.73 | 3.37 | 313.078 | -203.4171006 | 3.37 |  | 357.532 | 144.0486
313.179 | -45.68 | 3.373 | 313.179 | -203.1946896 | 3.373 |  | 357.631 | 144.0699
313.278 | -45.632 | 3.37 | 313.278 | -202.9812 | 3.37 |  | 357.733 | 144.1086
313.377 | -45.691 | 3.37 | 313.377 | -203.2436 | 3.37 |  | 357.832 | 144.0735
313.488 | -45.678 | 3.369 | 313.488 | -203.1858 | 3.369 |  | 357.932 | 144.0598
313.577 | -45.694 | 3.368 | 313.577 | -203.257 | 3.368 |  | 358.033 | 144.086
313.677 | -45.629 | 3.368 | 313.677 | -202.9678 | 3.368 |  | 358.132 | 144.0528
313.777 | -44.967 | 3.368 | 313.777 | -200.0231 | 3.368 |  | 358.233 | 144.1222
313.877 | -45.57 | 3.368 | 313.877 | -202.7053854 | 3.368 |  | 358.332 | 144.0516
313.977 | -45.549 | 3.367 | 313.977 | -202.612 | 3.367 |  | 358.432 | 144.0244
314.086 | -45.674 | 3.368 | 314.086 | -203.168 | 3.368 |  | 358.532 | 143.8334
314.177 | -45.516 | 3.369 | 314.177 | -202.4652 | 3.369 |  | 358.632 | 143.771
314.277 | -45.54 | 3.369 | 314.277 | -202.5719388 | 3.369 |  | 358.733 | 143.7374
314.378 | -45.644 | 3.369 | 314.378 | -203.0346 | 3.369 |  | 358.832 | 143.6894
314.479 | -45.518 | 3.369 | 314.479 | -202.4741 | 3.369 |  | 358.932 | 143.7793
314.582 | -45.583 | 3.369 | 314.582 | -202.7632 | 3.369 |  | 359.032 | 143.8351
314.678 | -45.511 | 3.369 | 314.678 | -202.4429 | 3.369 |  | 359.132 | 143.9267
314.783 | -45.473 | 3.369 | 314.783 | -202.2739 | 3.369 |  | 359.232 | 143.8886
314.878 | -45.528 | 3.369 | 314.878 | -202.5186 | 3.369 |  | 359.331 | 143.8796
314.997 | -45.527 | 3.368 | 314.997 | -202.5141 | 3.368 |  | 359.432 | 143.8681
315.078 | -45.547 | 3.366 | 315.078 | -202.6031 | 3.366 |  | 359.532 | 143.882
315.178 | -45.497 | 3.377 | 315.178 | -202.3807 | 3.377 |  | 359.632 | 143.8695
315.278 | -45.571 | 3.368 | 315.278 | -202.7098 | 3.368 |  | 359.732 | 143.8588
315.391 | -45.622 | 3.367 | 315.391 | -202.9367 | 3.367 |  | 359.831 | 143.876
315.48 | -45.609 | 3.368 | 315.48 | -202.8789 | 3.368 |  | 359.932 | 143.916
315.578 | -45.639 | 3.368 | 315.578 | -203.0123 | 3.368 |  | 360.031 | 143.9324
315.678 | -45.513 | 3.368 | 315.678 | -202.4518 | 3.368 |  | 360.132 | 144.0403
315.778 | -45.166 | 3.368 | 315.778 | -200.9083 | 3.368 |  | 360.232 | 144.0161
315.877 | -45.495 | 3.368 | 315.877 | -202.3717689 | 3.368 |  | 360.332 | 144.0134
315.977 | -45.676 | 3.368 | 315.977 | -203.1769 | 3.368 |  | 360.433 | 143.9867
316.077 | -45.706 | 3.367 | 316.077 | -203.3103 | 3.367 |  | 360.532 | 143.9388
316.195 | -45.808 | 3.373 | 316.195 | -203.7641 | 3.373 |  | 360.633 | 143.9038
316.277 | -45.644 | 3.367 | 316.277 | -203.0346 | 3.367 |  | 360.732 | 143.8953
316.377 | -45.649 | 3.368 | 316.377 | -203.0568 | 3.368 |  | 360.832 | 143.9744
316.477 | -45.685 | 3.368 | 316.477 | -203.2169307 | 3.368 |  | 360.932 | 144.0271
316.58 | -45.604 | 3.368 | 316.58 | -202.8566 | 3.368 |  | 361.032 | 144.0815
316.678 | -45.83 | 3.367 | 316.678 | -203.8619226 | 3.367 |  | 361.132 | 144.121
316.787 | -43.981 | 3.367 | 316.787 | -195.6372 | 3.367 |  | 361.231 | 144.1143
316.878 | -45.686 | 3.367 | 316.878 | -203.2214 | 3.367 |  | 361.331 | 144.1377
316.986 | -45.653 | 3.367 | 316.986 | -203.0746 | 3.367 |  | 361.431 | 144.0518
317.078 | -45.593 | 3.365 | 317.078 | -202.8077 | 3.365 |  | 361.531 | 144.0303
317.179 | -45.709 | 3.363 | 317.179 | -203.3237 | 3.363 |  | 361.632 | 143.9639
317.282 | -45.696 | 3.367 | 317.282 | -203.2659 | 3.367 |  | 361.731 | 143.9179
317.378 | -45.631 | 3.369 | 317.378 | -202.9767 | 3.369 |  | 361.832 | 143.9082
317.486 | -45.765 | 3.367 | 317.486 | -203.5727883 | 3.367 |  | 361.932 | 143.9683
317.577 | -45.651 | 3.368 | 317.577 | -203.0657 | 3.368 |  | 362.032 | 143.9715
317.677 | -45.648 | 3.368 | 317.677 | -203.0523 | 3.368 |  | 362.132 | 144.0029
317.777 | -45.585 | 3.368 | 317.777 | -202.7721087 | 3.368 |  | 362.232 | 144.0242
317.877 | -45.561 | 3.369 | 317.877 | -202.6654 | 3.369 |  | 362.332 | 143.9611
317.994 | -45.517 | 3.368 | 317.994 | -202.4696 | 3.368 |  | 362.431 | 143.9598
318.078 | -45.386 | 3.368 | 318.078 | -201.8869 | 3.368 |  | 362.531 | 144.0226
318.177 | -45.509 | 3.366 | 318.177 | -202.434 | 3.366 |  | 362.632 | 144.0132
318.277 | -45.689 | 3.368 | 318.277 | -203.2347 | 3.368 |  | 362.732 | 143.9823
318.387 | -45.674 | 3.37 | 318.387 | -203.168 | 3.37 |  | 362.832 | 143.9856
318.477 | -45.685 | 3.367 | 318.477 | -203.2169307 | 3.367 |  | 362.931 | 143.9773
318.578 | -45.705 | 3.367 | 318.578 | -203.3058951 | 3.367 |  | 363.031 | 144.0484
318.678 | -45.607 | 3.367 | 318.678 | -202.87 | 3.367 |  | 363.131 | 144.0874
318.778 | -45.687 | 3.367 | 318.778 | -203.2258 | 3.367 |  | 363.231 | 144.1509
318.878 | -45.629 | 3.367 | 318.878 | -202.9678 | 3.367 |  | 363.332 | 144.1354
318.976 | -45.64 | 3.366 | 318.976 | -203.0167608 | 3.366 |  | 363.431 | 144.2362
319.077 | -45.569 | 3.366 | 319.077 | -202.7009 | 3.366 |  | 363.531 | 144.4099
319.177 | -45.526 | 3.365 | 319.177 | -202.5097 | 3.365 |  | 363.631 | 144.4863
319.294 | -45.466 | 3.366 | 319.294 | -202.2428 | 3.366 |  | 363.731 | 144.1563
319.379 | -45.568 | 3.365 | 319.379 | -202.6965 | 3.365 |  | 363.831 | 144.1324
319.478 | -45.511 | 3.368 | 319.478 | -202.4429 | 3.368 |  | 363.931 | 144.0676
319.578 | -45.603 | 3.367 | 319.578 | -202.8522 | 3.367 |  | 364.031 | 144.0523
319.678 | -45.462 | 3.367 | 319.678 | -202.225 | 3.367 |  | 364.131 | 144.0222
319.778 | -45.656 | 3.367 | 319.778 | -203.0879 | 3.367 |  | 364.231 | 143.9573
319.892 | -45.407 | 3.367 | 319.892 | -201.9803 | 3.367 |  | 364.332 | 144.0085
319.977 | -45.442 | 3.367 | 319.977 | -202.136 | 3.367 |  | 364.432 | 144.2536
320.077 | -45.373 | 3.367 | 320.077 | -201.8291 | 3.367 |  | 364.532 | 144.3771
320.184 | -45.543 | 3.374 | 320.184 | -202.5853 | 3.374 |  | 364.632 | 144.3071
320.277 | -45.351 | 3.367 | 320.277 | -201.7312 | 3.367 |  | 364.731 | 144.2616
320.383 | -45.319 | 3.366 | 320.383 | -201.5889 | 3.366 |  | 364.831 | 144.4259
320.477 | -45.46 | 3.367 | 320.477 | -202.2160812 | 3.367 |  | 364.931 | 144.5145
320.577 | -45.542 | 3.367 | 320.577 | -202.5808 | 3.367 |  | 365.031 | 144.5069
320.68 | -45.241 | 3.367 | 320.68 | -201.2419 | 3.367 |  | 365.131 | 144.5015
320.777 | -45.174 | 3.367 | 320.777 | -200.9439 | 3.367 |  | 365.23 | 144.5478
320.877 | -45.516 | 3.367 | 320.877 | -202.4652 | 3.367 |  | 365.33 | 144.5942
320.977 | -45.475 | 3.367 | 320.977 | -202.2828045 | 3.367 |  | 365.43 | 144.6222
321.078 | -45.499 | 3.365 | 321.078 | -202.3896 | 3.365 |  | 365.531 | 144.6355
321.178 | -45.416 | 3.364 | 321.178 | -202.0204 | 3.364 |  | 365.631 | 144.6644
321.278 | -45.509 | 3.367 | 321.278 | -202.434 | 3.367 |  | 365.731 | 144.785
321.378 | -45.557 | 3.367 | 321.378 | -202.6476 | 3.367 |  | 365.831 | 144.8149
321.491 | -45.494 | 3.367 | 321.491 | -202.3673 | 3.367 |  | 365.931 | 144.8349
321.586 | -45.574 | 3.367 | 321.586 | -202.7232 | 3.367 |  | 366.031 | 144.8236
321.678 | -45.363 | 3.367 | 321.678 | -201.7846 | 3.367 |  | 366.131 | 144.8641
321.778 | -44.513 | 3.367 | 321.778 | -198.0036 | 3.367 |  | 366.231 | 144.8584
321.878 | -45.423 | 3.366 | 321.878 | -202.0515 | 3.366 |  | 366.331 | 144.9136
321.977 | -45.46 | 3.367 | 321.977 | -202.2160812 | 3.367 |  | 366.43 | 145.0721
322.077 | -45.389 | 3.366 | 322.077 | -201.9003 | 3.366 |  | 366.531 | 145.1928
322.195 | -45.376 | 3.365 | 322.195 | -201.8424 | 3.365 |  | 366.631 | 145.1284
322.28 | -45.578 | 3.367 | 322.28 | -202.741 | 3.367 |  | 366.731 | 145.1349
322.377 | -45.413 | 3.367 | 322.377 | -202.007 | 3.367 |  | 366.831 | 145.176
322.481 | -45.578 | 3.367 | 322.481 | -202.741 | 3.367 |  | 366.93 | 145.2161
322.577 | -45.425 | 3.367 | 322.577 | -202.0603935 | 3.367 |  | 367.031 | 145.2612
322.677 | -45.27 | 3.367 | 322.677 | -201.3709194 | 3.367 |  | 367.13 | 145.2723
322.777 | -45.252 | 3.367 | 322.777 | -201.2909 | 3.367 |  | 367.231 | 145.3143
322.878 | -45.319 | 3.366 | 322.878 | -201.5889 | 3.366 |  | 367.331 | 145.3044
322.983 | -45.233 | 3.365 | 322.983 | -201.2063 | 3.365 |  | 367.43 | 145.1789
323.078 | -45.338 | 3.366 | 323.078 | -201.6734 | 3.366 |  | 367.531 | 145.111
323.178 | -45.37 | 3.364 | 323.178 | -201.8157414 | 3.364 |  | 367.63 | 145.1533
323.287 | -45.403 | 3.366 | 323.287 | -201.9625 | 3.366 |  | 367.731 | 145.212
323.378 | -45.38 | 3.367 | 323.378 | -201.8602236 | 3.367 |  | 367.83 | 145.2662
323.479 | -45.332 | 3.366 | 323.479 | -201.6467 | 3.366 |  | 367.93 | 145.3378
323.578 | -45.383 | 3.366 | 323.578 | -201.8736 | 3.366 |  | 368.031 | 145.2743
323.679 | -45.242 | 3.366 | 323.679 | -201.2464 | 3.366 |  | 368.13 | 145.2378
323.778 | -45.262 | 3.366 | 323.778 | -201.3353 | 3.366 |  | 368.232 | 145.3074
323.878 | -45.366 | 3.366 | 323.878 | -201.7979 | 3.366 |  | 368.331 | 145.3427
323.979 | -45.322 | 3.364 | 323.979 | -201.6022 | 3.364 |  | 368.431 | 145.3843
324.078 | -45.399 | 3.37 | 324.078 | -201.9447 | 3.37 |  | 368.531 | 145.4673
324.179 | -45.287 | 3.367 | 324.179 | -201.4465 | 3.367 |  | 368.63 | 145.5945
324.279 | -45.399 | 3.367 | 324.279 | -201.9447 | 3.367 |  | 368.731 | 145.5803
324.379 | -45.41 | 3.365 | 324.379 | -201.9936702 | 3.365 |  | 368.83 | 145.5152
324.492 | -45.348 | 3.365 | 324.492 | -201.7179 | 3.365 |  | 368.93 | 145.4539
324.578 | -45.407 | 3.365 | 324.578 | -201.9803 | 3.365 |  | 369.03 | 145.421
324.679 | -45.087 | 3.365 | 324.679 | -200.5569 | 3.365 |  | 369.129 | 145.4967
324.779 | -45.322 | 3.365 | 324.779 | -201.6022 | 3.365 |  | 369.23 | 145.4648
324.879 | -45.334 | 3.365 | 324.879 | -201.6556 | 3.365 |  | 369.329 | 145.4547
324.982 | -45.269 | 3.365 | 324.982 | -201.3665 | 3.365 |  | 369.43 | 145.4412
325.078 | -45.357 | 3.366 | 325.078 | -201.7579 | 3.366 |  | 369.53 | 145.4851
325.179 | -45.233 | 3.367 | 325.179 | -201.2063 | 3.367 |  | 369.63 | 145.5277
325.279 | -45.241 | 3.366 | 325.279 | -201.2419 | 3.366 |  | 369.731 | 145.6007
325.379 | -45.237 | 3.364 | 325.379 | -201.2241 | 3.364 |  | 369.83 | 145.5701
325.478 | -45.377 | 3.365 | 325.478 | -201.8469 | 3.365 |  | 369.931 | 145.5754
325.578 | -45.3 | 3.365 | 325.578 | -201.504366 | 3.365 |  | 370.03 | 145.5896
325.678 | -45.363 | 3.365 | 325.678 | -201.7846 | 3.365 |  | 370.13 | 145.5715
325.778 | -45.314 | 3.365 | 325.778 | -201.5666 | 3.365 |  | 370.23 | 145.5455
325.879 | -45.403 | 3.365 | 325.879 | -201.9625 | 3.365 |  | 370.329 | 145.5295
325.978 | -45.376 | 3.365 | 325.978 | -201.8424 | 3.365 |  | 370.431 | 145.5341
326.09 | -45.326 | 3.375 | 326.09 | -201.62 | 3.375 |  | 370.53 | 145.5764
326.178 | -45.396 | 3.366 | 326.178 | -201.9314 | 3.366 |  | 370.63 | 145.6467
326.278 | -45.353 | 3.367 | 326.278 | -201.7401 | 3.367 |  | 370.73 | 145.7415
326.396 | -45.275 | 3.366 | 326.396 | -201.3931605 | 3.366 |  | 370.829 | 145.8188
326.478 | -45.36 | 3.365 | 326.478 | -201.7712592 | 3.365 |  | 370.93 | 145.8256
326.578 | -45.42 | 3.365 | 326.578 | -202.0381524 | 3.365 |  | 371.029 | 145.7902
326.678 | -45.23 | 3.365 | 326.678 | -201.1929906 | 3.365 |  | 371.13 | 145.7162
326.778 | -45.246 | 3.365 | 326.778 | -201.2642 | 3.365 |  | 371.23 | 145.8908
326.888 | -45.163 | 3.365 | 326.888 | -200.895 | 3.365 |  | 371.33 | 145.9322
326.978 | -45.16 | 3.365 | 326.978 | -200.8816152 | 3.365 |  | 371.43 | 145.939
327.077 | -45.213 | 3.362 | 327.077 | -201.1174 | 3.362 |  | 371.529 | 145.9711
327.178 | -45.382 | 3.363 | 327.178 | -201.8691 | 3.363 |  | 371.63 | 146.0398
327.277 | -45.301 | 3.362 | 327.277 | -201.5088 | 3.362 |  | 371.729 | 146.0821
327.377 | -45.415 | 3.367 | 327.377 | -202.0159113 | 3.367 |  | 371.83 | 146.0273
327.477 | -45.389 | 3.365 | 327.477 | -201.9003 | 3.365 |  | 371.931 | 146
327.577 | -45.238 | 3.365 | 327.577 | -201.2286 | 3.365 |  | 372.031 | 146.0374
327.677 | -44.974 | 3.365 | 327.677 | -200.0542 | 3.365 |  | 372.132 | 146.0752
327.777 | -45.121 | 3.365 | 327.777 | -200.7081 | 3.365 |  | 372.231 | 146.103
327.877 | -45.214 | 3.364 | 327.877 | -201.1218 | 3.364 |  | 372.331 | 146.0403
327.977 | -45.169 | 3.365 | 327.977 | -200.9216 | 3.365 |  | 372.43 | 146.0723
328.088 | -45.223 | 3.371 | 328.088 | -201.1619 | 3.371 |  | 372.53 | 146.1241
328.178 | -45.36 | 3.365 | 328.178 | -201.7712592 | 3.365 |  | 372.63 | 146.1476
328.278 | -45.281 | 3.365 | 328.278 | -201.4198 | 3.365 |  | 372.729 | 146.0504
328.378 | -45.219 | 3.366 | 328.378 | -201.1441 | 3.366 |  | 372.83 | 146.0524
328.495 | -45.289 | 3.365 | 328.495 | -201.4554 | 3.365 |  | 372.929 | 146.07
328.578 | -45.226 | 3.365 | 328.578 | -201.1752 | 3.365 |  | 373.029 | 146.1614
328.687 | -44.077 | 3.365 | 328.687 | -196.0642 | 3.365 |  | 373.129 | 146.2059
328.788 | -45.149 | 3.364 | 328.788 | -200.8327 | 3.364 |  | 373.228 | 146.1632
328.878 | -45.286 | 3.364 | 328.878 | -201.4421 | 3.364 |  | 373.33 | 146.1767
328.988 | -45.206 | 3.364 | 328.988 | -201.0862 | 3.364 |  | 373.429 | 146.1836
329.078 | -45.277 | 3.363 | 329.078 | -201.4021 | 3.363 |  | 373.529 | 146.1951
329.19 | -45.284 | 3.365 | 329.19 | -201.4332 | 3.365 |  | 373.63 | 146.1722
329.277 | -45.275 | 3.367 | 329.277 | -201.3931605 | 3.367 |  | 373.73 | 146.1764
329.378 | -45.235 | 3.364 | 329.378 | -201.2152317 | 3.364 |  | 373.83 | 146.1032
329.477 | -45.206 | 3.364 | 329.477 | -201.0862 | 3.364 |  | 373.93 | 146.0894
329.577 | -45.248 | 3.364 | 329.577 | -201.2731 | 3.364 |  | 374.03 | 146.0968
329.677 | -45.092 | 3.364 | 329.677 | -200.5791 | 3.364 |  | 374.13 | 146.0924
329.777 | -45.289 | 3.364 | 329.777 | -201.4554 | 3.364 |  | 374.229 | 146.0652
329.877 | -45.199 | 3.364 | 329.877 | -201.0551 | 3.364 |  | 374.331 | 146.0658
329.977 | -45.241 | 3.364 | 329.977 | -201.2419 | 3.364 |  | 374.429 | 146.079
330.077 | -45.362 | 3.364 | 330.077 | -201.7802 | 3.364 |  | 374.53 | 146.0787
330.177 | -45.226 | 3.364 | 330.177 | -201.1752 | 3.364 |  | 374.629 | 146.1158
330.278 | -45.168 | 3.363 | 330.278 | -200.9172 | 3.363 |  | 374.729 | 146.07
330.377 | -45.223 | 3.363 | 330.377 | -201.1619 | 3.363 |  | 374.829 | 146.014
330.478 | -45.177 | 3.363 | 330.478 | -200.9572 | 3.363 |  | 374.929 | 145.9467
330.577 | -45.376 | 3.363 | 330.577 | -201.8424 | 3.363 |  | 375.029 | 145.9671
330.678 | -44.789 | 3.363 | 330.678 | -199.2313 | 3.363 |  | 375.128 | 145.9878
330.778 | -45.167 | 3.363 | 330.778 | -200.9128 | 3.363 |  | 375.228 | 145.9391
330.878 | -45.113 | 3.363 | 330.878 | -200.6725 | 3.363 |  | 375.328 | 145.9443
330.978 | -45.188 | 3.369 | 330.978 | -201.0062 | 3.369 |  | 375.428 | 145.9401
331.077 | -45.276 | 3.359 | 331.077 | -201.3976 | 3.359 |  | 375.529 | 146.0201
331.177 | -45.212 | 3.363 | 331.177 | -201.1129 | 3.363 |  | 375.628 | 146.0488
331.278 | -45.303 | 3.362 | 331.278 | -201.5177 | 3.362 |  | 375.729 | 146.0575
331.378 | -45.364 | 3.363 | 331.378 | -201.7891 | 3.363 |  | 375.829 | 146.1032
331.478 | -45.248 | 3.362 | 331.478 | -201.2731 | 3.362 |  | 375.93 | 146.1138
331.577 | -45.221 | 3.362 | 331.577 | -201.153 | 3.362 |  | 376.031 | 146.1016
331.704 | -44.837 | 3.362 | 331.704 | -199.4448 | 3.362 |  | 376.131 | 146.0292
331.777 | -45.163 | 3.362 | 331.777 | -200.895 | 3.362 |  | 376.231 | 145.989
331.878 | -45.279 | 3.363 | 331.878 | -201.411 | 3.363 |  | 376.33 | 145.9978
331.978 | -45.117 | 3.363 | 331.978 | -200.6903 | 3.363 |  | 376.429 | 145.9125
332.078 | -45.37 | 3.361 | 332.078 | -201.8157414 | 3.361 |  | 376.529 | 145.884
332.194 | -45.242 | 3.361 | 332.194 | -201.2464 | 3.361 |  | 376.629 | 145.8346
332.278 | -45.247 | 3.361 | 332.278 | -201.2686 | 3.361 |  | 376.729 | 145.7781
332.378 | -45.35 | 3.361 | 332.378 | -201.726777 | 3.361 |  | 376.828 | 145.7059
332.478 | -45.333 | 3.361 | 332.478 | -201.6512 | 3.361 |  | 376.928 | 145.6738
332.578 | -45.253 | 3.361 | 332.578 | -201.2953 | 3.361 |  | 377.028 | 145.7583
332.678 | -44.832 | 3.361 | 332.678 | -199.4226 | 3.361 |  | 377.128 | 145.7255
332.778 | -45.312 | 3.361 | 332.778 | -201.5577 | 3.361 |  | 377.229 | 145.7005
332.878 | -45.237 | 3.361 | 332.878 | -201.2241 | 3.361 |  | 377.328 | 145.7037
332.978 | -45.141 | 3.36 | 332.978 | -200.7971 | 3.36 |  | 377.429 | 145.7708
333.081 | -45.295 | 3.363 | 333.081 | -201.4821249 | 3.363 |  | 377.529 | 145.8098
333.177 | -45.293 | 3.361 | 333.177 | -201.4732 | 3.361 |  | 377.629 | 145.7755
333.277 | -45.359 | 3.362 | 333.277 | -201.7668 | 3.362 |  | 377.729 | 145.7431
333.377 | -45.252 | 3.361 | 333.377 | -201.2909 | 3.361 |  | 377.828 | 145.7041
333.487 | -45.375 | 3.361 | 333.487 | -201.8379825 | 3.361 |  | 377.929 | 145.6765
333.577 | -45.368 | 3.361 | 333.577 | -201.8068 | 3.361 |  | 378.028 | 145.7102
333.677 | -45.252 | 3.361 | 333.677 | -201.2909 | 3.361 |  | 378.128 | 145.7378
333.786 | -45.227 | 3.36 | 333.786 | -201.1796 | 3.36 |  | 378.229 | 145.7227
333.897 | -45.331 | 3.361 | 333.897 | -201.6423 | 3.361 |  | 378.329 | 145.697
333.978 | -45.371 | 3.362 | 333.978 | -201.8202 | 3.362 |  | 378.429 | 145.6191
334.077 | -45.357 | 3.361 | 334.077 | -201.7579 | 3.361 |  | 378.528 | 145.5728
334.178 | -45.533 | 3.359 | 334.178 | -202.5408 | 3.359 |  | 378.628 | 145.5423
334.291 | -45.304 | 3.358 | 334.291 | -201.5222 | 3.358 |  | 378.728 | 145.5682
334.377 | -45.39 | 3.36 | 334.377 | -201.9047058 | 3.36 |  | 378.828 | 145.5849
334.477 | -45.371 | 3.36 | 334.477 | -201.8202 | 3.36 |  | 378.928 | 145.5276
334.578 | -45.327 | 3.36 | 334.578 | -201.6245 | 3.36 |  | 379.028 | 145.518
334.678 | -45.351 | 3.36 | 334.678 | -201.7312 | 3.36 |  | 379.127 | 145.5294
334.785 | -45.362 | 3.36 | 334.785 | -201.7802 | 3.36 |  | 379.227 | 145.5004
334.886 | -45.35 | 3.36 | 334.886 | -201.726777 | 3.36 |  | 379.327 | 145.5585
334.978 | -45.415 | 3.364 | 334.978 | -202.0159113 | 3.364 |  | 379.428 | 145.6309
335.078 | -45.397 | 3.36 | 335.078 | -201.9358 | 3.36 |  | 379.528 | 145.586
335.183 | -45.435 | 3.36 | 335.183 | -202.1048757 | 3.36 |  | 379.628 | 145.5864
335.278 | -45.33 | 3.357 | 335.278 | -201.6378126 | 3.357 |  | 379.728 | 145.5936
335.377 | -45.395 | 3.36 | 335.377 | -201.9269469 | 3.36 |  | 379.828 | 145.574
335.477 | -45.376 | 3.36 | 335.477 | -201.8424 | 3.36 |  | 379.929 | 145.5201
335.577 | -44.89 | 3.359 | 335.577 | -199.6805958 | 3.359 |  | 380.029 | 145.5026
335.677 | -45.304 | 3.359 | 335.677 | -201.5222 | 3.359 |  | 380.129 | 145.5024
335.777 | -45.369 | 3.36 | 335.777 | -201.8113 | 3.36 |  | 380.229 | 145.4997
335.877 | -45.401 | 3.357 | 335.877 | -201.9536 | 3.357 |  | 380.328 | 145.5039
335.985 | -45.375 | 3.362 | 335.985 | -201.8379825 | 3.362 |  | 380.428 | 145.5365
336.077 | -45.409 | 3.359 | 336.077 | -201.9892 | 3.359 |  | 380.528 | 145.6292
336.178 | -45.622 | 3.359 | 336.178 | -202.9367 | 3.359 |  | 380.629 | 145.6348
336.277 | -45.423 | 3.359 | 336.277 | -202.0515 | 3.359 |  | 380.729 | 145.6734
336.385 | -45.435 | 3.359 | 336.385 | -202.1048757 | 3.359 |  | 380.828 | 145.7074
336.478 | -45.426 | 3.359 | 336.478 | -202.0648 | 3.359 |  | 380.928 | 145.5834
336.597 | -45.046 | 3.358 | 336.597 | -200.3745 | 3.358 |  | 381.028 | 145.5286
336.677 | -45.555 | 3.359 | 336.677 | -202.6386621 | 3.359 |  | 381.128 | 145.4884
336.778 | -45.468 | 3.359 | 336.778 | -202.2517 | 3.359 |  | 381.228 | 145.4814
336.878 | -45.605 | 3.357 | 336.878 | -202.8610731 | 3.357 |  | 381.328 | 145.4974
336.977 | -45.564 | 3.364 | 336.977 | -202.6787 | 3.364 |  | 381.428 | 145.5024
337.078 | -45.631 | 3.358 | 337.078 | -202.9767 | 3.358 |  | 381.528 | 145.4851
337.178 | -45.427 | 3.357 | 337.178 | -202.0693 | 3.357 |  | 381.628 | 145.5787
337.277 | -45.575 | 3.357 | 337.277 | -202.7276265 | 3.357 |  | 381.728 | 145.6392
337.378 | -45.515 | 3.358 | 337.378 | -202.4607333 | 3.358 |  | 381.828 | 145.5902
337.485 | -45.489 | 3.358 | 337.485 | -202.3451 | 3.358 |  | 381.928 | 145.5727
337.587 | -45.526 | 3.358 | 337.587 | -202.5097 | 3.358 |  | 382.027 | 145.5703
337.678 | -45.479 | 3.358 | 337.678 | -202.3006 | 3.358 |  | 382.128 | 145.5717
337.777 | -45.62 | 3.358 | 337.777 | -202.9277964 | 3.358 |  | 382.228 | 145.6159
337.89 | -45.534 | 3.358 | 337.89 | -202.5452 | 3.358 |  | 382.329 | 145.6227
337.977 | -45.564 | 3.358 | 337.977 | -202.6787 | 3.358 |  | 382.429 | 145.6959
338.077 | -45.596 | 3.357 | 338.077 | -202.821 | 3.357 |  | 382.528 | 145.6765
338.177 | -45.632 | 3.356 | 338.177 | -202.9812 | 3.356 |  | 382.628 | 145.6469
338.278 | -45.581 | 3.358 | 338.278 | -202.7543 | 3.358 |  | 382.728 | 145.6221
338.396 | -45.65 | 3.357 | 338.396 | -203.061243 | 3.357 |  | 382.828 | 145.6391
338.488 | -45.683 | 3.357 | 338.488 | -203.208 | 3.357 |  | 382.928 | 145.6087
338.578 | -45.64 | 3.356 | 338.578 | -203.0167608 | 3.356 |  | 383.027 | 145.5581
338.678 | -45.553 | 3.357 | 338.678 | -202.6298 | 3.357 |  | 383.128 | 145.5844
338.798 | -45.422 | 3.356 | 338.798 | -202.047 | 3.356 |  | 383.227 | 145.6053
338.883 | -45.659 | 3.36 | 338.883 | -203.1013 | 3.36 |  | 383.327 | 145.6128
338.989 | -45.597 | 3.355 | 338.989 | -202.8255 | 3.355 |  | 383.427 | 145.6849
339.083 | -45.508 | 3.356 | 339.083 | -202.4296 | 3.356 |  | 383.527 | 145.6439
339.178 | -45.607 | 3.357 | 339.178 | -202.87 | 3.357 |  | 383.628 | 145.6084
339.291 | -45.449 | 3.357 | 339.291 | -202.1672 | 3.357 |  | 383.727 | 145.6327
339.379 | -45.682 | 3.357 | 339.379 | -203.2036 | 3.357 |  | 383.828 | 145.6201
339.478 | -45.611 | 3.357 | 339.478 | -202.8878 | 3.357 |  | 383.928 | 145.604
339.577 | -45.625 | 3.357 | 339.577 | -202.9500375 | 3.357 |  | 384.028 | 145.567
339.677 | -45.545 | 3.357 | 339.677 | -202.5941799 | 3.357 |  | 384.128 | 145.5931
339.783 | -45.479 | 3.356 | 339.783 | -202.3006 | 3.356 |  | 384.227 | 145.6041
339.877 | -45.519 | 3.367 | 339.877 | -202.4785 | 3.367 |  | 384.328 | 145.5744
339.977 | -45.511 | 3.359 | 339.977 | -202.4429 | 3.359 |  | 384.427 | 145.5841
340.085 | -45.622 | 3.358 | 340.085 | -202.9367 | 3.358 |  | 384.528 | 145.5931
340.177 | -45.517 | 3.358 | 340.177 | -202.4696 | 3.358 |  | 384.628 | 145.6
340.283 | -45.509 | 3.356 | 340.283 | -202.434 | 3.356 |  | 384.727 | 145.6423
340.395 | -45.538 | 3.356 | 340.395 | -202.563 | 3.356 |  | 384.828 | 145.648
340.478 | -45.552 | 3.356 | 340.478 | -202.6253 | 3.356 |  | 384.927 | 145.6084
340.578 | -45.522 | 3.356 | 340.578 | -202.4919 | 3.356 |  | 385.027 | 145.6448
340.677 | -45.613 | 3.355 | 340.677 | -202.8967 | 3.355 |  | 385.127 | 145.6015
340.779 | -45.588 | 3.355 | 340.779 | -202.7855 | 3.355 |  | 385.227 | 145.592
340.878 | -45.629 | 3.354 | 340.878 | -202.9678 | 3.354 |  | 385.328 | 145.6536
340.979 | -45.582 | 3.356 | 340.979 | -202.7588 | 3.356 |  | 385.427 | 145.6804
341.079 | -45.627 | 3.356 | 341.079 | -202.9589 | 3.356 |  | 385.527 | 145.6168
341.179 | -45.594 | 3.358 | 341.179 | -202.8121 | 3.358 |  | 385.627 | 145.5963
341.279 | -45.554 | 3.355 | 341.279 | -202.6342 | 3.355 |  | 385.727 | 145.6807
341.384 | -45.624 | 3.356 | 341.384 | -202.9456 | 3.356 |  | 385.827 | 145.7622
341.481 | -45.505 | 3.356 | 341.481 | -202.4162511 | 3.356 |  | 385.926 | 145.7586
341.578 | -45.584 | 3.356 | 341.578 | -202.7677 | 3.356 |  | 386.027 | 145.7096
341.678 | -45.607 | 3.356 | 341.678 | -202.87 | 3.356 |  | 386.127 | 145.7168
341.788 | -45.533 | 3.356 | 341.788 | -202.5408 | 3.356 |  | 386.228 | 145.652
341.878 | -45.802 | 3.356 | 341.878 | -203.7374 | 3.356 |  | 386.328 | 145.7319
341.978 | -45.664 | 3.355 | 341.978 | -203.1235 | 3.355 |  | 386.427 | 145.7761
342.088 | -45.776 | 3.356 | 342.088 | -203.6217 | 3.356 |  | 386.528 | 145.7028
342.178 | -45.64 | 3.354 | 342.178 | -203.0167608 | 3.354 |  | 386.627 | 145.7192
342.278 | -45.604 | 3.356 | 342.278 | -202.8566 | 3.356 |  | 386.727 | 145.7599
342.378 | -45.531 | 3.356 | 342.378 | -202.5319 | 3.356 |  | 386.827 | 145.7895
342.478 | -45.524 | 3.356 | 342.478 | -202.5008 | 3.356 |  | 386.926 | 145.7888
342.578 | -45.612 | 3.355 | 342.578 | -202.8922 | 3.355 |  | 387.027 | 145.7525
342.678 | -45.526 | 3.355 | 342.678 | -202.5097 | 3.355 |  | 387.126 | 145.762
342.779 | -45.575 | 3.356 | 342.779 | -202.7276265 | 3.356 |  | 387.227 | 145.7653
342.879 | -45.508 | 3.362 | 342.879 | -202.4296 | 3.362 |  | 387.326 | 145.7926
342.979 | -45.604 | 3.356 | 342.979 | -202.8566 | 3.356 |  | 387.426 | 145.8387
343.084 | -45.716 | 3.355 | 343.084 | -203.3548 | 3.355 |  | 387.527 | 145.9124
343.179 | -45.714 | 3.355 | 343.179 | -203.3459 | 3.355 |  | 387.626 | 145.9467
343.279 | -45.699 | 3.355 | 343.279 | -203.2792 | 3.355 |  | 387.728 | 145.9274
343.379 | -45.67 | 3.355 | 343.379 | -203.1502074 | 3.355 |  | 387.827 | 145.9113
343.482 | -45.517 | 3.355 | 343.482 | -202.4696 | 3.355 |  | 387.927 | 145.9059
343.579 | -45.637 | 3.354 | 343.579 | -203.0034 | 3.354 |  | 388.027 | 145.9079
343.679 | -45.729 | 3.354 | 343.679 | -203.4127 | 3.354 |  | 388.126 | 145.869
343.779 | -45.644 | 3.354 | 343.779 | -203.0346 | 3.354 |  | 388.227 | 145.909
343.894 | -45.752 | 3.351 | 343.894 | -203.515 | 3.351 |  | 388.326 | 145.8659
343.979 | -45.689 | 3.355 | 343.979 | -203.2347 | 3.355 |  | 388.427 | 145.8716
344.082 | -45.8 | 3.355 | 344.082 | -203.728476 | 3.355 |  | 388.527 | 145.8451
344.184 | -45.731 | 3.354 | 344.184 | -203.4215 | 3.354 |  | 388.626 | 145.8498
344.279 | -45.773 | 3.354 | 344.279 | -203.6084 | 3.354 |  | 388.727 | 145.8698
344.379 | -45.601 | 3.354 | 344.379 | -202.8433 | 3.354 |  | 388.826 | 145.9178
344.486 | -45.673 | 3.353 | 344.486 | -203.1636 | 3.353 |  | 388.927 | 145.9495
344.578 | -45.721 | 3.353 | 344.578 | -203.3771 | 3.353 |  | 389.026 | 146.0253
344.679 | -45.571 | 3.353 | 344.679 | -202.7098 | 3.353 |  | 389.126 | 146.0178
344.779 | -45.673 | 3.353 | 344.779 | -203.1636 | 3.353 |  | 389.227 | 146.002
344.879 | -45.734 | 3.357 | 344.879 | -203.4349 | 3.357 |  | 389.326 | 145.9924
344.979 | -45.705 | 3.353 | 344.979 | -203.3058951 | 3.353 |  | 389.427 | 145.9685
345.088 | -45.673 | 3.353 | 345.088 | -203.1636 | 3.353 |  | 389.526 | 145.8461
345.178 | -45.673 | 3.353 | 345.178 | -203.1636 | 3.353 |  | 389.626 | 145.8552
345.279 | -45.565 | 3.353 | 345.279 | -202.6831443 | 3.353 |  | 389.726 | 145.9028
345.382 | -45.669 | 3.353 | 345.382 | -203.1458 | 3.353 |  | 389.825 | 145.9464
345.478 | -45.705 | 3.352 | 345.478 | -203.3058951 | 3.352 |  | 389.927 | 145.9485
345.578 | -45.696 | 3.352 | 345.578 | -203.2659 | 3.352 |  | 390.026 | 146.0033
345.685 | -45.722 | 3.352 | 345.685 | -203.3815 | 3.352 |  | 390.127 | 145.9553
345.79 | -45.755 | 3.351 | 345.79 | -203.5283061 | 3.351 |  | 390.227 | 145.9603
345.879 | -45.8 | 3.349 | 345.879 | -203.728476 | 3.349 |  | 390.326 | 145.9347
345.978 | -45.806 | 3.352 | 345.978 | -203.7552 | 3.352 |  | 390.427 | 145.8797
346.087 | -45.785 | 3.351 | 346.087 | -203.6617527 | 3.351 |  | 390.526 | 145.9478
346.178 | -45.767 | 3.351 | 346.178 | -203.5817 | 3.351 |  | 390.627 | 145.9684
346.278 | -45.767 | 3.351 | 346.278 | -203.5817 | 3.351 |  | 390.726 | 145.9784
346.378 | -45.873 | 3.351 | 346.378 | -204.0532 | 3.351 |  | 390.826 | 146.0027
346.479 | -45.85 | 3.351 | 346.479 | -203.950887 | 3.351 |  | 390.926 | 146.0555
346.579 | -45.8 | 3.351 | 346.579 | -203.728476 | 3.351 |  | 391.026 | 146.0865
346.678 | -45.854 | 3.351 | 346.678 | -203.9687 | 3.351 |  | 391.126 | 146.0979
346.778 | -45.836 | 3.353 | 346.778 | -203.8886 | 3.353 |  | 391.225 | 146.1311
346.878 | -45.807 | 3.35 | 346.878 | -203.7596 | 3.35 |  | 391.326 | 146.2004
346.978 | -45.955 | 3.35 | 346.978 | -204.4179501 | 3.35 |  | 391.426 | 146.2314
347.079 | -45.928 | 3.353 | 347.079 | -204.2978 | 3.353 |  | 391.526 | 146.2143
347.185 | -45.937 | 3.351 | 347.185 | -204.3379 | 3.351 |  | 391.627 | 146.2711
347.279 | -45.772 | 3.351 | 347.279 | -203.6039 | 3.351 |  | 391.726 | 146.3163
347.379 | -45.836 | 3.351 | 347.379 | -203.8886 | 3.351 |  | 391.827 | 146.365
347.479 | -45.773 | 3.351 | 347.479 | -203.6084 | 3.351 |  | 391.926 | 146.3735
347.579 | -45.814 | 3.351 | 347.579 | -203.7908 | 3.351 |  | 392.026 | 146.3858
347.679 | -45.796 | 3.352 | 347.679 | -203.7107 | 3.352 |  | 392.126 | 146.4405
347.799 | -45.903 | 3.354 | 347.799 | -204.1866 | 3.354 |  | 392.226 | 146.437
347.879 | -45.876 | 3.349 | 347.879 | -204.0665 | 3.349 |  | 392.327 | 146.4448
347.978 | -45.931 | 3.351 | 347.978 | -204.3112 | 3.351 |  | 392.426 | 146.5329
348.078 | -45.954 | 3.35 | 348.078 | -204.4135 | 3.35 |  | 392.526 | 146.5461
348.178 | -45.92 | 3.35 | 348.178 | -204.2622624 | 3.35 |  | 392.626 | 146.5941
348.278 | -45.897 | 3.351 | 348.278 | -204.16 | 3.351 |  | 392.726 | 146.6323
348.378 | -45.97 | 3.352 | 348.378 | -204.4846734 | 3.352 |  | 392.826 | 146.6608
348.478 | -46.027 | 3.352 | 348.478 | -204.7382 | 3.352 |  | 392.925 | 146.6771
348.578 | -45.812 | 3.352 | 348.578 | -203.7819 | 3.352 |  | 393.026 | 146.7278
348.678 | -45.823 | 3.351 | 348.678 | -203.8308 | 3.351 |  | 393.126 | 146.7935
348.779 | -45.786 | 3.352 | 348.779 | -203.6662 | 3.352 |  | 393.226 | 146.7283
348.878 | -45.848 | 3.352 | 348.878 | -203.942 | 3.352 |  | 393.326 | 146.7242
348.994 | -45.82 | 3.352 | 348.994 | -203.8174404 | 3.352 |  | 393.425 | 146.77
349.079 | -45.829 | 3.354 | 349.079 | -203.8575 | 3.354 |  | 393.526 | 146.7854
349.179 | -45.973 | 3.351 | 349.179 | -204.498 | 3.351 |  | 393.625 | 146.7684
349.279 | -45.796 | 3.351 | 349.279 | -203.7107 | 3.351 |  | 393.725 | 146.8211
349.38 | -45.745 | 3.351 | 349.38 | -203.4838239 | 3.351 |  | 393.826 | 146.7993
349.479 | -45.405 | 3.351 | 349.479 | -201.9714291 | 3.351 |  | 393.925 | 146.7886
349.579 | -45.736 | 3.351 | 349.579 | -203.4438 | 3.351 |  | 394.026 | 146.7948
349.697 | -45.654 | 3.35 | 349.697 | -203.079 | 3.35 |  | 394.126 | 146.8179
349.778 | -45.722 | 3.362 | 349.778 | -203.3815 | 3.362 |  | 394.226 | 146.8628
349.879 | -45.831 | 3.35 | 349.879 | -203.8664 | 3.35 |  | 394.326 | 146.8373
349.991 | -45.805 | 3.35 | 349.991 | -203.7507171 | 3.35 |  | 394.426 | 146.7782
350.078 | -45.909 | 3.351 | 350.078 | -204.2133 | 3.351 |  | 394.526 | 146.7762
350.181 | -45.742 | 3.35 | 350.181 | -203.4705 | 3.35 |  | 394.625 | 146.7826
350.279 | -45.7 | 3.35 | 350.279 | -203.283654 | 3.35 |  | 394.725 | 146.8174
350.379 | -45.648 | 3.35 | 350.379 | -203.0523 | 3.35 |  | 394.825 | 146.8416
350.479 | -45.785 | 3.35 | 350.479 | -203.6617527 | 3.35 |  | 394.925 | 146.8703
350.578 | -45.794 | 3.35 | 350.578 | -203.7018 | 3.35 |  | 395.025 | 146.8301
350.679 | -45.736 | 3.35 | 350.679 | -203.4438 | 3.35 |  | 395.125 | 146.828
350.779 | -45.901 | 3.359 | 350.779 | -204.1777 | 3.359 |  | 395.225 | 146.8451
350.879 | -45.949 | 3.351 | 350.879 | -204.3913 | 3.351 |  | 395.325 | 146.9169
350.984 | -45.852 | 3.347 | 350.984 | -203.9598 | 3.347 |  | 395.426 | 146.9172
351.079 | -45.905 | 3.348 | 351.079 | -204.1955391 | 3.348 |  | 395.527 | 146.9369
351.187 | -45.825 | 3.349 | 351.187 | -203.8396815 | 3.349 |  | 395.627 | 146.9149
351.279 | -45.758 | 3.348 | 351.279 | -203.5417 | 3.348 |  | 395.727 | 146.9366
351.378 | -45.802 | 3.348 | 351.378 | -203.7374 | 3.348 |  | 395.826 | 146.9692
351.478 | -45.706 | 3.345 | 351.478 | -203.3103 | 3.345 |  | 395.925 | 146.936
351.578 | -45.674 | 3.341 | 351.578 | -203.168 | 3.341 |  | 396.025 | 146.8825
351.679 | -45.818 | 3.344 | 351.679 | -203.8085 | 3.344 |  | 396.125 | 146.925
351.779 | -45.691 | 3.341 | 351.779 | -203.2436 | 3.341 |  | 396.226 | 146.9394
351.878 | -45.785 | 3.347 | 351.878 | -203.6617527 | 3.347 |  | 396.325 | 147.0084
351.978 | -45.964 | 3.349 | 351.978 | -204.458 | 3.349 |  | 396.425 | 147.0367
352.079 | -45.846 | 3.35 | 352.079 | -203.9331 | 3.35 |  | 396.525 | 147.0558
352.178 | -45.98 | 3.349 | 352.178 | -204.5291556 | 3.349 |  | 396.625 | 147.0258
352.278 | -45.796 | 3.35 | 352.278 | -203.7107 | 3.35 |  | 396.725 | 147.0252
352.379 | -45.457 | 3.35 | 352.379 | -202.2027 | 3.35 |  | 396.825 | 147.0867
352.478 | -45.821 | 3.35 | 352.478 | -203.8219 | 3.35 |  | 396.924 | 147.1308
352.578 | -45.831 | 3.35 | 352.578 | -203.8664 | 3.35 |  | 397.024 | 147.1163
352.678 | -45.956 | 3.351 | 352.678 | -204.4224 | 3.351 |  | 397.124 | 147.0996
352.791 | -46.016 | 3.35 | 352.791 | -204.6893 | 3.35 |  | 397.224 | 147.0885
352.882 | -46.011 | 3.351 | 352.882 | -204.6671 | 3.351 |  | 397.324 | 147.1179
352.979 | -45.857 | 3.349 | 352.979 | -203.982 | 3.349 |  | 397.424 | 147.1768
353.078 | -45.807 | 3.35 | 353.078 | -203.7596 | 3.35 |  | 397.524 | 147.2018
353.178 | -45.85 | 3.351 | 353.178 | -203.950887 | 3.351 |  | 397.624 | 147.2156
353.283 | -45.875 | 3.351 | 353.283 | -204.0620925 | 3.351 |  | 397.725 | 147.2064
353.379 | -45.836 | 3.351 | 353.379 | -203.8886 | 3.351 |  | 397.825 | 147.2439
353.478 | -45.822 | 3.351 | 353.478 | -203.8263 | 3.351 |  | 397.926 | 147.2569
353.579 | -45.997 | 3.351 | 353.579 | -204.6048 | 3.351 |  | 398.025 | 147.25
353.695 | -45.843 | 3.352 | 353.695 | -203.9197 | 3.352 |  | 398.125 | 147.2396
353.779 | -45.814 | 3.353 | 353.779 | -203.7908 | 3.353 |  | 398.225 | 147.2165
353.891 | -45.662 | 3.351 | 353.891 | -203.1146 | 3.351 |  | 398.325 | 147.1767
353.982 | -45.85 | 3.352 | 353.982 | -203.950887 | 3.352 |  | 398.425 | 147.184
354.078 | -45.731 | 3.35 | 354.078 | -203.4215 | 3.35 |  | 398.525 | 147.2099
354.178 | -45.751 | 3.35 | 354.178 | -203.5105 | 3.35 |  | 398.624 | 147.1715
354.315 | -45.77 | 3.35 | 354.315 | -203.5950294 | 3.35 |  | 398.725 | 147.1523
354.379 | -44.71 | 3.35 | 354.379 | -198.8799162 | 3.35 |  | 398.824 | 147.0812
354.495 | -45.769 | 3.35 | 354.495 | -203.5906 | 3.35 |  | 398.925 | 147.0644
354.578 | -45.723 | 3.35 | 354.578 | -203.386 | 3.35 |  | 399.024 | 147.0798
354.679 | -45.811 | 3.356 | 354.679 | -203.7774 | 3.356 |  | 399.124 | 147.055
354.779 | -45.814 | 3.35 | 354.779 | -203.7908 | 3.35 |  | 399.225 | 147.0957
354.878 | -45.734 | 3.351 | 354.878 | -203.4349 | 3.351 |  | 399.324 | 147.1035
354.978 | -45.737 | 3.35 | 354.978 | -203.4482 | 3.35 |  | 399.426 | 147.0839
355.078 | -45.683 | 3.35 | 355.078 | -203.208 | 3.35 |  | 399.525 | 147.0936
355.179 | -45.755 | 3.35 | 355.179 | -203.5283061 | 3.35 |  | 399.625 | 147.0362
355.279 | -45.698 | 3.35 | 355.279 | -203.2748 | 3.35 |  | 399.725 | 147.0564
355.379 | -45.67 | 3.35 | 355.379 | -203.1502074 | 3.35 |  | 399.824 | 147.0757
355.478 | -45.634 | 3.35 | 355.478 | -202.9901 | 3.35 |  | 399.925 | 147.1421
355.579 | -45.731 | 3.35 | 355.579 | -203.4215 | 3.35 |  | 400.024 | 147.1427
355.679 | -45.537 | 3.349 | 355.679 | -202.5586 | 3.349 |  | 400.125 | 147.1219
355.779 | -45.595 | 3.353 | 355.779 | -202.8165909 | 3.353 |  | 400.225 | 147.1156
355.879 | -45.717 | 3.349 | 355.879 | -203.3593 | 3.349 |  | 400.324 | 147.0872
355.979 | -45.684 | 3.351 | 355.979 | -203.2125 | 3.351 |  | 400.425 | 147.1052
356.096 | -45.583 | 3.35 | 356.096 | -202.7632 | 3.35 |  | 400.524 | 147.1634
356.179 | -45.74 | 3.35 | 356.179 | -203.4615828 | 3.35 |  | 400.624 | 147.1951
356.278 | -45.53 | 3.35 | 356.278 | -202.5274566 | 3.35 |  | 400.724 | 147.1631
356.386 | -45.197 | 3.349 | 356.386 | -201.0462 | 3.349 |  | 400.823 | 147.1231
356.479 | -45.494 | 3.349 | 356.479 | -202.3673 | 3.349 |  | 400.924 | 147.0801
356.578 | -45.48 | 3.349 | 356.578 | -202.3050456 | 3.349 |  | 401.023 | 147.0801
356.687 | -45.564 | 3.345 | 356.687 | -202.6787 | 3.345 |  | 401.124 | 147.0827
356.778 | -45.464 | 3.35 | 356.778 | -202.2339 | 3.35 |  | 401.223 | 147.1112
356.885 | -45.524 | 3.35 | 356.885 | -202.5008 | 3.35 |  | 401.323 | 147.1104
356.986 | -45.583 | 3.349 | 356.986 | -202.7632 | 3.349 |  | 401.424 | 147.0988
357.079 | -45.551 | 3.349 | 357.079 | -202.6209 | 3.349 |  | 401.523 | 147.16
357.179 | -45.515 | 3.349 | 357.179 | -202.4607333 | 3.349 |  | 401.625 | 147.1868
357.279 | -44.961 | 3.349 | 357.279 | -199.9964 | 3.349 |  | 401.724 | 147.185
357.379 | -45.59 | 3.349 | 357.379 | -202.7943498 | 3.349 |  | 401.825 | 147.1905
357.484 | -45.632 | 3.349 | 357.484 | -202.9812 | 3.349 |  | 401.925 | 147.1963
357.578 | -45.589 | 3.349 | 357.578 | -202.7899 | 3.349 |  | 402.024 | 147.2124
357.678 | -45.558 | 3.355 | 357.678 | -202.652 | 3.355 |  | 402.125 | 147.1535
357.778 | -45.398 | 3.347 | 357.778 | -201.9403 | 3.347 |  | 402.224 | 147.1991
357.879 | -45.383 | 3.349 | 357.879 | -201.8736 | 3.349 |  | 402.325 | 147.2135
357.998 | -45.517 | 3.348 | 357.998 | -202.4696 | 3.348 |  | 402.424 | 147.2725
358.078 | -45.507 | 3.349 | 358.078 | -202.4251 | 3.349 |  | 402.524 | 147.2293
358.179 | -45.451 | 3.349 | 358.179 | -202.176 | 3.349 |  | 402.624 | 147.2054
358.278 | -45.562 | 3.349 | 358.278 | -202.6698 | 3.349 |  | 402.723 | 147.1752
358.378 | -45.53 | 3.349 | 358.378 | -202.5274566 | 3.349 |  | 402.824 | 147.192
358.479 | -45.447 | 3.349 | 358.479 | -202.1583 | 3.349 |  | 402.923 | 147.1758
358.587 | -45.649 | 3.349 | 358.587 | -203.0568 | 3.349 |  | 403.023 | 147.1479
358.68 | -45.584 | 3.348 | 358.68 | -202.7677 | 3.348 |  | 403.124 | 147.1466
358.78 | -45.56 | 3.348 | 358.78 | -202.6609032 | 3.348 |  | 403.223 | 147.0948
358.893 | -45.576 | 3.345 | 358.893 | -202.7321 | 3.345 |  | 403.325 | 147.0934
358.979 | -45.56 | 3.345 | 358.979 | -202.6609032 | 3.345 |  | 403.424 | 147.0798
359.079 | -45.455 | 3.347 | 359.079 | -202.1938401 | 3.347 |  | 403.524 | 147.1038
359.179 | -45.415 | 3.347 | 359.179 | -202.0159113 | 3.347 |  | 403.624 | 147.1138
359.294 | -44.696 | 3.347 | 359.294 | -198.8176 | 3.347 |  | 403.724 | 147.1441
359.379 | -45.335 | 3.347 | 359.379 | -201.6600537 | 3.347 |  | 403.824 | 147.2177
359.479 | -45.484 | 3.346 | 359.479 | -202.3228 | 3.346 |  | 403.923 | 147.1928
359.578 | -45.537 | 3.347 | 359.578 | -202.5586 | 3.347 |  | 404.024 | 147.2585
359.678 | -45.562 | 3.353 | 359.678 | -202.6698 | 3.353 |  | 404.124 | 147.3387
359.778 | -45.523 | 3.348 | 359.778 | -202.4963 | 3.348 |  | 404.224 | 147.3669
359.878 | -45.575 | 3.347 | 359.878 | -202.7276265 | 3.347 |  | 404.324 | 147.3258
359.978 | -45.546 | 3.347 | 359.978 | -202.5986 | 3.347 |  | 404.423 | 147.2946
360.079 | -45.502 | 3.347 | 360.079 | -202.4029 | 3.347 |  | 404.524 | 147.3456
360.178 | -45.412 | 3.347 | 360.178 | -202.0026 | 3.347 |  | 404.623 | 147.354
360.292 | -44.769 | 3.347 | 360.292 | -199.1424 | 3.347 |  | 404.723 | 147.3819
360.379 | -45.633 | 3.347 | 360.379 | -202.9856 | 3.347 |  | 404.823 | 147.3179
360.479 | -45.435 | 3.348 | 360.479 | -202.1048757 | 3.348 |  | 404.922 | 147.3266
360.579 | -45.604 | 3.349 | 360.579 | -202.8566 | 3.349 |  | 405.023 | 147.3009
360.688 | -45.631 | 3.347 | 360.688 | -202.9767 | 3.347 |  | 405.122 | 147.3084
360.784 | -45.455 | 3.347 | 360.784 | -202.1938401 | 3.347 |  | 405.223 | 147.2643
360.887 | -45.562 | 3.35 | 360.887 | -202.6698 | 3.35 |  | 405.323 | 147.2093
360.979 | -45.506 | 3.348 | 360.979 | -202.4207 | 3.348 |  | 405.423 | 147.2104
361.079 | -45.501 | 3.347 | 361.079 | -202.3985 | 3.347 |  | 405.524 | 147.1948
361.178 | -45.484 | 3.347 | 361.178 | -202.3228 | 3.347 |  | 405.623 | 147.1709
361.279 | -45.414 | 3.347 | 361.279 | -202.0115 | 3.347 |  | 405.725 | 147.138
361.386 | -45.506 | 3.346 | 361.386 | -202.4207 | 3.346 |  | 405.824 | 147.1268
361.486 | -45.525 | 3.347 | 361.486 | -202.5052155 | 3.347 |  | 405.924 | 147.1083
361.579 | -45.455 | 3.346 | 361.579 | -202.1938401 | 3.346 |  | 406.024 | 147.0621
361.685 | -45.613 | 3.351 | 361.685 | -202.8967 | 3.351 |  | 406.124 | 147.0699
361.799 | -45.575 | 3.345 | 361.799 | -202.7276265 | 3.345 |  | 406.224 | 147.0748
361.879 | -45.587 | 3.344 | 361.879 | -202.781 | 3.344 |  | 406.323 | 147.0723
361.978 | -45.472 | 3.346 | 361.978 | -202.2695 | 3.346 |  | 406.423 | 147.0928
362.078 | -45.53 | 3.346 | 362.078 | -202.5274566 | 3.346 |  | 406.523 | 147.0853
362.178 | -44.407 | 3.345 | 362.178 | -197.5321 | 3.345 |  | 406.623 | 147.0795
362.289 | -45.495 | 3.345 | 362.289 | -202.3717689 | 3.345 |  | 406.723 | 147.0402
362.379 | -45.337 | 3.345 | 362.379 | -201.669 | 3.345 |  | 406.822 | 146.9968
362.478 | -45.38 | 3.345 | 362.478 | -201.8602236 | 3.345 |  | 406.923 | 147.0308
362.579 | -45.386 | 3.344 | 362.579 | -201.8869 | 3.344 |  | 407.023 | 146.9786
362.679 | -45.413 | 3.346 | 362.679 | -202.007 | 3.346 |  | 407.123 | 146.9621
362.778 | -45.556 | 3.346 | 362.778 | -202.6431 | 3.346 |  | 407.224 | 146.9505
362.898 | -45.498 | 3.344 | 362.898 | -202.3851 | 3.344 |  | 407.324 | 146.9837
362.979 | -45.435 | 3.345 | 362.979 | -202.1048757 | 3.345 |  | 407.424 | 146.9948
363.078 | -45.422 | 3.344 | 363.078 | -202.047 | 3.344 |  | 407.523 | 146.975
363.178 | -45.518 | 3.344 | 363.178 | -202.4741 | 3.344 |  | 407.623 | 146.8765
363.279 | -45.38 | 3.344 | 363.279 | -201.8602236 | 3.344 |  | 407.723 | 146.8062
363.379 | -45.527 | 3.344 | 363.379 | -202.5141 | 3.344 |  | 407.823 | 146.7725
363.479 | -45.462 | 3.343 | 363.479 | -202.225 | 3.343 |  | 407.924 | 146.7525
363.579 | -45.536 | 3.346 | 363.579 | -202.5541 | 3.346 |  | 408.023 | 146.7442
363.678 | -45.483 | 3.345 | 363.678 | -202.3184 | 3.345 |  | 408.123 | 146.7075
363.778 | -45.486 | 3.344 | 363.778 | -202.3317 | 3.344 |  | 408.223 | 146.7108
363.892 | -45.448 | 3.344 | 363.892 | -202.1627 | 3.344 |  | 408.323 | 146.684
363.978 | -45.512 | 3.343 | 363.978 | -202.4474 | 3.343 |  | 408.423 | 146.6737
364.078 | -45.369 | 3.343 | 364.078 | -201.8113 | 3.343 |  | 408.522 | 146.6657
364.181 | -44.043 | 3.342 | 364.181 | -195.913 | 3.342 |  | 408.622 | 146.6547
364.279 | -45.371 | 3.342 | 364.279 | -201.8202 | 3.342 |  | 408.722 | 146.6187
364.379 | -45.428 | 3.342 | 364.379 | -202.0737 | 3.342 |  | 408.822 | 146.6362
364.479 | -45.369 | 3.342 | 364.479 | -201.8113 | 3.342 |  | 408.922 | 146.6344
364.578 | -45.518 | 3.349 | 364.578 | -202.4741 | 3.349 |  | 409.022 | 146.6008
364.682 | -45.613 | 3.342 | 364.682 | -202.8967 | 3.342 |  | 409.122 | 146.5669
364.779 | -45.642 | 3.341 | 364.779 | -203.0257 | 3.341 |  | 409.222 | 146.5969
364.878 | -45.69 | 3.34 | 364.878 | -203.2391718 | 3.34 |  | 409.322 | 146.7028
364.978 | -45.63 | 3.341 | 364.978 | -202.9722786 | 3.341 |  | 409.423 | 146.7165
365.078 | -45.542 | 3.341 | 365.078 | -202.5808 | 3.341 |  | 409.523 | 146.7395
365.178 | -45.279 | 3.341 | 365.178 | -201.411 | 3.341 |  | 409.624 | 146.751
365.281 | -45.569 | 3.341 | 365.281 | -202.7009 | 3.341 |  | 409.724 | 146.7675
365.378 | -45.737 | 3.341 | 365.378 | -203.4482 | 3.341 |  | 409.823 | 146.7687
365.478 | -45.506 | 3.342 | 365.478 | -202.4207 | 3.342 |  | 409.923 | 146.7167
365.578 | -45.531 | 3.341 | 365.578 | -202.5319 | 3.341 |  | 410.023 | 146.6438
365.678 | -45.793 | 3.341 | 365.678 | -203.6973 | 3.341 |  | 410.123 | 146.5872
365.794 | -45.856 | 3.339 | 365.794 | -203.9776 | 3.339 |  | 410.223 | 146.5645
365.886 | -45.803 | 3.34 | 365.886 | -203.7418 | 3.34 |  | 410.322 | 146.5352
365.978 | -45.858 | 3.34 | 365.978 | -203.9865 | 3.34 |  | 410.422 | 146.4424
366.078 | -45.743 | 3.34 | 366.078 | -203.4749 | 3.34 |  | 410.522 | 146.4535
366.178 | -45.835 | 3.34 | 366.178 | -203.8841637 | 3.34 |  | 410.622 | 146.4084
366.278 | -45.905 | 3.34 | 366.278 | -204.1955391 | 3.34 |  | 410.722 | 146.3934
366.378 | -45.959 | 3.339 | 366.378 | -204.4357 | 3.339 |  | 410.822 | 146.4238
366.494 | -45.87 | 3.339 | 366.494 | -204.0398514 | 3.339 |  | 410.922 | 146.4611
366.578 | -45.885 | 3.337 | 366.578 | -204.1065747 | 3.337 |  | 411.022 | 146.4932
366.678 | -45.88 | 3.338 | 366.678 | -204.0843336 | 3.338 |  | 411.123 | 146.5562
366.789 | -45.968 | 3.34 | 366.789 | -204.4758 | 3.34 |  | 411.223 | 146.6859
366.878 | -45.91 | 3.34 | 366.878 | -204.2177802 | 3.34 |  | 411.323 | 146.7157
366.984 | -45.854 | 3.339 | 366.984 | -203.9687 | 3.339 |  | 411.423 | 146.6652
367.088 | -45.951 | 3.339 | 367.088 | -204.4002 | 3.339 |  | 411.522 | 146.6236
367.18 | -45.733 | 3.339 | 367.18 | -203.4304 | 3.339 |  | 411.622 | 146.5116
367.279 | -45.803 | 3.338 | 367.279 | -203.7418 | 3.338 |  | 411.722 | 146.4606
367.38 | -45.987 | 3.339 | 367.38 | -204.5603 | 3.339 |  | 411.823 | 146.4736
367.48 | -45.871 | 3.34 | 367.48 | -204.0443 | 3.34 |  | 411.923 | 146.4597
367.597 | -45.863 | 3.338 | 367.597 | -204.0087 | 3.338 |  | 412.022 | 146.4535
367.685 | -45.879 | 3.339 | 367.685 | -204.0799 | 3.339 |  | 412.122 | 146.4322
367.778 | -45.924 | 3.338 | 367.778 | -204.2801 | 3.338 |  | 412.222 | 146.543
367.921 | -45.915 | 3.339 | 367.921 | -204.2400213 | 3.339 |  | 412.322 | 146.6148
367.978 | -46.046 | 3.338 | 367.978 | -204.8227 | 3.338 |  | 412.422 | 146.5822
368.079 | -45.892 | 3.338 | 368.079 | -204.1377 | 3.338 |  | 412.521 | 146.4739
368.178 | -46.003 | 3.338 | 368.178 | -204.6315 | 3.338 |  | 412.622 | 146.5145
368.278 | -45.974 | 3.338 | 368.278 | -204.5025 | 3.338 |  | 412.721 | 146.463
368.405 | -45.812 | 3.338 | 368.405 | -203.7819 | 3.338 |  | 412.821 | 146.5585
368.479 | -46.031 | 3.339 | 368.479 | -204.756 | 3.339 |  | 412.921 | 146.5825
368.578 | -46.029 | 3.34 | 368.578 | -204.7471 | 3.34 |  | 413.021 | 146.4919
368.695 | -46.077 | 3.337 | 368.695 | -204.9606 | 3.337 |  | 413.122 | 146.4943
368.78 | -46.007 | 3.34 | 368.78 | -204.6493 | 3.34 |  | 413.221 | 146.5553
368.879 | -46.068 | 3.338 | 368.879 | -204.9206 | 3.338 |  | 413.322 | 146.5618
368.98 | -46.063 | 3.337 | 368.98 | -204.8984 | 3.337 |  | 413.422 | 146.567
369.079 | -46.144 | 3.337 | 369.079 | -205.2587 | 3.337 |  | 413.523 | 146.5238
369.18 | -45.993 | 3.337 | 369.18 | -204.587 | 3.337 |  | 413.623 | 146.506
369.279 | -46.092 | 3.337 | 369.279 | -205.0274 | 3.337 |  | 413.722 | 146.5448
369.38 | -45.955 | 3.337 | 369.38 | -204.4179501 | 3.337 |  | 413.823 | 146.6233
369.479 | -46.192 | 3.335 | 369.479 | -205.4722 | 3.335 |  | 413.922 | 146.6469
369.594 | -46.037 | 3.336 | 369.594 | -204.7827 | 3.336 |  | 414.022 | 146.6215
369.679 | -45.95 | 3.337 | 369.679 | -204.395709 | 3.337 |  | 414.122 | 146.6285
369.794 | -46.03 | 3.339 | 369.794 | -204.7515666 | 3.339 |  | 414.221 | 146.6073
369.879 | -45.981 | 3.337 | 369.879 | -204.5336 | 3.337 |  | 414.322 | 146.5795
369.978 | -45.948 | 3.337 | 369.978 | -204.3868 | 3.337 |  | 414.421 | 146.5724
370.078 | -46.083 | 3.336 | 370.078 | -204.9873 | 3.336 |  | 414.522 | 146.6113
370.178 | -45.689 | 3.336 | 370.178 | -203.2347 | 3.336 |  | 414.621 | 146.5928
370.279 | -46.146 | 3.336 | 370.279 | -205.2676 | 3.336 |  | 414.721 | 146.6492
370.379 | -46.161 | 3.336 | 370.379 | -205.3343 | 3.336 |  | 414.822 | 146.699
370.479 | -45.959 | 3.334 | 370.479 | -204.4357 | 3.334 |  | 414.921 | 146.7953
370.58 | -46.06 | 3.333 | 370.58 | -204.8850132 | 3.333 |  | 415.023 | 146.8357
370.678 | -46.191 | 3.334 | 370.678 | -205.4677 | 3.334 |  | 415.122 | 146.8999
370.78 | -46.036 | 3.333 | 370.78 | -204.7783 | 3.333 |  | 415.222 | 146.8767
370.892 | -46.175 | 3.332 | 370.892 | -205.3965585 | 3.332 |  | 415.322 | 146.8824
370.98 | -46.115 | 3.33 | 370.98 | -205.1296653 | 3.33 |  | 415.421 | 146.9237
371.079 | -46.311 | 3.33 | 371.079 | -206.0015 | 3.33 |  | 415.522 | 146.905
371.186 | -45.824 | 3.332 | 371.186 | -203.8352 | 3.332 |  | 415.621 | 146.9481
371.285 | -46.237 | 3.333 | 371.285 | -205.6723 | 3.333 |  | 415.722 | 147.021
371.389 | -46.241 | 3.334 | 371.389 | -205.6901 | 3.334 |  | 415.822 | 147.0776
371.479 | -46.283 | 3.333 | 371.479 | -205.877 | 3.333 |  | 415.921 | 147.1047
371.58 | -46.276 | 3.334 | 371.58 | -205.8458 | 3.334 |  | 416.022 | 147.1565
371.678 | -46.364 | 3.335 | 371.678 | -206.2373 | 3.335 |  | 416.121 | 147.1919
371.794 | -46.384 | 3.334 | 371.794 | -206.3262 | 3.334 |  | 416.221 | 147.179
371.878 | -46.328 | 3.334 | 371.878 | -206.0771 | 3.334 |  | 416.321 | 147.1208
371.979 | -46.357 | 3.335 | 371.979 | -206.2061 | 3.335 |  | 416.42 | 147.037
372.083 | -46.039 | 3.335 | 372.083 | -204.7916 | 3.335 |  | 416.521 | 147.0258
372.178 | -46.266 | 3.335 | 372.178 | -205.8013 | 3.335 |  | 416.62 | 147.0658
372.287 | -46.326 | 3.335 | 372.287 | -206.0682 | 3.335 |  | 416.721 | 147.0977
372.383 | -46.189 | 3.335 | 372.383 | -205.4588 | 3.335 |  | 416.82 | 146.9902
372.478 | -46.309 | 3.334 | 372.478 | -205.9926 | 3.334 |  | 416.92 | 146.9243
372.586 | -46.317 | 3.334 | 372.586 | -206.0282 | 3.334 |  | 417.021 | 146.9294
372.679 | -46.335 | 3.335 | 372.679 | -206.1082737 | 3.335 |  | 417.12 | 146.9229
372.779 | -46.286 | 3.337 | 372.779 | -205.8903 | 3.337 |  | 417.222 | 146.9244
372.879 | -46.389 | 3.337 | 372.879 | -206.3485 | 3.337 |  | 417.321 | 146.8859
372.979 | -46.377 | 3.336 | 372.979 | -206.2951 | 3.336 |  | 417.422 | 146.8427
373.087 | -45.787 | 3.336 | 373.087 | -203.6706 | 3.336 |  | 417.522 | 146.7552
373.18 | -46.395 | 3.336 | 373.18 | -206.3751669 | 3.336 |  | 417.621 | 146.7142
373.288 | -46.281 | 3.337 | 373.288 | -205.8681 | 3.337 |  | 417.722 | 146.7052
373.38 | -46.41 | 3.338 | 373.38 | -206.4418902 | 3.338 |  | 417.821 | 146.6714
373.48 | -46.266 | 3.343 | 373.48 | -205.8013 | 3.343 |  | 417.923 | 146.6625
373.579 | -46.292 | 3.338 | 373.579 | -205.917 | 3.338 |  | 418.022 | 146.5862
373.68 | -46.217 | 3.337 | 373.68 | -205.5834 | 3.337 |  | 418.122 | 146.4622
373.779 | -46.31 | 3.339 | 373.779 | -205.9970682 | 3.339 |  | 418.222 | 146.3957
373.895 | -46.123 | 3.338 | 373.895 | -205.1653 | 3.338 |  | 418.321 | 146.407
373.982 | -46.222 | 3.338 | 373.982 | -205.6056 | 3.338 |  | 418.422 | 146.4139
374.08 | -46.305 | 3.338 | 374.08 | -205.9748271 | 3.338 |  | 418.521 | 146.3632
374.178 | -46.21 | 3.338 | 374.178 | -205.5522462 | 3.338 |  | 418.621 | 146.3427
374.278 | -46.216 | 3.338 | 374.278 | -205.5789 | 3.338 |  | 418.722 | 146.37
374.379 | -46.169 | 3.338 | 374.379 | -205.3699 | 3.338 |  | 418.822 | 146.4442
374.479 | -46.321 | 3.341 | 374.479 | -206.046 | 3.341 |  | 418.921 | 146.4501
374.589 | -46.224 | 3.339 | 374.589 | -205.6145 | 3.339 |  | 419.02 | 146.545
374.683 | -46.231 | 3.337 | 374.683 | -205.6457 | 3.337 |  | 419.12 | 146.4546
374.787 | -46.217 | 3.337 | 374.787 | -205.5834 | 3.337 |  | 419.22 | 146.4257
374.878 | -46.238 | 3.337 | 374.878 | -205.6768 | 3.337 |  | 419.32 | 146.4101
374.979 | -46.15 | 3.337 | 374.979 | -205.285353 | 3.337 |  | 419.421 | 146.3726
375.086 | -44.989 | 3.337 | 375.086 | -200.121 | 3.337 |  | 419.52 | 146.3845
375.179 | -46.171 | 3.337 | 375.179 | -205.3788 | 3.337 |  | 419.621 | 146.3772
375.279 | -46.16 | 3.337 | 375.279 | -205.3298352 | 3.337 |  | 419.721 | 146.3542
375.38 | -46.205 | 3.337 | 375.38 | -205.5300051 | 3.337 |  | 419.821 | 146.32
375.498 | -46.139 | 3.339 | 375.498 | -205.2364 | 3.339 |  | 419.922 | 146.2526
375.579 | -46.125 | 3.337 | 375.579 | -205.1741475 | 3.337 |  | 420.021 | 146.1901
375.679 | -46.243 | 3.335 | 375.679 | -205.699 | 3.335 |  | 420.122 | 146.1362
375.795 | -46.142 | 3.337 | 375.795 | -205.2498 | 3.337 |  | 420.221 | 146.0471
375.879 | -46.186 | 3.337 | 375.879 | -205.4455 | 3.337 |  | 420.321 | 145.9723
375.98 | -46.091 | 3.337 | 375.98 | -205.0229 | 3.337 |  | 420.421 | 145.9435
376.08 | -45.994 | 3.336 | 376.08 | -204.5914 | 3.336 |  | 420.52 | 145.9217
376.18 | -46.268 | 3.337 | 376.18 | -205.8102 | 3.337 |  | 420.621 | 145.9502
376.28 | -46.092 | 3.337 | 376.28 | -205.0274 | 3.337 |  | 420.72 | 145.924
376.379 | -46.297 | 3.339 | 376.379 | -205.9392 | 3.339 |  | 420.82 | 145.8338
376.484 | -46.15 | 3.336 | 376.484 | -205.285353 | 3.336 |  | 420.92 | 145.7964
376.582 | -46.236 | 3.336 | 376.582 | -205.6679 | 3.336 |  | 421.02 | 145.6483
376.679 | -46.313 | 3.334 | 376.679 | -206.0104 | 3.334 |  | 421.121 | 145.6299
376.78 | -46.183 | 3.337 | 376.78 | -205.4321 | 3.337 |  | 421.22 | 145.5951
376.879 | -46.288 | 3.337 | 376.879 | -205.8992 | 3.337 |  | 421.322 | 145.2451
376.979 | -46.251 | 3.336 | 376.979 | -205.7346 | 3.336 |  | 421.421 | 145.4633
377.079 | -46.364 | 3.336 | 377.079 | -206.2373 | 3.336 |  | 421.521 | 145.3925
377.187 | -46.261 | 3.336 | 377.187 | -205.7791 | 3.336 |  | 421.621 | 145.4035
377.28 | -46.144 | 3.336 | 377.28 | -205.2587 | 3.336 |  | 421.721 | 145.3732
377.379 | -46.151 | 3.334 | 377.379 | -205.2898 | 3.334 |  | 421.821 | 145.3423
377.479 | -46.128 | 3.332 | 377.479 | -205.1875 | 3.332 |  | 421.92 | 145.3776
377.58 | -46.183 | 3.337 | 377.58 | -205.4321 | 3.337 |  | 422.021 | 145.3512
377.679 | -46.074 | 3.336 | 377.679 | -204.9473 | 3.336 |  | 422.121 | 145.2421
377.779 | -46.288 | 3.336 | 377.779 | -205.8992 | 3.336 |  | 422.221 | 145.202
377.879 | -46.099 | 3.336 | 377.879 | -205.0585 | 3.336 |  | 422.321 | 145.1129
377.979 | -45.993 | 3.336 | 377.979 | -204.587 | 3.336 |  | 422.42 | 145.0195
378.079 | -46.183 | 3.336 | 378.079 | -205.4321 | 3.336 |  | 422.521 | 144.8833
378.193 | -46.034 | 3.336 | 378.193 | -204.7694 | 3.336 |  | 422.62 | 144.8597
378.279 | -46.019 | 3.336 | 378.279 | -204.7026 | 3.336 |  | 422.72 | 144.9425
378.385 | -46.019 | 3.337 | 378.385 | -204.7026 | 3.337 |  | 422.82 | 144.9174
378.48 | -45.965 | 3.337 | 378.48 | -204.4624323 | 3.337 |  | 422.92 | 144.8425
378.58 | -46.03 | 3.335 | 378.58 | -204.7515666 | 3.335 |  | 423.02 | 144.7593
378.68 | -45.999 | 3.334 | 378.68 | -204.6137 | 3.334 |  | 423.119 | 144.6957
378.78 | -46.036 | 3.334 | 378.78 | -204.7783 | 3.334 |  | 423.219 | 144.6961
378.879 | -46.05 | 3.335 | 378.879 | -204.840531 | 3.335 |  | 423.32 | 144.6388
378.979 | -45.936 | 3.335 | 378.979 | -204.3334 | 3.335 |  | 423.42 | 144.646
379.087 | -45.894 | 3.335 | 379.087 | -204.1466 | 3.335 |  | 423.521 | 144.6917
379.183 | -45.973 | 3.335 | 379.183 | -204.498 | 3.335 |  | 423.62 | 144.6881
379.28 | -45.87 | 3.335 | 379.28 | -204.0398514 | 3.335 |  | 423.721 | 144.6883
379.382 | -45.968 | 3.336 | 379.382 | -204.4758 | 3.336 |  | 423.821 | 144.6834
379.48 | -46.01 | 3.337 | 379.48 | -204.6626022 | 3.337 |  | 423.921 | 144.6233
379.58 | -45.994 | 3.335 | 379.58 | -204.5914 | 3.335 |  | 424.021 | 144.5632
379.68 | -46.041 | 3.334 | 379.68 | -204.8005 | 3.334 |  | 424.12 | 144.4944
379.78 | -45.997 | 3.334 | 379.78 | -204.6048 | 3.334 |  | 424.221 | 144.4409
379.88 | -45.897 | 3.334 | 379.88 | -204.16 | 3.334 |  | 424.32 | 144.4666
379.98 | -45.22 | 3.334 | 379.98 | -201.1485084 | 3.334 |  | 424.42 | 144.4844
380.099 | -45.944 | 3.333 | 380.099 | -204.369 | 3.333 |  | 424.52 | 144.492
380.18 | -45.987 | 3.333 | 380.18 | -204.5603 | 3.333 |  | 424.62 | 144.5822
380.28 | -45.757 | 3.333 | 380.28 | -203.5372 | 3.333 |  | 424.72 | 144.6024
380.381 | -45.893 | 3.335 | 380.381 | -204.1422 | 3.335 |  | 424.819 | 144.4566
380.479 | -45.794 | 3.332 | 380.479 | -203.7018 | 3.332 |  | 424.919 | 144.3878
380.579 | -45.86 | 3.332 | 380.579 | -203.9953692 | 3.332 |  | 425.02 | 144.3741
380.679 | -45.915 | 3.331 | 380.679 | -204.2400213 | 3.331 |  | 425.12 | 144.3965
380.779 | -45.902 | 3.333 | 380.779 | -204.1822 | 3.333 |  | 425.221 | 144.2142
380.879 | -45.992 | 3.332 | 380.879 | -204.5825 | 3.332 |  | 425.32 | 144.1488
380.979 | -44.861 | 3.332 | 380.979 | -199.5516 | 3.332 |  | 425.42 | 144.1878
381.079 | -45.841 | 3.332 | 381.079 | -203.9109 | 3.332 |  | 425.52 | 144.211
381.179 | -45.829 | 3.332 | 381.179 | -203.8575 | 3.332 |  | 425.62 | 144.2178
381.279 | -45.805 | 3.331 | 381.279 | -203.7507171 | 3.331 |  | 425.72 | 144.2172
381.395 | -45.909 | 3.331 | 381.395 | -204.2133 | 3.331 |  | 425.82 | 144.2831
381.481 | -46.021 | 3.332 | 381.481 | -204.7115 | 3.332 |  | 425.92 | 144.2658
381.58 | -45.951 | 3.331 | 381.58 | -204.4002 | 3.331 |  | 426.02 | 144.2395
381.68 | -45.916 | 3.332 | 381.68 | -204.2445 | 3.332 |  | 426.12 | 144.1964
381.78 | -45.941 | 3.331 | 381.78 | -204.3557 | 3.331 |  | 426.22 | 144.2033
381.88 | -45.86 | 3.331 | 381.88 | -203.9953692 | 3.331 |  | 426.32 | 144.1399
381.98 | -45.887 | 3.331 | 381.98 | -204.1155 | 3.331 |  | 426.42 | 144.0334
382.091 | -45.88 | 3.331 | 382.091 | -204.0843336 | 3.331 |  | 426.519 | 143.8255
382.18 | -45.903 | 3.331 | 382.18 | -204.1866 | 3.331 |  | 426.619 | 143.7133
382.28 | -45.976 | 3.331 | 382.28 | -204.5114 | 3.331 |  | 426.719 | 143.7231
382.381 | -46.036 | 3.332 | 382.381 | -204.7783 | 3.332 |  | 426.819 | 143.7152
382.48 | -46.043 | 3.332 | 382.48 | -204.8094 | 3.332 |  | 426.919 | 143.6892
382.583 | -45.94 | 3.331 | 382.583 | -204.3512268 | 3.331 |  | 427.019 | 143.6077
382.679 | -46.048 | 3.333 | 382.679 | -204.8316 | 3.333 |  | 427.118 | 143.4978
382.779 | -45.921 | 3.332 | 382.779 | -204.2667 | 3.332 |  | 427.219 | 143.494
382.882 | -46.009 | 3.332 | 382.882 | -204.6582 | 3.332 |  | 427.319 | 143.5132
382.981 | -45.982 | 3.332 | 382.981 | -204.5381 | 3.332 |  | 427.42 | 143.5902
383.085 | -45.924 | 3.332 | 383.085 | -204.2801 | 3.332 |  | 427.52 | 143.6083
383.179 | -45.907 | 3.332 | 383.179 | -204.2044 | 3.332 |  | 427.62 | 143.5717
383.279 | -45.95 | 3.331 | 383.279 | -204.395709 | 3.331 |  | 427.72 | 143.4965
383.38 | -46.032 | 3.335 | 383.38 | -204.7605 | 3.335 |  | 427.82 | 143.4494
383.48 | -45.981 | 3.332 | 383.48 | -204.5336 | 3.332 |  | 427.92 | 143.4621
383.587 | -46.053 | 3.333 | 383.587 | -204.8539 | 3.333 |  | 428.02 | 143.4643
383.679 | -46.03 | 3.333 | 383.679 | -204.7515666 | 3.333 |  | 428.12 | 143.4938
383.779 | -45.89 | 3.331 | 383.779 | -204.1288158 | 3.331 |  | 428.219 | 143.5095
383.88 | -45.923 | 3.331 | 383.88 | -204.2756 | 3.331 |  | 428.319 | 143.5304
383.98 | -45.66 | 3.331 | 383.98 | -203.1057252 | 3.331 |  | 428.419 | 143.5203
384.079 | -45.859 | 3.331 | 384.079 | -203.9909 | 3.331 |  | 428.519 | 143.554
384.179 | -45.825 | 3.331 | 384.179 | -203.8396815 | 3.331 |  | 428.619 | 143.6277
384.28 | -45.885 | 3.331 | 384.28 | -204.1065747 | 3.331 |  | 428.719 | 143.5426
384.38 | -45.919 | 3.34 | 384.38 | -204.2578 | 3.34 |  | 428.818 | 143.557
384.48 | -45.892 | 3.331 | 384.48 | -204.1377 | 3.331 |  | 428.919 | 143.5698
384.579 | -45.818 | 3.33 | 384.579 | -203.8085 | 3.33 |  | 429.019 | 143.4716
384.681 | -45.791 | 3.331 | 384.681 | -203.6884 | 3.331 |  | 429.12 | 143.499
384.795 | -45.727 | 3.331 | 384.795 | -203.4038 | 3.331 |  | 429.22 | 143.5383
384.88 | -45.796 | 3.331 | 384.88 | -203.7107 | 3.331 |  | 429.319 | 143.586
384.98 | -45.796 | 3.33 | 384.98 | -203.7107 | 3.33 |  | 429.42 | 143.5816
385.079 | -45.704 | 3.33 | 385.079 | -203.3014 | 3.33 |  | 429.519 | 143.5772
385.179 | -45.782 | 3.33 | 385.179 | -203.6484 | 3.33 |  | 429.619 | 143.5628
385.279 | -45.868 | 3.331 | 385.279 | -204.031 | 3.331 |  | 429.719 | 143.6099
385.406 | -45.765 | 3.325 | 385.406 | -203.5727883 | 3.325 |  | 429.819 | 143.6779
385.48 | -45.899 | 3.33 | 385.48 | -204.1688 | 3.33 |  | 429.92 | 143.6859
385.58 | -45.842 | 3.333 | 385.58 | -203.9153 | 3.333 |  | 430.019 | 143.7341
385.68 | -45.772 | 3.33 | 385.68 | -203.6039 | 3.33 |  | 430.12 | 143.8192
385.78 | -45.878 | 3.329 | 385.78 | -204.0754 | 3.329 |  | 430.219 | 143.8146
385.88 | -45.658 | 3.329 | 385.88 | -203.0968 | 3.329 |  | 430.319 | 143.7928
385.98 | -44.582 | 3.329 | 385.98 | -198.3105 | 3.329 |  | 430.42 | 143.8493
386.08 | -45.789 | 3.328 | 386.08 | -203.6795 | 3.328 |  | 430.519 | 143.9022
386.18 | -45.709 | 3.328 | 386.18 | -203.3237 | 3.328 |  | 430.62 | 143.926
386.294 | -45.687 | 3.331 | 386.294 | -203.2258 | 3.331 |  | 430.719 | 143.7711
386.379 | -45.91 | 3.332 | 386.379 | -204.2177802 | 3.332 |  | 430.819 | 143.783
386.479 | -45.905 | 3.328 | 386.479 | -204.1955391 | 3.328 |  | 430.918 | 143.7604
386.58 | -45.79 | 3.327 | 386.58 | -203.6839938 | 3.327 |  | 431.017 | 143.7499
386.679 | -45.865 | 3.328 | 386.679 | -204.0176103 | 3.328 |  | 431.119 | 143.728
386.779 | -45.95 | 3.328 | 386.779 | -204.395709 | 3.328 |  | 431.218 | 143.6749
386.879 | -46.077 | 3.328 | 386.879 | -204.9606 | 3.328 |  | 431.319 | 143.6713
386.979 | -46.074 | 3.328 | 386.979 | -204.9473 | 3.328 |  | 431.419 | 143.5899
387.093 | -45.907 | 3.328 | 387.093 | -204.2044 | 3.328 |  | 431.519 | 143.5197
387.179 | -45.855 | 3.328 | 387.179 | -203.9731281 | 3.328 |  | 431.62 | 143.5318
387.279 | -45.828 | 3.328 | 387.279 | -203.853 | 3.328 |  | 431.719 | 143.5613
387.379 | -45.932 | 3.326 | 387.379 | -204.3156 | 3.326 |  | 431.82 | 143.5164
387.484 | -46.059 | 3.328 | 387.484 | -204.8806 | 3.328 |  | 431.919 | 143.4718
387.58 | -46.046 | 3.328 | 387.58 | -204.8227 | 3.328 |  | 432.019 | 143.4668
387.68 | -45.895 | 3.327 | 387.68 | -204.1510569 | 3.327 |  | 432.119 | 143.3796
387.779 | -45.929 | 3.327 | 387.779 | -204.3023 | 3.327 |  | 432.218 | 143.3516
387.88 | -46.008 | 3.327 | 387.88 | -204.6537 | 3.327 |  | 432.319 | 143.3737
387.98 | -45.941 | 3.327 | 387.98 | -204.3557 | 3.327 |  | 432.419 | 143.3976
388.08 | -45.955 | 3.327 | 388.08 | -204.4179501 | 3.327 |  | 432.519 | 143.3933
388.18 | -46.05 | 3.327 | 388.18 | -204.840531 | 3.327 |  | 432.619 | 143.4664
388.28 | -45.989 | 3.332 | 388.28 | -204.5692 | 3.332 |  | 432.719 | 143.4552
388.38 | -46.005 | 3.326 | 388.38 | -204.6403611 | 3.326 |  | 432.82 | 143.4117
388.48 | -45.961 | 3.326 | 388.48 | -204.4446 | 3.326 |  | 432.919 | 143.3401
388.592 | -45.979 | 3.324 | 388.592 | -204.5247 | 3.324 |  | 433.019 | 143.2929
388.69 | -45.988 | 3.326 | 388.69 | -204.5647 | 3.326 |  | 433.119 | 143.2155
388.78 | -46.021 | 3.326 | 388.78 | -204.7115 | 3.326 |  | 433.219 | 143.1911
388.889 | -45.911 | 3.326 | 388.889 | -204.2222 | 3.326 |  | 433.319 | 143.1187
388.979 | -46.008 | 3.326 | 388.979 | -204.6537 | 3.326 |  | 433.418 | 143.06
389.079 | -45.941 | 3.325 | 389.079 | -204.3557 | 3.325 |  | 433.519 | 143.0834
389.184 | -46.157 | 3.325 | 389.184 | -205.3165 | 3.325 |  | 433.618 | 143.1713
389.287 | -45.992 | 3.329 | 389.287 | -204.5825 | 3.329 |  | 433.718 | 143.2056
389.382 | -46.06 | 3.325 | 389.382 | -204.8850132 | 3.325 |  | 433.819 | 143.2947
389.492 | -45.932 | 3.325 | 389.492 | -204.3156 | 3.325 |  | 433.918 | 143.3797
389.579 | -46.039 | 3.325 | 389.579 | -204.7916 | 3.325 |  | 434.019 | 143.4043
389.679 | -46.159 | 3.325 | 389.679 | -205.3254 | 3.325 |  | 434.118 | 143.4581
389.779 | -46.052 | 3.324 | 389.779 | -204.8494 | 3.324 |  | 434.218 | 143.3865
389.88 | -45.328 | 3.324 | 389.88 | -201.6289 | 3.324 |  | 434.318 | 143.1971
389.98 | -45.33 | 3.324 | 389.98 | -201.6378126 | 3.324 |  | 434.418 | 143.1658
390.08 | -45.994 | 3.324 | 390.08 | -204.5914 | 3.324 |  | 434.518 | 143.1589
390.179 | -46.052 | 3.324 | 390.179 | -204.8494 | 3.324 |  | 434.617 | 143.0609
390.28 | -45.874 | 3.329 | 390.28 | -204.0576 | 3.329 |  | 434.717 | 143.0551
390.38 | -45.958 | 3.324 | 390.38 | -204.4313 | 3.324 |  | 434.817 | 142.971
390.479 | -45.98 | 3.323 | 390.479 | -204.5291556 | 3.323 |  | 434.917 | 142.9338
390.59 | -46.03 | 3.321 | 390.59 | -204.7515666 | 3.321 |  | 435.018 | 142.8987
390.679 | -46.044 | 3.323 | 390.679 | -204.8138 | 3.323 |  | 435.117 | 142.8585
390.779 | -46.037 | 3.322 | 390.779 | -204.7827 | 3.322 |  | 435.218 | 142.851
390.88 | -45.031 | 3.322 | 390.88 | -200.3078 | 3.322 |  | 435.318 | 142.8439
390.98 | -45.998 | 3.322 | 390.98 | -204.6092 | 3.322 |  | 435.418 | 142.8156
391.079 | -45.987 | 3.322 | 391.079 | -204.5603 | 3.322 |  | 435.519 | 142.8881
391.18 | -45.902 | 3.322 | 391.18 | -204.1822 | 3.322 |  | 435.618 | 142.8735
391.279 | -46.003 | 3.328 | 391.279 | -204.6315 | 3.328 |  | 435.719 | 142.8203
391.38 | -45.975 | 3.321 | 391.38 | -204.5069145 | 3.321 |  | 435.818 | 142.9046
391.479 | -46.021 | 3.322 | 391.479 | -204.7115 | 3.322 |  | 435.918 | 143.003
391.597 | -46.074 | 3.321 | 391.597 | -204.9473 | 3.321 |  | 436.018 | 142.963
391.685 | -46.201 | 3.321 | 391.685 | -205.5122 | 3.321 |  | 436.118 | 142.9048
391.78 | -46.213 | 3.321 | 391.78 | -205.5656 | 3.321 |  | 436.218 | 142.9097
391.88 | -46.188 | 3.321 | 391.88 | -205.4544 | 3.321 |  | 436.317 | 142.853
391.98 | -46.25 | 3.32 | 391.98 | -205.730175 | 3.32 |  | 436.418 | 142.8392
392.087 | -46.088 | 3.32 | 392.087 | -205.0096 | 3.32 |  | 436.517 | 142.8437
392.18 | -46.175 | 3.32 | 392.18 | -205.3965585 | 3.32 |  | 436.617 | 142.9297
392.28 | -46.245 | 3.325 | 392.28 | -205.7079339 | 3.325 |  | 436.718 | 142.9438
392.379 | -46.316 | 3.32 | 392.379 | -206.0238 | 3.32 |  | 436.818 | 142.88
392.48 | -46.341 | 3.321 | 392.48 | -206.135 | 3.321 |  | 436.919 | 142.795
392.579 | -46.231 | 3.321 | 392.579 | -205.6457 | 3.321 |  | 437.018 | 142.6629
392.678 | -46.289 | 3.32 | 392.678 | -205.9037 | 3.32 |  | 437.118 | 142.6908
392.778 | -46.321 | 3.32 | 392.778 | -206.046 | 3.32 |  | 437.218 | 142.7054
392.883 | -45.577 | 3.32 | 392.883 | -202.7365 | 3.32 |  | 437.318 | 142.5622
392.979 | -46.254 | 3.321 | 392.979 | -205.748 | 3.321 |  | 437.418 | 142.554
393.084 | -46.413 | 3.32 | 393.084 | -206.4552 | 3.32 |  | 437.517 | 142.532
393.179 | -46.478 | 3.32 | 393.179 | -206.7444 | 3.32 |  | 437.618 | 142.6592
393.291 | -46.424 | 3.319 | 393.291 | -206.5042 | 3.319 |  | 437.718 | 142.7933
393.381 | -46.455 | 3.32 | 393.381 | -206.6420601 | 3.32 |  | 437.818 | 142.8207
393.48 | -46.56 | 3.319 | 393.48 | -207.1091232 | 3.319 |  | 437.918 | 142.8394
393.581 | -46.466 | 3.32 | 393.581 | -206.691 | 3.32 |  | 438.018 | 142.8219
393.68 | -46.493 | 3.32 | 393.68 | -206.8111 | 3.32 |  | 438.118 | 142.7386
393.792 | -46.449 | 3.32 | 393.792 | -206.6154 | 3.32 |  | 438.217 | 142.7363
393.879 | -46.557 | 3.321 | 393.879 | -207.0958 | 3.321 |  | 438.317 | 142.7782
393.979 | -46.405 | 3.32 | 393.979 | -206.4196491 | 3.32 |  | 438.417 | 142.8482
394.08 | -46.308 | 3.321 | 394.08 | -205.9882 | 3.321 |  | 438.517 | 142.9132
394.179 | -46.422 | 3.324 | 394.179 | -206.4953 | 3.324 |  | 438.617 | 142.9749
394.28 | -46.546 | 3.319 | 394.28 | -207.0468 | 3.319 |  | 438.716 | 143.0006
394.38 | -46.405 | 3.32 | 394.38 | -206.4196491 | 3.32 |  | 438.816 | 143.0221
394.48 | -46.467 | 3.321 | 394.48 | -206.6954 | 3.321 |  | 438.917 | 143.019
394.58 | -46.485 | 3.321 | 394.58 | -206.7755067 | 3.321 |  | 439.017 | 143.0331
394.68 | -46.449 | 3.32 | 394.68 | -206.6154 | 3.32 |  | 439.118 | 142.946
394.781 | -46.529 | 3.319 | 394.781 | -206.9712 | 3.319 |  | 439.217 | 142.9312
394.888 | -46.316 | 3.319 | 394.888 | -206.0238 | 3.319 |  | 439.318 | 143.0559
394.98 | -46.228 | 3.319 | 394.98 | -205.6323 | 3.319 |  | 439.418 | 142.9742
395.081 | -46.301 | 3.318 | 395.081 | -205.957 | 3.318 |  | 439.518 | 142.9526
395.185 | -46.346 | 3.319 | 395.185 | -206.1572 | 3.319 |  | 439.618 | 142.8998
395.279 | -46.367 | 3.315 | 395.279 | -206.2506 | 3.315 |  | 439.718 | 142.8882
395.39 | -46.517 | 3.315 | 395.39 | -206.9178 | 3.315 |  | 439.818 | 142.9903
395.48 | -46.486 | 3.315 | 395.48 | -206.78 | 3.315 |  | 439.917 | 143.0274
395.589 | -46.489 | 3.315 | 395.589 | -206.7933 | 3.315 |  | 440.017 | 142.9742
395.679 | -46.516 | 3.314 | 395.679 | -206.9134 | 3.314 |  | 440.117 | 143.0301
395.78 | -46.523 | 3.311 | 395.78 | -206.9445 | 3.311 |  | 440.217 | 143.1123
395.9 | -46.467 | 3.311 | 395.9 | -206.6954 | 3.311 |  | 440.317 | 143.1597
395.993 | -46.506 | 3.312 | 395.993 | -206.8689 | 3.312 |  | 440.417 | 143.1736
396.085 | -46.591 | 3.313 | 396.085 | -207.247 | 3.313 |  | 440.516 | 143.1721
396.181 | -46.805 | 3.317 | 396.181 | -208.1989371 | 3.317 |  | 440.617 | 143.1311
396.279 | -46.825 | 3.312 | 396.279 | -208.2879015 | 3.312 |  | 440.717 | 143.0886
396.38 | -46.917 | 3.316 | 396.38 | -208.6971 | 3.316 |  | 440.818 | 143.0963
396.48 | -46.786 | 3.318 | 396.48 | -208.1144 | 3.318 |  | 440.918 | 143.0658
396.584 | -46.693 | 3.317 | 396.584 | -207.7007 | 3.317 |  | 441.017 | 143.0622
396.684 | -46.682 | 3.318 | 396.684 | -207.6518 | 3.318 |  | 441.117 | 143.1219
396.781 | -46.764 | 3.319 | 396.781 | -208.0166 | 3.319 |  | 441.217 | 143.1561
396.88 | -46.82 | 3.319 | 396.88 | -208.2656604 | 3.319 |  | 441.317 | 143.0566
396.997 | -46.748 | 3.319 | 396.997 | -207.9454 | 3.319 |  | 441.417 | 143.0167
397.086 | -46.872 | 3.319 | 397.086 | -208.497 | 3.319 |  | 441.517 | 143.05
397.203 | -46.684 | 3.325 | 397.203 | -207.6607 | 3.325 |  | 441.617 | 143.0691
397.303 | -46.734 | 3.32 | 397.303 | -207.8831 | 3.32 |  | 441.717 | 143.0671
397.382 | -46.73 | 3.32 | 397.382 | -207.8653206 | 3.32 |  | 441.817 | 143.0321
397.483 | -46.705 | 3.319 | 397.483 | -207.7541151 | 3.319 |  | 441.917 | 143.0326
397.58 | -46.587 | 3.32 | 397.58 | -207.2292 | 3.32 |  | 442.017 | 143.0281
397.679 | -46.598 | 3.32 | 397.679 | -207.2782 | 3.32 |  | 442.117 | 142.9255
397.78 | -46.553 | 3.32 | 397.78 | -207.078 | 3.32 |  | 442.216 | 142.8855
397.891 | -46.461 | 3.32 | 397.891 | -206.6687 | 3.32 |  | 442.316 | 142.8128
397.979 | -46.466 | 3.319 | 397.979 | -206.691 | 3.319 |  | 442.416 | 142.8268
398.08 | -46.588 | 3.32 | 398.08 | -207.2337 | 3.32 |  | 442.516 | 142.7789
398.179 | -46.389 | 3.316 | 398.179 | -206.3485 | 3.316 |  | 442.616 | 142.7891
398.28 | -46.48 | 3.319 | 398.28 | -206.7532656 | 3.319 |  | 442.715 | 142.822
398.38 | -46.484 | 3.32 | 398.38 | -206.7711 | 3.32 |  | 442.816 | 142.7907
398.482 | -46.474 | 3.319 | 398.482 | -206.7266 | 3.319 |  | 442.916 | 142.8083
398.58 | -46.403 | 3.319 | 398.58 | -206.4108 | 3.319 |  | 443.017 | 142.7071
398.68 | -46.346 | 3.319 | 398.68 | -206.1572 | 3.319 |  | 443.117 | 142.6328
398.78 | -46.094 | 3.319 | 398.78 | -205.0363 | 3.319 |  | 443.217 | 142.657
398.88 | -46.433 | 3.319 | 398.88 | -206.5442 | 3.319 |  | 443.317 | 142.6618
398.986 | -46.36 | 3.319 | 398.986 | -206.2194792 | 3.319 |  | 443.417 | 142.6896
399.08 | -46.378 | 3.318 | 399.08 | -206.2995 | 3.318 |  | 443.517 | 142.6889
399.18 | -46.403 | 3.323 | 399.18 | -206.4108 | 3.323 |  | 443.617 | 142.7403
399.288 | -46.248 | 3.32 | 399.288 | -205.7213 | 3.32 |  | 443.717 | 142.8336
399.386 | -46.292 | 3.318 | 399.386 | -205.917 | 3.318 |  | 443.817 | 142.904
399.493 | -46.227 | 3.322 | 399.493 | -205.6279 | 3.322 |  | 443.916 | 142.9711
399.594 | -46.252 | 3.318 | 399.594 | -205.7391 | 3.318 |  | 444.017 | 143.0112
399.68 | -46.212 | 3.318 | 399.68 | -205.5611 | 3.318 |  | 444.116 | 143.0302
399.78 | -45.54 | 3.318 | 399.78 | -202.5719388 | 3.318 |  | 444.216 | 143.0385
399.881 | -46.201 | 3.318 | 399.881 | -205.5122 | 3.318 |  | 444.316 | 143.0644
399.979 | -46.208 | 3.318 | 399.979 | -205.5433 | 3.318 |  | 444.415 | 142.9875
400.08 | -46.436 | 3.32 | 400.08 | -206.5575 | 3.32 |  | 444.517 | 142.9397
400.18 | -46.259 | 3.318 | 400.18 | -205.7702 | 3.318 |  | 444.616 | 142.9422
400.279 | -46.274 | 3.318 | 400.279 | -205.8369 | 3.318 |  | 444.716 | 142.8683
400.38 | -46.228 | 3.318 | 400.38 | -205.6323 | 3.318 |  | 444.816 | 142.7297
400.48 | -46.146 | 3.319 | 400.48 | -205.2676 | 3.319 |  | 444.915 | 142.7094
400.579 | -46.223 | 3.317 | 400.579 | -205.6101 | 3.317 |  | 445.016 | 142.6991
400.679 | -46.253 | 3.317 | 400.679 | -205.7435 | 3.317 |  | 445.115 | 142.6607
400.78 | -46.181 | 3.317 | 400.78 | -205.4232 | 3.317 |  | 445.216 | 142.6415
400.879 | -46.276 | 3.317 | 400.879 | -205.8458 | 3.317 |  | 445.316 | 142.6288
400.979 | -46.192 | 3.317 | 400.979 | -205.4722 | 3.317 |  | 445.416 | 142.6525
401.08 | -46.21 | 3.319 | 401.08 | -205.5522462 | 3.319 |  | 445.517 | 142.5995
401.179 | -46.206 | 3.322 | 401.179 | -205.5345 | 3.322 |  | 445.616 | 142.6461
401.28 | -46.071 | 3.318 | 401.28 | -204.9339 | 3.318 |  | 445.717 | 142.5822
401.396 | -46.117 | 3.315 | 401.396 | -205.1386 | 3.315 |  | 445.816 | 142.6562
401.479 | -46.098 | 3.316 | 401.479 | -205.054 | 3.316 |  | 445.916 | 142.6441
401.586 | -46.145 | 3.316 | 401.586 | -205.2631119 | 3.316 |  | 446.016 | 142.6205
401.68 | -46.071 | 3.316 | 401.68 | -204.9339 | 3.316 |  | 446.115 | 142.5556
401.779 | -46.075 | 3.316 | 401.779 | -204.9517365 | 3.316 |  | 446.216 | 142.5362
401.881 | -46.048 | 3.316 | 401.881 | -204.8316 | 3.316 |  | 446.315 | 142.5282
401.98 | -46.081 | 3.315 | 401.98 | -204.9784 | 3.315 |  | 446.415 | 142.5968
402.094 | -46.12 | 3.314 | 402.094 | -205.1519064 | 3.314 |  | 446.515 | 142.5005
402.179 | -46.154 | 3.317 | 402.179 | -205.3031 | 3.317 |  | 446.614 | 142.5167
402.279 | -46.146 | 3.314 | 402.279 | -205.2676 | 3.314 |  | 446.716 | 142.4517
402.38 | -46.191 | 3.316 | 402.38 | -205.4677 | 3.316 |  | 446.815 | 142.4444
402.48 | -46.207 | 3.316 | 402.48 | -205.5389 | 3.316 |  | 446.916 | 142.466
402.579 | -46.16 | 3.315 | 402.579 | -205.3298352 | 3.315 |  | 447.016 | 142.5602
402.696 | -46.027 | 3.314 | 402.696 | -204.7382 | 3.314 |  | 447.116 | 142.6333
402.785 | -44.92 | 3.314 | 402.785 | -199.8140424 | 3.314 |  | 447.217 | 142.6331
402.88 | -46.062 | 3.314 | 402.88 | -204.8939 | 3.314 |  | 447.316 | 142.5905
402.989 | -46.027 | 3.314 | 402.989 | -204.7382 | 3.314 |  | 447.417 | 142.423
403.079 | -46.093 | 3.315 | 403.079 | -205.0318 | 3.315 |  | 447.516 | 142.3261
403.179 | -45.948 | 3.314 | 403.179 | -204.3868 | 3.314 |  | 447.616 | 142.1875
403.28 | -46.153 | 3.313 | 403.28 | -205.2987 | 3.313 |  | 447.716 | 142.1525
403.382 | -46.071 | 3.314 | 403.382 | -204.9339 | 3.314 |  | 447.815 | 142.2316
403.481 | -46.121 | 3.315 | 403.481 | -205.1564 | 3.315 |  | 447.916 | 142.1499
403.581 | -46.045 | 3.314 | 403.581 | -204.8182899 | 3.314 |  | 448.015 | 142.1605
403.68 | -46.179 | 3.314 | 403.68 | -205.4144 | 3.314 |  | 448.115 | 142.0722
403.781 | -46.211 | 3.313 | 403.781 | -205.5567 | 3.313 |  | 448.215 | 141.9785
403.88 | -46.308 | 3.313 | 403.88 | -205.9882 | 3.313 |  | 448.315 | 142.0594
403.98 | -46.097 | 3.313 | 403.98 | -205.0496 | 3.313 |  | 448.416 | 141.9627
404.081 | -46.197 | 3.312 | 404.081 | -205.4944 | 3.312 |  | 448.515 | 141.9601
404.18 | -46.165 | 3.316 | 404.18 | -205.3520763 | 3.316 |  | 448.616 | 141.9841
404.288 | -46.092 | 3.316 | 404.288 | -205.0274 | 3.316 |  | 448.715 | 142.0444
404.391 | -45.957 | 3.316 | 404.391 | -204.4268 | 3.316 |  | 448.815 | 142.1159
404.481 | -45.833 | 3.317 | 404.481 | -203.8753 | 3.317 |  | 448.915 | 142.1553
404.58 | -45.826 | 3.317 | 404.58 | -203.8441 | 3.317 |  | 449.014 | 142.071
404.68 | -45.756 | 3.317 | 404.68 | -203.5328 | 3.317 |  | 449.115 | 142.1021
404.78 | -45.672 | 3.317 | 404.78 | -203.1591 | 3.317 |  | 449.215 | 142.094
404.88 | -45.546 | 3.317 | 404.88 | -202.5986 | 3.317 |  | 449.315 | 142.0544
404.979 | -45.544 | 3.317 | 404.979 | -202.5897 | 3.317 |  | 449.417 | 142.0461
405.08 | -45.484 | 3.316 | 405.08 | -202.3228 | 3.316 |  | 449.516 | 142.077
405.181 | -45.518 | 3.317 | 405.181 | -202.4741 | 3.317 |  | 449.617 | 142.1663
405.28 | -45.493 | 3.318 | 405.28 | -202.3629 | 3.318 |  | 449.716 | 142.2145
405.38 | -45.311 | 3.318 | 405.38 | -201.5533 | 3.318 |  | 449.816 | 142.2054
405.491 | -45.23 | 3.318 | 405.491 | -201.1929906 | 3.318 |  | 449.915 | 142.2302
405.583 | -45.386 | 3.318 | 405.583 | -201.8869 | 3.318 |  | 450.014 | 142.2442
405.68 | -45.22 | 3.318 | 405.68 | -201.1485084 | 3.318 |  | 450.115 | 142.2794
405.78 | -45.117 | 3.318 | 405.78 | -200.6903 | 3.318 |  | 450.214 | 142.2494
405.881 | -45.174 | 3.318 | 405.881 | -200.9439 | 3.318 |  | 450.314 | 142.1752
405.98 | -45.201 | 3.317 | 405.98 | -201.064 | 3.317 |  | 450.414 | 142.1674
406.094 | -45.06 | 3.323 | 406.094 | -200.4367932 | 3.323 |  | 450.513 | 142.1186
406.179 | -45.334 | 3.318 | 406.179 | -201.6556 | 3.318 |  | 450.615 | 142.1157
406.279 | -45.149 | 3.318 | 406.279 | -200.8327 | 3.318 |  | 450.714 | 142.1758
406.384 | -45.135 | 3.319 | 406.384 | -200.7704097 | 3.319 |  | 450.815 | 142.1959
406.481 | -44.989 | 3.318 | 406.481 | -200.121 | 3.318 |  | 450.915 | 142.1145
406.579 | -45.162 | 3.318 | 406.579 | -200.8905 | 3.318 |  | 451.015 | 142.1775
406.68 | -45.051 | 3.317 | 406.68 | -200.3968 | 3.317 |  | 451.116 | 142.2695
406.779 | -45.1 | 3.317 | 406.779 | -200.614722 | 3.317 |  | 451.215 | 142.1728
406.879 | -44.89 | 3.317 | 406.879 | -199.6805958 | 3.317 |  | 451.316 | 142.1653
406.979 | -44.778 | 3.317 | 406.979 | -199.1824 | 3.317 |  | 451.415 | 142.2041
407.079 | -44.729 | 3.319 | 407.079 | -198.9644 | 3.319 |  | 451.515 | 142.1081
407.179 | -44.754 | 3.316 | 407.179 | -199.0756 | 3.316 |  | 451.615 | 142.0598
407.28 | -44.869 | 3.317 | 407.28 | -199.5872 | 3.317 |  | 451.715 | 141.9799
407.38 | -44.746 | 3.318 | 407.38 | -199.0401 | 3.318 |  | 451.815 | 141.982
407.48 | -44.74 | 3.317 | 407.48 | -199.0133628 | 3.317 |  | 451.914 | 141.9587
407.579 | -44.693 | 3.317 | 407.579 | -198.8043 | 3.317 |  | 452.015 | 141.9231
407.688 | -44.709 | 3.317 | 407.688 | -198.8755 | 3.317 |  | 452.114 | 141.9079
407.805 | -44.6 | 3.317 | 407.805 | -198.390612 | 3.317 |  | 452.214 | 141.906
407.897 | -44.685 | 3.317 | 407.897 | -198.7687107 | 3.317 |  | 452.315 | 141.8047
407.98 | -44.589 | 3.316 | 407.98 | -198.3417 | 3.316 |  | 452.415 | 141.834
408.08 | -44.685 | 3.317 | 408.08 | -198.7687107 | 3.317 |  | 452.515 | 141.8005
408.185 | -44.759 | 3.317 | 408.185 | -199.0979 | 3.317 |  | 452.614 | 141.8952
408.28 | -44.557 | 3.317 | 408.28 | -198.1993 | 3.317 |  | 452.714 | 141.9027
408.387 | -44.535 | 3.316 | 408.387 | -198.1014777 | 3.316 |  | 452.814 | 141.7565
408.482 | -44.489 | 3.316 | 408.482 | -197.8969 | 3.316 |  | 452.914 | 141.7849
408.579 | -44.475 | 3.316 | 408.579 | -197.8345845 | 3.316 |  | 453.015 | 141.8936
408.682 | -44.369 | 3.316 | 408.682 | -197.3631 | 3.316 |  | 453.114 | 141.9554
408.788 | -44.482 | 3.316 | 408.788 | -197.8657 | 3.316 |  | 453.215 | 142.0339
408.879 | -44.395 | 3.316 | 408.879 | -197.4787269 | 3.316 |  | 453.315 | 142.1158
408.98 | -44.261 | 3.316 | 408.98 | -196.8827 | 3.316 |  | 453.415 | 142.1353
409.093 | -44.362 | 3.318 | 409.093 | -197.3319 | 3.318 |  | 453.515 | 142.0374
409.179 | -44.332 | 3.316 | 409.179 | -197.1985 | 3.316 |  | 453.614 | 142.0094
409.279 | -44.346 | 3.315 | 409.279 | -197.2608 | 3.315 |  | 453.715 | 141.9723
409.388 | -44.382 | 3.316 | 409.388 | -197.4209 | 3.316 |  | 453.814 | 142.0076
409.48 | -44.402 | 3.316 | 409.48 | -197.5099 | 3.316 |  | 453.914 | 142.0198
409.58 | -44.414 | 3.316 | 409.58 | -197.5632 | 3.316 |  | 454.014 | 142.0251
409.693 | -44.454 | 3.315 | 409.693 | -197.7412 | 3.315 |  | 454.114 | 142.0388
409.78 | -44.336 | 3.315 | 409.78 | -197.2163 | 3.315 |  | 454.214 | 141.9611
409.88 | -44.301 | 3.315 | 409.88 | -197.0606 | 3.315 |  | 454.313 | 141.8787
409.979 | -44.247 | 3.314 | 409.979 | -196.8204 | 3.314 |  | 454.413 | 141.9102
410.079 | -44.317 | 3.32 | 410.079 | -197.1318 | 3.32 |  | 454.514 | 141.9967
410.179 | -44.33 | 3.315 | 410.179 | -197.1895926 | 3.315 |  | 454.614 | 141.9952
410.279 | -44.363 | 3.313 | 410.279 | -197.3364 | 3.313 |  | 454.715 | 142.0634
410.38 | -44.25 | 3.314 | 410.38 | -196.833735 | 3.314 |  | 454.814 | 142.0414
410.48 | -44.304 | 3.314 | 410.48 | -197.0739 | 3.314 |  | 454.914 | 141.9969
410.579 | -44.212 | 3.314 | 410.579 | -196.6647 | 3.314 |  | 455.015 | 141.8835
410.679 | -44.313 | 3.314 | 410.679 | -197.114 | 3.314 |  | 455.115 | 141.8868
410.78 | -44.288 | 3.313 | 410.78 | -197.0028 | 3.313 |  | 455.215 | 141.823
410.881 | -44.273 | 3.313 | 410.881 | -196.936 | 3.313 |  | 455.314 | 141.8071
410.981 | -44.192 | 3.313 | 410.981 | -196.5757 | 3.313 |  | 455.416 | 141.8291
411.081 | -44.369 | 3.314 | 411.081 | -197.3631 | 3.314 |  | 455.515 | 141.8436
411.181 | -44.216 | 3.313 | 411.181 | -196.6825 | 3.313 |  | 455.615 | 141.8337
411.281 | -44.148 | 3.312 | 411.281 | -196.38 | 3.312 |  | 455.715 | 141.847
411.393 | -44.231 | 3.312 | 411.393 | -196.7492 | 3.312 |  | 455.815 | 141.8613
411.482 | -44.143 | 3.312 | 411.482 | -196.3578 | 3.312 |  | 455.914 | 141.7221
411.581 | -44.163 | 3.312 | 411.581 | -196.4467 | 3.312 |  | 456.014 | 141.7551
411.69 | -44.202 | 3.311 | 411.69 | -196.6202 | 3.311 |  | 456.113 | 141.8392
411.78 | -44.185 | 3.311 | 411.78 | -196.5446007 | 3.311 |  | 456.214 | 141.8809
411.881 | -43.997 | 3.311 | 411.881 | -195.7083 | 3.311 |  | 456.314 | 141.8485
411.982 | -44.05 | 3.312 | 411.982 | -195.944091 | 3.312 |  | 456.414 | 141.8295
412.093 | -44.111 | 3.313 | 412.093 | -196.2154 | 3.313 |  | 456.514 | 141.8863
412.187 | -44.275 | 3.311 | 412.187 | -196.9449405 | 3.311 |  | 456.613 | 141.898
412.282 | -44.237 | 3.31 | 412.282 | -196.7759 | 3.31 |  | 456.713 | 141.9148
412.382 | -44.182 | 3.31 | 412.382 | -196.5313 | 3.31 |  | 456.813 | 141.968
412.482 | -44.106 | 3.31 | 412.482 | -196.1932 | 3.31 |  | 456.914 | 142.0314
412.588 | -44.015 | 3.31 | 412.588 | -195.7884033 | 3.31 |  | 457.014 | 141.9495
412.682 | -44.074 | 3.31 | 412.682 | -196.0508 | 3.31 |  | 457.114 | 141.901
412.78 | -43.89 | 3.31 | 412.78 | -195.2323758 | 3.31 |  | 457.214 | 141.8817
412.881 | -43.965 | 3.31 | 412.881 | -195.5659923 | 3.31 |  | 457.314 | 141.9377
412.98 | -44.028 | 3.311 | 412.98 | -195.8462 | 3.311 |  | 457.414 | 141.9815
413.08 | -44.041 | 3.31 | 413.08 | -195.9041 | 3.31 |  | 457.514 | 141.9555
413.181 | -43.945 | 3.309 | 413.181 | -195.4770279 | 3.309 |  | 457.614 | 141.9589
413.281 | -43.993 | 3.306 | 413.281 | -195.6905 | 3.306 |  | 457.713 | 142.0012
413.387 | -44.017 | 3.309 | 413.387 | -195.7973 | 3.309 |  | 457.813 | 141.9909
413.481 | -43.97 | 3.308 | 413.481 | -195.5882334 | 3.308 |  | 457.913 | 141.9052
413.58 | -44.032 | 3.308 | 413.58 | -195.864 | 3.308 |  | 458.013 | 141.7616
413.681 | -43.955 | 3.307 | 413.681 | -195.5215101 | 3.307 |  | 458.113 | 141.7425
413.781 | -44 | 3.307 | 413.781 | -195.72168 | 3.307 |  | 458.213 | 141.7896
413.88 | -43.958 | 3.307 | 413.88 | -195.5349 | 3.307 |  | 458.312 | 141.7649
413.981 | -44.116 | 3.308 | 413.981 | -196.2377 | 3.308 |  | 458.413 | 141.6801
414.081 | -44.006 | 3.306 | 414.081 | -195.7484 | 3.306 |  | 458.513 | 141.6173
414.192 | -44.072 | 3.305 | 414.192 | -196.042 | 3.305 |  | 458.614 | 141.7077
414.281 | -44.067 | 3.303 | 414.281 | -196.0197 | 3.303 |  | 458.714 | 141.6641
414.382 | -44.031 | 3.303 | 414.382 | -195.8596 | 3.303 |  | 458.814 | 141.5708
414.481 | -44.15 | 3.301 | 414.481 | -196.388913 | 3.301 |  | 458.914 | 141.5659
414.581 | -44.098 | 3.298 | 414.581 | -196.1576 | 3.298 |  | 459.014 | 141.5789
414.695 | -43.707 | 3.295 | 414.695 | -194.4184 | 3.295 |  | 459.114 | 141.6656
414.781 | -44.091 | 3.297 | 414.781 | -196.1265 | 3.297 |  | 459.214 | 141.6547
414.88 | -43.926 | 3.302 | 414.88 | -195.3925 | 3.302 |  | 459.314 | 141.6439
415 | -44.011 | 3.307 | 415 | -195.7706 | 3.307 |  | 459.414 | 141.6783
415.08 | -44.123 | 3.306 | 415.08 | -196.2688 | 3.306 |  | 459.513 | 141.779
415.18 | -44.163 | 3.306 | 415.18 | -196.4467 | 3.306 |  | 459.613 | 141.8641
415.28 | -44.036 | 3.304 | 415.28 | -195.8818 | 3.304 |  | 459.713 | 141.8788
415.381 | -44.045 | 3.307 | 415.381 | -195.9218499 | 3.307 |  | 459.813 | 141.8593
415.481 | -44.012 | 3.308 | 415.481 | -195.7751 | 3.308 |  | 459.913 | 141.8893
415.581 | -43.622 | 3.308 | 415.581 | -194.0403 | 3.308 |  | 460.012 | 141.9569
415.681 | -43.718 | 3.309 | 415.681 | -194.4673 | 3.309 |  | 460.114 | 141.8559
415.782 | -44.194 | 3.31 | 415.782 | -196.5846 | 3.31 |  | 460.213 | 141.7805
415.882 | -44.085 | 3.31 | 415.882 | -196.0997787 | 3.31 |  | 460.313 | 141.7407
416.002 | -43.977 | 3.314 | 416.002 | -195.6194 | 3.314 |  | 460.413 | 141.7534
416.082 | -44.165 | 3.311 | 416.082 | -196.4556363 | 3.311 |  | 460.512 | 141.6818
416.182 | -44.123 | 3.312 | 416.182 | -196.2688 | 3.312 |  | 460.613 | 141.585
416.282 | -44.025 | 3.313 | 416.282 | -195.8328855 | 3.313 |  | 460.712 | 141.4739
416.382 | -44.137 | 3.312 | 416.382 | -196.3311 | 3.312 |  | 460.813 | 141.4277
416.481 | -44.068 | 3.313 | 416.481 | -196.0242 | 3.313 |  | 460.913 | 141.5788
416.585 | -43.769 | 3.313 | 416.585 | -194.6941 | 3.313 |  | 461.013 | 141.763
416.699 | -44.019 | 3.313 | 416.699 | -195.8062 | 3.313 |  | 461.114 | 141.8342
416.781 | -44.012 | 3.313 | 416.781 | -195.7751 | 3.313 |  | 461.213 | 141.8496
416.881 | -44.051 | 3.313 | 416.881 | -195.9485 | 3.313 |  | 461.315 | 141.8252
416.981 | -44.081 | 3.314 | 416.981 | -196.082 | 3.314 |  | 461.414 | 141.8543
417.081 | -44.13 | 3.31 | 417.081 | -196.2999486 | 3.31 |  | 461.514 | 141.844
417.181 | -43.936 | 3.314 | 417.181 | -195.437 | 3.314 |  | 461.614 | 141.8849
417.28 | -43.854 | 3.315 | 417.28 | -195.0722 | 3.315 |  | 461.713 | 141.9183
417.381 | -43.847 | 3.314 | 417.381 | -195.0411 | 3.314 |  | 461.814 | 141.8006
417.481 | -43.945 | 3.314 | 417.481 | -195.4770279 | 3.314 |  | 461.913 | 141.7696
417.58 | -43.798 | 3.314 | 417.58 | -194.8231 | 3.314 |  | 462.013 | 141.7268
417.69 | -43.199 | 3.314 | 417.69 | -192.1587 | 3.314 |  | 462.113 | 141.662
417.782 | -43.885 | 3.314 | 417.782 | -195.2101347 | 3.314 |  | 462.212 | 141.679
417.88 | -43.92 | 3.315 | 417.88 | -195.3658224 | 3.315 |  | 462.313 | 141.6982
417.981 | -43.798 | 3.312 | 417.981 | -194.8231 | 3.312 |  | 462.412 | 141.6971
418.086 | -43.801 | 3.31 | 418.086 | -194.8365 | 3.31 |  | 462.513 | 141.6176
418.181 | -43.894 | 3.316 | 418.181 | -195.2502 | 3.316 |  | 462.613 | 141.6147
418.28 | -43.839 | 3.313 | 418.28 | -195.0055 | 3.313 |  | 462.713 | 141.7053
418.381 | -43.818 | 3.315 | 418.381 | -194.9121 | 3.315 |  | 462.814 | 141.726
418.48 | -43.845 | 3.315 | 418.48 | -195.0322059 | 3.315 |  | 462.913 | 141.8378
418.593 | -43.433 | 3.315 | 418.593 | -193.1995 | 3.315 |  | 463.014 | 141.8123
418.682 | -43.553 | 3.315 | 418.682 | -193.7333 | 3.315 |  | 463.113 | 141.8824
418.782 | -43.698 | 3.315 | 418.782 | -194.3783 | 3.315 |  | 463.213 | 141.9017
418.882 | -43.593 | 3.315 | 418.882 | -193.9113 | 3.315 |  | 463.313 | 141.9619
418.98 | -43.774 | 3.32 | 418.98 | -194.7164 | 3.32 |  | 463.413 | 142.0559
419.08 | -43.647 | 3.315 | 419.08 | -194.1515 | 3.315 |  | 463.514 | 142.1474
419.18 | -43.64 | 3.316 | 419.18 | -194.1203208 | 3.316 |  | 463.613 | 142.209
419.281 | -43.505 | 3.317 | 419.281 | -193.5198111 | 3.317 |  | 463.714 | 142.2243
419.381 | -43.52 | 3.315 | 419.381 | -193.5865344 | 3.315 |  | 463.813 | 142.1993
419.494 | -43.597 | 3.315 | 419.494 | -193.929 | 3.315 |  | 463.913 | 142.2644
419.58 | -43.538 | 3.315 | 419.58 | -193.6666 | 3.315 |  | 464.013 | 142.207
419.684 | -43.607 | 3.315 | 419.684 | -193.9735 | 3.315 |  | 464.112 | 142.1982
419.78 | -43.547 | 3.315 | 419.78 | -193.7066 | 3.315 |  | 464.213 | 142.187
419.881 | -43.397 | 3.315 | 419.881 | -193.0394 | 3.315 |  | 464.312 | 142.0995
419.98 | -43.535 | 3.317 | 419.98 | -193.6532577 | 3.317 |  | 464.412 | 142.0295
420.094 | -43.54 | 3.315 | 420.094 | -193.6754988 | 3.315 |  | 464.512 | 142.0428
420.18 | -43.439 | 3.315 | 420.18 | -193.2262 | 3.315 |  | 464.611 | 142.0327
420.282 | -43.464 | 3.312 | 420.282 | -193.3374 | 3.312 |  | 464.713 | 141.9846
420.383 | -43.477 | 3.315 | 420.383 | -193.3953 | 3.315 |  | 464.812 | 141.9763
420.482 | -43.406 | 3.315 | 420.482 | -193.0794 | 3.315 |  | 464.912 | 141.9596
420.582 | -43.475 | 3.315 | 420.582 | -193.3863645 | 3.315 |  | 465.013 | 142.0715
420.685 | -43.517 | 3.315 | 420.685 | -193.5732 | 3.315 |  | 465.112 | 142.0873
420.78 | -43.395 | 3.315 | 420.78 | -193.0305069 | 3.315 |  | 465.214 | 142.1194
420.882 | -43.429 | 3.314 | 420.882 | -193.1817 | 3.314 |  | 465.313 | 142.2106
420.98 | -43.411 | 3.318 | 420.98 | -193.1017 | 3.318 |  | 465.413 | 142.2216
421.08 | -43.304 | 3.315 | 421.08 | -192.6257 | 3.315 |  | 465.513 | 142.262
421.18 | -43.326 | 3.314 | 421.18 | -192.7236 | 3.314 |  | 465.612 | 142.3473
421.28 | -43.177 | 3.315 | 421.28 | -192.0608 | 3.315 |  | 465.713 | 142.4275
421.381 | -43.284 | 3.314 | 421.381 | -192.5368 | 3.314 |  | 465.812 | 142.4652
421.493 | -43.139 | 3.314 | 421.493 | -191.8918 | 3.314 |  | 465.912 | 142.4269
421.581 | -42.333 | 3.314 | 421.581 | -188.3065 | 3.314 |  | 466.012 | 142.364
421.681 | -43.355 | 3.314 | 421.681 | -192.8525781 | 3.314 |  | 466.112 | 142.4184
421.797 | -43.163 | 3.314 | 421.797 | -191.9985 | 3.314 |  | 466.212 | 142.4693
421.881 | -43.38 | 3.315 | 421.881 | -192.9637836 | 3.315 |  | 466.311 | 142.5316
421.997 | -43.228 | 3.311 | 421.997 | -192.2877 | 3.311 |  | 466.413 | 142.4008
422.081 | -43.382 | 3.315 | 422.081 | -192.9727 | 3.315 |  | 466.512 | 142.3184
422.18 | -43.277 | 3.315 | 422.18 | -192.5056 | 3.315 |  | 466.612 | 142.3289
422.282 | -43.119 | 3.315 | 422.282 | -191.8028 | 3.315 |  | 466.712 | 142.2935
422.382 | -43.162 | 3.314 | 422.382 | -191.9941 | 3.314 |  | 466.812 | 142.2616
422.483 | -43.098 | 3.314 | 422.483 | -191.7094 | 3.314 |  | 466.912 | 142.1859
422.592 | -42.868 | 3.314 | 422.592 | -190.6863 | 3.314 |  | 467.011 | 142.195
422.688 | -43.098 | 3.313 | 422.688 | -191.7094 | 3.313 |  | 467.112 | 142.238
422.782 | -43.072 | 3.314 | 422.782 | -191.5937 | 3.314 |  | 467.212 | 142.2804
422.882 | -43.272 | 3.314 | 422.882 | -192.4834 | 3.314 |  | 467.312 | 142.1666
422.982 | -43.273 | 3.313 | 422.982 | -192.4878 | 3.313 |  | 467.413 | 142.0174
423.091 | -43.17 | 3.313 | 423.091 | -192.0296574 | 3.313 |  | 467.513 | 141.9622
423.183 | -43.28 | 3.315 | 423.183 | -192.5189616 | 3.315 |  | 467.613 | 141.9894
423.282 | -43.212 | 3.313 | 423.282 | -192.2165 | 3.313 |  | 467.712 | 142.1183
423.381 | -43.217 | 3.313 | 423.381 | -192.2387 | 3.313 |  | 467.812 | 142.2299
423.491 | -43.091 | 3.313 | 423.491 | -191.6782 | 3.313 |  | 467.912 | 142.3593
423.581 | -42.825 | 3.313 | 423.581 | -190.4950215 | 3.313 |  | 468.012 | 142.2599
423.691 | -43.07 | 3.313 | 423.691 | -191.5848354 | 3.313 |  | 468.112 | 142.2023
423.781 | -42.967 | 3.313 | 423.781 | -191.1267 | 3.313 |  | 468.211 | 142.1547
423.895 | -43.019 | 3.312 | 423.895 | -191.358 | 3.312 |  | 468.311 | 142.0872
423.992 | -43.08 | 3.313 | 423.992 | -191.6293176 | 3.313 |  | 468.411 | 142.0835
424.082 | -42.95 | 3.313 | 424.082 | -191.051049 | 3.313 |  | 468.511 | 142.0842
424.19 | -42.917 | 3.313 | 424.19 | -190.9043 | 3.313 |  | 468.612 | 142.0551
424.281 | -42.967 | 3.313 | 424.281 | -191.1267 | 3.313 |  | 468.711 | 142.0083
424.381 | -42.903 | 3.313 | 424.381 | -190.842 | 3.313 |  | 468.812 | 142.0124
424.481 | -43.153 | 3.313 | 424.481 | -191.954 | 3.313 |  | 468.912 | 142.0247
424.581 | -42.698 | 3.313 | 424.581 | -189.9301 | 3.313 |  | 469.012 | 141.9438
424.682 | -42.88 | 3.313 | 424.682 | -190.7396736 | 3.313 |  | 469.113 | 141.8872
424.782 | -43.156 | 3.313 | 424.782 | -191.9674 | 3.313 |  | 469.213 | 141.7471
424.898 | -43.104 | 3.313 | 424.898 | -191.7361 | 3.313 |  | 469.313 | 141.7545
424.981 | -43.132 | 3.314 | 424.981 | -191.8606 | 3.314 |  | 469.413 | 141.7979
425.089 | -43.035 | 3.312 | 425.089 | -191.4291477 | 3.312 |  | 469.513 | 141.6739
425.182 | -43.151 | 3.314 | 425.182 | -191.9451 | 3.314 |  | 469.613 | 141.5961
425.281 | -43.071 | 3.313 | 425.281 | -191.5893 | 3.313 |  | 469.712 | 141.5743
425.381 | -43.019 | 3.313 | 425.381 | -191.358 | 3.313 |  | 469.813 | 141.431
425.481 | -43.003 | 3.312 | 425.481 | -191.2868 | 3.312 |  | 469.912 | 141.5529
425.581 | -42.76 | 3.312 | 425.581 | -190.2058872 | 3.312 |  | 470.011 | 141.6465
425.681 | -42.829 | 3.313 | 425.681 | -190.5128 | 3.313 |  | 470.111 | 141.6241
425.781 | -42.566 | 3.313 | 425.781 | -189.3429 | 3.313 |  | 470.211 | 141.552
425.881 | -42.859 | 3.315 | 425.881 | -190.6463 | 3.315 |  | 470.312 | 141.5285
425.991 | -42.788 | 3.312 | 425.991 | -190.3304 | 3.312 |  | 470.412 | 141.5142
426.081 | -42.939 | 3.312 | 426.081 | -191.0021 | 3.312 |  | 470.511 | 141.5529
426.18 | -42.803 | 3.311 | 426.18 | -190.3972 | 3.311 |  | 470.611 | 141.5129
426.279 | -42.825 | 3.312 | 426.279 | -190.4950215 | 3.312 |  | 470.711 | 141.5478
426.38 | -42.919 | 3.312 | 426.38 | -190.9132 | 3.312 |  | 470.811 | 141.5156
426.481 | -42.891 | 3.312 | 426.481 | -190.7886 | 3.312 |  | 470.911 | 141.488
426.581 | -42.526 | 3.312 | 426.581 | -189.165 | 3.312 |  | 471.011 | 141.5341
426.68 | -42.745 | 3.312 | 426.68 | -190.1391639 | 3.312 |  | 471.111 | 141.4778
426.78 | -42.816 | 3.312 | 426.78 | -190.455 | 3.312 |  | 471.211 | 141.4997
426.879 | -42.734 | 3.318 | 426.879 | -190.0902 | 3.318 |  | 471.312 | 141.5305
426.98 | -42.847 | 3.312 | 426.98 | -190.5929 | 3.312 |  | 471.412 | 141.4849
427.082 | -42.789 | 3.311 | 427.082 | -190.3349 | 3.311 |  | 471.512 | 141.5108
427.181 | -42.723 | 3.313 | 427.181 | -190.0413 | 3.313 |  | 471.612 | 141.5434
427.281 | -42.765 | 3.311 | 427.281 | -190.2281283 | 3.311 |  | 471.711 | 141.551
427.398 | -42.741 | 3.311 | 427.398 | -190.1214 | 3.311 |  | 471.811 | 141.5521
427.481 | -42.532 | 3.311 | 427.481 | -189.1917 | 3.311 |  | 471.911 | 141.6139
427.581 | -42.045 | 3.311 | 427.581 | -187.0254099 | 3.311 |  | 472.011 | 141.5219
427.681 | -42.627 | 3.311 | 427.681 | -189.6143 | 3.311 |  | 472.111 | 141.5167
427.809 | -42.652 | 3.312 | 427.809 | -189.7255 | 3.312 |  | 472.21 | 141.5641
427.897 | -42.816 | 3.312 | 427.897 | -190.455 | 3.312 |  | 472.31 | 141.6525
427.981 | -42.769 | 3.312 | 427.981 | -190.2459 | 3.312 |  | 472.41 | 141.6259
428.087 | -42.746 | 3.31 | 428.087 | -190.1436 | 3.31 |  | 472.511 | 141.6804
428.181 | -42.846 | 3.313 | 428.181 | -190.5884 | 3.313 |  | 472.611 | 141.767
428.28 | -42.672 | 3.311 | 428.28 | -189.8144 | 3.311 |  | 472.711 | 141.7987
428.381 | -42.773 | 3.31 | 428.381 | -190.2637 | 3.31 |  | 472.811 | 141.8588
428.484 | -42.696 | 3.31 | 428.484 | -189.9212 | 3.31 |  | 472.911 | 141.8595
428.581 | -42.378 | 3.31 | 428.581 | -188.5067 | 3.31 |  | 473.012 | 141.6975
428.682 | -42.618 | 3.31 | 428.682 | -189.5742 | 3.31 |  | 473.112 | 141.5824
428.781 | -42.521 | 3.31 | 428.781 | -189.1428 | 3.31 |  | 473.212 | 141.5441
428.881 | -42.545 | 3.306 | 428.881 | -189.2495199 | 3.306 |  | 473.312 | 141.4931
428.981 | -42.638 | 3.311 | 428.981 | -189.6632 | 3.311 |  | 473.411 | 141.4319
429.081 | -42.716 | 3.312 | 429.081 | -190.0102 | 3.312 |  | 473.511 | 141.4866
429.181 | -42.488 | 3.31 | 429.181 | -188.996 | 3.31 |  | 473.611 | 141.4944
429.281 | -42.529 | 3.31 | 429.281 | -189.1783 | 3.31 |  | 473.711 | 141.4805
429.388 | -42.476 | 3.31 | 429.388 | -188.9426 | 3.31 |  | 473.811 | 141.4461
429.488 | -42.443 | 3.31 | 429.488 | -188.7958 | 3.31 |  | 473.91 | 141.3512
429.584 | -42.491 | 3.31 | 429.584 | -189.0093 | 3.31 |  | 474.01 | 141.4016
429.682 | -42.547 | 3.309 | 429.682 | -189.2584 | 3.309 |  | 474.11 | 141.3143
429.782 | -42.585 | 3.308 | 429.782 | -189.4274487 | 3.308 |  | 474.211 | 141.2881
429.881 | -42.557 | 3.306 | 429.881 | -189.3029 | 3.306 |  | 474.311 | 141.2707
429.982 | -42.529 | 3.306 | 429.982 | -189.1783 | 3.306 |  | 474.41 | 141.283
430.085 | -42.883 | 3.305 | 430.085 | -190.753 | 3.305 |  | 474.511 | 141.2849
430.181 | -42.728 | 3.306 | 430.181 | -190.0635 | 3.306 |  | 474.61 | 141.2423
430.281 | -42.762 | 3.308 | 430.281 | -190.2148 | 3.308 |  | 474.71 | 141.2264
430.381 | -42.793 | 3.309 | 430.381 | -190.3527 | 3.309 |  | 474.81 | 141.2085
430.481 | -42.692 | 3.309 | 430.481 | -189.9034 | 3.309 |  | 474.91 | 141.2668
430.588 | -42.624 | 3.309 | 430.588 | -189.6009 | 3.309 |  | 475.011 | 141.3182
430.682 | -42.614 | 3.309 | 430.682 | -189.5564 | 3.309 |  | 475.11 | 141.3342
430.781 | -42.734 | 3.309 | 430.781 | -190.0902 | 3.309 |  | 475.211 | 141.3784
430.88 | -42.71 | 3.326 | 430.88 | -189.9834762 | 3.326 |  | 475.311 | 141.4438
430.981 | -42.639 | 3.309 | 430.981 | -189.6677 | 3.309 |  | 475.411 | 141.3926
431.082 | -42.72 | 3.309 | 431.082 | -190.0279584 | 3.309 |  | 475.511 | 141.3073
431.194 | -42.653 | 3.309 | 431.194 | -189.7299 | 3.309 |  | 475.61 | 141.3093
431.282 | -42.636 | 3.31 | 431.282 | -189.6543 | 3.31 |  | 475.711 | 141.3419
431.382 | -42.441 | 3.31 | 431.382 | -188.7869 | 3.31 |  | 475.81 | 141.4398
431.482 | -41.958 | 3.309 | 431.482 | -186.6384 | 3.309 |  | 475.91 | 141.4308
431.582 | -42.463 | 3.308 | 431.582 | -188.8848 | 3.308 |  | 476.01 | 141.4939
431.682 | -42.547 | 3.308 | 431.682 | -189.2584 | 3.308 |  | 476.109 | 141.4734
431.781 | -42.404 | 3.309 | 431.781 | -188.6223 | 3.309 |  | 476.21 | 141.4194
431.881 | -42.637 | 3.32 | 431.881 | -189.6588 | 3.32 |  | 476.309 | 141.5225
432.001 | -42.497 | 3.308 | 432.001 | -189.036 | 3.308 |  | 476.41 | 141.5779
432.082 | -42.678 | 3.309 | 432.082 | -189.8411 | 3.309 |  | 476.51 | 141.588
432.181 | -42.669 | 3.31 | 432.181 | -189.8011 | 3.31 |  | 476.61 | 141.499
432.282 | -42.6 | 3.309 | 432.282 | -189.494172 | 3.309 |  | 476.711 | 141.4145
432.39 | -42.692 | 3.308 | 432.39 | -189.9034 | 3.308 |  | 476.81 | 141.3737
432.482 | -42.602 | 3.308 | 432.482 | -189.5031 | 3.308 |  | 476.911 | 141.3448
432.586 | -42.587 | 3.308 | 432.586 | -189.4363 | 3.308 |  | 477.011 | 141.2366
432.68 | -42.487 | 3.308 | 432.68 | -188.9915 | 3.308 |  | 477.111 | 141.2817
432.79 | -42.481 | 3.308 | 432.79 | -188.9648 | 3.308 |  | 477.211 | 141.2462
432.881 | -42.546 | 3.312 | 432.881 | -189.254 | 3.312 |  | 477.31 | 141.1964
432.989 | -42.631 | 3.308 | 432.989 | -189.6321 | 3.308 |  | 477.41 | 141.1118
433.081 | -42.457 | 3.306 | 433.081 | -188.8581 | 3.306 |  | 477.51 | 141.0758
433.181 | -42.57 | 3.309 | 433.181 | -189.3607254 | 3.309 |  | 477.61 | 141.0748
433.281 | -42.584 | 3.308 | 433.281 | -189.423 | 3.308 |  | 477.71 | 141.0552
433.381 | -42.433 | 3.309 | 433.381 | -188.7513 | 3.309 |  | 477.809 | 141.0675
433.482 | -41.953 | 3.308 | 433.482 | -186.6162 | 3.308 |  | 477.91 | 141.0569
433.58 | -42.426 | 3.308 | 433.58 | -188.7202 | 3.308 |  | 478.009 | 141.0363
433.682 | -42.528 | 3.309 | 433.682 | -189.1739 | 3.309 |  | 478.11 | 141.0757
433.781 | -42.391 | 3.307 | 433.781 | -188.5645 | 3.307 |  | 478.21 | 141.0014
433.898 | -42.544 | 3.309 | 433.898 | -189.2451 | 3.309 |  | 478.309 | 141.0394
433.989 | -42.562 | 3.308 | 433.989 | -189.3251 | 3.308 |  | 478.41 | 141.0219
434.081 | -42.503 | 3.31 | 434.081 | -189.0627 | 3.31 |  | 478.509 | 140.948
434.182 | -42.491 | 3.309 | 434.182 | -189.0093 | 3.309 |  | 478.61 | 140.9306
434.281 | -42.571 | 3.308 | 434.281 | -189.3652 | 3.308 |  | 478.709 | 140.9967
434.382 | -42.633 | 3.308 | 434.382 | -189.641 | 3.308 |  | 478.809 | 141.0232
434.482 | -42.245 | 3.308 | 434.482 | -187.9150539 | 3.308 |  | 478.91 | 140.9847
434.582 | -42.379 | 3.308 | 434.582 | -188.5111 | 3.308 |  | 479.009 | 140.9004
434.681 | -42.364 | 3.308 | 434.681 | -188.4444 | 3.308 |  | 479.111 | 140.8677
434.781 | -42.462 | 3.308 | 434.781 | -188.8803 | 3.308 |  | 479.21 | 140.9293
434.881 | -42.324 | 3.312 | 434.881 | -188.2665 | 3.312 |  | 479.31 | 140.9835
434.981 | -42.315 | 3.308 | 434.981 | -188.2264293 | 3.308 |  | 479.41 | 140.9827
435.092 | -42.389 | 3.307 | 435.092 | -188.5556 | 3.307 |  | 479.509 | 140.9109
435.181 | -42.31 | 3.307 | 435.181 | -188.2041882 | 3.307 |  | 479.61 | 140.9526
435.29 | -42.246 | 3.307 | 435.29 | -187.9195 | 3.307 |  | 479.709 | 140.9935
435.385 | -42.27 | 3.307 | 435.385 | -188.0262594 | 3.307 |  | 479.809 | 140.9194
435.481 | -42.308 | 3.307 | 435.481 | -188.1953 | 3.307 |  | 479.909 | 140.8981
435.581 | -42.275 | 3.307 | 435.581 | -188.0485005 | 3.307 |  | 480.008 | 140.8658
435.682 | -42.199 | 3.307 | 435.682 | -187.7104 | 3.307 |  | 480.109 | 140.7892
435.782 | -42.19 | 3.308 | 435.782 | -187.6704018 | 3.308 |  | 480.208 | 140.7716
435.882 | -42.48 | 3.308 | 435.882 | -188.9603856 | 3.308 |  | 480.309 | 140.8138
435.981 | -42.294 | 3.308 | 435.981 | -188.133 | 3.308 |  | 480.409 | 140.8236
436.082 | -42.188 | 3.307 | 436.082 | -187.6615 | 3.307 |  | 480.509 | 140.8452
436.182 | -42.371 | 3.307 | 436.182 | -188.4755 | 3.307 |  | 480.61 | 140.868
436.281 | -42.307 | 3.307 | 436.281 | -188.1908 | 3.307 |  | 480.709 | 140.8898
436.383 | -42.316 | 3.307 | 436.383 | -188.2309 | 3.307 |  | 480.811 | 140.8801
436.482 | -41.858 | 3.307 | 436.482 | -186.1936 | 3.307 |  | 480.91 | 140.8411
436.581 | -42.199 | 3.306 | 436.581 | -187.7104 | 3.306 |  | 481.01 | 140.8415
436.682 | -42.315 | 3.307 | 436.682 | -188.2264293 | 3.307 |  | 481.11 | 140.8823
436.782 | -42.1 | 3.303 | 436.782 | -187.270062 | 3.303 |  | 481.209 | 140.8148
436.882 | -42.236 | 3.302 | 436.882 | -187.875 | 3.302 |  | 481.31 | 140.6947
436.982 | -42.184 | 3.306 | 436.982 | -187.6437 | 3.306 |  | 481.409 | 140.7006
437.082 | -42.266 | 3.306 | 437.082 | -188.0085 | 3.306 |  | 481.509 | 140.6526
437.181 | -42.294 | 3.306 | 437.181 | -188.133 | 3.306 |  | 481.609 | 140.6474
437.281 | -42.322 | 3.306 | 437.281 | -188.2576 | 3.306 |  | 481.708 | 140.5979
437.382 | -42.197 | 3.306 | 437.382 | -187.7015 | 3.306 |  | 481.809 | 140.5837
437.481 | -42.109 | 3.306 | 437.481 | -187.3101 | 3.306 |  | 481.908 | 140.6017
437.582 | -42.133 | 3.306 | 437.582 | -187.4169 | 3.306 |  | 482.009 | 140.5211
437.682 | -42.015 | 3.306 | 437.682 | -186.8919633 | 3.306 |  | 482.109 | 140.5112
437.782 | -42.128 | 3.309 | 437.782 | -187.3946 | 3.309 |  | 482.209 | 140.5324
437.881 | -42.258 | 3.305 | 437.881 | -187.9729 | 3.305 |  | 482.309 | 140.5193
437.982 | -42.048 | 3.305 | 437.982 | -187.0388 | 3.305 |  | 482.408 | 140.4244
438.081 | -42.216 | 3.309 | 438.081 | -187.7861 | 3.309 |  | 482.509 | 140.4543
438.188 | -42.112 | 3.305 | 438.188 | -187.3234 | 3.305 |  | 482.608 | 140.3951
438.286 | -42.169 | 3.305 | 438.286 | -187.577 | 3.305 |  | 482.709 | 140.3456
438.381 | -42.104 | 3.305 | 438.381 | -187.2879 | 3.305 |  | 482.809 | 140.3563
438.481 | -42.242 | 3.305 | 438.481 | -187.9017 | 3.305 |  | 482.909 | 140.4031
438.58 | -42.222 | 3.304 | 438.58 | -187.8127 | 3.304 |  | 483.01 | 140.4144
438.682 | -42.089 | 3.304 | 438.682 | -187.2211 | 3.304 |  | 483.109 | 140.3436
438.78 | -42.193 | 3.307 | 438.78 | -187.6837 | 3.307 |  | 483.21 | 140.3891
438.88 | -42.215 | 3.305 | 438.88 | -187.7816073 | 3.305 |  | 483.309 | 140.4297
438.995 | -42.174 | 3.303 | 438.995 | -187.5992 | 3.303 |  | 483.409 | 140.4089
439.082 | -42.239 | 3.306 | 439.082 | -187.8884 | 3.306 |  | 483.509 | 140.4405
439.181 | -42.165 | 3.303 | 439.181 | -187.5591963 | 3.303 |  | 483.608 | 140.4323
439.281 | -42.225 | 3.304 | 439.281 | -187.8260895 | 3.304 |  | 483.709 | 140.4812
439.382 | -41.876 | 3.304 | 439.382 | -186.2737 | 3.304 |  | 483.808 | 140.589
439.481 | -42.108 | 3.304 | 439.481 | -187.3056 | 3.304 |  | 483.908 | 140.6391
439.582 | -42.11 | 3.303 | 439.582 | -187.3145442 | 3.303 |  | 484.008 | 140.6562
439.696 | -42.277 | 3.304 | 439.696 | -188.0574 | 3.304 |  | 484.107 | 140.6331
439.782 | -42.309 | 3.302 | 439.782 | -188.1997 | 3.302 |  | 484.209 | 140.6345
439.881 | -42.293 | 3.304 | 439.881 | -188.1286 | 3.304 |  | 484.308 | 140.6668
439.981 | -42.172 | 3.304 | 439.981 | -187.5903 | 3.304 |  | 484.408 | 140.6991
440.081 | -42.247 | 3.302 | 440.081 | -187.924 | 3.302 |  | 484.509 | 140.7294
440.193 | -42.112 | 3.304 | 440.193 | -187.3234 | 3.304 |  | 484.609 | 140.7101
440.281 | -42.264 | 3.304 | 440.281 | -187.9996 | 3.304 |  | 484.71 | 140.6246
440.382 | -42.248 | 3.304 | 440.382 | -187.9284 | 3.304 |  | 484.809 | 140.5942
440.482 | -42.442 | 3.303 | 440.482 | -188.7914 | 3.303 |  | 484.909 | 140.5448
440.582 | -42.186 | 3.303 | 440.582 | -187.6526 | 3.303 |  | 485.009 | 140.5278
440.682 | -42.023 | 3.304 | 440.682 | -186.9275 | 3.304 |  | 485.109 | 140.5274
440.782 | -42.217 | 3.298 | 440.782 | -187.7905 | 3.298 |  | 485.209 | 140.4857
440.892 | -42.135 | 3.303 | 440.892 | -187.4257497 | 3.303 |  | 485.308 | 140.4943
440.984 | -42.293 | 3.303 | 440.984 | -188.1286 | 3.303 |  | 485.409 | 140.5471
441.08 | -42.228 | 3.305 | 441.08 | -187.8394 | 3.305 |  | 485.508 | 140.5089
441.181 | -42.328 | 3.303 | 441.181 | -188.2843 | 3.303 |  | 485.608 | 140.431
441.281 | -42.404 | 3.303 | 441.281 | -188.6223 | 3.303 |  | 485.708 | 140.3118
441.382 | -42.226 | 3.303 | 441.382 | -187.8305 | 3.303 |  | 485.808 | 140.2316
441.481 | -42.237 | 3.303 | 441.481 | -187.8795 | 3.303 |  | 485.909 | 140.1846
441.581 | -42.319 | 3.303 | 441.581 | -188.2442 | 3.303 |  | 486.008 | 140.1802
441.681 | -42.408 | 3.303 | 441.681 | -188.6401 | 3.303 |  | 486.108 | 140.1944
441.781 | -42.253 | 3.302 | 441.781 | -187.9506 | 3.302 |  | 486.208 | 140.2344
441.881 | -42.317 | 3.303 | 441.881 | -188.2353 | 3.303 |  | 486.308 | 140.186
441.982 | -42.144 | 3.302 | 441.982 | -187.4658 | 3.302 |  | 486.408 | 140.1166
442.096 | -42.222 | 3.305 | 442.096 | -187.8127 | 3.305 |  | 486.507 | 140.0126
442.182 | -42.242 | 3.303 | 442.182 | -187.9017 | 3.303 |  | 486.608 | 139.9655
442.281 | -42.194 | 3.303 | 442.281 | -187.6882 | 3.303 |  | 486.708 | 139.9997
442.383 | -41.896 | 3.303 | 442.383 | -186.3626 | 3.303 |  | 486.808 | 140.074
442.487 | -42.134 | 3.303 | 442.487 | -187.4213 | 3.303 |  | 486.909 | 140.0941
442.591 | -42.389 | 3.303 | 442.591 | -188.5556 | 3.303 |  | 487.009 | 140.1878
442.682 | -42.29 | 3.302 | 442.682 | -188.1152238 | 3.302 |  | 487.109 | 140.2652
442.782 | -42.368 | 3.303 | 442.782 | -188.4622 | 3.303 |  | 487.208 | 140.2737
442.889 | -42.295 | 3.302 | 442.889 | -188.1374649 | 3.302 |  | 487.308 | 140.1973
442.981 | -42.347 | 3.302 | 442.981 | -188.3688 | 3.302 |  | 487.408 | 140.2082
443.082 | -42.273 | 3.305 | 443.082 | -188.0396 | 3.305 |  | 487.508 | 140.2543
443.18 | -42.272 | 3.302 | 443.18 | -188.0352 | 3.302 |  | 487.608 | 140.3145
443.287 | -42.218 | 3.302 | 443.287 | -187.795 | 3.302 |  | 487.707 | 140.3619
443.381 | -41.802 | 3.302 | 443.381 | -185.9445 | 3.302 |  | 487.807 | 140.3612
443.482 | -42.292 | 3.302 | 443.482 | -188.1241 | 3.302 |  | 487.907 | 140.4111
443.582 | -42.18 | 3.301 | 443.582 | -187.6259196 | 3.301 |  | 488.007 | 140.2924
443.68 | -42.145 | 3.303 | 443.68 | -187.4702319 | 3.303 |  | 488.108 | 140.2765
443.781 | -42.221 | 3.305 | 443.781 | -187.8083 | 3.305 |  | 488.208 | 140.256
443.907 | -42.176 | 3.303 | 443.907 | -187.6081 | 3.303 |  | 488.308 | 140.1969
443.982 | -42.254 | 3.301 | 443.982 | -187.9551 | 3.301 |  | 488.408 | 140.1553
444.081 | -42.308 | 3.302 | 444.081 | -188.1953 | 3.302 |  | 488.508 | 140.1945
444.189 | -42.41 | 3.301 | 444.189 | -188.6490102 | 3.301 |  | 488.609 | 140.274
444.28 | -42.361 | 3.301 | 444.28 | -188.431 | 3.301 |  | 488.709 | 140.3515
444.382 | -41.814 | 3.301 | 444.382 | -185.9979 | 3.301 |  | 488.809 | 140.3206
444.482 | -42.224 | 3.301 | 444.482 | -187.8216 | 3.301 |  | 488.908 | 140.2514
444.581 | -42.34 | 3.301 | 444.581 | -188.3376348 | 3.301 |  | 489.008 | 140.1776
444.686 | -42.213 | 3.3 | 444.686 | -187.7727 | 3.3 |  | 489.108 | 140.1312
444.781 | -42.314 | 3.302 | 444.781 | -188.222 | 3.302 |  | 489.208 | 140.1295
444.882 | -42.335 | 3.3 | 444.882 | -188.3153937 | 3.3 |  | 489.308 | 140.1658
444.98 | -42.389 | 3.299 | 444.98 | -188.5556 | 3.299 |  | 489.407 | 140.1379
445.086 | -42.172 | 3.301 | 445.086 | -187.5903 | 3.301 |  | 489.507 | 140.0749
445.181 | -42.409 | 3.302 | 445.181 | -188.6446 | 3.302 |  | 489.607 | 140.1037
445.28 | -42.344 | 3.302 | 445.28 | -188.3554 | 3.302 |  | 489.707 | 140.0791
445.382 | -41.377 | 3.302 | 445.382 | -184.054 | 3.302 |  | 489.808 | 140.0801
445.481 | -42.31 | 3.302 | 445.481 | -188.2041882 | 3.302 |  | 489.908 | 140.0325
445.581 | -42.204 | 3.301 | 445.581 | -187.7327 | 3.301 |  | 490.007 | 139.9478
445.698 | -42.105 | 3.301 | 445.698 | -187.2923031 | 3.301 |  | 490.107 | 140.0412
445.781 | -42.057 | 3.308 | 445.781 | -187.0788 | 3.308 |  | 490.207 | 140.0352
445.882 | -42.096 | 3.301 | 445.882 | -187.2523 | 3.301 |  | 490.307 | 139.9855
445.982 | -42.118 | 3.302 | 445.982 | -187.3501 | 3.302 |  | 490.407 | 139.9903
446.083 | -42.225 | 3.3 | 446.083 | -187.8260895 | 3.3 |  | 490.507 | 140.0074
446.183 | -42.137 | 3.301 | 446.183 | -187.4346 | 3.301 |  | 490.608 | 139.9897
446.298 | -42.102 | 3.301 | 446.298 | -187.279 | 3.301 |  | 490.707 | 139.9396
446.382 | -42.03 | 3.3 | 446.382 | -186.9586866 | 3.3 |  | 490.808 | 139.8832
446.482 | -42.184 | 3.301 | 446.482 | -187.6437 | 3.301 |  | 490.908 | 140.0057
446.583 | -42.084 | 3.301 | 446.583 | -187.1989 | 3.301 |  | 491.008 | 140.0652
446.683 | -42.193 | 3.304 | 446.683 | -187.6837 | 3.304 |  | 491.108 | 140.0689
446.783 | -42.098 | 3.308 | 446.783 | -187.2612 | 3.308 |  | 491.207 | 140.1666
446.883 | -42.104 | 3.3 | 446.883 | -187.2879 | 3.3 |  | 491.307 | 140.228
446.983 | -42.023 | 3.299 | 446.983 | -186.9275 | 3.299 |  | 491.407 | 140.2423
447.083 | -41.994 | 3.302 | 447.083 | -186.7986 | 3.302 |  | 491.507 | 140.1845
447.188 | -42.039 | 3.301 | 447.188 | -186.9987 | 3.301 |  | 491.607 | 140.1362
447.283 | -41.97 | 3.301 | 447.283 | -186.6917934 | 3.301 |  | 491.706 | 140.1385
447.382 | -41.464 | 3.301 | 447.382 | -184.441 | 3.301 |  | 491.806 | 140.1481
447.482 | -41.816 | 3.3 | 447.482 | -186.0068 | 3.3 |  | 491.906 | 140.1481
447.582 | -41.897 | 3.301 | 447.582 | -186.3671 | 3.301 |  | 492.007 | 140.1481
447.682 | -41.901 | 3.303 | 447.682 | -186.3849 | 3.303 |  | 492.107 | 140.1481
447.782 | -41.976 | 3.3 | 447.782 | -186.7185 | 3.3 |  | 492.207 | 140.1481
447.882 | -41.957 | 3.301 | 447.882 | -186.634 | 3.301 |  | 492.308 | 140.1481
447.981 | -42.077 | 3.298 | 447.981 | -187.1678 | 3.298 |  | 492.408 | 140.1481
448.094 | -42.014 | 3.3 | 448.094 | -186.8875 | 3.3 |  | 492.508 | 140.1481
448.183 | -42.066 | 3.3 | 448.183 | -187.1188 | 3.3 |  | 492.608 | 140.1481
448.283 | -41.891 | 3.3 | 448.283 | -186.3404 | 3.3 |  | 492.708 | 140.1481
448.384 | -41.965 | 3.3 | 448.384 | -186.6695523 | 3.3 |  | 492.808 | 140.1481
448.483 | -41.917 | 3.3 | 448.483 | -186.456 | 3.3 |  | 492.906 | 140.1481
448.583 | -41.986 | 3.3 | 448.583 | -186.763 | 3.3 |  | 493.008 | 140.1481
448.699 | -41.867 | 3.297 | 448.699 | -186.2336 | 3.297 |  | 493.107 | 140.1481
448.783 | -41.941 | 3.301 | 448.783 | -186.5628 | 3.301 |  | 493.207 | 140.1481
448.883 | -41.97 | 3.3 | 448.883 | -186.6917934 | 3.3 |  | 493.307 | 140.1481
448.983 | -41.973 | 3.297 | 448.983 | -186.7051 | 3.297 |  | 493.406 | 140.1481
449.083 | -41.987 | 3.299 | 449.083 | -186.7674 | 3.299 |  | 493.507 | 140.1481
449.182 | -41.908 | 3.299 | 449.182 | -186.416 | 3.299 |  | 493.606 | 140.1481
449.282 | -42.009 | 3.299 | 449.282 | -186.8653 | 3.299 |  | 493.707 | 140.1481
449.382 | -41.567 | 3.299 | 449.382 | -184.8992 | 3.299 |  | 493.807 | 140.1743
449.482 | -42.018 | 3.299 | 449.482 | -186.9053 | 3.299 |  | 493.907 | 140.1816
449.582 | -41.841 | 3.299 | 449.582 | -186.118 | 3.299 |  | 494.008 | 140.1076
449.682 | -41.957 | 3.299 | 449.682 | -186.634 | 3.299 |  | 494.107 | 140.0403
449.797 | -41.887 | 3.298 | 449.797 | -186.3226 | 3.298 |  | 494.208 | 139.9969
449.882 | -41.994 | 3.298 | 449.882 | -186.7986 | 3.298 |  | 494.307 | 140.0126
449.982 | -41.908 | 3.297 | 449.982 | -186.416 | 3.297 |  | 494.407 | 139.9934
450.081 | -41.995 | 3.298 | 450.081 | -186.8029989 | 3.298 |  | 494.508 | 139.9803
450.182 | -41.894 | 3.298 | 450.182 | -186.3537 | 3.298 |  | 494.607 | 139.9441
450.283 | -41.495 | 3.298 | 450.283 | -184.5788889 | 3.298 |  | 494.709 | 139.9077
450.383 | -41.967 | 3.297 | 450.383 | -186.6784 | 3.297 |  | 494.808 | 139.9189
450.482 | -41.867 | 3.296 | 450.482 | -186.2336 | 3.296 |  | 494.907 | 139.9127
450.592 | -41.889 | 3.296 | 450.592 | -186.3315 | 3.296 |  | 495.007 | 139.9112
450.683 | -42.004 | 3.294 | 450.683 | -186.843 | 3.294 |  | 495.106 | 139.857
450.789 | -42.156 | 3.296 | 450.789 | -187.5192 | 3.296 |  | 495.207 | 139.7452
450.883 | -42.005 | 3.297 | 450.883 | -186.8474811 | 3.297 |  | 495.306 | 139.6126
450.982 | -42.028 | 3.297 | 450.982 | -186.9498 | 3.297 |  | 495.407 | 139.5946
451.082 | -42.063 | 3.297 | 451.082 | -187.1055 | 3.297 |  | 495.507 | 139.6409
451.185 | -41.981 | 3.297 | 451.185 | -186.7407 | 3.297 |  | 495.606 | 139.6527
451.283 | -42.007 | 3.297 | 451.283 | -186.8564 | 3.297 |  | 495.707 | 139.5892
451.389 | -41.99 | 3.297 | 451.389 | -186.7807578 | 3.297 |  | 495.806 | 139.5884
451.483 | -42.063 | 3.297 | 451.483 | -187.1055 | 3.297 |  | 495.907 | 139.6319
451.583 | -41.989 | 3.298 | 451.583 | -186.7763 | 3.298 |  | 496.007 | 139.7305
451.682 | -41.984 | 3.306 | 451.682 | -186.7541 | 3.306 |  | 496.107 | 139.6921
451.782 | -41.989 | 3.297 | 451.782 | -186.7763 | 3.297 |  | 496.208 | 139.6019
451.899 | -42.12 | 3.294 | 451.899 | -187.3590264 | 3.294 |  | 496.307 | 139.6307
451.982 | -41.948 | 3.297 | 451.982 | -186.5939 | 3.297 |  | 496.408 | 139.5069
452.082 | -41.966 | 3.297 | 452.082 | -186.674 | 3.297 |  | 496.507 | 139.419
452.189 | -42.139 | 3.297 | 452.189 | -187.4435 | 3.297 |  | 496.607 | 139.3774
452.283 | -41.892 | 3.297 | 452.283 | -186.3448 | 3.297 |  | 496.707 | 139.3589
452.389 | -41.972 | 3.297 | 452.389 | -186.7007 | 3.297 |  | 496.806 | 139.4059
452.482 | -41.886 | 3.297 | 452.482 | -186.3181 | 3.297 |  | 496.907 | 139.3844
452.586 | -41.888 | 3.299 | 452.586 | -186.327 | 3.299 |  | 497.006 | 139.42
452.683 | -42.015 | 3.3 | 452.683 | -186.8919633 | 3.3 |  | 497.106 | 139.4265
452.783 | -41.997 | 3.297 | 452.783 | -186.8119 | 3.297 |  | 497.206 | 139.486
452.882 | -42.019 | 3.296 | 452.882 | -186.9098 | 3.296 |  | 497.306 | 139.5623
452.983 | -41.773 | 3.298 | 452.983 | -185.8155 | 3.298 |  | 497.406 | 139.6228
453.083 | -41.723 | 3.297 | 453.083 | -185.5931 | 3.297 |  | 497.505 | 139.6296
453.19 | -41.625 | 3.297 | 453.19 | -185.1571575 | 3.297 |  | 497.607 | 139.6115
453.283 | -41.487 | 3.297 | 453.283 | -184.5433 | 3.297 |  | 497.706 | 139.5375
453.382 | -41.818 | 3.297 | 453.382 | -186.0157 | 3.297 |  | 497.806 | 139.438
453.482 | -41.799 | 3.297 | 453.482 | -185.9311 | 3.297 |  | 497.906 | 139.3479
453.582 | -41.79 | 3.298 | 453.582 | -185.8911138 | 3.298 |  | 498.005 | 139.3285
453.683 | -41.758 | 3.302 | 453.683 | -185.7488 | 3.302 |  | 498.106 | 139.3717
453.782 | -41.823 | 3.295 | 453.782 | -186.0379 | 3.295 |  | 498.205 | 139.3127
453.882 | -41.978 | 3.297 | 453.882 | -186.7274 | 3.297 |  | 498.305 | 139.2708
453.981 | -41.97 | 3.296 | 453.981 | -186.6917934 | 3.296 |  | 498.406 | 139.2589
454.091 | -41.911 | 3.296 | 454.091 | -186.4293 | 3.296 |  | 498.506 | 139.2997
454.185 | -41.919 | 3.296 | 454.185 | -186.4649 | 3.296 |  | 498.607 | 139.297
454.281 | -41.745 | 3.295 | 454.281 | -185.6909439 | 3.295 |  | 498.706 | 139.2925
454.383 | -41.829 | 3.296 | 454.383 | -186.0646 | 3.296 |  | 498.807 | 139.3439
454.483 | -41.829 | 3.295 | 454.483 | -186.0646 | 3.295 |  | 498.907 | 139.3696
454.583 | -41.863 | 3.295 | 454.583 | -186.2158 | 3.295 |  | 499.007 | 139.3141
454.683 | -41.997 | 3.295 | 454.683 | -186.8119 | 3.295 |  | 499.107 | 139.2633
454.782 | -41.916 | 3.295 | 454.782 | -186.4516 | 3.295 |  | 499.206 | 139.2039
454.883 | -41.924 | 3.295 | 454.883 | -186.4872 | 3.295 |  | 499.307 | 139.1511
454.991 | -41.933 | 3.295 | 454.991 | -186.5272 | 3.295 |  | 499.406 | 139.1791
455.083 | -41.985 | 3.295 | 455.083 | -186.7585167 | 3.295 |  | 499.506 | 139.1446
455.19 | -41.88 | 3.295 | 455.19 | -186.2914536 | 3.295 |  | 499.606 | 139.1162
455.282 | -41.78 | 3.295 | 455.282 | -185.8466316 | 3.295 |  | 499.705 | 139.117
455.383 | -41.894 | 3.295 | 455.383 | -186.3537 | 3.295 |  | 499.806 | 139.0628
455.482 | -41.844 | 3.295 | 455.482 | -186.1313 | 3.295 |  | 499.905 | 139.0317
455.582 | -41.885 | 3.295 | 455.582 | -186.3136947 | 3.295 |  | 500.005 | 139.0484
455.689 | -41.936 | 3.293 | 455.689 | -186.5406 | 3.293 |  | 500.106 | 138.9354
455.782 | -41.863 | 3.295 | 455.782 | -186.2158 | 3.295 |  | 500.205 | 138.9126
455.882 | -42.029 | 3.294 | 455.882 | -186.9542 | 3.294 |  | 500.306 | 138.9825
455.981 | -41.797 | 3.294 | 455.981 | -185.9223 | 3.294 |  | 500.405 | 138.9604
456.081 | -41.892 | 3.295 | 456.081 | -186.3448 | 3.295 |  | 500.506 | 138.8334
456.183 | -41.661 | 3.295 | 456.183 | -185.3173 | 3.295 |  | 500.605 | 138.7576
456.282 | -41.093 | 3.295 | 456.282 | -182.7907 | 3.295 |  | 500.705 | 138.7115
456.4 | -41.812 | 3.294 | 456.4 | -185.989 | 3.294 |  | 500.806 | 138.7527
456.482 | -41.731 | 3.295 | 456.482 | -185.6287 | 3.295 |  | 500.905 | 138.7951
456.581 | -41.783 | 3.297 | 456.581 | -185.86 | 3.297 |  | 501.007 | 138.9369
456.681 | -41.836 | 3.297 | 456.681 | -186.0957 | 3.297 |  | 501.106 | 138.9919
456.792 | -41.768 | 3.293 | 456.792 | -185.7933 | 3.293 |  | 501.206 | 138.8753
456.883 | -41.734 | 3.294 | 456.883 | -185.642 | 3.294 |  | 501.306 | 138.8728
456.987 | -41.649 | 3.294 | 456.987 | -185.2639 | 3.294 |  | 501.406 | 138.8487
457.083 | -41.654 | 3.294 | 457.083 | -185.2862 | 3.294 |  | 501.506 | 138.8431
457.182 | -41.748 | 3.294 | 457.182 | -185.7043 | 3.294 |  | 501.605 | 138.8874
457.282 | -41.62 | 3.294 | 457.282 | -185.1349164 | 3.294 |  | 501.705 | 138.9596
457.383 | -41.527 | 3.294 | 457.383 | -184.7212 | 3.294 |  | 501.805 | 139.0557
457.489 | -41.667 | 3.294 | 457.489 | -185.344 | 3.294 |  | 501.905 | 139.1129
457.582 | -41.576 | 3.293 | 457.582 | -184.9392 | 3.293 |  | 502.005 | 139.0794
457.682 | -41.668 | 3.294 | 457.682 | -185.3484 | 3.294 |  | 502.105 | 139.078
457.797 | -41.757 | 3.293 | 457.797 | -185.7443 | 3.293 |  | 502.205 | 139.1339
457.882 | -41.643 | 3.292 | 457.882 | -185.2372 | 3.292 |  | 502.305 | 139.0622
457.982 | -41.574 | 3.293 | 457.982 | -184.9303 | 3.293 |  | 502.405 | 139.0066
458.081 | -41.56 | 3.293 | 458.081 | -184.8680232 | 3.293 |  | 502.506 | 138.9172
458.181 | -40.978 | 3.293 | 458.181 | -182.2792 | 3.293 |  | 502.606 | 138.9169
458.283 | -41.558 | 3.293 | 458.283 | -184.8591 | 3.293 |  | 502.707 | 139.0027
458.383 | -41.574 | 3.293 | 458.383 | -184.9303 | 3.293 |  | 502.806 | 139.1336
458.482 | -41.639 | 3.292 | 458.482 | -185.2194 | 3.292 |  | 502.906 | 139.1752
458.582 | -41.602 | 3.296 | 458.582 | -185.0548 | 3.296 |  | 503.006 | 139.1869
458.683 | -41.482 | 3.291 | 458.683 | -184.5211 | 3.291 |  | 503.106 | 139.0921
458.79 | -41.649 | 3.291 | 458.79 | -185.2639 | 3.291 |  | 503.206 | 139.0423
458.882 | -41.641 | 3.294 | 458.882 | -185.2283 | 3.294 |  | 503.305 | 139.03
458.981 | -41.613 | 3.292 | 458.981 | -185.1038 | 3.292 |  | 503.405 | 138.9755
459.081 | -41.546 | 3.292 | 459.081 | -184.8057 | 3.292 |  | 503.505 | 138.9829
459.181 | -41.061 | 3.291 | 459.181 | -182.6484 | 3.291 |  | 503.605 | 138.9323
459.281 | -41.68 | 3.292 | 459.281 | -185.4018096 | 3.292 |  | 503.705 | 138.9433
459.384 | -41.663 | 3.291 | 459.384 | -185.3262 | 3.291 |  | 503.805 | 139.0162
459.481 | -41.52 | 3.292 | 459.481 | -184.6900944 | 3.292 |  | 503.905 | 139.0103
459.581 | -41.699 | 3.293 | 459.581 | -185.4863 | 3.293 |  | 504.005 | 139.0314
459.69 | -41.651 | 3.292 | 459.69 | -185.2728 | 3.292 |  | 504.105 | 138.9133
459.782 | -41.643 | 3.291 | 459.782 | -185.2372 | 3.291 |  | 504.205 | 138.9295
459.892 | -41.72 | 3.292 | 459.892 | -185.5797384 | 3.292 |  | 504.305 | 138.9266
459.982 | -41.727 | 3.291 | 459.982 | -185.6109 | 3.291 |  | 504.405 | 138.8739
460.082 | -41.662 | 3.291 | 460.082 | -185.3217 | 3.291 |  | 504.505 | 138.7834
460.182 | -40.983 | 3.291 | 460.182 | -182.3014 | 3.291 |  | 504.604 | 138.7413
460.281 | -41.765 | 3.29 | 460.281 | -185.7799083 | 3.29 |  | 504.705 | 138.7317
460.382 | -41.622 | 3.29 | 460.382 | -185.1438 | 3.29 |  | 504.805 | 138.7204
460.482 | -41.799 | 3.29 | 460.482 | -185.9311 | 3.29 |  | 504.906 | 138.7581
460.581 | -41.594 | 3.29 | 460.581 | -185.0193 | 3.29 |  | 505.006 | 138.7336
460.682 | -41.743 | 3.282 | 460.682 | -185.682 | 3.282 |  | 505.105 | 138.6324
460.781 | -41.812 | 3.279 | 460.781 | -185.989 | 3.279 |  | 505.205 | 138.6305
460.881 | -41.796 | 3.288 | 460.881 | -185.9178 | 3.288 |  | 505.305 | 138.6103
460.98 | -41.731 | 3.288 | 460.98 | -185.6287 | 3.288 |  | 505.405 | 138.5983
461.081 | -41.848 | 3.288 | 461.081 | -186.1491 | 3.288 |  | 505.505 | 138.6343
461.181 | -41.162 | 3.289 | 461.181 | -183.0976 | 3.289 |  | 505.604 | 138.6761
461.281 | -41.847 | 3.288 | 461.281 | -186.1447 | 3.288 |  | 505.705 | 138.7328
461.381 | -41.939 | 3.287 | 461.381 | -186.5539 | 3.287 |  | 505.804 | 138.5944
461.496 | -42.003 | 3.287 | 461.496 | -186.8386 | 3.287 |  | 505.904 | 138.6317
461.582 | -41.975 | 3.288 | 461.582 | -186.7140345 | 3.288 |  | 506.004 | 138.6149
461.681 | -41.882 | 3.287 | 461.681 | -186.3004 | 3.287 |  | 506.104 | 138.694
461.782 | -41.939 | 3.285 | 461.782 | -186.5539 | 3.285 |  | 506.205 | 138.7167
461.882 | -41.932 | 3.284 | 461.882 | -186.5228 | 3.284 |  | 506.304 | 138.7044
461.982 | -41.77 | 3.286 | 461.982 | -185.8021494 | 3.286 |  | 506.405 | 138.6839
462.082 | -41.927 | 3.286 | 462.082 | -186.5005 | 3.286 |  | 506.505 | 138.5849
462.182 | -41.868 | 3.286 | 462.182 | -186.2381 | 3.286 |  | 506.606 | 138.5606
462.294 | -41.937 | 3.286 | 462.294 | -186.545 | 3.286 |  | 506.706 | 138.5993
462.381 | -41.952 | 3.286 | 462.381 | -186.6117 | 3.286 |  | 506.805 | 138.6637
462.482 | -41.905 | 3.286 | 462.482 | -186.4026591 | 3.286 |  | 506.905 | 138.575
462.591 | -41.969 | 3.286 | 462.591 | -186.6873 | 3.286 |  | 507.005 | 138.5228
462.682 | -41.83 | 3.285 | 462.682 | -186.0690426 | 3.285 |  | 507.105 | 138.5601
462.782 | -41.803 | 3.286 | 462.782 | -185.9489 | 3.286 |  | 507.205 | 138.5907
462.881 | -41.825 | 3.284 | 462.881 | -186.0468015 | 3.284 |  | 507.304 | 138.6105
462.982 | -41.842 | 3.286 | 462.982 | -186.1224 | 3.286 |  | 507.405 | 138.5951
463.081 | -41.771 | 3.286 | 463.081 | -185.8066 | 3.286 |  | 507.504 | 138.5289
463.181 | -41.654 | 3.286 | 463.181 | -185.2862 | 3.286 |  | 507.604 | 138.5106
463.281 | -41.705 | 3.285 | 463.281 | -185.5130151 | 3.285 |  | 507.704 | 138.5027
463.385 | -41.665 | 3.285 | 463.385 | -185.3350863 | 3.285 |  | 507.804 | 138.4162
463.483 | -41.778 | 3.285 | 463.483 | -185.8377 | 3.285 |  | 507.905 | 138.4722
463.583 | -41.943 | 3.279 | 463.583 | -186.5717 | 3.279 |  | 508.004 | 138.6355
463.683 | -41.899 | 3.285 | 463.683 | -186.376 | 3.285 |  | 508.104 | 138.7193
463.783 | -41.93 | 3.282 | 463.783 | -186.5138646 | 3.282 |  | 508.204 | 138.7374
463.882 | -42.023 | 3.285 | 463.882 | -186.9275 | 3.285 |  | 508.304 | 138.6855
463.982 | -41.982 | 3.284 | 463.982 | -186.7452 | 3.284 |  | 508.404 | 138.6973
464.082 | -41.852 | 3.284 | 464.082 | -186.1669 | 3.284 |  | 508.503 | 138.7186
464.182 | -40.814 | 3.283 | 464.182 | -181.5497 | 3.283 |  | 508.605 | 138.7148
464.282 | -41.808 | 3.284 | 464.282 | -185.9712 | 3.284 |  | 508.704 | 138.7301
464.382 | -41.88 | 3.284 | 464.382 | -186.2914536 | 3.284 |  | 508.805 | 138.6841
464.482 | -41.833 | 3.28 | 464.482 | -186.0824 | 3.28 |  | 508.905 | 138.6271
464.582 | -41.791 | 3.286 | 464.582 | -185.8956 | 3.286 |  | 509.004 | 138.4398
464.682 | -41.916 | 3.284 | 464.682 | -186.4516 | 3.284 |  | 509.105 | 138.322
464.782 | -41.772 | 3.284 | 464.782 | -185.811 | 3.284 |  | 509.204 | 138.3822
464.898 | -41.672 | 3.283 | 464.898 | -185.3662 | 3.283 |  | 509.305 | 138.4552
464.982 | -41.853 | 3.283 | 464.982 | -186.1714 | 3.283 |  | 509.404 | 138.4937
465.082 | -41.801 | 3.284 | 465.082 | -185.94 | 3.284 |  | 509.503 | 138.5027
465.182 | -41.49 | 3.283 | 465.182 | -184.5566478 | 3.283 |  | 509.604 | 138.4733
465.301 | -41.965 | 3.281 | 465.301 | -186.6695523 | 3.281 |  | 509.703 | 138.4716
465.383 | -41.946 | 3.286 | 465.383 | -186.585 | 3.286 |  | 509.804 | 138.4639
465.484 | -41.876 | 3.286 | 465.484 | -186.2737 | 3.286 |  | 509.904 | 138.525
465.589 | -42.035 | 3.285 | 465.589 | -186.9809277 | 3.285 |  | 510.004 | 138.4925
465.682 | -41.966 | 3.286 | 465.682 | -186.674 | 3.286 |  | 510.105 | 138.51
465.79 | -41.988 | 3.287 | 465.79 | -186.7719 | 3.287 |  | 510.204 | 138.6063
465.89 | -42.05 | 3.288 | 465.89 | -187.047651 | 3.288 |  | 510.306 | 138.6703
465.982 | -41.965 | 3.288 | 465.982 | -186.6695523 | 3.288 |  | 510.405 | 138.6629
466.083 | -41.614 | 3.288 | 466.083 | -185.1082 | 3.288 |  | 510.506 | 138.7278
466.183 | -41.978 | 3.288 | 466.183 | -186.7274 | 3.288 |  | 510.606 | 138.8167
466.288 | -42.024 | 3.288 | 466.288 | -186.932 | 3.288 |  | 510.705 | 138.8164
466.383 | -41.871 | 3.288 | 466.383 | -186.2514 | 3.288 |  | 510.806 | 138.7814
466.482 | -41.92 | 3.291 | 466.482 | -186.4693824 | 3.291 |  | 510.904 | 138.7869
466.583 | -41.949 | 3.287 | 466.583 | -186.5984 | 3.287 |  | 511.004 | 138.8079
466.683 | -41.989 | 3.288 | 466.683 | -186.7763 | 3.288 |  | 511.104 | 138.8698
466.782 | -41.969 | 3.287 | 466.782 | -186.6873 | 3.287 |  | 511.203 | 138.9251
466.882 | -41.899 | 3.288 | 466.882 | -186.376 | 3.288 |  | 511.304 | 138.9273
466.982 | -41.857 | 3.287 | 466.982 | -186.1891 | 3.287 |  | 511.403 | 138.8615
467.082 | -40.96 | 3.288 | 467.082 | -182.1990912 | 3.288 |  | 511.503 | 138.7053
467.182 | -41.592 | 3.287 | 467.182 | -185.0104 | 3.287 |  | 511.603 | 138.6824
467.296 | -41.776 | 3.287 | 467.296 | -185.8288 | 3.287 |  | 511.703 | 138.7218
467.382 | -41.936 | 3.287 | 467.382 | -186.5406 | 3.287 |  | 511.804 | 138.675
467.482 | -42.039 | 3.288 | 467.482 | -186.9987 | 3.288 |  | 511.904 | 138.6681
467.582 | -41.792 | 3.286 | 467.582 | -185.9 | 3.286 |  | 512.005 | 138.6225
467.683 | -41.844 | 3.286 | 467.683 | -186.1313 | 3.286 |  | 512.104 | 138.6698
467.791 | -41.765 | 3.287 | 467.791 | -185.7799083 | 3.287 |  | 512.204 | 138.7239
467.882 | -41.767 | 3.287 | 467.882 | -185.7888 | 3.287 |  | 512.304 | 138.7734
467.983 | -41.711 | 3.287 | 467.983 | -185.5397 | 3.287 |  | 512.403 | 138.8447
468.083 | -41.777 | 3.287 | 468.083 | -185.8333 | 3.287 |  | 512.504 | 138.8657
468.183 | -41.809 | 3.287 | 468.183 | -185.9756 | 3.287 |  | 512.603 | 138.8501
468.283 | -41.658 | 3.287 | 468.283 | -185.3039 | 3.287 |  | 512.704 | 138.8872
468.383 | -41.781 | 3.286 | 468.383 | -185.8511 | 3.286 |  | 512.804 | 139.0119
468.509 | -41.781 | 3.288 | 468.509 | -185.8511 | 3.288 |  | 512.903 | 139.1264
468.595 | -41.615 | 3.286 | 468.595 | -185.1126753 | 3.286 |  | 513.004 | 139.1219
468.683 | -41.737 | 3.285 | 468.683 | -185.6554 | 3.285 |  | 513.103 | 139.1713
468.783 | -41.734 | 3.287 | 468.783 | -185.642 | 3.287 |  | 513.204 | 139.1439
468.899 | -41.685 | 3.286 | 468.899 | -185.4240507 | 3.286 |  | 513.303 | 139.0663
468.982 | -41.757 | 3.286 | 468.982 | -185.7443 | 3.286 |  | 513.404 | 138.9664
469.082 | -41.765 | 3.286 | 469.082 | -185.7799083 | 3.286 |  | 513.504 | 138.8926
469.182 | -41.624 | 3.286 | 469.182 | -185.1527 | 3.286 |  | 513.603 | 138.9414
469.282 | -41.615 | 3.286 | 469.282 | -185.1126753 | 3.286 |  | 513.704 | 138.9735
469.382 | -41.656 | 3.284 | 469.382 | -185.2951 | 3.284 |  | 513.803 | 139.0252
469.482 | -41.674 | 3.284 | 469.482 | -185.3751 | 3.284 |  | 513.903 | 138.9597
469.587 | -41.565 | 3.287 | 469.587 | -184.8902643 | 3.287 |  | 514.003 | 138.9572
469.686 | -41.626 | 3.286 | 469.686 | -185.1616 | 3.286 |  | 514.102 | 138.9349
469.795 | -41.515 | 3.284 | 469.795 | -184.6678533 | 3.284 |  | 514.204 | 138.9381
469.883 | -41.468 | 3.285 | 469.883 | -184.4588 | 3.285 |  | 514.303 | 138.8781
469.982 | -41.725 | 3.285 | 469.982 | -185.6019795 | 3.285 |  | 514.403 | 138.9546
470.081 | -40.072 | 3.285 | 470.081 | -178.2491 | 3.285 |  | 514.503 | 138.9798
470.181 | -41.393 | 3.285 | 470.181 | -184.1252 | 3.285 |  | 514.603 | 139.0131
470.283 | -41.426 | 3.284 | 470.283 | -184.272 | 3.284 |  | 514.703 | 138.9554
470.383 | -41.587 | 3.284 | 470.383 | -184.9881 | 3.284 |  | 514.802 | 138.929
470.483 | -41.409 | 3.287 | 470.483 | -184.1963 | 3.287 |  | 514.903 | 138.902
470.583 | -41.609 | 3.285 | 470.583 | -185.086 | 3.285 |  | 515.003 | 138.9449
470.682 | -41.657 | 3.284 | 470.682 | -185.2995 | 3.284 |  | 515.103 | 139.0087
470.782 | -41.712 | 3.283 | 470.782 | -185.5442 | 3.283 |  | 515.203 | 138.9679
470.883 | -41.585 | 3.284 | 470.883 | -184.9792287 | 3.284 |  | 515.302 | 138.9147
470.982 | -41.438 | 3.283 | 470.982 | -184.3253 | 3.283 |  | 515.403 | 138.8811
471.082 | -41.466 | 3.283 | 471.082 | -184.4499 | 3.283 |  | 515.502 | 138.8405
471.194 | -41.524 | 3.283 | 471.194 | -184.7079 | 3.283 |  | 515.602 | 138.8508
471.282 | -41.594 | 3.283 | 471.282 | -185.0193 | 3.283 |  | 515.703 | 138.8407
471.383 | -41.514 | 3.283 | 471.383 | -184.6634 | 3.283 |  | 515.802 | 138.7932
471.483 | -41.612 | 3.296 | 471.483 | -185.0993 | 3.296 |  | 515.903 | 138.7587
471.583 | -41.635 | 3.282 | 471.583 | -185.2016397 | 3.282 |  | 516.002 | 138.721
471.699 | -41.599 | 3.28 | 471.699 | -185.0415 | 3.28 |  | 516.102 | 138.6941
471.783 | -41.652 | 3.278 | 471.783 | -185.2773 | 3.278 |  | 516.202 | 138.7786
471.883 | -41.57 | 3.28 | 471.883 | -184.9125054 | 3.28 |  | 516.302 | 138.8596
471.983 | -41.619 | 3.279 | 471.983 | -185.1305 | 3.279 |  | 516.403 | 138.937
472.097 | -41.161 | 3.278 | 472.097 | -183.0932 | 3.278 |  | 516.502 | 139.0167
472.182 | -41.543 | 3.278 | 472.182 | -184.7924 | 3.278 |  | 516.604 | 139.1161
472.29 | -41.499 | 3.281 | 472.29 | -184.5967 | 3.281 |  | 516.703 | 139.0604
472.383 | -41.429 | 3.282 | 472.383 | -184.2853 | 3.282 |  | 516.803 | 139.0331
472.483 | -41.568 | 3.285 | 472.483 | -184.9036 | 3.285 |  | 516.903 | 139.0044
472.599 | -41.528 | 3.283 | 472.599 | -184.7257 | 3.283 |  | 517.003 | 139.03
472.683 | -41.543 | 3.286 | 472.683 | -184.7924 | 3.286 |  | 517.103 | 139.0584
472.782 | -41.676 | 3.284 | 472.782 | -185.384 | 3.284 |  | 517.202 | 138.959
472.883 | -41.755 | 3.283 | 472.883 | -185.7354261 | 3.283 |  | 517.302 | 138.954
472.983 | -41.628 | 3.283 | 472.983 | -185.1705 | 3.283 |  | 517.402 | 139.0487
473.082 | -41.523 | 3.283 | 473.082 | -184.7034 | 3.283 |  | 517.502 | 139.1543
473.182 | -41.588 | 3.282 | 473.182 | -184.9926 | 3.282 |  | 517.602 | 139.1702
473.282 | -41.552 | 3.282 | 473.282 | -184.8324 | 3.282 |  | 517.701 | 139.0912
473.382 | -41.586 | 3.277 | 473.382 | -184.9837 | 3.277 |  | 517.802 | 139.0265
473.484 | -41.6 | 3.282 | 473.484 | -185.045952 | 3.282 |  | 517.902 | 139.0962
473.582 | -41.593 | 3.282 | 473.582 | -185.0148 | 3.282 |  | 518.002 | 139.1046
473.682 | -41.629 | 3.282 | 473.682 | -185.175 | 3.282 |  | 518.103 | 139.0777
473.782 | -41.54 | 3.282 | 473.782 | -184.7790588 | 3.282 |  | 518.203 | 139.0947
473.882 | -41.565 | 3.282 | 473.882 | -184.8902643 | 3.282 |  | 518.303 | 139.1614
473.982 | -41.67 | 3.281 | 473.982 | -185.3573274 | 3.281 |  | 518.402 | 139.1672
474.098 | -41.689 | 3.281 | 474.098 | -185.4418 | 3.281 |  | 518.502 | 139.1162
474.182 | -41.522 | 3.281 | 474.182 | -184.699 | 3.281 |  | 518.602 | 139.1226
474.282 | -41.47 | 3.282 | 474.282 | -184.4676834 | 3.282 |  | 518.702 | 139.1561
474.388 | -41.471 | 3.282 | 474.388 | -184.4721 | 3.282 |  | 518.803 | 139.1282
474.485 | -41.566 | 3.279 | 474.485 | -184.8947 | 3.279 |  | 518.902 | 139.1141
474.583 | -41.632 | 3.281 | 474.583 | -185.1883 | 3.281 |  | 519.002 | 139.1206
474.691 | -41.724 | 3.284 | 474.691 | -185.5975 | 3.284 |  | 519.102 | 139.0642
474.783 | -41.539 | 3.28 | 474.783 | -184.7746 | 3.28 |  | 519.202 | 138.9449
474.883 | -41.442 | 3.28 | 474.883 | -184.3431 | 3.28 |  | 519.302 | 138.8781
474.983 | -41.351 | 3.28 | 474.983 | -183.9383 | 3.28 |  | 519.401 | 138.7915
475.083 | -40.894 | 3.28 | 475.083 | -181.9055 | 3.28 |  | 519.502 | 138.754
475.205 | -41.522 | 3.28 | 475.205 | -184.699 | 3.28 |  | 519.602 | 138.7485
475.282 | -41.508 | 3.28 | 475.282 | -184.6367 | 3.28 |  | 519.702 | 138.7237
475.382 | -41.596 | 3.28 | 475.382 | -185.0282 | 3.28 |  | 519.802 | 138.7961
475.482 | -41.683 | 3.279 | 475.482 | -185.4152 | 3.279 |  | 519.902 | 138.9474
475.583 | -41.613 | 3.28 | 475.583 | -185.1038 | 3.28 |  | 520.002 | 139.0567
475.683 | -41.658 | 3.279 | 475.683 | -185.3039 | 3.279 |  | 520.101 | 139.0587
475.784 | -41.631 | 3.279 | 475.784 | -185.1838 | 3.279 |  | 520.201 | 139.0787
475.896 | -41.466 | 3.279 | 475.896 | -184.4499 | 3.279 |  | 520.302 | 138.9345
475.982 | -41.46 | 3.279 | 475.982 | -184.4232012 | 3.279 |  | 520.402 | 138.9442
476.082 | -41.068 | 3.278 | 476.082 | -182.6795 | 3.278 |  | 520.503 | 139.0441
476.182 | -41.548 | 3.279 | 476.182 | -184.8146 | 3.279 |  | 520.603 | 139.1221
476.282 | -41.475 | 3.28 | 476.282 | -184.4899245 | 3.28 |  | 520.702 | 139.2249
476.383 | -41.576 | 3.281 | 476.383 | -184.9392 | 3.281 |  | 520.802 | 139.3532
476.482 | -41.582 | 3.28 | 476.482 | -184.9659 | 3.28 |  | 520.902 | 139.4487
476.582 | -41.631 | 3.28 | 476.582 | -185.1838 | 3.28 |  | 521.002 | 139.3566
476.683 | -41.73 | 3.282 | 476.683 | -185.6242206 | 3.282 |  | 521.102 | 139.2412
476.782 | -41.61 | 3.281 | 476.782 | -185.0904342 | 3.281 |  | 521.201 | 139.1183
476.883 | -41.671 | 3.281 | 476.883 | -185.3618 | 3.281 |  | 521.301 | 139.1915
476.983 | -41.519 | 3.281 | 476.983 | -184.6856 | 3.281 |  | 521.401 | 139.3135
477.083 | -41.52 | 3.281 | 477.083 | -184.6900944 | 3.281 |  | 521.501 | 139.3311
477.198 | -41.571 | 3.281 | 477.198 | -184.917 | 3.281 |  | 521.601 | 139.2416
477.291 | -41.504 | 3.28 | 477.291 | -184.6189 | 3.28 |  | 521.701 | 139.2034
477.391 | -41.483 | 3.283 | 477.391 | -184.5255 | 3.283 |  | 521.801 | 139.0898
477.489 | -41.453 | 3.281 | 477.489 | -184.3921 | 3.281 |  | 521.901 | 139.1528
477.582 | -41.481 | 3.28 | 477.582 | -184.5166 | 3.28 |  | 522.002 | 139.1904
477.682 | -41.404 | 3.279 | 477.682 | -184.1741 | 3.279 |  | 522.102 | 139.1697
477.783 | -41.47 | 3.28 | 477.783 | -184.4676834 | 3.28 |  | 522.202 | 139.1479
477.882 | -41.419 | 3.28 | 477.882 | -184.2408 | 3.28 |  | 522.302 | 139.1484
477.983 | -41.459 | 3.28 | 477.983 | -184.4188 | 3.28 |  | 522.401 | 139.1496
478.098 | -41.493 | 3.28 | 478.098 | -184.57 | 3.28 |  | 522.501 | 139.1909
478.183 | -41.259 | 3.28 | 478.183 | -183.5291 | 3.28 |  | 522.601 | 139.1874
478.287 | -41.403 | 3.28 | 478.287 | -184.1697 | 3.28 |  | 522.702 | 139.2088
478.382 | -41.457 | 3.288 | 478.382 | -184.4099 | 3.288 |  | 522.802 | 139.324
478.483 | -41.456 | 3.28 | 478.483 | -184.4054 | 3.28 |  | 522.901 | 139.4494
478.583 | -41.509 | 3.278 | 478.583 | -184.6412 | 3.278 |  | 523.001 | 139.5366
478.683 | -41.475 | 3.279 | 478.683 | -184.4899245 | 3.279 |  | 523.101 | 139.525
478.783 | -41.402 | 3.277 | 478.783 | -184.1652 | 3.277 |  | 523.201 | 139.5601
478.89 | -41.392 | 3.278 | 478.89 | -184.1207 | 3.278 |  | 523.301 | 139.5086
478.986 | -41.298 | 3.278 | 478.986 | -183.7026 | 3.278 |  | 523.401 | 139.4642
479.083 | -41.258 | 3.278 | 479.083 | -183.5247 | 3.278 |  | 523.502 | 139.45
479.182 | -41.348 | 3.278 | 479.182 | -183.925 | 3.278 |  | 523.601 | 139.4521
479.292 | -41.158 | 3.279 | 479.292 | -183.0798 | 3.279 |  | 523.702 | 139.3882
479.383 | -41.279 | 3.277 | 479.383 | -183.6181 | 3.277 |  | 523.801 | 139.3598
479.483 | -41.385 | 3.278 | 479.483 | -184.0895847 | 3.278 |  | 523.901 | 139.3792
479.604 | -41.378 | 3.28 | 479.604 | -184.0584 | 3.28 |  | 524.001 | 139.4823
479.682 | -41.426 | 3.278 | 479.682 | -184.272 | 3.278 |  | 524.1 | 139.5255
479.783 | -41.292 | 3.279 | 479.783 | -183.6759 | 3.279 |  | 524.202 | 139.5256
479.882 | -41.381 | 3.279 | 479.882 | -184.0718 | 3.279 |  | 524.301 | 139.512
479.982 | -41.425 | 3.278 | 479.982 | -184.2675135 | 3.278 |  | 524.402 | 139.5571
480.082 | -41.239 | 3.278 | 480.082 | -183.4401 | 3.278 |  | 524.502 | 139.6784
480.182 | -41.34 | 3.278 | 480.182 | -183.8894148 | 3.278 |  | 524.601 | 139.6794
480.283 | -41.393 | 3.279 | 480.283 | -184.1252 | 3.279 |  | 524.702 | 139.6566
480.384 | -41.263 | 3.281 | 480.384 | -183.5469 | 3.281 |  | 524.801 | 139.6772
480.483 | -41.227 | 3.278 | 480.483 | -183.3868 | 3.278 |  | 524.902 | 139.7279
480.584 | -41.211 | 3.278 | 480.584 | -183.3156 | 3.278 |  | 525.001 | 139.6317
480.684 | -41.418 | 3.279 | 480.684 | -184.2364 | 3.279 |  | 525.1 | 139.5216
480.782 | -41.384 | 3.278 | 480.782 | -184.0851 | 3.278 |  | 525.201 | 139.6089
480.884 | -41.267 | 3.278 | 480.884 | -183.5647 | 3.278 |  | 525.3 | 139.6777
480.984 | -41.183 | 3.278 | 480.984 | -183.191 | 3.278 |  | 525.401 | 139.6817
481.084 | -41.128 | 3.278 | 481.084 | -182.9464 | 3.278 |  | 525.5 | 139.7619
481.184 | -41.044 | 3.278 | 481.184 | -182.5727 | 3.278 |  | 525.6 | 139.6364
481.296 | -41.098 | 3.277 | 481.296 | -182.8129 | 3.277 |  | 525.701 | 139.5132
481.384 | -41.264 | 3.28 | 481.384 | -183.5514 | 3.28 |  | 525.8 | 139.5287
481.485 | -41.187 | 3.278 | 481.485 | -183.2088 | 3.278 |  | 525.902 | 139.5679
481.588 | -41.369 | 3.277 | 481.588 | -184.0184 | 3.277 |  | 526.001 | 139.571
481.701 | -41.232 | 3.278 | 481.701 | -183.409 | 3.278 |  | 526.101 | 139.5672
481.784 | -41.276 | 3.278 | 481.784 | -183.6047 | 3.278 |  | 526.201 | 139.5959
481.883 | -41.312 | 3.277 | 481.883 | -183.7649 | 3.277 |  | 526.3 | 139.4661
481.983 | -41.212 | 3.277 | 481.983 | -183.32 | 3.277 |  | 526.401 | 139.4098
482.099 | -41.331 | 3.277 | 482.099 | -183.8494 | 3.277 |  | 526.5 | 139.3253
482.183 | -41.226 | 3.277 | 482.183 | -183.3823 | 3.277 |  | 526.601 | 139.2887
482.283 | -41.245 | 3.285 | 482.283 | -183.4668339 | 3.285 |  | 526.701 | 139.2799
482.385 | -41.157 | 3.275 | 482.385 | -183.0754 | 3.275 |  | 526.8 | 139.2926
482.483 | -41.106 | 3.275 | 482.483 | -182.8485 | 3.275 |  | 526.901 | 139.3306
482.584 | -41.362 | 3.275 | 482.584 | -183.9873 | 3.275 |  | 527 | 139.474
482.683 | -41.185 | 3.276 | 482.683 | -183.1999407 | 3.276 |  | 527.101 | 139.5433
482.783 | -41.199 | 3.275 | 482.783 | -183.2622 | 3.275 |  | 527.2 | 139.5612
482.882 | -41.009 | 3.276 | 482.882 | -182.4171 | 3.276 |  | 527.3 | 139.5598
482.983 | -41.342 | 3.275 | 482.983 | -183.8983 | 3.275 |  | 527.401 | 139.5972
483.083 | -41.326 | 3.274 | 483.083 | -183.8271 | 3.274 |  | 527.5 | 139.5834
483.183 | -41.353 | 3.274 | 483.183 | -183.9472 | 3.274 |  | 527.601 | 139.5171
483.283 | -41.371 | 3.278 | 483.283 | -184.0273 | 3.278 |  | 527.7 | 139.4722
483.383 | -41.317 | 3.275 | 483.383 | -183.7871 | 3.275 |  | 527.8 | 139.5583
483.483 | -41.304 | 3.274 | 483.483 | -183.7293 | 3.274 |  | 527.901 | 139.4858
483.584 | -41.363 | 3.271 | 483.584 | -183.9917 | 3.271 |  | 528.001 | 139.5317
483.683 | -41.413 | 3.273 | 483.683 | -184.2141 | 3.273 |  | 528.102 | 139.5668
483.783 | -41.226 | 3.272 | 483.783 | -183.3823 | 3.272 |  | 528.201 | 139.6055
483.883 | -41.177 | 3.273 | 483.883 | -183.1644 | 3.273 |  | 528.302 | 139.652
483.994 | -41.167 | 3.274 | 483.994 | -183.1199 | 3.274 |  | 528.401 | 139.6558
484.084 | -41.159 | 3.274 | 484.084 | -183.0843 | 3.274 |  | 528.501 | 139.5977
484.184 | -41.355 | 3.274 | 484.184 | -183.9561381 | 3.274 |  | 528.601 | 139.5636
484.284 | -41.28 | 3.275 | 484.284 | -183.6225216 | 3.275 |  | 528.7 | 139.5716
484.383 | -41.315 | 3.275 | 484.383 | -183.7782093 | 3.275 |  | 528.801 | 139.5059
484.484 | -41.206 | 3.275 | 484.484 | -183.2934 | 3.275 |  | 528.9 | 139.3777
484.584 | -41.231 | 3.273 | 484.584 | -183.4046 | 3.273 |  | 529 | 139.3731
484.683 | -41.246 | 3.275 | 484.683 | -183.4713 | 3.275 |  | 529.1 | 139.4352
484.784 | -41.139 | 3.275 | 484.784 | -182.9953 | 3.275 |  | 529.2 | 139.5249
484.883 | -41.292 | 3.275 | 484.883 | -183.6759 | 3.275 |  | 529.3 | 139.5119
484.984 | -41.214 | 3.275 | 484.984 | -183.3289 | 3.275 |  | 529.4 | 139.4101
485.091 | -41.037 | 3.275 | 485.091 | -182.5416 | 3.275 |  | 529.5 | 139.4677
485.184 | -41.265 | 3.276 | 485.184 | -183.5557983 | 3.276 |  | 529.601 | 139.4892
485.292 | -41.36 | 3.275 | 485.292 | -183.9783792 | 3.275 |  | 529.701 | 139.4887
485.385 | -41.289 | 3.274 | 485.385 | -183.6626 | 3.274 |  | 529.802 | 139.4852
485.483 | -41.351 | 3.275 | 485.483 | -183.9383 | 3.275 |  | 529.9 | 139.4778
485.583 | -41.142 | 3.273 | 485.583 | -183.0087 | 3.273 |  | 530 | 139.4496
485.684 | -41.071 | 3.274 | 485.684 | -182.6928 | 3.274 |  | 530.1 | 139.4478
485.783 | -41.289 | 3.273 | 485.783 | -183.6626 | 3.273 |  | 530.2 | 139.4879
485.883 | -40.949 | 3.274 | 485.883 | -182.1502 | 3.274 |  | 530.3 | 139.4473
485.983 | -41.136 | 3.275 | 485.983 | -182.982 | 3.275 |  | 530.399 | 139.4472
486.083 | -41.206 | 3.274 | 486.083 | -183.2934 | 3.274 |  | 530.5 | 139.509
486.183 | -41.172 | 3.275 | 486.183 | -183.1421 | 3.275 |  | 530.6 | 139.5173
486.295 | -41.246 | 3.275 | 486.295 | -183.4713 | 3.275 |  | 530.7 | 139.5523
486.384 | -41.236 | 3.275 | 486.384 | -183.4268 | 3.275 |  | 530.8 | 139.5727
486.489 | -41.064 | 3.274 | 486.489 | -182.6617 | 3.274 |  | 530.899 | 139.5918
486.584 | -41.041 | 3.273 | 486.584 | -182.5594 | 3.273 |  | 531 | 139.6822
486.684 | -41.066 | 3.274 | 486.684 | -182.6706 | 3.274 |  | 531.099 | 139.6647
486.784 | -41.075 | 3.274 | 486.784 | -182.7106365 | 3.274 |  | 531.2 | 139.6307
486.884 | -41.07 | 3.274 | 486.884 | -182.6883954 | 3.274 |  | 531.3 | 139.7046
486.983 | -41.103 | 3.274 | 486.983 | -182.8352 | 3.274 |  | 531.401 | 139.776
487.091 | -41.073 | 3.274 | 487.091 | -182.7017 | 3.274 |  | 531.501 | 139.7639
487.188 | -40.957 | 3.274 | 487.188 | -182.1857 | 3.274 |  | 531.6 | 139.7301
487.284 | -41.126 | 3.279 | 487.284 | -182.9375 | 3.279 |  | 531.701 | 139.8138
487.39 | -41.238 | 3.274 | 487.39 | -183.4357 | 3.274 |  | 531.8 | 139.8288
487.484 | -41.026 | 3.274 | 487.484 | -182.4927 | 3.274 |  | 531.899 | 139.8618
487.584 | -41.143 | 3.274 | 487.584 | -183.0131 | 3.274 |  | 532 | 139.9497
487.684 | -41.003 | 3.273 | 487.684 | -182.3904 | 3.273 |  | 532.1 | 140.0321
487.784 | -41.047 | 3.273 | 487.784 | -182.5861 | 3.273 |  | 532.201 | 140.1703
487.883 | -39.913 | 3.273 | 487.883 | -177.5418 | 3.273 |  | 532.3 | 140.1694
487.983 | -40.879 | 3.273 | 487.983 | -181.8388 | 3.273 |  | 532.4 | 140.1195
488.083 | -40.951 | 3.273 | 488.083 | -182.1591 | 3.273 |  | 532.5 | 139.9477
488.193 | -40.974 | 3.272 | 488.193 | -182.2614 | 3.272 |  | 532.6 | 139.862
488.283 | -40.945 | 3.269 | 488.283 | -182.1323679 | 3.269 |  | 532.7 | 139.9041
488.384 | -40.934 | 3.273 | 488.384 | -182.0834 | 3.273 |  | 532.799 | 139.8674
488.484 | -40.983 | 3.27 | 488.484 | -182.3014 | 3.27 |  | 532.9 | 139.8702
488.583 | -40.936 | 3.272 | 488.583 | -182.0923 | 3.272 |  | 533 | 139.8674
488.69 | -40.852 | 3.272 | 488.69 | -181.7187 | 3.272 |  | 533.1 | 139.9109
488.784 | -40.932 | 3.271 | 488.784 | -182.0745 | 3.271 |  | 533.2 | 139.9976
488.891 | -41.041 | 3.271 | 488.891 | -182.5594 | 3.271 |  | 533.299 | 139.9655
488.991 | -41.016 | 3.271 | 488.991 | -182.4482 | 3.271 |  | 533.4 | 139.9459
489.093 | -40.941 | 3.272 | 489.093 | -182.1146 | 3.272 |  | 533.5 | 139.9496
489.184 | -41.045 | 3.272 | 489.184 | -182.5771899 | 3.272 |  | 533.6 | 139.8932
489.284 | -41.015 | 3.274 | 489.284 | -182.4437433 | 3.274 |  | 533.701 | 139.8596
489.392 | -40.997 | 3.271 | 489.392 | -182.3637 | 3.271 |  | 533.801 | 139.8658
489.483 | -40.995 | 3.272 | 489.483 | -182.3547789 | 3.272 |  | 533.9 | 139.8871
489.583 | -41.071 | 3.27 | 489.583 | -182.6928 | 3.27 |  | 533.999 | 139.8559
489.683 | -40.977 | 3.271 | 489.683 | -182.2747 | 3.271 |  | 534.099 | 139.8204
489.783 | -40.885 | 3.271 | 489.783 | -181.8654747 | 3.271 |  | 534.199 | 139.684
489.893 | -40.919 | 3.271 | 489.893 | -182.0167 | 3.271 |  | 534.299 | 139.7249
489.996 | -40.868 | 3.271 | 489.996 | -181.7899 | 3.271 |  | 534.4 | 139.7513
490.084 | -41.048 | 3.271 | 490.084 | -182.5905 | 3.271 |  | 534.499 | 139.8677
490.183 | -40.94 | 3.27 | 490.183 | -182.1101268 | 3.27 |  | 534.599 | 139.8113
490.283 | -41.055 | 3.276 | 490.283 | -182.6216721 | 3.276 |  | 534.699 | 139.7962
490.383 | -41.037 | 3.27 | 490.383 | -182.5416 | 3.27 |  | 534.799 | 139.8555
490.491 | -41.07 | 3.267 | 490.491 | -182.6883954 | 3.267 |  | 534.899 | 139.8393
490.583 | -41.055 | 3.27 | 490.583 | -182.6216721 | 3.27 |  | 534.999 | 139.8786
490.683 | -40.902 | 3.27 | 490.683 | -181.9411 | 3.27 |  | 535.098 | 139.9583
490.783 | -41.003 | 3.27 | 490.783 | -182.3904 | 3.27 |  | 535.198 | 139.9663
490.883 | -40.957 | 3.269 | 490.883 | -182.1857 | 3.269 |  | 535.298 | 139.9634
490.984 | -40.975 | 3.269 | 490.984 | -182.2658145 | 3.269 |  | 535.399 | 140.0711
491.084 | -40.801 | 3.27 | 491.084 | -181.4918 | 3.27 |  | 535.499 | 140.1344
491.183 | -40.865 | 3.27 | 491.183 | -181.7765103 | 3.27 |  | 535.599 | 140.0252
491.283 | -40.874 | 3.27 | 491.283 | -181.8165 | 3.27 |  | 535.699 | 140.0328
491.383 | -40.844 | 3.265 | 491.383 | -181.6831 | 3.265 |  | 535.799 | 140.1326
491.484 | -40.916 | 3.266 | 491.484 | -182.0034 | 3.266 |  | 535.899 | 140.2178
491.588 | -40.885 | 3.268 | 491.588 | -181.8654747 | 3.268 |  | 535.999 | 140.3002
491.684 | -40.928 | 3.267 | 491.684 | -182.0567 | 3.267 |  | 536.1 | 140.2877
491.784 | -41.008 | 3.266 | 491.784 | -182.4126 | 3.266 |  | 536.2 | 140.2852
491.883 | -40.699 | 3.265 | 491.883 | -181.0381 | 3.265 |  | 536.299 | 140.2704
491.983 | -40.996 | 3.264 | 491.983 | -182.3592 | 3.264 |  | 536.399 | 140.2507
492.084 | -41.059 | 3.267 | 492.084 | -182.6395 | 3.267 |  | 536.499 | 140.1803
492.183 | -41.125 | 3.271 | 492.183 | -182.9330475 | 3.271 |  | 536.599 | 139.9939
492.282 | -41.147 | 3.266 | 492.282 | -183.0309 | 3.266 |  | 536.699 | 139.9738
492.383 | -40.976 | 3.267 | 492.383 | -182.2703 | 3.267 |  | 536.798 | 139.9496
492.483 | -41.029 | 3.271 | 492.483 | -182.506 | 3.271 |  | 536.898 | 140.0083
492.583 | -41.006 | 3.267 | 492.583 | -182.4037 | 3.267 |  | 536.998 | 140.1249
492.683 | -41.011 | 3.268 | 492.683 | -182.426 | 3.268 |  | 537.098 | 140.3058
492.782 | -41.09 | 3.268 | 492.782 | -182.7773598 | 3.268 |  | 537.198 | 140.3499
492.883 | -40.418 | 3.269 | 492.883 | -179.7882 | 3.269 |  | 537.298 | 140.2198
492.999 | -40.951 | 3.269 | 492.999 | -182.1591 | 3.269 |  | 537.398 | 140.2081
493.092 | -40.917 | 3.269 | 493.092 | -182.0078 | 3.269 |  | 537.498 | 140.3065
493.183 | -41.023 | 3.269 | 493.183 | -182.4793 | 3.269 |  | 537.599 | 140.4138
493.288 | -41.055 | 3.271 | 493.288 | -182.6216721 | 3.271 |  | 537.699 | 140.4031
493.382 | -41.09 | 3.269 | 493.382 | -182.7773598 | 3.269 |  | 537.799 | 140.4662
493.482 | -41.083 | 3.27 | 493.482 | -182.7462 | 3.27 |  | 537.899 | 140.4822
493.582 | -41.174 | 3.269 | 493.582 | -183.151 | 3.269 |  | 537.998 | 140.4415
493.682 | -40.979 | 3.269 | 493.682 | -182.2836 | 3.269 |  | 538.098 | 140.3111
493.782 | -41.049 | 3.269 | 493.782 | -182.595 | 3.269 |  | 538.198 | 140.2843
493.882 | -40.897 | 3.269 | 493.882 | -181.9189 | 3.269 |  | 538.299 | 140.3149
493.986 | -40.982 | 3.268 | 493.986 | -182.297 | 3.268 |  | 538.399 | 140.3335
494.085 | -40.869 | 3.269 | 494.085 | -181.7943 | 3.269 |  | 538.498 | 140.2883
494.183 | -40.968 | 3.266 | 494.183 | -182.2347 | 3.266 |  | 538.598 | 140.3065
494.283 | -40.988 | 3.268 | 494.283 | -182.3236 | 3.268 |  | 538.698 | 140.3703
494.383 | -40.921 | 3.268 | 494.383 | -182.0256 | 3.268 |  | 538.798 | 140.3911
494.483 | -40.928 | 3.266 | 494.483 | -182.0567 | 3.266 |  | 538.898 | 140.3287
494.583 | -40.986 | 3.267 | 494.583 | -182.3147 | 3.267 |  | 538.998 | 140.3983
494.683 | -40.923 | 3.267 | 494.683 | -182.0345 | 3.267 |  | 539.099 | 140.5412
494.783 | -40.743 | 3.267 | 494.783 | -181.2338 | 3.267 |  | 539.198 | 140.5252
494.883 | -40.851 | 3.267 | 494.883 | -181.7142 | 3.267 |  | 539.298 | 140.5392
495.002 | -40.814 | 3.268 | 495.002 | -181.5497 | 3.268 |  | 539.398 | 140.6166
495.082 | -40.915 | 3.267 | 495.082 | -181.9989213 | 3.267 |  | 539.498 | 140.6151
495.192 | -40.742 | 3.27 | 495.192 | -181.2294 | 3.27 |  | 539.598 | 140.5995
495.282 | -40.997 | 3.268 | 495.282 | -182.3637 | 3.268 |  | 539.697 | 140.5826
495.383 | -40.933 | 3.268 | 495.383 | -182.079 | 3.268 |  | 539.798 | 140.542
495.482 | -40.968 | 3.27 | 495.482 | -182.2347 | 3.27 |  | 539.898 | 140.5507
495.582 | -41.07 | 3.268 | 495.582 | -182.6883954 | 3.268 |  | 539.999 | 140.6261
495.683 | -41.056 | 3.268 | 495.683 | -182.6261 | 3.268 |  | 540.099 | 140.6195
495.783 | -39.75 | 3.267 | 495.783 | -176.816745 | 3.267 |  | 540.198 | 140.5522
495.882 | -40.848 | 3.267 | 495.882 | -181.7009 | 3.267 |  | 540.299 | 140.563
495.983 | -40.808 | 3.267 | 495.983 | -181.523 | 3.267 |  | 540.398 | 140.5768
496.1 | -40.887 | 3.267 | 496.1 | -181.8744 | 3.267 |  | 540.498 | 140.5998
496.183 | -40.874 | 3.269 | 496.183 | -181.8165 | 3.269 |  | 540.598 | 140.6249
496.283 | -40.982 | 3.266 | 496.283 | -182.297 | 3.266 |  | 540.698 | 140.6158
496.39 | -40.952 | 3.267 | 496.39 | -182.1635 | 3.267 |  | 540.799 | 140.5873
496.482 | -40.878 | 3.266 | 496.482 | -181.8343 | 3.266 |  | 540.898 | 140.6055
496.583 | -40.896 | 3.267 | 496.583 | -181.9144 | 3.267 |  | 540.998 | 140.5971
496.682 | -40.765 | 3.266 | 496.682 | -181.3316883 | 3.266 |  | 541.098 | 140.5426
496.783 | -39.768 | 3.266 | 496.783 | -176.8968 | 3.266 |  | 541.198 | 140.4863
496.882 | -40.716 | 3.266 | 496.882 | -181.1137 | 3.266 |  | 541.298 | 140.4561
496.983 | -40.689 | 3.266 | 496.983 | -180.9936 | 3.266 |  | 541.397 | 140.4175
497.083 | -40.728 | 3.265 | 497.083 | -181.1671 | 3.265 |  | 541.498 | 140.3621
497.187 | -40.779 | 3.269 | 497.187 | -181.394 | 3.269 |  | 541.598 | 140.3466
497.287 | -40.738 | 3.265 | 497.287 | -181.2116 | 3.265 |  | 541.698 | 140.441
497.383 | -40.769 | 3.266 | 497.383 | -181.3495 | 3.266 |  | 541.798 | 140.4851
497.483 | -40.733 | 3.267 | 497.483 | -181.1893 | 3.267 |  | 541.897 | 140.5337
497.583 | -40.802 | 3.266 | 497.583 | -181.4963 | 3.266 |  | 541.998 | 140.5456
497.683 | -40.57 | 3.266 | 497.683 | -180.4642854 | 3.266 |  | 542.097 | 140.5779
497.783 | -39.583 | 3.266 | 497.783 | -176.0739 | 3.266 |  | 542.198 | 140.5481
497.883 | -40.675 | 3.265 | 497.883 | -180.9313485 | 3.265 |  | 542.298 | 140.4574
497.983 | -40.712 | 3.265 | 497.983 | -181.0959 | 3.265 |  | 542.398 | 140.4783
498.089 | -40.673 | 3.264 | 498.089 | -180.9225 | 3.264 |  | 542.499 | 140.5142
498.183 | -40.622 | 3.259 | 498.183 | -180.6956 | 3.259 |  | 542.598 | 140.5495
498.29 | -40.659 | 3.266 | 498.29 | -180.8602 | 3.266 |  | 542.698 | 140.573
498.385 | -40.616 | 3.267 | 498.385 | -180.6689 | 3.267 |  | 542.798 | 140.4939
498.484 | -40.677 | 3.264 | 498.484 | -180.9402 | 3.264 |  | 542.898 | 140.5132
498.584 | -40.827 | 3.265 | 498.584 | -181.6075 | 3.265 |  | 542.998 | 140.5096
498.684 | -40.625 | 3.265 | 498.684 | -180.7089375 | 3.265 |  | 543.097 | 140.5209
498.784 | -40.632 | 3.265 | 498.784 | -180.7401 | 3.265 |  | 543.198 | 140.4914
498.885 | -40.547 | 3.265 | 498.885 | -180.362 | 3.265 |  | 543.297 | 140.5754
498.984 | -40.579 | 3.265 | 498.984 | -180.5043 | 3.265 |  | 543.397 | 140.5666
499.094 | -40.54 | 3.265 | 499.094 | -180.3308388 | 3.265 |  | 543.497 | 140.5535
499.184 | -40.607 | 3.259 | 499.184 | -180.6289 | 3.259 |  | 543.596 | 140.6087
499.284 | -40.659 | 3.265 | 499.284 | -180.8602 | 3.265 |  | 543.698 | 140.649
499.383 | -40.676 | 3.264 | 499.383 | -180.9358 | 3.264 |  | 543.797 | 140.6208
499.487 | -40.573 | 3.266 | 499.487 | -180.4776 | 3.266 |  | 543.898 | 140.5629
499.584 | -40.418 | 3.264 | 499.584 | -179.7882 | 3.264 |  | 543.998 | 140.548
499.683 | -40.611 | 3.264 | 499.683 | -180.6467 | 3.264 |  | 544.097 | 140.5517
499.783 | -40.447 | 3.264 | 499.783 | -179.9172 | 3.264 |  | 544.198 | 140.6565
499.883 | -40.598 | 3.264 | 499.883 | -180.5888 | 3.264 |  | 544.297 | 140.8176
499.983 | -40.517 | 3.264 | 499.983 | -180.2285 | 3.264 |  | 544.398 | 140.8325
500.083 | -40.673 | 3.267 | 500.083 | -180.9225 | 3.267 |  | 544.497 | 140.7615
500.183 | -40.533 | 3.265 | 500.183 | -180.2997 | 3.265 |  | 544.597 | 140.7722
500.299 | -40.644 | 3.263 | 500.299 | -180.7935 | 3.263 |  | 544.698 | 140.773
500.384 | -40.676 | 3.264 | 500.384 | -180.9358 | 3.264 |  | 544.797 | 140.8008
500.488 | -40.668 | 3.262 | 500.488 | -180.9002 | 3.262 |  | 544.898 | 140.8174
500.584 | -40.719 | 3.263 | 500.584 | -181.1271 | 3.263 |  | 544.997 | 140.7788
500.685 | -40.756 | 3.263 | 500.685 | -181.2917 | 3.263 |  | 545.097 | 140.8416
500.784 | -40.567 | 3.263 | 500.784 | -180.4509 | 3.263 |  | 545.197 | 140.8702
500.884 | -40.735 | 3.263 | 500.884 | -181.1982417 | 3.263 |  | 545.296 | 140.8739
500.984 | -40.641 | 3.262 | 500.984 | -180.7801 | 3.262 |  | 545.398 | 140.8192
501.084 | -40.62 | 3.261 | 501.084 | -180.6866964 | 3.261 |  | 545.497 | 140.8513
501.184 | -40.658 | 3.268 | 501.184 | -180.8557 | 3.268 |  | 545.597 | 140.9037
501.283 | -40.647 | 3.259 | 501.283 | -180.8068 | 3.259 |  | 545.697 | 140.9351
501.383 | -40.669 | 3.261 | 501.383 | -180.9047 | 3.261 |  | 545.796 | 140.8625
501.487 | -40.664 | 3.261 | 501.487 | -180.8824 | 3.261 |  | 545.897 | 140.7042
501.583 | -40.63 | 3.26 | 501.583 | -180.7311786 | 3.26 |  | 545.996 | 140.6283
501.683 | -40.6 | 3.26 | 501.683 | -180.597732 | 3.26 |  | 546.097 | 140.6741
501.783 | -40.32 | 3.26 | 501.783 | -179.3522304 | 3.26 |  | 546.197 | 140.7115
501.884 | -40.627 | 3.261 | 501.884 | -180.7178 | 3.261 |  | 546.297 | 140.7308
501.983 | -40.542 | 3.261 | 501.983 | -180.3397 | 3.261 |  | 546.398 | 140.6756
502.089 | -40.73 | 3.267 | 502.089 | -181.1760006 | 3.267 |  | 546.497 | 140.7787
502.192 | -40.697 | 3.262 | 502.192 | -181.0292 | 3.262 |  | 546.598 | 140.9141
502.283 | -40.819 | 3.262 | 502.283 | -181.5719 | 3.262 |  | 546.697 | 140.86
502.383 | -40.75 | 3.261 | 502.383 | -181.264965 | 3.261 |  | 546.797 | 140.9014
502.484 | -40.813 | 3.261 | 502.484 | -181.5452 | 3.261 |  | 546.897 | 140.9107
502.583 | -40.678 | 3.261 | 502.583 | -180.9447 | 3.261 |  | 546.996 | 140.9342
502.696 | -40.589 | 3.261 | 502.696 | -180.5488 | 3.261 |  | 547.097 | 140.9721
502.797 | -40.638 | 3.261 | 502.797 | -180.7668 | 3.261 |  | 547.196 | 140.9583
502.883 | -40.536 | 3.261 | 502.883 | -180.313 | 3.261 |  | 547.297 | 140.9261
502.984 | -40.553 | 3.261 | 502.984 | -180.3887 | 3.261 |  | 547.397 | 140.9506
503.084 | -40.644 | 3.263 | 503.084 | -180.7935 | 3.263 |  | 547.497 | 140.9807
503.184 | -40.601 | 3.259 | 503.184 | -180.6022 | 3.259 |  | 547.598 | 140.9615
503.283 | -40.58 | 3.261 | 503.283 | -180.5087676 | 3.261 |  | 547.697 | 140.9996
503.383 | -40.524 | 3.26 | 503.383 | -180.2597 | 3.26 |  | 547.799 | 141.0139
503.483 | -40.532 | 3.26 | 503.483 | -180.2953 | 3.26 |  | 547.897 | 141.019
503.583 | -40.589 | 3.26 | 503.583 | -180.5488 | 3.26 |  | 547.997 | 141.0385
503.684 | -40.458 | 3.26 | 503.684 | -179.9661 | 3.26 |  | 548.097 | 141.0185
503.783 | -39.994 | 3.26 | 503.783 | -177.9021 | 3.26 |  | 548.197 | 140.9786
503.884 | -40.494 | 3.26 | 503.884 | -180.1262 | 3.26 |  | 548.297 | 140.943
503.984 | -40.457 | 3.259 | 503.984 | -179.9616 | 3.259 |  | 548.396 | 140.9241
504.083 | -40.544 | 3.271 | 504.083 | -180.3486 | 3.271 |  | 548.496 | 140.8223
504.184 | -40.558 | 3.26 | 504.184 | -180.4109 | 3.26 |  | 548.597 | 140.736
504.283 | -40.545 | 3.26 | 504.283 | -180.3530799 | 3.26 |  | 548.697 | 140.7347
504.385 | -40.493 | 3.259 | 504.385 | -180.1218 | 3.259 |  | 548.797 | 140.7679
504.484 | -40.618 | 3.259 | 504.484 | -180.6778 | 3.259 |  | 548.896 | 140.7858
504.584 | -40.536 | 3.259 | 504.584 | -180.313 | 3.259 |  | 548.997 | 140.8311
504.684 | -40.137 | 3.259 | 504.684 | -178.5382 | 3.259 |  | 549.096 | 140.8087
504.783 | -40.406 | 3.258 | 504.783 | -179.7348 | 3.258 |  | 549.196 | 140.8067
504.884 | -40.453 | 3.259 | 504.884 | -179.9438 | 3.259 |  | 549.297 | 140.9107
504.984 | -40.507 | 3.26 | 504.984 | -180.184 | 3.26 |  | 549.397 | 140.9612
505.084 | -40.563 | 3.262 | 505.084 | -180.4331 | 3.262 |  | 549.497 | 141.0491
505.183 | -40.505 | 3.258 | 505.183 | -180.1751511 | 3.258 |  | 549.597 | 141.1507
505.284 | -40.501 | 3.258 | 505.284 | -180.1574 | 3.258 |  | 549.697 | 141.2466
505.383 | -40.445 | 3.261 | 505.383 | -179.9082579 | 3.261 |  | 549.797 | 141.2607
505.483 | -40.506 | 3.258 | 505.483 | -180.1796 | 3.258 |  | 549.896 | 141.3171
505.584 | -40.473 | 3.258 | 505.584 | -180.0328 | 3.258 |  | 549.996 | 141.427
505.695 | -40.364 | 3.258 | 505.695 | -179.548 | 3.258 |  | 550.096 | 141.4594
505.794 | -40.376 | 3.258 | 505.794 | -179.6013 | 3.258 |  | 550.196 | 141.474
505.883 | -40.363 | 3.258 | 505.883 | -179.5435 | 3.258 |  | 550.297 | 141.4729
505.983 | -40.341 | 3.26 | 505.983 | -179.4456 | 3.26 |  | 550.396 | 141.4824
506.083 | -40.524 | 3.261 | 506.083 | -180.2597 | 3.261 |  | 550.497 | 141.5185
506.183 | -40.351 | 3.259 | 506.183 | -179.4901 | 3.259 |  | 550.596 | 141.5025
506.286 | -40.433 | 3.257 | 506.286 | -179.8549 | 3.257 |  | 550.697 | 141.4423
506.384 | -40.34 | 3.256 | 506.384 | -179.4411948 | 3.256 |  | 550.796 | 141.4088
506.483 | -40.338 | 3.258 | 506.483 | -179.4323 | 3.258 |  | 550.896 | 141.3385
506.583 | -40.366 | 3.258 | 506.583 | -179.5568 | 3.258 |  | 550.996 | 141.343
506.687 | -40.33 | 3.258 | 506.687 | -179.3967126 | 3.258 |  | 551.096 | 141.3324
506.784 | -40.478 | 3.257 | 506.784 | -180.055 | 3.257 |  | 551.196 | 141.3443
506.884 | -40.417 | 3.258 | 506.884 | -179.7837 | 3.258 |  | 551.295 | 141.335
506.984 | -40.522 | 3.256 | 506.984 | -180.2508 | 3.256 |  | 551.395 | 141.1645
507.084 | -40.318 | 3.262 | 507.084 | -179.3433 | 3.262 |  | 551.496 | 141.1173
507.184 | -40.573 | 3.257 | 507.184 | -180.4776 | 3.257 |  | 551.596 | 141.1785
507.284 | -40.497 | 3.257 | 507.284 | -180.1396 | 3.257 |  | 551.697 | 141.1127
507.383 | -40.446 | 3.259 | 507.383 | -179.9127 | 3.259 |  | 551.796 | 141.151
507.483 | -40.415 | 3.257 | 507.483 | -179.7748113 | 3.257 |  | 551.896 | 141.0629
507.584 | -40.511 | 3.257 | 507.584 | -180.2018 | 3.257 |  | 551.996 | 141.0274
507.683 | -40.425 | 3.257 | 507.683 | -179.8192935 | 3.257 |  | 552.096 | 140.9763
507.783 | -40.337 | 3.256 | 507.783 | -179.4279 | 3.256 |  | 552.196 | 140.9333
507.883 | -40.286 | 3.256 | 507.883 | -179.201 | 3.256 |  | 552.296 | 140.9397
507.983 | -40.466 | 3.256 | 507.983 | -180.0017 | 3.256 |  | 552.397 | 140.9032
508.083 | -40.427 | 3.262 | 508.083 | -179.8282 | 3.262 |  | 552.497 | 140.9404
508.198 | -40.443 | 3.256 | 508.198 | -179.8994 | 3.256 |  | 552.597 | 140.9242
508.283 | -40.447 | 3.256 | 508.283 | -179.9172 | 3.256 |  | 552.697 | 140.8705
508.394 | -40.395 | 3.256 | 508.394 | -179.6858469 | 3.256 |  | 552.797 | 140.8007
508.487 | -40.384 | 3.255 | 508.487 | -179.6369 | 3.255 |  | 552.896 | 140.7906
508.583 | -40.353 | 3.255 | 508.583 | -179.499 | 3.255 |  | 552.995 | 140.7929
508.684 | -40.33 | 3.256 | 508.684 | -179.3967126 | 3.256 |  | 553.095 | 140.7366
508.784 | -40.27 | 3.255 | 508.784 | -179.1298194 | 3.255 |  | 553.195 | 140.7336
508.884 | -40.351 | 3.255 | 508.884 | -179.4901 | 3.255 |  | 553.295 | 140.6952
508.984 | -40.274 | 3.254 | 508.984 | -179.1476 | 3.254 |  | 553.395 | 140.703
509.084 | -40.199 | 3.246 | 509.084 | -178.814 | 3.246 |  | 553.494 | 140.6883
509.183 | -40.329 | 3.254 | 509.183 | -179.3923 | 3.254 |  | 553.594 | 140.6525
509.283 | -40.39 | 3.256 | 509.283 | -179.6636058 | 3.256 |  | 553.695 | 140.6705
509.384 | -40.264 | 3.254 | 509.384 | -179.1031 | 3.254 |  | 553.795 | 140.6257
509.483 | -40.271 | 3.254 | 509.483 | -179.1343 | 3.254 |  | 553.896 | 140.6479
509.584 | -40.306 | 3.254 | 509.584 | -179.29 | 3.254 |  | 553.995 | 140.6491
509.684 | -40.206 | 3.254 | 509.684 | -178.8451 | 3.254 |  | 554.096 | 140.6844
509.783 | -40.217 | 3.254 | 509.783 | -178.8941 | 3.254 |  | 554.196 | 140.7005
509.883 | -40.219 | 3.254 | 509.883 | -178.903 | 3.254 |  | 554.296 | 140.7996
509.983 | -40.29 | 3.251 | 509.983 | -179.2187838 | 3.251 |  | 554.396 | 140.949
510.084 | -40.228 | 3.249 | 510.084 | -178.943 | 3.249 |  | 554.496 | 140.9769
510.184 | -40.318 | 3.252 | 510.184 | -179.3433 | 3.252 |  | 554.596 | 140.9485
510.284 | -40.376 | 3.256 | 510.284 | -179.6013 | 3.256 |  | 554.696 | 140.8959
510.398 | -40.313 | 3.253 | 510.398 | -179.3211 | 3.253 |  | 554.795 | 140.864
510.483 | -40.228 | 3.252 | 510.483 | -178.943 | 3.252 |  | 554.896 | 140.785
510.583 | -40.188 | 3.251 | 510.583 | -178.7651 | 3.251 |  | 554.995 | 140.8047
510.684 | -40.394 | 3.251 | 510.684 | -179.6814 | 3.251 |  | 555.095 | 140.8222
510.784 | -40.253 | 3.251 | 510.784 | -179.0542 | 3.251 |  | 555.195 | 140.8078
510.884 | -40.415 | 3.251 | 510.884 | -179.7748113 | 3.251 |  | 555.294 | 140.894
510.983 | -40.308 | 3.253 | 510.983 | -179.2989 | 3.253 |  | 555.396 | 140.8687
511.083 | -40.479 | 3.252 | 511.083 | -180.0595 | 3.252 |  | 555.495 | 140.9222
511.187 | -40.386 | 3.251 | 511.187 | -179.6458 | 3.251 |  | 555.596 | 140.8568
511.284 | -40.251 | 3.253 | 511.284 | -179.0453 | 3.253 |  | 555.696 | 140.9211
511.383 | -40.275 | 3.251 | 511.383 | -179.1520605 | 3.251 |  | 555.795 | 140.8819
511.483 | -40.431 | 3.251 | 511.483 | -179.846 | 3.251 |  | 555.896 | 140.8699
511.583 | -40.222 | 3.25 | 511.583 | -178.9163 | 3.25 |  | 555.995 | 140.906
511.684 | -40.137 | 3.25 | 511.684 | -178.5382 | 3.25 |  | 556.095 | 140.9695
511.783 | -40.202 | 3.25 | 511.783 | -178.8273 | 3.25 |  | 556.195 | 141.0831
511.883 | -40.261 | 3.25 | 511.883 | -179.0898 | 3.25 |  | 556.295 | 141.172
511.983 | -40.377 | 3.252 | 511.983 | -179.6058 | 3.252 |  | 556.396 | 141.2647
512.083 | -40.42 | 3.25 | 512.083 | -179.7970524 | 3.25 |  | 556.495 | 140.8872
512.183 | -40.223 | 3.25 | 512.183 | -178.9208 | 3.25 |  | 556.595 | 141.0259
512.283 | -40.347 | 3.252 | 512.283 | -179.4723 | 3.252 |  | 556.695 | 141.0317
512.383 | -40.326 | 3.251 | 512.383 | -179.3789 | 3.251 |  | 556.795 | 140.9821
512.484 | -40.333 | 3.25 | 512.484 | -179.4101 | 3.25 |  | 556.895 | 141.0311
512.583 | -40.279 | 3.25 | 512.583 | -179.1699 | 3.25 |  | 556.994 | 140.9923
512.684 | -40.157 | 3.25 | 512.684 | -178.6272 | 3.25 |  | 557.095 | 140.9936
512.783 | -40.199 | 3.25 | 512.783 | -178.814 | 3.25 |  | 557.194 | 141.1807
512.883 | -40.264 | 3.251 | 512.883 | -179.1031 | 3.251 |  | 557.294 | 141.1663
512.984 | -40.387 | 3.25 | 512.984 | -179.6503 | 3.25 |  | 557.394 | 141.234
513.084 | -40.329 | 3.249 | 513.084 | -179.3923 | 3.249 |  | 557.493 | 141.22
513.184 | -40.494 | 3.249 | 513.184 | -180.1262 | 3.249 |  | 557.595 | 141.2891
513.3 | -40.36 | 3.251 | 513.3 | -179.5301592 | 3.251 |  | 557.694 | 141.1639
513.385 | -40.406 | 3.25 | 513.385 | -179.7348 | 3.25 |  | 557.795 | 141.2195
513.484 | -40.357 | 3.25 | 513.484 | -179.5168 | 3.25 |  | 557.895 | 141.2691
513.584 | -40.451 | 3.25 | 513.584 | -179.9349 | 3.25 |  | 557.995 | 141.2495
513.683 | -40.277 | 3.249 | 513.683 | -179.161 | 3.249 |  | 558.096 | 141.3713
513.783 | -40.331 | 3.249 | 513.783 | -179.4012 | 3.249 |  | 558.195 | 141.3944
513.884 | -40.248 | 3.249 | 513.884 | -179.032 | 3.249 |  | 558.296 | 141.3544
513.983 | -40.295 | 3.252 | 513.983 | -179.2410249 | 3.252 |  | 558.395 | 141.4235
514.083 | -40.397 | 3.248 | 514.083 | -179.6947 | 3.248 |  | 558.495 | 141.4989
514.183 | -40.451 | 3.248 | 514.183 | -179.9349 | 3.248 |  | 558.595 | 141.4839
514.283 | -40.384 | 3.247 | 514.283 | -179.6369 | 3.247 |  | 558.694 | 141.4867
514.389 | -40.451 | 3.249 | 514.389 | -179.9349 | 3.249 |  | 558.795 | 141.505
514.483 | -40.352 | 3.248 | 514.483 | -179.4946 | 3.248 |  | 558.894 | 141.5079
514.583 | -39.5 | 3.249 | 514.583 | -175.70469 | 3.249 |  | 558.994 | 141.5754
514.686 | -40.386 | 3.248 | 514.686 | -179.6458 | 3.248 |  | 559.094 | 141.5755
514.783 | -40.288 | 3.248 | 514.783 | -179.2099 | 3.248 |  | 559.193 | 141.5421
514.884 | -40.508 | 3.249 | 514.884 | -180.1885 | 3.249 |  | 559.295 | 141.4814
514.984 | -40.553 | 3.253 | 514.984 | -180.3887 | 3.253 |  | 559.394 | 141.3534
515.084 | -40.54 | 3.246 | 515.084 | -180.3308388 | 3.246 |  | 559.495 | 141.3586
515.184 | -40.505 | 3.248 | 515.184 | -180.1751511 | 3.248 |  | 559.595 | 141.4325
515.284 | -40.524 | 3.25 | 515.284 | -180.2597 | 3.25 |  | 559.695 | 141.4279
515.384 | -40.538 | 3.246 | 515.384 | -180.3219 | 3.246 |  | 559.795 | 141.4655
515.484 | -40.441 | 3.247 | 515.484 | -179.8905 | 3.247 |  | 559.894 | 141.5441
515.583 | -39.798 | 3.247 | 515.583 | -177.0303 | 3.247 |  | 559.995 | 141.5969
515.684 | -40.346 | 3.247 | 515.684 | -179.4679 | 3.247 |  | 560.094 | 141.702
515.784 | -40.433 | 3.247 | 515.784 | -179.8549 | 3.247 |  | 560.194 | 141.7641
515.885 | -40.37 | 3.248 | 515.885 | -179.5746414 | 3.248 |  | 560.295 | 141.7932
515.985 | -40.579 | 3.243 | 515.985 | -180.5043 | 3.243 |  | 560.394 | 141.8389
516.086 | -40.564 | 3.246 | 516.086 | -180.4376 | 3.246 |  | 560.495 | 141.8923
516.194 | -40.604 | 3.244 | 516.194 | -180.6155 | 3.244 |  | 560.594 | 141.89
516.285 | -40.401 | 3.245 | 516.285 | -179.7125 | 3.245 |  | 560.694 | 141.9421
516.386 | -40.435 | 3.245 | 516.386 | -179.8637757 | 3.245 |  | 560.794 | 142.0316
516.484 | -40.542 | 3.245 | 516.484 | -180.3397 | 3.245 |  | 560.893 | 142.0819
516.59 | -40.08 | 3.245 | 516.59 | -178.2846576 | 3.245 |  | 560.994 | 142.0559
516.684 | -40.564 | 3.245 | 516.684 | -180.4376 | 3.245 |  | 561.093 | 142.0875
516.784 | -40.648 | 3.245 | 516.784 | -180.8112 | 3.245 |  | 561.193 | 142.1754
516.884 | -40.616 | 3.244 | 516.884 | -180.6689 | 3.244 |  | 561.293 | 142.2122
516.985 | -40.611 | 3.246 | 516.985 | -180.6467 | 3.246 |  | 561.393 | 142.1227
517.087 | -40.537 | 3.244 | 517.087 | -180.3175 | 3.244 |  | 561.494 | 142.1637
517.209 | -40.602 | 3.243 | 517.209 | -180.6066 | 3.243 |  | 561.593 | 142.1809
517.285 | -40.484 | 3.244 | 517.285 | -180.0817 | 3.244 |  | 561.695 | 142.2366
517.384 | -40.47 | 3.244 | 517.384 | -180.0194634 | 3.244 |  | 561.794 | 142.2716
517.485 | -40.602 | 3.244 | 517.485 | -180.6066 | 3.244 |  | 561.894 | 142.255
517.585 | -40.289 | 3.244 | 517.585 | -179.2143 | 3.244 |  | 561.995 | 142.2775
517.685 | -40.377 | 3.244 | 517.685 | -179.6058 | 3.244 |  | 562.095 | 142.2543
517.784 | -40.273 | 3.244 | 517.784 | -179.1432 | 3.244 |  | 562.195 | 142.2762
517.885 | -40.601 | 3.245 | 517.885 | -180.6022 | 3.245 |  | 562.294 | 142.3234
517.985 | -40.506 | 3.244 | 517.985 | -180.1796 | 3.244 |  | 562.395 | 142.3786
518.085 | -40.34 | 3.244 | 518.085 | -179.4411948 | 3.244 |  | 562.494 | 142.4637
518.184 | -40.49 | 3.242 | 518.184 | -180.1084278 | 3.242 |  | 562.594 | 142.4521
518.285 | -40.561 | 3.244 | 518.285 | -180.4243 | 3.244 |  | 562.694 | 142.4198
518.4 | -40.534 | 3.243 | 518.4 | -180.3041 | 3.243 |  | 562.793 | 142.4662
518.484 | -40.467 | 3.243 | 518.484 | -180.0061 | 3.243 |  | 562.894 | 142.482
518.599 | -40.69 | 3.242 | 518.599 | -180.9980718 | 3.242 |  | 562.993 | 142.5754
518.686 | -40.478 | 3.242 | 518.686 | -180.055 | 3.242 |  | 563.093 | 142.4968
518.785 | -40.509 | 3.242 | 518.785 | -180.1929 | 3.242 |  | 563.194 | 142.4262
518.885 | -40.56 | 3.242 | 518.885 | -180.4198032 | 3.242 |  | 563.294 | 142.3837
518.985 | -40.597 | 3.239 | 518.985 | -180.5844 | 3.239 |  | 563.395 | 142.3873
519.085 | -40.562 | 3.242 | 519.085 | -180.4287 | 3.242 |  | 563.494 | 142.5267
519.185 | -40.577 | 3.24 | 519.185 | -180.4954 | 3.24 |  | 563.594 | 142.6944
519.288 | -40.602 | 3.241 | 519.288 | -180.6066 | 3.241 |  | 563.694 | 142.7599
519.393 | -40.635 | 3.241 | 519.393 | -180.7534197 | 3.241 |  | 563.794 | 142.7564
519.485 | -40.54 | 3.241 | 519.485 | -180.3308388 | 3.241 |  | 563.894 | 142.6665
519.586 | -40.049 | 3.241 | 519.586 | -178.1468 | 3.241 |  | 563.993 | 142.5159
519.685 | -40.35 | 3.241 | 519.685 | -179.485677 | 3.241 |  | 564.094 | 142.4692
519.797 | -40.443 | 3.241 | 519.797 | -179.8994 | 3.241 |  | 564.194 | 142.4437
519.887 | -40.65 | 3.236 | 519.887 | -180.820143 | 3.236 |  | 564.294 | 142.463
519.985 | -40.591 | 3.241 | 519.985 | -180.5577 | 3.241 |  | 564.394 | 142.4409
520.084 | -40.634 | 3.24 | 520.084 | -180.749 | 3.24 |  | 564.493 | 142.3188
520.185 | -40.603 | 3.241 | 520.185 | -180.6111 | 3.241 |  | 564.594 | 142.3884
520.284 | -40.571 | 3.24 | 520.284 | -180.4687 | 3.24 |  | 564.693 | 142.5518
520.384 | -40.616 | 3.24 | 520.384 | -180.6689 | 3.24 |  | 564.793 | 142.6081
520.484 | -40.658 | 3.24 | 520.484 | -180.8557 | 3.24 |  | 564.893 | 142.653
520.585 | -40.658 | 3.239 | 520.585 | -180.8557 | 3.239 |  | 564.993 | 142.7209
520.685 | -40.587 | 3.239 | 520.685 | -180.5399 | 3.239 |  | 565.093 | 142.7315
520.784 | -40.68 | 3.239 | 520.784 | -180.9535896 | 3.239 |  | 565.192 | 142.8112
520.884 | -40.509 | 3.244 | 520.884 | -180.1929 | 3.244 |  | 565.292 | 142.7789
520.984 | -40.712 | 3.24 | 520.984 | -181.0959 | 3.24 |  | 565.393 | 142.6821
521.084 | -40.691 | 3.238 | 521.084 | -181.0025 | 3.238 |  | 565.493 | 142.6379
521.184 | -40.613 | 3.237 | 521.184 | -180.6556 | 3.237 |  | 565.594 | 142.5853
521.284 | -40.673 | 3.238 | 521.284 | -180.9225 | 3.238 |  | 565.694 | 142.6314
521.386 | -40.732 | 3.238 | 521.386 | -181.1849 | 3.238 |  | 565.794 | 142.5649
521.484 | -40.191 | 3.238 | 521.484 | -178.7784 | 3.238 |  | 565.894 | 142.5217
521.594 | -40.662 | 3.238 | 521.594 | -180.8735 | 3.238 |  | 565.994 | 142.5251
521.685 | -40.654 | 3.238 | 521.685 | -180.8379 | 3.238 |  | 566.094 | 142.5582
521.8 | -40.736 | 3.237 | 521.8 | -181.2027 | 3.237 |  | 566.194 | 142.4465
521.885 | -40.666 | 3.234 | 521.885 | -180.8913 | 3.234 |  | 566.294 | 142.3273
521.984 | -40.59 | 3.236 | 521.984 | -180.5532498 | 3.236 |  | 566.393 | 142.3382
522.084 | -40.717 | 3.238 | 522.084 | -181.1182 | 3.238 |  | 566.493 | 142.3502
522.184 | -40.642 | 3.237 | 522.184 | -180.7846 | 3.237 |  | 566.593 | 142.4805
522.284 | -40.677 | 3.237 | 522.284 | -180.9402 | 3.237 |  | 566.693 | 142.5154
522.385 | -40.479 | 3.236 | 522.385 | -180.0595 | 3.236 |  | 566.793 | 142.4571
522.484 | -40.186 | 3.236 | 522.484 | -178.7562 | 3.236 |  | 566.894 | 142.4833
522.584 | -40.565 | 3.237 | 522.584 | -180.4420443 | 3.237 |  | 566.993 | 142.4791
522.685 | -40.575 | 3.236 | 522.685 | -180.4865265 | 3.236 |  | 567.094 | 142.5499
522.794 | -40.457 | 3.235 | 522.794 | -179.9616 | 3.235 |  | 567.194 | 142.573
522.887 | -40.47 | 3.236 | 522.887 | -180.0194634 | 3.236 |  | 567.295 | 142.6422
522.987 | -40.618 | 3.237 | 522.987 | -180.6778 | 3.237 |  | 567.394 | 142.589
523.088 | -40.587 | 3.235 | 523.088 | -180.5399 | 3.235 |  | 567.493 | 142.6161
523.185 | -40.65 | 3.236 | 523.185 | -180.820143 | 3.236 |  | 567.593 | 142.6186
523.285 | -40.736 | 3.235 | 523.285 | -181.2027 | 3.235 |  | 567.693 | 142.6387
523.385 | -40.636 | 3.234 | 523.385 | -180.7579 | 3.234 |  | 567.793 | 142.6726
523.484 | -40.302 | 3.234 | 523.484 | -179.2722 | 3.234 |  | 567.893 | 142.6316
523.594 | -40.553 | 3.234 | 523.594 | -180.3887 | 3.234 |  | 567.993 | 142.63
523.684 | -40.528 | 3.233 | 523.684 | -180.2775 | 3.233 |  | 568.093 | 142.6388
523.785 | -40.471 | 3.234 | 523.785 | -180.0239 | 3.234 |  | 568.193 | 142.663
523.89 | -40.526 | 3.232 | 523.89 | -180.2686 | 3.232 |  | 568.293 | 142.6548
523.985 | -40.567 | 3.233 | 523.985 | -180.4509 | 3.233 |  | 568.394 | 142.6946
524.085 | -40.632 | 3.234 | 524.085 | -180.7401 | 3.234 |  | 568.494 | 142.7162
524.185 | -40.687 | 3.233 | 524.185 | -180.9847 | 3.233 |  | 568.593 | 142.7961
524.285 | -40.785 | 3.233 | 524.285 | -181.4206527 | 3.233 |  | 568.693 | 142.7052
524.384 | -40.625 | 3.233 | 524.384 | -180.7089375 | 3.233 |  | 568.793 | 142.6732
524.484 | -39.796 | 3.232 | 524.484 | -177.0214 | 3.232 |  | 568.892 | 142.7564
524.584 | -40.547 | 3.233 | 524.584 | -180.362 | 3.233 |  | 568.992 | 142.7808
524.685 | -40.501 | 3.233 | 524.685 | -180.1574 | 3.233 |  | 569.092 | 142.7862
524.785 | -40.701 | 3.233 | 524.785 | -181.047 | 3.233 |  | 569.191 | 142.7453
524.885 | -40.805 | 3.235 | 524.885 | -181.5096171 | 3.235 |  | 569.292 | 142.7186
524.984 | -40.876 | 3.234 | 524.984 | -181.8254 | 3.234 |  | 569.392 | 142.7244
525.103 | -40.74 | 3.232 | 525.103 | -181.2204828 | 3.232 |  | 569.493 | 142.733
525.185 | -40.828 | 3.231 | 525.185 | -181.6119 | 3.231 |  | 569.593 | 142.7232
525.283 | -40.642 | 3.232 | 525.283 | -180.7846 | 3.232 |  | 569.693 | 142.7324
525.383 | -40.555 | 3.233 | 525.383 | -180.3975621 | 3.233 |  | 569.794 | 142.803
525.484 | -40.352 | 3.233 | 525.484 | -179.4946 | 3.233 |  | 569.893 | 142.7804
525.583 | -40.516 | 3.233 | 525.583 | -180.2241 | 3.233 |  | 569.993 | 142.7633
525.683 | -40.613 | 3.233 | 525.683 | -180.6556 | 3.233 |  | 570.093 | 142.8334
525.783 | -40.763 | 3.233 | 525.783 | -181.3228 | 3.233 |  | 570.193 | 142.9124
525.884 | -40.769 | 3.235 | 525.884 | -181.3495 | 3.235 |  | 570.293 | 142.9536
525.983 | -40.652 | 3.233 | 525.983 | -180.829 | 3.233 |  | 570.393 | 142.8436
526.083 | -40.683 | 3.232 | 526.083 | -180.9669 | 3.232 |  | 570.493 | 142.8077
526.184 | -40.62 | 3.233 | 526.184 | -180.6866964 | 3.233 |  | 570.593 | 142.864
526.305 | -40.558 | 3.232 | 526.305 | -180.4109 | 3.232 |  | 570.693 | 142.9315
526.383 | -40.625 | 3.232 | 526.383 | -180.7089375 | 3.232 |  | 570.793 | 142.909
526.485 | -40.108 | 3.232 | 526.485 | -178.4092 | 3.232 |  | 570.891 | 142.8478
526.583 | -40.599 | 3.232 | 526.583 | -180.5933 | 3.232 |  | 570.992 | 142.8637
526.684 | -40.519 | 3.231 | 526.684 | -180.2374 | 3.231 |  | 571.092 | 142.9152
526.784 | -40.646 | 3.23 | 526.784 | -180.8024 | 3.23 |  | 571.193 | 142.9265
526.884 | -40.56 | 3.246 | 526.884 | -180.4198032 | 3.246 |  | 571.293 | 142.8447
526.984 | -40.714 | 3.231 | 526.984 | -181.1048 | 3.231 |  | 571.392 | 142.8209
527.103 | -40.601 | 3.231 | 527.103 | -180.6022 | 3.231 |  | 571.493 | 142.768
527.183 | -40.615 | 3.231 | 527.183 | -180.6644553 | 3.231 |  | 571.592 | 142.7834
527.283 | -40.506 | 3.231 | 527.283 | -180.1796 | 3.231 |  | 571.692 | 142.7574
527.385 | -40.596 | 3.23 | 527.385 | -180.5799 | 3.23 |  | 571.792 | 142.8184
527.495 | -40.236 | 3.23 | 527.495 | -178.9786 | 3.23 |  | 571.892 | 142.8467
527.595 | -40.516 | 3.23 | 527.595 | -180.2241 | 3.23 |  | 571.993 | 142.8592
527.684 | -40.462 | 3.23 | 527.684 | -179.9839 | 3.23 |  | 572.092 | 142.9318
527.783 | -40.696 | 3.235 | 527.783 | -181.0248 | 3.235 |  | 572.192 | 142.9269
527.883 | -40.604 | 3.232 | 527.883 | -180.6155 | 3.232 |  | 572.292 | 142.8947
527.983 | -40.583 | 3.229 | 527.983 | -180.5221 | 3.229 |  | 572.393 | 142.9465
528.084 | -40.555 | 3.227 | 528.084 | -180.3975621 | 3.227 |  | 572.493 | 142.908
528.183 | -40.544 | 3.229 | 528.183 | -180.3486 | 3.229 |  | 572.592 | 142.9094
528.283 | -40.653 | 3.228 | 528.283 | -180.8335 | 3.228 |  | 572.692 | 142.8952
528.384 | -40.556 | 3.228 | 528.384 | -180.402 | 3.228 |  | 572.792 | 142.8989
528.484 | -40.616 | 3.228 | 528.484 | -180.6689 | 3.228 |  | 572.891 | 142.8251
528.584 | -40.538 | 3.228 | 528.584 | -180.3219 | 3.228 |  | 572.991 | 142.6954
528.684 | -40.502 | 3.228 | 528.684 | -180.1618 | 3.228 |  | 573.09 | 142.6685
528.784 | -40.48 | 3.232 | 528.784 | -180.0639456 | 3.232 |  | 573.192 | 142.7526
528.884 | -40.603 | 3.226 | 528.884 | -180.6111 | 3.226 |  | 573.291 | 142.7914
528.984 | -40.621 | 3.228 | 528.984 | -180.6911 | 3.228 |  | 573.392 | 142.7825
529.084 | -40.643 | 3.227 | 529.084 | -180.789 | 3.227 |  | 573.492 | 142.8302
529.184 | -40.627 | 3.227 | 529.184 | -180.7178 | 3.227 |  | 573.592 | 142.7969
529.283 | -40.581 | 3.227 | 529.283 | -180.5132 | 3.227 |  | 573.693 | 142.7747
529.384 | -40.217 | 3.227 | 529.384 | -178.8941 | 3.227 |  | 573.792 | 142.9083
529.483 | -40.255 | 3.227 | 529.483 | -179.0630961 | 3.227 |  | 573.893 | 142.7758
529.585 | -40.618 | 3.227 | 529.585 | -180.6778 | 3.227 |  | 573.992 | 142.8089
529.684 | -40.492 | 3.226 | 529.684 | -180.1173 | 3.226 |  | 574.092 | 142.8881
529.784 | -40.735 | 3.224 | 529.784 | -181.1982417 | 3.224 |  | 574.192 | 142.9679
529.885 | -40.693 | 3.226 | 529.885 | -181.0114 | 3.226 |  | 574.291 | 143.0215
529.984 | -40.7 | 3.228 | 529.984 | -181.042554 | 3.228 |  | 574.392 | 143.0715
530.083 | -40.643 | 3.224 | 530.083 | -180.789 | 3.224 |  | 574.491 | 143.1192
530.184 | -40.598 | 3.225 | 530.184 | -180.5888 | 3.225 |  | 574.591 | 143.1451
530.284 | -40.622 | 3.225 | 530.284 | -180.6956 | 3.225 |  | 574.691 | 143.156
530.383 | -40.488 | 3.225 | 530.383 | -180.0995 | 3.225 |  | 574.79 | 143.1189
530.5 | -40.433 | 3.224 | 530.5 | -179.8549 | 3.224 |  | 574.892 | 143.081
530.584 | -40.537 | 3.224 | 530.584 | -180.3175 | 3.224 |  | 574.991 | 143.0049
530.689 | -40.731 | 3.223 | 530.689 | -181.1804 | 3.223 |  | 575.091 | 143.0276
530.783 | -40.498 | 3.225 | 530.783 | -180.144 | 3.225 |  | 575.191 | 143.0935
530.884 | -40.502 | 3.224 | 530.884 | -180.1618 | 3.224 |  | 575.29 | 143.1254
530.983 | -40.625 | 3.225 | 530.983 | -180.7089375 | 3.225 |  | 575.391 | 143.0007
531.083 | -40.52 | 3.223 | 531.083 | -180.2418744 | 3.223 |  | 575.49 | 142.9931
531.183 | -40.697 | 3.223 | 531.183 | -181.0292 | 3.223 |  | 575.591 | 143.0477
531.284 | -40.471 | 3.223 | 531.284 | -180.0239 | 3.223 |  | 575.691 | 143.1009
531.384 | -39.858 | 3.223 | 531.384 | -177.2972 | 3.223 |  | 575.791 | 143.079
531.483 | -40.571 | 3.223 | 531.483 | -180.4687 | 3.223 |  | 575.892 | 143.1103
531.59 | -40.571 | 3.223 | 531.59 | -180.4687 | 3.223 |  | 575.991 | 143.1495
531.683 | -40.586 | 3.22 | 531.683 | -180.5355 | 3.22 |  | 576.093 | 143.1556
531.799 | -40.657 | 3.232 | 531.799 | -180.8513 | 3.232 |  | 576.192 | 143.0766
531.883 | -40.642 | 3.222 | 531.883 | -180.7846 | 3.222 |  | 576.292 | 143.0302
531.983 | -40.656 | 3.221 | 531.983 | -180.8468 | 3.221 |  | 576.392 | 142.9909
532.083 | -40.578 | 3.223 | 532.083 | -180.4999 | 3.223 |  | 576.491 | 143.0506
532.183 | -40.648 | 3.222 | 532.183 | -180.8112 | 3.222 |  | 576.591 | 143.0667
532.283 | -40.592 | 3.222 | 532.283 | -180.5621 | 3.222 |  | 576.69 | 143.0514
532.383 | -40.314 | 3.221 | 532.383 | -179.3255 | 3.221 |  | 576.79 | 142.9361
532.489 | -40.611 | 3.221 | 532.489 | -180.6467 | 3.221 |  | 576.89 | 142.937
532.583 | -40.55 | 3.221 | 532.583 | -180.375321 | 3.221 |  | 576.99 | 142.9425
532.683 | -40.722 | 3.221 | 532.683 | -181.1404 | 3.221 |  | 577.091 | 143.0621
532.784 | -40.608 | 3.22 | 532.784 | -180.6333 | 3.22 |  | 577.19 | 143.0598
532.884 | -40.868 | 3.221 | 532.884 | -181.7899 | 3.221 |  | 577.291 | 143.0451
532.984 | -40.664 | 3.222 | 532.984 | -180.8824 | 3.222 |  | 577.391 | 143.0824
533.084 | -40.642 | 3.221 | 533.084 | -180.7846 | 3.221 |  | 577.491 | 143.1202
533.184 | -40.603 | 3.22 | 533.184 | -180.6111 | 3.22 |  | 577.592 | 143.0066
533.289 | -40.619 | 3.22 | 533.289 | -180.6822 | 3.22 |  | 577.691 | 142.9654
533.392 | -40.3 | 3.22 | 533.392 | -179.263266 | 3.22 |  | 577.792 | 143.0578
533.484 | -40.754 | 3.22 | 533.484 | -181.2828 | 3.22 |  | 577.891 | 143.0921
533.598 | -40.725 | 3.22 | 533.598 | -181.1537595 | 3.22 |  | 577.991 | 143.0658
533.691 | -40.705 | 3.223 | 533.691 | -181.0647951 | 3.223 |  | 578.091 | 142.9579
533.785 | -40.719 | 3.218 | 533.785 | -181.1271 | 3.218 |  | 578.191 | 142.8231
533.885 | -40.711 | 3.219 | 533.885 | -181.0915 | 3.219 |  | 578.291 | 142.8122
533.984 | -40.633 | 3.218 | 533.984 | -180.7445 | 3.218 |  | 578.39 | 142.9004
534.084 | -40.681 | 3.218 | 534.084 | -180.958 | 3.218 |  | 578.491 | 143.0216
534.184 | -40.658 | 3.219 | 534.184 | -180.8557 | 3.219 |  | 578.59 | 143.0605
534.284 | -40.715 | 3.218 | 534.284 | -181.1092773 | 3.218 |  | 578.69 | 142.9937
534.384 | -40.689 | 3.218 | 534.384 | -180.9936 | 3.218 |  | 578.791 | 142.8382
534.485 | -40.721 | 3.218 | 534.485 | -181.136 | 3.218 |  | 578.89 | 142.7693
534.586 | -40.662 | 3.218 | 534.586 | -180.8735 | 3.218 |  | 578.991 | 142.8441
534.686 | -40.707 | 3.216 | 534.686 | -181.0737 | 3.216 |  | 579.09 | 142.8838
534.784 | -40.686 | 3.216 | 534.784 | -180.9803 | 3.216 |  | 579.19 | 142.9649
534.886 | -40.766 | 3.216 | 534.886 | -181.3361 | 3.216 |  | 579.29 | 142.901
534.985 | -40.627 | 3.217 | 534.985 | -180.7178 | 3.217 |  | 579.39 | 142.8939
535.085 | -40.665 | 3.216 | 535.085 | -180.8868663 | 3.216 |  | 579.491 | 142.912
535.195 | -40.785 | 3.216 | 535.195 | -181.4206527 | 3.216 |  | 579.59 | 142.935
535.285 | -40.64 | 3.216 | 535.285 | -180.7756608 | 3.216 |  | 579.69 | 142.94
535.393 | -40.595 | 3.216 | 535.393 | -180.5754909 | 3.216 |  | 579.791 | 142.9741
535.486 | -40.576 | 3.216 | 535.486 | -180.491 | 3.216 |  | 579.891 | 142.9814
535.586 | -40.658 | 3.216 | 535.586 | -180.8557 | 3.216 |  | 579.992 | 143.0691
535.684 | -40.714 | 3.213 | 535.684 | -181.1048 | 3.213 |  | 580.091 | 143.1623
535.785 | -40.558 | 3.217 | 535.785 | -180.4109 | 3.217 |  | 580.191 | 143.2698
535.884 | -40.658 | 3.215 | 535.884 | -180.8557 | 3.215 |  | 580.291 | 143.2659
535.985 | -40.744 | 3.213 | 535.985 | -181.2383 | 3.213 |  | 580.391 | 143.1712
536.084 | -40.711 | 3.215 | 536.084 | -181.0915 | 3.215 |  | 580.491 | 143.2088
536.184 | -40.958 | 3.215 | 536.184 | -182.1902 | 3.215 |  | 580.59 | 143.172
536.284 | -40.78 | 3.215 | 536.284 | -181.3984116 | 3.215 |  | 580.691 | 143.1489
536.389 | -40.718 | 3.215 | 536.389 | -181.1226 | 3.215 |  | 580.79 | 143.1745
536.485 | -40.591 | 3.214 | 536.485 | -180.5577 | 3.214 |  | 580.89 | 143.1973
536.585 | -40.744 | 3.215 | 536.585 | -181.2383 | 3.215 |  | 580.99 | 143.1887
536.684 | -40.782 | 3.222 | 536.684 | -181.4073 | 3.222 |  | 581.09 | 143.2437
536.784 | -40.779 | 3.213 | 536.784 | -181.394 | 3.213 |  | 581.191 | 143.1931
536.885 | -40.852 | 3.211 | 536.885 | -181.7187 | 3.211 |  | 581.29 | 143.2296
536.991 | -40.831 | 3.21 | 536.991 | -181.6253 | 3.21 |  | 581.391 | 143.2569
537.085 | -40.81 | 3.21 | 537.085 | -181.5318582 | 3.21 |  | 581.491 | 143.2869
537.185 | -40.948 | 3.211 | 537.185 | -182.1457 | 3.211 |  | 581.591 | 143.3166
537.285 | -40.887 | 3.211 | 537.285 | -181.8744 | 3.211 |  | 581.691 | 143.3254
537.385 | -40.652 | 3.212 | 537.385 | -180.829 | 3.212 |  | 581.79 | 143.3141
537.484 | -40.752 | 3.212 | 537.484 | -181.2739 | 3.212 |  | 581.891 | 143.3432
537.585 | -40.833 | 3.213 | 537.585 | -181.6342 | 3.213 |  | 581.99 | 143.3676
537.684 | -40.902 | 3.216 | 537.684 | -181.9411 | 3.216 |  | 582.09 | 143.3903
537.784 | -40.783 | 3.213 | 537.784 | -181.4118 | 3.213 |  | 582.191 | 143.384
537.894 | -40.687 | 3.212 | 537.894 | -180.9847 | 3.212 |  | 582.291 | 143.402
537.984 | -40.68 | 3.212 | 537.984 | -180.9535896 | 3.212 |  | 582.391 | 143.3361
538.085 | -40.791 | 3.212 | 538.085 | -181.4473 | 3.212 |  | 582.49 | 143.2556
538.184 | -40.722 | 3.212 | 538.184 | -181.1404 | 3.212 |  | 582.59 | 143.4265
538.284 | -40.688 | 3.212 | 538.284 | -180.9892 | 3.212 |  | 582.69 | 143.5195
538.385 | -40.768 | 3.212 | 538.385 | -181.345 | 3.212 |  | 582.79 | 143.5615
538.484 | -40.641 | 3.212 | 538.484 | -180.7801 | 3.212 |  | 582.89 | 143.5576
538.584 | -40.587 | 3.209 | 538.584 | -180.5399 | 3.209 |  | 582.989 | 143.5726
538.686 | -40.583 | 3.211 | 538.686 | -180.5221 | 3.211 |  | 583.089 | 143.583
538.785 | -40.666 | 3.211 | 538.785 | -180.8913 | 3.211 |  | 583.189 | 143.5652
538.884 | -40.659 | 3.212 | 538.884 | -180.8602 | 3.212 |  | 583.289 | 143.4804
538.985 | -40.583 | 3.212 | 538.985 | -180.5221 | 3.212 |  | 583.39 | 143.3806
539.085 | -40.587 | 3.21 | 539.085 | -180.5399 | 3.21 |  | 583.49 | 143.3505
539.186 | -40.614 | 3.21 | 539.186 | -180.66 | 3.21 |  | 583.59 | 143.2543
539.286 | -40.614 | 3.21 | 539.286 | -180.66 | 3.21 |  | 583.69 | 143.1584
539.395 | -40.595 | 3.209 | 539.395 | -180.5754909 | 3.209 |  | 583.79 | 143.1042
539.499 | -40.462 | 3.209 | 539.499 | -179.9839 | 3.209 |  | 583.891 | 143.0743
539.585 | -40.591 | 3.21 | 539.585 | -180.5577 | 3.21 |  | 583.991 | 143.0912
539.685 | -40.567 | 3.21 | 539.685 | -180.4509 | 3.21 |  | 584.091 | 143.1641
539.785 | -40.474 | 3.208 | 539.785 | -180.0373 | 3.208 |  | 584.19 | 143.0786
539.886 | -40.612 | 3.207 | 539.886 | -180.6511 | 3.207 |  | 584.29 | 142.9768
539.985 | -40.429 | 3.208 | 539.985 | -179.8371 | 3.208 |  | 584.39 | 142.9396
540.101 | -40.586 | 3.208 | 540.101 | -180.5355 | 3.208 |  | 584.49 | 142.9311
540.193 | -40.671 | 3.208 | 540.193 | -180.9136 | 3.208 |  | 584.59 | 142.9561
540.285 | -40.117 | 3.208 | 540.285 | -178.4492 | 3.208 |  | 584.689 | 142.9626
540.385 | -40.419 | 3.207 | 540.385 | -179.7926 | 3.207 |  | 584.789 | 142.9867
540.485 | -40.524 | 3.207 | 540.485 | -180.2597 | 3.207 |  | 584.889 | 143.0289
540.585 | -40.57 | 3.209 | 540.585 | -180.4642854 | 3.209 |  | 584.989 | 143.0072
540.685 | -40.604 | 3.206 | 540.685 | -180.6155 | 3.206 |  | 585.09 | 142.9211
540.784 | -40.634 | 3.206 | 540.784 | -180.749 | 3.206 |  | 585.19 | 142.7281
540.885 | -40.493 | 3.204 | 540.885 | -180.1218 | 3.204 |  | 585.29 | 142.6762
540.985 | -40.614 | 3.204 | 540.985 | -180.66 | 3.204 |  | 585.39 | 142.7618
541.085 | -40.546 | 3.205 | 541.085 | -180.3575 | 3.205 |  | 585.49 | 142.8019
541.185 | -40.785 | 3.205 | 541.185 | -181.4206527 | 3.205 |  | 585.59 | 142.7427
541.286 | -40.379 | 3.204 | 541.286 | -179.6147 | 3.204 |  | 585.69 | 142.6742
541.386 | -40.608 | 3.204 | 541.386 | -180.6333 | 3.204 |  | 585.79 | 142.6434
541.485 | -40.734 | 3.204 | 541.485 | -181.1938 | 3.204 |  | 585.89 | 142.6395
541.586 | -40.48 | 3.206 | 541.586 | -180.0639456 | 3.206 |  | 585.989 | 142.6457
541.686 | -40.56 | 3.207 | 541.686 | -180.4198032 | 3.207 |  | 586.09 | 142.7219
541.785 | -40.747 | 3.204 | 541.785 | -181.2516 | 3.204 |  | 586.19 | 142.7789
541.896 | -40.847 | 3.203 | 541.896 | -181.6964 | 3.203 |  | 586.29 | 142.8041
541.998 | -40.665 | 3.203 | 541.998 | -180.8868663 | 3.203 |  | 586.39 | 142.8625
542.087 | -40.704 | 3.202 | 542.087 | -181.0603 | 3.202 |  | 586.489 | 142.8893
542.184 | -40.611 | 3.202 | 542.184 | -180.6467 | 3.202 |  | 586.59 | 142.8442
542.284 | -40.579 | 3.202 | 542.284 | -180.5043 | 3.202 |  | 586.689 | 142.7625
542.385 | -40.582 | 3.201 | 542.385 | -180.5177 | 3.201 |  | 586.789 | 142.6868
542.484 | -40.765 | 3.201 | 542.484 | -181.3316883 | 3.201 |  | 586.889 | 142.6536
542.586 | -40.821 | 3.205 | 542.586 | -181.5808 | 3.205 |  | 586.988 | 142.6367
542.684 | -40.916 | 3.203 | 542.684 | -182.0034 | 3.203 |  | 587.089 | 142.6691
542.789 | -40.802 | 3.201 | 542.789 | -181.4963 | 3.201 |  | 587.188 | 142.7062
542.886 | -40.727 | 3.202 | 542.886 | -181.1627 | 3.202 |  | 587.289 | 142.6581
542.991 | -40.733 | 3.201 | 542.991 | -181.1893 | 3.201 |  | 587.389 | 142.6367
543.084 | -40.701 | 3.201 | 543.084 | -181.047 | 3.201 |  | 587.489 | 142.6484
543.192 | -40.29 | 3.201 | 543.192 | -179.2187838 | 3.201 |  | 587.59 | 142.6555
543.285 | -40.656 | 3.201 | 543.285 | -180.8468 | 3.201 |  | 587.689 | 142.6355
543.384 | -40.679 | 3.2 | 543.384 | -180.9491 | 3.2 |  | 587.79 | 142.6016
543.485 | -40.617 | 3.2 | 543.485 | -180.6734 | 3.2 |  | 587.89 | 142.5779
543.586 | -40.652 | 3.197 | 543.586 | -180.829 | 3.197 |  | 587.99 | 142.6149
543.686 | -40.787 | 3.199 | 543.686 | -181.4295 | 3.199 |  | 588.09 | 142.6264
543.784 | -40.681 | 3.199 | 543.784 | -180.958 | 3.199 |  | 588.189 | 142.5498
543.893 | -40.758 | 3.199 | 543.893 | -181.3006 | 3.199 |  | 588.29 | 142.5741
543.985 | -40.793 | 3.199 | 543.985 | -181.4562 | 3.199 |  | 588.389 | 142.55
544.087 | -40.678 | 3.199 | 544.087 | -180.9447 | 3.199 |  | 588.489 | 142.5384
544.186 | -40.27 | 3.198 | 544.186 | -179.1298194 | 3.198 |  | 588.589 | 142.5045
544.285 | -40.671 | 3.198 | 544.285 | -180.9136 | 3.198 |  | 588.688 | 142.401
544.384 | -40.602 | 3.198 | 544.384 | -180.6066 | 3.198 |  | 588.789 | 142.415
544.485 | -40.721 | 3.199 | 544.485 | -181.136 | 3.199 |  | 588.888 | 142.3839
544.584 | -40.907 | 3.198 | 544.584 | -181.9633 | 3.198 |  | 588.989 | 142.4485
544.684 | -40.691 | 3.196 | 544.684 | -181.0025 | 3.196 |  | 589.089 | 142.5204
544.784 | -40.894 | 3.198 | 544.784 | -181.9055 | 3.198 |  | 589.189 | 142.5361
544.884 | -40.685 | 3.197 | 544.884 | -180.9758307 | 3.197 |  | 589.29 | 142.6172
544.99 | -40.743 | 3.198 | 544.99 | -181.2338 | 3.198 |  | 589.389 | 142.5937
545.087 | -40.701 | 3.197 | 545.087 | -181.047 | 3.197 |  | 589.49 | 142.6018
545.185 | -39.715 | 3.197 | 545.185 | -176.6610573 | 3.197 |  | 589.589 | 142.7294
545.285 | -40.635 | 3.197 | 545.285 | -180.7534197 | 3.197 |  | 589.689 | 142.7952
545.385 | -40.678 | 3.197 | 545.385 | -180.9447 | 3.197 |  | 589.789 | 142.8562
545.491 | -40.555 | 3.197 | 545.491 | -180.3975621 | 3.197 |  | 589.888 | 142.8388
545.585 | -40.721 | 3.199 | 545.585 | -181.136 | 3.199 |  | 589.99 | 142.8705
545.685 | -40.689 | 3.196 | 545.685 | -180.9936 | 3.196 |  | 590.089 | 142.86
545.785 | -40.738 | 3.199 | 545.785 | -181.2116 | 3.199 |  | 590.189 | 142.8225
545.885 | -40.744 | 3.196 | 545.885 | -181.2383 | 3.196 |  | 590.289 | 142.9093
545.985 | -40.79 | 3.196 | 545.985 | -181.4428938 | 3.196 |  | 590.388 | 142.8812
546.085 | -40.81 | 3.196 | 546.085 | -181.5318582 | 3.196 |  | 590.489 | 142.8649
546.195 | -40.633 | 3.195 | 546.195 | -180.7445 | 3.195 |  | 590.588 | 142.8668
546.285 | -40.656 | 3.195 | 546.285 | -180.8468 | 3.195 |  | 590.688 | 142.8315
546.385 | -40.536 | 3.195 | 546.385 | -180.313 | 3.195 |  | 590.788 | 142.7463
546.484 | -40.76 | 3.195 | 546.484 | -181.3094472 | 3.195 |  | 590.887 | 142.7364
546.585 | -40.806 | 3.194 | 546.585 | -181.5141 | 3.194 |  | 590.988 | 142.7829
546.684 | -40.756 | 3.195 | 546.684 | -181.2917 | 3.195 |  | 591.087 | 142.7598
546.784 | -40.763 | 3.192 | 546.784 | -181.3228 | 3.192 |  | 591.188 | 142.6818
546.885 | -40.648 | 3.194 | 546.885 | -180.8112 | 3.194 |  | 591.288 | 142.5282
546.997 | -40.79 | 3.194 | 546.997 | -181.4428938 | 3.194 |  | 591.388 | 142.4803
547.093 | -40.775 | 3.194 | 547.093 | -181.3761705 | 3.194 |  | 591.489 | 142.4458
547.185 | -40.534 | 3.194 | 547.185 | -180.3041 | 3.194 |  | 591.588 | 142.4223
547.285 | -40.569 | 3.194 | 547.285 | -180.4598 | 3.194 |  | 591.69 | 142.4418
547.385 | -40.67 | 3.193 | 547.385 | -180.9091074 | 3.193 |  | 591.789 | 142.5711
547.502 | -40.66 | 3.192 | 547.502 | -180.8646252 | 3.192 |  | 591.889 | 142.578
547.586 | -40.754 | 3.194 | 547.586 | -181.2828 | 3.194 |  | 591.989 | 142.5621
547.686 | -40.592 | 3.193 | 547.686 | -180.5621 | 3.193 |  | 592.088 | 142.5451
547.784 | -40.738 | 3.19 | 547.784 | -181.2116 | 3.19 |  | 592.189 | 142.4978
547.885 | -40.772 | 3.192 | 547.885 | -181.3628 | 3.192 |  | 592.288 | 142.4764
547.999 | -40.644 | 3.192 | 547.999 | -180.7935 | 3.192 |  | 592.389 | 142.4414
548.085 | -40.777 | 3.192 | 548.085 | -181.3851 | 3.192 |  | 592.488 | 142.4034
548.186 | -39.5 | 3.191 | 548.186 | -175.70469 | 3.191 |  | 592.588 | 142.3905
548.285 | -40.645 | 3.191 | 548.285 | -180.7979019 | 3.191 |  | 592.688 | 142.3865
548.386 | -40.62 | 3.191 | 548.386 | -180.6866964 | 3.191 |  | 592.788 | 142.2934
548.485 | -40.77 | 3.189 | 548.485 | -181.3539294 | 3.189 |  | 592.889 | 142.2663
548.585 | -40.833 | 3.187 | 548.585 | -181.6342 | 3.187 |  | 592.988 | 142.2663
548.686 | -40.703 | 3.189 | 548.686 | -181.0559 | 3.189 |  | 593.089 | 142.2244
548.785 | -40.882 | 3.19 | 548.785 | -181.8521 | 3.19 |  | 593.189 | 142.2572
548.886 | -40.843 | 3.188 | 548.886 | -181.6786 | 3.188 |  | 593.289 | 142.1647
548.984 | -40.798 | 3.188 | 548.984 | -181.4785 | 3.188 |  | 593.389 | 142.1755
549.085 | -40.7 | 3.188 | 549.085 | -181.042554 | 3.188 |  | 593.488 | 142.1799
549.186 | -40.756 | 3.186 | 549.186 | -181.2917 | 3.186 |  | 593.589 | 142.1979
549.284 | -40.758 | 3.184 | 549.284 | -181.3006 | 3.184 |  | 593.688 | 142.1633
549.386 | -40.789 | 3.185 | 549.386 | -181.4384 | 3.185 |  | 593.788 | 142.0612
549.484 | -40.773 | 3.185 | 549.484 | -181.3673 | 3.185 |  | 593.889 | 142.0338
549.584 | -40.876 | 3.187 | 549.584 | -181.8254 | 3.187 |  | 593.988 | 142.0333
549.684 | -41.024 | 3.188 | 549.684 | -182.4838 | 3.188 |  | 594.089 | 141.9928
549.784 | -41.123 | 3.189 | 549.784 | -182.9242 | 3.189 |  | 594.188 | 142.0215
549.884 | -41.061 | 3.188 | 549.884 | -182.6484 | 3.188 |  | 594.288 | 142.0174
549.984 | -40.982 | 3.188 | 549.984 | -182.297 | 3.188 |  | 594.388 | 142.0405
550.084 | -40.752 | 3.188 | 550.084 | -181.2739 | 3.188 |  | 594.488 | 142.0254
550.184 | -40.724 | 3.188 | 550.184 | -181.1493 | 3.188 |  | 594.588 | 141.9469
550.284 | -40.784 | 3.188 | 550.284 | -181.4162 | 3.188 |  | 594.687 | 141.9355
550.384 | -40.783 | 3.188 | 550.384 | -181.4118 | 3.188 |  | 594.787 | 141.9485
550.484 | -40.726 | 3.186 | 550.484 | -181.1582 | 3.186 |  | 594.887 | 141.8895
550.584 | -40.751 | 3.187 | 550.584 | -181.2694 | 3.187 |  | 594.987 | 141.8197
550.685 | -40.695 | 3.187 | 550.685 | -181.0203129 | 3.187 |  | 595.088 | 141.8547
550.786 | -40.794 | 3.187 | 550.786 | -181.4607 | 3.187 |  | 595.187 | 141.8463
550.886 | -40.747 | 3.186 | 550.886 | -181.2516 | 3.186 |  | 595.287 | 141.8759
550.996 | -40.709 | 3.186 | 550.996 | -181.0826 | 3.186 |  | 595.388 | 141.8409
551.086 | -40.731 | 3.186 | 551.086 | -181.1804 | 3.186 |  | 595.488 | 141.8239
551.186 | -40.158 | 3.186 | 551.186 | -178.6316 | 3.186 |  | 595.589 | 141.7669
551.286 | -40.5 | 3.186 | 551.286 | -180.15291 | 3.186 |  | 595.688 | 141.7846
551.392 | -40.568 | 3.185 | 551.392 | -180.4554 | 3.185 |  | 595.789 | 141.7816
551.486 | -40.817 | 3.187 | 551.486 | -181.563 | 3.187 |  | 595.888 | 141.6771
551.585 | -40.62 | 3.189 | 551.585 | -180.6866964 | 3.189 |  | 595.988 | 141.5557
551.686 | -40.665 | 3.185 | 551.686 | -180.8868663 | 3.185 |  | 596.088 | 141.6395
551.786 | -40.695 | 3.184 | 551.786 | -181.0203129 | 3.184 |  | 596.188 | 141.6477
551.886 | -40.573 | 3.184 | 551.886 | -180.4776 | 3.184 |  | 596.288 | 141.6055
551.986 | -40.616 | 3.183 | 551.986 | -180.6689 | 3.183 |  | 596.387 | 141.608
552.097 | -40.497 | 3.183 | 552.097 | -180.1396 | 3.183 |  | 596.487 | 141.5779
552.185 | -40.569 | 3.183 | 552.185 | -180.4598 | 3.183 |  | 596.587 | 141.4486
552.286 | -40.657 | 3.183 | 552.286 | -180.8513 | 3.183 |  | 596.687 | 141.1023
552.385 | -40.663 | 3.183 | 552.385 | -180.878 | 3.183 |  | 596.788 | 141.2924
552.487 | -40.674 | 3.181 | 552.487 | -180.9269 | 3.181 |  | 596.888 | 141.4772
552.585 | -40.632 | 3.183 | 552.585 | -180.7401 | 3.183 |  | 596.988 | 141.3855
552.69 | -40.611 | 3.183 | 552.69 | -180.6467 | 3.183 |  | 597.088 | 141.3902
552.785 | -40.832 | 3.182 | 552.785 | -181.6297 | 3.182 |  | 597.188 | 141.4458
552.886 | -40.709 | 3.182 | 552.886 | -181.0826 | 3.182 |  | 597.288 | 141.424
552.985 | -40.672 | 3.181 | 552.985 | -180.918 | 3.181 |  | 597.388 | 141.3587
553.094 | -40.792 | 3.181 | 553.094 | -181.4518 | 3.181 |  | 597.488 | 141.3437
553.185 | -40.622 | 3.181 | 553.185 | -180.6956 | 3.181 |  | 597.587 | 141.3127
553.285 | -40.574 | 3.18 | 553.285 | -180.4821 | 3.18 |  | 597.687 | 141.2255
553.388 | -40.562 | 3.181 | 553.388 | -180.4287 | 3.181 |  | 597.788 | 141.2722
553.486 | -40.669 | 3.179 | 553.486 | -180.9047 | 3.179 |  | 597.888 | 141.4433
553.586 | -40.598 | 3.181 | 553.586 | -180.5888 | 3.181 |  | 597.988 | 141.3853
553.686 | -40.605 | 3.18 | 553.686 | -180.6199731 | 3.18 |  | 598.087 | 141.3903
553.786 | -40.648 | 3.177 | 553.786 | -180.8112 | 3.177 |  | 598.187 | 141.3748
553.886 | -40.537 | 3.179 | 553.886 | -180.3175 | 3.179 |  | 598.287 | 141.3319
553.986 | -40.698 | 3.179 | 553.986 | -181.0337 | 3.179 |  | 598.387 | 141.2554
554.086 | -40.618 | 3.178 | 554.086 | -180.6778 | 3.178 |  | 598.487 | 141.2118
554.186 | -40.667 | 3.178 | 554.186 | -180.8958 | 3.178 |  | 598.587 | 141.2419
554.286 | -40.611 | 3.178 | 554.286 | -180.6467 | 3.178 |  | 598.686 | 141.3174
554.386 | -40.573 | 3.177 | 554.386 | -180.4776 | 3.177 |  | 598.786 | 141.3098
554.496 | -40.527 | 3.18 | 554.496 | -180.273 | 3.18 |  | 598.886 | 141.2957
554.586 | -40.689 | 3.176 | 554.586 | -180.9936 | 3.176 |  | 598.987 | 141.2897
554.685 | -40.741 | 3.178 | 554.685 | -181.2249 | 3.178 |  | 599.087 | 141.2771
554.789 | -40.612 | 3.177 | 554.789 | -180.6511 | 3.177 |  | 599.187 | 141.2874
554.886 | -40.772 | 3.176 | 554.886 | -181.3628 | 3.176 |  | 599.287 | 141.2741
554.985 | -40.724 | 3.176 | 554.985 | -181.1493 | 3.176 |  | 599.387 | 141.253
555.085 | -40.656 | 3.176 | 555.085 | -180.8468 | 3.176 |  | 599.488 | 141.2776
555.185 | -40.643 | 3.175 | 555.185 | -180.789 | 3.175 |  | 599.588 | 141.2929
555.286 | -40.649 | 3.175 | 555.286 | -180.8157 | 3.175 |  | 599.688 | 141.2772
555.386 | -40.732 | 3.176 | 555.386 | -181.1849 | 3.176 |  | 599.788 | 141.1957
555.494 | -40.877 | 3.174 | 555.494 | -181.8299 | 3.174 |  | 599.887 | 141.1857
555.591 | -40.825 | 3.174 | 555.591 | -181.5985815 | 3.174 |  | 599.987 | 141.2332
555.686 | -40.778 | 3.174 | 555.686 | -181.3895 | 3.174 |  | 600.087 | 141.2392
555.786 | -40.772 | 3.174 | 555.786 | -181.3628 | 3.174 |  | 600.187 | 141.1956
555.885 | -40.693 | 3.173 | 555.885 | -181.0114 | 3.173 |  | 600.287 | 141.1859
555.985 | -40.743 | 3.173 | 555.985 | -181.2338 | 3.173 |  | 600.386 | 141.1566
556.096 | -40.736 | 3.173 | 556.096 | -181.2027 | 3.173 |  | 600.487 | 141.1297
556.186 | -40.832 | 3.173 | 556.186 | -181.6297 | 3.173 |  | 600.586 | 141.1423
556.294 | -40.544 | 3.172 | 556.294 | -180.3486 | 3.172 |  | 600.687 | 141.1283
556.386 | -40.641 | 3.173 | 556.386 | -180.7801 | 3.173 |  | 600.787 | 141.1631
556.486 | -40.697 | 3.177 | 556.486 | -181.0292 | 3.177 |  | 600.886 | 141.2962
556.585 | -40.819 | 3.171 | 556.585 | -181.5719 | 3.171 |  | 600.987 | 141.3857
556.685 | -40.807 | 3.173 | 556.685 | -181.5185 | 3.173 |  | 601.086 | 141.4759
556.786 | -40.716 | 3.17 | 556.786 | -181.1137 | 3.17 |  | 601.186 | 141.3488
556.885 | -40.741 | 3.171 | 556.885 | -181.2249 | 3.171 |  | 601.286 | 141.258
556.986 | -40.703 | 3.17 | 556.986 | -181.0559 | 3.17 |  | 601.386 | 141.1466
557.086 | -40.805 | 3.17 | 557.086 | -181.5096171 | 3.17 |  | 601.487 | 141.1887
557.187 | -40.704 | 3.17 | 557.187 | -181.0603 | 3.17 |  | 601.586 | 141.2503
557.285 | -40.714 | 3.169 | 557.285 | -181.1048 | 3.169 |  | 601.687 | 141.0518
557.386 | -40.685 | 3.167 | 557.386 | -180.9758307 | 3.167 |  | 601.787 | 141.0927
557.486 | -40.743 | 3.169 | 557.486 | -181.2338 | 3.169 |  | 601.887 | 141.1377
557.585 | -40.695 | 3.167 | 557.585 | -181.0203129 | 3.167 |  | 601.987 | 141.1789
557.686 | -40.841 | 3.168 | 557.686 | -181.6698 | 3.168 |  | 602.086 | 141.2226
557.786 | -40.795 | 3.168 | 557.786 | -181.4651349 | 3.168 |  | 602.187 | 141.2532
557.885 | -40.848 | 3.167 | 557.885 | -181.7009 | 3.167 |  | 602.286 | 141.1923
557.985 | -40.862 | 3.167 | 557.985 | -181.7632 | 3.167 |  | 602.386 | 141.1608
558.097 | -40.594 | 3.166 | 558.097 | -180.571 | 3.166 |  | 602.486 | 141.2044
558.184 | -40.766 | 3.166 | 558.184 | -181.3361 | 3.166 |  | 602.585 | 141.1332
558.285 | -40.706 | 3.166 | 558.285 | -181.0692 | 3.166 |  | 602.686 | 141.0093
558.384 | -40.727 | 3.169 | 558.384 | -181.1627 | 3.169 |  | 602.785 | 140.9832
558.484 | -40.834 | 3.166 | 558.484 | -181.6386 | 3.166 |  | 602.886 | 141.0082
558.584 | -40.814 | 3.165 | 558.584 | -181.5497 | 3.165 |  | 602.986 | 140.9795
558.684 | -40.948 | 3.166 | 558.684 | -182.1457 | 3.166 |  | 603.086 | 141.0137
558.793 | -40.902 | 3.164 | 558.793 | -181.9411 | 3.164 |  | 603.187 | 141.0363
558.885 | -40.805 | 3.164 | 558.885 | -181.5096171 | 3.164 |  | 603.286 | 141.0216
558.985 | -40.899 | 3.164 | 558.985 | -181.9277 | 3.164 |  | 603.387 | 141.0184
559.085 | -40.765 | 3.164 | 559.085 | -181.3316883 | 3.164 |  | 603.487 | 141.0151
559.203 | -40.851 | 3.163 | 559.203 | -181.7142 | 3.163 |  | 603.587 | 140.9554
559.285 | -40.793 | 3.163 | 559.285 | -181.4562 | 3.163 |  | 603.687 | 140.9563
559.385 | -40.994 | 3.163 | 559.385 | -182.3503 | 3.163 |  | 603.786 | 140.9254
559.485 | -40.936 | 3.163 | 559.485 | -182.0923 | 3.163 |  | 603.887 | 140.8826
559.585 | -40.807 | 3.162 | 559.585 | -181.5185 | 3.162 |  | 603.986 | 140.9699
559.685 | -40.852 | 3.161 | 559.685 | -181.7187 | 3.161 |  | 604.086 | 141.006
559.784 | -40.809 | 3.161 | 559.784 | -181.5274 | 3.161 |  | 604.186 | 140.9103
559.898 | -40.926 | 3.161 | 559.898 | -182.0479 | 3.161 |  | 604.285 | 140.8554
559.984 | -40.917 | 3.161 | 559.984 | -182.0078 | 3.161 |  | 604.386 | 140.8962
560.09 | -40.416 | 3.161 | 560.09 | -179.7793 | 3.161 |  | 604.485 | 140.9715
560.184 | -41.012 | 3.16 | 560.184 | -182.4304 | 3.16 |  | 604.586 | 141.0057
560.284 | -40.905 | 3.16 | 560.284 | -181.9544391 | 3.16 |  | 604.686 | 140.9166
560.384 | -41.066 | 3.161 | 560.384 | -182.6706 | 3.161 |  | 604.786 | 140.904
560.484 | -40.916 | 3.159 | 560.484 | -182.0034 | 3.159 |  | 604.886 | 140.8861
560.597 | -41.008 | 3.16 | 560.597 | -182.4126 | 3.16 |  | 604.985 | 140.886
560.692 | -41.064 | 3.161 | 560.692 | -182.6617 | 3.161 |  | 605.086 | 140.8523
560.784 | -41.051 | 3.158 | 560.784 | -182.6039 | 3.158 |  | 605.185 | 140.8758
560.884 | -41.138 | 3.158 | 560.884 | -182.9909 | 3.158 |  | 605.285 | 140.9108
560.985 | -41.043 | 3.158 | 560.985 | -182.5683 | 3.158 |  | 605.386 | 140.7939
561.085 | -40.999 | 3.158 | 561.085 | -182.3726 | 3.158 |  | 605.485 | 140.703
561.185 | -41.001 | 3.157 | 561.185 | -182.3815 | 3.157 |  | 605.587 | 140.7344
561.285 | -41.041 | 3.157 | 561.285 | -182.5594 | 3.157 |  | 605.686 | 140.6677
561.39 | -41.077 | 3.163 | 561.39 | -182.7195 | 3.163 |  | 605.786 | 140.7434
561.484 | -41.137 | 3.154 | 561.484 | -182.9864 | 3.154 |  | 605.886 | 140.8257
561.585 | -41.197 | 3.156 | 561.585 | -183.2533 | 3.156 |  | 605.985 | 140.8374
561.689 | -41.015 | 3.153 | 561.689 | -182.4437433 | 3.153 |  | 606.086 | 140.7682
561.784 | -41.046 | 3.154 | 561.784 | -182.5816 | 3.154 |  | 606.185 | 140.6329
561.884 | -41.096 | 3.154 | 561.884 | -182.804 | 3.154 |  | 606.285 | 140.6133
561.985 | -41.057 | 3.153 | 561.985 | -182.6306 | 3.153 |  | 606.385 | 140.6293
562.085 | -41.124 | 3.152 | 562.085 | -182.9286 | 3.152 |  | 606.484 | 140.6377
562.185 | -41.228 | 3.152 | 562.185 | -183.3912 | 3.152 |  | 606.585 | 140.6802
562.285 | -41.121 | 3.152 | 562.285 | -182.9153 | 3.152 |  | 606.684 | 140.5865
562.4 | -41.16 | 3.156 | 562.4 | -183.0887352 | 3.156 |  | 606.785 | 140.532
562.484 | -41.191 | 3.152 | 562.484 | -183.2266 | 3.152 |  | 606.885 | 140.4592
562.584 | -41.252 | 3.152 | 562.584 | -183.498 | 3.152 |  | 606.985 | 140.4861
562.684 | -41.281 | 3.15 | 562.684 | -183.627 | 3.15 |  | 607.086 | 140.5169
562.784 | -41.157 | 3.152 | 562.784 | -183.0754 | 3.152 |  | 607.185 | 140.4279
562.885 | -41.224 | 3.152 | 562.885 | -183.3734 | 3.152 |  | 607.287 | 140.3626
562.984 | -41 | 3.152 | 562.984 | -182.37702 | 3.152 |  | 607.386 | 140.3587
563.084 | -41.146 | 3.152 | 563.084 | -183.0265 | 3.152 |  | 607.486 | 140.3485
563.185 | -41.181 | 3.152 | 563.185 | -183.1821 | 3.152 |  | 607.586 | 140.2982
563.284 | -41.187 | 3.153 | 563.284 | -183.2088 | 3.153 |  | 607.685 | 140.1897
563.384 | -41.253 | 3.157 | 563.384 | -183.5024 | 3.157 |  | 607.786 | 140.1445
563.485 | -41.197 | 3.152 | 563.485 | -183.2533 | 3.152 |  | 607.885 | 140.2053
563.585 | -41.34 | 3.151 | 563.585 | -183.8894148 | 3.151 |  | 607.986 | 140.2478
563.685 | -41.27 | 3.151 | 563.685 | -183.5780394 | 3.151 |  | 608.085 | 140.3076
563.784 | -41.292 | 3.15 | 563.784 | -183.6759 | 3.15 |  | 608.185 | 140.3117
563.884 | -41.244 | 3.15 | 563.884 | -183.4624 | 3.15 |  | 608.285 | 140.395
563.984 | -40.456 | 3.15 | 563.984 | -179.9572 | 3.15 |  | 608.385 | 140.3764
564.084 | -41.263 | 3.15 | 564.084 | -183.5469 | 3.15 |  | 608.486 | 140.3625
564.184 | -41.21 | 3.149 | 564.184 | -183.3111462 | 3.149 |  | 608.585 | 140.4168
564.285 | -41.053 | 3.15 | 564.285 | -182.6128 | 3.15 |  | 608.685 | 140.4681
564.385 | -41.119 | 3.15 | 564.385 | -182.9064 | 3.15 |  | 608.785 | 140.4461
564.484 | -41.212 | 3.148 | 564.484 | -183.32 | 3.148 |  | 608.885 | 140.4238
564.596 | -41.144 | 3.147 | 564.596 | -183.0176 | 3.147 |  | 608.985 | 140.4067
564.688 | -41.15 | 3.147 | 564.688 | -183.044253 | 3.147 |  | 609.084 | 140.4187
564.785 | -41.061 | 3.148 | 564.785 | -182.6484 | 3.148 |  | 609.185 | 140.3494
564.894 | -40.995 | 3.148 | 564.894 | -182.3547789 | 3.148 |  | 609.285 | 140.3446
564.985 | -40.498 | 3.147 | 564.985 | -180.144 | 3.147 |  | 609.386 | 140.3448
565.1 | -40.963 | 3.147 | 565.1 | -182.2124 | 3.147 |  | 609.487 | 140.4111
565.185 | -41.083 | 3.147 | 565.185 | -182.7462 | 3.147 |  | 609.586 | 140.5634
565.285 | -41.023 | 3.147 | 565.285 | -182.4793 | 3.147 |  | 609.687 | 140.6705
565.385 | -41.015 | 3.145 | 565.385 | -182.4437433 | 3.145 |  | 609.786 | 140.5929
565.49 | -41.082 | 3.146 | 565.49 | -182.7418 | 3.146 |  | 609.885 | 140.4887
565.589 | -41.068 | 3.146 | 565.589 | -182.6795 | 3.146 |  | 609.985 | 140.309
565.686 | -41.036 | 3.147 | 565.686 | -182.5372 | 3.147 |  | 610.084 | 140.2984
565.784 | -41.095 | 3.145 | 565.784 | -182.7996009 | 3.145 |  | 610.185 | 140.3545
565.884 | -41.144 | 3.144 | 565.884 | -183.0176 | 3.144 |  | 610.284 | 140.4531
565.984 | -41.193 | 3.144 | 565.984 | -183.2355 | 3.144 |  | 610.384 | 140.4939
566.084 | -41.096 | 3.144 | 566.084 | -182.804 | 3.144 |  | 610.484 | 140.3992
566.202 | -41.074 | 3.144 | 566.202 | -182.7062 | 3.144 |  | 610.583 | 140.4437
566.284 | -41.023 | 3.143 | 566.284 | -182.4793 | 3.143 |  | 610.685 | 140.3278
566.385 | -41.086 | 3.14 | 566.385 | -182.7596 | 3.14 |  | 610.784 | 140.3056
566.484 | -41.179 | 3.143 | 566.484 | -183.1733 | 3.143 |  | 610.885 | 140.2603
566.585 | -41.232 | 3.142 | 566.585 | -183.409 | 3.142 |  | 610.986 | 140.214
566.692 | -41.273 | 3.142 | 566.692 | -183.5914 | 3.142 |  | 611.086 | 140.367
566.797 | -41.168 | 3.141 | 566.797 | -183.1243 | 3.141 |  | 611.187 | 140.3772
566.884 | -41.146 | 3.141 | 566.884 | -183.0265 | 3.141 |  | 611.286 | 140.2873
566.984 | -40.958 | 3.141 | 566.984 | -182.1902 | 3.141 |  | 611.387 | 140.2723
567.084 | -41.133 | 3.14 | 567.084 | -182.9686 | 3.14 |  | 611.486 | 140.3636
567.185 | -41.123 | 3.14 | 567.185 | -182.9242 | 3.14 |  | 611.586 | 140.3888
567.285 | -41.262 | 3.142 | 567.285 | -183.5425 | 3.142 |  | 611.686 | 140.3446
567.386 | -41.257 | 3.142 | 567.386 | -183.5202 | 3.142 |  | 611.785 | 140.3065
567.485 | -41.162 | 3.139 | 567.485 | -183.0976 | 3.139 |  | 611.886 | 140.3207
567.585 | -41.293 | 3.14 | 567.585 | -183.6803 | 3.14 |  | 611.985 | 140.3227
567.685 | -41.075 | 3.139 | 567.685 | -182.7106365 | 3.139 |  | 612.085 | 140.3423
567.796 | -41.027 | 3.138 | 567.796 | -182.4971 | 3.138 |  | 612.185 | 140.2891
567.887 | -41.031 | 3.138 | 567.887 | -182.5149 | 3.138 |  | 612.285 | 140.2195
567.984 | -41.013 | 3.137 | 567.984 | -182.4348 | 3.137 |  | 612.385 | 140.2294
568.093 | -41.008 | 3.137 | 568.093 | -182.4126 | 3.137 |  | 612.484 | 140.1698
568.185 | -41.037 | 3.136 | 568.185 | -182.5416 | 3.136 |  | 612.584 | 140.0349
568.285 | -41.09 | 3.14 | 568.285 | -182.7773598 | 3.14 |  | 612.684 | 140.0003
568.386 | -41.063 | 3.135 | 568.386 | -182.6573 | 3.135 |  | 612.784 | 140.0046
568.485 | -41.13 | 3.137 | 568.485 | -182.9552886 | 3.137 |  | 612.885 | 140.033
568.586 | -41.115 | 3.135 | 568.586 | -182.8885653 | 3.135 |  | 612.985 | 140.0524
568.685 | -41.055 | 3.136 | 568.685 | -182.6216721 | 3.136 |  | 613.085 | 140.1584
568.786 | -41.006 | 3.135 | 568.786 | -182.4037 | 3.135 |  | 613.185 | 140.2532
568.885 | -41.044 | 3.135 | 568.885 | -182.5727 | 3.135 |  | 613.285 | 140.387
568.994 | -40.199 | 3.134 | 568.994 | -178.814 | 3.134 |  | 613.385 | 140.1775
569.086 | -40.966 | 3.134 | 569.086 | -182.2258 | 3.134 |  | 613.485 | 140.1469
569.185 | -40.977 | 3.134 | 569.185 | -182.2747 | 3.134 |  | 613.586 | 140.178
569.292 | -41.085 | 3.141 | 569.292 | -182.7551187 | 3.141 |  | 613.685 | 140.2483
569.385 | -41.053 | 3.133 | 569.385 | -182.6128 | 3.133 |  | 613.785 | 140.4753
569.485 | -41.104 | 3.134 | 569.485 | -182.8396 | 3.134 |  | 613.885 | 140.3104
569.587 | -41.105 | 3.131 | 569.587 | -182.8440831 | 3.131 |  | 613.985 | 140.2206
569.686 | -41.036 | 3.132 | 569.686 | -182.5372 | 3.132 |  | 614.085 | 140.1999
569.786 | -40.954 | 3.132 | 569.786 | -182.1724 | 3.132 |  | 614.184 | 140.2517
569.886 | -41.096 | 3.131 | 569.886 | -182.804 | 3.131 |  | 614.284 | 140.1809
569.998 | -41.074 | 3.13 | 569.998 | -182.7062 | 3.13 |  | 614.384 | 140.0988
570.086 | -40.997 | 3.129 | 570.086 | -182.3637 | 3.129 |  | 614.484 | 140.1937
570.185 | -40.945 | 3.129 | 570.185 | -182.1323679 | 3.129 |  | 614.584 | 140.2196
570.285 | -40.945 | 3.13 | 570.285 | -182.1323679 | 3.13 |  | 614.684 | 140.2367
570.386 | -41.09 | 3.13 | 570.386 | -182.7773598 | 3.13 |  | 614.784 | 140.1042
570.486 | -41.039 | 3.128 | 570.486 | -182.5505 | 3.128 |  | 614.884 | 140.078
570.586 | -41.061 | 3.127 | 570.586 | -182.6484 | 3.127 |  | 614.984 | 140.0748
570.686 | -40.945 | 3.129 | 570.686 | -182.1323679 | 3.129 |  | 615.085 | 140.0499
570.786 | -40.766 | 3.129 | 570.786 | -181.3361 | 3.129 |  | 615.185 | 139.9774
570.886 | -40.92 | 3.129 | 570.886 | -182.0211624 | 3.129 |  | 615.285 | 139.9757
570.998 | -41.054 | 3.128 | 570.998 | -182.6172 | 3.128 |  | 615.384 | 140.1078
571.086 | -40.948 | 3.128 | 571.086 | -182.1457 | 3.128 |  | 615.484 | 139.7923
571.191 | -41.039 | 3.126 | 571.191 | -182.5505 | 3.126 |  | 615.584 | 139.8729
571.286 | -40.87 | 3.13 | 571.286 | -181.7987514 | 3.13 |  | 615.684 | 139.8721
571.387 | -40.974 | 3.127 | 571.387 | -182.2614 | 3.127 |  | 615.785 | 139.777
571.487 | -41.238 | 3.128 | 571.487 | -183.4357 | 3.128 |  | 615.885 | 139.7743
571.586 | -41.151 | 3.126 | 571.586 | -183.0487 | 3.126 |  | 615.984 | 139.762
571.696 | -41.121 | 3.126 | 571.696 | -182.9153 | 3.126 |  | 616.084 | 139.8432
571.786 | -40.946 | 3.126 | 571.786 | -182.1368 | 3.126 |  | 616.184 | 139.8226
571.886 | -40.439 | 3.125 | 571.886 | -179.8816 | 3.125 |  | 616.284 | 139.8648
571.986 | -40.899 | 3.125 | 571.986 | -181.9277 | 3.125 |  | 616.384 | 139.9427
572.085 | -40.97 | 3.125 | 572.085 | -182.2435734 | 3.125 |  | 616.483 | 139.9476
572.185 | -41.006 | 3.125 | 572.185 | -182.4037 | 3.125 |  | 616.584 | 139.9764
572.285 | -40.971 | 3.126 | 572.285 | -182.248 | 3.126 |  | 616.683 | 139.9467
572.4 | -40.903 | 3.124 | 572.4 | -181.9455 | 3.124 |  | 616.783 | 139.9398
572.485 | -40.966 | 3.124 | 572.485 | -182.2258 | 3.124 |  | 616.883 | 139.9335
572.586 | -40.822 | 3.123 | 572.586 | -181.5852 | 3.123 |  | 616.983 | 139.9332
572.686 | -40.979 | 3.122 | 572.686 | -182.2836 | 3.122 |  | 617.084 | 139.9756
572.785 | -41.011 | 3.122 | 572.785 | -182.426 | 3.122 |  | 617.183 | 139.9498
572.885 | -40.124 | 3.122 | 572.885 | -178.4804 | 3.122 |  | 617.284 | 139.9439
573 | -41.062 | 3.121 | 573 | -182.6528 | 3.121 |  | 617.384 | 139.9291
573.085 | -41.104 | 3.121 | 573.085 | -182.8396 | 3.121 |  | 617.485 | 139.944
573.186 | -41.096 | 3.121 | 573.186 | -182.804 | 3.121 |  | 617.585 | 140.0086
573.285 | -40.961 | 3.131 | 573.285 | -182.2035 | 3.131 |  | 617.684 | 140.1012
573.386 | -41.037 | 3.119 | 573.386 | -182.5416 | 3.119 |  | 617.785 | 140.1157
573.487 | -41.122 | 3.12 | 573.487 | -182.9197 | 3.12 |  | 617.884 | 139.9869
573.585 | -41.017 | 3.119 | 573.585 | -182.4526 | 3.119 |  | 617.984 | 139.8437
573.687 | -41.083 | 3.119 | 573.687 | -182.7462 | 3.119 |  | 618.084 | 139.7918
573.786 | -40.957 | 3.118 | 573.786 | -182.1857 | 3.118 |  | 618.183 | 139.8264
573.886 | -40.728 | 3.118 | 573.886 | -181.1671 | 3.118 |  | 618.284 | 139.8548
573.992 | -41.043 | 3.118 | 573.992 | -182.5683 | 3.118 |  | 618.383 | 139.911
574.086 | -40.995 | 3.118 | 574.086 | -182.3547789 | 3.118 |  | 618.484 | 139.8743
574.186 | -40.91 | 3.117 | 574.186 | -181.9766802 | 3.117 |  | 618.583 | 139.7193
574.29 | -41.021 | 3.116 | 574.29 | -182.4704 | 3.116 |  | 618.683 | 139.645
574.385 | -40.972 | 3.117 | 574.385 | -182.2525 | 3.117 |  | 618.784 | 139.6149
574.485 | -40.986 | 3.117 | 574.485 | -182.3147 | 3.117 |  | 618.883 | 139.6257
574.585 | -40.977 | 3.116 | 574.585 | -182.2747 | 3.116 |  | 618.985 | 139.6938
574.685 | -40.944 | 3.115 | 574.685 | -182.1279 | 3.115 |  | 619.084 | 139.7044
574.785 | -41.001 | 3.115 | 574.785 | -182.3815 | 3.115 |  | 619.184 | 139.6145
574.885 | -40.438 | 3.114 | 574.885 | -179.8771 | 3.114 |  | 619.284 | 139.5484
574.985 | -40.875 | 3.114 | 574.985 | -181.8209925 | 3.114 |  | 619.383 | 139.5381
575.085 | -40.905 | 3.113 | 575.085 | -181.9544391 | 3.113 |  | 619.484 | 139.5241
575.185 | -40.928 | 3.114 | 575.185 | -182.0567 | 3.114 |  | 619.583 | 139.5441
575.304 | -40.875 | 3.119 | 575.304 | -181.8209925 | 3.119 |  | 619.684 | 139.5096
575.386 | -40.928 | 3.112 | 575.386 | -182.0567 | 3.112 |  | 619.784 | 139.5343
575.486 | -40.903 | 3.112 | 575.486 | -181.9455 | 3.112 |  | 619.884 | 139.5174
575.586 | -40.905 | 3.112 | 575.586 | -181.9544391 | 3.112 |  | 619.984 | 139.3996
575.686 | -40.997 | 3.111 | 575.686 | -182.3637 | 3.111 |  | 620.083 | 139.3514
575.787 | -41.061 | 3.111 | 575.787 | -182.6484 | 3.111 |  | 620.184 | 139.4147
575.886 | -40.783 | 3.111 | 575.886 | -181.4118 | 3.111 |  | 620.283 | 139.4421
575.986 | -40.93 | 3.11 | 575.986 | -182.0656446 | 3.11 |  | 620.383 | 139.4532
576.087 | -41.019 | 3.11 | 576.087 | -182.4615 | 3.11 |  | 620.483 | 139.4472
576.186 | -40.862 | 3.111 | 576.186 | -181.7632 | 3.111 |  | 620.582 | 139.4125
576.287 | -40.946 | 3.109 | 576.287 | -182.1368 | 3.109 |  | 620.683 | 139.4098
576.396 | -40.83 | 3.109 | 576.396 | -181.6208226 | 3.109 |  | 620.782 | 139.3921
576.485 | -40.924 | 3.108 | 576.485 | -182.039 | 3.108 |  | 620.882 | 139.4164
576.586 | -40.926 | 3.107 | 576.586 | -182.0479 | 3.107 |  | 620.983 | 139.4059
576.687 | -40.939 | 3.108 | 576.687 | -182.1057 | 3.108 |  | 621.082 | 139.2268
576.786 | -41.101 | 3.108 | 576.786 | -182.8263 | 3.108 |  | 621.184 | 139.1036
576.885 | -40.79 | 3.107 | 576.885 | -181.4428938 | 3.107 |  | 621.283 | 139.0949
576.985 | -40.766 | 3.106 | 576.985 | -181.3361 | 3.106 |  | 621.384 | 139.1226
577.086 | -40.77 | 3.106 | 577.086 | -181.3539294 | 3.106 |  | 621.484 | 139.1023
577.186 | -40.948 | 3.106 | 577.186 | -182.1457 | 3.106 |  | 621.583 | 139.047
577.286 | -40.937 | 3.106 | 577.286 | -182.0968 | 3.106 |  | 621.684 | 139.0672
577.386 | -40.886 | 3.106 | 577.386 | -181.8699 | 3.106 |  | 621.783 | 139.0674
577.486 | -40.945 | 3.104 | 577.486 | -182.1323679 | 3.104 |  | 621.884 | 139.0691
577.585 | -41.134 | 3.104 | 577.585 | -182.9731 | 3.104 |  | 621.983 | 139.0593
577.686 | -41.027 | 3.104 | 577.686 | -182.4971 | 3.104 |  | 622.082 | 139.0828
577.786 | -40.953 | 3.104 | 577.786 | -182.168 | 3.104 |  | 622.183 | 139.0897
577.886 | -40.995 | 3.103 | 577.886 | -182.3547789 | 3.103 |  | 622.282 | 139.087
577.986 | -40.827 | 3.103 | 577.986 | -181.6075 | 3.103 |  | 622.383 | 139.0587
578.086 | -40.695 | 3.103 | 578.086 | -181.0203129 | 3.103 |  | 622.482 | 139.0535
578.186 | -40.816 | 3.107 | 578.186 | -181.5585 | 3.107 |  | 622.582 | 139.0124
578.286 | -40.921 | 3.101 | 578.286 | -182.0256 | 3.101 |  | 622.683 | 139.0514
578.386 | -40.909 | 3.101 | 578.386 | -181.9722 | 3.101 |  | 622.782 | 139.0196
578.485 | -41.006 | 3.1 | 578.485 | -182.4037 | 3.1 |  | 622.883 | 138.9616
578.585 | -40.916 | 3.101 | 578.585 | -182.0034 | 3.101 |  | 622.982 | 139.0081
578.685 | -40.821 | 3.1 | 578.685 | -181.5808 | 3.1 |  | 623.083 | 138.9986
578.786 | -40.971 | 3.1 | 578.786 | -182.248 | 3.1 |  | 623.182 | 138.9738
578.902 | -40.909 | 3.1 | 578.902 | -181.9722 | 3.1 |  | 623.282 | 138.9834
578.985 | -40.941 | 3.099 | 578.985 | -182.1146 | 3.099 |  | 623.383 | 138.9548
579.085 | -40.76 | 3.099 | 579.085 | -181.3094472 | 3.099 |  | 623.482 | 138.9575
579.185 | -40.833 | 3.101 | 579.185 | -181.6342 | 3.101 |  | 623.584 | 138.9159
579.285 | -41.068 | 3.097 | 579.285 | -182.6795 | 3.097 |  | 623.683 | 138.9216
579.389 | -41.019 | 3.096 | 579.389 | -182.4615 | 3.096 |  | 623.783 | 138.9342
579.485 | -41.003 | 3.096 | 579.485 | -182.3904 | 3.096 |  | 623.883 | 138.8504
579.599 | -40.936 | 3.096 | 579.599 | -182.0923 | 3.096 |  | 623.983 | 138.7921
579.686 | -41.021 | 3.096 | 579.686 | -182.4704 | 3.096 |  | 624.083 | 138.7617
579.786 | -41.025 | 3.095 | 579.786 | -182.4882255 | 3.095 |  | 624.182 | 138.723
579.886 | -40.528 | 3.095 | 579.886 | -180.2775 | 3.095 |  | 624.282 | 138.7595
579.986 | -40.861 | 3.095 | 579.986 | -181.7587 | 3.095 |  | 624.382 | 138.7395
580.086 | -41.039 | 3.094 | 580.086 | -182.5505 | 3.094 |  | 624.482 | 138.7286
580.185 | -41.093 | 3.09 | 580.185 | -182.7907 | 3.09 |  | 624.582 | 138.7166
580.286 | -41.179 | 3.092 | 580.286 | -183.1733 | 3.092 |  | 624.681 | 138.7068
580.386 | -40.977 | 3.092 | 580.386 | -182.2747 | 3.092 |  | 624.782 | 138.6994
580.485 | -41.111 | 3.091 | 580.485 | -182.8708 | 3.091 |  | 624.882 | 138.6727
580.585 | -41.05 | 3.092 | 580.585 | -182.599431 | 3.092 |  | 624.982 | 138.6181
580.699 | -40.948 | 3.092 | 580.699 | -182.1457 | 3.092 |  | 625.083 | 138.5163
580.786 | -40.981 | 3.091 | 580.786 | -182.2925 | 3.091 |  | 625.182 | 138.3744
580.885 | -40.835 | 3.091 | 580.885 | -181.6430637 | 3.091 |  | 625.283 | 138.3214
580.985 | -40.896 | 3.091 | 580.985 | -181.9144 | 3.091 |  | 625.383 | 138.3905
581.097 | -40.943 | 3.091 | 581.097 | -182.1235 | 3.091 |  | 625.483 | 138.4542
581.185 | -40.877 | 3.091 | 581.185 | -181.8299 | 3.091 |  | 625.583 | 138.3336
581.285 | -41.1 | 3.088 | 581.285 | -182.821842 | 3.088 |  | 625.682 | 138.2584
581.385 | -40.996 | 3.089 | 581.385 | -182.3592 | 3.089 |  | 625.783 | 138.7177
581.486 | -41.023 | 3.089 | 581.486 | -182.4793 | 3.089 |  | 625.882 | 138.3296
581.585 | -41.115 | 3.086 | 581.585 | -182.8885653 | 3.086 |  | 625.982 | 138.3222
581.687 | -40.999 | 3.083 | 581.687 | -182.3726 | 3.083 |  | 626.082 | 138.2757
581.803 | -41.112 | 3.083 | 581.803 | -182.8752 | 3.083 |  | 626.182 | 138.3227
581.886 | -40.93 | 3.082 | 581.886 | -182.0656446 | 3.082 |  | 626.282 | 138.2478
581.986 | -40.946 | 3.083 | 581.986 | -182.1368 | 3.083 |  | 626.381 | 138.1678
582.087 | -40.92 | 3.082 | 582.087 | -182.0211624 | 3.082 |  | 626.482 | 138.2158
582.185 | -41.015 | 3.082 | 582.185 | -182.4437433 | 3.082 |  | 626.582 | 138.1928
582.285 | -40.954 | 3.082 | 582.285 | -182.1724 | 3.082 |  | 626.682 | 138.1646
582.385 | -40.903 | 3.084 | 582.385 | -181.9455 | 3.084 |  | 626.782 | 138.1469
582.485 | -40.925 | 3.082 | 582.485 | -182.0434035 | 3.082 |  | 626.882 | 138.1582
582.589 | -40.903 | 3.083 | 582.589 | -181.9455 | 3.083 |  | 626.983 | 138.1629
582.686 | -40.922 | 3.083 | 582.686 | -182.0301 | 3.083 |  | 627.082 | 138.2116
582.787 | -40.812 | 3.083 | 582.787 | -181.5408 | 3.083 |  | 627.182 | 138.2697
582.887 | -41.025 | 3.083 | 582.887 | -182.4882255 | 3.083 |  | 627.283 | 138.1648
582.986 | -40.953 | 3.082 | 582.986 | -182.168 | 3.082 |  | 627.382 | 138.0344
583.086 | -40.949 | 3.083 | 583.086 | -182.1502 | 3.083 |  | 627.483 | 138.0632
583.186 | -41.006 | 3.089 | 583.186 | -182.4037 | 3.089 |  | 627.582 | 138.0942
583.285 | -41.023 | 3.083 | 583.285 | -182.4793 | 3.083 |  | 627.682 | 138.1417
583.386 | -40.988 | 3.082 | 583.386 | -182.3236 | 3.082 |  | 627.782 | 138.6232
583.486 | -40.903 | 3.082 | 583.486 | -181.9455 | 3.082 |  | 627.882 | 137.9988
583.587 | -40.863 | 3.082 | 583.587 | -181.7676 | 3.082 |  | 627.982 | 137.9081
583.703 | -41.132 | 3.081 | 583.703 | -182.9642 | 3.081 |  | 628.082 | 138.4082
583.785 | -40.634 | 3.081 | 583.785 | -180.749 | 3.081 |  | 628.181 | 137.7991
583.886 | -40.983 | 3.081 | 583.886 | -182.3014 | 3.081 |  | 628.281 | 137.7029
583.986 | -40.834 | 3.081 | 583.986 | -181.6386 | 3.081 |  | 628.382 | 137.6585
584.086 | -40.941 | 3.081 | 584.086 | -182.1146 | 3.081 |  | 628.482 | 137.6054
584.185 | -40.931 | 3.083 | 584.185 | -182.0701 | 3.083 |  | 628.582 | 137.6476
584.286 | -40.968 | 3.079 | 584.286 | -182.2347 | 3.079 |  | 628.682 | 137.513
584.388 | -40.877 | 3.082 | 584.388 | -181.8299 | 3.082 |  | 628.782 | 137.5239
584.487 | -40.951 | 3.078 | 584.487 | -182.1591 | 3.078 |  | 628.882 | 137.4324
584.586 | -40.798 | 3.079 | 584.586 | -181.4785 | 3.079 |  | 628.983 | 137.3828
584.687 | -40.863 | 3.078 | 584.687 | -181.7676 | 3.078 |  | 629.083 | 138.0142
584.786 | -40.465 | 3.078 | 584.786 | -179.9972223 | 3.078 |  | 629.184 | 137.4109
584.885 | -40.741 | 3.077 | 584.885 | -181.2249 | 3.077 |  | 629.283 | 137.4313
584.985 | -40.683 | 3.077 | 584.985 | -180.9669 | 3.077 |  | 629.382 | 137.4311
585.086 | -40.642 | 3.076 | 585.086 | -180.7846 | 3.076 |  | 629.482 | 137.3656
585.185 | -40.811 | 3.077 | 585.185 | -181.5363 | 3.077 |  | 629.582 | 137.465
585.285 | -40.838 | 3.075 | 585.285 | -181.6564 | 3.075 |  | 629.682 | 137.3897
585.386 | -40.678 | 3.077 | 585.386 | -180.9447 | 3.077 |  | 629.781 | 138.0161
585.485 | -40.751 | 3.075 | 585.485 | -181.2694 | 3.075 |  | 629.881 | 137.2371
585.602 | -40.776 | 3.074 | 585.602 | -181.3806 | 3.074 |  | 629.981 | 137.1298
585.698 | -40.75 | 3.074 | 585.698 | -181.264965 | 3.074 |  | 630.081 | 137.1484
585.786 | -40.549 | 3.073 | 585.786 | -180.3709 | 3.073 |  | 630.181 | 137.0436
585.886 | -40.593 | 3.073 | 585.886 | -180.5666 | 3.073 |  | 630.281 | 137
585.986 | -40.733 | 3.073 | 585.986 | -181.1893 | 3.073 |  | 630.382 | 136.9727
586.102 | -40.699 | 3.073 | 586.102 | -181.0381 | 3.073 |  | 630.482 | 136.9682
586.186 | -40.644 | 3.075 | 586.186 | -180.7935 | 3.075 |  | 630.582 | 136.9425
586.287 | -40.703 | 3.072 | 586.287 | -181.0559 | 3.072 |  | 630.682 | 136.8535
586.388 | -40.755 | 3.071 | 586.388 | -181.2872061 | 3.071 |  | 630.782 | 136.7868
586.487 | -40.712 | 3.07 | 586.487 | -181.0959 | 3.07 |  | 630.881 | 136.732
586.587 | -40.671 | 3.07 | 586.587 | -180.9136 | 3.07 |  | 630.981 | 136.691
586.688 | -40.604 | 3.07 | 586.688 | -180.6155 | 3.07 |  | 631.08 | 137.4186
586.786 | -40.638 | 3.069 | 586.786 | -180.7668 | 3.069 |  | 631.181 | 137.4588
586.886 | -40.524 | 3.069 | 586.886 | -180.2597 | 3.069 |  | 631.281 | 136.6707
586.986 | -40.779 | 3.069 | 586.986 | -181.394 | 3.069 |  | 631.382 | 136.65
587.086 | -40.821 | 3.069 | 587.086 | -181.5808 | 3.069 |  | 631.482 | 136.6321
587.186 | -40.832 | 3.071 | 587.186 | -181.6297 | 3.071 |  | 631.581 | 136.4253
587.286 | -40.939 | 3.067 | 587.286 | -182.1057 | 3.067 |  | 631.681 | 136.3904
587.387 | -40.825 | 3.068 | 587.387 | -181.5985815 | 3.068 |  | 631.781 | 136.4189
587.486 | -40.648 | 3.067 | 587.486 | -180.8112 | 3.067 |  | 631.881 | 137.1599
587.586 | -40.681 | 3.066 | 587.586 | -180.958 | 3.066 |  | 631.981 | 136.3492
587.687 | -40.654 | 3.065 | 587.687 | -180.8379 | 3.065 |  | 632.08 | 136.3152
587.786 | -40.647 | 3.065 | 587.786 | -180.8068 | 3.065 |  | 632.18 | 137.1761
587.886 | -40.513 | 3.064 | 587.886 | -180.2107 | 3.064 |  | 632.28 | 136.305
587.986 | -40.496 | 3.064 | 587.986 | -180.1351 | 3.064 |  | 632.38 | 136.9491
588.086 | -40.633 | 3.063 | 588.086 | -180.7445 | 3.063 |  | 632.48 | 136.9588
588.187 | -40.641 | 3.058 | 588.187 | -180.7801 | 3.058 |  | 632.58 | 136.0465
588.302 | -40.631 | 3.063 | 588.302 | -180.7356 | 3.063 |  | 632.681 | 136.0948
588.387 | -40.626 | 3.064 | 588.387 | -180.7134 | 3.064 |  | 632.78 | 136.2038
588.492 | -40.688 | 3.062 | 588.492 | -180.9892 | 3.062 |  | 632.881 | 137.0805
588.587 | -40.682 | 3.061 | 588.587 | -180.9625 | 3.061 |  | 632.981 | 136.3638
588.687 | -40.621 | 3.061 | 588.687 | -180.6911 | 3.061 |  | 633.082 | 136.3422
588.788 | -40.034 | 3.06 | 588.788 | -178.08 | 3.06 |  | 633.182 | 136.3618
588.888 | -40.46 | 3.059 | 588.888 | -179.9749812 | 3.059 |  | 633.281 | 136.3449
588.987 | -40.536 | 3.057 | 588.987 | -180.313 | 3.057 |  | 633.381 | 136.3183
589.087 | -40.614 | 3.053 | 589.087 | -180.66 | 3.053 |  | 633.481 | 137.0794
589.188 | -40.571 | 3.053 | 589.188 | -180.4687 | 3.053 |  | 633.581 | 136.1635
589.287 | -40.741 | 3.049 | 589.287 | -181.2249 | 3.049 |  | 633.681 | 136.7684
589.388 | -40.76 | 3.053 | 589.388 | -181.3094472 | 3.053 |  | 633.78 | 135.8801
589.486 | -40.654 | 3.052 | 589.486 | -180.8379 | 3.052 |  | 633.88 | 135.8314
589.59 | -40.724 | 3.053 | 589.59 | -181.1493 | 3.053 |  | 633.98 | 135.8311
589.687 | -40.637 | 3.054 | 589.687 | -180.7623 | 3.054 |  | 634.08 | 135.6092
589.788 | -40.723 | 3.055 | 589.788 | -181.1449 | 3.055 |  | 634.18 | 135.6151
589.886 | -40.704 | 3.055 | 589.886 | -181.0603 | 3.055 |  | 634.28 | 136.4144
589.986 | -40.743 | 3.055 | 589.986 | -181.2338 | 3.055 |  | 634.381 | 135.543
590.086 | -40.734 | 3.059 | 590.086 | -181.1938 | 3.059 |  | 634.48 | 135.5346
590.187 | -40.527 | 3.055 | 590.187 | -180.273 | 3.055 |  | 634.58 | 136.225
590.286 | -40.443 | 3.055 | 590.286 | -179.8994 | 3.055 |  | 634.68 | 135.3312
590.386 | -40.614 | 3.055 | 590.386 | -180.66 | 3.055 |  | 634.78 | 135.1622
590.486 | -40.493 | 3.054 | 590.486 | -180.1218 | 3.054 |  | 634.88 | 135.0987
590.597 | -40.431 | 3.054 | 590.597 | -179.846 | 3.054 |  | 634.979 | 135.903
590.69 | -40.483 | 3.054 | 590.69 | -180.0773 | 3.054 |  | 635.081 | 135.0833
590.786 | -40.415 | 3.053 | 590.786 | -179.7748113 | 3.053 |  | 635.18 | 135.0908
590.886 | -40.28 | 3.053 | 590.886 | -179.1743016 | 3.053 |  | 635.281 | 134.8953
590.996 | -40.382 | 3.053 | 590.996 | -179.628 | 3.053 |  | 635.381 | 135.769
591.086 | -40.255 | 3.052 | 591.086 | -179.0630961 | 3.052 |  | 635.48 | 135.7122
591.186 | -40.332 | 3.051 | 591.186 | -179.4056 | 3.051 |  | 635.581 | 134.8452
591.286 | -40.311 | 3.052 | 591.286 | -179.3122 | 3.052 |  | 635.68 | 135.597
591.387 | -40.284 | 3.05 | 591.387 | -179.1921 | 3.05 |  | 635.78 | 135.5776
591.488 | -40.228 | 3.051 | 591.488 | -178.943 | 3.051 |  | 635.88 | 135.5816
591.586 | -40.137 | 3.05 | 591.586 | -178.5382 | 3.05 |  | 635.979 | 135.6201
591.687 | -39.323 | 3.05 | 591.687 | -174.9174 | 3.05 |  | 636.08 | 135.5342
591.786 | -40.114 | 3.049 | 591.786 | -178.4359 | 3.049 |  | 636.179 | 135.3983
591.886 | -39.997 | 3.049 | 591.886 | -177.9155 | 3.049 |  | 636.279 | 135.406
591.986 | -40.181 | 3.047 | 591.986 | -178.7339 | 3.047 |  | 636.379 | 134.4665
592.085 | -40.238 | 3.048 | 592.085 | -178.9875 | 3.048 |  | 636.479 | 134.4056
592.202 | -40.077 | 3.046 | 592.202 | -178.2713 | 3.046 |  | 636.58 | 134.364
592.285 | -40.093 | 3.048 | 592.285 | -178.3425 | 3.048 |  | 636.679 | 134.3342
592.39 | -40.046 | 3.045 | 592.39 | -178.1334 | 3.045 |  | 636.78 | 134.268
592.486 | -40.137 | 3.046 | 592.486 | -178.5382 | 3.046 |  | 636.88 | 135.0457
592.585 | -40.021 | 3.046 | 592.585 | -178.0222 | 3.046 |  | 636.981 | 135.0554
592.691 | -39.569 | 3.045 | 592.691 | -176.0116 | 3.045 |  | 637.081 | 134.2299
592.786 | -40.237 | 3.045 | 592.786 | -178.983 | 3.045 |  | 637.18 | 134.1181
592.886 | -40.07 | 3.044 | 592.886 | -178.2401754 | 3.044 |  | 637.281 | 134.6805
592.987 | -39.858 | 3.044 | 592.987 | -177.2972 | 3.044 |  | 637.38 | 134.6184
593.086 | -39.932 | 3.038 | 593.086 | -177.6263 | 3.038 |  | 637.48 | 133.8714
593.186 | -40.05 | 3.044 | 593.186 | -178.151211 | 3.044 |  | 637.58 | 134.6609
593.287 | -40.033 | 3.044 | 593.287 | -178.0756 | 3.044 |  | 637.679 | 134.4966
593.386 | -40.03 | 3.041 | 593.386 | -178.0622466 | 3.041 |  | 637.78 | 133.4276
593.487 | -39.931 | 3.042 | 593.487 | -177.6219 | 3.042 |  | 637.879 | 133.9835
593.587 | -40.066 | 3.041 | 593.587 | -178.2224 | 3.041 |  | 637.979 | 134.0011
593.687 | -39.941 | 3.041 | 593.687 | -177.6664 | 3.041 |  | 638.079 | 134.1215
593.787 | -40.017 | 3.04 | 593.787 | -178.0044 | 3.04 |  | 638.179 | 134.1467
593.887 | -39.946 | 3.04 | 593.887 | -177.6886 | 3.04 |  | 638.28 | 134.0741
593.986 | -40.033 | 3.041 | 593.986 | -178.0756 | 3.041 |  | 638.379 | 133.9973
594.087 | -40.046 | 3.038 | 594.087 | -178.1334 | 3.038 |  | 638.48 | 133.0782
594.185 | -40.083 | 3.039 | 594.185 | -178.298 | 3.039 |  | 638.579 | 133.6783
594.286 | -40.028 | 3.038 | 594.286 | -178.0534 | 3.038 |  | 638.679 | 133.5827
594.385 | -39.965 | 3.038 | 594.385 | -177.7731123 | 3.038 |  | 638.779 | 133.5128
594.485 | -39.981 | 3.037 | 594.485 | -177.8443 | 3.037 |  | 638.878 | 133.5252
594.585 | -39.863 | 3.037 | 594.585 | -177.3194 | 3.037 |  | 638.98 | 133.5514
594.686 | -39.496 | 3.036 | 594.686 | -175.6869 | 3.036 |  | 639.079 | 133.505
594.785 | -39.833 | 3.036 | 594.785 | -177.1859 | 3.036 |  | 639.18 | 133.4598
594.886 | -39.736 | 3.035 | 594.886 | -176.7545 | 3.035 |  | 639.28 | 133.4998
594.987 | -39.914 | 3.036 | 594.987 | -177.5463 | 3.036 |  | 639.379 | 133.4574
595.086 | -39.827 | 3.032 | 595.086 | -177.1593 | 3.032 |  | 639.48 | 132.5282
595.185 | -39.823 | 3.033 | 595.185 | -177.1415 | 3.033 |  | 639.579 | 133.1418
595.287 | -39.739 | 3.034 | 595.287 | -176.7678 | 3.034 |  | 639.68 | 133.021
595.387 | -39.757 | 3.032 | 595.387 | -176.8479 | 3.032 |  | 639.779 | 132.9559
595.485 | -39.725 | 3.032 | 595.485 | -176.7055395 | 3.032 |  | 639.879 | 132.7989
595.601 | -39.832 | 3.032 | 595.601 | -177.1815 | 3.032 |  | 639.979 | 132.7491
595.686 | -38.89 | 3.031 | 595.686 | -172.9912758 | 3.031 |  | 640.078 | 131.8861
595.786 | -39.827 | 3.03 | 595.786 | -177.1593 | 3.03 |  | 640.179 | 132.5827
595.887 | -39.636 | 3.03 | 595.887 | -176.3096 | 3.03 |  | 640.278 | 132.5181
595.996 | -39.713 | 3.028 | 595.996 | -176.6522 | 3.028 |  | 640.378 | 132.3329
596.089 | -39.732 | 3.03 | 596.089 | -176.7367 | 3.03 |  | 640.479 | 132.1885
596.185 | -39.722 | 3.029 | 596.185 | -176.6922 | 3.029 |  | 640.578 | 132.1345
596.286 | -39.828 | 3.027 | 596.286 | -177.1637 | 3.027 |  | 640.68 | 132.0798
596.387 | -39.825 | 3.028 | 596.387 | -177.1503615 | 3.028 |  | 640.779 | 131.8586
596.487 | -39.696 | 3.027 | 596.487 | -176.5765 | 3.027 |  | 640.88 | 130.9936
596.586 | -39.798 | 3.027 | 596.586 | -177.0303 | 3.027 |  | 640.98 | 131.5933
596.687 | -39.699 | 3.026 | 596.687 | -176.5899 | 3.026 |  | 641.079 | 131.5118
596.799 | -39.738 | 3.026 | 596.799 | -176.7634 | 3.026 |  | 641.18 | 131.4495
596.887 | -39.572 | 3.025 | 596.887 | -176.025 | 3.025 |  | 641.279 | 131.2864
596.987 | -39.761 | 3.025 | 596.987 | -176.8657 | 3.025 |  | 641.379 | 131.2035
597.087 | -39.696 | 3.025 | 597.087 | -176.5765 | 3.025 |  | 641.479 | 131.0648
597.19 | -39.677 | 3.024 | 597.19 | -176.492 | 3.024 |  | 641.578 | 130.9251
597.287 | -39.606 | 3.027 | 597.287 | -176.1762 | 3.027 |  | 641.679 | 130.9603
597.386 | -39.711 | 3.023 | 597.386 | -176.6433 | 3.023 |  | 641.778 | 130.8253
597.487 | -39.685 | 3.022 | 597.487 | -176.5276107 | 3.022 |  | 641.879 | 130.6547
597.586 | -39.672 | 3.022 | 597.586 | -176.4698 | 3.022 |  | 641.978 | 130.4485
597.695 | -38.968 | 3.021 | 597.695 | -173.3382 | 3.021 |  | 642.078 | 129.5945
597.786 | -39.605 | 3.021 | 597.786 | -176.1717531 | 3.021 |  | 642.179 | 130.3098
597.887 | -39.529 | 3.02 | 597.887 | -175.8337 | 3.02 |  | 642.278 | 130.1698
597.986 | -39.662 | 3.018 | 597.986 | -176.4253 | 3.018 |  | 642.379 | 130.084
598.087 | -39.686 | 3.02 | 598.087 | -176.5321 | 3.02 |  | 642.478 | 130.0192
598.199 | -39.573 | 3.019 | 598.199 | -176.0294 | 3.019 |  | 642.579 | 129.9752
598.286 | -39.607 | 3.015 | 598.286 | -176.1806 | 3.015 |  | 642.678 | 129.8295
598.386 | -39.712 | 3.018 | 598.386 | -176.6477 | 3.018 |  | 642.778 | 129.6887
598.487 | -39.792 | 3.017 | 598.487 | -177.0036 | 3.017 |  | 642.879 | 128.7555
598.593 | -39.206 | 3.017 | 598.593 | -174.3969 | 3.017 |  | 642.978 | 128.7187
598.686 | -39.451 | 3.016 | 598.686 | -175.4867 | 3.016 |  | 643.08 | 129.3461
598.786 | -39.656 | 3.015 | 598.786 | -176.3986 | 3.015 |  | 643.179 | 129.3396
598.886 | -39.687 | 3.015 | 598.886 | -176.5365 | 3.015 |  | 643.279 | 129.1703
598.986 | -39.773 | 3.014 | 598.986 | -176.9191 | 3.014 |  | 643.38 | 129.1151
599.087 | -39.767 | 3.013 | 599.087 | -176.8924 | 3.013 |  | 643.479 | 128.2154
599.187 | -39.73 | 3.013 | 599.187 | -176.7277806 | 3.013 |  | 643.58 | 128.8386
599.286 | -39.596 | 3.013 | 599.286 | -176.1317 | 3.013 |  | 643.679 | 128.7759
599.386 | -39.545 | 3.012 | 599.386 | -175.9048599 | 3.012 |  | 643.779 | 128.6861
599.487 | -39.533 | 3.011 | 599.487 | -175.8515 | 3.011 |  | 643.878 | 128.4583
599.587 | -39.543 | 3.011 | 599.587 | -175.896 | 3.011 |  | 643.978 | 128.3634
599.687 | -39.639 | 3.011 | 599.687 | -176.323 | 3.011 |  | 644.078 | 128.1447
599.786 | -39.436 | 3.01 | 599.786 | -175.42 | 3.01 |  | 644.177 | 128.005
599.902 | -39.566 | 3.01 | 599.902 | -175.9983 | 3.01 |  | 644.277 | 127.7315
599.987 | -39.509 | 3.011 | 599.987 | -175.7447 | 3.011 |  | 644.378 | 126.8682
600.086 | -39.632 | 3.01 | 600.086 | -176.2919 | 3.01 |  | 644.478 | 127.4633
600.187 | -39.416 | 3.008 | 600.187 | -175.331 | 3.008 |  | 644.579 | 127.3778
600.287 | -39.452 | 3.009 | 600.287 | -175.4912 | 3.009 |  | 644.678 | 127.3827
600.386 | -39.509 | 3.006 | 600.386 | -175.7447 | 3.006 |  | 644.778 | 126.6599
600.488 | -39.605 | 3.006 | 600.488 | -176.1717531 | 3.006 |  | 644.878 | 127.3726
600.586 | -39.558 | 3.006 | 600.586 | -175.9627 | 3.006 |  | 644.978 | 127.377
600.703 | -39.608 | 3.005 | 600.703 | -176.1851 | 3.005 |  | 645.078 | 127.2943
600.786 | -39.426 | 3.004 | 600.786 | -175.3755 | 3.004 |  | 645.177 | 127.2109
600.891 | -39.472 | 3.004 | 600.891 | -175.5801 | 3.004 |  | 645.278 | 127.0065
601.002 | -39.439 | 3.007 | 601.002 | -175.4333 | 3.007 |  | 645.378 | 126.8826
601.087 | -39.382 | 3.003 | 601.087 | -175.1798 | 3.003 |  | 645.478 | 126.732
601.186 | -39.406 | 3.003 | 601.186 | -175.2866 | 3.003 |  | 645.578 | 126.5326
601.285 | -39.323 | 3.005 | 601.285 | -174.9174 | 3.005 |  | 645.677 | 126.3006
601.387 | -39.369 | 3.001 | 601.387 | -175.122 | 3.001 |  | 645.778 | 126.1932
601.486 | -39.41 | 3.001 | 601.486 | -175.3043502 | 3.001 |  | 645.877 | 125.4714
601.585 | -38.816 | 3.001 | 601.585 | -172.6621 | 3.001 |  | 645.978 | 126.0273
601.7 | -39.494 | 3 | 601.7 | -175.678 | 3 |  | 646.078 | 125.7541
601.786 | -39.289 | 2.999 | 601.786 | -174.7661 | 2.999 |  | 646.178 | 125.6194
601.886 | -39.382 | 2.999 | 601.886 | -175.1798 | 2.999 |  | 646.278 | 125.5787
601.987 | -39.402 | 2.997 | 601.987 | -175.2688 | 2.997 |  | 646.377 | 125.5179
602.087 | -39.484 | 2.998 | 602.087 | -175.6335 | 2.998 |  | 646.478 | 125.4178
602.186 | -39.456 | 2.998 | 602.186 | -175.509 | 2.998 |  | 646.577 | 125.2698
602.286 | -39.346 | 2.995 | 602.286 | -175.0197 | 2.995 |  | 646.677 | 125.1242
602.388 | -39.473 | 2.996 | 602.388 | -175.5846 | 2.996 |  | 646.778 | 124.9434
602.485 | -39.469 | 2.996 | 602.485 | -175.5668 | 2.996 |  | 646.878 | 124.8806
602.585 | -39.215 | 2.995 | 602.585 | -174.4369473 | 2.995 |  | 646.979 | 124.7761
602.687 | -39.15 | 2.995 | 602.687 | -174.147813 | 2.995 |  | 647.078 | 124.7312
602.785 | -39.368 | 2.994 | 602.785 | -175.1175 | 2.994 |  | 647.178 | 124.7116
602.886 | -39.449 | 2.995 | 602.886 | -175.4778 | 2.995 |  | 647.278 | 124.6414
602.985 | -39.269 | 2.992 | 602.985 | -174.6772 | 2.992 |  | 647.378 | 124.5445
603.087 | -39.255 | 2.992 | 603.087 | -174.6148761 | 2.992 |  | 647.478 | 124.3321
603.187 | -39.377 | 2.992 | 603.187 | -175.1576 | 2.992 |  | 647.577 | 124.1255
603.287 | -39.322 | 2.993 | 603.287 | -174.9129 | 2.993 |  | 647.677 | 123.9902
603.387 | -39.205 | 2.991 | 603.387 | -174.3924651 | 2.991 |  | 647.777 | 123.1691
603.487 | -39.303 | 2.99 | 603.487 | -174.8284 | 2.99 |  | 647.877 | 123.622
603.587 | -39.489 | 2.99 | 603.587 | -175.6558 | 2.99 |  | 647.977 | 123.5939
603.71 | -39.23 | 2.989 | 603.71 | -174.5036706 | 2.989 |  | 648.077 | 123.4864
603.788 | -39.216 | 2.989 | 603.788 | -174.4414 | 2.989 |  | 648.177 | 123.244
603.886 | -39.175 | 2.987 | 603.886 | -174.2590185 | 2.987 |  | 648.277 | 123.0337
603.987 | -39.275 | 2.983 | 603.987 | -174.7038405 | 2.983 |  | 648.377 | 122.8028
604.103 | -39.268 | 2.986 | 604.103 | -174.6727 | 2.986 |  | 648.478 | 122.7488
604.187 | -39.283 | 2.987 | 604.187 | -174.7394 | 2.987 |  | 648.578 | 122.6882
604.287 | -39.248 | 2.986 | 604.287 | -174.5837 | 2.986 |  | 648.678 | 122.5888
604.387 | -39.257 | 2.985 | 604.387 | -174.6238 | 2.985 |  | 648.778 | 122.4343
604.486 | -39.13 | 2.985 | 604.486 | -174.0588486 | 2.985 |  | 648.877 | 122.1898
604.587 | -38.652 | 2.984 | 604.587 | -171.9326 | 2.984 |  | 648.977 | 122.0789
604.687 | -39.204 | 2.983 | 604.687 | -174.388 | 2.983 |  | 649.077 | 121.9551
604.786 | -39.181 | 2.983 | 604.786 | -174.2857 | 2.983 |  | 649.178 | 121.9206
604.887 | -39.15 | 2.982 | 604.887 | -174.147813 | 2.982 |  | 649.278 | 121.7625
604.995 | -39.132 | 2.987 | 604.995 | -174.0677 | 2.987 |  | 649.377 | 121.6019
605.095 | -39.269 | 2.981 | 605.095 | -174.6772 | 2.981 |  | 649.478 | 121.4176
605.187 | -39.068 | 2.98 | 605.187 | -173.7831 | 2.98 |  | 649.577 | 121.2164
605.287 | -39.081 | 2.979 | 605.287 | -173.8409 | 2.979 |  | 649.677 | 121.12
605.387 | -39.191 | 2.979 | 605.387 | -174.3302 | 2.979 |  | 649.777 | 120.9999
605.488 | -39.111 | 2.979 | 605.488 | -173.9743 | 2.979 |  | 649.877 | 120.8476
605.588 | -39.073 | 2.978 | 605.588 | -173.8053 | 2.978 |  | 649.978 | 120.7749
605.688 | -39.099 | 2.977 | 605.688 | -173.921 | 2.977 |  | 650.077 | 120.7148
605.787 | -39.115 | 2.977 | 605.787 | -173.9921253 | 2.977 |  | 650.177 | 120.5875
605.888 | -39.141 | 2.977 | 605.888 | -174.1078 | 2.977 |  | 650.277 | 120.4533
605.998 | -39.116 | 2.977 | 605.998 | -173.9966 | 2.977 |  | 650.378 | 120.4085
606.087 | -39.012 | 2.975 | 606.087 | -173.534 | 2.975 |  | 650.478 | 120.3816
606.187 | -39.053 | 2.976 | 606.187 | -173.7163 | 2.976 |  | 650.577 | 120.3494
606.287 | -39.043 | 2.973 | 606.287 | -173.6719 | 2.973 |  | 650.678 | 120.2604
606.388 | -38.954 | 2.973 | 606.388 | -173.276 | 2.973 |  | 650.778 | 120.2354
606.488 | -38.99 | 2.972 | 606.488 | -173.4360978 | 2.972 |  | 650.878 | 120.1763
606.587 | -38.385 | 2.971 | 606.587 | -170.7449247 | 2.971 |  | 650.978 | 120.064
606.687 | -39.05 | 2.971 | 606.687 | -173.702991 | 2.971 |  | 651.077 | 119.9657
606.787 | -39.013 | 2.97 | 606.787 | -173.5384 | 2.97 |  | 651.178 | 119.8391
606.887 | -39.091 | 2.97 | 606.887 | -173.8854 | 2.97 |  | 651.277 | 119.6978
606.987 | -39.004 | 2.97 | 606.987 | -173.4984 | 2.97 |  | 651.377 | 119.4999
607.087 | -39.017 | 2.968 | 607.087 | -173.5562 | 2.968 |  | 651.477 | 119.3818
607.186 | -39.05 | 2.967 | 607.186 | -173.702991 | 2.967 |  | 651.576 | 119.2548
607.286 | -38.927 | 2.967 | 607.286 | -173.1559 | 2.967 |  | 651.677 | 119.213
607.387 | -39.122 | 2.966 | 607.387 | -174.0233 | 2.966 |  | 651.776 | 119.1638
607.487 | -39.155 | 2.966 | 607.487 | -174.1700541 | 2.966 |  | 651.876 | 119.0902
607.587 | -39.015 | 2.965 | 607.587 | -173.5473033 | 2.965 |  | 651.976 | 118.9262
607.688 | -39.066 | 2.964 | 607.688 | -173.7742 | 2.964 |  | 652.076 | 118.7388
607.787 | -39.075 | 2.964 | 607.787 | -173.8141965 | 2.964 |  | 652.177 | 118.4916
607.9 | -38.88 | 2.971 | 607.9 | -172.9467936 | 2.971 |  | 652.276 | 118.2942
607.991 | -38.954 | 2.966 | 607.991 | -173.276 | 2.966 |  | 652.377 | 118.1627
608.088 | -39.066 | 2.962 | 608.088 | -173.7742 | 2.962 |  | 652.477 | 117.9536
608.187 | -39.015 | 2.96 | 608.187 | -173.5473033 | 2.96 |  | 652.577 | 117.764
608.288 | -39.106 | 2.96 | 608.288 | -173.9521 | 2.96 |  | 652.677 | 117.6858
608.388 | -39.111 | 2.96 | 608.388 | -173.9743 | 2.96 |  | 652.776 | 117.5999
608.487 | -39.021 | 2.959 | 608.487 | -173.574 | 2.959 |  | 652.877 | 117.4661
608.587 | -38.971 | 2.959 | 608.587 | -173.3516 | 2.959 |  | 652.976 | 117.2197
608.688 | -38.992 | 2.958 | 608.688 | -173.445 | 2.958 |  | 653.077 | 117.0849
608.804 | -38.901 | 2.958 | 608.804 | -173.0402 | 2.958 |  | 653.177 | 116.9082
608.888 | -38.974 | 2.958 | 608.888 | -173.3649 | 2.958 |  | 653.276 | 116.7373
608.999 | -38.998 | 2.956 | 608.999 | -173.4717 | 2.956 |  | 653.377 | 116.6347
609.088 | -38.958 | 2.955 | 609.088 | -173.2938 | 2.955 |  | 653.476 | 116.5433
609.187 | -38.885 | 2.956 | 609.187 | -172.9690347 | 2.956 |  | 653.577 | 116.4584
609.287 | -38.942 | 2.954 | 609.287 | -173.2226 | 2.954 |  | 653.676 | 116.2688
609.387 | -38.759 | 2.953 | 609.387 | -172.4086 | 2.953 |  | 653.776 | 116.1767
609.486 | -37.955 | 2.953 | 609.486 | -168.8321901 | 2.953 |  | 653.877 | 116.0391
609.587 | -38.808 | 2.952 | 609.587 | -172.6265 | 2.952 |  | 653.976 | 115.9958
609.687 | -38.681 | 2.951 | 609.687 | -172.0616 | 2.951 |  | 654.077 | 115.9432
609.788 | -38.71 | 2.951 | 609.788 | -172.1905962 | 2.951 |  | 654.176 | 115.8705
609.888 | -38.9 | 2.948 | 609.888 | -173.035758 | 2.948 |  | 654.276 | 115.7781
609.987 | -38.832 | 2.949 | 609.987 | -172.7333 | 2.949 |  | 654.376 | 115.6123
610.088 | -38.827 | 2.949 | 610.088 | -172.711 | 2.949 |  | 654.475 | 115.5003
610.196 | -38.776 | 2.949 | 610.196 | -172.4842 | 2.949 |  | 654.577 | 115.3632
610.291 | -38.834 | 2.948 | 610.291 | -172.7422 | 2.948 |  | 654.676 | 115.3213
610.401 | -38.808 | 2.947 | 610.401 | -172.6265 | 2.947 |  | 654.777 | 115.286
610.488 | -38.674 | 2.946 | 610.488 | -172.0305 | 2.946 |  | 654.877 | 115.0749
610.586 | -38.629 | 2.946 | 610.586 | -171.8303 | 2.946 |  | 654.976 | 114.897
610.687 | -38.769 | 2.945 | 610.687 | -172.453 | 2.945 |  | 655.077 | 114.6667
610.786 | -38.678 | 2.945 | 610.786 | -172.0483 | 2.945 |  | 655.176 | 114.5201
610.886 | -38.67 | 2.948 | 610.886 | -172.0126674 | 2.948 |  | 655.277 | 114.4497
610.986 | -38.729 | 2.942 | 610.986 | -172.2751 | 2.942 |  | 655.376 | 114.3196
611.086 | -38.932 | 2.944 | 611.086 | -173.1781 | 2.944 |  | 655.476 | 114.2138
611.187 | -38.753 | 2.943 | 611.187 | -172.3819 | 2.943 |  | 655.576 | 114.1338
611.286 | -38.779 | 2.941 | 611.286 | -172.4975 | 2.941 |  | 655.675 | 113.9692
611.387 | -38.821 | 2.94 | 611.387 | -172.6843 | 2.94 |  | 655.776 | 113.7575
611.487 | -38.404 | 2.939 | 611.487 | -170.8294 | 2.939 |  | 655.875 | 113.6339
611.604 | -38.617 | 2.938 | 611.604 | -171.7769 | 2.938 |  | 655.975 | 113.5004
611.688 | -38.685 | 2.938 | 611.688 | -172.0793907 | 2.938 |  | 656.076 | 113.3895
611.788 | -38.67 | 2.937 | 611.788 | -172.0126674 | 2.937 |  | 656.175 | 113.3251
611.887 | -38.689 | 2.932 | 611.887 | -172.0972 | 2.932 |  | 656.277 | 113.1183
611.987 | -38.689 | 2.936 | 611.987 | -172.0972 | 2.936 |  | 656.376 | 112.9523
612.087 | -38.598 | 2.936 | 612.087 | -171.6924 | 2.936 |  | 656.476 | 112.812
612.187 | -38.529 | 2.936 | 612.187 | -171.3855 | 2.936 |  | 656.576 | 112.7898
612.287 | -38.731 | 2.934 | 612.287 | -172.284 | 2.934 |  | 656.676 | 112.6661
612.389 | -38.688 | 2.933 | 612.389 | -172.0927 | 2.933 |  | 656.776 | 112.5064
612.487 | -38.505 | 2.933 | 612.487 | -171.2787111 | 2.933 |  | 656.875 | 112.3075
612.587 | -38.649 | 2.932 | 612.587 | -171.9193 | 2.932 |  | 656.977 | 112.1786
612.704 | -38.561 | 2.931 | 612.704 | -171.5278 | 2.931 |  | 657.076 | 112.0736
612.787 | -38.56 | 2.932 | 612.787 | -171.5233632 | 2.932 |  | 657.176 | 111.9096
612.887 | -38.618 | 2.933 | 612.887 | -171.7814 | 2.933 |  | 657.277 | 111.8795
612.986 | -38.679 | 2.929 | 612.986 | -172.0527 | 2.929 |  | 657.376 | 111.9047
613.087 | -38.605 | 2.927 | 613.087 | -171.7235331 | 2.927 |  | 657.477 | 111.8691
613.187 | -38.69 | 2.927 | 613.187 | -172.1016318 | 2.927 |  | 657.576 | 111.6763
613.286 | -38.621 | 2.926 | 613.286 | -171.7947 | 2.926 |  | 657.677 | 111.5892
613.388 | -38.568 | 2.926 | 613.388 | -171.5589 | 2.926 |  | 657.776 | 111.5903
613.487 | -38.444 | 2.925 | 613.487 | -171.0074 | 2.925 |  | 657.876 | 111.5196
613.587 | -38.58 | 2.924 | 613.587 | -171.6123276 | 2.924 |  | 657.976 | 111.433
613.688 | -38.522 | 2.924 | 613.688 | -171.3543 | 2.924 |  | 658.075 | 111.3
613.787 | -38.393 | 2.922 | 613.787 | -170.7805 | 2.922 |  | 658.176 | 111.1751
613.887 | -38.489 | 2.921 | 613.887 | -171.2075 | 2.921 |  | 658.275 | 111.0546
613.988 | -38.465 | 2.919 | 613.988 | -171.1007823 | 2.919 |  | 658.375 | 110.9219
614.087 | -38.555 | 2.921 | 614.087 | -171.5011221 | 2.921 |  | 658.476 | 110.8614
614.187 | -38.616 | 2.917 | 614.187 | -171.7725 | 2.917 |  | 658.576 | 110.7985
614.287 | -38.517 | 2.918 | 614.287 | -171.3321 | 2.918 |  | 658.677 | 110.703
614.388 | -38.527 | 2.917 | 614.388 | -171.3766 | 2.917 |  | 658.776 | 110.4892
614.488 | -38.468 | 2.916 | 614.488 | -171.1141 | 2.916 |  | 658.877 | 110.2996
614.588 | -38.502 | 2.915 | 614.588 | -171.2654 | 2.915 |  | 658.977 | 110.1941
614.688 | -38.543 | 2.915 | 614.688 | -171.4477 | 2.915 |  | 659.077 | 110.1591
614.788 | -38.402 | 2.912 | 614.788 | -170.8205 | 2.912 |  | 659.177 | 109.9681
614.887 | -38.489 | 2.919 | 614.887 | -171.2075 | 2.919 |  | 659.276 | 109.8197
614.987 | -38.62 | 2.913 | 614.987 | -171.7902564 | 2.913 |  | 659.377 | 109.8145
615.087 | -38.592 | 2.911 | 615.087 | -171.6657 | 2.911 |  | 659.476 | 109.6566
615.186 | -38.492 | 2.91 | 615.186 | -171.2209 | 2.91 |  | 659.576 | 109.5425
615.287 | -38.542 | 2.909 | 615.287 | -171.4433 | 2.909 |  | 659.676 | 109.4854
615.388 | -38.502 | 2.909 | 615.388 | -171.2654 | 2.909 |  | 659.775 | 109.38
615.502 | -38.516 | 2.908 | 615.502 | -171.3276 | 2.908 |  | 659.876 | 109.2598
615.587 | -38.632 | 2.908 | 615.587 | -171.8436 | 2.908 |  | 659.975 | 109.191
615.688 | -38.664 | 2.907 | 615.688 | -171.986 | 2.907 |  | 660.075 | 109.1173
615.787 | -38.465 | 2.913 | 615.787 | -171.1007823 | 2.913 |  | 660.176 | 109.0353
615.887 | -38.563 | 2.906 | 615.887 | -171.5367 | 2.906 |  | 660.275 | 108.9027
615.988 | -38.566 | 2.904 | 615.988 | -171.5501 | 2.904 |  | 660.376 | 108.721
616.087 | -38.533 | 2.906 | 616.087 | -171.4033 | 2.906 |  | 660.475 | 108.5151
616.187 | -38.562 | 2.903 | 616.187 | -171.5323 | 2.903 |  | 660.575 | 108.3168
616.287 | -38.638 | 2.902 | 616.287 | -171.8703 | 2.902 |  | 660.675 | 108.1292
616.387 | -38.503 | 2.901 | 616.387 | -171.2698 | 2.901 |  | 660.775 | 108.0129
616.488 | -38.482 | 2.901 | 616.488 | -171.1764 | 2.901 |  | 660.876 | 108.0002
616.586 | -38.424 | 2.9 | 616.586 | -170.9184 | 2.9 |  | 660.975 | 108.0005
616.688 | -38.591 | 2.899 | 616.688 | -171.6613 | 2.899 |  | 661.076 | 107.8347
616.786 | -38.507 | 2.901 | 616.786 | -171.2876 | 2.901 |  | 661.176 | 107.6081
616.886 | -38.489 | 2.9 | 616.886 | -171.2075 | 2.9 |  | 661.276 | 107.542
616.987 | -38.473 | 2.896 | 616.987 | -171.1364 | 2.896 |  | 661.376 | 107.4837
617.087 | -38.49 | 2.895 | 617.087 | -171.2119878 | 2.895 |  | 661.476 | 107.4184
617.187 | -38.403 | 2.896 | 617.187 | -170.825 | 2.896 |  | 661.576 | 107.3016
617.286 | -38.523 | 2.894 | 617.286 | -171.3588 | 2.894 |  | 661.675 | 107.2565
617.387 | -38.074 | 2.893 | 617.387 | -169.3615 | 2.893 |  | 661.775 | 107.1955
617.498 | -38.333 | 2.893 | 617.498 | -170.5136 | 2.893 |  | 661.875 | 107.1381
617.592 | -38.262 | 2.892 | 617.592 | -170.1978 | 2.892 |  | 661.975 | 107.066
617.686 | -38.346 | 2.891 | 617.686 | -170.5714 | 2.891 |  | 662.075 | 106.9818
617.786 | -38.293 | 2.892 | 617.786 | -170.3357 | 2.892 |  | 662.174 | 106.8387
617.886 | -38.3 | 2.891 | 617.886 | -170.366826 | 2.891 |  | 662.274 | 106.7212
617.987 | -38.299 | 2.889 | 617.987 | -170.3624 | 2.889 |  | 662.375 | 106.6041
618.087 | -38.444 | 2.889 | 618.087 | -171.0074 | 2.889 |  | 662.475 | 106.5804
618.186 | -38.463 | 2.887 | 618.186 | -171.0919 | 2.887 |  | 662.576 | 106.4878
618.288 | -38.36 | 2.886 | 618.288 | -170.6337192 | 2.886 |  | 662.676 | 106.4379
618.403 | -38.262 | 2.885 | 618.403 | -170.1978 | 2.885 |  | 662.776 | 106.327
618.488 | -38.33 | 2.884 | 618.488 | -170.5002726 | 2.884 |  | 662.876 | 106.2995
618.588 | -38.346 | 2.883 | 618.588 | -170.5714 | 2.883 |  | 662.976 | 106.19
618.688 | -38.367 | 2.882 | 618.688 | -170.6649 | 2.882 |  | 663.076 | 106.122
618.787 | -38.404 | 2.886 | 618.787 | -170.8294 | 2.886 |  | 663.176 | 105.9531
618.897 | -38.329 | 2.88 | 618.897 | -170.4958 | 2.88 |  | 663.276 | 105.8729
618.987 | -38.329 | 2.881 | 618.987 | -170.4958 | 2.881 |  | 663.375 | 105.7754
619.087 | -38.433 | 2.878 | 619.087 | -170.9584 | 2.878 |  | 663.475 | 105.7351
619.188 | -38.487 | 2.878 | 619.188 | -171.1986 | 2.878 |  | 663.575 | 105.6706
619.29 | -38.449 | 2.877 | 619.29 | -171.0296 | 2.877 |  | 663.675 | 105.4998
619.391 | -38.523 | 2.876 | 619.391 | -171.3588 | 2.876 |  | 663.775 | 105.4223
619.488 | -38.335 | 2.875 | 619.488 | -170.5225137 | 2.875 |  | 663.875 | 105.3111
619.588 | -38.258 | 2.874 | 619.588 | -170.18 | 2.874 |  | 663.974 | 105.1689
619.687 | -38.291 | 2.872 | 619.687 | -170.3268 | 2.872 |  | 664.075 | 105.0008
619.786 | -38.327 | 2.875 | 619.786 | -170.4869 | 2.875 |  | 664.175 | 104.8962
619.886 | -38.326 | 2.872 | 619.886 | -170.4825 | 2.872 |  | 664.275 | 104.865
620.001 | -38.265 | 2.87 | 620.001 | -170.2111383 | 2.87 |  | 664.375 | 104.8058
620.087 | -38.445 | 2.87 | 620.087 | -171.0118179 | 2.87 |  | 664.474 | 104.7517
620.186 | -38.379 | 2.869 | 620.186 | -170.7182 | 2.869 |  | 664.575 | 104.679
620.286 | -38.285 | 2.868 | 620.286 | -170.3001027 | 2.868 |  | 664.674 | 104.5685
620.388 | -38.302 | 2.867 | 620.388 | -170.3757 | 2.867 |  | 664.775 | 104.462
620.487 | -38.311 | 2.866 | 620.487 | -170.4158 | 2.866 |  | 664.875 | 104.3582
620.599 | -38.152 | 2.865 | 620.599 | -169.7085 | 2.865 |  | 664.975 | 104.2004
620.688 | -38.149 | 2.865 | 620.688 | -169.6951 | 2.865 |  | 665.076 | 104.1203
620.788 | -38.144 | 2.866 | 620.788 | -169.6729 | 2.866 |  | 665.175 | 104.0857
620.888 | -38.329 | 2.863 | 620.888 | -170.4958 | 2.863 |  | 665.275 | 103.8659
620.988 | -38.13 | 2.861 | 620.988 | -169.6106286 | 2.861 |  | 665.375 | 103.6877
621.089 | -38.355 | 2.861 | 621.089 | -170.6114781 | 2.861 |  | 665.475 | 103.5909
621.188 | -38.179 | 2.859 | 621.188 | -169.8286 | 2.859 |  | 665.575 | 103.6123
621.288 | -38.204 | 2.858 | 621.288 | -169.9398 | 2.858 |  | 665.674 | 103.5486
621.389 | -37.73 | 2.857 | 621.389 | -167.8313406 | 2.857 |  | 665.775 | 103.5177
621.488 | -38.081 | 2.856 | 621.488 | -169.3927 | 2.856 |  | 665.875 | 103.4305
621.588 | -38.101 | 2.855 | 621.588 | -169.4816 | 2.855 |  | 665.975 | 103.2966
621.687 | -37.997 | 2.853 | 621.687 | -169.019 | 2.853 |  | 666.075 | 103.1623
621.788 | -38.131 | 2.849 | 621.788 | -169.6151 | 2.849 |  | 666.174 | 103.0919
621.889 | -38.18 | 2.853 | 621.889 | -169.8330396 | 2.853 |  | 666.276 | 102.9932
621.998 | -37.977 | 2.851 | 621.998 | -168.9301 | 2.851 |  | 666.375 | 102.8105
622.088 | -38.02 | 2.85 | 622.088 | -169.1213244 | 2.85 |  | 666.476 | 102.6699
622.192 | -37.93 | 2.849 | 622.192 | -168.7209846 | 2.849 |  | 666.576 | 102.5862
622.287 | -38.066 | 2.848 | 622.287 | -169.3259 | 2.848 |  | 666.676 | 102.4954
622.389 | -37.141 | 2.847 | 622.389 | -165.2113 | 2.847 |  | 666.777 | 102.3886
622.489 | -37.965 | 2.846 | 622.489 | -168.8766723 | 2.846 |  | 666.875 | 102.385
622.591 | -38.031 | 2.845 | 622.591 | -169.1703 | 2.845 |  | 666.975 | 102.3644
622.715 | -38.048 | 2.843 | 622.715 | -169.2459 | 2.843 |  | 667.075 | 102.304
622.788 | -38.027 | 2.844 | 622.788 | -169.1525 | 2.844 |  | 667.175 | 102.2517
622.889 | -37.977 | 2.843 | 622.889 | -168.9301 | 2.843 |  | 667.275 | 102.1559
622.988 | -38.066 | 2.84 | 622.988 | -169.3259 | 2.84 |  | 667.374 | 102.0624
623.089 | -37.983 | 2.84 | 623.089 | -168.9567 | 2.84 |  | 667.474 | 102.0404
623.188 | -37.97 | 2.839 | 623.188 | -168.8989134 | 2.839 |  | 667.574 | 101.9621
623.288 | -37.916 | 2.838 | 623.288 | -168.6587 | 2.838 |  | 667.674 | 101.8498
623.389 | -37.826 | 2.837 | 623.389 | -168.2584 | 2.837 |  | 667.774 | 101.5868
623.489 | -37.855 | 2.836 | 623.489 | -168.3873681 | 2.836 |  | 667.874 | 101.4705
623.588 | -37.84 | 2.835 | 623.588 | -168.3206448 | 2.835 |  | 667.975 | 101.3899
623.688 | -37.752 | 2.833 | 623.688 | -167.9292 | 2.833 |  | 668.075 | 101.298
623.788 | -37.935 | 2.83 | 623.788 | -168.7432257 | 2.83 |  | 668.175 | 101.1928
623.889 | -37.761 | 2.832 | 623.889 | -167.9692 | 2.832 |  | 668.275 | 101.1243
623.987 | -37.872 | 2.832 | 623.987 | -168.463 | 2.832 |  | 668.373 | 101.1096
624.087 | -37.743 | 2.829 | 624.087 | -167.8892 | 2.829 |  | 668.474 | 100.9856
624.187 | -37.737 | 2.828 | 624.187 | -167.8625 | 2.828 |  | 668.573 | 100.8152
624.297 | -37.665 | 2.827 | 624.297 | -167.5422063 | 2.827 |  | 668.674 | 100.6112
624.387 | -37.841 | 2.826 | 624.387 | -168.3251 | 2.826 |  | 668.774 | 100.4124
624.49 | -37.759 | 2.825 | 624.49 | -167.9603 | 2.825 |  | 668.875 | 100.3352
624.587 | -37.792 | 2.823 | 624.587 | -168.1071 | 2.823 |  | 668.976 | 100.3124
624.687 | -37.814 | 2.833 | 624.687 | -168.205 | 2.833 |  | 669.075 | 100.1999
624.786 | -37.926 | 2.822 | 624.786 | -168.7032 | 2.822 |  | 669.176 | 100.1835
624.904 | -37.907 | 2.821 | 624.904 | -168.6187 | 2.821 |  | 669.275 | 100.2023
624.986 | -37.919 | 2.819 | 624.986 | -168.6721 | 2.819 |  | 669.375 | 100.2075
625.086 | -37.81 | 2.819 | 625.086 | -168.1871982 | 2.819 |  | 669.475 | 100.1907
625.187 | -37.798 | 2.817 | 625.187 | -168.1338 | 2.817 |  | 669.574 | 99.98962
625.287 | -37.451 | 2.816 | 625.287 | -166.5903 | 2.816 |  | 669.675 | 99.84422
625.388 | -37.69 | 2.814 | 625.388 | -167.6534118 | 2.814 |  | 669.774 | 99.68262
625.487 | -37.738 | 2.813 | 625.487 | -167.8669 | 2.813 |  | 669.874 | 99.56065
625.588 | -37.8 | 2.81 | 625.588 | -168.142716 | 2.81 |  | 669.974 | 99.44822
625.688 | -37.83 | 2.811 | 625.688 | -168.2761626 | 2.811 |  | 670.073 | 99.41511
625.788 | -37.837 | 2.809 | 625.788 | -168.3073 | 2.809 |  | 670.175 | 99.39399
625.901 | -37.776 | 2.808 | 625.901 | -168.036 | 2.808 |  | 670.274 | 99.32455
625.986 | -37.732 | 2.807 | 625.986 | -167.8402 | 2.807 |  | 670.375 | 99.2392
626.091 | -37.794 | 2.806 | 626.091 | -168.116 | 2.806 |  | 670.474 | 99.17712
626.204 | -37.696 | 2.805 | 626.204 | -167.6801 | 2.805 |  | 670.573 | 99.09573
626.286 | -37.51 | 2.804 | 626.286 | -166.8527322 | 2.804 |  | 670.674 | 99.06114
626.389 | -37.712 | 2.803 | 626.389 | -167.7513 | 2.803 |  | 670.773 | 99.01629
626.488 | -37.617 | 2.802 | 626.488 | -167.3287 | 2.802 |  | 670.874 | 98.83918
626.588 | -37.815 | 2.802 | 626.588 | -168.2094393 | 2.802 |  | 670.973 | 98.71228
626.687 | -37.735 | 2.8 | 626.687 | -167.8535817 | 2.8 |  | 671.073 | 98.64496
626.788 | -37.683 | 2.798 | 626.788 | -167.6223 | 2.798 |  | 671.174 | 98.52214
626.886 | -37.745 | 2.796 | 626.886 | -167.8980639 | 2.796 |  | 671.273 | 98.44079
626.987 | -37.628 | 2.797 | 626.987 | -167.3776 | 2.797 |  | 671.374 | 98.34968
627.099 | -37.731 | 2.795 | 627.099 | -167.8358 | 2.795 |  | 671.473 | 98.23404
627.187 | -37.641 | 2.794 | 627.187 | -167.4354 | 2.794 |  | 671.573 | 98.25967
627.286 | -37.501 | 2.792 | 627.286 | -166.8127 | 2.792 |  | 671.673 | 98.20112
627.387 | -37.61 | 2.791 | 627.387 | -167.2975542 | 2.791 |  | 671.772 | 98.12312
627.493 | -37.649 | 2.79 | 627.493 | -167.471 | 2.79 |  | 671.874 | 98.02789
627.586 | -37.654 | 2.788 | 627.586 | -167.4933 | 2.788 |  | 671.973 | 97.91908
627.688 | -37.758 | 2.786 | 627.688 | -167.9559 | 2.786 |  | 672.073 | 97.77334
627.787 | -37.675 | 2.785 | 627.787 | -167.5866885 | 2.785 |  | 672.173 | 97.73656
627.887 | -37.737 | 2.785 | 627.887 | -167.8625 | 2.785 |  | 672.272 | 97.64615
627.988 | -37.792 | 2.784 | 627.988 | -168.1071 | 2.784 |  | 672.373 | 97.62579
628.099 | -37.661 | 2.782 | 628.099 | -167.5244 | 2.782 |  | 672.472 | 97.59476
628.188 | -37.262 | 2.781 | 628.188 | -165.7496 | 2.781 |  | 672.573 | 97.57629
628.287 | -37.291 | 2.78 | 628.287 | -165.8786 | 2.78 |  | 672.673 | 97.45967
628.405 | -37.68 | 2.779 | 628.405 | -167.6089296 | 2.779 |  | 672.773 | 97.30327
628.487 | -37.757 | 2.778 | 628.487 | -167.9514 | 2.778 |  | 672.874 | 97.14792
628.587 | -37.738 | 2.779 | 628.587 | -167.8669 | 2.779 |  | 672.973 | 97.00147
628.687 | -37.646 | 2.773 | 628.687 | -167.4577 | 2.773 |  | 673.074 | 96.92921
628.788 | -37.722 | 2.773 | 628.788 | -167.7958 | 2.773 |  | 673.173 | 96.82465
628.887 | -37.592 | 2.775 | 628.887 | -167.2175 | 2.775 |  | 673.273 | 96.7653
628.988 | -37.473 | 2.77 | 628.988 | -166.6881 | 2.77 |  | 673.373 | 96.69341
629.097 | -37.602 | 2.769 | 629.097 | -167.262 | 2.769 |  | 673.473 | 96.55189
629.187 | -37.357 | 2.768 | 629.187 | -166.1722 | 2.768 |  | 673.573 | 96.4679
629.294 | -37.574 | 2.766 | 629.294 | -167.1374 | 2.766 |  | 673.672 | 96.45303
629.387 | -37.447 | 2.765 | 629.387 | -166.5725 | 2.765 |  | 673.773 | 96.42606
629.487 | -37.456 | 2.763 | 629.487 | -166.6125 | 2.763 |  | 673.872 | 96.398
629.587 | -37.398 | 2.761 | 629.587 | -166.3545 | 2.761 |  | 673.972 | 96.32802
629.688 | -37.475 | 2.76 | 629.688 | -166.6970445 | 2.76 |  | 674.073 | 96.30368
629.786 | -37.472 | 2.759 | 629.786 | -166.6837 | 2.759 |  | 674.172 | 96.30083
629.887 | -37.478 | 2.758 | 629.887 | -166.7104 | 2.758 |  | 674.274 | 96.25952
629.986 | -37.437 | 2.756 | 629.986 | -166.528 | 2.756 |  | 674.373 | 96.18793
630.087 | -37.294 | 2.754 | 630.087 | -165.8919 | 2.754 |  | 674.473 | 96.14741
630.187 | -37.229 | 2.753 | 630.187 | -165.6028 | 2.753 |  | 674.573 | 96.08413
630.297 | -37.265 | 2.752 | 630.297 | -165.7629183 | 2.752 |  | 674.673 | 95.94834
630.388 | -37.439 | 2.75 | 630.388 | -166.5369 | 2.75 |  | 674.773 | 95.80199
630.486 | -37.376 | 2.749 | 630.486 | -166.2567 | 2.749 |  | 674.872 | 95.63009
630.587 | -37.351 | 2.749 | 630.587 | -166.1455 | 2.749 |  | 674.972 | 95.58713
630.691 | -37.356 | 2.744 | 630.691 | -166.1677 | 2.744 |  | 675.073 | 95.50323
630.786 | -37.34 | 2.745 | 630.786 | -166.0965348 | 2.745 |  | 675.173 | 95.3828
630.898 | -37.346 | 2.742 | 630.898 | -166.1232 | 2.742 |  | 675.273 | 95.32064
630.986 | -37.315 | 2.741 | 630.986 | -165.9853293 | 2.741 |  | 675.372 | 95.23776
631.086 | -37.19 | 2.739 | 631.086 | -165.4293018 | 2.739 |  | 675.472 | 95.20584
631.201 | -37.35 | 2.738 | 631.201 | -166.141017 | 2.738 |  | 675.572 | 95.20568
631.286 | -37.215 | 2.736 | 631.286 | -165.5405073 | 2.736 |  | 675.672 | 95.17831
631.387 | -37.208 | 2.734 | 631.387 | -165.5094 | 2.734 |  | 675.773 | 95.08315
631.486 | -37.172 | 2.732 | 631.486 | -165.3492 | 2.732 |  | 675.872 | 94.95097
631.587 | -37.302 | 2.73 | 631.587 | -165.9275 | 2.73 |  | 675.973 | 94.84492
631.687 | -37.325 | 2.729 | 631.687 | -166.0298115 | 2.729 |  | 676.072 | 94.79581
631.787 | -37.268 | 2.728 | 631.787 | -165.7763 | 2.728 |  | 676.172 | 94.70795
631.893 | -37.295 | 2.725 | 631.893 | -165.8963649 | 2.725 |  | 676.273 | 94.5762
631.986 | -37.206 | 2.724 | 631.986 | -165.5005 | 2.724 |  | 676.373 | 94.5217
632.087 | -37.195 | 2.722 | 632.087 | -165.4515429 | 2.722 |  | 676.474 | 94.47559
632.188 | -36.713 | 2.72 | 632.188 | -163.3075 | 2.72 |  | 676.573 | 94.39363
632.288 | -37.129 | 2.719 | 632.288 | -165.158 | 2.719 |  | 676.674 | 94.35045
632.387 | -37.137 | 2.717 | 632.387 | -165.1935 | 2.717 |  | 676.773 | 94.22619
632.494 | -37.211 | 2.716 | 632.494 | -165.5227 | 2.716 |  | 676.873 | 94.13625
632.587 | -37.128 | 2.711 | 632.587 | -165.1535 | 2.711 |  | 676.973 | 94.08639
632.686 | -37.203 | 2.71 | 632.686 | -165.4871 | 2.71 |  | 677.073 | 93.9162
632.787 | -37.125 | 2.71 | 632.787 | -165.1401675 | 2.71 |  | 677.173 | 93.84502
632.886 | -37.08 | 2.707 | 632.886 | -164.9399976 | 2.707 |  | 677.272 | 93.7557
632.986 | -37.064 | 2.706 | 632.986 | -164.8688 | 2.706 |  | 677.372 | 93.71441
633.086 | -37.05 | 2.704 | 633.086 | -164.806551 | 2.704 |  | 677.472 | 93.61733
633.187 | -36.976 | 2.702 | 633.187 | -164.4774 | 2.702 |  | 677.572 | 93.59454
633.286 | -37.069 | 2.7 | 633.286 | -164.8911 | 2.7 |  | 677.672 | 93.5528
633.387 | -36.995 | 2.698 | 633.387 | -164.5618989 | 2.698 |  | 677.771 | 93.37602
633.486 | -36.828 | 2.694 | 633.486 | -163.819 | 2.694 |  | 677.871 | 93.3273
633.586 | -36.976 | 2.692 | 633.586 | -164.4774 | 2.692 |  | 677.972 | 93.27921
633.687 | -36.843 | 2.691 | 633.687 | -163.8858 | 2.691 |  | 678.072 | 93.24342
633.787 | -36.819 | 2.69 | 633.787 | -163.779 | 2.69 |  | 678.173 | 93.21158
633.887 | -36.79 | 2.686 | 633.887 | -163.6500138 | 2.686 |  | 678.272 | 93.12305
633.986 | -36.776 | 2.685 | 633.986 | -163.5877 | 2.685 |  | 678.372 | 93.04795
634.088 | -36.879 | 2.683 | 634.088 | -164.0459 | 2.683 |  | 678.472 | 92.97387
634.208 | -36.833 | 2.68 | 634.208 | -163.8413 | 2.68 |  | 678.572 | 92.92976
634.287 | -36.742 | 2.678 | 634.287 | -163.4365 | 2.678 |  | 678.672 | 92.91911
634.388 | -36.791 | 2.676 | 634.388 | -163.6545 | 2.676 |  | 678.772 | 92.88731
634.487 | -36.907 | 2.678 | 634.487 | -164.1705 | 2.678 |  | 678.872 | 92.82133
634.587 | -36.941 | 2.675 | 634.587 | -164.3217 | 2.675 |  | 678.972 | 92.72073
634.688 | -36.727 | 2.669 | 634.688 | -163.3698 | 2.669 |  | 679.072 | 92.61252
634.787 | -36.753 | 2.667 | 634.787 | -163.4854 | 2.667 |  | 679.172 | 92.51631
634.887 | -36.762 | 2.664 | 634.887 | -163.5255 | 2.664 |  | 679.272 | 92.48623
634.987 | -36.592 | 2.661 | 634.987 | -162.7693 | 2.661 |  | 679.372 | 92.43072
635.091 | -36.723 | 2.659 | 635.091 | -163.352 | 2.659 |  | 679.472 | 92.37572
635.187 | -36.651 | 2.656 | 635.187 | -163.0317 | 2.656 |  | 679.571 | 92.34097
635.287 | -36.612 | 2.654 | 635.287 | -162.8582 | 2.654 |  | 679.673 | 92.34426
635.387 | -36.522 | 2.651 | 635.387 | -162.4579 | 2.651 |  | 679.772 | 92.29533
635.494 | -36.692 | 2.65 | 635.494 | -163.2141 | 2.65 |  | 679.872 | 92.19533
635.587 | -36.523 | 2.644 | 635.587 | -162.4623 | 2.644 |  | 679.972 | 92.13194
635.689 | -36.58 | 2.643 | 635.689 | -162.7158876 | 2.643 |  | 680.071 | 92.09161
635.788 | -36.71 | 2.639 | 635.788 | -163.2941562 | 2.639 |  | 680.172 | 92.05054
635.888 | -36.608 | 2.638 | 635.888 | -162.8404 | 2.638 |  | 680.271 | 91.93303
635.986 | -36.493 | 2.635 | 635.986 | -162.3289 | 2.635 |  | 680.372 | 91.79963
636.088 | -36.448 | 2.632 | 636.088 | -162.1287 | 2.632 |  | 680.472 | 91.73702
636.187 | -36.429 | 2.629 | 636.187 | -162.0442 | 2.629 |  | 680.572 | 91.74487
636.287 | -36.464 | 2.626 | 636.287 | -162.1999 | 2.626 |  | 680.673 | 91.64908
636.387 | -36.375 | 2.622 | 636.387 | -161.8040025 | 2.622 |  | 680.772 | 91.58141
636.487 | -36.311 | 2.622 | 636.487 | -161.5193 | 2.622 |  | 680.873 | 91.47701
636.588 | -36.567 | 2.617 | 636.588 | -162.6581 | 2.617 |  | 680.972 | 91.44917
636.695 | -36.346 | 2.615 | 636.695 | -161.675 | 2.615 |  | 681.072 | 91.34196
636.786 | -36.426 | 2.61 | 636.786 | -162.0309 | 2.61 |  | 681.172 | 91.2866
636.895 | -36.417 | 2.607 | 636.895 | -161.9908 | 2.607 |  | 681.271 | 91.22275
636.999 | -36.402 | 2.604 | 636.999 | -161.9241 | 2.604 |  | 681.372 | 91.17955
637.102 | -36.297 | 2.6 | 637.102 | -161.457 | 2.6 |  | 681.471 | 91.12545
637.187 | -36.329 | 2.597 | 637.187 | -161.5994 | 2.597 |  | 681.571 | 91.08876
637.287 | -36.264 | 2.593 | 637.287 | -161.3103 | 2.593 |  | 681.671 | 90.95246
637.387 | -36.224 | 2.59 | 637.387 | -161.1323 | 2.59 |  | 681.77 | 90.80175
637.487 | -36.317 | 2.587 | 637.487 | -161.546 | 2.587 |  | 681.872 | 90.74794
637.614 | -36.246 | 2.583 | 637.614 | -161.2302 | 2.583 |  | 681.971 | 90.73755
637.688 | -36.206 | 2.579 | 637.688 | -161.0523 | 2.579 |  | 682.072 | 90.62852
637.787 | -36.247 | 2.576 | 637.787 | -161.2346 | 2.576 |  | 682.172 | 90.45929
637.886 | -36.151 | 2.572 | 637.886 | -160.8076 | 2.572 |  | 682.271 | 90.372
637.995 | -36.19 | 2.568 | 637.995 | -160.9810818 | 2.568 |  | 682.372 | 90.31838
638.126 | -35.956 | 2.564 | 638.126 | -159.9402 | 2.564 |  | 682.471 | 90.23689
638.189 | -36.195 | 2.56 | 638.189 | -161.0033229 | 2.56 |  | 682.571 | 90.18242
638.288 | -36.091 | 2.556 | 638.288 | -160.5407 | 2.556 |  | 682.671 | 90.12701
638.389 | -36.095 | 2.552 | 638.389 | -160.5585009 | 2.552 |  | 682.771 | 90.13194
638.489 | -36.134 | 2.546 | 638.489 | -160.732 | 2.546 |  | 682.872 | 90.15963
638.588 | -36.167 | 2.542 | 638.588 | -160.8788 | 2.542 |  | 682.971 | 90.02857
638.689 | -36.257 | 2.54 | 638.689 | -161.2791 | 2.54 |  | 683.072 | 89.92154
638.788 | -36.139 | 2.538 | 638.788 | -160.7542 | 2.538 |  | 683.171 | 89.8587
638.889 | -36.027 | 2.531 | 638.889 | -160.256 | 2.531 |  | 683.271 | 89.85082
638.988 | -35.945 | 2.526 | 638.988 | -159.8912679 | 2.526 |  | 683.371 | 89.79678
639.087 | -35.182 | 2.523 | 639.087 | -156.4973 | 2.523 |  | 683.47 | 89.73611
639.188 | -35.942 | 2.518 | 639.188 | -159.8779 | 2.518 |  | 683.572 | 89.71288
639.288 | -35.939 | 2.514 | 639.288 | -159.8646 | 2.514 |  | 683.671 | 89.60429
639.389 | -36.008 | 2.509 | 639.389 | -160.1715 | 2.509 |  | 683.771 | 89.47494
639.502 | -35.907 | 2.508 | 639.502 | -159.7222 | 2.508 |  | 683.871 | 89.42339
639.588 | -35.88 | 2.501 | 639.588 | -159.6021336 | 2.501 |  | 683.971 | 89.41541
639.688 | -35.892 | 2.495 | 639.688 | -159.6555 | 2.495 |  | 684.071 | 89.31976
639.788 | -35.848 | 2.491 | 639.788 | -159.4598 | 2.491 |  | 684.17 | 89.28458
639.887 | -35.867 | 2.487 | 639.887 | -159.5443 | 2.487 |  | 684.271 | 89.2636
639.988 | -35.893 | 2.482 | 639.988 | -159.66 | 2.482 |  | 684.371 | 89.23634
640.088 | -35.705 | 2.477 | 640.088 | -158.8236951 | 2.477 |  | 684.471 | 89.20475
640.188 | -35.652 | 2.473 | 640.188 | -158.5879 | 2.473 |  | 684.572 | 89.12222
640.288 | -35.794 | 2.468 | 640.288 | -159.2196 | 2.468 |  | 684.671 | 89.05591
640.389 | -35.672 | 2.462 | 640.389 | -158.6769 | 2.462 |  | 684.772 | 88.89016
640.488 | -35.61 | 2.463 | 640.488 | -158.4011142 | 2.463 |  | 684.871 | 88.79369
640.588 | -35.754 | 2.455 | 640.588 | -159.0417 | 2.455 |  | 684.971 | 88.80747
640.689 | -35.647 | 2.45 | 640.689 | -158.5657 | 2.45 |  | 685.071 | 88.79898
640.788 | -35.528 | 2.448 | 640.788 | -158.0364 | 2.448 |  | 685.17 | 88.67847
640.91 | -35.595 | 2.44 | 640.91 | -158.3343909 | 2.44 |  | 685.271 | 88.58259
640.989 | -35.727 | 2.435 | 640.989 | -158.9216 | 2.435 |  | 685.37 | 88.50585
641.089 | -35.592 | 2.43 | 641.089 | -158.321 | 2.43 |  | 685.47 | 88.47428
641.187 | -35.612 | 2.426 | 641.187 | -158.41 | 2.426 |  | 685.57 | 88.39322
641.288 | -35.443 | 2.421 | 641.288 | -157.6583 | 2.421 |  | 685.67 | 88.33789
641.396 | -35.609 | 2.416 | 641.396 | -158.3967 | 2.416 |  | 685.771 | 88.2459
641.488 | -35.529 | 2.412 | 641.488 | -158.0408 | 2.412 |  | 685.87 | 88.13137
641.588 | -35.533 | 2.407 | 641.588 | -158.0586 | 2.407 |  | 685.971 | 88.04978
641.689 | -35.503 | 2.402 | 641.689 | -157.9252 | 2.402 |  | 686.071 | 87.93075
641.803 | -35.36 | 2.398 | 641.803 | -157.2890592 | 2.398 |  | 686.171 | 87.8912
641.889 | -35.375 | 2.393 | 641.889 | -157.3557825 | 2.393 |  | 686.271 | 87.80981
641.988 | -35.392 | 2.388 | 641.988 | -157.4314 | 2.388 |  | 686.37 | 87.75632
642.089 | -35.048 | 2.384 | 642.089 | -155.9012 | 2.384 |  | 686.471 | 87.72424
642.188 | -35.251 | 2.379 | 642.188 | -156.8042 | 2.379 |  | 686.57 | 87.6888
642.291 | -35.126 | 2.374 | 642.291 | -156.2482 | 2.374 |  | 686.67 | 87.66029
642.391 | -35.219 | 2.369 | 642.391 | -156.6619 | 2.369 |  | 686.771 | 87.58703
642.488 | -35.187 | 2.364 | 642.488 | -156.5195 | 2.364 |  | 686.87 | 87.54742
642.587 | -35.148 | 2.361 | 642.587 | -156.346 | 2.361 |  | 686.971 | 87.53916
642.687 | -35.295 | 2.354 | 642.687 | -156.9999249 | 2.354 |  | 687.07 | 87.52638
642.788 | -35.301 | 2.35 | 642.788 | -157.0266 | 2.35 |  | 687.17 | 87.45036
642.889 | -35.097 | 2.347 | 642.889 | -156.1192 | 2.347 |  | 687.27 | 87.41769
642.987 | -35.047 | 2.342 | 642.987 | -155.8968 | 2.342 |  | 687.37 | 87.41138
643.087 | -34.968 | 2.338 | 643.087 | -155.5454 | 2.338 |  | 687.47 | 87.40647
643.188 | -34.942 | 2.333 | 643.188 | -155.4297 | 2.333 |  | 687.569 | 87.34684
643.287 | -34.825 | 2.329 | 643.287 | -154.9092615 | 2.329 |  | 687.67 | 87.25808
643.388 | -34.826 | 2.328 | 643.388 | -154.9137 | 2.328 |  | 687.769 | 87.21855
643.489 | -34.933 | 2.321 | 643.489 | -155.3897 | 2.321 |  | 687.869 | 87.15846
643.587 | -34.707 | 2.316 | 643.587 | -154.3844 | 2.316 |  | 687.97 | 87.171
643.687 | -34.852 | 2.312 | 643.687 | -155.0294 | 2.312 |  | 688.07 | 87.12359
643.789 | -34.846 | 2.306 | 643.789 | -155.0027 | 2.306 |  | 688.171 | 87.01001
643.887 | -34.786 | 2.302 | 643.887 | -154.7358 | 2.302 |  | 688.27 | 86.92683
643.989 | -34.699 | 2.298 | 643.989 | -154.3488 | 2.298 |  | 688.371 | 86.89474
644.088 | -34.515 | 2.294 | 644.088 | -153.5303133 | 2.294 |  | 688.471 | 86.83906
644.188 | -34.632 | 2.289 | 644.188 | -154.0508 | 2.289 |  | 688.571 | 86.67627
644.287 | -34.596 | 2.285 | 644.287 | -153.8906 | 2.285 |  | 688.671 | 86.59637
644.389 | -34.554 | 2.293 | 644.389 | -153.7038 | 2.293 |  | 688.77 | 86.47336
644.5 | -34.641 | 2.276 | 644.5 | -154.0908 | 2.276 |  | 688.871 | 86.34933
644.587 | -34.752 | 2.273 | 644.587 | -154.5845 | 2.273 |  | 688.97 | 86.30905
644.688 | -34.585 | 2.271 | 644.688 | -153.8416887 | 2.271 |  | 689.07 | 86.25681
644.788 | -34.599 | 2.264 | 644.788 | -153.904 | 2.264 |  | 689.17 | 86.21324
644.888 | -34.519 | 2.26 | 644.888 | -153.5481 | 2.26 |  | 689.27 | 86.23952
644.988 | -34.449 | 2.256 | 644.988 | -153.2367 | 2.256 |  | 689.371 | 86.13003
645.088 | -34.42 | 2.252 | 645.088 | -153.1077324 | 2.252 |  | 689.47 | 86.05779
645.188 | -34.312 | 2.248 | 645.188 | -152.6273 | 2.248 |  | 689.57 | 86.05097
645.287 | -34.305 | 2.243 | 645.287 | -152.5961871 | 2.243 |  | 689.671 | 85.92719
645.388 | -34.416 | 2.239 | 645.388 | -153.0899 | 2.239 |  | 689.771 | 85.80709
645.487 | -34.35 | 2.236 | 645.487 | -152.796357 | 2.236 |  | 689.871 | 85.75845
645.588 | -34.216 | 2.231 | 645.588 | -152.2003 | 2.231 |  | 689.97 | 85.71346
645.689 | -34.287 | 2.227 | 645.689 | -152.5161 | 2.227 |  | 690.07 | 85.66354
645.787 | -34.276 | 2.224 | 645.787 | -152.4672 | 2.224 |  | 690.17 | 85.65102
645.888 | -34.194 | 2.22 | 645.888 | -152.1024 | 2.22 |  | 690.27 | 85.57794
645.989 | -34.011 | 2.216 | 645.989 | -151.2884 | 2.216 |  | 690.37 | 85.53809
646.088 | -33.751 | 2.212 | 646.088 | -150.1319 | 2.212 |  | 690.469 | 85.44122
646.199 | -34.116 | 2.208 | 646.199 | -151.7555 | 2.208 |  | 690.569 | 85.37655
646.288 | -34.064 | 2.204 | 646.288 | -151.5242 | 2.204 |  | 690.67 | 85.31384
646.404 | -34.087 | 2.205 | 646.404 | -151.6265 | 2.205 |  | 690.77 | 85.20251
646.489 | -33.919 | 2.199 | 646.489 | -150.8792 | 2.199 |  | 690.87 | 85.19844
646.588 | -33.966 | 2.194 | 646.588 | -151.0882 | 2.194 |  | 690.97 | 85.22842
646.688 | -33.821 | 2.189 | 646.688 | -150.4432 | 2.189 |  | 691.07 | 85.23625
646.797 | -34.038 | 2.185 | 646.797 | -151.4085 | 2.185 |  | 691.169 | 85.24963
646.889 | -33.885 | 2.181 | 646.889 | -150.7279347 | 2.181 |  | 691.269 | 85.25573
646.989 | -33.799 | 2.177 | 646.989 | -150.3454 | 2.177 |  | 691.369 | 85.21771
647.096 | -33.657 | 2.174 | 647.096 | -149.7137 | 2.174 |  | 691.469 | 85.13877
647.197 | -33.761 | 2.17 | 647.197 | -150.1764 | 2.17 |  | 691.569 | 85.11723
647.289 | -33.707 | 2.166 | 647.289 | -149.9362 | 2.166 |  | 691.669 | 85.08555
647.39 | -33.777 | 2.169 | 647.39 | -150.2475 | 2.169 |  | 691.768 | 85.0576
647.489 | -33.777 | 2.16 | 647.489 | -150.2475 | 2.16 |  | 691.869 | 84.99148
647.588 | -33.618 | 2.154 | 647.588 | -149.5403 | 2.154 |  | 691.969 | 84.91559
647.69 | -33.567 | 2.151 | 647.69 | -149.3134 | 2.151 |  | 692.07 | 84.84701
647.787 | -33.562 | 2.148 | 647.787 | -149.2912 | 2.148 |  | 692.17 | 84.77596
647.888 | -33.444 | 2.144 | 647.888 | -148.7663 | 2.144 |  | 692.27 | 84.6398
647.989 | -33.35 | 2.14 | 647.989 | -148.348137 | 2.14 |  | 692.37 | 84.57692
648.088 | -33.232 | 2.137 | 648.088 | -147.8232 | 2.137 |  | 692.47 | 84.53923
648.187 | -33.238 | 2.133 | 648.187 | -147.8499 | 2.133 |  | 692.57 | 84.49202
648.287 | -33.287 | 2.131 | 648.287 | -148.0679 | 2.131 |  | 692.67 | 84.43098
648.389 | -33.211 | 2.129 | 648.389 | -147.7298 | 2.129 |  | 692.77 | 84.3943
648.488 | -33.314 | 2.122 | 648.488 | -148.188 | 2.122 |  | 692.869 | 84.37546
648.588 | -33.185 | 2.12 | 648.588 | -147.6141807 | 2.12 |  | 692.969 | 84.32226
648.687 | -33.1 | 2.116 | 648.687 | -147.236082 | 2.116 |  | 693.069 | 84.25753
648.787 | -33.203 | 2.112 | 648.787 | -147.6942 | 2.112 |  | 693.169 | 84.23526
648.888 | -33.257 | 2.109 | 648.888 | -147.9345 | 2.109 |  | 693.269 | 84.14955
648.989 | -32.396 | 2.105 | 648.989 | -144.1045 | 2.105 |  | 693.369 | 84.07766
649.087 | -33.097 | 2.102 | 649.087 | -147.2227 | 2.102 |  | 693.468 | 83.98812
649.203 | -32.951 | 2.099 | 649.203 | -146.5733 | 2.099 |  | 693.569 | 83.96463
649.289 | -32.872 | 2.095 | 649.289 | -146.2219 | 2.095 |  | 693.669 | 83.88383
649.389 | -32.982 | 2.098 | 649.389 | -146.7112 | 2.098 |  | 693.77 | 83.86259
649.496 | -32.922 | 2.089 | 649.496 | -146.4443 | 2.089 |  | 693.87 | 83.87103
649.587 | -32.801 | 2.084 | 649.587 | -145.9061 | 2.084 |  | 693.969 | 83.81638
649.69 | -32.991 | 2.081 | 649.69 | -146.7512 | 2.081 |  | 694.069 | 83.80677
649.789 | -32.921 | 2.079 | 649.789 | -146.4399 | 2.079 |  | 694.169 | 83.78066
649.89 | -32.674 | 2.075 | 649.89 | -145.3411 | 2.075 |  | 694.269 | 83.75819
649.989 | -32.848 | 2.072 | 649.989 | -146.1151 | 2.072 |  | 694.369 | 83.72256
650.089 | -32.844 | 2.069 | 650.089 | -146.0973 | 2.069 |  | 694.469 | 83.67242
650.189 | -32.728 | 2.065 | 650.189 | -145.5813 | 2.065 |  | 694.569 | 83.54274
650.289 | -32.604 | 2.068 | 650.289 | -145.0298 | 2.068 |  | 694.669 | 83.44744
650.389 | -32.609 | 2.056 | 650.389 | -145.052 | 2.056 |  | 694.769 | 83.46195
650.489 | -32.566 | 2.056 | 650.489 | -144.8607 | 2.056 |  | 694.869 | 83.45901
650.588 | -32.744 | 2.053 | 650.588 | -145.6525 | 2.053 |  | 694.969 | 83.48148
650.689 | -32.549 | 2.05 | 650.689 | -144.7851 | 2.05 |  | 695.069 | 83.42911
650.789 | -32.672 | 2.047 | 650.789 | -145.3322 | 2.047 |  | 695.168 | 83.39725
650.89 | -32.437 | 2.043 | 650.89 | -144.2869 | 2.043 |  | 695.268 | 83.36501
651.006 | -32.088 | 2.04 | 651.006 | -142.7345 | 2.04 |  | 695.368 | 83.30733
651.088 | -32.429 | 2.037 | 651.088 | -144.2513 | 2.037 |  | 695.468 | 83.24356
651.189 | -32.326 | 2.035 | 651.189 | -143.7932 | 2.035 |  | 695.568 | 83.2076
651.287 | -32.504 | 2.035 | 651.287 | -144.5849 | 2.035 |  | 695.667 | 83.11558
651.39 | -32.366 | 2.03 | 651.39 | -143.9711 | 2.03 |  | 695.769 | 83.03164
651.488 | -32.411 | 2.026 | 651.488 | -144.1713 | 2.026 |  | 695.868 | 82.96813
651.588 | -32.449 | 2.019 | 651.588 | -144.3403 | 2.019 |  | 695.969 | 82.93016
651.689 | -32.331 | 2.02 | 651.689 | -143.8154 | 2.02 |  | 696.069 | 82.88245
651.789 | -32.33 | 2.016 | 651.789 | -143.8109526 | 2.016 |  | 696.169 | 82.90412
651.887 | -31.685 | 2.014 | 651.887 | -140.9418507 | 2.014 |  | 696.27 | 82.83737
651.988 | -31.708 | 2.011 | 651.988 | -141.0442 | 2.011 |  | 696.369 | 82.8032
652.099 | -32.128 | 2.008 | 652.099 | -142.9124 | 2.008 |  | 696.469 | 82.74651
652.188 | -32.138 | 2.005 | 652.188 | -142.9569 | 2.005 |  | 696.569 | 82.66436
652.288 | -32.116 | 2.007 | 652.288 | -142.859 | 2.007 |  | 696.669 | 82.59609
652.389 | -31.96 | 1.994 | 652.389 | -142.1651112 | 1.994 |  | 696.769 | 82.5319
652.489 | -31.987 | 1.997 | 652.489 | -142.2852 | 1.997 |  | 696.868 | 82.52396
652.589 | -31.985 | 1.996 | 652.589 | -142.2763167 | 1.996 |  | 696.969 | 82.50457
652.689 | -31.831 | 1.991 | 652.689 | -141.5913 | 1.991 |  | 697.069 | 82.41872
652.789 | -31.962 | 1.989 | 652.789 | -142.174 | 1.989 |  | 697.169 | 82.27116
652.89 | -31.868 | 1.986 | 652.89 | -141.7559 | 1.986 |  | 697.269 | 82.25189
652.989 | -31.699 | 1.983 | 652.989 | -141.0041 | 1.983 |  | 697.368 | 82.28358
653.089 | -31.76 | 1.981 | 653.089 | -141.2754672 | 1.981 |  | 697.468 | 82.23113
653.19 | -31.565 | 1.978 | 653.19 | -140.4080643 | 1.978 |  | 697.568 | 82.18731
653.288 | -31.7 | 1.974 | 653.288 | -141.008574 | 1.974 |  | 697.669 | 82.14643
653.389 | -31.681 | 1.974 | 653.389 | -140.9241 | 1.974 |  | 697.769 | 82.055
653.489 | -31.741 | 1.971 | 653.489 | -141.191 | 1.971 |  | 697.868 | 82.00887
653.589 | -31.649 | 1.97 | 653.589 | -140.7817 | 1.97 |  | 697.969 | 82.00027
653.688 | -31.713 | 1.965 | 653.688 | -141.0664 | 1.965 |  | 698.068 | 82.06914
653.788 | -31.621 | 1.962 | 653.788 | -140.6572 | 1.962 |  | 698.168 | 82.06745
653.888 | -31.647 | 1.96 | 653.888 | -140.7728 | 1.96 |  | 698.268 | 82.05994
653.988 | -31.414 | 1.957 | 653.988 | -139.7364 | 1.957 |  | 698.368 | 81.94617
654.088 | -31.59 | 1.955 | 654.088 | -140.5192698 | 1.955 |  | 698.469 | 81.80145
654.188 | -31.417 | 1.952 | 654.188 | -139.7497 | 1.952 |  | 698.568 | 81.70274
654.288 | -31.478 | 1.95 | 654.288 | -140.0211 | 1.95 |  | 698.668 | 81.67303
654.393 | -31.442 | 1.947 | 654.393 | -139.8609 | 1.947 |  | 698.768 | 81.64248
654.489 | -31.483 | 1.943 | 654.489 | -140.0433 | 1.943 |  | 698.868 | 81.57053
654.589 | -31.481 | 1.944 | 654.589 | -140.0344 | 1.944 |  | 698.968 | 81.57163
654.689 | -31.324 | 1.94 | 654.689 | -139.336 | 1.94 |  | 699.067 | 81.54108
654.789 | -31.351 | 1.938 | 654.789 | -139.4561 | 1.938 |  | 699.169 | 81.50423
654.888 | -31.386 | 1.935 | 654.888 | -139.6118 | 1.935 |  | 699.268 | 81.40543
654.995 | -31.247 | 1.933 | 654.995 | -138.9935 | 1.933 |  | 699.368 | 81.29639
655.089 | -31.229 | 1.931 | 655.089 | -138.9135 | 1.931 |  | 699.468 | 81.26292
655.189 | -31.339 | 1.929 | 655.189 | -139.4028 | 1.929 |  | 699.567 | 81.17952
655.288 | -31.376 | 1.924 | 655.288 | -139.5674 | 1.924 |  | 699.668 | 81.136
655.388 | -31.302 | 1.925 | 655.388 | -139.2382 | 1.925 |  | 699.767 | 81.12468
655.488 | -31.167 | 1.921 | 655.488 | -138.6377 | 1.921 |  | 699.868 | 81.13258
655.59 | -31.133 | 1.919 | 655.59 | -138.4864 | 1.919 |  | 699.968 | 81.18011
655.693 | -31.238 | 1.916 | 655.693 | -138.9535 | 1.916 |  | 700.068 | 81.11449
655.794 | -31.165 | 1.914 | 655.794 | -138.6287763 | 1.914 |  | 700.169 | 81.00533
655.896 | -31.088 | 1.911 | 655.896 | -138.2863 | 1.911 |  | 700.268 | 80.94037
655.989 | -30.961 | 1.909 | 655.989 | -137.7213 | 1.909 |  | 700.369 | 81.00589
656.09 | -30.909 | 1.907 | 656.09 | -137.49 | 1.907 |  | 700.468 | 81.06837
656.189 | -31.031 | 1.905 | 656.189 | -138.0327 | 1.905 |  | 700.568 | 81.03583
656.29 | -30.879 | 1.91 | 656.29 | -137.3566 | 1.91 |  | 700.668 | 80.97319
656.39 | -30.887 | 1.901 | 656.39 | -137.3922 | 1.901 |  | 700.767 | 80.8996
656.491 | -30.831 | 1.898 | 656.491 | -137.1431 | 1.898 |  | 700.869 | 80.8791
656.588 | -30.656 | 1.895 | 656.588 | -136.3646 | 1.895 |  | 700.968 | 80.88783
656.689 | -30.735 | 1.893 | 656.689 | -136.7160417 | 1.893 |  | 701.068 | 80.86249
656.789 | -30.603 | 1.891 | 656.789 | -136.1289 | 1.891 |  | 701.168 | 80.82569
656.889 | -30.492 | 1.889 | 656.889 | -135.6351 | 1.889 |  | 701.267 | 80.76772
656.99 | -30.487 | 1.887 | 656.99 | -135.6129 | 1.887 |  | 701.368 | 80.70591
657.09 | -30.533 | 1.885 | 657.09 | -135.8175 | 1.885 |  | 701.467 | 80.68165
657.19 | -30.445 | 1.882 | 657.19 | -135.4260579 | 1.882 |  | 701.568 | 80.6571
657.29 | -30.578 | 1.882 | 657.29 | -136.0177 | 1.882 |  | 701.668 | 80.6247
657.39 | -30.522 | 1.878 | 657.39 | -135.7686 | 1.878 |  | 701.767 | 80.5495
657.506 | -30.425 | 1.877 | 657.506 | -135.3370935 | 1.877 |  | 701.868 | 80.4977
657.59 | -30.516 | 1.874 | 657.59 | -135.7419 | 1.874 |  | 701.967 | 80.47639
657.69 | -30.483 | 1.872 | 657.69 | -135.5951 | 1.872 |  | 702.068 | 80.46815
657.789 | -30.435 | 1.87 | 657.789 | -135.3815757 | 1.87 |  | 702.167 | 80.40125
657.89 | -30.285 | 1.868 | 657.89 | -134.7143427 | 1.868 |  | 702.267 | 80.41035
657.996 | -30.459 | 1.865 | 657.996 | -135.4883 | 1.865 |  | 702.368 | 80.42092
658.089 | -30.384 | 1.864 | 658.089 | -135.1547 | 1.864 |  | 702.467 | 80.37409
658.188 | -30.338 | 1.858 | 658.188 | -134.9501 | 1.858 |  | 702.569 | 80.32391
658.29 | -30.373 | 1.857 | 658.29 | -135.1058 | 1.857 |  | 702.668 | 80.26781
658.389 | -30.423 | 1.858 | 658.389 | -135.3282 | 1.858 |  | 702.768 | 80.17924
658.489 | -30.371 | 1.855 | 658.489 | -135.0969 | 1.855 |  | 702.868 | 80.1323
658.589 | -30.385 | 1.853 | 658.589 | -135.1591647 | 1.853 |  | 702.967 | 80.08099
658.688 | -30.155 | 1.851 | 658.688 | -134.1360741 | 1.851 |  | 703.068 | 80.01035
658.787 | -30.229 | 1.849 | 658.787 | -134.4652 | 1.849 |  | 703.167 | 79.96038
658.887 | -29.904 | 1.847 | 658.887 | -133.0196 | 1.847 |  | 703.268 | 79.91457
658.989 | -30.141 | 1.845 | 658.989 | -134.0738 | 1.845 |  | 703.368 | 79.82509
659.088 | -30.093 | 1.843 | 659.088 | -133.8603 | 1.843 |  | 703.468 | 79.74371
659.188 | -30.013 | 1.839 | 659.188 | -133.5044 | 1.839 |  | 703.568 | 79.64491
659.288 | -30.18 | 1.839 | 659.288 | -134.2472796 | 1.839 |  | 703.667 | 79.57137
659.388 | -30.075 | 1.837 | 659.388 | -133.7802165 | 1.837 |  | 703.769 | 79.56843
659.489 | -30.162 | 1.834 | 659.489 | -134.1672 | 1.834 |  | 703.867 | 79.4966
659.601 | -30.053 | 1.832 | 659.601 | -133.6824 | 1.832 |  | 703.967 | 79.44363
659.688 | -30.133 | 1.83 | 659.688 | -134.0382 | 1.83 |  | 704.068 | 79.42018
659.788 | -30.031 | 1.828 | 659.788 | -133.5845 | 1.828 |  | 704.168 | 79.38258
659.905 | -29.979 | 1.826 | 659.905 | -133.3532 | 1.826 |  | 704.268 | 79.30483
659.989 | -30.041 | 1.824 | 659.989 | -133.629 | 1.824 |  | 704.367 | 79.19942
660.089 | -29.83 | 1.822 | 660.089 | -132.6904026 | 1.822 |  | 704.467 | 79.1924
660.189 | -30.042 | 1.815 | 660.189 | -133.6334 | 1.815 |  | 704.567 | 79.20434
660.298 | -29.988 | 1.817 | 660.298 | -133.3932 | 1.817 |  | 704.667 | 79.19731
660.389 | -29.901 | 1.815 | 660.389 | -133.0062 | 1.815 |  | 704.768 | 79.16524
660.489 | -29.852 | 1.816 | 660.489 | -132.7883 | 1.816 |  | 704.867 | 79.1548
660.588 | -29.808 | 1.811 | 660.588 | -132.5925 | 1.811 |  | 704.968 | 79.08018
660.689 | -29.927 | 1.81 | 660.689 | -133.1219 | 1.81 |  | 705.067 | 79.09904
660.789 | -29.928 | 1.807 | 660.789 | -133.1263 | 1.807 |  | 705.167 | 79.12182
660.888 | -29.837 | 1.806 | 660.888 | -132.7215 | 1.806 |  | 705.267 | 79.08389
660.988 | -29.901 | 1.803 | 660.988 | -133.0062 | 1.803 |  | 705.366 | 79.02631
661.088 | -29.972 | 1.802 | 661.088 | -133.322 | 1.802 |  | 705.468 | 78.94046
661.188 | -29.731 | 1.796 | 661.188 | -132.25 | 1.796 |  | 705.567 | 78.89514
661.296 | -29.819 | 1.796 | 661.296 | -132.6415 | 1.796 |  | 705.667 | 78.84135
661.389 | -29.795 | 1.795 | 661.389 | -132.5347149 | 1.795 |  | 705.767 | 78.7821
661.489 | -29.774 | 1.793 | 661.489 | -132.4413 | 1.793 |  | 705.866 | 78.7122
661.59 | -29.775 | 1.792 | 661.59 | -132.4457505 | 1.792 |  | 705.967 | 78.65379
661.69 | -29.91 | 1.79 | 661.69 | -133.0462602 | 1.79 |  | 706.066 | 78.59592
661.797 | -29.72 | 1.788 | 661.797 | -132.2010984 | 1.788 |  | 706.166 | 78.57871
661.888 | -29.728 | 1.786 | 661.888 | -132.2367 | 1.786 |  | 706.267 | 78.56368
661.988 | -29.699 | 1.784 | 661.988 | -132.1077 | 1.784 |  | 706.366 | 78.57731
662.089 | -29.38 | 1.782 | 662.089 | -130.6887036 | 1.782 |  | 706.468 | 78.60302
662.188 | -29.728 | 1.781 | 662.188 | -132.2367 | 1.781 |  | 706.567 | 78.60413
662.3 | -29.561 | 1.778 | 662.3 | -131.4938 | 1.778 |  | 706.667 | 78.53965
662.389 | -29.546 | 1.776 | 662.389 | -131.4271 | 1.776 |  | 706.767 | 78.52016
662.489 | -29.566 | 1.771 | 662.489 | -131.5161 | 1.771 |  | 706.868 | 78.45077
662.589 | -29.456 | 1.772 | 662.589 | -131.0268 | 1.772 |  | 706.968 | 78.32986
662.689 | -29.455 | 1.77 | 662.689 | -131.0223201 | 1.77 |  | 707.067 | 78.30468
662.789 | -29.429 | 1.768 | 662.789 | -130.9067 | 1.768 |  | 707.168 | 78.29219
662.889 | -29.459 | 1.766 | 662.889 | -131.0401 | 1.766 |  | 707.267 | 78.23286
662.987 | -29.363 | 1.764 | 662.987 | -130.6131 | 1.764 |  | 707.366 | 78.22536
663.089 | -29.447 | 1.762 | 663.089 | -130.9867 | 1.762 |  | 707.466 | 78.21203
663.188 | -29.268 | 1.769 | 663.188 | -130.1905 | 1.769 |  | 707.566 | 78.21261
663.288 | -29.207 | 1.757 | 663.288 | -129.9192 | 1.757 |  | 707.667 | 78.1217
663.388 | -29.235 | 1.757 | 663.388 | -130.0437117 | 1.757 |  | 707.766 | 78.0067
663.488 | -29.234 | 1.754 | 663.488 | -130.0393 | 1.754 |  | 707.867 | 77.9631
663.588 | -29.229 | 1.752 | 663.588 | -130.017 | 1.752 |  | 707.967 | 77.95647
663.69 | -29.277 | 1.751 | 663.69 | -130.2305 | 1.751 |  | 708.067 | 77.95146
663.788 | -29.267 | 1.749 | 663.788 | -130.1861 | 1.749 |  | 708.167 | 77.99051
663.902 | -29.097 | 1.747 | 663.902 | -129.4299 | 1.747 |  | 708.267 | 77.93093
663.988 | -28.955 | 1.745 | 663.988 | -128.7982101 | 1.745 |  | 708.368 | 77.86427
664.089 | -29.131 | 1.743 | 664.089 | -129.5811 | 1.743 |  | 708.467 | 77.84142
664.199 | -29.061 | 1.742 | 664.199 | -129.2697 | 1.742 |  | 708.567 | 77.78777
664.289 | -29.145 | 1.738 | 664.289 | -129.6433719 | 1.738 |  | 708.668 | 77.7779
664.388 | -29.053 | 1.736 | 664.388 | -129.2341 | 1.736 |  | 708.768 | 77.77786
664.489 | -28.839 | 1.735 | 664.489 | -128.2822 | 1.735 |  | 708.867 | 77.78681
664.588 | -28.935 | 1.733 | 664.588 | -128.7092457 | 1.733 |  | 708.966 | 77.77891
664.689 | -28.915 | 1.731 | 664.689 | -128.6202813 | 1.731 |  | 709.066 | 77.68492
664.793 | -28.849 | 1.73 | 664.793 | -128.3267 | 1.73 |  | 709.166 | 77.60597
664.895 | -28.839 | 1.728 | 664.895 | -128.2822 | 1.728 |  | 709.266 | 77.47481
664.988 | -28.844 | 1.726 | 664.988 | -128.3045 | 1.726 |  | 709.366 | 77.38891
665.088 | -28.747 | 1.724 | 665.088 | -127.873 | 1.724 |  | 709.465 | 77.33462
665.189 | -28.726 | 1.72 | 665.189 | -127.7796 | 1.72 |  | 709.565 | 77.23473
665.289 | -28.657 | 1.719 | 665.289 | -127.4726 | 1.719 |  | 709.665 | 77.23647
665.388 | -28.734 | 1.718 | 665.388 | -127.8152 | 1.718 |  | 709.765 | 77.2347
665.49 | -28.772 | 1.717 | 665.49 | -127.9842 | 1.717 |  | 709.867 | 77.21771
665.597 | -28.674 | 1.715 | 665.597 | -127.5483 | 1.715 |  | 709.966 | 77.17384
665.688 | -28.6 | 1.713 | 665.688 | -127.219092 | 1.713 |  | 710.067 | 77.18487
665.788 | -28.672 | 1.711 | 665.788 | -127.5394 | 1.711 |  | 710.167 | 77.15415
665.894 | -28.572 | 1.709 | 665.894 | -127.0945 | 1.709 |  | 710.267 | 77.13859
665.988 | -28.763 | 1.707 | 665.988 | -127.9442 | 1.707 |  | 710.367 | 77.06933
666.088 | -28.629 | 1.707 | 666.088 | -127.3481 | 1.707 |  | 710.467 | 77.06615
666.188 | -28.616 | 1.704 | 666.188 | -127.2903 | 1.704 |  | 710.567 | 77.06721
666.288 | -28.684 | 1.702 | 666.288 | -127.5927 | 1.702 |  | 710.667 | 77.04186
666.389 | -28.523 | 1.698 | 666.389 | -126.8766 | 1.698 |  | 710.766 | 76.96106
666.489 | -28.514 | 1.696 | 666.489 | -126.8365 | 1.696 |  | 710.867 | 76.80665
666.589 | -28.454 | 1.696 | 666.589 | -126.5697 | 1.696 |  | 710.966 | 76.75266
666.689 | -28.414 | 1.694 | 666.689 | -126.3917 | 1.694 |  | 711.066 | 76.69843
666.789 | -28.402 | 1.692 | 666.789 | -126.3383 | 1.692 |  | 711.166 | 76.65575
666.903 | -28.434 | 1.69 | 666.903 | -126.4807 | 1.69 |  | 711.265 | 76.65648
666.989 | -28.279 | 1.689 | 666.989 | -125.7912 | 1.689 |  | 711.366 | 76.62181
667.089 | -28.307 | 1.686 | 667.089 | -125.9158 | 1.686 |  | 711.465 | 76.62678
667.188 | -28.419 | 1.683 | 667.188 | -126.414 | 1.683 |  | 711.566 | 76.5724
667.288 | -28.347 | 1.683 | 667.288 | -126.0937 | 1.683 |  | 711.666 | 76.5082
667.388 | -28.245 | 1.681 | 667.388 | -125.6399739 | 1.681 |  | 711.766 | 76.51001
667.489 | -28.215 | 1.679 | 667.489 | -125.5065273 | 1.679 |  | 711.867 | 76.44667
667.588 | -28.158 | 1.677 | 667.588 | -125.253 | 1.677 |  | 711.966 | 76.42717
667.689 | -28.122 | 1.675 | 667.689 | -125.0928 | 1.675 |  | 712.066 | 76.37555
667.788 | -28.077 | 1.674 | 667.788 | -124.8927 | 1.674 |  | 712.166 | 76.3406
667.888 | -28.082 | 1.672 | 667.888 | -124.9149 | 1.672 |  | 712.266 | 76.33239
667.988 | -28.044 | 1.67 | 667.988 | -124.7459 | 1.67 |  | 712.366 | 76.27431
668.088 | -28.068 | 1.676 | 668.088 | -124.8526 | 1.676 |  | 712.465 | 76.18797
668.188 | -28.007 | 1.673 | 668.188 | -124.5813 | 1.673 |  | 712.566 | 76.09791
668.303 | -27.944 | 1.665 | 668.303 | -124.3011 | 1.665 |  | 712.666 | 76.15462
668.388 | -28.081 | 1.665 | 668.388 | -124.9105 | 1.665 |  | 712.766 | 76.13056
668.488 | -27.989 | 1.662 | 668.488 | -124.5012 | 1.662 |  | 712.866 | 76.10458
668.591 | -28.01 | 1.659 | 668.591 | -124.5946422 | 1.659 |  | 712.965 | 76.09
668.691 | -28.03 | 1.657 | 668.691 | -124.6836066 | 1.657 |  | 713.066 | 76.07857
668.788 | -27.79 | 1.656 | 668.788 | -123.6160338 | 1.656 |  | 713.165 | 76.00972
668.887 | -27.899 | 1.654 | 668.887 | -124.1009 | 1.654 |  | 713.265 | 75.94267
668.998 | -27.934 | 1.652 | 668.998 | -124.2566 | 1.652 |  | 713.365 | 75.86642
669.088 | -27.975 | 1.648 | 669.088 | -124.4389545 | 1.648 |  | 713.464 | 75.75639
669.188 | -27.842 | 1.648 | 669.188 | -123.8473 | 1.648 |  | 713.565 | 75.78004
669.288 | -27.881 | 1.648 | 669.288 | -124.0208 | 1.648 |  | 713.664 | 75.74025
669.388 | -27.888 | 1.644 | 669.388 | -124.052 | 1.644 |  | 713.765 | 75.71188
669.488 | -27.759 | 1.643 | 669.488 | -123.4781 | 1.643 |  | 713.865 | 75.66834
669.588 | -27.82 | 1.641 | 669.588 | -123.7494804 | 1.641 |  | 713.965 | 75.6069
669.702 | -27.732 | 1.64 | 669.702 | -123.358 | 1.64 |  | 714.066 | 75.57842
669.801 | -27.751 | 1.638 | 669.801 | -123.4426 | 1.638 |  | 714.165 | 75.51257
669.903 | -27.685 | 1.636 | 669.903 | -123.1489707 | 1.636 |  | 714.267 | 75.44007
669.987 | -27.739 | 1.635 | 669.987 | -123.3892 | 1.635 |  | 714.366 | 75.37598
670.088 | -27.677 | 1.636 | 670.088 | -123.1134 | 1.636 |  | 714.466 | 75.33425
670.189 | -27.676 | 1.631 | 670.189 | -123.1089 | 1.631 |  | 714.566 | 75.35452
670.288 | -27.731 | 1.628 | 670.288 | -123.3536 | 1.628 |  | 714.665 | 75.2897
670.389 | -27.666 | 1.627 | 670.389 | -123.0645 | 1.627 |  | 714.766 | 75.33271
670.489 | -27.652 | 1.625 | 670.489 | -123.0022 | 1.625 |  | 714.865 | 75.33421
670.588 | -27.659 | 1.624 | 670.588 | -123.0333 | 1.624 |  | 714.965 | 75.28532
670.688 | -27.634 | 1.622 | 670.688 | -122.9221 | 1.622 |  | 715.065 | 75.21449
670.788 | -27.563 | 1.62 | 670.788 | -122.6063 | 1.62 |  | 715.164 | 75.16759
670.888 | -27.398 | 1.618 | 670.888 | -121.8723 | 1.618 |  | 715.265 | 75.13864
670.988 | -27.424 | 1.616 | 670.988 | -121.988 | 1.616 |  | 715.364 | 75.11146
671.088 | -27.438 | 1.618 | 671.088 | -122.0503 | 1.618 |  | 715.465 | 75.14437
671.188 | -27.446 | 1.614 | 671.188 | -122.0858 | 1.614 |  | 715.565 | 75.14289
671.289 | -27.481 | 1.613 | 671.289 | -122.2415 | 1.613 |  | 715.665 | 75.14746
671.388 | -27.476 | 1.609 | 671.388 | -122.2193 | 1.609 |  | 715.766 | 75.06776
671.503 | -27.389 | 1.608 | 671.503 | -121.8323 | 1.608 |  | 715.865 | 75.0136
671.588 | -27.23 | 1.606 | 671.588 | -121.1250306 | 1.606 |  | 715.966 | 74.97574
671.689 | -27.387 | 1.604 | 671.689 | -121.8234 | 1.604 |  | 716.065 | 74.96704
671.788 | -27.313 | 1.603 | 671.788 | -121.4942 | 1.603 |  | 716.165 | 74.93032
671.888 | -27.349 | 1.601 | 671.888 | -121.6544 | 1.601 |  | 716.265 | 74.9055
671.988 | -27.311 | 1.601 | 671.988 | -121.4853 | 1.601 |  | 716.364 | 74.90622
672.088 | -27.382 | 1.598 | 672.088 | -121.8012 | 1.598 |  | 716.466 | 74.84645
672.188 | -27.321 | 1.596 | 672.188 | -121.5298 | 1.596 |  | 716.565 | 74.73666
672.287 | -27.234 | 1.594 | 672.287 | -121.1428 | 1.594 |  | 716.665 | 74.73357
672.388 | -27.318 | 1.592 | 672.388 | -121.5165 | 1.592 |  | 716.765 | 74.73179
672.489 | -27.2 | 1.591 | 672.489 | -120.991584 | 1.591 |  | 716.864 | 74.63728
672.588 | -27.16 | 1.589 | 672.588 | -120.8136552 | 1.589 |  | 716.965 | 74.55889
672.689 | -27.147 | 1.587 | 672.689 | -120.7558 | 1.587 |  | 717.064 | 74.55848
672.788 | -27.094 | 1.585 | 672.788 | -120.5201 | 1.585 |  | 717.164 | 74.59326
672.888 | -27.026 | 1.584 | 672.888 | -120.2176 | 1.584 |  | 717.264 | 74.60411
672.989 | -26.995 | 1.583 | 672.989 | -120.0796989 | 1.583 |  | 717.364 | 74.57193
673.088 | -27.062 | 1.587 | 673.088 | -120.3777 | 1.587
673.189 | -27.046 | 1.579 | 673.189 | -120.3066 | 1.579
673.29 | -27.22 | 1.579 | 673.29 | -121.0805484 | 1.579
673.39 | -26.925 | 1.576 | 673.39 | -119.7683235 | 1.576
673.504 | -26.967 | 1.573 | 673.504 | -119.9551 | 1.573
673.589 | -26.881 | 1.571 | 673.589 | -119.5726 | 1.571
673.689 | -26.871 | 1.57 | 673.689 | -119.5281 | 1.57
673.789 | -26.899 | 1.568 | 673.789 | -119.6527 | 1.568
673.889 | -26.779 | 1.566 | 673.889 | -119.1189 | 1.566
673.989 | -26.84 | 1.563 | 673.989 | -119.3902248 | 1.563
674.089 | -26.804 | 1.566 | 674.089 | -119.2301 | 1.566
674.189 | -26.764 | 1.561 | 674.189 | -119.0522 | 1.561
674.3 | -26.708 | 1.559 | 674.3 | -118.8031 | 1.559
674.39 | -26.699 | 1.558 | 674.39 | -118.763 | 1.558
674.491 | -26.7 | 1.556 | 674.491 | -118.767474 | 1.556
674.588 | -26.77 | 1.554 | 674.588 | -119.0788494 | 1.554
674.689 | -26.485 | 1.553 | 674.689 | -117.8111067 | 1.553
674.79 | -26.556 | 1.551 | 674.79 | -118.1269 | 1.551
674.888 | -26.788 | 1.55 | 674.888 | -119.1589 | 1.55
674.99 | -26.692 | 1.545 | 674.99 | -118.7319 | 1.545
675.089 | -26.688 | 1.548 | 675.089 | -118.7141 | 1.548
675.189 | -26.62 | 1.545 | 675.189 | -118.4116164 | 1.545
675.288 | -26.74 | 1.544 | 675.288 | -118.9454028 | 1.544
675.389 | -26.6 | 1.541 | 675.389 | -118.322652 | 1.541
675.49 | -26.685 | 1.539 | 675.49 | -118.7007507 | 1.539
675.589 | -26.405 | 1.538 | 675.589 | -117.4552491 | 1.538
675.69 | -26.461 | 1.536 | 675.69 | -117.7043 | 1.536
675.802 | -26.668 | 1.534 | 675.802 | -118.6251 | 1.534
675.89 | -26.622 | 1.532 | 675.89 | -118.4205 | 1.532
675.99 | -26.444 | 1.531 | 675.99 | -117.6287 | 1.531
676.09 | -26.492 | 1.53 | 676.09 | -117.8422 | 1.53
676.19 | -26.628 | 1.528 | 676.19 | -118.4472 | 1.528
676.29 | -26.622 | 1.527 | 676.29 | -118.4205 | 1.527
676.389 | -26.44 | 1.525 | 676.389 | -117.6109368 | 1.525
676.489 | -26.501 | 1.523 | 676.489 | -117.8823 | 1.523
676.608 | -26.618 | 1.521 | 676.608 | -118.4027 | 1.521
676.697 | -26.446 | 1.52 | 676.697 | -117.6376 | 1.52
676.79 | -26.387 | 1.518 | 676.79 | -117.3752 | 1.518
676.891 | -26.494 | 1.517 | 676.891 | -117.8511 | 1.517
676.989 | -26.487 | 1.523 | 676.989 | -117.82 | 1.523
677.09 | -26.514 | 1.509 | 677.09 | -117.9401 | 1.509
677.19 | -26.389 | 1.512 | 677.19 | -117.3841 | 1.512
677.29 | -26.458 | 1.513 | 677.29 | -117.691 | 1.513
677.39 | -26.278 | 1.509 | 677.39 | -116.8903 | 1.509
677.505 | -26.385 | 1.507 | 677.505 | -117.3662847 | 1.507
677.589 | -26.292 | 1.506 | 677.589 | -116.9526 | 1.506
677.698 | -26.326 | 1.504 | 677.698 | -117.1038 | 1.504
677.789 | -26.242 | 1.502 | 677.789 | -116.7302 | 1.502
677.889 | -26.191 | 1.501 | 677.889 | -116.5033 | 1.501
677.989 | -26.192 | 1.496 | 677.989 | -116.5078 | 1.496
678.09 | -26.269 | 1.498 | 678.09 | -116.8503 | 1.498
678.189 | -26.185 | 1.497 | 678.189 | -116.4766407 | 1.497
678.289 | -26.352 | 1.496 | 678.289 | -117.2195 | 1.496
678.389 | -26.231 | 1.493 | 678.389 | -116.6813 | 1.493
678.506 | -26.256 | 1.492 | 678.506 | -116.7925 | 1.492
678.589 | -26.145 | 1.49 | 678.589 | -116.2987119 | 1.49
678.69 | -26.16 | 1.489 | 678.69 | -116.3654352 | 1.489
678.789 | -25.998 | 1.487 | 678.789 | -115.6448 | 1.487
678.889 | -26.008 | 1.485 | 678.889 | -115.6893 | 1.485
678.993 | -26.067 | 1.487 | 678.993 | -115.9518 | 1.487
679.09 | -25.984 | 1.483 | 679.09 | -115.5825 | 1.483
679.196 | -25.975 | 1.48 | 679.196 | -115.5425145 | 1.48
679.296 | -25.985 | 1.48 | 679.296 | -115.5869967 | 1.48
679.39 | -26.128 | 1.478 | 679.39 | -116.2231 | 1.478
679.49 | -25.919 | 1.476 | 679.49 | -115.2934 | 1.476
679.589 | -26.116 | 1.475 | 679.589 | -116.1697 | 1.475
679.691 | -25.822 | 1.473 | 679.691 | -114.8619 | 1.473
679.789 | -25.935 | 1.472 | 679.789 | -115.3645857 | 1.472
679.903 | -25.862 | 1.471 | 679.903 | -115.0399 | 1.471
679.989 | -25.971 | 1.465 | 679.989 | -115.5247 | 1.465
680.089 | -25.905 | 1.468 | 680.089 | -115.2311391 | 1.468
680.189 | -25.861 | 1.467 | 680.189 | -115.0354 | 1.467
680.289 | -25.886 | 1.464 | 680.289 | -115.1466 | 1.464
680.389 | -25.913 | 1.463 | 680.389 | -115.2667 | 1.463
680.489 | -25.736 | 1.462 | 680.489 | -114.4794 | 1.462
680.599 | -25.586 | 1.46 | 680.599 | -113.8122 | 1.46
680.696 | -25.878 | 1.459 | 680.696 | -115.111 | 1.459
680.79 | -25.728 | 1.457 | 680.79 | -114.4438 | 1.457
680.889 | -25.63 | 1.458 | 680.889 | -114.0078786 | 1.458
680.989 | -25.844 | 1.458 | 680.989 | -114.9598 | 1.458
681.09 | -25.815 | 1.452 | 681.09 | -114.8307993 | 1.452
681.189 | -25.755 | 1.453 | 681.189 | -114.5639061 | 1.453
681.295 | -25.81 | 1.451 | 681.295 | -114.8085582 | 1.451
681.389 | -25.737 | 1.448 | 681.389 | -114.4838 | 1.448
681.49 | -25.715 | 1.447 | 681.49 | -114.3859773 | 1.447
681.589 | -25.592 | 1.445 | 681.589 | -113.8388 | 1.445
681.691 | -25.537 | 1.444 | 681.691 | -113.5942 | 1.444
681.79 | -25.539 | 1.442 | 681.79 | -113.6031 | 1.442
681.897 | -25.577 | 1.442 | 681.897 | -113.7721 | 1.442
681.989 | -25.653 | 1.44 | 681.989 | -114.1102 | 1.44
682.09 | -25.626 | 1.439 | 682.09 | -113.9901 | 1.439
682.19 | -25.613 | 1.44 | 682.19 | -113.9323 | 1.44
682.29 | -25.527 | 1.435 | 682.29 | -113.5497 | 1.435
682.39 | -25.635 | 1.433 | 682.39 | -114.0301197 | 1.433
682.49 | -25.472 | 1.432 | 682.49 | -113.3051 | 1.432
682.609 | -25.497 | 1.431 | 682.609 | -113.4163 | 1.431
682.69 | -25.419 | 1.429 | 682.69 | -113.0693 | 1.429
682.79 | -25.496 | 1.428 | 682.79 | -113.4118 | 1.428
682.903 | -25.578 | 1.426 | 682.903 | -113.7766 | 1.426
682.99 | -25.468 | 1.422 | 682.99 | -113.2873 | 1.422
683.09 | -25.45 | 1.424 | 683.09 | -113.207199 | 1.424
683.19 | -25.414 | 1.423 | 683.19 | -113.0471 | 1.423
683.29 | -25.421 | 1.421 | 683.29 | -113.0782 | 1.421
683.39 | -25.353 | 1.419 | 683.39 | -112.7757 | 1.419
683.489 | -25.374 | 1.418 | 683.489 | -112.8691 | 1.418
683.59 | -25.049 | 1.417 | 683.59 | -111.4235 | 1.417
683.689 | -25.254 | 1.415 | 683.689 | -112.3353 | 1.415
683.79 | -25.334 | 1.414 | 683.79 | -112.6912 | 1.414
683.889 | -25.327 | 1.419 | 683.889 | -112.6601 | 1.419
683.989 | -25.226 | 1.414 | 683.989 | -112.2108 | 1.414
684.1 | -25.331 | 1.41 | 684.1 | -112.6779 | 1.41
684.189 | -25.095 | 1.407 | 684.189 | -111.6280809 | 1.407
684.289 | -25.129 | 1.407 | 684.289 | -111.7793 | 1.407
684.389 | -25.149 | 1.406 | 684.389 | -111.8683 | 1.406
684.489 | -25.234 | 1.405 | 684.489 | -112.2464 | 1.405
684.589 | -25.009 | 1.403 | 684.589 | -111.2455 | 1.403
684.689 | -24.989 | 1.402 | 684.689 | -111.1566 | 1.402
684.789 | -25.078 | 1.4 | 684.789 | -111.5525 | 1.4
684.889 | -25.129 | 1.409 | 684.889 | -111.7793 | 1.409
684.989 | -25.071 | 1.398 | 684.989 | -111.5213 | 1.398
685.09 | -25.115 | 1.398 | 685.09 | -111.7170453 | 1.398
685.19 | -25.031 | 1.397 | 685.19 | -111.3434 | 1.397
685.29 | -25.062 | 1.394 | 685.29 | -111.4813 | 1.394
685.39 | -24.954 | 1.393 | 685.39 | -111.0009 | 1.393
685.497 | -24.956 | 1.392 | 685.497 | -111.0098 | 1.392
685.59 | -24.878 | 1.391 | 685.59 | -110.6628 | 1.391
685.69 | -24.902 | 1.389 | 685.69 | -110.7696 | 1.389
685.789 | -24.735 | 1.387 | 685.789 | -110.0267217 | 1.387
685.901 | -24.928 | 1.383 | 685.901 | -110.8852 | 1.383
685.99 | -24.864 | 1.385 | 685.99 | -110.6005 | 1.385
686.089 | -25.008 | 1.385 | 686.089 | -111.2411 | 1.385
686.189 | -24.908 | 1.383 | 686.189 | -110.7963 | 1.383
686.289 | -24.911 | 1.382 | 686.289 | -110.8096 | 1.382
686.389 | -24.752 | 1.381 | 686.389 | -110.1023 | 1.381
686.489 | -24.788 | 1.38 | 686.489 | -110.2625 | 1.38
686.605 | -24.67 | 1.378 | 686.605 | -109.7375874 | 1.378
686.689 | -24.724 | 1.377 | 686.689 | -109.9778 | 1.377
686.789 | -24.788 | 1.375 | 686.789 | -110.2625 | 1.375
686.89 | -24.815 | 1.385 | 686.89 | -110.3825793 | 1.385
686.99 | -24.778 | 1.374 | 686.99 | -110.218 | 1.374
687.089 | -24.846 | 1.372 | 687.089 | -110.5205 | 1.372
687.19 | -24.744 | 1.374 | 687.19 | -110.0668 | 1.374
687.29 | -24.715 | 1.37 | 687.29 | -109.9377573 | 1.37
687.391 | -24.719 | 1.369 | 687.391 | -109.9556 | 1.369
687.49 | -24.604 | 1.368 | 687.49 | -109.444 | 1.368
687.59 | -24.729 | 1.366 | 687.59 | -110 | 1.366
687.69 | -24.743 | 1.365 | 687.69 | -110.0623 | 1.365
687.79 | -24.709 | 1.365 | 687.79 | -109.9111 | 1.365
687.889 | -24.619 | 1.358 | 687.889 | -109.5107 | 1.358
687.989 | -24.846 | 1.361 | 687.989 | -110.5205 | 1.361
688.089 | -24.656 | 1.361 | 688.089 | -109.6753 | 1.361
688.19 | -24.618 | 1.358 | 688.19 | -109.5063 | 1.358
688.296 | -24.668 | 1.358 | 688.296 | -109.7287 | 1.358
688.39 | -24.62 | 1.357 | 688.39 | -109.5151764 | 1.357
688.49 | -24.615 | 1.356 | 688.49 | -109.4929353 | 1.356
688.588 | -24.73 | 1.355 | 688.588 | -110.0044806 | 1.355
688.689 | -24.574 | 1.354 | 688.689 | -109.3106 | 1.354
688.79 | -24.597 | 1.351 | 688.79 | -109.4129 | 1.351
688.89 | -24.623 | 1.353 | 688.89 | -109.5285 | 1.353
688.989 | -24.639 | 1.352 | 688.989 | -109.5997 | 1.352
689.09 | -24.588 | 1.353 | 689.09 | -109.3728 | 1.353
689.19 | -24.606 | 1.348 | 689.19 | -109.4529 | 1.348
689.289 | -24.525 | 1.347 | 689.289 | -109.0925955 | 1.347
689.39 | -24.547 | 1.346 | 689.39 | -109.1905 | 1.346
689.489 | -24.486 | 1.345 | 689.489 | -108.9191 | 1.345
689.601 | -24.569 | 1.344 | 689.601 | -109.2883 | 1.344
689.69 | -24.605 | 1.342 | 689.69 | -109.4484531 | 1.342
689.789 | -24.373 | 1.343 | 689.789 | -108.4165 | 1.343
689.889 | -24.409 | 1.339 | 689.889 | -108.5766 | 1.339
689.994 | -24.386 | 1.339 | 689.994 | -108.4743 | 1.339
690.09 | -24.415 | 1.338 | 690.09 | -108.6032913 | 1.338
690.197 | -24.325 | 1.337 | 690.197 | -108.2029515 | 1.337
690.29 | -24.314 | 1.336 | 690.29 | -108.154 | 1.336
690.389 | -24.398 | 1.335 | 690.389 | -108.5277 | 1.335
690.489 | -24.164 | 1.334 | 690.489 | -107.4868 | 1.334
690.589 | -24.268 | 1.333 | 690.589 | -107.9494 | 1.333
690.69 | -24.241 | 1.332 | 690.69 | -107.8293 | 1.332
690.79 | -24.282 | 1.336 | 690.79 | -108.0117 | 1.336
690.89 | -24.274 | 1.331 | 690.89 | -107.9761 | 1.331
690.998 | -24.307 | 1.329 | 690.998 | -108.1229 | 1.329
691.089 | -24.336 | 1.33 | 691.089 | -108.2519 | 1.33
691.207 | -24.332 | 1.327 | 691.207 | -108.2341 | 1.327
691.289 | -24.329 | 1.326 | 691.289 | -108.2207 | 1.326
691.389 | -24.126 | 1.325 | 691.389 | -107.3178 | 1.325
691.489 | -24.08 | 1.324 | 691.489 | -107.1131376 | 1.324
691.589 | -23.995 | 1.323 | 691.589 | -106.7350389 | 1.323
691.69 | -24.081 | 1.322 | 691.69 | -107.1176 | 1.322
691.789 | -24.136 | 1.322 | 691.789 | -107.3622 | 1.322
691.889 | -24.017 | 1.318 | 691.889 | -106.8329 | 1.318
691.989 | -23.989 | 1.317 | 691.989 | -106.7083 | 1.317
692.09 | -23.978 | 1.317 | 692.09 | -106.6594 | 1.317
692.201 | -24.017 | 1.316 | 692.201 | -106.8329 | 1.316
692.29 | -23.999 | 1.315 | 692.29 | -106.7528 | 1.315
692.389 | -23.939 | 1.314 | 692.389 | -106.4859 | 1.314
692.49 | -23.87 | 1.313 | 692.49 | -106.1790114 | 1.313
692.59 | -23.961 | 1.312 | 692.59 | -106.5838 | 1.312
692.7 | -23.992 | 1.311 | 692.7 | -106.7217 | 1.311
692.789 | -23.912 | 1.313 | 692.789 | -106.3658 | 1.313
692.89 | -24.023 | 1.31 | 692.89 | -106.8596 | 1.31
692.989 | -23.997 | 1.307 | 692.989 | -106.7439 | 1.307
693.09 | -24.094 | 1.308 | 693.09 | -107.1754 | 1.308
693.19 | -23.873 | 1.306 | 693.19 | -106.1924 | 1.306
693.289 | -23.809 | 1.305 | 693.289 | -105.9077 | 1.305
693.39 | -23.617 | 1.304 | 693.39 | -105.0536 | 1.304
693.489 | -23.896 | 1.303 | 693.489 | -106.2947 | 1.303
693.589 | -23.787 | 1.302 | 693.589 | -105.8098 | 1.302
693.689 | -23.826 | 1.303 | 693.689 | -105.9833 | 1.303
693.789 | -23.834 | 1.304 | 693.789 | -106.0189 | 1.304
693.89 | -23.893 | 1.299 | 693.89 | -106.2813 | 1.299
693.989 | -23.907 | 1.297 | 693.989 | -106.3436 | 1.297
694.09 | -23.822 | 1.298 | 694.09 | -105.9655 | 1.298
694.189 | -23.779 | 1.296 | 694.189 | -105.7742 | 1.296
694.29 | -23.964 | 1.295 | 694.29 | -106.5971 | 1.295
694.389 | -23.675 | 1.294 | 694.389 | -105.3116085 | 1.294
694.49 | -23.817 | 1.294 | 694.49 | -105.9433 | 1.294
694.589 | -23.648 | 1.293 | 694.589 | -105.1915 | 1.293
694.689 | -23.815 | 1.293 | 694.689 | -105.9343593 | 1.293
694.788 | -23.786 | 1.292 | 694.788 | -105.8054 | 1.292
694.888 | -23.644 | 1.289 | 694.888 | -105.1737 | 1.289
695.001 | -23.772 | 1.289 | 695.001 | -105.7431 | 1.289
695.09 | -23.677 | 1.288 | 695.09 | -105.3205 | 1.288
695.189 | -23.692 | 1.287 | 695.189 | -105.3872 | 1.287
695.289 | -23.577 | 1.286 | 695.289 | -104.8757 | 1.286
695.389 | -23.405 | 1.285 | 695.389 | -104.1105891 | 1.285
695.49 | -23.574 | 1.284 | 695.49 | -104.8623 | 1.284
695.589 | -23.605 | 1.283 | 695.589 | -105.0002331 | 1.283
695.689 | -23.704 | 1.278 | 695.689 | -105.4406 | 1.278
695.789 | -23.655 | 1.281 | 695.789 | -105.2226441 | 1.281
695.889 | -23.703 | 1.281 | 695.889 | -105.4362 | 1.281
695.99 | -23.608 | 1.279 | 695.99 | -105.0136 | 1.279
696.09 | -23.582 | 1.279 | 696.09 | -104.8979 | 1.279
696.19 | -23.715 | 1.278 | 696.19 | -105.4895373 | 1.278
696.29 | -23.803 | 1.277 | 696.29 | -105.881 | 1.277
696.39 | -23.695 | 1.276 | 696.39 | -105.4005729 | 1.276
696.49 | -23.68 | 1.275 | 696.49 | -105.3338496 | 1.275
696.59 | -23.596 | 1.274 | 696.59 | -104.9602 | 1.274
696.692 | -23.572 | 1.27 | 696.692 | -104.8534 | 1.27
696.791 | -23.671 | 1.273 | 696.791 | -105.2938 | 1.273
696.89 | -23.579 | 1.272 | 696.89 | -104.8846 | 1.272
696.989 | -23.52 | 1.271 | 696.989 | -104.6221344 | 1.271
697.09 | -23.488 | 1.27 | 697.09 | -104.4798 | 1.27
697.19 | -23.567 | 1.269 | 697.19 | -104.8312 | 1.269
697.29 | -23.538 | 1.268 | 697.29 | -104.7022 | 1.268
697.389 | -23.541 | 1.267 | 697.389 | -104.7155 | 1.267
697.49 | -23.533 | 1.266 | 697.49 | -104.68 | 1.266
697.589 | -23.62 | 1.265 | 697.589 | -105.0669564 | 1.265
697.691 | -23.59 | 1.281 | 697.691 | -104.9335098 | 1.281
697.8 | -23.477 | 1.266 | 697.8 | -104.4309 | 1.266
697.89 | -23.493 | 1.263 | 697.89 | -104.502 | 1.263
697.992 | -23.507 | 1.261 | 697.992 | -104.5643 | 1.261
698.09 | -23.403 | 1.261 | 698.09 | -104.1017 | 1.261
698.19 | -23.567 | 1.26 | 698.19 | -104.8312 | 1.26
698.29 | -23.458 | 1.259 | 698.29 | -104.3463 | 1.259
698.394 | -23.378 | 1.258 | 698.394 | -103.9905 | 1.258
698.489 | -23.492 | 1.257 | 698.489 | -104.4976 | 1.257
698.589 | -23.38 | 1.257 | 698.589 | -103.9993836 | 1.257
698.69 | -23.228 | 1.261 | 698.69 | -103.3233 | 1.261
698.789 | -23.347 | 1.255 | 698.789 | -103.8526 | 1.255
698.89 | -23.265 | 1.254 | 698.89 | -103.4878383 | 1.254
699.008 | -23.389 | 1.254 | 699.008 | -104.0394 | 1.254
699.089 | -23.345 | 1.252 | 699.089 | -103.8436959 | 1.252
699.19 | -23.261 | 1.252 | 699.19 | -103.47 | 1.252
699.29 | -23.167 | 1.251 | 699.29 | -103.0519 | 1.251
699.389 | -23.219 | 1.25 | 699.389 | -103.2832 | 1.25
699.489 | -23.2 | 1.249 | 699.489 | -103.198704 | 1.249
699.59 | -23.254 | 1.248 | 699.59 | -103.4389 | 1.248
699.689 | -23.437 | 1.248 | 699.689 | -104.2529 | 1.248
699.789 | -23.265 | 1.246 | 699.789 | -103.4878383 | 1.246
699.89 | -23.251 | 1.245 | 699.89 | -103.4256 | 1.245
699.989 | -23.037 | 1.243 | 699.989 | -102.4736 | 1.243
700.089 | -23.056 | 1.243 | 700.089 | -102.5582 | 1.243
700.19 | -23.03 | 1.243 | 700.19 | -102.4425066 | 1.243
700.289 | -23.026 | 1.242 | 700.289 | -102.4247 | 1.242
700.389 | -23.027 | 1.241 | 700.389 | -102.4292 | 1.241
700.504 | -22.929 | 1.24 | 700.504 | -101.9932 | 1.24
700.589 | -22.833 | 1.239 | 700.589 | -101.5662 | 1.239
700.689 | -23.027 | 1.236 | 700.689 | -102.4292 | 1.236
700.79 | -23.063 | 1.238 | 700.79 | -102.5893 | 1.238
700.89 | -23.076 | 1.236 | 700.89 | -102.6471 | 1.236
700.99 | -23.075 | 1.237 | 700.99 | -102.6426765 | 1.237
701.09 | -22.979 | 1.235 | 701.09 | -102.2156 | 1.235
701.207 | -23.149 | 1.235 | 701.207 | -102.9718 | 1.235
701.289 | -23.056 | 1.234 | 701.289 | -102.5582 | 1.234
701.39 | -23.12 | 1.233 | 701.39 | -102.8428464 | 1.233
701.489 | -23.06 | 1.232 | 701.489 | -102.5759532 | 1.232
701.589 | -22.991 | 1.233 | 701.589 | -102.269 | 1.233
701.705 | -23.084 | 1.228 | 701.705 | -102.6827 | 1.228
701.79 | -22.988 | 1.23 | 701.79 | -102.2557 | 1.23
701.89 | -23.007 | 1.228 | 701.89 | -102.3402 | 1.228
701.989 | -23.102 | 1.228 | 701.989 | -102.7628 | 1.228
702.09 | -22.921 | 1.228 | 702.09 | -101.9577 | 1.228
702.19 | -23.075 | 1.227 | 702.19 | -102.6426765 | 1.227
702.29 | -23.042 | 1.226 | 702.29 | -102.4959 | 1.226
702.392 | -22.768 | 1.225 | 702.392 | -101.2771 | 1.225
702.494 | -22.87 | 1.225 | 702.494 | -101.7307914 | 1.225
702.59 | -22.67 | 1.224 | 702.59 | -100.8411474 | 1.224
702.689 | -22.855 | 1.223 | 702.689 | -101.6640681 | 1.223
702.79 | -23.103 | 1.221 | 702.79 | -102.7672 | 1.221
702.889 | -23.096 | 1.222 | 702.889 | -102.7361 | 1.222
702.989 | -22.951 | 1.22 | 702.989 | -102.0911 | 1.22
703.09 | -22.889 | 1.22 | 703.09 | -101.8153 | 1.22
703.19 | -22.999 | 1.219 | 703.19 | -102.3046 | 1.219
703.29 | -22.74 | 1.218 | 703.29 | -101.1525228 | 1.218
703.39 | -22.903 | 1.217 | 703.39 | -101.8776 | 1.217
703.504 | -22.832 | 1.217 | 703.504 | -101.5618 | 1.217
703.589 | -22.96 | 1.217 | 703.589 | -102.1311312 | 1.217
703.689 | -22.951 | 1.216 | 703.689 | -102.0911 | 1.216
703.789 | -22.913 | 1.215 | 703.789 | -101.9221 | 1.215
703.889 | -22.895 | 1.214 | 703.889 | -101.8419969 | 1.214
703.989 | -22.879 | 1.213 | 703.989 | -101.7708 | 1.213
704.099 | -22.853 | 1.212 | 704.099 | -101.6552 | 1.212
704.189 | -22.66 | 1.211 | 704.189 | -100.7966652 | 1.211
704.289 | -22.713 | 1.21 | 704.289 | -101.0324 | 1.21
704.389 | -22.664 | 1.209 | 704.389 | -100.8145 | 1.209
704.489 | -22.817 | 1.208 | 704.489 | -101.495 | 1.208
704.59 | -22.71 | 1.208 | 704.59 | -101.0190762 | 1.208
704.69 | -22.702 | 1.207 | 704.69 | -100.9835 | 1.207
704.79 | -22.802 | 1.207 | 704.79 | -101.4283 | 1.207
704.89 | -22.704 | 1.206 | 704.89 | -100.9924 | 1.206
705.001 | -22.752 | 1.205 | 705.001 | -101.2059 | 1.205
705.09 | -22.653 | 1.204 | 705.09 | -100.7655 | 1.204
705.19 | -22.647 | 1.203 | 705.19 | -100.7388 | 1.203
705.293 | -22.748 | 1.203 | 705.293 | -101.1881 | 1.203
705.391 | -22.554 | 1.202 | 705.391 | -100.3252 | 1.202
705.489 | -22.66 | 1.201 | 705.489 | -100.7966652 | 1.201
705.59 | -22.668 | 1.198 | 705.59 | -100.8323 | 1.198
705.69 | -22.717 | 1.2 | 705.69 | -101.0502 | 1.2
705.789 | -22.663 | 1.199 | 705.789 | -100.81 | 1.199
705.89 | -22.675 | 1.199 | 705.89 | -100.8633885 | 1.199
705.99 | -22.693 | 1.197 | 705.99 | -100.9435 | 1.197
706.089 | -22.62 | 1.197 | 706.089 | -100.6187364 | 1.197
706.19 | -22.718 | 1.196 | 706.19 | -101.0547 | 1.196
706.29 | -22.742 | 1.195 | 706.29 | -101.1614 | 1.195
706.389 | -22.476 | 1.194 | 706.389 | -99.97819272 | 1.194
706.512 | -22.576 | 1.193 | 706.512 | -100.423 | 1.193
706.589 | -22.439 | 1.191 | 706.589 | -99.81360858 | 1.191
706.69 | -22.603 | 1.194 | 706.69 | -100.5431 | 1.194
706.79 | -22.601 | 1.194 | 706.79 | -100.5342 | 1.194
706.89 | -22.561 | 1.191 | 706.89 | -100.3563 | 1.191
706.99 | -22.563 | 1.19 | 706.99 | -100.3652 | 1.19
707.09 | -22.539 | 1.189 | 707.09 | -100.2584 | 1.189
707.189 | -22.194 | 1.188 | 707.189 | -98.72379468 | 1.188
707.297 | -22.376 | 1.188 | 707.297 | -99.53337072 | 1.188
707.391 | -22.414 | 1.188 | 707.391 | -99.70240308 | 1.188
707.49 | -22.39 | 1.187 | 707.49 | -99.5956458 | 1.187
707.59 | -22.366 | 1.187 | 707.59 | -99.48888852 | 1.187
707.691 | -22.423 | 1.184 | 707.691 | -99.74243706 | 1.184
707.807 | -22.407 | 1.185 | 707.807 | -99.67126554 | 1.185
707.89 | -22.301 | 1.183 | 707.89 | -99.19975422 | 1.183
707.992 | -22.397 | 1.182 | 707.992 | -99.62678334 | 1.182
708.09 | -22.323 | 1.182 | 708.09 | -99.29761506 | 1.182
708.19 | -22.168 | 1.181 | 708.19 | -98.60814096 | 1.181
708.29 | -22.474 | 1.18 | 708.29 | -99.96929628 | 1.18
708.39 | -22.442 | 1.18 | 708.39 | -99.82695324 | 1.18
708.491 | -22.468 | 1.182 | 708.491 | -99.94260696 | 1.182
708.591 | -22.367 | 1.181 | 708.591 | -99.49333674 | 1.181
708.69 | -22.356 | 1.177 | 708.69 | -99.44440632 | 1.177
708.791 | -22.49 | 1.174 | 708.791 | -100.0404678 | 1.174
708.892 | -22.387 | 1.175 | 708.892 | -99.58230114 | 1.175
708.99 | -22.359 | 1.175 | 708.99 | -99.45775098 | 1.175
709.09 | -22.329 | 1.175 | 709.09 | -99.32430438 | 1.175
709.192 | -22.186 | 1.174 | 709.192 | -98.68820892 | 1.174
709.29 | -22.427 | 1.173 | 709.29 | -99.76022994 | 1.173
709.39 | -22.309 | 1.173 | 709.39 | -99.23533998 | 1.173
709.506 | -22.396 | 1.17 | 709.506 | -99.62233512 | 1.17
709.592 | -22.384 | 1.173 | 709.592 | -99.56895648 | 1.173
709.691 | -22.403 | 1.17 | 709.691 | -99.65347266 | 1.17
709.791 | -22.214 | 1.167 | 709.791 | -98.81275908 | 1.167
709.902 | -22.318 | 1.169 | 709.902 | -99.27537396 | 1.169
709.99 | -22.12 | 1.168 | 709.99 | -98.3946264 | 1.168
710.1 | -22.064 | 1.168 | 710.1 | -98.14552608 | 1.168
710.191 | -22.183 | 1.167 | 710.191 | -98.67486426 | 1.167
710.29 | -22.316 | 1.166 | 710.29 | -99.26647752 | 1.166
710.391 | -22.167 | 1.166 | 710.391 | -98.60369274 | 1.166
710.49 | -22.247 | 1.167 | 710.49 | -98.95955034 | 1.167
710.592 | -22.191 | 1.164 | 710.592 | -98.71045002 | 1.164
710.69 | -22.149 | 1.164 | 710.69 | -98.52362478 | 1.164
710.79 | -22.296 | 1.162 | 710.79 | -99.17751312 | 1.162
710.891 | -21.907 | 1.162 | 710.891 | -97.44715554 | 1.162
710.991 | -22.101 | 1.161 | 710.991 | -98.31011022 | 1.161
711.102 | -21.998 | 1.16 | 711.102 | -97.85194356 | 1.16
711.19 | -21.933 | 1.16 | 711.19 | -97.56280926 | 1.16
711.291 | -21.901 | 1.159 | 711.291 | -97.42046622 | 1.159
711.391 | -21.83 | 1.16 | 711.391 | -97.1046426 | 1.16
711.498 | -21.731 | 1.158 | 711.498 | -96.66426882 | 1.158
711.616 | -21.701 | 1.157 | 711.616 | -96.53082222 | 1.157
711.692 | -21.824 | 1.156 | 711.692 | -97.07795328 | 1.156
711.791 | -21.853 | 1.159 | 711.791 | -97.20695166 | 1.159
711.892 | -21.953 | 1.155 | 711.892 | -97.65177366 | 1.155
711.992 | -21.936 | 1.154 | 711.992 | -97.57615392 | 1.154
712.107 | -21.89 | 1.153 | 712.107 | -97.3715358 | 1.153
712.192 | -21.978 | 1.153 | 712.192 | -97.76297916 | 1.153
712.292 | -21.915 | 1.152 | 712.292 | -97.4827413 | 1.152
712.391 | -21.874 | 1.151 | 712.391 | -97.30036428 | 1.151
712.491 | -21.79 | 1.152 | 712.491 | -96.9267138 | 1.152
712.591 | -21.804 | 1.149 | 712.591 | -96.98898888 | 1.149
712.691 | -22.029 | 1.151 | 712.691 | -97.98983838 | 1.151
712.792 | -22.076 | 1.147 | 712.792 | -98.19890472 | 1.147
712.908 | -21.841 | 1.148 | 712.908 | -97.15357302 | 1.148
712.991 | -21.873 | 1.147 | 712.991 | -97.29591606 | 1.147
713.091 | -21.783 | 1.147 | 713.091 | -96.89557626 | 1.147
713.191 | -21.837 | 1.146 | 713.191 | -97.13578014 | 1.146
713.291 | -21.837 | 1.145 | 713.291 | -97.13578014 | 1.145
713.391 | -21.81 | 1.145 | 713.391 | -97.0156782 | 1.145