## Sheet1
Test Time [s] | Displacement [mm] | Penetrator Force [mm] | vCell [V] | tAmbient [C] | TC1 near positive terminal [C] | TC2 near negative terminal [C] | TC3 bottom - bottom [C] | TC4 bottom - top [C] | TC5 above punch [C] | TC6 below punch [C]
1.06 | -0.556 | 12.55 | 3.945 | 26.5 | 26.3 | 26.2 | 26.2 | 26.3 | 26.4 | 26.2
2.06 | -0.51 | 2.197 | 3.945 | 26.5 | 26.3 | 26.2 | 26.2 | 26.3 | 26.3 | 26.3
3.06 | -0.504 | 2.841 | 3.945 | 26.5 | 26.3 | 26.2 | 26.2 | 26.3 | 26.4 | 26.2
4.06 | -0.588 | 6.206 | 3.945 | 26.4 | 26.3 | 26.2 | 26.2 | 26.3 | 26.3 | 26.2
5.06 | -0.589 | 10.067 | 3.945 | 26.4 | 26.3 | 26.2 | 26.2 | 26.3 | 26.3 | 26.3
6.06 | -0.559 | 8.468 | 3.945 | 26.4 | 26.3 | 26.2 | 26.2 | 26.3 | 26.3 | 26.2
7.06 | -0.637 | 8.137 | 3.945 | 26.4 | 26.3 | 26.2 | 26.2 | 26.3 | 26.3 | 26.3
8.06 | -0.435 | 12.844 | 3.945 | 26.4 | 26.3 | 26.2 | 26.2 | 26.3 | 26.3 | 26.2
9.06 | -0.473 | 5.728 | 3.945 | 26.4 | 26.3 | 26.2 | 26.2 | 26.3 | 26.4 | 26.2
10.06 | -0.462 | 3.098 | 3.945 | 26.5 | 26.3 | 26.2 | 26.2 | 26.3 | 26.3 | 26.2
11.06 | -0.501 | 17.092 | 3.945 | 26.5 | 26.3 | 26.2 | 26.2 | 26.3 | 26.4 | 26.2
12.06 | -0.575 | 6.261 | 3.945 | 26.6 | 26.3 | 26.2 | 26.2 | 26.3 | 26.3 | 26.2
13.06 | -0.409 | 10.527 | 3.945 | 26.6 | 26.3 | 26.2 | 26.2 | 26.3 | 26.3 | 26.3
14.06 | -0.382 | 0.579 | 3.945 | 26.6 | 26.3 | 26.2 | 26.2 | 26.3 | 26.4 | 26.2
15.06 | -0.332 | 10.159 | 3.945 | 26.6 | 26.3 | 26.2 | 26.2 | 26.3 | 26.3 | 26.2
16.06 | -0.309 | 11.263 | 3.945 | 26.5 | 26.3 | 26.2 | 26.2 | 26.3 | 26.3 | 26.2
17.06 | -0.415 | 4.496 | 3.945 | 26.5 | 26.3 | 26.2 | 26.2 | 26.3 | 26.3 | 26.3
18.06 | -0.313 | 4.845 | 3.945 | 26.5 | 26.3 | 26.2 | 26.2 | 26.3 | 26.4 | 26.2
19.06 | -0.379 | 12.642 | 3.945 | 26.4 | 26.3 | 26.2 | 26.2 | 26.3 | 26.4 | 26.2
20.06 | -0.384 | 15.639 | 3.945 | 26.4 | 26.3 | 26.2 | 26.2 | 26.3 | 26.3 | 26.3
21.06 | -0.415 | 7.364 | 3.945 | 26.4 | 26.3 | 26.2 | 26.2 | 26.3 | 26.4 | 26.2
22.06 | -0.324 | 9.957 | 3.945 | 26.4 | 26.3 | 26.2 | 26.2 | 26.3 | 26.4 | 26.2
23.06 | -0.211 | 9.792 | 3.945 | 26.4 | 26.3 | 26.2 | 26.2 | 26.3 | 26.3 | 26.2
24.06 | -0.215 | 8.21 | 3.945 | 26.5 | 26.3 | 26.2 | 26.2 | 26.3 | 26.3 | 26.2
25.06 | -0.213 | 11.557 | 3.945 | 26.5 | 26.3 | 26.2 | 26.2 | 26.3 | 26.3 | 26.3
26.06 | -0.173 | 9.792 | 3.945 | 26.6 | 26.3 | 26.2 | 26.2 | 26.3 | 26.3 | 26.2
27.06 | -0.149 | 12.256 | 3.945 | 26.6 | 26.3 | 26.2 | 26.2 | 26.3 | 26.3 | 26.2
28.06 | -0.144 | 11.465 | 3.945 | 26.6 | 26.3 | 26.2 | 26.2 | 26.3 | 26.3 | 26.2
29.06 | -0.152 | 6.923 | 3.945 | 26.6 | 26.3 | 26.2 | 26.2 | 26.3 | 26.4 | 26.2
30.06 | -0.175 | 7.217 | 3.945 | 26.5 | 26.3 | 26.2 | 26.2 | 26.3 | 26.4 | 26.2
31.06 | -0.102 | 10.233 | 3.945 | 26.5 | 26.3 | 26.2 | 26.2 | 26.3 | 26.3 | 26.2
32.06 | -0.038 | -0.579 | 3.945 | 26.4 | 26.3 | 26.2 | 26.2 | 26.3 | 26.3 | 26.2
33.06 | 0.016 | 7.934 | 3.945 | 26.4 | 26.3 | 26.2 | 26.2 | 26.3 | 26.3 | 26.2
34.06 | -0.023 | 8.688 | 3.945 | 26.4 | 26.3 | 26.2 | 26.2 | 26.3 | 26.3 | 26.2
35.06 | -0.062 | 10.932 | 3.945 | 26.4 | 26.3 | 26.2 | 26.2 | 26.3 | 26.3 | 26.2
36.06 | 0.059 | 12.017 | 3.945 | 26.4 | 26.3 | 26.2 | 26.2 | 26.3 | 26.3 | 26.2
37.06 | 0.08 | 12.863 | 3.945 | 26.4 | 26.3 | 26.2 | 26.2 | 26.3 | 26.3 | 26.2
38.06 | 0.099 | 9.534 | 3.945 | 26.5 | 26.3 | 26.2 | 26.2 | 26.3 | 26.3 | 26.2
39.06 | 0.052 | 9.166 | 3.945 | 26.5 | 26.3 | 26.2 | 26.2 | 26.3 | 26.3 | 26.2
40.06 | -0.035 | 7.475 | 3.945 | 26.6 | 26.3 | 26.2 | 26.2 | 26.3 | 26.3 | 26.2
41.06 | 0.083 | 4.165 | 3.945 | 26.6 | 26.3 | 26.2 | 26.2 | 26.3 | 26.3 | 26.2
42.06 | 0.02 | 13.598 | 3.945 | 26.6 | 26.3 | 26.2 | 26.2 | 26.3 | 26.3 | 26.2
43.06 | 0.115 | 7.953 | 3.945 | 26.6 | 26.3 | 26.2 | 26.2 | 26.3 | 26.3 | 26.2
44.06 | 0.271 | 9.203 | 3.945 | 26.6 | 26.3 | 26.2 | 26.2 | 26.3 | 26.3 | 26.2
45.06 | 0.098 | 17.864 | 3.945 | 26.6 | 26.3 | 26.2 | 26.2 | 26.3 | 26.3 | 26.2
46.06 | 0.224 | 10.601 | 3.945 | 26.5 | 26.3 | 26.2 | 26.2 | 26.3 | 26.3 | 26.2
47.06 | 0.207 | 13.929 | 3.945 | 26.5 | 26.3 | 26.2 | 26.2 | 26.3 | 26.3 | 26.2
48.06 | 0.259 | 7.015 | 3.945 | 26.5 | 26.3 | 26.2 | 26.2 | 26.3 | 26.3 | 26.2
49.06 | 0.264 | 7.07 | 3.945 | 26.4 | 26.3 | 26.2 | 26.2 | 26.3 | 26.3 | 26.2
50.06 | 0.264 | 14.738 | 3.945 | 26.4 | 26.3 | 26.2 | 26.2 | 26.3 | 26.3 | 26.2
51.06 | 0.253 | 14.444 | 3.945 | 26.4 | 26.3 | 26.2 | 26.2 | 26.3 | 26.3 | 26.3
52.06 | 0.254 | 15.584 | 3.945 | 26.4 | 26.3 | 26.2 | 26.2 | 26.3 | 26.3 | 26.3
53.06 | 0.425 | 16.669 | 3.945 | 26.4 | 26.3 | 26.2 | 26.2 | 26.3 | 26.3 | 26.2
54.06 | 0.374 | 17.294 | 3.945 | 26.4 | 26.3 | 26.2 | 26.2 | 26.3 | 26.3 | 26.2
55.06 | 0.324 | 8.78 | 3.945 | 26.4 | 26.3 | 26.2 | 26.2 | 26.3 | 26.3 | 26.2
56.06 | 0.41 | 15.694 | 3.945 | 26.4 | 26.3 | 26.2 | 26.2 | 26.3 | 26.3 | 26.2
57.06 | 0.454 | 10.27 | 3.945 | 26.4 | 26.3 | 26.2 | 26.2 | 26.3 | 26.3 | 26.2
58.06 | 0.413 | 19.666 | 3.945 | 26.5 | 26.3 | 26.2 | 26.2 | 26.3 | 26.3 | 26.2
59.06 | 0.504 | 13.12 | 3.945 | 26.5 | 26.3 | 26.2 | 26.2 | 26.3 | 26.3 | 26.2
60.06 | 0.548 | 8.118 | 3.945 | 26.5 | 26.3 | 26.2 | 26.2 | 26.3 | 26.3 | 26.2
61.06 | 0.651 | 22.59 | 3.945 | 26.5 | 26.3 | 26.2 | 26.2 | 26.3 | 26.3 | 26.3
62.06 | 0.529 | 18.839 | 3.945 | 26.6 | 26.3 | 26.2 | 26.2 | 26.3 | 26.3 | 26.2
63.06 | 0.502 | 16.614 | 3.945 | 26.6 | 26.3 | 26.2 | 26.2 | 26.3 | 26.3 | 26.2
64.06 | 0.572 | 8.265 | 3.945 | 26.6 | 26.3 | 26.2 | 26.2 | 26.3 | 26.3 | 26.2
65.06 | 0.571 | 18.287 | 3.945 | 26.6 | 26.3 | 26.2 | 26.2 | 26.3 | 26.3 | 26.2
66.06 | 0.721 | 13.929 | 3.945 | 26.6 | 26.3 | 26.2 | 26.2 | 26.3 | 26.3 | 26.2
67.06 | 0.705 | 12.789 | 3.945 | 26.5 | 26.3 | 26.2 | 26.2 | 26.3 | 26.3 | 26.2
68.06 | 0.637 | 13.083 | 3.945 | 26.5 | 26.3 | 26.2 | 26.2 | 26.3 | 26.3 | 26.2
69.06 | 0.787 | 17.129 | 3.945 | 26.5 | 26.3 | 26.2 | 26.2 | 26.3 | 26.4 | 26.2
70.06 | 0.841 | 19.446 | 3.945 | 26.4 | 26.3 | 26.2 | 26.2 | 26.3 | 26.3 | 26.2
71.06 | 0.697 | 19.262 | 3.945 | 26.4 | 26.3 | 26.2 | 26.2 | 26.3 | 26.3 | 26.2
72.06 | 0.7 | 28.86 | 3.945 | 26.4 | 26.3 | 26.2 | 26.2 | 26.3 | 26.3 | 26.2
73.06 | 0.74 | 26.746 | 3.945 | 26.4 | 26.3 | 26.2 | 26.2 | 26.3 | 26.3 | 26.2
74.06 | 0.829 | 24.833 | 3.945 | 26.4 | 26.3 | 26.2 | 26.2 | 26.3 | 26.3 | 26.2
75.06 | 0.948 | 25.183 | 3.945 | 26.4 | 26.3 | 26.2 | 26.2 | 26.3 | 26.3 | 26.2
76.06 | 0.887 | 30.313 | 3.945 | 26.4 | 26.3 | 26.2 | 26.2 | 26.3 | 26.3 | 26.2
77.06 | 0.903 | 32.464 | 3.945 | 26.5 | 26.3 | 26.2 | 26.2 | 26.3 | 26.3 | 26.2
78.06 | 0.915 | 47.194 | 3.945 | 26.5 | 26.3 | 26.2 | 26.2 | 26.3 | 26.3 | 26.2
79.06 | 0.841 | 34.248 | 3.945 | 26.5 | 26.3 | 26.2 | 26.2 | 26.3 | 26.3 | 26.2
80.06 | 0.929 | 45.152 | 3.945 | 26.6 | 26.3 | 26.2 | 26.2 | 26.3 | 26.3 | 26.2
81.06 | 1.039 | 42.431 | 3.945 | 26.6 | 26.3 | 26.2 | 26.2 | 26.3 | 26.3 | 26.2
82.06 | 0.912 | 53.905 | 3.945 | 26.6 | 26.3 | 26.2 | 26.2 | 26.3 | 26.3 | 26.2
83.06 | 0.942 | 62.07 | 3.945 | 26.6 | 26.3 | 26.2 | 26.2 | 26.3 | 26.3 | 26.2
84.06 | 1.007 | 56.535 | 3.945 | 26.5 | 26.3 | 26.2 | 26.2 | 26.3 | 26.3 | 26.2
85.06 | 1.049 | 69.168 | 3.945 | 26.5 | 26.3 | 26.2 | 26.2 | 26.3 | 26.3 | 26.2
86.06 | 1.152 | 75.456 | 3.945 | 26.4 | 26.3 | 26.2 | 26.2 | 26.3 | 26.3 | 26.2
87.06 | 1.065 | 72.956 | 3.945 | 26.4 | 26.3 | 26.2 | 26.2 | 26.3 | 26.3 | 26.2
88.06 | 1.17 | 77.35 | 3.945 | 26.4 | 26.3 | 26.2 | 26.2 | 26.3 | 26.3 | 26.2
89.06 | 1.081 | 82.793 | 3.945 | 26.4 | 26.3 | 26.2 | 26.2 | 26.3 | 26.3 | 26.2
90.06 | 1.177 | 96.474 | 3.946 | 26.4 | 26.3 | 26.2 | 26.2 | 26.3 | 26.3 | 26.2
91.06 | 1.245 | 94.378 | 3.945 | 26.4 | 26.3 | 26.2 | 26.2 | 26.3 | 26.3 | 26.2
92.06 | 1.07 | 98.111 | 3.945 | 26.5 | 26.3 | 26.2 | 26.2 | 26.3 | 26.3 | 26.2
93.06 | 1.178 | 112.343 | 3.945 | 26.5 | 26.3 | 26.2 | 26.2 | 26.3 | 26.3 | 26.2
94.06 | 1.147 | 111.332 | 3.945 | 26.6 | 26.3 | 26.2 | 26.2 | 26.3 | 26.3 | 26.2
95.06 | 1.254 | 119.533 | 3.945 | 26.6 | 26.3 | 26.2 | 26.2 | 26.3 | 26.3 | 26.2
96.06 | 1.316 | 127.275 | 3.945 | 26.6 | 26.3 | 26.2 | 26.2 | 26.3 | 26.3 | 26.2
97.06 | 1.26 | 142.096 | 3.946 | 26.6 | 26.3 | 26.2 | 26.2 | 26.3 | 26.3 | 26.3
98.06 | 1.276 | 138.584 | 3.945 | 26.6 | 26.3 | 26.2 | 26.2 | 26.3 | 26.3 | 26.2
99.06 | 1.476 | 152.007 | 3.945 | 26.5 | 26.3 | 26.2 | 26.2 | 26.3 | 26.4 | 26.2
100.06 | 1.339 | 152.026 | 3.945 | 26.5 | 26.3 | 26.2 | 26.2 | 26.3 | 26.3 | 26.2
101.06 | 1.426 | 165.909 | 3.945 | 26.5 | 26.3 | 26.2 | 26.2 | 26.3 | 26.4 | 26.3
102.06 | 1.477 | 173.485 | 3.945 | 26.4 | 26.3 | 26.2 | 26.2 | 26.3 | 26.3 | 26.2
103.06 | 1.498 | 176.243 | 3.945 | 26.4 | 26.3 | 26.2 | 26.2 | 26.3 | 26.3 | 26.2
104.06 | 1.436 | 182.366 | 3.945 | 26.4 | 26.3 | 26.2 | 26.2 | 26.3 | 26.3 | 26.2
105.06 | 1.581 | 202.318 | 3.945 | 26.4 | 26.3 | 26.2 | 26.2 | 26.3 | 26.3 | 26.2
106.06 | 1.423 | 194.926 | 3.945 | 26.4 | 26.3 | 26.2 | 26.2 | 26.3 | 26.3 | 26.3
107.06 | 1.597 | 209.416 | 3.945 | 26.4 | 26.3 | 26.2 | 26.2 | 26.3 | 26.3 | 26.2
108.06 | 1.602 | 221.019 | 3.945 | 26.4 | 26.3 | 26.2 | 26.2 | 26.3 | 26.3 | 26.2
109.06 | 1.515 | 219.18 | 3.945 | 26.5 | 26.3 | 26.2 | 26.2 | 26.3 | 26.3 | 26.2
110.06 | 1.524 | 223.078 | 3.945 | 26.5 | 26.3 | 26.2 | 26.2 | 26.3 | 26.3 | 26.2
111.06 | 1.662 | 232.309 | 3.945 | 26.6 | 26.3 | 26.2 | 26.2 | 26.3 | 26.3 | 26.2
112.06 | 1.674 | 251.819 | 3.945 | 26.6 | 26.3 | 26.2 | 26.2 | 26.3 | 26.3 | 26.2
113.06 | 1.63 | 250.863 | 3.946 | 26.6 | 26.3 | 26.2 | 26.2 | 26.3 | 26.3 | 26.2
114.06 | 1.596 | 263.882 | 3.945 | 26.6 | 26.3 | 26.2 | 26.2 | 26.3 | 26.3 | 26.2
115.06 | 1.757 | 271.899 | 3.945 | 26.6 | 26.3 | 26.2 | 26.2 | 26.3 | 26.3 | 26.2
116.06 | 1.729 | 280.431 | 3.945 | 26.6 | 26.3 | 26.2 | 26.2 | 26.3 | 26.3 | 26.2
117.06 | 1.811 | 278.353 | 3.946 | 26.6 | 26.3 | 26.2 | 26.2 | 26.3 | 26.4 | 26.2
118.06 | 1.726 | 293.984 | 3.945 | 26.6 | 26.3 | 26.2 | 26.2 | 26.3 | 26.3 | 26.3
119.06 | 1.734 | 304.998 | 3.945 | 26.5 | 26.3 | 26.2 | 26.2 | 26.3 | 26.3 | 26.2
120.06 | 1.692 | 316.197 | 3.945 | 26.5 | 26.3 | 26.2 | 26.2 | 26.3 | 26.3 | 26.2
121.06 | 1.724 | 320.702 | 3.945 | 26.4 | 26.3 | 26.2 | 26.2 | 26.3 | 26.4 | 26.2
122.06 | 1.743 | 331.68 | 3.945 | 26.4 | 26.3 | 26.2 | 26.2 | 26.3 | 26.3 | 26.2
123.06 | 1.912 | 347.475 | 3.945 | 26.4 | 26.3 | 26.2 | 26.2 | 26.3 | 26.3 | 26.2
124.06 | 1.89 | 355.198 | 3.945 | 26.4 | 26.3 | 26.2 | 26.2 | 26.3 | 26.4 | 26.2
125.06 | 1.949 | 370.442 | 3.945 | 26.4 | 26.3 | 26.2 | 26.2 | 26.3 | 26.4 | 26.3
126.06 | 1.977 | 378.386 | 3.945 | 26.4 | 26.3 | 26.2 | 26.2 | 26.3 | 26.4 | 26.2
127.06 | 1.867 | 390.964 | 3.945 | 26.5 | 26.3 | 26.2 | 26.2 | 26.3 | 26.3 | 26.2
128.06 | 1.903 | 408.856 | 3.945 | 26.5 | 26.3 | 26.2 | 26.2 | 26.3 | 26.3 | 26.2
129.06 | 1.979 | 409.683 | 3.945 | 26.6 | 26.3 | 26.2 | 26.2 | 26.3 | 26.3 | 26.2
130.06 | 2.007 | 421.543 | 3.945 | 26.6 | 26.3 | 26.2 | 26.2 | 26.3 | 26.3 | 26.2
131.06 | 2.028 | 441.513 | 3.945 | 26.6 | 26.3 | 26.2 | 26.2 | 26.3 | 26.3 | 26.2
132.06 | 1.92 | 448.427 | 3.945 | 26.6 | 26.3 | 26.2 | 26.2 | 26.3 | 26.4 | 26.2
133.06 | 2.064 | 460.067 | 3.945 | 26.6 | 26.3 | 26.2 | 26.2 | 26.3 | 26.3 | 26.3
134.06 | 2.157 | 479.522 | 3.945 | 26.6 | 26.3 | 26.2 | 26.2 | 26.3 | 26.3 | 26.2
135.06 | 2.107 | 482.666 | 3.945 | 26.5 | 26.3 | 26.2 | 26.2 | 26.3 | 26.4 | 26.3
136.06 | 2.23 | 503.372 | 3.945 | 26.5 | 26.3 | 26.2 | 26.2 | 26.3 | 26.4 | 26.2
137.06 | 2.164 | 517.236 | 3.945 | 26.4 | 26.3 | 26.2 | 26.2 | 26.3 | 26.4 | 26.3
138.06 | 2.185 | 523.378 | 3.946 | 26.4 | 26.3 | 26.2 | 26.2 | 26.3 | 26.4 | 26.3
139.06 | 2.146 | 534.613 | 3.945 | 26.4 | 26.3 | 26.2 | 26.2 | 26.3 | 26.3 | 26.2
140.06 | 2.261 | 545.426 | 3.945 | 26.4 | 26.3 | 26.2 | 26.2 | 26.3 | 26.3 | 26.2
141.06 | 2.172 | 561.865 | 3.945 | 26.4 | 26.3 | 26.2 | 26.2 | 26.3 | 26.3 | 26.2
142.06 | 2.292 | 575.141 | 3.945 | 26.4 | 26.3 | 26.2 | 26.2 | 26.3 | 26.3 | 26.2
143.06 | 2.229 | 585.641 | 3.945 | 26.5 | 26.3 | 26.2 | 26.2 | 26.3 | 26.4 | 26.3
144.06 | 2.344 | 595.295 | 3.945 | 26.5 | 26.3 | 26.2 | 26.2 | 26.3 | 26.4 | 26.3
145.06 | 2.35 | 616.865 | 3.945 | 26.5 | 26.3 | 26.2 | 26.2 | 26.3 | 26.4 | 26.3
146.06 | 2.237 | 617.343 | 3.945 | 26.6 | 26.3 | 26.2 | 26.2 | 26.3 | 26.3 | 26.2
147.06 | 2.42 | 636.981 | 3.945 | 26.6 | 26.3 | 26.2 | 26.2 | 26.3 | 26.4 | 26.3
148.06 | 2.401 | 656.142 | 3.945 | 26.6 | 26.3 | 26.2 | 26.2 | 26.3 | 26.4 | 26.3
149.06 | 2.371 | 662.1 | 3.946 | 26.6 | 26.3 | 26.2 | 26.2 | 26.3 | 26.4 | 26.2
150.06 | 2.347 | 677.307 | 3.946 | 26.6 | 26.3 | 26.2 | 26.2 | 26.3 | 26.4 | 26.3
151.06 | 2.539 | 694.39 | 3.945 | 26.5 | 26.3 | 26.2 | 26.2 | 26.3 | 26.4 | 26.3
152.06 | 2.445 | 712.245 | 3.945 | 26.5 | 26.3 | 26.2 | 26.2 | 26.3 | 26.3 | 26.2
153.06 | 2.508 | 715.959 | 3.945 | 26.5 | 26.3 | 26.2 | 26.2 | 26.3 | 26.4 | 26.2
154.06 | 2.607 | 735.488 | 3.946 | 26.4 | 26.3 | 26.2 | 26.2 | 26.3 | 26.4 | 26.3
155.06 | 2.595 | 753.03 | 3.945 | 26.4 | 26.3 | 26.2 | 26.2 | 26.3 | 26.3 | 26.2
156.06 | 2.532 | 773.791 | 3.945 | 26.4 | 26.3 | 26.2 | 26.2 | 26.3 | 26.3 | 26.3
157.06 | 2.534 | 774.453 | 3.945 | 26.4 | 26.3 | 26.2 | 26.2 | 26.3 | 26.4 | 26.3
158.06 | 2.502 | 792.823 | 3.945 | 26.5 | 26.3 | 26.2 | 26.2 | 26.3 | 26.4 | 26.3
159.06 | 2.607 | 809.685 | 3.946 | 26.5 | 26.3 | 26.2 | 26.2 | 26.3 | 26.4 | 26.3
160.06 | 2.614 | 820.332 | 3.945 | 26.6 | 26.3 | 26.2 | 26.2 | 26.3 | 26.4 | 26.3
161.06 | 2.739 | 836.716 | 3.946 | 26.6 | 26.3 | 26.2 | 26.2 | 26.3 | 26.4 | 26.3
162.06 | 2.655 | 851.978 | 3.946 | 26.6 | 26.3 | 26.2 | 26.2 | 26.3 | 26.4 | 26.3
163.06 | 2.792 | 865.861 | 3.945 | 26.6 | 26.3 | 26.2 | 26.2 | 26.3 | 26.4 | 26.3
164.06 | 2.679 | 877.795 | 3.946 | 26.6 | 26.3 | 26.2 | 26.2 | 26.3 | 26.4 | 26.3
165.06 | 2.697 | 901.994 | 3.945 | 26.6 | 26.3 | 26.2 | 26.2 | 26.3 | 26.4 | 26.3
166.06 | 2.655 | 908.467 | 3.945 | 26.5 | 26.3 | 26.2 | 26.2 | 26.3 | 26.4 | 26.3
167.06 | 2.823 | 936.288 | 3.946 | 26.5 | 26.3 | 26.2 | 26.2 | 26.3 | 26.4 | 26.3
168.06 | 2.876 | 946.145 | 3.946 | 26.4 | 26.3 | 26.2 | 26.2 | 26.3 | 26.4 | 26.3
169.06 | 2.908 | 957.472 | 3.945 | 26.4 | 26.3 | 26.2 | 26.2 | 26.3 | 26.4 | 26.3
170.06 | 2.798 | 970.472 | 3.945 | 26.4 | 26.3 | 26.2 | 26.2 | 26.3 | 26.4 | 26.3
171.06 | 2.79 | 993.623 | 3.946 | 26.4 | 26.3 | 26.2 | 26.2 | 26.3 | 26.4 | 26.3
172.06 | 2.875 | 1017.547 | 3.945 | 26.4 | 26.3 | 26.2 | 26.2 | 26.3 | 26.4 | 26.3
173.06 | 3.003 | 1017.105 | 3.945 | 26.5 | 26.3 | 26.2 | 26.2 | 26.3 | 26.4 | 26.3
174.06 | 2.972 | 1041.93 | 3.945 | 26.5 | 26.3 | 26.2 | 26.2 | 26.3 | 26.4 | 26.3
175.06 | 2.954 | 1059.968 | 3.945 | 26.6 | 26.3 | 26.2 | 26.2 | 26.3 | 26.4 | 26.3
176.06 | 3.024 | 1057.891 | 3.945 | 26.6 | 26.3 | 26.2 | 26.2 | 26.3 | 26.4 | 26.3
177.06 | 2.979 | 1092.718 | 3.945 | 26.6 | 26.3 | 26.2 | 26.2 | 26.3 | 26.4 | 26.3
178.06 | 2.928 | 1109.911 | 3.945 | 26.6 | 26.3 | 26.2 | 26.2 | 26.3 | 26.4 | 26.3
179.06 | 3.008 | 1131.996 | 3.946 | 26.6 | 26.3 | 26.2 | 26.2 | 26.3 | 26.4 | 26.3
180.06 | 3.095 | 1148.104 | 3.945 | 26.6 | 26.3 | 26.2 | 26.2 | 26.3 | 26.4 | 26.3
181.06 | 3.111 | 1161.307 | 3.945 | 26.6 | 26.3 | 26.2 | 26.2 | 26.3 | 26.4 | 26.3
182.06 | 3.14 | 1178.573 | 3.945 | 26.6 | 26.3 | 26.2 | 26.2 | 26.3 | 26.4 | 26.3
183.06 | 3.143 | 1202.386 | 3.945 | 26.5 | 26.3 | 26.2 | 26.2 | 26.3 | 26.4 | 26.3
184.06 | 3.103 | 1217.832 | 3.946 | 26.5 | 26.3 | 26.2 | 26.2 | 26.3 | 26.4 | 26.3
185.06 | 3.222 | 1247.18 | 3.945 | 26.4 | 26.3 | 26.2 | 26.2 | 26.3 | 26.4 | 26.3
186.06 | 3.098 | 1252.421 | 3.945 | 26.4 | 26.3 | 26.2 | 26.2 | 26.3 | 26.4 | 26.3
187.06 | 3.179 | 1275.149 | 3.945 | 26.4 | 26.3 | 26.2 | 26.2 | 26.3 | 26.4 | 26.3
188.06 | 3.21 | 1287.432 | 3.945 | 26.4 | 26.3 | 26.2 | 26.2 | 26.3 | 26.4 | 26.3
189.06 | 3.385 | 1316.081 | 3.946 | 26.4 | 26.3 | 26.2 | 26.2 | 26.3 | 26.4 | 26.3
190.06 | 3.364 | 1329.431 | 3.946 | 26.4 | 26.3 | 26.2 | 26.2 | 26.3 | 26.4 | 26.3
191.06 | 3.327 | 1356.848 | 3.945 | 26.4 | 26.3 | 26.2 | 26.2 | 26.3 | 26.4 | 26.3
192.06 | 3.394 | 1377.204 | 3.945 | 26.5 | 26.3 | 26.2 | 26.2 | 26.3 | 26.4 | 26.3
193.06 | 3.28 | 1396.199 | 3.945 | 26.5 | 26.3 | 26.2 | 26.2 | 26.3 | 26.4 | 26.3
194.06 | 3.392 | 1412.528 | 3.945 | 26.5 | 26.3 | 26.2 | 26.2 | 26.3 | 26.4 | 26.3
195.06 | 3.434 | 1436.359 | 3.945 | 26.5 | 26.3 | 26.2 | 26.2 | 26.3 | 26.4 | 26.3
196.06 | 3.418 | 1446.455 | 3.945 | 26.6 | 26.3 | 26.2 | 26.2 | 26.3 | 26.4 | 26.3
197.06 | 3.388 | 1471.04 | 3.945 | 26.6 | 26.3 | 26.2 | 26.2 | 26.3 | 26.4 | 26.3
198.06 | 3.502 | 1501.656 | 3.946 | 26.6 | 26.3 | 26.2 | 26.2 | 26.3 | 26.4 | 26.3
199.06 | 3.348 | 1515.154 | 3.945 | 26.6 | 26.3 | 26.2 | 26.2 | 26.3 | 26.4 | 26.3
200.06 | 3.514 | 1545.733 | 3.946 | 26.6 | 26.3 | 26.2 | 26.2 | 26.3 | 26.4 | 26.3
201.06 | 3.462 | 1561.088 | 3.946 | 26.6 | 26.3 | 26.2 | 26.2 | 26.3 | 26.4 | 26.3
202.06 | 3.621 | 1587.218 | 3.946 | 26.6 | 26.3 | 26.2 | 26.2 | 26.3 | 26.4 | 26.3
203.06 | 3.609 | 1603.969 | 3.945 | 26.6 | 26.3 | 26.2 | 26.2 | 26.3 | 26.4 | 26.3
204.06 | 3.493 | 1624.84 | 3.945 | 26.5 | 26.3 | 26.2 | 26.2 | 26.3 | 26.4 | 26.3
205.06 | 3.501 | 1647.292 | 3.945 | 26.5 | 26.3 | 26.2 | 26.2 | 26.3 | 26.4 | 26.3
206.06 | 3.664 | 1663.915 | 3.945 | 26.5 | 26.3 | 26.2 | 26.2 | 26.3 | 26.4 | 26.3
207.06 | 3.546 | 1684.97 | 3.946 | 26.4 | 26.3 | 26.2 | 26.2 | 26.3 | 26.4 | 26.3
208.06 | 3.626 | 1704.811 | 3.946 | 26.4 | 26.3 | 26.2 | 26.3 | 26.3 | 26.4 | 26.3
209.06 | 3.647 | 1733.111 | 3.946 | 26.4 | 26.3 | 26.2 | 26.3 | 26.3 | 26.4 | 26.3
210.06 | 3.774 | 1760.693 | 3.946 | 26.4 | 26.3 | 26.2 | 26.2 | 26.3 | 26.4 | 26.3
211.06 | 3.783 | 1777.022 | 3.945 | 26.4 | 26.3 | 26.2 | 26.2 | 26.3 | 26.4 | 26.3
212.06 | 3.798 | 1793.13 | 3.946 | 26.5 | 26.3 | 26.2 | 26.2 | 26.3 | 26.4 | 26.3
213.06 | 3.708 | 1819.223 | 3.946 | 26.5 | 26.3 | 26.2 | 26.2 | 26.3 | 26.4 | 26.3
214.06 | 3.874 | 1840.572 | 3.945 | 26.5 | 26.3 | 26.2 | 26.2 | 26.3 | 26.4 | 26.3
215.06 | 3.736 | 1852.764 | 3.946 | 26.6 | 26.3 | 26.2 | 26.3 | 26.3 | 26.4 | 26.3
216.06 | 3.919 | 1878.746 | 3.946 | 26.6 | 26.3 | 26.2 | 26.2 | 26.3 | 26.4 | 26.3
217.06 | 3.832 | 1894.193 | 3.946 | 26.6 | 26.3 | 26.2 | 26.3 | 26.3 | 26.4 | 26.3
218.06 | 3.797 | 1912.838 | 3.945 | 26.6 | 26.3 | 26.2 | 26.2 | 26.3 | 26.4 | 26.3
219.06 | 3.898 | 1934.72 | 3.946 | 26.6 | 26.3 | 26.2 | 26.2 | 26.3 | 26.4 | 26.3
220.06 | 3.91 | 1951.252 | 3.946 | 26.6 | 26.3 | 26.2 | 26.2 | 26.3 | 26.4 | 26.3
221.06 | 3.859 | 1965.613 | 3.946 | 26.5 | 26.3 | 26.2 | 26.2 | 26.3 | 26.4 | 26.3
222.06 | 3.971 | 1960.869 | 3.946 | 26.5 | 26.3 | 26.2 | 26.2 | 26.3 | 26.4 | 26.3
223.06 | 3.984 | 1986.502 | 3.945 | 26.5 | 26.3 | 26.2 | 26.2 | 26.3 | 26.4 | 26.3
224.06 | 4.03 | 2029.512 | 3.945 | 26.4 | 26.3 | 26.2 | 26.2 | 26.3 | 26.4 | 26.3
225.06 | 3.93 | 2028.593 | 3.945 | 26.4 | 26.3 | 26.2 | 26.2 | 26.3 | 26.4 | 26.3
226.06 | 4.051 | 2048.618 | 3.945 | 26.4 | 26.3 | 26.2 | 26.3 | 26.3 | 26.4 | 26.3
227.06 | 4.003 | 2064.046 | 3.946 | 26.4 | 26.3 | 26.2 | 26.2 | 26.3 | 26.4 | 26.3
228.06 | 4.031 | 2078.922 | 3.945 | 26.4 | 26.3 | 26.2 | 26.2 | 26.3 | 26.4 | 26.3
229.06 | 4.117 | 2078.701 | 3.945 | 26.4 | 26.3 | 26.2 | 26.3 | 26.3 | 26.4 | 26.3
230.06 | 4.198 | 2099.627 | 3.946 | 26.5 | 26.3 | 26.2 | 26.2 | 26.3 | 26.4 | 26.3
231.06 | 4.129 | 2097.807 | 3.945 | 26.5 | 26.3 | 26.2 | 26.2 | 26.3 | 26.4 | 26.3
232.06 | 4.2 | 2109.079 | 3.945 | 26.5 | 26.3 | 26.2 | 26.2 | 26.3 | 26.5 | 26.3
233.06 | 4.21 | 2117.868 | 3.945 | 26.6 | 26.3 | 26.2 | 26.3 | 26.3 | 26.5 | 26.3
234.06 | 4.167 | 2056.212 | 3.944 | 26.6 | 26.3 | 26.2 | 26.2 | 26.3 | 26.5 | 26.3
235.06 | 4.343 | 2038.725 | 3.944 | 26.6 | 26.3 | 26.2 | 26.2 | 26.3 | 26.7 | 26.4
236.06 | 4.286 | 2011.694 | 3.944 | 26.6 | 26.3 | 26.2 | 26.3 | 26.3 | 27.2 | 26.5
237.06 | 4.38 | 1949.725 | 3.944 | 26.6 | 26.3 | 26.2 | 26.3 | 26.3 | 27.8 | 26.8
238.06 | 4.248 | 1863.907 | 3.943 | 26.6 | 26.3 | 26.2 | 26.2 | 26.3 | 28.4 | 27
239.06 | 4.371 | 265.592 | 3.912 | 26.5 | 26.3 | 26.2 | 26.3 | 26.3 | 29.1 | 27.4
240.06 | 4.386 | 295.914 | 3.922 | 26.5 | 26.3 | 26.2 | 26.3 | 26.3 | 32.1 | 28.6
241.06 | 4.305 | 345.71 | 3.924 | 26.5 | 26.3 | 26.2 | 26.3 | 26.3 | 37.5 | 33
242.06 | 4.457 | 367.445 | 3.924 | 26.4 | 26.3 | 26.2 | 26.2 | 26.3 | 42.3 | 38
243.06 | 4.376 | 386.311 | 3.924 | 26.4 | 26.3 | 26.2 | 26.3 | 26.3 | 47.3 | 43.7
244.06 | 4.468 | 418.105 | 3.923 | 26.4 | 26.3 | 26.2 | 26.3 | 26.3 | 51 | 48.2
245.06 | 4.569 | 444.86 | 3.922 | 26.4 | 26.3 | 26.2 | 26.2 | 26.3 | 54.8 | 52.5
246.06 | 4.433 | 471.321 | 3.92 | 26.4 | 26.3 | 26.2 | 26.3 | 26.3 | 57.9 | 55.8
247.06 | 4.547 | 480.46 | 3.92 | 26.4 | 26.3 | 26.2 | 26.3 | 26.3 | 61.3 | 59.3
248.06 | 4.379 | 475.017 | 3.919 | 26.5 | 26.3 | 26.2 | 26.3 | 26.3 | 63.9 | 62.2
249.06 | 4.475 | 477.187 | 3.916 | 26.5 | 26.3 | 26.2 | 26.3 | 26.3 | 67 | 65.2
250.06 | 4.515 | 439.27 | 3.914 | 26.5 | 26.3 | 26.2 | 26.2 | 26.3 | 69.4 | 67.7
251.06 | 4.649 | 78.674 | 3.867 | 26.6 | 26.3 | 26.2 | 26.2 | 26.3 | 72.1 | 70.9
252.06 | 4.54 | 63.688 | 3.849 | 26.6 | 26.3 | 26.2 | 26.3 | 26.3 | 74.4 | 74.1
253.06 | 4.665 | 51.165 | 3.881 | 26.6 | 26.3 | 26.2 | 26.2 | 26.4 | 76.6 | 76.7
254.06 | 4.645 | 60.415 | 3.888 | 26.6 | 26.3 | 26.2 | 26.2 | 26.4 | 77 | 78.1
255.06 | 4.522 | 52.563 | 3.901 | 26.6 | 26.3 | 26.2 | 26.2 | 26.4 | 76.9 | 78.8
256.06 | 4.571 | 79.833 | 3.908 | 26.6 | 26.3 | 26.3 | 26.3 | 26.4 | 75.5 | 78.3
257.06 | 4.663 | 138.216 | 3.914 | 26.5 | 26.3 | 26.3 | 26.3 | 26.4 | 72.8 | 76.3
258.06 | 4.597 | 82.738 | 3.917 | 26.5 | 26.3 | 26.3 | 26.3 | 26.4 | 69.5 | 71.9
259.06 | 4.478 | 160.907 | 3.922 | 26.5 | 26.3 | 26.5 | 26.2 | 26.4 | 46 | 51.6
260.06 | 4.537 | 269.84 | 3.921 | 26.4 | 26.4 | 26.7 | 26.2 | 26.4 | 35.3 | 37.1
261.06 | 4.629 | 18.784 | 3.926 | 26.4 | 26.7 | 26.8 | 26.3 | 26.4 | 51.8 | 40.2
262.06 | 4.439 | 24.116 | 3.927 | 26.4 | 26.8 | 26.8 | 26.4 | 26.4 | 59.2 | 41.2
263.06 | 4.63 | 26.746 | 3.928 | 26.4 | 26.9 | 26.8 | 26.5 | 26.5 | 59.3 | 42
264.06 | 4.512 | 17.919 | 3.928 | 26.4 | 26.9 | 26.9 | 26.6 | 26.6 | 61.1 | 42.9
265.06 | 4.479 | 29.835 | 3.928 | 26.4 | 27 | 26.9 | 26.7 | 26.7 | 61.3 | 44.9
266.06 | 4.584 | 20.678 | 3.929 | 26.4 | 27.1 | 26.9 | 26.9 | 26.8 | 60 | 46.6
267.06 | 4.531 | 17.496 | 3.929 | 26.5 | 27.2 | 27 | 27 | 26.9 | 60.8 | 48.6
268.06 | 4.503 | 17.974 | 3.93 | 26.5 | 27.3 | 27 | 27.1 | 27 | 61.9 | 50.4
269.06 | 4.561 | 17.956 | 3.93 | 26.6 | 27.4 | 27.1 | 27.3 | 27.1 | 62.9 | 52.1
270.06 | 4.623 | 17.276 | 3.93 | 26.6 | 27.5 | 27.1 | 27.4 | 27.1 | 63.3 | 53.8
271.06 | 4.726 | 22.903 | 3.93 | 26.6 | 27.6 | 27.2 | 27.7 | 27.1 | 63.2 | 55.7
272.06 | 4.483 | 18.6 | 3.93 | 26.6 | 27.7 | 27.3 | 27.9 | 27.2 | 62.9 | 57.6
273.06 | 4.44 | 15.014 | 3.929 | 26.6 | 27.9 | 27.4 | 28.3 | 27.2 | 63.4 | 59.9
274.06 | 4.605 | 31.306 | 3.929 | 26.6 | 28.1 | 27.5 | 28.7 | 27.2 | 63.8 | 62.2
275.06 | 4.622 | 27.573 | 3.93 | 26.6 | 28.3 | 27.6 | 29.2 | 27.1 | 65.5 | 66.7
276.06 | 4.681 | 34.101 | 3.929 | 26.5 | 28.7 | 27.8 | 29.8 | 27.2 | 69.1 | 70.6
277.06 | 4.655 | 17.552 | 3.929 | 26.5 | 29 | 28.1 | 30.5 | 27.3 | 81.4 | 83.1
278.06 | 4.591 | 19.703 | 3.93 | 26.5 | 29.5 | 28.5 | 31.3 | 27.3 | 92.7 | 95
279.06 | 4.586 | 18.122 | 3.929 | 26.5 | 30 | 29.1 | 32.3 | 27.4 | 99 | 103.7
280.06 | 4.641 | 24.944 | 3.929 | 26.4 | 30.6 | 29.8 | 33.2 | 27.6 | 104.9 | 121
281.06 | 4.509 | 27.518 | 3.927 | 26.4 | 31.2 | 30.6 | 34.3 | 27.8 | 130.9 | 150
282.06 | 4.504 | 32.317 | 3.925 | 26.5 | 32.1 | 31.6 | 35.3 | 28 | 163.4 | 197.2
283.06 | 4.613 | 20.089 | 3.924 | 26.5 | 33.1 | 33 | 36.6 | 28.2 | 202.3 | 234.5
284.06 | 4.516 | 21.34 | 3.919 | 26.5 | 35 | 34.5 | 37.9 | 28.5 | 224.2 | 268.6
285.06 | 4.518 | 27.132 | 3.913 | 26.6 | 38 | 37.1 | 39.4 | 28.8 | 299.3 | 323.2
286.06 | 4.611 | 29.596 | 3.906 | 26.6 | 41.3 | 39.2 | 40.8 | 29.3 | 366.5 | 354.7
287.06 | 4.53 | 17.883 | 3.903 | 26.6 | 44.2 | 41.1 | 42.5 | 29.8 | 418.4 | 369.2
288.06 | 4.578 | 24.797 | 3.897 | 26.7 | 48.1 | 42.5 | 43.9 | 30.5 | 426.2 | 358.1
289.06 | 4.676 | 23.822 | 3.889 | 26.7 | 51.2 | 43.6 | 45.6 | 31.3 | 421.8 | 371.8
290.06 | 4.673 | 28.18 | 3.882 | 26.6 | 53.9 | 44.1 | 47.1 | 32.2 | 420.8 | 368.1
291.06 | 4.558 | 19.335 | 3.875 | 26.6 | 55.8 | 44.5 | 48.9 | 33 | 433.9 | 372.1
292.06 | 4.535 | 18.342 | 3.86 | 26.6 | 58.2 | 46 | 50.5 | 34 | 440.9 | 371.4
293.06 | 4.55 | 25.275 | 3.832 | 26.6 | 60.3 | 49 | 52.3 | 35 | 440.7 | 389.7
294.06 | 4.591 | 20.788 | 3.786 | 26.6 | 63 | 52.5 | 53.9 | 36.2 | 444.6 | 385.1
295.06 | 4.562 | 20.494 | 3.721 | 26.5 | 65.8 | 56.6 | 55.8 | 37.4 | 423.1 | 382
296.06 | 4.601 | 19.354 | 3.631 | 26.5 | 69.6 | 61.2 | 57.9 | 38.6 | 404.7 | 376
297.06 | 4.533 | 22.277 | 3.529 | 26.5 | 73.2 | 67.8 | 62.2 | 39.6 | 394.8 | 364.1
298.06 | 4.652 | 23.417 | 3.456 | 26.5 | 76.7 | 75.8 | 69.2 | 40.9 | 386.3 | 351.8
299.06 | 4.577 | 24.41 | 3.41 | 26.5 | 79.1 | 84.3 | 78.1 | 42.2 | 383.3 | 352.2
300.06 | 4.585 | 23.252 | 3.339 | 26.6 | 81.2 | 89.8 | 84.6 | 44 | 382.8 | 355.8
301.06 | 4.552 | 27.224 | 3.213 | 26.6 | 83.7 | 95 | 92.7 | 45.6 | 384.3 | 355.1
302.06 | 4.54 | 21.413 | 2.953 | 26.6 | 86.6 | 98.6 | 103.9 | 48.8 | 396.1 | 355.1
303.06 | 4.545 | 26.488 | 2.572 | 26.7 | 88.8 | 102.3 | 115.4 | 51.6 | 396 | 350.7
304.06 | 4.689 | 25.109 | 2.202 | 26.7 | 92.1 | 104.8 | 122.3 | 55.2 | 395 | 346.3
305.06 | 4.642 | 22.424 | 1.913 | 26.8 | 97 | 107.2 | 130.5 | 58.9 | 402.8 | 340.4
306.06 | 4.525 | 22.829 | 1.597 | 26.8 | 106.1 | 109 | 138.1 | 64.6 | 403.7 | 331.1
307.06 | 4.553 | 19.942 | 0.762 | 26.8 | 113.4 | 110.3 | 148 | 71.1 | 406.7 | 306
308.06 | 4.66 | 21.303 | 0.239 | 26.9 | 118.5 | 111.1 | 157.4 | 79.7 | 402.4 | 287.5
309.06 | 4.664 | 17.846 | 0.157 | 26.9 | 122.7 | 112.4 | 170.3 | 88.6 | 394.3 | 271.4
310.06 | 4.608 | 17.552 | 0.137 | 26.9 | 128.9 | 115.1 | 173.9 | 101.8 | 390.4 | 260.6
311.06 | 4.659 | 12.642 | 0.105 | 26.9 | 134.6 | 119.6 | 173 | 114.9 | 377.6 | 255.2
312.06 | 4.498 | 19.629 | 0.088 | 26.9 | 142 | 124.8 | 171 | 127.9 | 360.2 | 249.1
313.06 | 4.504 | 16.062 | 0.065 | 26.9 | 148.6 | 132.3 | 170 | 140 | 346.6 | 242.7
314.06 | 4.662 | 19.115 | 0.058 | 26.9 | 155.3 | 139.2 | 163.8 | 157.5 | 332.4 | 236.1
315.06 | 4.627 | 17.46 | 0.04 | 26.8 | 160.5 | 147.1 | 157 | 172.7 | 325.5 | 232.2
316.06 | 4.529 | 20.475 | 0.032 | 26.8 | 171.8 | 154.2 | 149.2 | 188.5 | 319.6 | 226.6
317.06 | 4.661 | 25.036 | 0.028 | 26.8 | 185 | 163.1 | 143.3 | 201 | 316.1 | 225.6
318.06 | 4.462 | 25.477 | 0.017 | 26.8 | 202.1 | 169.5 | 139.2 | 214.4 | 310.6 | 227.7
319.06 | 4.541 | 18.526 | 0.013 | 26.8 | 214.5 | 175.9 | 133.3 | 236.2 | 309.5 | 230.3
320.06 | 4.483 | 22.406 | 0.008 | 26.8 | 226.8 | 181.8 | 129 | 264.2 | 298.6 | 232.8
321.06 | 4.549 | 21.781 | 0.003 | 26.8 | 235.4 | 186.4 | 128.6 | 287.7 | 287.4 | 235.1
322.06 | 4.53 | 18.287 | 0.001 | 26.9 | 242.6 | 191.3 | 130.4 | 302.7 | 275.1 | 237.4
323.06 | 4.535 | 29.375 | 0.001 | 26.9 | 247.5 | 196 | 129.8 | 313.3 | 263.9 | 239
324.06 | 4.6 | 25.937 | 0.001 | 27 | 251.9 | 201.5 | 128.3 | 320.1 | 254.2 | 239.6
325.06 | 4.614 | 26.507 | 0.001 | 27 | 254.9 | 206.7 | 129.9 | 326.2 | 248.9 | 240
326.06 | 4.614 | 31.913 | 0.001 | 27 | 257.3 | 212 | 133.5 | 329.4 | 243.9 | 239.9
327.06 | 4.507 | 26.102 | 0.001 | 27 | 259 | 216.6 | 133.8 | 331.8 | 240.6 | 239.8
328.06 | 4.484 | 25.293 | 0.001 | 27.1 | 260.5 | 220.6 | 130.9 | 333.1 | 236.6 | 239.7
329.06 | 4.489 | 23.748 | 0.001 | 27.1 | 261.7 | 224 | 126.8 | 332.5 | 233.5 | 239.5
330.06 | 4.614 | 24.318 | 0.001 | 27.1 | 262.8 | 227.6 | 123.7 | 331.1 | 229 | 239
331.06 | 4.532 | 22.057 | 0.001 | 27.1 | 263.2 | 230 | 124.1 | 329.7 | 226.4 | 238.8
332.06 | 4.459 | 13.672 | 0.001 | 27.1 | 263.4 | 232.2 | 127.3 | 328.8 | 223.3 | 238.7
333.06 | 4.51 | 24.962 | 0.001 | 27.1 | 263.3 | 233.8 | 130.9 | 327.3 | 220 | 238.2
334.06 | 4.645 | 17.404 | 0.001 | 27.1 | 263 | 235.1 | 133.3 | 325.8 | 216.2 | 237.5
335.06 | 4.501 | 25.146 | 0.001 | 27 | 263 | 235.7 | 134.4 | 324.7 | 212.4 | 236.2
336.06 | 4.524 | 24.355 | 0.001 | 26.9 | 262.7 | 236.5 | 132.2 | 322.9 | 209.2 | 235.7
337.06 | 4.628 | 13.874 | 0.001 | 27 | 262 | 237.2 | 132.3 | 320.8 | 206.4 | 235.1
338.06 | 4.498 | 27.592 | 0.001 | 26.9 | 260.9 | 237.9 | 133.5 | 319.1 | 204.1 | 234.5
339.06 | 4.49 | 24.355 | 0.001 | 26.9 | 259.9 | 238 | 133 | 316.7 | 201.9 | 233.6
340.06 | 4.524 | 20.218 | 0.001 | 26.9 | 258.7 | 238.2 | 133.6 | 314.8 | 200.2 | 233.2
341.06 | 4.629 | 18.967 | 0.001 | 26.9 | 257.6 | 238.4 | 134 | 312.5 | 198.2 | 233
342.06 | 4.625 | 18.967 | 0.001 | 26.9 | 256.2 | 238.1 | 133.9 | 310.8 | 195.8 | 232.4
343.06 | 4.572 | 25.385 | 0.001 | 26.9 | 255.2 | 237.7 | 133.7 | 308.6 | 193.7 | 231.5
344.06 | 4.553 | 23.197 | 0.001 | 27 | 254 | 237.6 | 133.8 | 306.3 | 192.2 | 230.5
345.06 | 4.599 | 25.164 | 0.001 | 27.1 | 252.9 | 237.6 | 133.4 | 304.4 | 191.5 | 230.2
346.06 | 4.619 | 19.758 | 0.001 | 27.1 | 251.7 | 237.5 | 132.3 | 302.8 | 190.5 | 230
347.06 | 4.468 | 25.55 | 0.001 | 27.1 | 250.7 | 237.5 | 130.2 | 300.5 | 189.5 | 229.4
348.06 | 4.567 | 15.492 | 0.001 | 27.1 | 249.1 | 237.4 | 127.4 | 298.9 | 187 | 228.5
349.06 | 4.518 | 26.525 | 0.001 | 27.1 | 247.7 | 237.2 | 124.5 | 296.3 | 185.3 | 227.6
350.06 | 4.546 | 29.688 | 0.001 | 27 | 246.1 | 236.3 | 122.1 | 293.1 | 185.3 | 226.9
351.06 | 4.525 | 25.201 | 0.001 | 27 | 244.8 | 235.4 | 118.8 | 290.6 | 185.3 | 226.3
352.06 | 4.484 | 24.337 | 0.001 | 27 | 243.3 | 234.8 | 115.4 | 288.8 | 184.9 | 225.5
353.06 | 4.608 | 22.608 | 0.001 | 26.9 | 241.8 | 234.4 | 111.4 | 287.7 | 184.8 | 225
354.06 | 4.467 | 24.098 | 0.001 | 26.9 | 240.3 | 233.4 | 108.4 | 286.1 | 183.9 | 224.4
355.06 | 4.542 | 27.463 | 0.001 | 26.9 | 239.2 | 233.1 | 106.4 | 283.5 | 182.7 | 224
356.06 | 4.458 | 23.896 | 0.001 | 26.9 | 238 | 232.6 | 104.8 | 281.6 | 181.7 | 223.6
357.06 | 4.731 | 32.078 | 0.001 | 26.9 | 236.9 | 232.1 | 103.3 | 278.9 | 180.9 | 223.3
358.06 | 4.575 | 21.597 | 0.001 | 27 | 235.8 | 230.9 | 103.2 | 276.9 | 179.2 | 222.5
359.06 | 4.518 | 24.649 | 0.001 | 27 | 234.8 | 230.2 | 103.6 | 274.9 | 177.7 | 221.8
360.06 | 4.507 | 21.395 | 0.001 | 27 | 233.6 | 229.4 | 102.1 | 273.2 | 177.1 | 221.4
361.06 | 4.634 | 24.76 | 0.001 | 27.1 | 232.5 | 228.7 | 99.4 | 272 | 176.7 | 221.1
362.06 | 4.515 | 24.76 | 0.001 | 27.1 | 231.3 | 228.2 | 97.8 | 270.8 | 176.1 | 220.5
363.06 | 4.666 | 30.276 | 0.001 | 27.1 | 230.2 | 227.8 | 97.9 | 268.9 | 175.8 | 220
364.06 | 4.456 | 18.563 | 0.001 | 27.1 | 228.9 | 227.1 | 96.8 | 266.7 | 173.8 | 219.1
365.06 | 4.518 | 24.999 | 0.001 | 27 | 228 | 226.3 | 95.7 | 264.7 | 171.8 | 218.3
366.06 | 4.551 | 21.487 | 0.001 | 27 | 227.1 | 225.6 | 95.4 | 262.6 | 170.1 | 217.5
367.06 | 4.561 | 18.287 | 0.001 | 27 | 226.1 | 225.2 | 95.8 | 260.6 | 167.9 | 216.7
368.06 | 4.566 | 24.355 | 0.001 | 26.9 | 225 | 224.7 | 96.1 | 259.1 | 166.8 | 215.9
369.06 | 4.479 | 23.16 | 0.001 | 26.9 | 224 | 224.2 | 95.7 | 257.7 | 166.5 | 215.4
370.06 | 4.57 | 28.768 | 0.001 | 26.9 | 222.7 | 223.2 | 95.7 | 256.4 | 164.9 | 214.6
371.06 | 4.658 | 17.055 | 0.001 | 26.9 | 221.7 | 222.4 | 95.3 | 255.4 | 162.8 | 213.8
372.06 | 4.55 | 18.048 | 0.001 | 26.9 | 220.5 | 221.7 | 94.7 | 254.5 | 160 | 213
373.06 | 4.564 | 17.423 | 0.001 | 26.9 | 219.6 | 221.2 | 95 | 253.5 | 158.3 | 212.2
374.06 | 4.619 | 24.098 | 0.001 | 26.9 | 218.5 | 220.7 | 95.3 | 252.7 | 158.3 | 211.7
375.06 | 4.673 | 18.6 | 0.001 | 26.9 | 217.4 | 220.4 | 93.6 | 252 | 158.6 | 211.3
376.06 | 4.549 | 22.663 | 0.001 | 27 | 216.2 | 219.9 | 91.6 | 251.5 | 157.8 | 210.6
377.06 | 4.556 | 24.962 | 0.001 | 27 | 215 | 219.6 | 89.6 | 250.4 | 157.7 | 209.9
378.06 | 4.538 | 29.118 | 0.001 | 27.1 | 213.7 | 219.4 | 87.8 | 248.5 | 157.9 | 209.1
379.06 | 4.634 | 15.253 | 0.001 | 27 | 212.8 | 219 | 85.9 | 247 | 159 | 208.5
380.06 | 4.669 | 16.853 | 0.001 | 27.1 | 212.1 | 218.4 | 83.8 | 246.1 | 159.4 | 207.9
381.06 | 4.591 | 28.971 | 0.001 | 27.1 | 211.5 | 217.7 | 82.1 | 245.2 | 159.7 | 207.3
382.06 | 4.501 | 23.528 | 0.001 | 27 | 210.8 | 216.9 | 80.2 | 244.2 | 160.2 | 206.5
383.06 | 4.625 | 26.727 | 0.001 | 27 | 209.6 | 216.6 | 79 | 242.3 | 160.3 | 205.8
384.06 | 4.511 | 24.024 | 0.001 | 26.9 | 208.5 | 216 | 78.3 | 241.5 | 160.1 | 205.1
385.06 | 4.509 | 28.474 | 0.001 | 26.9 | 207.3 | 215.5 | 77.4 | 241.1 | 159.9 | 204.6
386.06 | 4.588 | 21.523 | 0.001 | 26.9 | 206.5 | 215.2 | 76.7 | 240 | 159.8 | 203.9
387.06 | 4.673 | 26.323 | 0.001 | 26.9 | 205.4 | 215.2 | 75.7 | 238.6 | 159.2 | 203.2
388.06 | 4.603 | 24.043 | 0.001 | 26.9 | 204.6 | 214.9 | 74.7 | 238.2 | 158.7 | 202.5
389.06 | 4.598 | 21.34 | 0.001 | 26.9 | 203.8 | 214.7 | 74 | 236.7 | 158.4 | 201.9
390.06 | 4.637 | 21.946 | 0.001 | 26.9 | 203.1 | 214.3 | 73.7 | 234.9 | 157.8 | 201.2
391.06 | 4.639 | 28.824 | 0.001 | 27 | 202.4 | 214.1 | 73 | 233.1 | 156.8 | 200.5
392.06 | 4.614 | 23.399 | 0.001 | 27 | 201.8 | 213.8 | 72.5 | 232.5 | 156.4 | 199.8
393.06 | 4.564 | 19.519 | 0.001 | 27 | 201.2 | 213.4 | 72.1 | 232 | 155.6 | 199.2
394.06 | 4.646 | 27.555 | 0.001 | 27.1 | 200.6 | 212.9 | 71.7 | 231.4 | 156.3 | 198.4
395.06 | 4.476 | 17.956 | 0.001 | 27 | 199.9 | 212.3 | 71.8 | 229.9 | 157 | 197.9
396.06 | 4.563 | 24.392 | 0.001 | 27 | 199.2 | 211.5 | 71.6 | 228.9 | 157.6 | 197.4
397.06 | 4.728 | 16.172 | 0.001 | 27 | 198.5 | 211 | 71.4 | 227.9 | 157.7 | 196.9
398.06 | 4.625 | 12.384 | 0.001 | 26.9 | 197.9 | 210.6 | 71.6 | 227.6 | 157 | 196.4
399.06 | 4.63 | 24.3 | 0.001 | 26.9 | 197.4 | 210.2 | 72.1 | 226.7 | 156.7 | 195.9
400.06 | 4.496 | 28.162 | 0.001 | 26.9 | 197 | 209.5 | 72.7 | 225.3 | 156.3 | 195.5
401.06 | 4.552 | 20.273 | 0.001 | 26.8 | 196.4 | 208.9 | 73.1 | 224.8 | 155.6 | 195.1
402.06 | 4.589 | 28.033 | 0.001 | 26.9 | 195.9 | 208.4 | 73.6 | 224.7 | 154.1 | 194.5
403.06 | 4.48 | 19.023 | 0.001 | 26.9 | 195.6 | 208.1 | 73.6 | 224.1 | 152.5 | 194
404.06 | 4.571 | 20.714 | 0.001 | 26.9 | 195.3 | 207.7 | 73.3 | 222.8 | 151.1 | 193.4
405.06 | 4.549 | 24.539 | 0.001 | 27 | 194.8 | 207.3 | 73.2 | 221.7 | 150.6 | 193
406.06 | 4.706 | 20.843 | 0.001 | 27 | 194 | 206.9 | 72.5 | 220.9 | 149.8 | 192.7
407.06 | 4.584 | 24.043 | 0.001 | 27.1 | 193 | 206.4 | 71.6 | 219.9 | 148.4 | 192.4
408.06 | 4.533 | 18.986 | 0.001 | 27.1 | 192.5 | 206.1 | 70.7 | 218.8 | 145.2 | 191.7
409.06 | 4.511 | 24.815 | 0.001 | 27 | 191.8 | 205.8 | 69.9 | 218.1 | 142.9 | 191.2
410.06 | 4.505 | 18.489 | 0.001 | 27 | 191.1 | 205.5 | 69.1 | 218 | 143.3 | 190.5
411.06 | 4.594 | 24.888 | 0.001 | 27 | 190.1 | 205 | 68.8 | 217.9 | 144.4 | 190
412.06 | 4.528 | 28.989 | 0.001 | 26.9 | 189.3 | 204 | 67.8 | 217.8 | 144.3 | 189.6
413.06 | 4.591 | 21.634 | 0.001 | 26.9 | 188.6 | 203.4 | 67.1 | 217.1 | 144.2 | 189.1
414.06 | 4.513 | 18.361 | 0.001 | 26.9 | 188 | 202.8 | 66.5 | 216.2 | 144.5 | 188.6
415.06 | 4.625 | 20.88 | 0.001 | 26.9 | 187.1 | 202.4 | 66.5 | 216 | 144.1 | 188.1
416.06 | 4.452 | 24.741 | 0.001 | 26.9 | 186.4 | 201.9 | 65.6 | 215.9 | 144.2 | 187.5
417.06 | 4.694 | 30.092 | 0.001 | 26.8 | 185.6 | 201.3 | 64.6 | 215.4 | 144.3 | 187.1
418.06 | 4.503 | 16.228 | 0.001 | 26.9 | 184.9 | 200.5 | 64.1 | 214.5 | 144.5 | 186.7
419.06 | 4.516 | 24.392 | 0.001 | 26.9 | 184.3 | 199.6 | 64 | 213.5 | 144.2 | 186.3
420.06 | 4.531 | 27.205 | 0.001 | 26.9 | 184 | 198.8 | 64 | 213.4 | 143.2 | 185.9
421.06 | 4.519 | 18.581 | 0.001 | 27 | 183.7 | 198.3 | 63.6 | 213.3 | 142.1 | 185.5
422.06 | 4.513 | 31.324 | 0.001 | 27 | 183.2 | 198 | 63 | 212.6 | 140.5 | 185.1
423.06 | 4.565 | 20.144 | 0.001 | 27 | 182.4 | 197.7 | 62.5 | 211.6 | 138.9 | 184.5
424.06 | 4.619 | 22.572 | 0.001 | 27 | 181.8 | 197.4 | 62.5 | 211 | 139.8 | 183.9
425.06 | 4.582 | 21.597 | 0.001 | 27.1 | 181.3 | 197.1 | 62.8 | 210.7 | 140.1 | 183.4
426.06 | 4.499 | 22.369 | 0.001 | 27 | 181 | 196.8 | 63.1 | 210.6 | 140.1 | 182.9
427.06 | 4.579 | 27.261 | 0.001 | 27 | 180.6 | 196.5 | 63.5 | 210.4 | 140.3 | 182.7
428.06 | 4.51 | 24.245 | 0.001 | 27 | 180.1 | 196 | 64.6 | 209.9 | 140.2 | 182.5
429.06 | 4.516 | 20.163 | 0.001 | 27 | 179.7 | 195.2 | 65.2 | 209.1 | 139 | 182.1
430.06 | 4.508 | 24.208 | 0.001 | 26.9 | 179.4 | 194.9 | 66.2 | 208.3 | 137.7 | 181.7
431.06 | 4.666 | 28.548 | 0.001 | 26.9 | 179.1 | 194.5 | 66.4 | 207.6 | 137.2 | 181.4
432.06 | 4.614 | 22.535 | 0.001 | 26.9 | 178.9 | 194.1 | 66.2 | 207.4 | 137 | 180.9
433.06 | 4.675 | 20.347 | 0.001 | 26.9 | 178.6 | 193.9 | 66 | 206.6 | 137 | 180.6
434.06 | 4.541 | 30.111 | 0.001 | 26.9 | 178.5 | 193.7 | 65.5 | 206.3 | 136.2 | 180.2
435.06 | 4.648 | 20.236 | 0.001 | 26.9 | 178.3 | 193.5 | 65 | 205.7 | 134.9 | 180
436.06 | 4.633 | 15.639 | 0.001 | 26.9 | 177.9 | 193.4 | 64.1 | 204.4 | 133.6 | 179.5
437.06 | 4.662 | 28.033 | 0.001 | 26.9 | 177.2 | 193 | 63.4 | 203.2 | 133.4 | 179
438.06 | 4.652 | 23.252 | 0.001 | 27 | 176.8 | 192.5 | 62.7 | 202 | 134.5 | 178.5
439.06 | 4.558 | 25.771 | 0.001 | 27 | 176.5 | 192 | 62.2 | 201.3 | 134.9 | 178
440.06 | 4.513 | 19.758 | 0.001 | 27.1 | 176 | 191.4 | 62.2 | 201.2 | 135.4 | 177.6
441.06 | 4.612 | 19.574 | 0.001 | 27 | 175.3 | 190.9 | 61.9 | 200.7 | 135.4 | 177.3
442.06 | 4.481 | 21.56 | 0.001 | 27.1 | 174.8 | 190.4 | 61.3 | 200.2 | 134.5 | 177
443.06 | 4.464 | 15.602 | 0.001 | 27.1 | 174.2 | 190 | 60.7 | 199.2 | 134.6 | 176.6
444.06 | 4.55 | 22.847 | 0.001 | 27 | 173.6 | 189.4 | 60 | 198.4 | 134.8 | 176.3
445.06 | 4.597 | 15.014 | 0.001 | 27 | 172.9 | 188.4 | 59.5 | 198.1 | 134.5 | 176.1
446.06 | 4.502 | 21.174 | 0.001 | 26.9 | 172.2 | 187.5 | 59.1 | 197.6 | 133.7 | 175.8
447.06 | 4.648 | 11.906 | 0.001 | 26.9 | 171.5 | 186.9 | 59 | 196.7 | 132.9 | 175.4
448.06 | 4.591 | 24.006 | 0.001 | 26.9 | 171 | 186.7 | 58.7 | 195.9 | 132.6 | 174.9
449.06 | 4.651 | 16.853 | 0.001 | 26.9 | 170.4 | 186.4 | 58.2 | 195.4 | 130.6 | 174.4
450.06 | 4.594 | 16.945 | 0.001 | 26.9 | 169.9 | 186.1 | 57.9 | 194.4 | 128.4 | 173.9
451.06 | 4.625 | 21.248 | 0.001 | 26.9 | 169.3 | 185.8 | 57.6 | 193.7 | 128.1 | 173.4
452.06 | 4.509 | 21.34 | 0.001 | 26.9 | 168.7 | 185.5 | 57.2 | 193.3 | 129.3 | 173
453.06 | 4.466 | 24.392 | 0.001 | 27 | 167.9 | 185.2 | 57.1 | 193 | 130.1 | 172.6
454.06 | 4.618 | 19.611 | 0.001 | 27 | 167.2 | 184.9 | 57 | 192.2 | 130.2 | 172.2
455.06 | 4.547 | 17.11 | 0.001 | 27 | 166.8 | 184.5 | 56.8 | 192 | 130.6 | 171.9
456.06 | 4.597 | 26.801 | 0.001 | 27 | 166.5 | 184.2 | 56.7 | 191.5 | 131.2 | 171.6
457.06 | 4.627 | 24.466 | 0.001 | 27 | 166.3 | 183.8 | 56.5 | 190.5 | 131.6 | 171.2
458.06 | 4.504 | 19.832 | 0.001 | 27 | 166.2 | 183.6 | 56.7 | 189.7 | 131.4 | 170.8
459.06 | 4.626 | 17.349 | 0.001 | 27 | 166 | 183.2 | 56.6 | 189.4 | 130 | 170.6
460.06 | 4.639 | 23.969 | 0.001 | 26.9 | 165.7 | 182.8 | 56.6 | 189.1 | 128.8 | 170.2
461.06 | 4.58 | 13.433 | 0.001 | 26.9 | 165.5 | 182.4 | 56.5 | 189.1 | 128.4 | 169.9
462.06 | 4.595 | 9.976 | 0.001 | 26.9 | 165.5 | 181.8 | 56.2 | 188.9 | 129 | 169.6
463.06 | 4.688 | 21.597 | 0.001 | 26.8 | 165.3 | 181.3 | 56.2 | 188.8 | 129.5 | 169.3
464.06 | 4.496 | 23.785 | 0.001 | 26.8 | 165 | 180.9 | 56.1 | 188.5 | 129.2 | 169
465.06 | 4.565 | 14.83 | 0.001 | 26.8 | 164.6 | 180.6 | 55.7 | 188.3 | 129.1 | 168.6
466.06 | 4.534 | 19.262 | 0.001 | 26.8 | 164.2 | 180.3 | 55.3 | 187.9 | 129.3 | 168.4
467.06 | 4.668 | 15.253 | 0.001 | 26.9 | 163.7 | 179.4 | 54.8 | 187.7 | 129 | 168.1
468.06 | 4.626 | 15.823 | 0.001 | 26.9 | 163.3 | 178.9 | 54.3 | 187.6 | 129 | 167.8
469.06 | 4.706 | 14.757 | 0.001 | 26.9 | 162.9 | 178.5 | 54.2 | 187.5 | 129.1 | 167.5
470.06 | 4.65 | 23.601 | 0.001 | 27 | 162.5 | 178.1 | 54 | 187.3 | 129.1 | 167.2
471.06 | 4.616 | 9.884 | 0.001 | 27 | 162.2 | 177.4 | 53.8 | 186.9 | 128.8 | 166.9
472.06 | 4.648 | 8.891 | 0.001 | 27 | 161.8 | 177 | 53.6 | 186.5 | 127.9 | 166.7
473.06 | 4.627 | 17.515 | 0.001 | 27 | 161.3 | 176.6 | 53.3 | 186.2 | 127.8 | 166.4
474.06 | 4.577 | 24.061 | 0.001 | 27 | 160.9 | 176.3 | 53.1 | 186.3 | 127.6 | 166.2
475.06 | 4.521 | 19.979 | 0.001 | 27 | 160.7 | 175.9 | 52.8 | 186.4 | 127.1 | 165.9
476.06 | 4.707 | 20.53 | 0.001 | 27 | 160.5 | 175.9 | 52.5 | 186.3 | 125.7 | 165.7
477.06 | 4.539 | 13.028 | 0.001 | 26.9 | 160 | 175.8 | 52.5 | 186 | 123.4 | 165.3
478.06 | 4.559 | 15.86 | 0.001 | 26.9 | 159.8 | 175.7 | 52.6 | 185.3 | 122.1 | 164.9
479.06 | 4.543 | 10.987 | 0.001 | 26.8 | 159.5 | 175.5 | 52.6 | 184.6 | 122 | 164.4
480.06 | 4.522 | 26.819 | 0.001 | 26.8 | 159.3 | 175.3 | 52.4 | 184.2 | 122.2 | 164.1
481.06 | 4.516 | 19.262 | 0.001 | 26.8 | 158.9 | 175.1 | 52.1 | 183.8 | 122.1 | 163.7
482.06 | 4.608 | 16.651 | 0.001 | 26.8 | 158.7 | 174.8 | 52 | 183.2 | 122.2 | 163.4
483.06 | 4.54 | 19.832 | 0.001 | 26.8 | 158.6 | 174.6 | 52 | 182.5 | 122.7 | 163
484.06 | 4.511 | 24.171 | 0.001 | 26.8 | 158.4 | 174.4 | 52 | 182.1 | 120.8 | 162.7
485.06 | 4.558 | 14.499 | 0.001 | 26.8 | 158 | 174.3 | 51.9 | 182 | 119.3 | 162.4
486.06 | 4.543 | 16.007 | 0.001 | 26.9 | 157.4 | 174.1 | 51.8 | 182.2 | 120.1 | 161.9
487.06 | 4.504 | 14.922 | 0.001 | 26.9 | 156.7 | 173.9 | 51.7 | 181.9 | 120.3 | 161.5
488.06 | 4.599 | 22.535 | 0.001 | 26.9 | 156.4 | 173.5 | 51.6 | 181.1 | 120.6 | 161.2
489.06 | 4.591 | 15.694 | 0.001 | 27 | 156 | 172.9 | 52.1 | 180.4 | 122.1 | 160.9
490.06 | 4.617 | 17.496 | 0.001 | 27 | 155.6 | 172.5 | 52 | 179.9 | 122.9 | 160.7
491.06 | 4.493 | 14.757 | 0.001 | 27 | 155.3 | 172.2 | 51.9 | 179.8 | 122.8 | 160.5
492.06 | 4.539 | 19.905 | 0.001 | 27 | 155 | 171.8 | 51.8 | 179.8 | 122.7 | 160.3
493.06 | 4.685 | 19.28 | 0.001 | 27 | 154.7 | 171.6 | 51.6 | 179.6 | 123.2 | 160
494.06 | 4.631 | 23.62 | 0.001 | 27 | 154.3 | 171.2 | 51.8 | 179.4 | 122.8 | 159.9
495.06 | 4.51 | 12.182 | 0.001 | 26.9 | 153.7 | 170.4 | 51.9 | 179.4 | 121.9 | 159.7
496.06 | 4.656 | 22.48 | 0.001 | 26.9 | 153.1 | 169.8 | 51.9 | 179.5 | 121 | 159.5
497.06 | 4.579 | 13.911 | 0.001 | 26.9 | 152.9 | 169.2 | 51.8 | 179.2 | 120.8 | 159.2
498.06 | 4.533 | 19.354 | 0.001 | 26.8 | 152.7 | 168.8 | 51.7 | 178.7 | 119.7 | 159
499.06 | 4.487 | 17.147 | 0.001 | 26.8 | 152.7 | 168.5 | 51.4 | 178.6 | 119.3 | 158.7
500.06 | 4.5 | 14.37 | 0.001 | 26.8 | 152.7 | 167.9 | 51.3 | 178.5 | 120.1 | 158.4
501.06 | 4.652 | 19.409 | 0.001 | 26.8 | 152.6 | 167.3 | 51.3 | 177.7 | 120.7 | 158.1
502.06 | 4.502 | 17.276 | 0.001 | 26.8 | 152.3 | 167.2 | 51.1 | 176.8 | 121 | 157.9
503.06 | 4.689 | 18.085 | 0.001 | 26.8 | 151.9 | 167.1 | 51 | 176.6 | 121.7 | 157.7
504.06 | 4.581 | 17.625 | 0.001 | 26.9 | 151.5 | 167.1 | 51 | 176.4 | 122.1 | 157.5
505.06 | 4.605 | 13.506 | 0.001 | 26.9 | 151.2 | 167.1 | 50.9 | 176.2 | 122.1 | 157.3
506.06 | 4.623 | 24.171 | 0.001 | 26.9 | 150.8 | 167.1 | 50.8 | 176.3 | 122.3 | 157.2
507.06 | 4.663 | 14.83 | 0.001 | 27 | 150.4 | 166.7 | 50.5 | 176.2 | 120.8 | 157
508.06 | 4.552 | 20.825 | 0.001 | 27 | 149.9 | 166.3 | 50.2 | 176.2 | 120.6 | 156.8
509.06 | 4.646 | 14.959 | 0.001 | 27 | 149.5 | 165.9 | 50 | 176 | 120.4 | 156.6
510.06 | 4.662 | 16.89 | 0.001 | 27 | 148.9 | 165.5 | 50 | 176.2 | 120.6 | 156.4
511.06 | 4.652 | 15.768 | 0.001 | 26.9 | 148.3 | 165.3 | 50 | 176.3 | 120.4 | 156.2
512.06 | 4.525 | 12.256 | 0.001 | 26.9 | 147.9 | 165.1 | 50 | 176 | 118.3 | 156
513.06 | 4.608 | 6.555 | 0.001 | 26.8 | 147.4 | 164.9 | 50.3 | 175.4 | 116.5 | 155.7
514.06 | 4.57 | 17.221 | 0.001 | 26.8 | 146.8 | 164.9 | 50.5 | 174.5 | 115.4 | 155.4
515.06 | 4.525 | 4.385 | 0.001 | 26.8 | 146.2 | 164.9 | 50.4 | 173.7 | 115 | 155
516.06 | 4.552 | 12.201 | 0.001 | 26.8 | 145.8 | 164.7 | 50.2 | 173.2 | 114.2 | 154.7
517.06 | 4.542 | 16.264 | 0.001 | 26.8 | 145.6 | 164.7 | 50.1 | 172.9 | 114.1 | 154.3
518.06 | 4.575 | 8.725 | 0.001 | 26.8 | 145.1 | 164.7 | 50.1 | 172.9 | 114 | 154
519.06 | 4.632 | 15.86 | 0.001 | 26.8 | 144.5 | 164.7 | 50.2 | 172.8 | 114.3 | 153.7
520.06 | 4.737 | 17.312 | 0.001 | 26.9 | 144 | 164.6 | 50.3 | 172.2 | 114.5 | 153.4
521.06 | 4.529 | 13.285 | 0.001 | 26.9 | 143.8 | 164.3 | 50.1 | 171.5 | 112.5 | 153.1
522.06 | 4.527 | 15.437 | 0.001 | 27 | 143.8 | 164 | 50.3 | 170.9 | 110.2 | 152.8
523.06 | 4.649 | 21.505 | 0.001 | 27 | 143.8 | 163.6 | 50.1 | 170.3 | 110.4 | 152.4
524.06 | 4.587 | 5.875 | 0.001 | 27 | 143.6 | 163.2 | 50 | 169.6 | 110.3 | 152.1
525.06 | 4.506 | 9.755 | 0.001 | 27 | 143.4 | 162.8 | 49.6 | 169.1 | 108.9 | 151.8
526.06 | 4.503 | 9.957 | 0.001 | 27 | 143.2 | 162.5 | 49.3 | 168.7 | 109.2 | 151.6
527.06 | 4.636 | 14.775 | 0.001 | 27 | 142.9 | 162 | 48.9 | 168.3 | 110.1 | 151.3
528.06 | 4.519 | 13.396 | 0.001 | 26.9 | 142.5 | 161.1 | 48.9 | 168.1 | 111.2 | 151.1
529.06 | 4.618 | 9.976 | 0.001 | 26.9 | 142.2 | 160.4 | 48.8 | 168.1 | 111.7 | 150.9
530.06 | 4.504 | 8.339 | 0.001 | 26.9 | 142 | 160 | 48.7 | 168.4 | 112.4 | 150.7
531.06 | 4.527 | 12.458 | 0.001 | 26.8 | 141.9 | 159.5 | 48.7 | 168.2 | 112.3 | 150.6
532.06 | 4.52 | 12.844 | 0.001 | 26.8 | 141.8 | 159.1 | 48.9 | 168.4 | 111.6 | 150.5
533.06 | 4.491 | 16.651 | 0.001 | 26.8 | 141.6 | 158.4 | 49 | 168.5 | 110.5 | 150.3
534.06 | 4.609 | 14.297 | 0.001 | 26.8 | 141.3 | 158.1 | 49.1 | 168.2 | 110.4 | 150
535.06 | 4.584 | 10.785 | 0.001 | 26.9 | 141.2 | 158.2 | 49.5 | 168.3 | 110.8 | 149.8
536.06 | 4.482 | 7.971 | 0.001 | 26.9 | 141 | 158.2 | 49.6 | 168.4 | 111.3 | 149.5
537.06 | 4.645 | 10.362 | 0.001 | 27 | 140.9 | 158.1 | 49.5 | 167.8 | 111.4 | 149.4
538.06 | 4.537 | 9.645 | 0.001 | 27 | 140.7 | 157.9 | 49.3 | 167.7 | 111.1 | 149.2
539.06 | 4.552 | 18.434 | 0.001 | 27 | 140.5 | 157.7 | 49.1 | 167.8 | 111.4 | 149.1
540.06 | 4.577 | 7.125 | 0.001 | 27 | 140.2 | 157.6 | 49 | 167.4 | 111.8 | 148.9
541.06 | 4.605 | 7.695 | 0.001 | 26.9 | 139.9 | 157.3 | 49 | 166.9 | 112.1 | 148.7
542.06 | 4.522 | 2.51 | 0.001 | 26.9 | 139.3 | 156.9 | 49.3 | 166 | 112.4 | 148.5
543.06 | 4.578 | 14.536 | 0.001 | 26.9 | 139 | 156.5 | 49.1 | 165.8 | 112.2 | 148.4
544.06 | 4.57 | 14.646 | 0.001 | 26.8 | 138.7 | 156.4 | 48.8 | 165.8 | 112 | 148.2
545.06 | 4.66 | 8.78 | 0.001 | 26.8 | 138.5 | 156.2 | 48.9 | 165.7 | 112.2 | 148
546.06 | 4.454 | 11.244 | 0.001 | 26.8 | 138.4 | 156 | 49.2 | 165.2 | 112.6 | 147.8
547.06 | 4.582 | 13.947 | 0.001 | 26.8 | 138.3 | 156 | 49.2 | 165.1 | 112.8 | 147.6
548.06 | 4.493 | 10.086 | 0.001 | 26.8 | 138.3 | 156 | 49 | 165.2 | 112.4 | 147.4
549.06 | 4.602 | 13.451 | 0.001 | 26.9 | 138.1 | 156 | 48.9 | 165.2 | 111.5 | 147.3
550.06 | 4.616 | 5.746 | 0.001 | 26.9 | 137.8 | 156.1 | 48.8 | 164.5 | 111.7 | 147.1
551.06 | 4.546 | 10.527 | 0.001 | 26.9 | 137.6 | 156 | 48.5 | 164.2 | 111 | 146.9
552.06 | 4.609 | 12.899 | 0.001 | 27 | 137.5 | 155.9 | 48.3 | 164.1 | 110.1 | 146.7
553.06 | 4.661 | 7.107 | 0.001 | 27 | 137.5 | 155.8 | 48.1 | 164.4 | 109.4 | 146.5
554.06 | 4.599 | 13.8 | 0.001 | 27 | 137.3 | 155.6 | 47.9 | 164.1 | 107.5 | 146.3
555.06 | 4.537 | 11.594 | 0.001 | 27 | 137 | 155.4 | 47.8 | 163.7 | 105.5 | 146
556.06 | 4.531 | 1.499 | 0.001 | 27 | 136.7 | 155.1 | 47.8 | 163.1 | 105 | 145.7
557.06 | 4.534 | 7.548 | 0.001 | 26.9 | 136.6 | 154.8 | 47.8 | 162.5 | 104.3 | 145.3
558.06 | 4.596 | 1.076 | 0.001 | 26.9 | 136.6 | 154.5 | 47.6 | 162.3 | 104.4 | 145
559.06 | 4.473 | 5.489 | 0.001 | 26.9 | 136.4 | 154.4 | 47.6 | 162.3 | 105 | 144.7
560.06 | 4.591 | 14.131 | 0.001 | 26.8 | 136.1 | 154.2 | 47.5 | 162.5 | 105.8 | 144.5
561.06 | 4.526 | 3.337 | 0.001 | 26.8 | 135.9 | 153.9 | 47.5 | 162.1 | 106.4 | 144.3
562.06 | 4.671 | 4.202 | 0.001 | 26.8 | 135.8 | 153.7 | 47.5 | 161.9 | 106.7 | 144.1
563.06 | 4.561 | 7.456 | 0.001 | 26.8 | 135.5 | 153.6 | 47.4 | 162.2 | 106.7 | 143.9
564.06 | 4.534 | 15.694 | 0.001 | 26.8 | 135.4 | 153.4 | 47.3 | 162.2 | 106.5 | 143.7
565.06 | 4.525 | 7.438 | 0.001 | 26.8 | 135.3 | 153.1 | 47.4 | 161.9 | 106 | 143.5
566.06 | 4.635 | 20.494 | 0.001 | 26.8 | 135 | 152.8 | 47.5 | 161.6 | 105.8 | 143.3
567.06 | 4.532 | 9.663 | 0.001 | 26.9 | 134.7 | 152.5 | 47.7 | 161.7 | 106 | 143.1
568.06 | 4.586 | 9.24 | 0.001 | 26.9 | 134.5 | 151.9 | 47.8 | 161.7 | 106.6 | 142.9
569.06 | 4.656 | 13.212 | 0.001 | 27 | 134.3 | 151.8 | 47.8 | 161.5 | 106.6 | 142.8
570.06 | 4.641 | 12.145 | 0.001 | 27 | 134.1 | 151.6 | 47.6 | 161.1 | 105.6 | 142.6
571.06 | 4.496 | 5.618 | 0.001 | 27 | 134 | 151.1 | 47.6 | 161.1 | 105.8 | 142.4
572.06 | 4.544 | 10.527 | 0.001 | 27 | 133.8 | 150.8 | 47.6 | 161.3 | 105.1 | 142.2
573.06 | 4.569 | 4.073 | 0.001 | 26.9 | 133.6 | 150.6 | 47.5 | 161.5 | 104.5 | 142
574.06 | 4.575 | 12.66 | 0.001 | 26.9 | 133.4 | 150.3 | 47.2 | 160.8 | 104.8 | 141.8
575.06 | 4.644 | 12.145 | 0.001 | 26.9 | 133.3 | 149.7 | 47.1 | 159.9 | 105 | 141.6
576.06 | 4.703 | 12.55 | 0.001 | 26.9 | 133.2 | 149.2 | 46.9 | 159.5 | 104.1 | 141.4
577.06 | 4.551 | -2.547 | 0.001 | 26.8 | 133.2 | 149.1 | 46.8 | 159.6 | 104 | 141.3
578.06 | 4.604 | 4.036 | 0.001 | 26.8 | 133.1 | 148.9 | 46.8 | 159.2 | 104.3 | 141.1
579.06 | 4.631 | 10.803 | 0.001 | 26.8 | 133 | 148.8 | 46.7 | 158.8 | 104.2 | 140.9
580.06 | 4.522 | 20.328 | 0.001 | 26.8 | 132.8 | 148.7 | 46.6 | 158.4 | 103.4 | 140.8
581.06 | 4.68 | 11.906 | 0.001 | 26.8 | 132.6 | 148.5 | 46.3 | 157.7 | 102.2 | 140.5
582.06 | 4.548 | 14.573 | 0.001 | 26.8 | 132.2 | 148.3 | 46.3 | 157.4 | 100.3 | 140.3
583.06 | 4.612 | 8.633 | 0.001 | 26.8 | 131.9 | 148 | 46.2 | 157.3 | 100.7 | 139.9
584.06 | 4.537 | 5.673 | 0.001 | 26.9 | 131.4 | 147.8 | 46.1 | 156.7 | 101.3 | 139.7
585.06 | 4.532 | 6.188 | 0.001 | 26.9 | 130.9 | 147.5 | 45.9 | 156.3 | 101.7 | 139.5
586.06 | 4.668 | 5.103 | 0.001 | 26.9 | 130.2 | 147.2 | 45.8 | 156.1 | 102.4 | 139.3
587.06 | 4.58 | 6.978 | 0.001 | 27 | 129.7 | 147.1 | 45.8 | 155.5 | 102.9 | 139.2
588.06 | 4.531 | -0.101 | 0.001 | 27 | 129.3 | 146.9 | 46 | 155.4 | 102.4 | 139
589.06 | 4.503 | 9.847 | 0.001 | 27 | 129 | 146.5 | 46 | 155.3 | 102.1 | 138.8
590.06 | 4.514 | 5.268 | 0.001 | 27 | 128.9 | 146.2 | 46.1 | 155 | 101.3 | 138.6
591.06 | 4.576 | 12.44 | 0.001 | 26.9 | 128.9 | 146 | 46 | 154.4 | 101 | 138.5
592.06 | 4.619 | 2.767 | 0.001 | 26.9 | 128.7 | 145.8 | 45.8 | 154.2 | 100.5 | 138.2
593.06 | 4.613 | 7.714 | 0.001 | 26.9 | 128.4 | 145.6 | 45.8 | 154 | 101.3 | 138.1
594.06 | 4.616 | 2.308 | 0.001 | 26.8 | 128.4 | 145 | 45.8 | 153.8 | 101.5 | 137.9
595.06 | 4.629 | 10.895 | 0.001 | 26.8 | 128.4 | 144.9 | 45.8 | 153.6 | 101.2 | 137.7
596.06 | 4.686 | 0.818 | 0.001 | 26.8 | 128.1 | 144.8 | 45.7 | 153.5 | 101.4 | 137.5
597.06 | 4.537 | 3.448 | 0.001 | 26.8 | 128 | 144.8 | 45.6 | 153.5 | 102.1 | 137.3
598.06 | 4.533 | 7.548 | 0.001 | 26.8 | 127.9 | 144.7 | 45.6 | 153.4 | 102.7 | 137.2
599.06 | 4.578 | 6.39 | 0.001 | 26.8 | 127.8 | 144.7 | 45.6 | 153.4 | 101.5 | 137.1
600.06 | 4.561 | 2.16 | 0.001 | 26.8 | 127.7 | 144.6 | 45.4 | 153.7 | 100.9 | 136.9
601.06 | 4.576 | 2.878 | 0.001 | 26.9 | 127.3 | 144.7 | 45.2 | 153.9 | 100.2 | 136.8
602.06 | 4.536 | 4.551 | 0.001 | 26.9 | 126.8 | 144.6 | 45.1 | 153.5 | 98.2 | 136.7
603.06 | 4.591 | 8.707 | 0.001 | 27 | 126.3 | 144.6 | 44.9 | 152.8 | 97.3 | 136.5
604.06 | 4.627 | 7.53 | 0.001 | 27 | 125.9 | 144.5 | 44.9 | 152.8 | 97.1 | 136.2
605.06 | 4.634 | 1.241 | 0.001 | 27 | 125.6 | 144.3 | 44.7 | 152.7 | 98.6 | 136
606.06 | 4.628 | -0.212 | 0.001 | 27 | 125.3 | 144.1 | 44.8 | 152.4 | 99.7 | 135.8
607.06 | 4.664 | 6.298 | 0.001 | 27 | 125.2 | 143.9 | 44.9 | 152.1 | 99.9 | 135.7
608.06 | 4.666 | 5.195 | 0.001 | 27 | 124.9 | 143.8 | 44.7 | 152.1 | 99.5 | 135.6
609.06 | 4.626 | 5.765 | 0.001 | 26.9 | 124.6 | 143.7 | 44.7 | 152.4 | 99.5 | 135.3
610.06 | 4.657 | 3.797 | 0.001 | 26.9 | 124.5 | 143.6 | 44.6 | 152.7 | 99.8 | 135.1
611.06 | 4.517 | 4.422 | 0.001 | 26.9 | 124.4 | 143.5 | 44.8 | 152.6 | 99.3 | 134.9
612.06 | 4.629 | 1.756 | 0.001 | 26.8 | 124.3 | 143.3 | 44.9 | 152.5 | 99.7 | 134.8
613.06 | 4.616 | 2.565 | 0.001 | 26.8 | 124.2 | 143.1 | 44.8 | 152.2 | 100 | 134.7
614.06 | 4.594 | 11.024 | 0.001 | 26.8 | 124.1 | 142.8 | 44.7 | 151.8 | 99.7 | 134.6
615.06 | 4.673 | 0.138 | 0.001 | 26.8 | 123.9 | 142.6 | 44.5 | 151.1 | 99 | 134.4
616.06 | 4.541 | 8.284 | 0.001 | 26.8 | 123.6 | 142.4 | 44.4 | 151 | 98.4 | 134.3
617.06 | 4.618 | 10.012 | 0.001 | 26.8 | 123.2 | 142.2 | 44.5 | 150.7 | 98.1 | 134.1
618.06 | 4.503 | -2.786 | 0.001 | 26.9 | 123.1 | 142 | 44.5 | 150.3 | 97.7 | 133.9
619.06 | 4.444 | 5.066 | 0.001 | 26.9 | 123 | 141.8 | 44.4 | 149.5 | 97.2 | 133.7
620.06 | 4.646 | 4.367 | 0.001 | 26.9 | 123 | 141.6 | 44.5 | 148.8 | 97.1 | 133.5
621.06 | 4.563 | 3.429 | 0.001 | 27 | 123 | 141.4 | 44.4 | 148.7 | 96.7 | 133.3
622.06 | 4.565 | -0.248 | 0.001 | 27 | 122.9 | 141.2 | 44.3 | 148.8 | 97.2 | 133
623.06 | 4.52 | -0.818 | 0.001 | 27 | 122.9 | 141 | 44.1 | 148.4 | 96.7 | 132.9
624.06 | 4.683 | 0.928 | 0.001 | 27 | 122.8 | 140.7 | 43.9 | 148.2 | 95.3 | 132.8
625.06 | 4.628 | -1.517 | 0.001 | 27 | 122.5 | 140.4 | 43.9 | 148.1 | 94.9 | 132.5
626.06 | 4.506 | 2.252 | 0.001 | 26.9 | 122.3 | 140.1 | 43.9 | 147.8 | 92.9 | 132.3
627.06 | 4.54 | -2.712 | 0.001 | 26.9 | 122.1 | 139.8 | 43.9 | 147.6 | 92.6 | 132
628.06 | 4.534 | 9.295 | 0.001 | 26.9 | 122 | 139.3 | 43.9 | 147.5 | 93.4 | 131.7
629.06 | 4.627 | 1.738 | 0.001 | 26.8 | 122.1 | 138.8 | 43.8 | 147.6 | 94.2 | 131.6
630.06 | 4.533 | 0.873 | 0.001 | 26.8 | 122.1 | 138.2 | 43.7 | 147.7 | 94.9 | 131.5
631.06 | 4.538 | 2.491 | 0.001 | 26.8 | 122.2 | 137.8 | 43.8 | 148 | 95 | 131.5
632.06 | 4.455 | -4.662 | 0.001 | 26.8 | 122.2 | 137.1 | 43.9 | 148.1 | 95.1 | 131.3
633.06 | 4.621 | 6.408 | 0.001 | 26.8 | 122.2 | 136.3 | 44.1 | 147.9 | 95.2 | 131.3
634.06 | 4.652 | 5.047 | 0.001 | 26.8 | 122 | 135.7 | 44.1 | 147.5 | 94.9 | 131.1
635.06 | 4.496 | 11.539 | 0.001 | 26.9 | 121.8 | 135.7 | 44.1 | 147.4 | 94.2 | 131
636.06 | 4.596 | 0.395 | 0.001 | 26.9 | 121.7 | 135.7 | 44 | 147.5 | 94.2 | 130.8
637.06 | 4.546 | 9.24 | 0.001 | 26.9 | 121.6 | 135.7 | 43.9 | 147.3 | 93.3 | 130.7
638.06 | 4.529 | -1.039 | 0.001 | 27 | 121.5 | 135.6 | 43.8 | 147.2 | 93.8 | 130.5
639.06 | 4.635 | -1.26 | 0.001 | 27 | 121.5 | 135.7 | 43.7 | 146.8 | 94.5 | 130.3
640.06 | 4.601 | 7.53 | 0.001 | 27 | 121.3 | 135.8 | 43.5 | 146.7 | 94.7 | 130.2
641.06 | 4.615 | 2.087 | 0.001 | 27 | 120.9 | 136 | 43.5 | 146.6 | 94 | 130.1
642.06 | 4.551 | 5.047 | 0.001 | 26.9 | 120.6 | 136 | 43.5 | 146.5 | 93.1 | 130
643.06 | 4.529 | -3.099 | 0.001 | 26.9 | 120.2 | 136 | 43.6 | 146.3 | 92.7 | 129.9
644.06 | 4.624 | 4.551 | 0.001 | 26.8 | 119.9 | 136 | 43.5 | 146.2 | 92.7 | 129.7
645.06 | 4.624 | 3.834 | 0.001 | 26.8 | 119.7 | 136.1 | 43.7 | 146.1 | 93.3 | 129.6
646.06 | 4.575 | -3.154 | 0.001 | 26.8 | 119.5 | 135.7 | 43.8 | 145.8 | 94.1 | 129.4
647.06 | 4.628 | -0.193 | 0.001 | 26.8 | 119.2 | 135.5 | 43.8 | 145.5 | 94.7 | 129.3
648.06 | 4.565 | -1.536 | 0.001 | 26.8 | 118.9 | 135.3 | 43.8 | 145 | 94.6 | 129.2
649.06 | 4.524 | -4.441 | 0.001 | 26.8 | 118.7 | 135.2 | 43.7 | 144.5 | 94.5 | 129.1
650.06 | 4.581 | -0.579 | 0.001 | 26.8 | 118.4 | 134.9 | 43.7 | 144.6 | 95 | 128.8
651.06 | 4.638 | -0.8 | 0.001 | 26.9 | 118.3 | 134.8 | 43.6 | 144.5 | 95.6 | 128.6
652.06 | 4.539 | 3.779 | 0.001 | 26.9 | 118.3 | 134.7 | 43.5 | 144.2 | 94.6 | 128.5
653.06 | 4.547 | 1.48 | 0.001 | 27 | 118.3 | 134.6 | 43.3 | 143.9 | 93.1 | 128.4
654.06 | 4.663 | -0.23 | 0.001 | 27 | 118.1 | 134.6 | 43 | 143.7 | 92.5 | 128.2
655.06 | 4.555 | -1.076 | 0.001 | 27 | 117.7 | 134.5 | 42.9 | 143.1 | 92.7 | 128.1
656.06 | 4.525 | -0.304 | 0.001 | 26.9 | 117.2 | 134 | 42.8 | 142.2 | 93.3 | 127.9
657.06 | 4.542 | -1.572 | 0.001 | 26.9 | 116.8 | 133.4 | 42.8 | 141.9 | 94.1 | 127.7
658.06 | 4.625 | 5.93 | 0.001 | 26.9 | 116.7 | 133 | 42.7 | 142 | 94.7 | 127.5
659.06 | 4.57 | -1.775 | 0.001 | 26.8 | 116.8 | 132.8 | 42.8 | 142.2 | 95 | 127.4
660.06 | 4.566 | -4.974 | 0.001 | 26.8 | 116.9 | 132.8 | 43 | 142.4 | 94.8 | 127.2
661.06 | 4.647 | 0.23 | 0.001 | 26.8 | 117 | 132.8 | 43.4 | 142.3 | 94.2 | 127
662.06 | 4.484 | 3.815 | 0.001 | 26.8 | 117.1 | 132.5 | 43.3 | 142.1 | 93.5 | 127
663.06 | 4.519 | -1.407 | 0.001 | 26.8 | 117.1 | 132.1 | 43.1 | 142.2 | 91.4 | 126.9
664.06 | 4.534 | -6.464 | 0.001 | 26.8 | 117 | 131.9 | 43.1 | 141.9 | 91.1 | 126.7
665.06 | 4.423 | -3.08 | 0.001 | 26.8 | 116.8 | 131.7 | 43.1 | 141.4 | 90.6 | 126.6
666.06 | 4.543 | -3.669 | 0.001 | 26.8 | 116.5 | 131.7 | 43 | 141.4 | 90.8 | 126.4
667.06 | 4.562 | 1.094 | 0.001 | 26.9 | 116.3 | 131.4 | 43.1 | 141.7 | 91 | 126.3
668.06 | 4.488 | -7.843 | 0.001 | 26.9 | 116.2 | 130.9 | 43.2 | 141.8 | 90.9 | 126.1
669.06 | 4.534 | -0.193 | 0.001 | 26.9 | 116.2 | 130.7 | 43 | 142 | 90.5 | 126
670.06 | 4.586 | 0.469 | 0.001 | 27 | 116.1 | 130.6 | 43 | 142.1 | 90 | 125.9
671.06 | 4.512 | -3.908 | 0.001 | 27 | 116 | 129.9 | 42.9 | 142.1 | 90.4 | 125.8
672.06 | 4.541 | -3.54 | 0.001 | 27 | 116.1 | 129.6 | 42.7 | 142.2 | 90.7 | 125.6
673.06 | 4.674 | -3.871 | 0.001 | 27 | 116 | 129.5 | 42.7 | 142.3 | 91 | 125.6
674.06 | 4.572 | -1.333 | 0.001 | 27 | 115.8 | 129.6 | 42.6 | 141.8 | 91.4 | 125.4
675.06 | 4.598 | -0.763 | 0.001 | 26.9 | 115.5 | 129.4 | 42.5 | 141.4 | 91.7 | 125.3
676.06 | 4.613 | 2.436 | 0.001 | 26.9 | 115.1 | 129.3 | 42.4 | 140.9 | 91.8 | 125.2
677.06 | 4.68 | 3.595 | 0.001 | 26.9 | 114.7 | 129.3 | 42.5 | 140.7 | 91.5 | 125.1
678.06 | 4.542 | -5.544 | 0.001 | 26.9 | 114.3 | 129.4 | 42.4 | 140.1 | 90.7 | 125
679.06 | 4.536 | 0.542 | 0.001 | 26.9 | 113.9 | 129.4 | 42.5 | 139.6 | 90.2 | 124.8
680.06 | 4.668 | -3.816 | 0.001 | 26.8 | 113.6 | 129.5 | 42.6 | 139.2 | 90.2 | 124.6
681.06 | 4.633 | 2.087 | 0.001 | 26.8 | 113.2 | 129.5 | 42.5 | 139 | 89.4 | 124.5
682.06 | 4.516 | -11.833 | 0.001 | 26.8 | 113 | 129.6 | 42.4 | 139.1 | 88.6 | 124.3
683.06 | 4.607 | -5.066 | 0.001 | 26.8 | 112.8 | 129.5 | 42.3 | 139.2 | 89.5 | 124.1
684.06 | 4.628 | 0.414 | 0.001 | 26.8 | 112.7 | 129.4 | 42.7 | 139.2 | 90.3 | 124
685.06 | 4.471 | -4.919 | 0.001 | 26.8 | 112.6 | 129 | 42.8 | 139.1 | 90.9 | 123.8
686.06 | 4.643 | -1.977 | 0.001 | 26.8 | 112.6 | 128.4 | 42.6 | 139.3 | 91.2 | 123.8
687.06 | 4.622 | 3.521 | 0.001 | 26.8 | 112.5 | 128 | 42.4 | 139.4 | 91 | 123.7
688.06 | 4.532 | -13.801 | 0.001 | 26.8 | 112.4 | 128 | 42.2 | 139.1 | 90.2 | 123.6
689.06 | 4.584 | -2.951 | 0.001 | 26.9 | 112.2 | 128 | 42 | 139.1 | 89.5 | 123.4
690.06 | 4.563 | -6.077 | 0.001 | 26.9 | 111.9 | 128 | 41.9 | 139 | 89.4 | 123.2
691.06 | 4.654 | -0.635 | 0.001 | 27 | 111.6 | 127.8 | 41.8 | 139.1 | 89.5 | 123
692.06 | 4.587 | -7.732 | 0.001 | 27 | 111.4 | 127.7 | 41.7 | 139.1 | 88 | 122.9
693.06 | 4.525 | -7.42 | 0.001 | 27 | 111.3 | 127.5 | 41.7 | 139 | 87.6 | 122.6
694.06 | 4.47 | -0.248 | 0.001 | 27 | 111.3 | 127.5 | 41.8 | 138.8 | 88.1 | 122.4
695.06 | 4.52 | -10.619 | 0.001 | 27 | 111.2 | 127.3 | 41.9 | 138.6 | 88.9 | 122.3
696.06 | 4.568 | -2.142 | 0.001 | 26.9 | 111 | 127.2 | 41.8 | 138.6 | 89 | 122.2
697.06 | 4.521 | -10.031 | 0.001 | 26.9 | 110.6 | 127.2 | 41.8 | 138.5 | 89.1 | 122
698.06 | 4.61 | -6.923 | 0.001 | 26.9 | 110.2 | 127.3 | 41.7 | 138.1 | 88.3 | 121.9
699.06 | 4.646 | -0.947 | 0.001 | 26.9 | 109.7 | 127.2 | 41.8 | 137.7 | 87.6 | 121.7
700.06 | 4.619 | -11.355 | 0.001 | 26.8 | 109.4 | 127.2 | 41.7 | 137.6 | 88 | 121.6
701.06 | 4.488 | 0.064 | 0.001 | 26.8 | 109.2 | 127.1 | 41.6 | 137.4 | 89.1 | 121.4
702.06 | 4.475 | 3.834 | 0.001 | 26.8 | 109.2 | 127 | 41.6 | 137 | 89.6 | 121.2
703.06 | 4.564 | -7.493 | 0.001 | 26.8 | 109.2 | 126.6 | 41.5 | 136.5 | 89.5 | 121.1
704.06 | 4.578 | -4.055 | 0.001 | 26.8 | 109.1 | 126.5 | 41.3 | 136.1 | 89.3 | 121
705.06 | 4.571 | -0.212 | 0.001 | 26.8 | 108.9 | 126.2 | 41.3 | 135.9 | 88.9 | 120.9
706.06 | 4.558 | -4.735 | 0.001 | 26.8 | 108.7 | 126 | 41.4 | 135.4 | 89.4 | 120.7
707.06 | 4.643 | -4.128 | 0.001 | 26.8 | 108.6 | 125.5 | 41.4 | 134.7 | 89.9 | 120.4
708.06 | 4.501 | -13.617 | 0.001 | 26.9 | 108.6 | 125.2 | 41.9 | 133.7 | 90 | 120.1
709.06 | 4.713 | 1.333 | 0.001 | 26.9 | 108.9 | 125.2 | 42.8 | 133.5 | 89.8 | 119.9
710.06 | 4.489 | -13.157 | 0.001 | 27 | 109 | 125.2 | 43.3 | 133.6 | 89.8 | 120
711.06 | 4.557 | -11.815 | 0.001 | 27 | 109.1 | 125.1 | 43.2 | 133.8 | 88.9 | 120.1
712.06 | 4.555 | -0.506 | 0.001 | 27 | 109.1 | 125 | 42.9 | 133.8 | 88.2 | 120.1
713.06 | 4.631 | -8.725 | 0.001 | 27 | 109 | 124.9 | 42.6 | 134.1 | 87.6 | 120
714.06 | 4.659 | -7.843 | 0.001 | 26.9 | 108.9 | 124.9 | 42.3 | 134 | 87.8 | 119.9
715.06 | 4.532 | -12.495 | 0.001 | 26.9 | 108.7 | 124.8 | 42.2 | 133.9 | 87.8 | 119.7
716.06 | 4.62 | -13.801 | 0.001 | 26.9 | 108.4 | 124.6 | 42.1 | 133.6 | 87.3 | 119.6
717.06 | 4.638 | 1.572 | 0.001 | 26.8 | 108 | 124.5 | 41.8 | 133.2 | 86.2 | 119.4
718.06 | 4.515 | -8.302 | 0.001 | 26.8 | 107.8 | 124.4 | 41.6 | 132.9 | 85.6 | 119.3
719.06 | 4.597 | -1.517 | 0.001 | 26.8 | 107.3 | 124.2 | 41.4 | 132.7 | 86.1 | 119
720.06 | 4.533 | -5.636 | 0.001 | 26.8 | 106.9 | 124.3 | 41.3 | 132.4 | 86.6 | 118.9
721.06 | 4.585 | -2.124 | 0.001 | 26.8 | 106.5 | 124.2 | 41.2 | 132.1 | 86.1 | 118.7
722.06 | 4.619 | -4.809 | 0.001 | 26.8 | 106.1 | 124.2 | 41.1 | 132.1 | 85.2 | 118.6
723.06 | 4.536 | -9.939 | 0.001 | 26.8 | 105.7 | 124 | 41.1 | 132.3 | 83.6 | 118.4
724.06 | 4.713 | -8.063 | 0.001 | 26.9 | 105.4 | 123.9 | 41 | 132.2 | 83.2 | 118.2
725.06 | 4.598 | -9.902 | 0.001 | 26.9 | 105.1 | 123.8 | 41 | 132.1 | 83.4 | 117.9
726.06 | 4.483 | -7.07 | 0.001 | 26.9 | 104.9 | 123.6 | 40.9 | 131.8 | 84.2 | 117.7
727.06 | 4.54 | -6.408 | 0.001 | 27 | 104.8 | 123.4 | 40.8 | 131.4 | 84.4 | 117.6
728.06 | 4.652 | -7.475 | 0.001 | 27 | 104.8 | 123.3 | 40.7 | 131.1 | 83.6 | 117.4
729.06 | 4.591 | -4.882 | 0.001 | 27 | 104.9 | 123.3 | 40.6 | 131.1 | 83 | 117.2
730.06 | 4.603 | -12.311 | 0.001 | 26.9 | 105 | 123.2 | 40.5 | 131.2 | 82.8 | 117.1
731.06 | 4.63 | -6.225 | 0.001 | 26.9 | 105 | 123 | 40.6 | 131.2 | 83.2 | 116.9
732.06 | 4.603 | -7.052 | 0.001 | 26.9 | 105.1 | 122.8 | 40.5 | 130.8 | 82.2 | 116.8
733.06 | 4.649 | -15.897 | 0.001 | 26.9 | 105.1 | 122.6 | 40.5 | 130.6 | 81.7 | 116.6
734.06 | 4.515 | -8.615 | 0.001 | 26.8 | 105.2 | 122.2 | 40.5 | 130.3 | 81.8 | 116.5
735.06 | 4.499 | -6.666 | 0.001 | 26.8 | 105.2 | 121.6 | 40.6 | 130.3 | 81.1 | 116.3
736.06 | 4.647 | -10.527 | 0.001 | 26.8 | 105.1 | 120.7 | 40.6 | 130.5 | 80.7 | 116.2
737.06 | 4.62 | -2.032 | 0.001 | 26.8 | 105 | 119.9 | 40.6 | 130.5 | 80.6 | 116
738.06 | 4.622 | -13.893 | 0.001 | 26.8 | 104.9 | 119.7 | 40.6 | 130.4 | 80.6 | 115.9
739.06 | 4.607 | 1.039 | 0.001 | 26.8 | 104.9 | 119.6 | 40.5 | 130.5 | 81.1 | 115.7
740.06 | 4.63 | -6.831 | 0.001 | 26.8 | 104.9 | 119.5 | 40.5 | 130.8 | 81.4 | 115.6
741.06 | 4.59 | -8.542 | 0.001 | 26.8 | 104.8 | 119.4 | 40.5 | 130.9 | 82 | 115.5
742.06 | 4.696 | -6.206 | 0.001 | 26.8 | 104.8 | 119.3 | 40.7 | 130.7 | 82.2 | 115.4
743.06 | 4.519 | -15.787 | 0.001 | 26.8 | 104.8 | 119.1 | 41.1 | 130.3 | 82.5 | 115.3
744.06 | 4.608 | -7.254 | 0.001 | 26.8 | 104.8 | 118.9 | 41.3 | 129.9 | 82.1 | 115.3
745.06 | 4.574 | -10.215 | 0.001 | 26.8 | 104.7 | 118.8 | 41.3 | 129.8 | 81.5 | 115.2
746.06 | 4.484 | -18.14 | 0.001 | 26.8 | 104.7 | 118.8 | 41.2 | 130.1 | 81.3 | 115.1
747.06 | 4.501 | -13.819 | 0.001 | 26.8 | 104.6 | 119 | 41.2 | 130.2 | 81.4 | 115
748.06 | 4.697 | -7.788 | 0.001 | 26.9 | 104.2 | 119.1 | 41.2 | 130.4 | 81.1 | 114.9
749.06 | 4.5 | -9.626 | 0.001 | 26.9 | 103.7 | 119.1 | 41.2 | 130.4 | 81.2 | 114.8
750.06 | 4.574 | -4.018 | 0.001 | 26.9 | 103.1 | 119.1 | 41.2 | 130.6 | 81.5 | 114.7
751.06 | 4.511 | -12.495 | 0.001 | 27 | 102.7 | 119.1 | 41 | 130.4 | 81.3 | 114.6
752.06 | 4.484 | -10.675 | 0.001 | 26.9 | 102.6 | 119 | 40.9 | 129.9 | 80.8 | 114.5
753.06 | 4.609 | -11.943 | 0.001 | 27 | 102.4 | 118.6 | 40.8 | 129.5 | 81.5 | 114.3
754.06 | 4.599 | -17.074 | 0.001 | 27 | 102 | 118.3 | 40.6 | 129.4 | 81.8 | 114.2
755.06 | 4.596 | -10.767 | 0.001 | 27 | 101.9 | 118.2 | 40.5 | 129.5 | 82.2 | 114.1
756.06 | 4.631 | -17.938 | 0.001 | 27 | 101.7 | 118.1 | 40.3 | 129.1 | 82.7 | 114
757.06 | 4.574 | -12.274 | 0.001 | 26.9 | 101.6 | 118.2 | 40.1 | 128.8 | 83.6 | 113.8
758.06 | 4.541 | -14.628 | 0.001 | 27 | 101.6 | 118.1 | 40 | 128.6 | 84.1 | 113.8
759.06 | 4.57 | -17.772 | 0.001 | 26.9 | 101.5 | 118 | 39.9 | 128.4 | 83.9 | 113.7
760.06 | 4.455 | -3.411 | 0.001 | 26.9 | 101.4 | 118 | 39.9 | 128.3 | 83.9 | 113.7
761.06 | 4.596 | -5.838 | 0.001 | 26.9 | 101.5 | 117.8 | 39.9 | 128.4 | 84.1 | 113.5
762.06 | 4.565 | -8.413 | 0.001 | 26.8 | 101.5 | 117.7 | 40.3 | 128.6 | 83.9 | 113.4
763.06 | 4.695 | -9.075 | 0.001 | 26.8 | 101.6 | 117.4 | 40.4 | 128.2 | 83.7 | 113.3
764.06 | 4.584 | -12.642 | 0.001 | 26.8 | 101.7 | 117.4 | 40.5 | 127.1 | 83.5 | 113.2
765.06 | 4.522 | -18.012 | 0.001 | 26.8 | 101.6 | 117.4 | 40.5 | 126.5 | 83 | 113.2
766.06 | 4.596 | -12.219 | 0.001 | 26.8 | 101.4 | 117.1 | 41.1 | 126.5 | 81.6 | 113.1
767.06 | 4.593 | -7.99 | 0.001 | 26.8 | 101.3 | 116.4 | 41.4 | 126.7 | 81.5 | 113
768.06 | 4.535 | -2.584 | 0.001 | 26.8 | 101.2 | 116 | 41.2 | 127 | 81.8 | 112.8
769.06 | 4.545 | -8.799 | 0.001 | 26.8 | 101.2 | 115.8 | 40.9 | 127.2 | 82.1 | 112.7
770.06 | 4.533 | -8.891 | 0.001 | 26.8 | 101.3 | 115.6 | 40.8 | 127.1 | 82.4 | 112.7
771.06 | 4.553 | -13.727 | 0.001 | 26.9 | 101.4 | 115.4 | 40.6 | 126.8 | 82.6 | 112.6
772.06 | 4.546 | -15.051 | 0.001 | 26.9 | 101.4 | 115.4 | 40.5 | 126.8 | 82.8 | 112.5
773.06 | 4.672 | -15.216 | 0.001 | 26.9 | 101.3 | 115.2 | 40.5 | 127.1 | 83 | 112.4
774.06 | 4.576 | -13.598 | 0.001 | 26.9 | 101.3 | 115 | 40.3 | 127.4 | 83.2 | 112.3
775.06 | 4.534 | -3.687 | 0.001 | 27 | 101.3 | 115 | 40.2 | 127.5 | 83.4 | 112.2
776.06 | 4.561 | -11.318 | 0.001 | 27 | 101.2 | 115 | 40.2 | 127.2 | 83.3 | 112.1
777.06 | 4.493 | -8.505 | 0.001 | 27 | 101.2 | 115 | 40 | 126.9 | 82 | 112.1
778.06 | 4.61 | -17.754 | 0.001 | 27 | 101 | 115 | 39.9 | 127 | 81.7 | 112
779.06 | 4.589 | -15.897 | 0.001 | 26.9 | 100.7 | 115.1 | 39.8 | 127.1 | 81.8 | 111.8
780.06 | 4.592 | -13.764 | 0.001 | 26.9 | 100.3 | 115.1 | 39.8 | 127.2 | 81.8 | 111.7
781.06 | 4.579 | -21.138 | 0.001 | 26.8 | 100.2 | 115.1 | 39.7 | 127.4 | 81.4 | 111.6
782.06 | 4.484 | -16.43 | 0.001 | 26.8 | 100 | 115.1 | 39.7 | 127.3 | 80.9 | 111.5
783.06 | 4.599 | -20.2 | 0.001 | 26.8 | 99.7 | 115 | 39.6 | 126.9 | 81 | 111.4
784.06 | 4.556 | -14.444 | 0.001 | 26.8 | 99.3 | 114.9 | 39.4 | 126.2 | 80.6 | 111.3
785.06 | 4.621 | -5.287 | 0.001 | 26.8 | 99 | 114.9 | 39.4 | 125.7 | 79.9 | 111.1
786.06 | 4.637 | -15.658 | 0.001 | 26.8 | 98.7 | 114.7 | 39.3 | 125.3 | 79.4 | 110.9
787.06 | 4.641 | -19.17 | 0.001 | 26.8 | 98.5 | 114.7 | 39.4 | 125.1 | 78.8 | 110.7
788.06 | 4.587 | -20.053 | 0.001 | 26.8 | 98.2 | 114.5 | 39.5 | 124.9 | 78.2 | 110.6
789.06 | 4.595 | -17.625 | 0.001 | 26.8 | 98.1 | 114.4 | 39.5 | 124.5 | 77.9 | 110.4
790.06 | 4.513 | -14.518 | 0.001 | 26.9 | 98 | 114.3 | 39.4 | 124.1 | 77.6 | 110.2
791.06 | 4.521 | -14.941 | 0.001 | 26.9 | 97.9 | 114 | 39.3 | 124.2 | 77.8 | 110
792.06 | 4.574 | -8.247 | 0.001 | 27 | 97.6 | 113.8 | 39.2 | 124.3 | 77.7 | 109.8
793.06 | 4.543 | -10.472 | 0.001 | 27 | 97.5 | 113.7 | 39.4 | 124.2 | 77.7 | 109.7
794.06 | 4.486 | -12.863 | 0.001 | 27 | 97.3 | 113.5 | 39.3 | 124 | 77.9 | 109.5
795.06 | 4.611 | -13.01 | 0.001 | 27 | 97.3 | 113.3 | 39.2 | 123.6 | 78.3 | 109.4
796.06 | 4.592 | -14.389 | 0.001 | 27 | 97.2 | 113.2 | 39.2 | 123.7 | 78.9 | 109.3
797.06 | 4.521 | -10.748 | 0.001 | 27 | 97.1 | 112.9 | 39.3 | 123.6 | 79.2 | 109.2
798.06 | 4.546 | -16.706 | 0.001 | 26.9 | 97 | 112.7 | 39.4 | 123.6 | 79.6 | 109.1
799.06 | 4.616 | -15.713 | 0.001 | 26.9 | 97 | 112.6 | 39.3 | 123.1 | 79 | 109
800.06 | 4.56 | -18.251 | 0.001 | 26.9 | 97 | 112.6 | 39.3 | 122.6 | 78.6 | 108.9
801.06 | 4.541 | -15.566 | 0.001 | 26.8 | 97 | 112.6 | 39.2 | 122.6 | 78.5 | 108.8
802.06 | 4.545 | -17.57 | 0.001 | 26.8 | 96.9 | 112.6 | 39.1 | 122.8 | 77.8 | 108.7
803.06 | 4.623 | -15.989 | 0.001 | 26.8 | 96.9 | 112.5 | 39 | 122.7 | 77.8 | 108.6
804.06 | 4.533 | -8.946 | 0.001 | 26.8 | 96.9 | 112.4 | 38.8 | 122 | 78.2 | 108.5
805.06 | 4.634 | -19.262 | 0.001 | 26.8 | 96.8 | 112.4 | 38.8 | 121.9 | 78.3 | 108.4
806.06 | 4.526 | -12.679 | 0.001 | 26.8 | 96.7 | 112.4 | 38.8 | 121.9 | 78.4 | 108.3
807.06 | 4.636 | -13.929 | 0.001 | 26.8 | 96.6 | 112.3 | 38.9 | 121.7 | 79 | 108.2
808.06 | 4.537 | -13.231 | 0.001 | 26.8 | 96.6 | 112.2 | 38.9 | 121.7 | 79.6 | 108.2
809.06 | 4.586 | -17.074 | 0.001 | 26.8 | 96.6 | 112 | 39 | 121.6 | 79.8 | 108.1
810.06 | 4.623 | -15.125 | 0.001 | 26.9 | 96.6 | 111.9 | 38.9 | 121.5 | 79.6 | 108.1
811.06 | 4.584 | -20.935 | 0.001 | 26.9 | 96.5 | 111.8 | 38.8 | 121.3 | 79.2 | 108
812.06 | 4.677 | -21.119 | 0.001 | 26.9 | 96.5 | 111.3 | 38.8 | 121.4 | 78.4 | 107.9
813.06 | 4.596 | -12.532 | 0.001 | 26.9 | 96.4 | 110.9 | 38.9 | 121.6 | 78.6 | 107.7
814.06 | 4.596 | -18.195 | 0.001 | 26.9 | 96.4 | 110.6 | 39 | 121.7 | 78.9 | 107.7
815.06 | 4.596 | -15.86 | 0.001 | 26.9 | 96.5 | 110.5 | 39.1 | 121.5 | 79 | 107.6
816.06 | 4.545 | -21.321 | 0.001 | 27 | 96.4 | 110.2 | 39 | 121.4 | 78.5 | 107.6
817.06 | 4.671 | -19.593 | 0.001 | 26.9 | 96.4 | 110 | 39 | 121.6 | 78.4 | 107.5
818.06 | 4.463 | -25.404 | 0.001 | 27 | 96.3 | 109.5 | 39.1 | 121.8 | 78.7 | 107.4
819.06 | 4.535 | -16.706 | 0.001 | 27 | 96.2 | 109.1 | 39.2 | 121.7 | 78.6 | 107.4
820.06 | 4.524 | -12.403 | 0.001 | 27 | 96 | 108.9 | 39.4 | 121.7 | 78.1 | 107.4
821.06 | 4.559 | -16.522 | 0.001 | 26.9 | 95.7 | 108.8 | 39.4 | 121.7 | 77.6 | 107.3
822.06 | 4.485 | -15.511 | 0.001 | 26.9 | 95.5 | 108.6 | 39.5 | 121.3 | 77.5 | 107.2
823.06 | 4.523 | -16.283 | 0.001 | 26.9 | 95.4 | 108.6 | 39.5 | 120.8 | 77.2 | 107.1
824.06 | 4.489 | -13.304 | 0.001 | 26.9 | 95.1 | 108.2 | 39.5 | 120.5 | 76.8 | 106.9
825.06 | 4.641 | -20.678 | 0.001 | 26.9 | 94.9 | 108 | 39.5 | 120.2 | 77.1 | 106.8
826.06 | 4.562 | -15.86 | 0.001 | 26.8 | 94.9 | 107.8 | 39.6 | 120.2 | 77 | 106.7
827.06 | 4.615 | -22.921 | 0.001 | 26.8 | 94.7 | 107.8 | 39.5 | 120.1 | 76.9 | 106.6
828.06 | 4.55 | -22.278 | 0.001 | 26.8 | 94.5 | 107.9 | 39.5 | 119.9 | 76.1 | 106.4
829.06 | 4.581 | -21.671 | 0.001 | 26.8 | 94.3 | 108.1 | 39.6 | 120 | 75.7 | 106.3
830.06 | 4.567 | -20.586 | 0.001 | 26.8 | 94.2 | 108 | 39.4 | 120.1 | 75.9 | 106.2
831.06 | 4.614 | -22.278 | 0.001 | 26.7 | 94.2 | 107.9 | 39.2 | 120.1 | 76.3 | 106.1
832.06 | 4.467 | -17.717 | 0.001 | 26.8 | 94.3 | 107.9 | 39.2 | 120 | 76.1 | 105.9
833.06 | 4.596 | -20.751 | 0.001 | 26.8 | 94.3 | 108 | 39.1 | 119.6 | 76.3 | 105.8
834.06 | 4.471 | -25.385 | 0.001 | 26.8 | 94.2 | 108.1 | 38.9 | 119.3 | 75.9 | 105.7
835.06 | 4.549 | -11.52 | 0.001 | 26.8 | 94.1 | 107.9 | 38.8 | 118.7 | 75.8 | 105.6
836.06 | 4.597 | -15.768 | 0.001 | 26.9 | 93.9 | 107.8 | 38.7 | 118.2 | 75.5 | 105.5
837.06 | 4.602 | -24.962 | 0.001 | 26.9 | 93.7 | 107.8 | 38.6 | 117.8 | 74.9 | 105.4
838.06 | 4.605 | -14.977 | 0.001 | 26.9 | 93.4 | 107.8 | 38.5 | 117.7 | 75 | 105.3
839.06 | 4.563 | -21.781 | 0.001 | 27 | 93.1 | 107.8 | 38.4 | 117.6 | 73.9 | 105.1
840.06 | 4.533 | -22.884 | 0.001 | 27 | 93 | 107.7 | 38.4 | 117.6 | 73.5 | 105
841.06 | 4.471 | -22.664 | 0.001 | 27 | 92.9 | 107.4 | 38.5 | 117.4 | 73.6 | 104.8
842.06 | 4.539 | -23.418 | 0.001 | 26.9 | 92.7 | 107.1 | 38.6 | 117.3 | 73.8 | 104.7
843.06 | 4.633 | -25.496 | 0.001 | 26.9 | 92.6 | 106.8 | 38.7 | 117.1 | 74 | 104.6
844.06 | 4.5 | -24.429 | 0.001 | 26.9 | 92.5 | 106.6 | 39 | 117 | 74 | 104.4
845.06 | 4.447 | -21.413 | 0.001 | 26.8 | 92.4 | 106.5 | 39.2 | 117 | 73.8 | 104.3
846.06 | 4.598 | -26.672 | 0.001 | 26.8 | 92.4 | 106.4 | 39 | 117 | 73.5 | 104.2
847.06 | 4.533 | -23.841 | 0.001 | 26.8 | 92.3 | 106.4 | 38.8 | 116.8 | 73.1 | 104.1
848.06 | 4.621 | -21.211 | 0.001 | 26.8 | 92.2 | 106.3 | 38.7 | 116.7 | 72.6 | 104
849.06 | 4.476 | -24.484 | 0.001 | 26.8 | 92.1 | 106.3 | 38.5 | 116.8 | 72.2 | 103.9
850.06 | 4.657 | -24.576 | 0.001 | 26.8 | 92 | 106.2 | 38.4 | 116.8 | 72.5 | 103.7
851.06 | 4.572 | -17.975 | 0.001 | 26.8 | 91.9 | 106.3 | 38.4 | 116.6 | 72.7 | 103.6
852.06 | 4.529 | -19.133 | 0.001 | 26.8 | 91.9 | 106.3 | 38.3 | 116.6 | 72.6 | 103.5
853.06 | 4.498 | -25.201 | 0.001 | 26.9 | 91.9 | 106.2 | 38.2 | 116.4 | 72.3 | 103.4
854.06 | 4.526 | -22.627 | 0.001 | 26.9 | 91.8 | 106 | 38.1 | 116.3 | 72.9 | 103.2
855.06 | 4.652 | -21.965 | 0.001 | 26.9 | 91.8 | 105.7 | 37.9 | 116.3 | 73.6 | 103.1
856.06 | 4.588 | -28.052 | 0.001 | 27 | 91.7 | 105.7 | 38 | 116.1 | 74.7 | 103
857.06 | 4.48 | -28.64 | 0.001 | 27 | 91.7 | 105.7 | 38 | 116 | 75.3 | 102.9
858.06 | 4.5 | -16.982 | 0.001 | 27 | 91.8 | 105.7 | 38.1 | 115.9 | 75.3 | 102.9
859.06 | 4.654 | -26.047 | 0.001 | 26.9 | 91.8 | 105.7 | 38.2 | 115.9 | 75.2 | 102.9
860.06 | 4.611 | -20.733 | 0.001 | 26.9 | 91.7 | 105.6 | 38.3 | 115.7 | 74.2 | 102.8
861.06 | 4.669 | -16.191 | 0.001 | 26.9 | 91.5 | 105.7 | 38.3 | 115.1 | 74 | 102.7
862.06 | 4.599 | -17.515 | 0.001 | 26.9 | 91.4 | 105.7 | 38.3 | 114.9 | 73.5 | 102.6
863.06 | 4.5 | -24.264 | 0.001 | 26.8 | 91 | 105.7 | 38.1 | 114.4 | 73.4 | 102.5
864.06 | 4.639 | -28.107 | 0.001 | 26.8 | 90.6 | 105.7 | 38 | 114.3 | 73.5 | 102.3
865.06 | 4.629 | -20.972 | 0.001 | 26.8 | 90.4 | 105.6 | 37.9 | 114.1 | 73.5 | 102.3
866.06 | 4.649 | -26.636 | 0.001 | 26.8 | 90.3 | 105.5 | 37.8 | 113.5 | 73.7 | 102.2
867.06 | 4.612 | -28.327 | 0.001 | 26.8 | 90 | 105.4 | 37.8 | 113 | 74.2 | 102
868.06 | 4.501 | -25.054 | 0.001 | 26.8 | 89.8 | 105.3 | 37.8 | 112.9 | 74.7 | 101.9
869.06 | 4.652 | -31.674 | 0.001 | 26.8 | 89.5 | 105.1 | 37.7 | 113.2 | 75.1 | 101.8
870.06 | 4.549 | -26.231 | 0.001 | 26.8 | 89.2 | 105 | 38 | 113.2 | 74.9 | 101.7
871.06 | 4.683 | -29.118 | 0.001 | 26.8 | 88.9 | 104.9 | 38.6 | 113 | 74.8 | 101.7
872.06 | 4.638 | -23.638 | 0.001 | 26.9 | 88.7 | 104.6 | 39 | 113.1 | 74.9 | 101.6
873.06 | 4.657 | -22.296 | 0.001 | 26.9 | 88.6 | 104.3 | 38.9 | 113.2 | 74.7 | 101.6
874.06 | 4.555 | -29.1 | 0.001 | 26.9 | 88.5 | 104.1 | 38.6 | 113 | 73.2 | 101.6
875.06 | 4.482 | -23.933 | 0.001 | 26.9 | 88.5 | 104.1 | 38.4 | 112.8 | 72.8 | 101.5
876.06 | 4.584 | -27.941 | 0.001 | 27 | 88.5 | 104.1 | 38.4 | 112.4 | 72.9 | 101.2
877.06 | 4.523 | -19.666 | 0.001 | 27 | 88.4 | 104.1 | 38.4 | 111.6 | 72.7 | 101
878.06 | 4.541 | -25.183 | 0.001 | 27 | 88.4 | 104.1 | 38.3 | 111.2 | 71.8 | 101
879.06 | 4.536 | -29.339 | 0.001 | 26.9 | 88.5 | 103.9 | 38.1 | 111 | 71.1 | 100.8
880.06 | 4.473 | -23.785 | 0.001 | 26.9 | 88.5 | 103.8 | 38 | 110.5 | 70.8 | 100.7
881.06 | 4.474 | -24.686 | 0.001 | 26.9 | 88.5 | 103.6 | 37.9 | 110.3 | 70.4 | 100.6
882.06 | 4.567 | -30.203 | 0.001 | 26.9 | 88.5 | 103.6 | 37.9 | 110.4 | 70.7 | 100.4
883.06 | 4.643 | -21.377 | 0.001 | 26.8 | 88.3 | 103.6 | 37.9 | 110.7 | 70.8 | 100.3
884.06 | 4.582 | -29.21 | 0.001 | 26.8 | 88.1 | 103.4 | 37.9 | 110.7 | 70.5 | 100.2
885.06 | 4.639 | -22.884 | 0.001 | 26.8 | 88 | 103.3 | 37.8 | 110.7 | 69.8 | 100.2
886.06 | 4.614 | -25.036 | 0.001 | 26.8 | 87.9 | 103.1 | 37.6 | 110.7 | 68.9 | 100
887.06 | 4.57 | -23.05 | 0.001 | 26.8 | 87.9 | 103 | 37.5 | 110.6 | 68.5 | 99.9
888.06 | 4.507 | -20.696 | 0.001 | 26.8 | 87.8 | 102.7 | 37.5 | 110.6 | 68.9 | 99.8
889.06 | 4.682 | -31.306 | 0.001 | 26.7 | 87.8 | 102.6 | 37.5 | 110.8 | 69.1 | 99.7
890.06 | 4.67 | -23.546 | 0.001 | 26.8 | 87.7 | 102.5 | 37.5 | 110.9 | 69.1 | 99.6
891.06 | 4.579 | -28.787 | 0.001 | 26.8 | 87.7 | 102.4 | 37.4 | 110.8 | 69.4 | 99.6
892.06 | 4.616 | -19.611 | 0.001 | 26.8 | 87.6 | 102.3 | 37.4 | 110.9 | 69.4 | 99.5
893.06 | 4.569 | -29.173 | 0.001 | 26.8 | 87.5 | 102.1 | 37.5 | 111 | 69.6 | 99.4
894.06 | 4.668 | -24.999 | 0.001 | 26.9 | 87.5 | 102 | 37.6 | 111.1 | 69.9 | 99.3
895.06 | 4.525 | -29.118 | 0.001 | 26.9 | 87.6 | 101.8 | 37.7 | 111.4 | 70.3 | 99.2
896.06 | 4.536 | -22.406 | 0.001 | 26.9 | 87.6 | 101.2 | 37.8 | 111.5 | 70.9 | 99.2
897.06 | 4.643 | -28.052 | 0.001 | 26.9 | 87.6 | 101 | 37.9 | 111.5 | 71.3 | 99.2
898.06 | 4.615 | -28.309 | 0.001 | 26.9 | 87.6 | 100.9 | 37.8 | 111.5 | 71.5 | 99.2
899.06 | 4.626 | -25.275 | 0.001 | 27 | 87.5 | 101 | 37.7 | 111.3 | 71.4 | 99.1
900.06 | 4.539 | -25.367 | 0.001 | 27 | 87.3 | 101 | 37.5 | 111.4 | 70.8 | 99.1
901.06 | 4.507 | -26.525 | 0.001 | 27 | 87 | 101 | 37.4 | 111.3 | 70.5 | 99
902.06 | 4.626 | -28.787 | 0.001 | 26.9 | 86.6 | 101 | 37.4 | 111.3 | 70.5 | 98.9
903.06 | 4.591 | -30.258 | 0.001 | 26.9 | 86.3 | 100.8 | 37.6 | 111.3 | 70.6 | 98.8
904.06 | 4.472 | -35.885 | 0.001 | 26.9 | 86.1 | 100.6 | 37.6 | 111.3 | 70 | 98.7
905.06 | 4.495 | -27.151 | 0.001 | 26.9 | 85.9 | 100.4 | 37.6 | 111.1 | 69.8 | 98.7
906.06 | 4.546 | -20.733 | 0.001 | 26.8 | 85.8 | 100.1 | 37.6 | 111 | 69 | 98.6
907.06 | 4.519 | -22.774 | 0.001 | 26.8 | 85.6 | 99.9 | 37.6 | 110.9 | 68.4 | 98.5
908.06 | 4.514 | -21.046 | 0.001 | 26.8 | 85.5 | 99.8 | 37.5 | 110.5 | 68.9 | 98.3
909.06 | 4.523 | -26.801 | 0.001 | 26.8 | 85.4 | 99.8 | 37.5 | 110.2 | 69.4 | 98.3
910.06 | 4.604 | -17.276 | 0.001 | 26.8 | 85.3 | 99.8 | 37.4 | 110.2 | 69.3 | 98.2
911.06 | 4.495 | -18.048 | 0.001 | 26.7 | 85.1 | 99.9 | 37.4 | 110.1 | 68.7 | 98.1
912.06 | 4.607 | -19.519 | 0.001 | 26.7 | 84.9 | 99.9 | 37.4 | 109.9 | 68.7 | 98
913.06 | 4.549 | -26.82 | 0.001 | 26.8 | 84.7 | 99.8 | 37.4 | 109.8 | 68.9 | 97.9
914.06 | 4.6 | -31.27 | 0.001 | 26.8 | 84.5 | 99.8 | 37.3 | 109.8 | 68 | 97.8
915.06 | 4.616 | -24.135 | 0.001 | 26.8 | 84.3 | 99.8 | 37.2 | 109.6 | 67.9 | 97.7
916.06 | 4.541 | -29.192 | 0.001 | 26.8 | 84.2 | 99.6 | 37.1 | 109.2 | 68.1 | 97.6
917.06 | 4.628 | -21.597 | 0.001 | 26.9 | 84.1 | 99.4 | 37.1 | 108.6 | 68.1 | 97.5
918.06 | 4.497 | -28.199 | 0.001 | 26.9 | 84 | 99.4 | 37.2 | 108.2 | 68.6 | 97.4
919.06 | 4.461 | -30.626 | 0.001 | 27 | 84 | 99.2 | 37.2 | 108.1 | 69.2 | 97.3
920.06 | 4.624 | -22.884 | 0.001 | 27 | 83.9 | 99.1 | 37.2 | 108 | 69 | 97.3
921.06 | 4.45 | -24.025 | 0.001 | 27 | 83.8 | 99 | 37.1 | 107.7 | 67.7 | 97.2
922.06 | 4.521 | -32.079 | 0.001 | 27 | 83.7 | 98.9 | 37.2 | 107.3 | 66.3 | 97.1
923.06 | 4.488 | -37.577 | 0.001 | 27 | 83.7 | 98.9 | 37.3 | 107.1 | 65.8 | 97
924.06 | 4.649 | -30.295 | 0.001 | 27 | 83.7 | 98.9 | 37.3 | 106.9 | 65.9 | 96.8
925.06 | 4.53 | -32.318 | 0.001 | 27 | 83.6 | 98.9 | 37.2 | 106.6 | 65.4 | 96.7
926.06 | 4.502 | -28.585 | 0.001 | 26.9 | 83.4 | 98.9 | 37.1 | 106.5 | 65.3 | 96.6
927.06 | 4.572 | -25.257 | 0.001 | 26.9 | 83.1 | 98.9 | 37.1 | 106.4 | 65 | 96.4
928.06 | 4.679 | -22.002 | 0.001 | 26.8 | 82.8 | 98.9 | 36.9 | 106.4 | 65.5 | 96.2
929.06 | 4.652 | -32.097 | 0.001 | 26.8 | 82.6 | 98.8 | 36.9 | 106.3 | 65.9 | 96.2
930.06 | 4.521 | -28.346 | 0.001 | 26.8 | 82.5 | 98.7 | 36.8 | 106.2 | 65.8 | 96.1
931.06 | 4.495 | -35.094 | 0.001 | 26.8 | 82.4 | 98.7 | 36.7 | 106 | 65 | 96
932.06 | 4.641 | -30.791 | 0.001 | 26.8 | 82.3 | 98.6 | 36.6 | 106 | 64.6 | 95.9
933.06 | 4.626 | -31.821 | 0.001 | 26.8 | 82.1 | 98.6 | 36.6 | 106.2 | 64.6 | 95.8
934.06 | 4.585 | -31.343 | 0.001 | 26.8 | 82.1 | 98.4 | 36.7 | 106.2 | 64.2 | 95.7
935.06 | 4.533 | -31.012 | 0.001 | 26.8 | 82.1 | 98.3 | 36.8 | 106.2 | 64.3 | 95.5
936.06 | 4.536 | -25.091 | 0.001 | 26.9 | 82.2 | 98 | 36.8 | 106.4 | 65 | 95.5
937.06 | 4.485 | -22.553 | 0.001 | 26.9 | 82.3 | 98 | 36.7 | 106.4 | 65.1 | 95.4
938.06 | 4.619 | -36.418 | 0.001 | 26.9 | 82.3 | 98 | 36.7 | 106.4 | 64.9 | 95.3
939.06 | 4.657 | -31.876 | 0.001 | 26.9 | 82.3 | 97.7 | 36.7 | 106.4 | 65.2 | 95.2
940.06 | 4.664 | -24.539 | 0.001 | 27 | 82.3 | 97.6 | 36.7 | 106.5 | 65.7 | 95.1
941.06 | 4.646 | -29.302 | 0.001 | 27 | 82.2 | 97.6 | 36.8 | 106.5 | 66.3 | 95
942.06 | 4.597 | -35.389 | 0.001 | 26.9 | 82.1 | 97.5 | 36.8 | 106.7 | 66.5 | 94.9
943.06 | 4.547 | -27.831 | 0.001 | 26.9 | 82 | 97.2 | 36.7 | 106.5 | 67.2 | 94.8
944.06 | 4.529 | -32.244 | 0.001 | 26.9 | 82 | 97.1 | 36.8 | 106.1 | 68 | 94.8
945.06 | 4.543 | -30.442 | 0.001 | 26.8 | 82.2 | 97.1 | 36.8 | 106.1 | 68.4 | 94.8
946.06 | 4.635 | -30.185 | 0.001 | 26.8 | 82.2 | 97.1 | 36.8 | 106.1 | 68.3 | 94.8
947.06 | 4.619 | -33.439 | 0.001 | 26.8 | 82.2 | 96.9 | 36.9 | 106 | 68.9 | 94.8
948.06 | 4.609 | -34.892 | 0.001 | 26.8 | 82.3 | 96.6 | 37.1 | 105.8 | 69.1 | 94.8
949.06 | 4.544 | -28.18 | 0.001 | 26.7 | 82.4 | 96.5 | 37.1 | 105.5 | 69.2 | 94.8
950.06 | 4.437 | -33.954 | 0.001 | 26.7 | 82.3 | 96.5 | 37.2 | 105.3 | 69.1 | 94.7
951.06 | 4.626 | -32.593 | 0.001 | 26.7 | 82.3 | 96.6 | 37.2 | 105.5 | 69.7 | 94.7
952.06 | 4.51 | -28.015 | 0.001 | 26.8 | 82.2 | 96.7 | 37.1 | 105.8 | 69.9 | 94.7
953.06 | 4.659 | -31.784 | 0.001 | 26.8 | 82.2 | 96.8 | 37.1 | 106.1 | 69.7 | 94.7
954.06 | 4.544 | -40.335 | 0.001 | 26.8 | 82.1 | 96.8 | 37 | 106.1 | 69.9 | 94.6
955.06 | 4.69 | -27.059 | 0.001 | 26.8 | 81.9 | 96.7 | 37 | 105.9 | 70 | 94.6
956.06 | 4.513 | -33.035 | 0.001 | 26.9 | 81.9 | 96.7 | 36.9 | 105.6 | 70 | 94.5
957.06 | 4.593 | -28.144 | 0.001 | 26.9 | 81.8 | 96.6 | 36.8 | 105.7 | 69.9 | 94.5
958.06 | 4.612 | -37.54 | 0.001 | 26.9 | 81.7 | 96.6 | 36.8 | 105.6 | 69.9 | 94.4
959.06 | 4.565 | -31.692 | 0.001 | 26.9 | 81.6 | 96.5 | 36.7 | 105.5 | 69.6 | 94.4
960.06 | 4.505 | -34.671 | 0.001 | 27 | 81.5 | 96.4 | 36.5 | 105.4 | 69.5 | 94.3
961.06 | 4.517 | -34.524 | 0.001 | 27 | 81.4 | 96.4 | 36.5 | 105.3 | 69.3 | 94.2
962.06 | 4.652 | -37.117 | 0.001 | 27 | 81.2 | 96.5 | 36.3 | 105 | 68.7 | 94.2
963.06 | 4.556 | -29.927 | 0.001 | 27 | 81.2 | 96.4 | 36.1 | 104.6 | 68.4 | 94
964.06 | 4.495 | -28.235 | 0.001 | 26.9 | 81.1 | 96.4 | 36.1 | 104.2 | 67.9 | 93.9
965.06 | 4.502 | -35.922 | 0.001 | 26.9 | 81 | 96.4 | 36 | 103.9 | 67 | 93.8
966.06 | 4.55 | -22.553 | 0.001 | 26.9 | 80.9 | 96.4 | 36 | 103.7 | 66.4 | 93.8
967.06 | 4.579 | -33.347 | 0.001 | 26.9 | 80.8 | 96.3 | 36.1 | 103.7 | 65.7 | 93.6
968.06 | 4.636 | -31.545 | 0.001 | 26.9 | 80.8 | 96.1 | 36.1 | 103.7 | 65.6 | 93.5
969.06 | 4.585 | -33.2 | 0.001 | 26.9 | 80.8 | 95.8 | 36 | 103.7 | 65.6 | 93.3
970.06 | 4.623 | -36.988 | 0.001 | 26.8 | 80.7 | 95.8 | 35.9 | 103.7 | 64.9 | 93.2
971.06 | 4.596 | -33.311 | 0.001 | 26.8 | 80.6 | 95.6 | 35.9 | 103.5 | 63.9 | 93.1
972.06 | 4.523 | -27.96 | 0.001 | 26.8 | 80.4 | 95.4 | 35.9 | 103.5 | 64 | 92.9
973.06 | 4.51 | -37.54 | 0.001 | 26.8 | 80.3 | 95.1 | 35.9 | 103.5 | 64.4 | 92.8
974.06 | 4.59 | -32.612 | 0.001 | 26.8 | 80.2 | 94.8 | 35.9 | 103.4 | 64 | 92.7
975.06 | 4.481 | -42.376 | 0.001 | 26.8 | 80.2 | 94.6 | 35.9 | 103.2 | 63.6 | 92.6
976.06 | 4.617 | -36.749 | 0.001 | 26.8 | 80.1 | 94.6 | 35.9 | 103.1 | 63.2 | 92.4
977.06 | 4.66 | -35.811 | 0.001 | 26.7 | 80 | 94.7 | 35.8 | 103.2 | 63.1 | 92.3
978.06 | 4.573 | -30.699 | 0.001 | 26.7 | 79.9 | 94.7 | 35.7 | 103.4 | 63.1 | 92.2
979.06 | 4.434 | -33.917 | 0.001 | 26.8 | 79.8 | 94.6 | 35.6 | 103.5 | 63.2 | 92.1
980.06 | 4.631 | -32.502 | 0.001 | 26.8 | 79.5 | 94.6 | 35.7 | 103.4 | 63 | 92
981.06 | 4.445 | -26.525 | 0.001 | 26.8 | 79.4 | 94.5 | 35.7 | 103.4 | 62.9 | 91.9
982.06 | 4.623 | -38.772 | 0.001 | 26.8 | 79.3 | 94.3 | 35.7 | 103.2 | 62.9 | 91.8
983.06 | 4.61 | -32.63 | 0.001 | 26.8 | 79.2 | 94 | 35.8 | 103 | 62.4 | 91.7
984.06 | 4.665 | -26.323 | 0.001 | 26.9 | 79.1 | 93.7 | 35.8 | 102.9 | 61.9 | 91.6
985.06 | 4.511 | -35.462 | 0.001 | 26.9 | 78.9 | 93.7 | 35.8 | 102.9 | 61.7 | 91.5
986.06 | 4.524 | -26.893 | 0.001 | 26.9 | 78.7 | 93.8 | 35.8 | 102.7 | 61.7 | 91.4
987.06 | 4.62 | -30.24 | 0.001 | 26.9 | 78.5 | 93.8 | 35.8 | 102.7 | 61.5 | 91.3
988.06 | 4.594 | -26.489 | 0.001 | 27 | 78.3 | 93.8 | 35.7 | 102.6 | 62.1 | 91.2
989.06 | 4.662 | -32.704 | 0.001 | 27 | 78.1 | 93.8 | 35.7 | 102.5 | 62.1 | 91.1
990.06 | 4.624 | -34.451 | 0.001 | 26.9 | 77.9 | 93.8 | 35.7 | 102.5 | 62.2 | 91
991.06 | 4.533 | -29.118 | 0.001 | 26.9 | 77.9 | 93.7 | 35.6 | 102.2 | 62.5 | 91
992.06 | 4.506 | -38.901 | 0.001 | 26.9 | 77.9 | 93.7 | 35.6 | 102.2 | 62.2 | 90.9
993.06 | 4.578 | -33.936 | 0.001 | 26.8 | 77.8 | 93.6 | 35.6 | 102.3 | 61.9 | 90.8
994.06 | 4.551 | -33.66 | 0.001 | 26.8 | 77.6 | 93.6 | 35.6 | 102.4 | 62 | 90.7
995.06 | 4.646 | -32.557 | 0.001 | 26.8 | 77.5 | 93.7 | 35.6 | 102.4 | 61.8 | 90.6
996.06 | 4.513 | -38 | 0.001 | 26.8 | 77.5 | 93.7 | 35.6 | 102.2 | 62.1 | 90.5
997.06 | 4.587 | -33.623 | 0.001 | 26.8 | 77.6 | 93.5 | 35.6 | 102 | 62.7 | 90.4
998.06 | 4.625 | -35.536 | 0.001 | 26.7 | 77.5 | 93.3 | 35.7 | 101.7 | 63 | 90.4
999.06 | 4.469 | -35.002 | 0.001 | 26.8 | 77.5 | 93.2 | 35.6 | 101.5 | 62.5 | 90.4
1000.06 | 4.491 | -39.802 | 0.001 | 26.8 | 77.5 | 93.2 | 35.5 | 101.2 | 62.2 | 90.3
1001.06 | 4.657 | -36.915 | 0.001 | 26.8 | 77.5 | 93.2 | 35.4 | 101.1 | 62.2 | 90.2
1002.06 | 4.501 | -33.274 | 0.001 | 26.8 | 77.4 | 93.1 | 35.4 | 100.9 | 62.5 | 90.2
1003.06 | 4.523 | -31.619 | 0.001 | 26.9 | 77.4 | 92.8 | 35.7 | 100.6 | 62.9 | 90
1004.06 | 4.633 | -36.271 | 0.001 | 26.9 | 77.4 | 92.5 | 36.2 | 100.2 | 63.3 | 89.9
1005.06 | 4.623 | -38.092 | 0.001 | 26.9 | 77.4 | 92.6 | 36.4 | 100.1 | 63.4 | 89.8
1006.06 | 4.533 | -40.427 | 0.001 | 26.9 | 77.5 | 92.7 | 36.5 | 99.8 | 63.9 | 89.8
1007.06 | 4.473 | -40.188 | 0.001 | 26.9 | 77.5 | 92.7 | 36.8 | 99.7 | 64.4 | 89.7
1008.06 | 4.608 | -33.899 | 0.001 | 26.9 | 77.5 | 92.7 | 37.3 | 99.6 | 64.8 | 89.6
1009.06 | 4.465 | -35.333 | 0.001 | 26.9 | 77.5 | 92.4 | 37.9 | 99 | 65.1 | 89.6
1010.06 | 4.498 | -36.161 | 0.001 | 26.9 | 77.5 | 92 | 38.3 | 98.8 | 64.9 | 89.6
1011.06 | 4.532 | -28.419 | 0.001 | 26.9 | 77.6 | 91.9 | 38.5 | 98.5 | 64.7 | 89.6
1012.06 | 4.662 | -28.585 | 0.001 | 26.9 | 77.6 | 91.8 | 38.5 | 98.3 | 65 | 89.6
1013.06 | 4.581 | -39.949 | 0.001 | 26.8 | 77.7 | 91.8 | 38.5 | 98.3 | 65.1 | 89.7
1014.06 | 4.62 | -34.12 | 0.001 | 26.8 | 77.8 | 91.6 | 38.9 | 98.4 | 65 | 89.7
1015.06 | 4.566 | -36.455 | 0.001 | 26.8 | 77.8 | 91.4 | 38.8 | 98.4 | 64.6 | 89.7
1016.06 | 4.533 | -42.689 | 0.001 | 26.7 | 77.8 | 91.4 | 38.6 | 98.5 | 63.9 | 89.7
1017.06 | 4.548 | -27.776 | 0.001 | 26.7 | 77.6 | 91.4 | 38.4 | 98.2 | 63.4 | 89.6
1018.06 | 4.517 | -37.08 | 0.001 | 26.7 | 77.5 | 91.3 | 38.1 | 98 | 63.6 | 89.5
1019.06 | 4.604 | -36.142 | 0.001 | 26.7 | 77.4 | 91.1 | 37.8 | 97.9 | 63.3 | 89.5
1020.06 | 4.591 | -36.749 | 0.001 | 26.8 | 77.3 | 91.1 | 37.6 | 97.9 | 62.6 | 89.4
1021.06 | 4.507 | -38.57 | 0.001 | 26.8 | 77.2 | 91.2 | 37.4 | 98 | 62.1 | 89.3
1022.06 | 4.532 | -32.888 | 0.001 | 26.8 | 77.1 | 91 | 37.1 | 98 | 62.3 | 89.2
1023.06 | 4.646 | -41.824 | 0.001 | 26.9 | 77 | 90.7 | 36.9 | 98 | 62.3 | 89.1
1024.06 | 4.435 | -44.711 | 0.001 | 26.9 | 77 | 90.6 | 36.7 | 97.8 | 62.4 | 89
1025.06 | 4.614 | -36.032 | 0.001 | 26.9 | 76.9 | 90.6 | 36.6 | 97.5 | 62.7 | 88.9
1026.06 | 4.588 | -38.57 | 0.001 | 26.9 | 76.9 | 90.5 | 36.5 | 97.2 | 63 | 88.8
1027.06 | 4.63 | -34.635 | 0.001 | 27 | 76.9 | 90.5 | 36.4 | 97.2 | 62.7 | 88.7
1028.06 | 4.504 | -46.532 | 0.001 | 26.9 | 76.8 | 90.5 | 36.3 | 97.4 | 62 | 88.6
1029.06 | 4.523 | -37.043 | 0.001 | 26.9 | 76.7 | 90.6 | 36.3 | 97.5 | 61.8 | 88.5
1030.06 | 4.661 | -40.335 | 0.001 | 26.9 | 76.5 | 90.6 | 36.2 | 97.3 | 61.2 | 88.4
1031.06 | 4.568 | -37.724 | 0.001 | 26.8 | 76.3 | 90.6 | 36 | 96.9 | 61 | 88.3
1032.06 | 4.551 | -40.776 | 0.001 | 26.8 | 76.1 | 90.6 | 35.8 | 96.8 | 60.3 | 88.3
1033.06 | 4.545 | -31.27 | 0.001 | 26.8 | 76 | 90.6 | 35.7 | 96.7 | 59.8 | 88.1
1034.06 | 4.543 | -44.638 | 0.001 | 26.8 | 75.7 | 90.4 | 35.6 | 96.4 | 59.8 | 88
1035.06 | 4.503 | -34.984 | 0.001 | 26.8 | 75.5 | 90.4 | 35.5 | 96.3 | 59.8 | 87.9
1036.06 | 4.54 | -39.691 | 0.001 | 26.7 | 75.4 | 90.3 | 35.5 | 96.2 | 59.8 | 87.8
1037.06 | 4.528 | -36.069 | 0.001 | 26.8 | 75.3 | 90.3 | 35.4 | 96 | 59.8 | 87.7
1038.06 | 4.691 | -35.811 | 0.001 | 26.8 | 75.2 | 90.3 | 35.4 | 96 | 60.5 | 87.6
1039.06 | 4.601 | -40.887 | 0.001 | 26.8 | 75.2 | 90.3 | 35.4 | 96 | 61 | 87.5
1040.06 | 4.524 | -49.474 | 0.001 | 26.9 | 75.1 | 90.2 | 35.4 | 95.6 | 60.9 | 87.5
1041.06 | 4.633 | -37.853 | 0.001 | 26.9 | 75 | 90 | 35.4 | 95.3 | 60.3 | 87.4
1042.06 | 4.551 | -38.754 | 0.001 | 26.9 | 74.9 | 89.9 | 35.4 | 95.3 | 59.9 | 87.3
1043.06 | 4.676 | -29.486 | 0.001 | 26.9 | 74.7 | 89.8 | 35.4 | 95.4 | 60 | 87.2
1044.06 | 4.64 | -42.615 | 0.001 | 27 | 74.5 | 89.7 | 35.4 | 95.2 | 59.8 | 87.2
1045.06 | 4.574 | -25.79 | 0.001 | 27 | 74.4 | 89.6 | 35.3 | 95 | 59.6 | 87.1
1046.06 | 4.476 | -37.283 | 0.001 | 26.9 | 74.4 | 89.5 | 35.2 | 94.9 | 58.7 | 87
1047.06 | 4.554 | -33.458 | 0.001 | 26.9 | 74.3 | 89.5 | 35.3 | 95.1 | 58.5 | 86.9
1048.06 | 4.561 | -32.63 | 0.001 | 26.9 | 74.1 | 89.4 | 35.2 | 95.3 | 58.4 | 86.8
1049.06 | 4.501 | -29.578 | 0.001 | 26.8 | 74 | 89.4 | 35.2 | 95.3 | 58.6 | 86.7
1050.06 | 4.664 | -42.56 | 0.001 | 26.8 | 73.8 | 89.3 | 35.1 | 95.4 | 59.1 | 86.6
1051.06 | 4.517 | -36.878 | 0.001 | 26.8 | 73.7 | 89.3 | 35.1 | 95.5 | 59.4 | 86.5
1052.06 | 4.574 | -42.431 | 0.001 | 26.8 | 73.6 | 89.2 | 35 | 95.5 | 59.4 | 86.5
1053.06 | 4.582 | -42.615 | 0.001 | 26.8 | 73.5 | 88.9 | 34.9 | 95.6 | 59.3 | 86.4
1054.06 | 4.579 | -34.543 | 0.001 | 26.7 | 73.5 | 88.8 | 34.9 | 95.7 | 59.3 | 86.3
1055.06 | 4.563 | -36.97 | 0.001 | 26.8 | 73.5 | 88.8 | 35 | 95.7 | 59.5 | 86.2
1056.06 | 4.594 | -34.156 | 0.001 | 26.8 | 73.5 | 88.7 | 34.9 | 95.6 | 59.7 | 86.1
1057.06 | 4.54 | -40.629 | 0.001 | 26.8 | 73.5 | 88.6 | 34.9 | 95.4 | 60.1 | 86
1058.06 | 4.52 | -35.83 | 0.001 | 26.8 | 73.5 | 88.5 | 34.9 | 95.1 | 60.9 | 86
1059.06 | 4.564 | -31.049 | 0.001 | 26.9 | 73.5 | 88.4 | 34.9 | 95 | 61.5 | 86
1060.06 | 4.59 | -36.492 | 0.001 | 26.9 | 73.6 | 88.3 | 34.9 | 95 | 62 | 85.9
1061.06 | 4.541 | -28.07 | 0.001 | 26.9 | 73.6 | 88.2 | 35 | 94.9 | 62.2 | 85.9
1062.06 | 4.631 | -37.246 | 0.001 | 26.9 | 73.5 | 88 | 35 | 94.3 | 61.8 | 85.9
1063.06 | 4.498 | -39.507 | 0.001 | 26.9 | 73.3 | 88 | 35 | 94 | 61.2 | 85.9
1064.06 | 4.555 | -37.54 | 0.001 | 26.9 | 73.2 | 88 | 35.1 | 94 | 61.5 | 85.8
1065.06 | 4.521 | -35.554 | 0.001 | 26.9 | 72.9 | 88 | 35.2 | 94.1 | 60.7 | 85.8
1066.06 | 4.608 | -38.772 | 0.001 | 26.9 | 72.5 | 88 | 35.3 | 94.1 | 60.6 | 85.7
1067.06 | 4.568 | -43.682 | 0.001 | 26.8 | 72.3 | 87.9 | 35.2 | 94 | 60.6 | 85.6
1068.06 | 4.629 | -35.977 | 0.001 | 26.8 | 72.2 | 87.7 | 35.3 | 93.8 | 60.4 | 85.5
1069.06 | 4.56 | -43.351 | 0.001 | 26.8 | 72.1 | 87.8 | 35.4 | 93.3 | 60.7 | 85.4
1070.06 | 4.552 | -39.507 | 0.001 | 26.8 | 72.1 | 87.8 | 35.4 | 92.7 | 60.9 | 85.2
1071.06 | 4.558 | -44.325 | 0.001 | 26.7 | 72 | 87.8 | 35.5 | 92.4 | 60.4 | 85.2
1072.06 | 4.587 | -39.599 | 0.001 | 26.7 | 71.9 | 87.7 | 35.6 | 92.3 | 60.3 | 85.1
1073.06 | 4.514 | -44.38 | 0.001 | 26.8 | 71.9 | 87.6 | 35.6 | 92.4 | 60.3 | 85
1074.06 | 4.555 | -40.317 | 0.001 | 26.8 | 71.8 | 87.6 | 35.5 | 92.3 | 59.7 | 85
1075.06 | 4.644 | -40.997 | 0.001 | 26.8 | 71.7 | 87.5 | 35.5 | 92.1 | 58.7 | 84.9
1076.06 | 4.579 | -31.417 | 0.001 | 26.8 | 71.6 | 87.6 | 35.6 | 91.9 | 58.8 | 84.7
1077.06 | 4.63 | -46.789 | 0.001 | 26.9 | 71.6 | 87.5 | 35.5 | 91.8 | 59.3 | 84.6
1078.06 | 4.606 | -34.193 | 0.001 | 26.9 | 71.7 | 87.1 | 35.5 | 91.7 | 59.9 | 84.6
1079.06 | 4.674 | -39.728 | 0.001 | 26.9 | 71.6 | 86.9 | 35.6 | 91.6 | 60.1 | 84.5
1080.06 | 4.614 | -38.754 | 0.001 | 27 | 71.5 | 86.8 | 35.6 | 91.7 | 60.1 | 84.4
1081.06 | 4.645 | -44.38 | 0.001 | 27 | 71.5 | 86.7 | 35.6 | 91.7 | 60.1 | 84.4
1082.06 | 4.574 | -37.117 | 0.001 | 27 | 71.4 | 86.6 | 35.5 | 91.7 | 60.2 | 84.3
1083.06 | 4.584 | -43.148 | 0.001 | 27 | 71.2 | 86.6 | 35.5 | 91.8 | 59.4 | 84.3
1084.06 | 4.53 | -45.888 | 0.001 | 27 | 71 | 86.6 | 35.7 | 92.1 | 59.2 | 84.2
1085.06 | 4.489 | -37.007 | 0.001 | 26.9 | 70.8 | 86.5 | 35.7 | 92.3 | 58.6 | 84.2
1086.06 | 4.643 | -43.038 | 0.001 | 26.9 | 70.7 | 86.5 | 35.8 | 92.3 | 57.8 | 84.1
1087.06 | 4.502 | -33.164 | 0.001 | 26.9 | 70.6 | 86.4 | 35.7 | 92.2 | 57.6 | 84
1088.06 | 4.523 | -40.188 | 0.001 | 26.8 | 70.6 | 86.4 | 35.6 | 92.1 | 57.8 | 83.9
1089.06 | 4.535 | -37.761 | 0.001 | 26.8 | 70.7 | 86.3 | 35.4 | 91.8 | 57.8 | 83.8
1090.06 | 4.661 | -45.171 | 0.001 | 26.8 | 70.8 | 86.1 | 35.3 | 91.6 | 57.6 | 83.7
1091.06 | 4.612 | -33.274 | 0.001 | 26.7 | 70.9 | 85.9 | 35.1 | 91.6 | 57.6 | 83.6
1092.06 | 4.586 | -41.604 | 0.001 | 26.7 | 70.9 | 85.6 | 35.1 | 91.6 | 58.3 | 83.5
1093.06 | 4.686 | -40.666 | 0.001 | 26.8 | 70.9 | 85.4 | 35.1 | 91.2 | 58.9 | 83.5
1094.06 | 4.491 | -36.547 | 0.001 | 26.8 | 70.9 | 85.4 | 35.1 | 91.1 | 58.7 | 83.4
1095.06 | 4.639 | -44.344 | 0.001 | 26.8 | 70.9 | 85.3 | 35 | 90.9 | 58.4 | 83.4
1096.06 | 4.54 | -39.305 | 0.001 | 26.8 | 70.9 | 85.3 | 34.9 | 90.9 | 58.5 | 83.3
1097.06 | 4.509 | -47.378 | 0.001 | 26.8 | 70.8 | 85.3 | 34.8 | 90.6 | 58.4 | 83.3
1098.06 | 4.5 | -43.461 | 0.001 | 26.8 | 70.7 | 85.2 | 34.7 | 90.4 | 58.4 | 83.2
1099.06 | 4.512 | -41.236 | 0.001 | 26.9 | 70.6 | 85.2 | 34.8 | 90.4 | 58.3 | 83.1
1100.06 | 4.495 | -37.227 | 0.001 | 26.9 | 70.5 | 85.1 | 34.7 | 90.4 | 58.5 | 83.1
1101.06 | 4.636 | -43.277 | 0.001 | 26.9 | 70.4 | 85.1 | 34.7 | 90.1 | 57.9 | 83
1102.06 | 4.553 | -38.275 | 0.001 | 26.9 | 70.3 | 85 | 34.7 | 90.2 | 58 | 82.9
1103.06 | 4.638 | -37.007 | 0.001 | 26.9 | 70.3 | 85.1 | 34.6 | 90.3 | 58.1 | 82.8
1104.06 | 4.543 | -40.684 | 0.001 | 27 | 70.2 | 85.2 | 34.6 | 90.1 | 58.2 | 82.8
1105.06 | 4.468 | -42.137 | 0.001 | 26.9 | 70.1 | 85.2 | 34.6 | 89.8 | 58.2 | 82.7
1106.06 | 4.539 | -45.245 | 0.001 | 26.9 | 70.1 | 85.2 | 34.5 | 89.9 | 58.4 | 82.7
1107.06 | 4.625 | -37.724 | 0.001 | 26.9 | 70.1 | 85 | 34.4 | 90.1 | 58.7 | 82.6
1108.06 | 4.503 | -34.487 | 0.001 | 26.9 | 70.2 | 84.8 | 34.5 | 90.2 | 59 | 82.6
1109.06 | 4.497 | -45.3 | 0.001 | 26.8 | 70.2 | 84.7 | 34.6 | 90.2 | 59 | 82.6
1110.06 | 4.529 | -40.482 | 0.001 | 26.8 | 70.3 | 84.6 | 34.5 | 90.4 | 58.9 | 82.5
1111.06 | 4.639 | -41.457 | 0.001 | 26.8 | 70.3 | 84.5 | 34.5 | 90.6 | 58.8 | 82.5
1112.06 | 4.619 | -44.491 | 0.001 | 26.8 | 70.2 | 84.3 | 34.5 | 90.8 | 58.5 | 82.5
1113.06 | 4.495 | -48.941 | 0.001 | 26.8 | 70.1 | 84.3 | 34.5 | 90.9 | 58.1 | 82.4
1114.06 | 4.674 | -40.078 | 0.001 | 26.7 | 70 | 84.2 | 34.5 | 90.9 | 58 | 82.3
1115.06 | 4.583 | -42.174 | 0.001 | 26.8 | 69.8 | 84.2 | 34.4 | 90.7 | 57.4 | 82.3
1116.06 | 4.523 | -48.297 | 0.001 | 26.8 | 69.5 | 84.1 | 34.4 | 90.3 | 57.4 | 82.2
1117.06 | 4.641 | -38.257 | 0.001 | 26.8 | 69.3 | 83.9 | 34.4 | 90 | 57.2 | 82.1
1118.06 | 4.557 | -49.327 | 0.001 | 26.8 | 69.2 | 83.9 | 34.4 | 89.8 | 57.2 | 82
1119.06 | 4.643 | -41.107 | 0.001 | 26.9 | 69.2 | 83.9 | 34.4 | 89.8 | 57.8 | 82
1120.06 | 4.509 | -39.636 | 0.001 | 26.9 | 69.3 | 83.9 | 34.4 | 89.9 | 58.1 | 81.9
1121.06 | 4.68 | -38.423 | 0.001 | 27 | 69.2 | 83.9 | 34.5 | 89.8 | 58.4 | 81.8
1122.06 | 4.675 | -49.97 | 0.001 | 27 | 69.1 | 83.8 | 34.5 | 89.5 | 58.3 | 81.8
1123.06 | 4.626 | -43.369 | 0.001 | 27 | 69.1 | 83.7 | 34.5 | 89.4 | 58.2 | 81.8
1124.06 | 4.524 | -39.085 | 0.001 | 26.9 | 69.1 | 83.7 | 34.5 | 89.2 | 58.1 | 81.7
1125.06 | 4.608 | -52.637 | 0.001 | 26.9 | 69.2 | 83.7 | 34.5 | 89.2 | 58.3 | 81.6
1126.06 | 4.476 | -42.211 | 0.001 | 26.9 | 69.2 | 83.7 | 34.5 | 89.1 | 58.5 | 81.5
1127.06 | 4.672 | -50.265 | 0.001 | 26.8 | 69.2 | 83.7 | 34.5 | 89.1 | 58.8 | 81.5
1128.06 | 4.525 | -43.461 | 0.001 | 26.8 | 69.2 | 83.7 | 34.5 | 88.8 | 58.8 | 81.4
1129.06 | 4.466 | -42.578 | 0.001 | 26.8 | 69.3 | 83.7 | 34.5 | 88.4 | 59.2 | 81.4
1130.06 | 4.599 | -44.38 | 0.001 | 26.8 | 69.4 | 83.7 | 34.7 | 88.5 | 59.6 | 81.3
1131.06 | 4.531 | -43.351 | 0.001 | 26.8 | 69.6 | 83.9 | 34.8 | 88.5 | 60 | 81.3
1132.06 | 4.533 | -49.419 | 0.001 | 26.8 | 69.7 | 83.9 | 34.8 | 88.3 | 60.1 | 81.2
1133.06 | 4.552 | -42.505 | 0.001 | 26.8 | 69.7 | 83.9 | 34.9 | 88.1 | 59.7 | 81.2
1134.06 | 4.549 | -42.063 | 0.001 | 26.8 | 69.6 | 83.9 | 34.9 | 87.9 | 59.1 | 81.2
1135.06 | 4.552 | -46.734 | 0.001 | 26.8 | 69.4 | 83.9 | 34.9 | 88 | 59.1 | 81.1
1136.06 | 4.619 | -43.24 | 0.001 | 26.8 | 69.3 | 83.8 | 34.9 | 88 | 58.9 | 81
1137.06 | 4.504 | -47.948 | 0.001 | 26.9 | 69.1 | 83.7 | 34.9 | 88 | 58.8 | 81
1138.06 | 4.591 | -42.1 | 0.001 | 26.9 | 68.9 | 83.7 | 34.9 | 87.8 | 58.6 | 80.9
1139.06 | 4.494 | -50.21 | 0.001 | 26.9 | 68.8 | 83.7 | 34.9 | 87.6 | 58.4 | 80.9
1140.06 | 4.559 | -46.164 | 0.001 | 27 | 68.8 | 83.6 | 34.9 | 87.4 | 57.4 | 80.8
1141.06 | 4.453 | -33.623 | 0.001 | 27 | 68.8 | 83.4 | 35 | 87.3 | 56.6 | 80.7
1142.06 | 4.576 | -41.585 | 0.001 | 27 | 68.8 | 83.2 | 35 | 87.2 | 56 | 80.7
1143.06 | 4.565 | -42.45 | 0.001 | 27 | 68.7 | 83 | 34.9 | 87 | 55.7 | 80.5
1144.06 | 4.675 | -47.598 | 0.001 | 26.9 | 68.7 | 82.9 | 34.9 | 86.8 | 55.7 | 80.5
1145.06 | 4.535 | -40.721 | 0.001 | 26.9 | 68.5 | 82.8 | 35 | 86.6 | 55.5 | 80.4
1146.06 | 4.644 | -36.032 | 0.001 | 26.9 | 68.4 | 82.8 | 35 | 86.6 | 55.4 | 80.3
1147.06 | 4.492 | -41.788 | 0.001 | 26.9 | 68.3 | 82.7 | 35 | 86.6 | 54.9 | 80.2
1148.06 | 4.622 | -36.841 | 0.001 | 26.8 | 68.2 | 82.6 | 35 | 86.5 | 54.7 | 80.1
1149.06 | 4.651 | -37.338 | 0.001 | 26.8 | 68.1 | 82.4 | 34.9 | 86.1 | 54.6 | 80
1150.06 | 4.707 | -34.579 | 0.001 | 26.8 | 68 | 82.3 | 34.7 | 86 | 54.8 | 79.9
1151.06 | 4.57 | -45.116 | 0.001 | 26.8 | 67.9 | 82.2 | 34.6 | 85.9 | 54.9 | 79.9
1152.06 | 4.595 | -42.67 | 0.001 | 26.8 | 67.7 | 82 | 34.5 | 85.9 | 55 | 79.8
1153.06 | 4.652 | -40.997 | 0.001 | 26.8 | 67.6 | 81.8 | 34.6 | 86 | 55.1 | 79.7
1154.06 | 4.548 | -46.458 | 0.001 | 26.8 | 67.6 | 81.7 | 34.6 | 85.9 | 55.4 | 79.7
1155.06 | 4.57 | -43.682 | 0.001 | 26.8 | 67.5 | 81.7 | 34.5 | 85.9 | 55.4 | 79.6
1156.06 | 4.505 | -40.942 | 0.001 | 26.8 | 67.5 | 81.8 | 34.4 | 85.6 | 55.3 | 79.6
1157.06 | 4.604 | -45.649 | 0.001 | 26.8 | 67.4 | 81.8 | 34.4 | 85.4 | 54.9 | 79.5
1158.06 | 4.465 | -39.765 | 0.001 | 26.9 | 67.3 | 81.7 | 34.4 | 85.1 | 54.2 | 79.4
1159.06 | 4.612 | -46.403 | 0.001 | 26.9 | 67.2 | 81.5 | 34.4 | 85 | 54 | 79.3
1160.06 | 4.599 | -46.054 | 0.001 | 26.9 | 67.1 | 81.4 | 34.3 | 85 | 53.7 | 79.2
1161.06 | 4.567 | -50.136 | 0.001 | 27 | 66.9 | 81.3 | 34.2 | 84.8 | 53.2 | 79.1
1162.06 | 4.664 | -55.671 | 0.001 | 27 | 66.8 | 81.3 | 34.2 | 84.5 | 53.4 | 79
1163.06 | 4.535 | -42.008 | 0.001 | 27 | 66.7 | 81.2 | 34.2 | 84.3 | 53.7 | 79
1164.06 | 4.56 | -44.656 | 0.001 | 26.9 | 66.7 | 81.2 | 34.1 | 84.3 | 54.1 | 78.9
1165.06 | 4.65 | -45.116 | 0.001 | 26.9 | 66.6 | 81.1 | 34.1 | 84.5 | 54.2 | 78.9
1166.06 | 4.493 | -44.895 | 0.001 | 26.9 | 66.5 | 81 | 34.1 | 84.7 | 54.3 | 78.8
1167.06 | 4.554 | -45.006 | 0.001 | 26.9 | 66.5 | 80.9 | 34.1 | 84.6 | 54.5 | 78.8
1168.06 | 4.668 | -48.775 | 0.001 | 26.8 | 66.4 | 80.8 | 34.1 | 84.6 | 54.7 | 78.7
1169.06 | 4.601 | -46.238 | 0.001 | 26.8 | 66.3 | 80.7 | 34 | 84.7 | 55.2 | 78.7
1170.06 | 4.567 | -47.323 | 0.001 | 26.8 | 66.3 | 80.7 | 34 | 84.9 | 54.9 | 78.7
1171.06 | 4.517 | -49.566 | 0.001 | 26.8 | 66.3 | 80.7 | 34 | 84.8 | 55 | 78.6
1172.06 | 4.517 | -39.875 | 0.001 | 26.7 | 66.1 | 80.7 | 34 | 84.6 | 55 | 78.5
1173.06 | 4.485 | -45.576 | 0.001 | 26.7 | 65.8 | 80.7 | 34 | 84.6 | 54.7 | 78.5
1174.06 | 4.554 | -45.52 | 0.001 | 26.8 | 65.6 | 80.7 | 34 | 84.6 | 54.9 | 78.4
1175.06 | 4.631 | -40.813 | 0.001 | 26.8 | 65.4 | 80.7 | 34.1 | 84.6 | 55.6 | 78.3
1176.06 | 4.587 | -51.055 | 0.001 | 26.8 | 65.3 | 80.8 | 34.2 | 84.5 | 55.8 | 78.2
1177.06 | 4.701 | -48.849 | 0.001 | 26.9 | 65.1 | 80.9 | 34.3 | 84.3 | 56 | 78.1
1178.06 | 4.624 | -47.212 | 0.001 | 26.9 | 65 | 81 | 34.4 | 84.1 | 56 | 78.1
1179.06 | 4.632 | -39.563 | 0.001 | 26.9 | 64.9 | 81.1 | 34.5 | 83.8 | 56.3 | 78
1180.06 | 4.495 | -47.249 | 0.001 | 26.9 | 64.9 | 81 | 34.6 | 83.4 | 56.8 | 77.9
1181.06 | 4.624 | -37.338 | 0.001 | 27 | 64.9 | 80.9 | 34.7 | 83.1 | 56.7 | 77.9
1182.06 | 4.656 | -43.075 | 0.001 | 26.9 | 64.9 | 80.9 | 34.8 | 83.1 | 56.8 | 77.8
1183.06 | 4.608 | -44.895 | 0.001 | 26.9 | 64.8 | 81 | 34.8 | 83.2 | 56.7 | 77.8
1184.06 | 4.547 | -48.113 | 0.001 | 26.9 | 64.7 | 81 | 34.7 | 83.3 | 56.5 | 77.7
1185.06 | 4.492 | -46.55 | 0.001 | 26.9 | 64.6 | 81 | 34.7 | 83.2 | 56 | 77.7
1186.06 | 4.557 | -44.711 | 0.001 | 26.8 | 64.5 | 80.8 | 34.7 | 82.9 | 55.5 | 77.7
1187.06 | 4.481 | -46.918 | 0.001 | 26.8 | 64.6 | 80.7 | 34.6 | 82.8 | 55 | 77.7
1188.06 | 4.54 | -45.723 | 0.001 | 26.8 | 64.5 | 80.6 | 34.7 | 82.8 | 54.9 | 77.6
1189.06 | 4.517 | -45.116 | 0.001 | 26.8 | 64.5 | 80.5 | 34.6 | 82.6 | 55.1 | 77.5
1190.06 | 4.548 | -52.048 | 0.001 | 26.8 | 64.6 | 80.4 | 34.6 | 82.4 | 55.3 | 77.4
1191.06 | 4.524 | -42.67 | 0.001 | 26.8 | 64.7 | 80.2 | 34.4 | 82.5 | 54.9 | 77.4
1192.06 | 4.544 | -43.902 | 0.001 | 26.8 | 64.7 | 79.9 | 34.3 | 82.4 | 54.3 | 77.3
1193.06 | 4.563 | -44.546 | 0.001 | 26.8 | 64.7 | 79.6 | 34.2 | 82.4 | 53.9 | 77.3
1194.06 | 4.618 | -46.955 | 0.001 | 26.8 | 64.8 | 79.5 | 34.1 | 82.3 | 53.6 | 77.2
1195.06 | 4.507 | -43.682 | 0.001 | 26.9 | 64.8 | 79.4 | 34.1 | 82.2 | 52.9 | 77.1
1196.06 | 4.55 | -52.159 | 0.001 | 26.9 | 64.7 | 79.3 | 34.1 | 82.1 | 52.6 | 77
1197.06 | 4.542 | -48.849 | 0.001 | 26.9 | 64.7 | 79.2 | 34.1 | 82.1 | 53.1 | 77
1198.06 | 4.522 | -46.808 | 0.001 | 26.9 | 64.7 | 79.1 | 34.1 | 82.3 | 53.3 | 76.9
1199.06 | 4.53 | -42.781 | 0.001 | 27 | 64.7 | 79.1 | 34 | 82.4 | 53.2 | 76.8
1200.06 | 4.563 | -53.483 | 0.001 | 27 | 64.7 | 79 | 34 | 82.5 | 53.1 | 76.8
1201.06 | 4.499 | -45.557 | 0.001 | 27 | 64.7 | 78.8 | 34 | 82.6 | 53.2 | 76.7
1202.06 | 4.531 | -42.229 | 0.001 | 26.9 | 64.6 | 78.5 | 34 | 82.6 | 53.1 | 76.7
1203.06 | 4.558 | -44.601 | 0.001 | 26.9 | 64.5 | 78.4 | 33.9 | 82.6 | 53.6 | 76.6
1204.06 | 4.633 | -39.342 | 0.001 | 26.9 | 64.4 | 78.3 | 33.8 | 82.7 | 53.6 | 76.6
1205.06 | 4.652 | -53.446 | 0.001 | 26.8 | 64.3 | 78.2 | 33.8 | 82.6 | 53.6 | 76.5
1206.06 | 4.542 | -44.436 | 0.001 | 26.8 | 64.1 | 78.1 | 33.8 | 82.4 | 53.4 | 76.4
1207.06 | 4.538 | -46.458 | 0.001 | 26.8 | 64.1 | 77.7 | 33.7 | 82.2 | 53.5 | 76.4
1208.06 | 4.53 | -38.827 | 0.001 | 26.8 | 64.1 | 77.5 | 33.7 | 82.1 | 53.7 | 76.3
1209.06 | 4.54 | -52.949 | 0.001 | 26.8 | 64.2 | 77.5 | 33.8 | 82 | 53.6 | 76.3
1210.06 | 4.593 | -43.737 | 0.001 | 26.8 | 64.2 | 77.6 | 33.7 | 81.8 | 53.4 | 76.2
1211.06 | 4.622 | -40.5 | 0.001 | 26.7 | 64.1 | 77.6 | 33.7 | 81.6 | 52.8 | 76.2
1212.06 | 4.568 | -48.003 | 0.001 | 26.7 | 64 | 77.6 | 33.7 | 81.5 | 52.3 | 76.1
1213.06 | 4.557 | -45.318 | 0.001 | 26.8 | 63.9 | 77.7 | 33.7 | 81.5 | 52.3 | 76
1214.06 | 4.54 | -47.764 | 0.001 | 26.8 | 63.9 | 77.8 | 33.7 | 81.4 | 52.4 | 75.9
1215.06 | 4.596 | -52.931 | 0.001 | 26.8 | 63.9 | 77.7 | 33.7 | 81.3 | 52.8 | 75.8
1216.06 | 4.543 | -45.612 | 0.001 | 26.8 | 63.8 | 77.7 | 33.7 | 81.2 | 52.9 | 75.8
1217.06 | 4.581 | -44.233 | 0.001 | 26.9 | 63.8 | 77.7 | 33.7 | 81.1 | 52.6 | 75.8
1218.06 | 4.584 | -48.702 | 0.001 | 26.9 | 63.8 | 77.7 | 33.8 | 81 | 52.7 | 75.7
1219.06 | 4.631 | -43.075 | 0.001 | 26.9 | 63.8 | 77.7 | 33.8 | 80.9 | 52.8 | 75.7
1220.06 | 4.504 | -49.29 | 0.001 | 26.9 | 63.7 | 77.6 | 33.8 | 80.8 | 53 | 75.6
1221.06 | 4.55 | -40.666 | 0.001 | 27 | 63.8 | 77.5 | 33.7 | 80.5 | 53 | 75.6
1222.06 | 4.635 | -45.355 | 0.001 | 27 | 63.7 | 77.4 | 33.7 | 80.3 | 52.8 | 75.6
1223.06 | 4.526 | -51.111 | 0.001 | 27 | 63.6 | 77.3 | 33.6 | 80 | 52.9 | 75.5
1224.06 | 4.597 | -44.803 | 0.001 | 26.9 | 63.5 | 77.3 | 33.6 | 79.7 | 53.2 | 75.4
1225.06 | 4.588 | -43.479 | 0.001 | 26.9 | 63.5 | 77.2 | 33.7 | 79.7 | 53.2 | 75.4
1226.06 | 4.482 | -45.006 | 0.001 | 26.9 | 63.4 | 77.2 | 33.7 | 79.4 | 53 | 75.4
1227.06 | 4.593 | -43.112 | 0.001 | 26.8 | 63.3 | 77.2 | 33.6 | 79.2 | 52.7 | 75.3
1228.06 | 4.6 | -50.393 | 0.001 | 26.8 | 63.2 | 77.3 | 33.6 | 79.2 | 53.1 | 75.2
1229.06 | 4.623 | -45.796 | 0.001 | 26.8 | 63.1 | 77.2 | 33.6 | 79.2 | 53.7 | 75.2
1230.06 | 4.614 | -53.703 | 0.001 | 26.8 | 63.2 | 77.2 | 33.6 | 79.3 | 54.2 | 75.1
1231.06 | 4.59 | -46.477 | 0.001 | 26.7 | 63.3 | 77.1 | 33.6 | 79.4 | 54.3 | 75.1
1232.06 | 4.551 | -45.98 | 0.001 | 26.8 | 63.3 | 77.1 | 33.6 | 79.6 | 54.1 | 75.1
1233.06 | 4.616 | -41.457 | 0.001 | 26.8 | 63.3 | 77 | 33.7 | 79.7 | 54.4 | 75.1
1234.06 | 4.644 | -53.391 | 0.001 | 26.8 | 63.3 | 77 | 33.7 | 79.6 | 54.4 | 75
1235.06 | 4.582 | -43.479 | 0.001 | 26.9 | 63.2 | 77 | 33.7 | 79.4 | 54.2 | 75
1236.06 | 4.548 | -44.013 | 0.001 | 26.9 | 63.2 | 76.8 | 33.8 | 79.3 | 54.2 | 75
1237.06 | 4.491 | -47.01 | 0.001 | 26.9 | 63.1 | 76.6 | 33.8 | 79.3 | 54.4 | 74.9
1238.06 | 4.461 | -47.819 | 0.001 | 26.9 | 63.1 | 76.4 | 33.8 | 79.1 | 54.2 | 74.9
1239.06 | 4.626 | -44.638 | 0.001 | 27 | 63.2 | 76.3 | 33.8 | 79.1 | 53.7 | 74.9
1240.06 | 4.569 | -52.361 | 0.001 | 27 | 63.1 | 76.2 | 33.7 | 79.1 | 53.1 | 74.8
1241.06 | 4.484 | -44.141 | 0.001 | 26.9 | 63.2 | 76.1 | 33.7 | 79 | 53.1 | 74.7
1242.06 | 4.599 | -49.069 | 0.001 | 26.9 | 63.1 | 76 | 33.8 | 78.8 | 52.8 | 74.7
1243.06 | 4.525 | -45.631 | 0.001 | 26.9 | 63 | 75.9 | 33.8 | 78.7 | 53.2 | 74.6
1244.06 | 4.603 | -44.877 | 0.001 | 26.8 | 63 | 75.9 | 33.8 | 78.8 | 53 | 74.6
1245.06 | 4.515 | -46.017 | 0.001 | 26.8 | 63 | 75.8 | 33.8 | 78.9 | 52.9 | 74.5
1246.06 | 4.544 | -51.129 | 0.001 | 26.8 | 63.1 | 75.6 | 33.7 | 78.9 | 52.8 | 74.4
1247.06 | 4.675 | -52.582 | 0.001 | 26.8 | 63.1 | 75.6 | 33.6 | 78.8 | 52.8 | 74.4
1248.06 | 4.619 | -38.974 | 0.001 | 26.8 | 63 | 75.6 | 33.5 | 78.6 | 52.6 | 74.4
1249.06 | 4.56 | -54.273 | 0.001 | 26.8 | 62.9 | 75.6 | 33.5 | 78.6 | 52.6 | 74.3
1250.06 | 4.55 | -43.332 | 0.001 | 26.8 | 62.8 | 75.5 | 33.5 | 78.5 | 52.8 | 74.2
1251.06 | 4.602 | -41.861 | 0.001 | 26.9 | 62.6 | 75.5 | 33.4 | 78.4 | 52.6 | 74.2
1252.06 | 4.645 | -45.116 | 0.001 | 26.9 | 62.5 | 75.6 | 33.4 | 78.5 | 52.3 | 74.1
1253.06 | 4.496 | -45.502 | 0.001 | 26.9 | 62.4 | 75.7 | 33.4 | 78.3 | 52.2 | 74
1254.06 | 4.528 | -50.265 | 0.001 | 27 | 62.3 | 75.7 | 33.4 | 78.3 | 51.9 | 74
1255.06 | 4.532 | -53.667 | 0.001 | 27 | 62.2 | 75.8 | 33.4 | 78.4 | 51.9 | 73.9
1256.06 | 4.634 | -50.467 | 0.001 | 26.9 | 62.2 | 75.8 | 33.4 | 78.6 | 52.1 | 73.8
1257.06 | 4.561 | -45.907 | 0.001 | 26.9 | 62.1 | 75.7 | 33.4 | 78.6 | 52.2 | 73.8
1258.06 | 4.514 | -48.132 | 0.001 | 26.9 | 62 | 75.6 | 33.3 | 78.5 | 52.1 | 73.7
1259.06 | 4.533 | -43.093 | 0.001 | 26.8 | 62 | 75.5 | 33.2 | 78.6 | 51.9 | 73.7
1260.06 | 4.575 | -52.49 | 0.001 | 26.8 | 62 | 75.4 | 33.2 | 78.8 | 51.9 | 73.6
1261.06 | 4.666 | -55.082 | 0.001 | 26.8 | 62 | 75.1 | 33.2 | 78.8 | 52.2 | 73.5
1262.06 | 4.595 | -51.533 | 0.001 | 26.7 | 61.9 | 74.8 | 33.2 | 78.7 | 52 | 73.5
1263.06 | 4.59 | -50.412 | 0.001 | 26.7 | 61.8 | 74.7 | 33.2 | 78.5 | 51.7 | 73.4
1264.06 | 4.6 | -41.641 | 0.001 | 26.8 | 61.7 | 74.7 | 33.2 | 78.4 | 51.6 | 73.3
1265.06 | 4.663 | -50.007 | 0.001 | 26.8 | 61.7 | 74.7 | 33.2 | 78.2 | 51.6 | 73.3
1266.06 | 4.527 | -48.738 | 0.001 | 26.8 | 61.6 | 74.8 | 33.2 | 78 | 51.9 | 73.2
1267.06 | 4.495 | -42.229 | 0.001 | 26.9 | 61.5 | 74.8 | 33.2 | 77.7 | 52.1 | 73.2
1268.06 | 4.502 | -39.103 | 0.001 | 26.9 | 61.4 | 74.9 | 33.3 | 77.7 | 52.1 | 73.2
1269.06 | 4.567 | -48.389 | 0.001 | 26.9 | 61.3 | 74.9 | 33.3 | 77.6 | 52 | 73.1
1270.06 | 4.675 | -39.838 | 0.001 | 26.9 | 61.2 | 75 | 33.2 | 77.5 | 51.7 | 73.1
1271.06 | 4.535 | -49.75 | 0.001 | 26.9 | 61.1 | 74.9 | 33.2 | 77.5 | 51.6 | 73
1272.06 | 4.601 | -45.337 | 0.001 | 27 | 61.1 | 74.9 | 33.2 | 77.5 | 51.6 | 72.9
1273.06 | 4.559 | -45.741 | 0.001 | 26.9 | 61.1 | 74.9 | 33.2 | 77.3 | 51.4 | 72.9
1274.06 | 4.493 | -41.732 | 0.001 | 26.9 | 61.1 | 74.9 | 33.2 | 77.1 | 51 | 72.8
1275.06 | 4.583 | -50.485 | 0.001 | 26.9 | 61 | 74.8 | 33.2 | 77 | 51.1 | 72.8
1276.06 | 4.524 | -50.173 | 0.001 | 26.9 | 60.9 | 74.7 | 33.2 | 77 | 51.2 | 72.7
1277.06 | 4.641 | -47.506 | 0.001 | 26.8 | 60.9 | 74.7 | 33.2 | 76.9 | 51.4 | 72.7
1278.06 | 4.525 | -41.953 | 0.001 | 26.8 | 60.9 | 74.4 | 33.2 | 77 | 51.7 | 72.6
1279.06 | 4.472 | -49.768 | 0.001 | 26.8 | 60.9 | 74.2 | 33.1 | 77.1 | 51.8 | 72.6
1280.06 | 4.588 | -47.175 | 0.001 | 26.8 | 60.9 | 74 | 33.1 | 77.1 | 52.1 | 72.5
1281.06 | 4.627 | -47.451 | 0.001 | 26.7 | 60.8 | 74 | 33.1 | 77 | 51.9 | 72.5
1282.06 | 4.542 | -52.637 | 0.001 | 26.7 | 60.8 | 74 | 33.1 | 76.9 | 51.7 | 72.5
1283.06 | 4.544 | -53.538 | 0.001 | 26.8 | 60.8 | 74 | 33.1 | 76.8 | 51.8 | 72.4
1284.06 | 4.588 | -48.61 | 0.001 | 26.8 | 60.7 | 74 | 33.2 | 76.4 | 51.5 | 72.4
1285.06 | 4.61 | -51.037 | 0.001 | 26.8 | 60.7 | 74.1 | 33.2 | 76.2 | 51.1 | 72.3
1286.06 | 4.501 | -48.15 | 0.001 | 26.8 | 60.6 | 74 | 33.2 | 76 | 51 | 72.3
1287.06 | 4.619 | -52.674 | 0.001 | 26.9 | 60.6 | 74 | 33.1 | 75.9 | 51.3 | 72.2
1288.06 | 4.628 | -50.485 | 0.001 | 26.9 | 60.5 | 73.9 | 33.1 | 75.6 | 51.3 | 72.2
1289.06 | 4.683 | -56.02 | 0.001 | 26.9 | 60.4 | 73.9 | 33.1 | 75.6 | 51.2 | 72.1
1290.06 | 4.529 | -50.963 | 0.001 | 26.9 | 60.2 | 73.9 | 33.1 | 75.7 | 51 | 72.1
1291.06 | 4.672 | -51.35 | 0.001 | 26.9 | 59.9 | 74 | 33.2 | 75.7 | 50.9 | 72
1292.06 | 4.627 | -45.134 | 0.001 | 26.9 | 59.7 | 74.1 | 33.3 | 75.6 | 51.3 | 71.9
1293.06 | 4.647 | -56.645 | 0.001 | 26.9 | 59.6 | 74 | 33.5 | 75.6 | 51.6 | 71.8
1294.06 | 4.505 | -47.175 | 0.001 | 26.9 | 59.6 | 74 | 33.6 | 75.6 | 52 | 71.7
1295.06 | 4.54 | -50.393 | 0.001 | 26.9 | 59.7 | 73.9 | 33.6 | 75.6 | 52.4 | 71.7
1296.06 | 4.511 | -53.667 | 0.001 | 26.8 | 59.8 | 73.8 | 33.6 | 75.5 | 52.4 | 71.7
1297.06 | 4.51 | -56.462 | 0.001 | 26.8 | 59.8 | 73.7 | 33.5 | 75.4 | 52.1 | 71.6
1298.06 | 4.641 | -46.753 | 0.001 | 26.8 | 59.8 | 73.7 | 33.5 | 75.4 | 52.2 | 71.6
1299.06 | 4.6 | -58.834 | 0.001 | 26.8 | 59.8 | 73.7 | 33.5 | 75.4 | 52.3 | 71.6
1300.06 | 4.599 | -51.313 | 0.001 | 26.7 | 59.7 | 73.7 | 33.4 | 75.4 | 52.1 | 71.5
1301.06 | 4.529 | -43.866 | 0.001 | 26.7 | 59.7 | 73.8 | 33.4 | 75.4 | 52.2 | 71.5
1302.06 | 4.615 | -49.639 | 0.001 | 26.8 | 59.7 | 73.7 | 33.4 | 75.5 | 52.2 | 71.5
1303.06 | 4.631 | -48.205 | 0.001 | 26.8 | 59.6 | 73.7 | 33.3 | 75.6 | 52 | 71.4
1304.06 | 4.517 | -50.669 | 0.001 | 26.8 | 59.6 | 73.3 | 33.3 | 75.7 | 51.9 | 71.4
1305.06 | 4.658 | -41.457 | 0.001 | 26.8 | 59.6 | 73.2 | 33.3 | 75.5 | 51.8 | 71.4
1306.06 | 4.508 | -51.239 | 0.001 | 26.9 | 59.5 | 73.1 | 33.3 | 75.3 | 51.6 | 71.3
1307.06 | 4.441 | -50.927 | 0.001 | 26.9 | 59.4 | 73 | 33.3 | 75.2 | 51.3 | 71.3
1308.06 | 4.597 | -46.495 | 0.001 | 26.9 | 59.4 | 72.8 | 33.3 | 75 | 51 | 71.2
1309.06 | 4.651 | -57.307 | 0.001 | 26.9 | 59.3 | 72.8 | 33.3 | 74.9 | 50.8 | 71.1
1310.06 | 4.479 | -49.676 | 0.001 | 27 | 59.2 | 72.8 | 33.3 | 74.9 | 51 | 71.1
1311.06 | 4.646 | -54.623 | 0.001 | 27 | 59 | 72.8 | 33.3 | 74.9 | 51.2 | 71
1312.06 | 4.602 | -48.444 | 0.001 | 26.9 | 59 | 72.8 | 33.2 | 74.8 | 51.2 | 70.9
1313.06 | 4.466 | -57.068 | 0.001 | 27 | 58.9 | 72.8 | 33.2 | 74.6 | 50.8 | 70.9
1314.06 | 4.502 | -55.027 | 0.001 | 26.9 | 58.9 | 72.8 | 33.1 | 74.5 | 50.8 | 70.9
1315.06 | 4.576 | -52.618 | 0.001 | 26.9 | 58.9 | 72.8 | 33.1 | 74.4 | 50.8 | 70.8
1316.06 | 4.528 | -49.272 | 0.001 | 26.9 | 58.9 | 72.7 | 33.1 | 74.3 | 51.1 | 70.8
1317.06 | 4.571 | -46.477 | 0.001 | 26.9 | 58.8 | 72.6 | 33.1 | 74.3 | 50.9 | 70.8
1318.06 | 4.67 | -44.178 | 0.001 | 26.8 | 58.7 | 72.5 | 33.1 | 74.4 | 50.6 | 70.7
1319.06 | 4.557 | -49.952 | 0.001 | 26.8 | 58.7 | 72.4 | 33.2 | 74.3 | 50.3 | 70.6
1320.06 | 4.67 | -47.58 | 0.001 | 26.8 | 58.6 | 72.3 | 33.3 | 74.2 | 50 | 70.6
1321.06 | 4.585 | -53.464 | 0.001 | 26.8 | 58.5 | 72.2 | 33.2 | 74 | 49.4 | 70.5
1322.06 | 4.568 | -59.165 | 0.001 | 26.8 | 58.4 | 72.2 | 33.2 | 73.9 | 49.2 | 70.4
1323.06 | 4.532 | -56.241 | 0.001 | 26.8 | 58.4 | 72.2 | 33.2 | 73.8 | 49.1 | 70.4
1324.06 | 4.586 | -53.391 | 0.001 | 26.8 | 58.4 | 72.2 | 33.2 | 73.7 | 48.8 | 70.3
1325.06 | 4.63 | -50.118 | 0.001 | 26.9 | 58.5 | 72.1 | 33.2 | 73.6 | 48.8 | 70.2
1326.06 | 4.687 | -42.56 | 0.001 | 26.9 | 58.4 | 72.1 | 33.2 | 73.5 | 48.9 | 70.2
1327.06 | 4.513 | -51 | 0.001 | 26.9 | 58.4 | 72 | 33.1 | 73.5 | 49.2 | 70.1
1328.06 | 4.526 | -48.757 | 0.001 | 26.9 | 58.4 | 71.9 | 33.1 | 73.5 | 49.8 | 70.1
1329.06 | 4.456 | -51.993 | 0.001 | 27 | 58.4 | 71.9 | 33.1 | 73.6 | 50.2 | 70
1330.06 | 4.524 | -50.375 | 0.001 | 27 | 58.4 | 71.9 | 33 | 73.7 | 50.2 | 70
1331.06 | 4.598 | -51.846 | 0.001 | 27 | 58.4 | 71.9 | 33 | 73.8 | 50.1 | 70
1332.06 | 4.682 | -45.024 | 0.001 | 26.9 | 58.4 | 71.7 | 33 | 73.8 | 49.7 | 69.9
1333.06 | 4.604 | -53.74 | 0.001 | 26.9 | 58.4 | 71.7 | 32.9 | 73.6 | 49.5 | 69.9
1334.06 | 4.699 | -56.278 | 0.001 | 26.9 | 58.4 | 71.6 | 32.9 | 73.5 | 49.1 | 69.8
1335.06 | 4.482 | -52.177 | 0.001 | 26.8 | 58.3 | 71.6 | 32.9 | 73.3 | 48.9 | 69.8
1336.06 | 4.543 | -47.249 | 0.001 | 26.8 | 58.2 | 71.6 | 32.9 | 73.2 | 49.3 | 69.7
1337.06 | 4.62 | -59.404 | 0.001 | 26.8 | 58.2 | 71.5 | 32.9 | 73 | 49.7 | 69.6
1338.06 | 4.655 | -42.983 | 0.001 | 26.8 | 58.1 | 71.3 | 33 | 73 | 49.3 | 69.6
1339.06 | 4.56 | -53.538 | 0.001 | 26.8 | 58 | 71.3 | 33 | 72.8 | 48.6 | 69.6
1340.06 | 4.66 | -40.261 | 0.001 | 26.8 | 58 | 71.1 | 32.9 | 72.5 | 48.1 | 69.5
1341.06 | 4.651 | -52.14 | 0.001 | 26.8 | 57.9 | 71.1 | 32.9 | 72.5 | 47.9 | 69.4
1342.06 | 4.586 | -49.106 | 0.001 | 26.8 | 57.9 | 71 | 32.8 | 72.5 | 48.1 | 69.3
1343.06 | 4.682 | -59.091 | 0.001 | 26.9 | 57.8 | 70.9 | 32.8 | 72.4 | 47.9 | 69.3
1344.06 | 4.634 | -51.552 | 0.001 | 26.9 | 57.8 | 70.8 | 32.8 | 72.4 | 48.1 | 69.2
1345.06 | 4.64 | -48.83 | 0.001 | 27 | 57.6 | 70.7 | 32.8 | 72.5 | 48.4 | 69.2
1346.06 | 4.477 | -46.697 | 0.001 | 27 | 57.5 | 70.5 | 32.9 | 72.5 | 48.4 | 69.2
1347.06 | 4.552 | -48.794 | 0.001 | 27 | 57.4 | 70.4 | 32.9 | 72.4 | 47.9 | 69.1
1348.06 | 4.631 | -46.936 | 0.001 | 27 | 57.4 | 70.3 | 32.9 | 72.4 | 47.7 | 69
1349.06 | 4.489 | -54.641 | 0.001 | 27 | 57.4 | 70.2 | 32.9 | 72.4 | 48.1 | 69
1350.06 | 4.648 | -55.855 | 0.001 | 26.9 | 57.4 | 70.1 | 32.9 | 72.3 | 48.4 | 69
1351.06 | 4.6 | -54.089 | 0.001 | 26.9 | 57.3 | 70 | 32.8 | 72.3 | 48.5 | 68.9
1352.06 | 4.635 | -48.15 | 0.001 | 26.9 | 57.3 | 70 | 32.7 | 72.2 | 48.4 | 68.9
1353.06 | 4.634 | -56.443 | 0.001 | 26.8 | 57.3 | 69.9 | 32.6 | 72 | 48.3 | 68.8
1354.06 | 4.614 | -42.063 | 0.001 | 26.8 | 57.2 | 69.9 | 32.7 | 71.8 | 48.3 | 68.8
1355.06 | 4.619 | -53.096 | 0.001 | 26.8 | 57.1 | 69.9 | 32.6 | 71.9 | 48.5 | 68.8
1356.06 | 4.566 | -51.258 | 0.001 | 26.8 | 57.1 | 69.6 | 32.6 | 71.9 | 48.4 | 68.7
1357.06 | 4.486 | -55.138 | 0.001 | 26.8 | 57 | 69.6 | 32.7 | 71.8 | 48.5 | 68.7
1358.06 | 4.582 | -49.658 | 0.001 | 26.7 | 57 | 69.5 | 32.7 | 71.7 | 48.5 | 68.7
1359.06 | 4.547 | -56.664 | 0.001 | 26.8 | 56.9 | 69.5 | 32.6 | 71.6 | 48.1 | 68.7
1360.06 | 4.568 | -47.635 | 0.001 | 26.8 | 56.8 | 69.5 | 32.6 | 71.5 | 47.6 | 68.6
1361.06 | 4.671 | -53.961 | 0.001 | 26.8 | 56.6 | 69.4 | 32.5 | 71.4 | 47.8 | 68.6
1362.06 | 4.465 | -44.38 | 0.001 | 26.8 | 56.6 | 69.4 | 32.6 | 71.4 | 47.9 | 68.5
1363.06 | 4.5 | -52.821 | 0.001 | 26.9 | 56.5 | 69.5 | 32.6 | 71.4 | 47.8 | 68.4
1364.06 | 4.585 | -51.589 | 0.001 | 26.9 | 56.5 | 69.5 | 32.6 | 71.3 | 47.6 | 68.4
1365.06 | 4.512 | -47.433 | 0.001 | 26.9 | 56.5 | 69.4 | 32.6 | 71.3 | 47.9 | 68.4
1366.06 | 4.593 | -47.801 | 0.001 | 26.9 | 56.5 | 69.1 | 32.7 | 71.2 | 48.1 | 68.3
1367.06 | 4.598 | -54.292 | 0.001 | 27 | 56.5 | 68.9 | 32.7 | 71.3 | 48.2 | 68.3
1368.06 | 4.591 | -45.465 | 0.001 | 26.9 | 56.5 | 68.9 | 32.6 | 71.4 | 48 | 68.2
1369.06 | 4.489 | -49.088 | 0.001 | 27 | 56.5 | 68.9 | 32.6 | 71.5 | 47.8 | 68.2
1370.06 | 4.625 | -49.014 | 0.001 | 27 | 56.4 | 69 | 32.6 | 71.6 | 47.8 | 68.1
1371.06 | 4.508 | -49.051 | 0.001 | 26.9 | 56.3 | 69 | 32.6 | 71.6 | 47.8 | 68.1
1372.06 | 4.632 | -48.021 | 0.001 | 26.9 | 56.3 | 69 | 32.6 | 71.6 | 47.7 | 68
1373.06 | 4.575 | -47.267 | 0.001 | 26.9 | 56.2 | 69 | 32.5 | 71.5 | 47.7 | 68
1374.06 | 4.618 | -42.358 | 0.001 | 26.9 | 56.2 | 68.9 | 32.5 | 71.4 | 47.5 | 68
1375.06 | 4.583 | -54.531 | 0.001 | 26.8 | 56.1 | 69 | 32.5 | 71.2 | 47.7 | 67.9
1376.06 | 4.584 | -48.444 | 0.001 | 26.8 | 56.1 | 69 | 32.5 | 71 | 47.9 | 67.9
1377.06 | 4.539 | -53.85 | 0.001 | 26.8 | 56.1 | 68.9 | 32.5 | 70.9 | 47.9 | 67.9
1378.06 | 4.519 | -55.91 | 0.001 | 26.8 | 56.1 | 68.9 | 32.5 | 70.9 | 47.9 | 67.8
1379.06 | 4.601 | -43.001 | 0.001 | 26.8 | 56.1 | 68.8 | 32.5 | 70.9 | 47.7 | 67.8
1380.06 | 4.633 | -43.001 | 0.001 | 26.8 | 56 | 68.7 | 32.5 | 70.8 | 47.7 | 67.7
1381.06 | 4.576 | -41.365 | 0.001 | 26.8 | 55.9 | 68.6 | 32.6 | 70.7 | 47.9 | 67.7
1382.06 | 4.577 | -55.781 | 0.001 | 26.8 | 55.9 | 68.6 | 32.6 | 70.5 | 47.8 | 67.7
1383.06 | 4.553 | -47.948 | 0.001 | 26.8 | 55.8 | 68.6 | 32.6 | 70.4 | 47.5 | 67.6
1384.06 | 4.53 | -54.365 | 0.001 | 26.8 | 55.8 | 68.6 | 32.7 | 70.4 | 47.5 | 67.6
1385.06 | 4.62 | -47.359 | 0.001 | 26.8 | 55.7 | 68.3 | 32.7 | 70.3 | 47.7 | 67.5
1386.06 | 4.606 | -51.589 | 0.001 | 26.8 | 55.7 | 68.2 | 32.7 | 70.3 | 47.7 | 67.5
1387.06 | 4.564 | -57.583 | 0.001 | 26.9 | 55.6 | 68.2 | 32.7 | 70.3 | 47.6 | 67.5
1388.06 | 4.515 | -53.906 | 0.001 | 26.9 | 55.6 | 68.2 | 32.7 | 70.1 | 47.6 | 67.4
1389.06 | 4.638 | -53.096 | 0.001 | 26.9 | 55.6 | 68.2 | 32.8 | 69.9 | 47.8 | 67.4
1390.06 | 4.593 | -50.798 | 0.001 | 27 | 55.6 | 68.2 | 32.7 | 69.8 | 47.7 | 67.4
1391.06 | 4.652 | -58.3 | 0.001 | 27 | 55.5 | 68.2 | 32.7 | 69.8 | 47.7 | 67.3
1392.06 | 4.614 | -49.805 | 0.001 | 27 | 55.5 | 68.2 | 32.7 | 69.9 | 47.5 | 67.3
1393.06 | 4.568 | -50.412 | 0.001 | 27 | 55.4 | 68.2 | 32.6 | 69.8 | 47.5 | 67.2
1394.06 | 4.564 | -49.952 | 0.001 | 26.9 | 55.4 | 68.2 | 32.4 | 69.3 | 47.8 | 67.2
1395.06 | 4.576 | -46.33 | 0.001 | 26.9 | 55.4 | 68.1 | 32.4 | 68.9 | 47.6 | 67.1
1396.06 | 4.639 | -48.095 | 0.001 | 26.9 | 55.4 | 68.1 | 32.4 | 68.8 | 47.2 | 67.1
1397.06 | 4.626 | -58.282 | 0.001 | 26.8 | 55.4 | 68.1 | 32.4 | 68.8 | 46.6 | 67
1398.06 | 4.537 | -50.393 | 0.001 | 26.8 | 55.4 | 68.1 | 32.3 | 68.7 | 46.4 | 67
1399.06 | 4.627 | -52.692 | 0.001 | 26.8 | 55.3 | 68.1 | 32.3 | 68.7 | 46.3 | 66.9
1400.06 | 4.607 | -51.644 | 0.001 | 26.8 | 55.3 | 68 | 32.3 | 68.6 | 46.3 | 66.8
1401.06 | 4.482 | -55.303 | 0.001 | 26.8 | 55.3 | 68.1 | 32.3 | 68.5 | 46.3 | 66.8
1402.06 | 4.562 | -54.218 | 0.001 | 26.8 | 55.2 | 68 | 32.2 | 68.3 | 46.4 | 66.7
1403.06 | 4.519 | -52.839 | 0.001 | 26.8 | 55.2 | 67.9 | 32.2 | 68.2 | 46.7 | 66.7
1404.06 | 4.655 | -51.736 | 0.001 | 26.8 | 55.2 | 67.8 | 32.3 | 68 | 46.6 | 66.7
1405.06 | 4.446 | -49.879 | 0.001 | 26.8 | 55.2 | 67.8 | 32.3 | 67.9 | 46.4 | 66.6
1406.06 | 4.673 | -49.879 | 0.001 | 26.8 | 55.2 | 67.8 | 32.3 | 67.8 | 46.4 | 66.5
1407.06 | 4.455 | -51.956 | 0.001 | 26.9 | 55.1 | 67.7 | 32.3 | 67.7 | 46.4 | 66.5
1408.06 | 4.614 | -47.102 | 0.001 | 26.9 | 55.1 | 67.7 | 32.3 | 67.7 | 46.7 | 66.4
1409.06 | 4.489 | -48.15 | 0.001 | 26.9 | 55 | 67.7 | 32.3 | 67.7 | 46.9 | 66.4
1410.06 | 4.516 | -51.368 | 0.001 | 26.9 | 54.9 | 67.6 | 32.3 | 67.8 | 47.1 | 66.3
1411.06 | 4.524 | -58.245 | 0.001 | 26.9 | 54.8 | 67.5 | 32.3 | 67.8 | 47.2 | 66.3
1412.06 | 4.543 | -49.86 | 0.001 | 27 | 54.7 | 67.5 | 32.3 | 67.9 | 47 | 66.3
1413.06 | 4.536 | -50.062 | 0.001 | 27 | 54.7 | 67.5 | 32.3 | 67.7 | 46.9 | 66.3
1414.06 | 4.613 | -46.366 | 0.001 | 27 | 54.6 | 67.5 | 32.4 | 67.3 | 46.9 | 66.2
1415.06 | 4.484 | -52.821 | 0.001 | 26.9 | 54.5 | 67.5 | 32.4 | 67.2 | 47.1 | 66.2
1416.06 | 4.515 | -52.159 | 0.001 | 26.9 | 54.5 | 67.5 | 32.4 | 67.2 | 47 | 66.1
1417.06 | 4.524 | -56.59 | 0.001 | 26.9 | 54.4 | 67.4 | 32.5 | 67.3 | 46.8 | 66.1
1418.06 | 4.691 | -59.955 | 0.001 | 26.9 | 54.2 | 67.3 | 32.6 | 67.3 | 47.1 | 66
1419.06 | 4.629 | -44.583 | 0.001 | 26.9 | 54.2 | 67 | 32.5 | 67.2 | 47.3 | 66
1420.06 | 4.689 | -49.014 | 0.001 | 26.8 | 54.1 | 66.9 | 32.5 | 67.2 | 47.3 | 66
1421.06 | 4.525 | -48.83 | 0.001 | 26.8 | 54.1 | 66.8 | 32.5 | 67.3 | 47.4 | 65.9
1422.06 | 4.577 | -57.142 | 0.001 | 26.8 | 54.1 | 66.8 | 32.5 | 67.2 | 47.6 | 65.9
1423.06 | 4.592 | -56.186 | 0.001 | 26.8 | 54.1 | 66.7 | 32.6 | 67.1 | 47.4 | 65.9
1424.06 | 4.509 | -39.342 | 0.001 | 26.8 | 54.2 | 66.6 | 32.6 | 67 | 47.4 | 65.8
1425.06 | 4.612 | -50.688 | 0.001 | 26.8 | 54.2 | 66.6 | 32.5 | 67 | 47.6 | 65.8
1426.06 | 4.655 | -50.614 | 0.001 | 26.8 | 54.2 | 66.6 | 32.5 | 67 | 47.6 | 65.8
1427.06 | 4.55 | -48.628 | 0.001 | 26.7 | 54.2 | 66.6 | 32.4 | 67 | 47.4 | 65.7
1428.06 | 4.501 | -56.314 | 0.001 | 26.7 | 54.2 | 66.6 | 32.4 | 67.1 | 47 | 65.7
1429.06 | 4.598 | -45.612 | 0.001 | 26.8 | 54.1 | 66.6 | 32.4 | 67.2 | 46.8 | 65.7
1430.06 | 4.626 | -53.244 | 0.001 | 26.8 | 54.1 | 66.5 | 32.4 | 67.1 | 46.9 | 65.6
1431.06 | 4.517 | -43.682 | 0.001 | 26.8 | 54 | 66.5 | 32.4 | 67.1 | 46.6 | 65.6
1432.06 | 4.512 | -47.323 | 0.001 | 26.8 | 54 | 66.4 | 32.5 | 67 | 46.3 | 65.6
1433.06 | 4.483 | -52.6 | 0.001 | 26.8 | 53.9 | 66.3 | 32.5 | 66.9 | 46.2 | 65.5
1434.06 | 4.645 | -47.745 | 0.001 | 26.9 | 53.8 | 66.3 | 32.5 | 66.9 | 46.2 | 65.4
1435.06 | 4.528 | -59.238 | 0.001 | 26.9 | 53.8 | 66.3 | 32.5 | 66.8 | 46.4 | 65.4
1436.06 | 4.63 | -53.409 | 0.001 | 26.9 | 53.7 | 66.3 | 32.5 | 66.8 | 46.6 | 65.4
1437.06 | 4.563 | -45.87 | 0.001 | 26.9 | 53.7 | 66.3 | 32.5 | 66.9 | 46.5 | 65.3
1438.06 | 4.432 | -46.716 | 0.001 | 26.9 | 53.7 | 66.3 | 32.4 | 66.9 | 46.5 | 65.3
1439.06 | 4.691 | -47.506 | 0.001 | 27 | 53.7 | 66.2 | 32.4 | 67 | 46.4 | 65.2
1440.06 | 4.618 | -56.186 | 0.001 | 26.9 | 53.6 | 66.2 | 32.4 | 67.1 | 46.6 | 65.2
1441.06 | 4.559 | -56.553 | 0.001 | 26.9 | 53.6 | 66.2 | 32.3 | 67.1 | 46.2 | 65.2
1442.06 | 4.647 | -52.14 | 0.001 | 26.9 | 53.6 | 66.2 | 32.3 | 67.1 | 46.2 | 65.2
1443.06 | 4.631 | -52.692 | 0.001 | 26.9 | 53.6 | 66.1 | 32.3 | 67.1 | 46.4 | 65.1
1444.06 | 4.579 | -50.853 | 0.001 | 26.8 | 53.6 | 66 | 32.4 | 66.9 | 46.6 | 65.1
1445.06 | 4.497 | -52.526 | 0.001 | 26.8 | 53.5 | 66 | 32.4 | 66.9 | 46.9 | 65.1
1446.06 | 4.534 | -50.357 | 0.001 | 26.8 | 53.5 | 66 | 32.4 | 66.8 | 47 | 65
1447.06 | 4.669 | -52.048 | 0.001 | 26.8 | 53.5 | 66 | 32.3 | 66.6 | 46.6 | 65
1448.06 | 4.66 | -57.841 | 0.001 | 26.7 | 53.5 | 65.9 | 32.3 | 66.5 | 46.5 | 65
1449.06 | 4.655 | -45.429 | 0.001 | 26.7 | 53.5 | 65.9 | 32.2 | 66.4 | 46.5 | 64.9
1450.06 | 4.62 | -56.627 | 0.001 | 26.8 | 53.5 | 65.9 | 32.2 | 66.4 | 46.7 | 64.9
1451.06 | 4.535 | -42.174 | 0.001 | 26.8 | 53.4 | 65.7 | 32.2 | 66.4 | 47 | 64.9
1452.06 | 4.606 | -47.911 | 0.001 | 26.8 | 53.4 | 65.6 | 32.2 | 66.2 | 47 | 64.8
1453.06 | 4.6 | -57.399 | 0.001 | 26.8 | 53.4 | 65.5 | 32.1 | 66.2 | 46.8 | 64.8
1454.06 | 4.508 | -49.603 | 0.001 | 26.9 | 53.3 | 65.5 | 32.1 | 66.2 | 46.3 | 64.8
1455.06 | 4.617 | -50.412 | 0.001 | 26.9 | 53.1 | 65.5 | 32.1 | 66 | 45.8 | 64.7
1456.06 | 4.569 | -48.959 | 0.001 | 26.9 | 53 | 65.4 | 32.2 | 66 | 45.6 | 64.7
1457.06 | 4.67 | -48.15 | 0.001 | 27 | 52.9 | 65.3 | 32.3 | 66 | 45.6 | 64.6
1458.06 | 4.501 | -49.364 | 0.001 | 27 | 52.9 | 65.2 | 32.3 | 66 | 45.7 | 64.6
1459.06 | 4.501 | -53.685 | 0.001 | 27 | 52.9 | 65.2 | 32.3 | 65.9 | 45.8 | 64.5
1460.06 | 4.53 | -56.995 | 0.001 | 26.9 | 52.9 | 65.3 | 32.3 | 65.8 | 46 | 64.4
1461.06 | 4.49 | -57.933 | 0.001 | 26.9 | 52.9 | 65.3 | 32.3 | 65.4 | 46.1 | 64.4
1462.06 | 4.644 | -55.064 | 0.001 | 26.9 | 52.8 | 65.1 | 32.3 | 65.2 | 46.3 | 64.4
1463.06 | 4.657 | -57.013 | 0.001 | 26.9 | 52.8 | 65.1 | 32.3 | 65.2 | 46.4 | 64.4
1464.06 | 4.539 | -48.04 | 0.001 | 26.8 | 52.8 | 65 | 32.3 | 65.2 | 46.6 | 64.3
1465.06 | 4.568 | -56.737 | 0.001 | 26.8 | 52.8 | 64.9 | 32.3 | 65.1 | 46.6 | 64.3
1466.06 | 4.551 | -55.321 | 0.001 | 26.8 | 52.7 | 64.9 | 32.3 | 65.1 | 46.7 | 64.3
1467.06 | 4.491 | -49.915 | 0.001 | 26.8 | 52.7 | 64.8 | 32.4 | 65.1 | 46.9 | 64.2
1468.06 | 4.492 | -54.604 | 0.001 | 26.7 | 52.7 | 64.8 | 32.4 | 65.2 | 46.9 | 64.2
1469.06 | 4.658 | -56.535 | 0.001 | 26.7 | 52.7 | 64.8 | 32.4 | 65.2 | 46.9 | 64.2
1470.06 | 4.667 | -54.899 | 0.001 | 26.8 | 52.7 | 64.8 | 32.4 | 65.4 | 46.9 | 64.2
1471.06 | 4.577 | -54.347 | 0.001 | 26.8 | 52.6 | 64.9 | 32.5 | 65.4 | 46.5 | 64.1
1472.06 | 4.515 | -48.922 | 0.001 | 26.8 | 52.6 | 64.9 | 32.5 | 65.4 | 46.2 | 64.1
1473.06 | 4.601 | -48.242 | 0.001 | 26.8 | 52.5 | 64.9 | 32.4 | 65.3 | 46.1 | 64
1474.06 | 4.673 | -57.381 | 0.001 | 26.9 | 52.5 | 64.9 | 32.4 | 65.2 | 46 | 64
1475.06 | 4.596 | -56.278 | 0.001 | 26.9 | 52.5 | 64.8 | 32.3 | 65.2 | 46 | 63.9
1476.06 | 4.499 | -58.576 | 0.001 | 26.9 | 52.4 | 64.8 | 32.3 | 65.3 | 46 | 63.9
1477.06 | 4.607 | -54.788 | 0.001 | 26.9 | 52.4 | 64.7 | 32.3 | 65.3 | 46 | 63.8
1478.06 | 4.558 | -54.2 | 0.001 | 27 | 52.4 | 64.6 | 32.3 | 65.3 | 46.1 | 63.8
1479.06 | 4.553 | -54.733 | 0.001 | 26.9 | 52.3 | 64.5 | 32.3 | 65.2 | 46 | 63.8
1480.06 | 4.597 | -58.815 | 0.001 | 26.9 | 52.2 | 64.4 | 32.3 | 65.2 | 45.6 | 63.7
1481.06 | 4.567 | -51.625 | 0.001 | 26.9 | 52.2 | 64.3 | 32.4 | 65 | 45.5 | 63.7
1482.06 | 4.46 | -54.935 | 0.001 | 26.9 | 52.1 | 64.3 | 32.5 | 64.9 | 45.5 | 63.6
1483.06 | 4.586 | -57.344 | 0.001 | 26.8 | 52.1 | 64.2 | 32.4 | 64.7 | 45.5 | 63.6
1484.06 | 4.609 | -53.777 | 0.001 | 26.8 | 52 | 64.1 | 32.3 | 64.6 | 45.5 | 63.5
1485.06 | 4.669 | -53.575 | 0.001 | 26.8 | 52 | 64.1 | 32.3 | 64.7 | 45.8 | 63.5
1486.06 | 4.625 | -56.259 | 0.001 | 26.8 | 51.9 | 63.9 | 32.2 | 64.7 | 46 | 63.4
1487.06 | 4.637 | -51.791 | 0.001 | 26.8 | 51.9 | 63.9 | 32.2 | 64.8 | 45.7 | 63.4
1488.06 | 4.567 | -47.911 | 0.001 | 26.8 | 51.8 | 63.9 | 32.2 | 64.8 | 45.3 | 63.4
1489.06 | 4.595 | -42.542 | 0.001 | 26.8 | 51.8 | 63.8 | 32.2 | 64.8 | 45.5 | 63.3
1490.06 | 4.62 | -50.099 | 0.001 | 26.8 | 51.9 | 63.7 | 32.3 | 64.8 | 45.8 | 63.3
1491.06 | 4.627 | -52.765 | 0.001 | 26.8 | 51.9 | 63.6 | 32.2 | 64.6 | 45.8 | 63.2
1492.06 | 4.557 | -43.571 | 0.001 | 26.8 | 51.9 | 63.6 | 32.2 | 64.5 | 45.7 | 63.2
1493.06 | 4.662 | -56.333 | 0.001 | 26.8 | 51.9 | 63.6 | 32.2 | 64.4 | 45.6 | 63.1
1494.06 | 4.54 | -48.003 | 0.001 | 26.9 | 51.9 | 63.5 | 32.2 | 64.3 | 45.6 | 63.1
1495.06 | 4.52 | -47.727 | 0.001 | 26.9 | 51.9 | 63.5 | 32.2 | 64.2 | 45.6 | 63.1
1496.06 | 4.523 | -54.181 | 0.001 | 26.9 | 51.8 | 63.5 | 32.2 | 64.1 | 45.4 | 63
1497.06 | 4.564 | -51.956 | 0.001 | 26.9 | 51.7 | 63.6 | 32.2 | 64 | 45.4 | 63
1498.06 | 4.464 | -58.025 | 0.001 | 27 | 51.7 | 63.5 | 32.2 | 63.9 | 45.4 | 63
1499.06 | 4.492 | -49.86 | 0.001 | 27 | 51.6 | 63.5 | 32.2 | 63.9 | 45.6 | 62.9
1500.06 | 4.583 | -48.83 | 0.001 | 27 | 51.5 | 63.4 | 32.2 | 63.8 | 45.7 | 62.9
1501.06 | 4.595 | -40.261 | 0.001 | 27 | 51.5 | 63.4 | 32.3 | 63.9 | 45.9 | 62.8
1502.06 | 4.523 | -51.846 | 0.001 | 26.9 | 51.5 | 63.2 | 32.3 | 63.8 | 46 | 62.8
1503.06 | 4.597 | -52.49 | 0.001 | 26.9 | 51.5 | 63.1 | 32.3 | 63.7 | 45.8 | 62.8
1504.06 | 4.569 | -39.655 | 0.001 | 26.9 | 51.5 | 63.1 | 32.3 | 63.7 | 46 | 62.8
1505.06 | 4.615 | -54.807 | 0.001 | 26.9 | 51.5 | 63.1 | 32.2 | 63.7 | 46 | 62.7
1506.06 | 4.589 | -43.957 | 0.001 | 26.8 | 51.4 | 63 | 32.2 | 63.7 | 45.8 | 62.7
1507.06 | 4.482 | -50.798 | 0.001 | 26.8 | 51.4 | 62.9 | 32.2 | 63.6 | 45.3 | 62.7
1508.06 | 4.541 | -40.905 | 0.001 | 26.8 | 51.3 | 62.9 | 32.2 | 63.6 | 45.2 | 62.6
1509.06 | 4.556 | -46.293 | 0.001 | 26.8 | 51.3 | 62.8 | 32.2 | 63.6 | 45 | 62.6
1510.06 | 4.561 | -53.28 | 0.001 | 26.8 | 51.2 | 62.7 | 32.2 | 63.5 | 44.7 | 62.5
1511.06 | 4.563 | -51.423 | 0.001 | 26.8 | 51.1 | 62.7 | 32.1 | 63.5 | 44.8 | 62.5
1512.06 | 4.464 | -54.237 | 0.001 | 26.8 | 51 | 62.8 | 32.1 | 63.5 | 44.9 | 62.4
1513.06 | 4.548 | -47.929 | 0.001 | 26.8 | 50.9 | 62.8 | 32.1 | 63.5 | 45.1 | 62.4
1514.06 | 4.671 | -50.467 | 0.001 | 26.8 | 50.9 | 62.8 | 32.1 | 63.5 | 45.2 | 62.3
1515.06 | 4.545 | -49.511 | 0.001 | 26.8 | 50.9 | 62.8 | 32.2 | 63.5 | 45 | 62.3
1516.06 | 4.64 | -54.825 | 0.001 | 26.9 | 50.9 | 62.7 | 32.2 | 63.4 | 44.8 | 62.3
1517.06 | 4.602 | -54.77 | 0.001 | 26.9 | 50.8 | 62.7 | 32.1 | 63.2 | 44.9 | 62.2
1518.06 | 4.601 | -45.337 | 0.001 | 26.9 | 50.7 | 62.7 | 32.2 | 63.1 | 45.1 | 62.2
1519.06 | 4.648 | -56.94 | 0.001 | 26.9 | 50.7 | 62.6 | 32.1 | 63 | 45.1 | 62.2
1520.06 | 4.537 | -44.987 | 0.001 | 27 | 50.6 | 62.5 | 32.1 | 62.8 | 45.1 | 62.1
1521.06 | 4.654 | -48.849 | 0.001 | 27 | 50.5 | 62.6 | 32.1 | 62.6 | 45.3 | 62.1
1522.06 | 4.508 | -45.539 | 0.001 | 27 | 50.4 | 62.5 | 32 | 62.5 | 45.5 | 62
1523.06 | 4.551 | -51.736 | 0.001 | 26.9 | 50.4 | 62.5 | 32 | 62.4 | 45.2 | 62
1524.06 | 4.576 | -51.239 | 0.001 | 26.9 | 50.5 | 62.6 | 32 | 62.3 | 45.3 | 62
1525.06 | 4.618 | -51.166 | 0.001 | 26.9 | 50.4 | 62.5 | 32 | 62.2 | 45.4 | 61.9
1526.06 | 4.568 | -51.478 | 0.001 | 26.8 | 50.4 | 62.5 | 32.1 | 62 | 45.4 | 61.9
1527.06 | 4.499 | -47.083 | 0.001 | 26.8 | 50.4 | 62.4 | 32 | 62 | 45.2 | 61.9
1528.06 | 4.55 | -46.753 | 0.001 | 26.8 | 50.3 | 62.2 | 32.1 | 62.1 | 44.8 | 61.8
1529.06 | 4.652 | -50.559 | 0.001 | 26.8 | 50.3 | 62 | 32.1 | 62.2 | 44.8 | 61.8
1530.06 | 4.661 | -48.665 | 0.001 | 26.7 | 50.3 | 61.9 | 32 | 62.2 | 44.5 | 61.7
1531.06 | 4.489 | -56.131 | 0.001 | 26.7 | 50.3 | 61.9 | 32 | 62 | 44.5 | 61.7
1532.06 | 4.6 | -52.159 | 0.001 | 26.8 | 50.3 | 61.9 | 31.9 | 61.9 | 44.5 | 61.7
1533.06 | 4.649 | -54.218 | 0.001 | 26.8 | 50.2 | 61.9 | 31.9 | 61.8 | 44.4 | 61.6
1534.06 | 4.678 | -51.258 | 0.001 | 26.8 | 50.2 | 61.9 | 31.8 | 61.6 | 44 | 61.6
1535.06 | 4.57 | -41.659 | 0.001 | 26.9 | 50.2 | 62 | 31.9 | 61.3 | 44 | 61.5
1536.06 | 4.562 | -54.292 | 0.001 | 26.9 | 50.1 | 61.9 | 31.8 | 61.1 | 44.2 | 61.5
1537.06 | 4.575 | -52.14 | 0.001 | 26.9 | 50.1 | 61.8 | 31.8 | 61 | 43.9 | 61.4
1538.06 | 4.597 | -47.267 | 0.001 | 26.9 | 50.1 | 61.8 | 31.8 | 60.8 | 44.2 | 61.4
1539.06 | 4.564 | -53.06 | 0.001 | 26.9 | 50.1 | 61.6 | 31.8 | 60.8 | 44.5 | 61.3
1540.06 | 4.559 | -57.363 | 0.001 | 27 | 50 | 61.5 | 31.9 | 60.9 | 44.3 | 61.3
1541.06 | 4.524 | -56.406 | 0.001 | 26.9 | 50 | 61.4 | 32 | 60.9 | 44.3 | 61.3
1542.06 | 4.657 | -54.696 | 0.001 | 26.9 | 50 | 61.5 | 32 | 61 | 44.2 | 61.2
1543.06 | 4.495 | -56.37 | 0.001 | 26.9 | 50.1 | 61.5 | 32 | 60.9 | 44.3 | 61.2
1544.06 | 4.617 | -48.812 | 0.001 | 26.9 | 50.1 | 61.5 | 32 | 60.9 | 44.2 | 61.2
1545.06 | 4.644 | -52.582 | 0.001 | 26.8 | 50.1 | 61.5 | 31.9 | 60.9 | 43.9 | 61.1
1546.06 | 4.58 | -54.88 | 0.001 | 26.8 | 50.1 | 61.5 | 32 | 60.8 | 43.6 | 61.1
1547.06 | 4.61 | -42.873 | 0.001 | 26.8 | 50.1 | 61.5 | 32 | 60.6 | 43.5 | 61
1548.06 | 4.601 | -53.446 | 0.001 | 26.8 | 50.1 | 61.5 | 31.9 | 60.5 | 43.5 | 61
1549.06 | 4.577 | -49.621 | 0.001 | 26.8 | 50.1 | 61.5 | 32 | 60.4 | 43.6 | 61
1550.06 | 4.588 | -49.915 | 0.001 | 26.7 | 50.1 | 61.5 | 31.9 | 60.3 | 43.5 | 60.9
1551.06 | 4.646 | -53.041 | 0.001 | 26.8 | 50 | 61.5 | 31.9 | 60.2 | 43.6 | 60.9
1552.06 | 4.62 | -50.761 | 0.001 | 26.8 | 49.9 | 61.5 | 31.9 | 60.2 | 43.8 | 60.8
1553.06 | 4.593 | -56.572 | 0.001 | 26.8 | 49.8 | 61.5 | 31.9 | 60.2 | 43.9 | 60.7
1554.06 | 4.581 | -61.555 | 0.001 | 26.8 | 49.7 | 61.5 | 31.9 | 60.1 | 44.2 | 60.7
1555.06 | 4.627 | -46.753 | 0.001 | 26.9 | 49.7 | 61.5 | 31.9 | 60.2 | 44.2 | 60.7
1556.06 | 4.626 | -57.16 | 0.001 | 26.9 | 49.6 | 61.4 | 31.9 | 60.3 | 43.9 | 60.7
1557.06 | 4.664 | -46.789 | 0.001 | 26.9 | 49.6 | 61.4 | 31.9 | 60.3 | 43.6 | 60.7
1558.06 | 4.66 | -55.119 | 0.001 | 27 | 49.6 | 61.4 | 31.9 | 60.2 | 43.6 | 60.6
1559.06 | 4.672 | -45.686 | 0.001 | 27 | 49.5 | 61.5 | 31.8 | 60.2 | 43.6 | 60.6
1560.06 | 4.59 | -37.466 | 0.001 | 27 | 49.5 | 61.5 | 31.8 | 60.3 | 43.3 | 60.5
1561.06 | 4.58 | -56.811 | 0.001 | 26.9 | 49.4 | 61.5 | 31.8 | 60.3 | 43.5 | 60.5
1562.06 | 4.497 | -55.395 | 0.001 | 26.9 | 49.4 | 61.5 | 31.9 | 60.2 | 43.8 | 60.5
1563.06 | 4.527 | -51.405 | 0.001 | 26.9 | 49.3 | 61.4 | 31.9 | 60 | 43.6 | 60.4
1564.06 | 4.499 | -53.722 | 0.001 | 26.9 | 49.3 | 61.3 | 31.9 | 59.9 | 43.7 | 60.4
1565.06 | 4.598 | -58.834 | 0.001 | 26.8 | 49.3 | 61.1 | 31.8 | 60 | 44 | 60.4
1566.06 | 4.664 | -48.849 | 0.001 | 26.8 | 49.3 | 61.1 | 31.8 | 60 | 44 | 60.3
1567.06 | 4.571 | -60.25 | 0.001 | 26.8 | 49.3 | 61 | 31.8 | 60 | 43.9 | 60.3
1568.06 | 4.514 | -53.85 | 0.001 | 26.8 | 49.3 | 61 | 31.8 | 60 | 43.8 | 60.3
1569.06 | 4.544 | -48.977 | 0.001 | 26.8 | 49.3 | 60.9 | 31.7 | 60 | 43.8 | 60.2
1570.06 | 4.532 | -51.754 | 0.001 | 26.8 | 49.3 | 61 | 31.8 | 59.9 | 43.9 | 60.2
1571.06 | 4.5 | -51.773 | 0.001 | 26.7 | 49.3 | 61 | 31.8 | 59.6 | 43.6 | 60.2
1572.06 | 4.562 | -54.071 | 0.001 | 26.8 | 49.2 | 61 | 31.8 | 59.3 | 43.1 | 60.2
1573.06 | 4.677 | -45.355 | 0.001 | 26.8 | 49.1 | 60.9 | 31.8 | 59.2 | 43.2 | 60.1
1574.06 | 4.618 | -53.685 | 0.001 | 26.8 | 49.1 | 60.9 | 31.7 | 59.1 | 43.3 | 60.1
1575.06 | 4.501 | -49.198 | 0.001 | 26.8 | 49 | 60.9 | 31.7 | 59 | 42.9 | 60
1576.06 | 4.502 | -46.495 | 0.001 | 26.9 | 49 | 60.8 | 31.7 | 59 | 42.7 | 60
1577.06 | 4.586 | -47.819 | 0.001 | 26.9 | 48.9 | 60.7 | 31.8 | 59.1 | 42.7 | 60
1578.06 | 4.57 | -46.863 | 0.001 | 26.9 | 48.9 | 60.6 | 31.8 | 59 | 42.5 | 59.9
1579.06 | 4.535 | -53.244 | 0.001 | 26.9 | 48.8 | 60.5 | 31.8 | 59 | 42.5 | 59.9
1580.06 | 4.691 | -55.358 | 0.001 | 26.9 | 48.8 | 60.5 | 31.8 | 59 | 42.7 | 59.8
1581.06 | 4.533 | -47.267 | 0.001 | 27 | 48.8 | 60.5 | 31.8 | 59 | 42.8 | 59.8
1582.06 | 4.604 | -50.154 | 0.001 | 27 | 48.7 | 60.4 | 31.8 | 59 | 42.9 | 59.8
1583.06 | 4.517 | -52.453 | 0.001 | 26.9 | 48.7 | 60.3 | 31.8 | 59 | 43.2 | 59.8
1584.06 | 4.651 | -50.724 | 0.001 | 26.9 | 48.8 | 60.1 | 31.8 | 59 | 43.2 | 59.7
1585.06 | 4.616 | -46.238 | 0.001 | 26.9 | 48.7 | 59.8 | 31.8 | 58.9 | 43.3 | 59.7
1586.06 | 4.635 | -54.843 | 0.001 | 26.9 | 48.7 | 59.7 | 31.7 | 58.9 | 43.3 | 59.6
1587.06 | 4.675 | -46.403 | 0.001 | 26.8 | 48.7 | 59.8 | 31.7 | 59 | 43.1 | 59.6
1588.06 | 4.55 | -48.15 | 0.001 | 26.8 | 48.7 | 59.7 | 31.7 | 58.9 | 42.8 | 59.6
1589.06 | 4.617 | -47.451 | 0.001 | 26.8 | 48.6 | 59.7 | 31.7 | 58.8 | 42.8 | 59.5
1590.06 | 4.5 | -56.039 | 0.001 | 26.8 | 48.6 | 59.6 | 31.7 | 58.5 | 43 | 59.5
1591.06 | 4.546 | -47.543 | 0.001 | 26.7 | 48.5 | 59.6 | 31.7 | 58.4 | 42.7 | 59.5
1592.06 | 4.706 | -46.808 | 0.001 | 26.8 | 48.5 | 59.7 | 31.7 | 58.3 | 42.7 | 59.4
1593.06 | 4.597 | -61.647 | 0.001 | 26.7 | 48.4 | 59.7 | 31.6 | 58.3 | 42.8 | 59.4
1594.06 | 4.515 | -50.283 | 0.001 | 26.8 | 48.3 | 59.8 | 31.5 | 58.3 | 43.2 | 59.3
1595.06 | 4.625 | -53.207 | 0.001 | 26.8 | 48.3 | 59.8 | 31.5 | 58.3 | 43.3 | 59.3
1596.06 | 4.575 | -53.023 | 0.001 | 26.8 | 48.3 | 59.8 | 31.5 | 58.4 | 43.4 | 59.3
1597.06 | 4.472 | -45.594 | 0.001 | 26.8 | 48.3 | 59.9 | 31.5 | 58.4 | 43.3 | 59.2
1598.06 | 4.61 | -48.886 | 0.001 | 26.8 | 48.3 | 59.9 | 31.5 | 58.3 | 43.1 | 59.2
1599.06 | 4.501 | -48.407 | 0.001 | 26.8 | 48.2 | 59.9 | 31.4 | 58.3 | 43.2 | 59.2
1600.06 | 4.629 | -55.248 | 0.001 | 26.9 | 48.2 | 59.9 | 31.4 | 58.4 | 42.9 | 59.2
1601.06 | 4.473 | -49.308 | 0.001 | 26.9 | 48.2 | 59.8 | 31.4 | 58.4 | 43 | 59.1
1602.06 | 4.563 | -54.439 | 0.001 | 26.9 | 48.2 | 59.8 | 31.4 | 58.3 | 43.3 | 59.1
1603.06 | 4.588 | -53.17 | 0.001 | 26.9 | 48.2 | 59.7 | 31.5 | 58.3 | 43.5 | 59.1
1604.06 | 4.513 | -52.618 | 0.001 | 26.9 | 48.2 | 59.6 | 31.5 | 58.2 | 43.3 | 59
1605.06 | 4.623 | -48.536 | 0.001 | 26.9 | 48.1 | 59.6 | 31.4 | 58.2 | 43 | 59
1606.06 | 4.547 | -48.555 | 0.001 | 26.9 | 48.1 | 59.5 | 31.5 | 58.1 | 42.7 | 59
1607.06 | 4.553 | -46.808 | 0.001 | 27 | 48 | 59.5 | 31.5 | 58.1 | 42.3 | 58.9
1608.06 | 4.507 | -46.734 | 0.001 | 27 | 47.9 | 59.5 | 31.5 | 58.2 | 42.4 | 58.9
1609.06 | 4.56 | -50.338 | 0.001 | 26.9 | 47.8 | 59.5 | 31.5 | 58.3 | 42.3 | 58.9
1610.06 | 4.612 | -46.992 | 0.001 | 26.9 | 47.7 | 59.5 | 31.5 | 58.2 | 42.2 | 58.8
1611.06 | 4.612 | -48.83 | 0.001 | 26.9 | 47.7 | 59.5 | 31.4 | 58.2 | 42.2 | 58.8
1612.06 | 4.696 | -45.943 | 0.001 | 26.9 | 47.7 | 59.5 | 31.5 | 58.1 | 42.4 | 58.7
1613.06 | 4.625 | -51.773 | 0.001 | 26.9 | 47.7 | 59.4 | 31.5 | 58.2 | 42.5 | 58.7
1614.06 | 4.611 | -55.358 | 0.001 | 26.9 | 47.7 | 59.2 | 31.4 | 58.2 | 42.6 | 58.6
1615.06 | 4.5 | -45.888 | 0.001 | 26.8 | 47.7 | 59.1 | 31.4 | 58.2 | 42.6 | 58.6
1616.06 | 4.554 | -47.635 | 0.001 | 26.8 | 47.7 | 59.1 | 31.4 | 58.2 | 42.6 | 58.6
1617.06 | 4.638 | -41.144 | 0.001 | 26.8 | 47.7 | 59.1 | 31.3 | 58.2 | 42.7 | 58.6
1618.06 | 4.629 | -52.287 | 0.001 | 26.8 | 47.7 | 59.1 | 31.3 | 58.2 | 42.9 | 58.5
1619.06 | 4.618 | -50.522 | 0.001 | 26.8 | 47.6 | 59.1 | 31.3 | 58.3 | 43.2 | 58.5
1620.06 | 4.656 | -60.47 | 0.001 | 26.8 | 47.6 | 59.1 | 31.3 | 58.3 | 43.4 | 58.5
1621.06 | 4.63 | -55.101 | 0.001 | 26.8 | 47.5 | 59 | 31.4 | 58.4 | 43.2 | 58.5
1622.06 | 4.537 | -53.078 | 0.001 | 26.8 | 47.5 | 59 | 31.4 | 58.6 | 43 | 58.4
1623.06 | 4.673 | -45.723 | 0.001 | 26.8 | 47.4 | 58.9 | 31.4 | 58.5 | 43.1 | 58.4
1624.06 | 4.482 | -53.593 | 0.001 | 26.8 | 47.4 | 58.9 | 31.4 | 58.4 | 42.9 | 58.4
1625.06 | 4.575 | -53.041 | 0.001 | 26.8 | 47.4 | 58.8 | 31.4 | 58.2 | 42.8 | 58.4
1626.06 | 4.502 | -46.881 | 0.001 | 26.8 | 47.4 | 58.8 | 31.4 | 58.1 | 42.8 | 58.3
1627.06 | 4.644 | -46.605 | 0.001 | 26.9 | 47.4 | 58.8 | 31.5 | 58 | 42.8 | 58.3
1628.06 | 4.616 | -54.145 | 0.001 | 26.9 | 47.4 | 58.8 | 31.5 | 57.9 | 42.8 | 58.3
1629.06 | 4.636 | -50.835 | 0.001 | 27 | 47.4 | 58.8 | 31.4 | 57.8 | 42.8 | 58.3
1630.06 | 4.511 | -44.417 | 0.001 | 27 | 47.3 | 58.7 | 31.4 | 57.8 | 42.7 | 58.3
1631.06 | 4.539 | -53.023 | 0.001 | 27 | 47.3 | 58.7 | 31.4 | 57.7 | 42.4 | 58.2
1632.06 | 4.697 | -54.237 | 0.001 | 27 | 47.3 | 58.6 | 31.4 | 57.5 | 42.1 | 58.2
1633.06 | 4.614 | -49.897 | 0.001 | 27 | 47.2 | 58.5 | 31.5 | 57.4 | 42.1 | 58.1
1634.06 | 4.66 | -45.042 | 0.001 | 27 | 47.2 | 58.5 | 31.5 | 57.3 | 42.5 | 58.1
1635.06 | 4.623 | -45.649 | 0.001 | 26.9 | 47.1 | 58.5 | 31.6 | 57.1 | 42.7 | 58.1
1636.06 | 4.565 | -54.329 | 0.001 | 26.9 | 47.1 | 58.5 | 31.6 | 57 | 42.5 | 58
1637.06 | 4.596 | -48.591 | 0.001 | 26.8 | 47.1 | 58.5 | 31.5 | 57 | 42.4 | 58
1638.06 | 4.559 | -53.611 | 0.001 | 26.8 | 47 | 58.5 | 31.5 | 57 | 42.4 | 58
1639.06 | 4.549 | -51.993 | 0.001 | 26.8 | 47 | 58.5 | 31.5 | 57 | 42.4 | 58
1640.06 | 4.584 | -49.989 | 0.001 | 26.8 | 46.9 | 58.6 | 31.5 | 57.1 | 42.4 | 57.9
1641.06 | 4.577 | -47.745 | 0.001 | 26.8 | 46.8 | 58.6 | 31.5 | 57 | 42.7 | 57.9
1642.06 | 4.515 | -49.805 | 0.001 | 26.8 | 46.8 | 58.6 | 31.5 | 57.1 | 42.7 | 57.9
1643.06 | 4.594 | -50.798 | 0.001 | 26.8 | 46.8 | 58.5 | 31.4 | 57.1 | 42.5 | 57.8
1644.06 | 4.643 | -43.387 | 0.001 | 26.8 | 46.8 | 58.5 | 31.4 | 56.9 | 42.6 | 57.8
1645.06 | 4.602 | -55.708 | 0.001 | 26.9 | 46.7 | 58.5 | 31.4 | 56.8 | 42.6 | 57.8
1646.06 | 4.612 | -51.35 | 0.001 | 26.9 | 46.7 | 58.5 | 31.4 | 56.8 | 42.3 | 57.7
1647.06 | 4.555 | -53.722 | 0.001 | 26.9 | 46.7 | 58.4 | 31.4 | 56.7 | 42.1 | 57.7
1648.06 | 4.613 | -47.856 | 0.001 | 27 | 46.7 | 58.3 | 31.4 | 56.8 | 42.2 | 57.6
1649.06 | 4.674 | -51.883 | 0.001 | 27 | 46.7 | 58.3 | 31.5 | 56.8 | 42.2 | 57.6
1650.06 | 4.548 | -46.716 | 0.001 | 27 | 46.6 | 58.2 | 31.4 | 56.8 | 42.3 | 57.6
1651.06 | 4.539 | -50.945 | 0.001 | 26.9 | 46.6 | 58.2 | 31.4 | 56.8 | 42.4 | 57.5
1652.06 | 4.487 | -48.187 | 0.001 | 26.9 | 46.5 | 58.1 | 31.4 | 56.4 | 42.3 | 57.5
1653.06 | 4.648 | -54.641 | 0.001 | 26.9 | 46.6 | 58 | 31.3 | 56.2 | 42 | 57.5
1654.06 | 4.516 | -53.556 | 0.001 | 26.9 | 46.6 | 58 | 31.3 | 56.1 | 41.9 | 57.4
1655.06 | 4.53 | -41.107 | 0.001 | 26.8 | 46.6 | 57.9 | 31.2 | 56.1 | 41.9 | 57.4
1656.06 | 4.516 | -49.419 | 0.001 | 26.8 | 46.7 | 57.9 | 31.2 | 56 | 41.7 | 57.4
1657.06 | 4.645 | -57.068 | 0.001 | 26.8 | 46.6 | 57.8 | 31.2 | 55.9 | 41.6 | 57.3
1658.06 | 4.516 | -49.4 | 0.001 | 26.8 | 46.6 | 57.8 | 31.2 | 55.9 | 41.6 | 57.3
1659.06 | 4.538 | -44.049 | 0.001 | 26.8 | 46.6 | 57.7 | 31.2 | 55.8 | 41.6 | 57.2
1660.06 | 4.567 | -52.195 | 0.001 | 26.8 | 46.6 | 57.6 | 31.2 | 55.6 | 41.3 | 57.2
1661.06 | 4.523 | -48.021 | 0.001 | 26.8 | 46.6 | 57.5 | 31.2 | 55.5 | 41.4 | 57.1
1662.06 | 4.563 | -49.474 | 0.001 | 26.8 | 46.6 | 57.4 | 31.2 | 55.5 | 41.4 | 57.1
1663.06 | 4.515 | -51.938 | 0.001 | 26.8 | 46.6 | 57.5 | 31.2 | 55.5 | 41.3 | 57.1
1664.06 | 4.524 | -47.212 | 0.001 | 26.9 | 46.6 | 57.4 | 31.2 | 55.5 | 41.1 | 57
1665.06 | 4.545 | -46.44 | 0.001 | 26.9 | 46.6 | 57.4 | 31.2 | 55.5 | 41.1 | 57
1666.06 | 4.561 | -47.58 | 0.001 | 26.9 | 46.6 | 57.5 | 31.2 | 55.4 | 41.1 | 57
1667.06 | 4.668 | -52.085 | 0.001 | 26.9 | 46.5 | 57.5 | 31.2 | 55.4 | 41.4 | 56.9
1668.06 | 4.588 | -49.511 | 0.001 | 27 | 46.5 | 57.4 | 31.2 | 55.3 | 41.7 | 56.9
1669.06 | 4.533 | -48.555 | 0.001 | 27 | 46.5 | 57.4 | 31.3 | 55.3 | 42 | 56.9
1670.06 | 4.624 | -51.589 | 0.001 | 27 | 46.5 | 57.4 | 31.3 | 55.2 | 42.1 | 56.8
1671.06 | 4.535 | -49.437 | 0.001 | 26.9 | 46.4 | 57.4 | 31.3 | 55.2 | 42.2 | 56.8
1672.06 | 4.637 | -46.035 | 0.001 | 26.9 | 46.4 | 57.4 | 31.2 | 55.2 | 42.1 | 56.8
1673.06 | 4.635 | -53.758 | 0.001 | 26.9 | 46.4 | 57.4 | 31.2 | 55.2 | 41.8 | 56.8
1674.06 | 4.53 | -55.836 | 0.001 | 26.8 | 46.3 | 57.3 | 31.2 | 55.2 | 41.9 | 56.7
1675.06 | 4.647 | -41.732 | 0.001 | 26.8 | 46.3 | 57.3 | 31.2 | 55.1 | 42.1 | 56.7
1676.06 | 4.501 | -48.61 | 0.001 | 26.8 | 46.2 | 57.2 | 31.2 | 55.1 | 42.1 | 56.7
1677.06 | 4.524 | -49.106 | 0.001 | 26.8 | 46.2 | 57.1 | 31.2 | 55.1 | 42 | 56.7
1678.06 | 4.511 | -50.467 | 0.001 | 26.8 | 46.2 | 56.9 | 31.2 | 55 | 42 | 56.6
1679.06 | 4.58 | -56.756 | 0.001 | 26.7 | 46.2 | 56.8 | 31.2 | 55 | 42 | 56.6
1680.06 | 4.514 | -46.532 | 0.001 | 26.8 | 46.2 | 56.7 | 31.3 | 54.9 | 42.2 | 56.6
1681.06 | 4.519 | -51.497 | 0.001 | 26.8 | 46.1 | 56.7 | 31.3 | 55 | 42.2 | 56.6
1682.06 | 4.512 | -50.154 | 0.001 | 26.8 | 46.1 | 56.7 | 31.2 | 55 | 41.9 | 56.5
1683.06 | 4.489 | -49.511 | 0.001 | 26.8 | 46.1 | 56.7 | 31.2 | 55 | 41.7 | 56.5
1684.06 | 4.543 | -51.442 | 0.001 | 26.9 | 46.1 | 56.7 | 31.2 | 55 | 41.6 | 56.5
1685.06 | 4.559 | -53.096 | 0.001 | 26.9 | 46 | 56.8 | 31.2 | 54.9 | 41.6 | 56.4
1686.06 | 4.588 | -50.154 | 0.001 | 26.9 | 45.9 | 56.8 | 31.2 | 54.9 | 41.5 | 56.4
1687.06 | 4.629 | -56.572 | 0.001 | 26.9 | 45.8 | 56.9 | 31.1 | 54.9 | 41.7 | 56.4
1688.06 | 4.591 | -53.703 | 0.001 | 27 | 45.8 | 56.9 | 31.1 | 54.9 | 42 | 56.3
1689.06 | 4.599 | -46.366 | 0.001 | 26.9 | 45.8 | 56.7 | 31.1 | 54.9 | 41.7 | 56.3
1690.06 | 4.63 | -52.324 | 0.001 | 26.9 | 45.8 | 56.7 | 31.1 | 54.8 | 41.6 | 56.3
1691.06 | 4.595 | -55.138 | 0.001 | 26.9 | 45.7 | 56.7 | 31.1 | 54.7 | 41.7 | 56.2
1692.06 | 4.643 | -50.191 | 0.001 | 26.9 | 45.7 | 56.7 | 31.1 | 54.7 | 41.7 | 56.2
1693.06 | 4.544 | -44.987 | 0.001 | 26.8 | 45.6 | 56.6 | 31.1 | 54.6 | 41.5 | 56.2
1694.06 | 4.665 | -46.587 | 0.001 | 26.8 | 45.6 | 56.6 | 31.1 | 54.7 | 41.6 | 56.2
1695.06 | 4.536 | -55.358 | 0.001 | 26.8 | 45.5 | 56.6 | 31.1 | 54.7 | 41.6 | 56.1
1696.06 | 4.62 | -43.902 | 0.001 | 26.8 | 45.5 | 56.6 | 31 | 54.7 | 41.8 | 56.1
1697.06 | 4.625 | -50.007 | 0.001 | 26.7 | 45.5 | 56.6 | 31 | 54.7 | 41.9 | 56.1
1698.06 | 4.655 | -48.867 | 0.001 | 26.8 | 45.5 | 56.5 | 31 | 54.7 | 41.9 | 56.1
1699.06 | 4.546 | -51.644 | 0.001 | 26.8 | 45.5 | 56.4 | 31 | 54.7 | 41.9 | 56
1700.06 | 4.485 | -48.407 | 0.001 | 26.8 | 45.4 | 56.4 | 31.1 | 54.7 | 42 | 56
1701.06 | 4.625 | -48.83 | 0.001 | 26.9 | 45.4 | 56.4 | 31.1 | 54.6 | 42.1 | 56
1702.06 | 4.538 | -48.775 | 0.001 | 26.9 | 45.3 | 56.4 | 31.1 | 54.6 | 42.2 | 56
1703.06 | 4.554 | -50.743 | 0.001 | 26.9 | 45.2 | 56.4 | 31.1 | 54.6 | 42.2 | 55.9
1704.06 | 4.566 | -49.033 | 0.001 | 27 | 45.2 | 56.4 | 31.1 | 54.5 | 42 | 55.9
1705.06 | 4.486 | -55.156 | 0.001 | 27 | 45.1 | 56.3 | 31.2 | 54.5 | 42 | 55.9
1706.06 | 4.506 | -48.187 | 0.001 | 27 | 45.1 | 56.3 | 31.1 | 54.3 | 42 | 55.8
1707.06 | 4.594 | -48.647 | 0.001 | 26.9 | 45.1 | 56.2 | 31.1 | 54.2 | 41.9 | 55.8
1708.06 | 4.477 | -56.737 | 0.001 | 26.9 | 45.1 | 56.1 | 31.1 | 54 | 41.6 | 55.8
1709.06 | 4.594 | -46.808 | 0.001 | 26.9 | 45.1 | 56 | 31.2 | 53.9 | 41.3 | 55.8
1710.06 | 4.508 | -49.014 | 0.001 | 26.8 | 45 | 55.8 | 31.2 | 53.9 | 41 | 55.7
1711.06 | 4.546 | -47.323 | 0.001 | 26.8 | 45 | 55.7 | 31.2 | 53.8 | 41.1 | 55.7
1712.06 | 4.62 | -48.076 | 0.001 | 26.8 | 45 | 55.5 | 31.2 | 53.8 | 41.4 | 55.7
1713.06 | 4.647 | -53.06 | 0.001 | 26.8 | 45 | 55.4 | 31.2 | 53.7 | 41.3 | 55.6
1714.06 | 4.657 | -48.886 | 0.001 | 26.8 | 45 | 55.3 | 31.1 | 53.6 | 41.1 | 55.6
1715.06 | 4.614 | -52.563 | 0.001 | 26.8 | 44.9 | 55.4 | 31.1 | 53.6 | 41.1 | 55.6
1716.06 | 4.49 | -48.61 | 0.001 | 26.8 | 44.9 | 55.4 | 31 | 53.6 | 40.9 | 55.6
1717.06 | 4.638 | -52.177 | 0.001 | 26.9 | 44.8 | 55.5 | 31 | 53.6 | 40.7 | 55.5
1718.06 | 4.638 | -55.947 | 0.001 | 26.9 | 44.7 | 55.5 | 31 | 53.6 | 40.8 | 55.5
1719.06 | 4.482 | -53.703 | 0.001 | 26.9 | 44.7 | 55.6 | 30.9 | 53.5 | 41 | 55.4
1720.06 | 4.67 | -54.365 | 0.001 | 26.9 | 44.6 | 55.5 | 30.9 | 53.4 | 41.2 | 55.4
1721.06 | 4.632 | -49.4 | 0.001 | 27 | 44.6 | 55.5 | 31 | 53.4 | 41 | 55.4
1722.06 | 4.544 | -42.045 | 0.001 | 27 | 44.6 | 55.3 | 30.9 | 53.4 | 41 | 55.4
1723.06 | 4.444 | -57.657 | 0.001 | 26.9 | 44.6 | 55.3 | 30.9 | 53.4 | 40.9 | 55.3
1724.06 | 4.552 | -40.151 | 0.001 | 26.9 | 44.6 | 55.3 | 30.9 | 53.5 | 40.8 | 55.3
1725.06 | 4.673 | -46.992 | 0.001 | 26.9 | 44.6 | 55.2 | 30.9 | 53.4 | 40.9 | 55.3
1726.06 | 4.488 | -45.943 | 0.001 | 26.8 | 44.6 | 55.1 | 31 | 53.5 | 40.7 | 55.2
1727.06 | 4.637 | -48.26 | 0.001 | 26.8 | 44.6 | 55.1 | 31 | 53.4 | 40.5 | 55.2
1728.06 | 4.557 | -49.768 | 0.001 | 26.8 | 44.6 | 55.1 | 31 | 53.3 | 40.4 | 55.2
1729.06 | 4.488 | -47.157 | 0.001 | 26.8 | 44.5 | 55 | 31 | 53.3 | 40.6 | 55.1
1730.06 | 4.576 | -49.658 | 0.001 | 26.8 | 44.5 | 55 | 31 | 53.2 | 40.8 | 55.1
1731.06 | 4.482 | -50.099 | 0.001 | 26.7 | 44.5 | 55 | 31.1 | 53.2 | 40.6 | 55.1
1732.06 | 4.628 | -40.409 | 0.001 | 26.7 | 44.6 | 55 | 31.1 | 53.3 | 40.6 | 55
1733.06 | 4.586 | -51.423 | 0.001 | 26.8 | 44.6 | 55 | 31.1 | 53.3 | 40.7 | 55
1734.06 | 4.581 | -44.564 | 0.001 | 26.8 | 44.6 | 55 | 31 | 53.2 | 40.9 | 55
1735.06 | 4.697 | -47.304 | 0.001 | 26.8 | 44.6 | 55 | 31.1 | 53.2 | 41 | 55
1736.06 | 4.641 | -48.794 | 0.001 | 26.8 | 44.6 | 55 | 31.1 | 53.2 | 41.1 | 55
1737.06 | 4.618 | -53.391 | 0.001 | 26.9 | 44.7 | 54.9 | 31.2 | 53.3 | 41.2 | 54.9
1738.06 | 4.587 | -43.59 | 0.001 | 26.9 | 44.7 | 54.9 | 31.2 | 53.2 | 40.9 | 54.9
1739.06 | 4.472 | -42.1 | 0.001 | 26.9 | 44.7 | 54.9 | 31.2 | 53.2 | 40.8 | 54.9
1740.06 | 4.671 | -52.876 | 0.001 | 27 | 44.7 | 54.9 | 31.1 | 53.2 | 40.9 | 54.9
1741.06 | 4.624 | -47.782 | 0.001 | 27 | 44.7 | 54.8 | 31.1 | 53.1 | 41 | 54.9
1742.06 | 4.604 | -48.702 | 0.001 | 27 | 44.7 | 54.8 | 31.2 | 53 | 41 | 54.8
1743.06 | 4.633 | -47.745 | 0.001 | 27 | 44.6 | 54.8 | 31.2 | 53 | 41 | 54.8
1744.06 | 4.566 | -52.14 | 0.001 | 27 | 44.6 | 54.8 | 31.2 | 53 | 40.8 | 54.8
1745.06 | 4.51 | -41.236 | 0.001 | 27 | 44.5 | 54.7 | 31.2 | 53 | 40.9 | 54.8
1746.06 | 4.582 | -61.187 | 0.001 | 26.9 | 44.5 | 54.7 | 31.2 | 53 | 41.1 | 54.7
1747.06 | 4.556 | -50.228 | 0.001 | 26.9 | 44.5 | 54.6 | 31.2 | 53 | 41.3 | 54.7
1748.06 | 4.634 | -54.825 | 0.001 | 26.9 | 44.5 | 54.6 | 31.2 | 53 | 41.5 | 54.7
1749.06 | 4.479 | -47.488 | 0.001 | 26.8 | 44.4 | 54.6 | 31.2 | 53 | 41.6 | 54.7
1750.06 | 4.55 | -49.161 | 0.001 | 26.8 | 44.4 | 54.7 | 31.2 | 53 | 41.3 | 54.7
1751.06 | 4.571 | -45.612 | 0.001 | 26.8 | 44.4 | 54.6 | 31.1 | 52.9 | 41 | 54.6
1752.06 | 4.535 | -55.671 | 0.001 | 26.8 | 44.4 | 54.6 | 31.1 | 52.8 | 40.7 | 54.6
1753.06 | 4.666 | -53.354 | 0.001 | 26.8 | 44.3 | 54.6 | 31.1 | 52.6 | 40.4 | 54.6
1754.06 | 4.47 | -49.125 | 0.001 | 26.8 | 44.3 | 54.5 | 31 | 52.5 | 40.2 | 54.5
1755.06 | 4.533 | -55.781 | 0.001 | 26.8 | 44.2 | 54.5 | 31 | 52.3 | 40.1 | 54.5
1756.06 | 4.643 | -51.736 | 0.001 | 26.8 | 44.1 | 54.3 | 31.1 | 52.2 | 40.2 | 54.4
1757.06 | 4.521 | -45.373 | 0.001 | 26.9 | 44.1 | 54.2 | 31.1 | 52.1 | 40.3 | 54.4
1758.06 | 4.553 | -49.217 | 0.001 | 26.9 | 44.1 | 54.1 | 31.1 | 52 | 40.5 | 54.4
1759.06 | 4.716 | -57.307 | 0.001 | 27 | 44.1 | 54.1 | 31.1 | 52.1 | 40.4 | 54.3
1760.06 | 4.534 | -45.52 | 0.001 | 26.9 | 44.1 | 54 | 31.1 | 52.1 | 40.3 | 54.3
1761.06 | 4.595 | -55.027 | 0.001 | 27 | 44.1 | 54 | 31 | 52 | 40.3 | 54.3
1762.06 | 4.629 | -53.078 | 0.001 | 27 | 44.1 | 54 | 31 | 51.9 | 40.4 | 54.3
1763.06 | 4.587 | -37.853 | 0.001 | 26.9 | 44 | 54 | 31 | 51.8 | 40.4 | 54.2
1764.06 | 4.53 | -55.138 | 0.001 | 26.9 | 44 | 54 | 31 | 51.7 | 40.4 | 54.2
1765.06 | 4.564 | -38.625 | 0.001 | 26.9 | 43.9 | 54 | 30.9 | 51.6 | 40.5 | 54.2
1766.06 | 4.643 | -49.419 | 0.001 | 26.8 | 43.9 | 54 | 31 | 51.5 | 40.6 | 54.2
1767.06 | 4.681 | -45.778 | 0.001 | 26.8 | 43.8 | 54 | 31 | 51.5 | 40.3 | 54.1
1768.06 | 4.571 | -45.024 | 0.001 | 26.8 | 43.8 | 54 | 30.9 | 51.6 | 40.1 | 54.1
1769.06 | 4.562 | -51.497 | 0.001 | 26.8 | 43.8 | 54 | 30.9 | 51.6 | 40.2 | 54.1
1770.06 | 4.505 | -55.855 | 0.001 | 26.7 | 43.7 | 54 | 31 | 51.6 | 40.5 | 54
1771.06 | 4.666 | -52.177 | 0.001 | 26.8 | 43.7 | 54 | 31 | 51.6 | 40.5 | 54
1772.06 | 4.496 | -47.231 | 0.001 | 26.8 | 43.7 | 54 | 31.1 | 51.6 | 40.6 | 54
1773.06 | 4.674 | -51.552 | 0.001 | 26.8 | 43.7 | 54 | 31.1 | 51.6 | 40.5 | 53.9
1774.06 | 4.636 | -49.879 | 0.001 | 26.9 | 43.7 | 54 | 31 | 51.5 | 40.4 | 53.9
1775.06 | 4.541 | -47.396 | 0.001 | 26.9 | 43.7 | 53.9 | 31 | 51.5 | 40.2 | 53.9
1776.06 | 4.662 | -53.354 | 0.001 | 26.9 | 43.6 | 53.9 | 31.1 | 51.3 | 40.2 | 53.9
1777.06 | 4.595 | -46.918 | 0.001 | 27 | 43.5 | 53.9 | 31.1 | 51.3 | 40.2 | 53.8
1778.06 | 4.631 | -56.535 | 0.001 | 27 | 43.5 | 53.8 | 31.1 | 51.3 | 40.3 | 53.8
1779.06 | 4.641 | -55.91 | 0.001 | 27 | 43.5 | 53.8 | 31.2 | 51.3 | 40.3 | 53.7
1780.06 | 4.625 | -49.161 | 0.001 | 26.9 | 43.5 | 53.8 | 31.2 | 51.3 | 40.4 | 53.7
1781.06 | 4.647 | -52.857 | 0.001 | 26.9 | 43.5 | 53.7 | 31.2 | 51.3 | 40.3 | 53.7
1782.06 | 4.498 | -50.669 | 0.001 | 26.9 | 43.5 | 53.7 | 31.1 | 51.2 | 40.3 | 53.6
1783.06 | 4.593 | -40.574 | 0.001 | 26.8 | 43.5 | 53.7 | 31.1 | 51.2 | 40.2 | 53.6
1784.06 | 4.525 | -44.895 | 0.001 | 26.8 | 43.5 | 53.7 | 31 | 51.1 | 40.1 | 53.6
1785.06 | 4.515 | -42.174 | 0.001 | 26.8 | 43.5 | 53.7 | 31 | 51.1 | 40.2 | 53.5
1786.06 | 4.611 | -48.665 | 0.001 | 26.8 | 43.5 | 53.6 | 31 | 51.1 | 40.3 | 53.5
1787.06 | 4.5 | -50.467 | 0.001 | 26.7 | 43.5 | 53.6 | 31 | 51 | 40.2 | 53.5
1788.06 | 4.634 | -52.894 | 0.001 | 26.8 | 43.5 | 53.5 | 31 | 51 | 40 | 53.5
1789.06 | 4.626 | -51.074 | 0.001 | 26.8 | 43.5 | 53.4 | 31.1 | 51 | 39.9 | 53.4
1790.06 | 4.647 | -63.854 | 0.001 | 26.8 | 43.5 | 53.3 | 31 | 51 | 39.8 | 53.4
1791.06 | 4.587 | -52.894 | 0.001 | 26.9 | 43.4 | 53.3 | 31 | 51 | 39.8 | 53.4
1792.06 | 4.617 | -53.244 | 0.001 | 26.9 | 43.4 | 53.2 | 31 | 51 | 39.8 | 53.3
1793.06 | 4.624 | -53.225 | 0.001 | 27 | 43.4 | 53.1 | 31 | 51.1 | 40 | 53.3
1794.06 | 4.494 | -51.258 | 0.001 | 26.9 | 43.4 | 53.1 | 31 | 51.1 | 40.2 | 53.3
1795.06 | 4.648 | -42.781 | 0.001 | 27 | 43.4 | 53 | 31 | 51.1 | 40.1 | 53.3
1796.06 | 4.49 | -43.81 | 0.001 | 27 | 43.4 | 53 | 31 | 51.1 | 40.2 | 53.2
1797.06 | 4.59 | -42.597 | 0.001 | 27 | 43.5 | 53 | 31 | 51 | 40.2 | 53.2
1798.06 | 4.532 | -45.318 | 0.001 | 26.9 | 43.5 | 53 | 31 | 50.8 | 40 | 53.2
1799.06 | 4.671 | -40.684 | 0.001 | 26.9 | 43.5 | 53 | 30.9 | 50.7 | 39.9 | 53.2
1800.06 | 4.611 | -44.859 | 0.001 | 26.9 | 43.5 | 53.1 | 30.9 | 50.7 | 39.8 | 53.2
1801.06 | 4.556 | -42.321 | 0.001 | 26.9 | 43.4 | 53 | 30.9 | 50.6 | 39.7 | 53.1
1802.06 | 4.542 | -55.836 | 0.001 | 26.8 | 43.3 | 52.9 | 30.9 | 50.6 | 39.7 | 53.1
1803.06 | 4.655 | -51.717 | 0.001 | 26.8 | 43.3 | 52.8 | 30.9 | 50.5 | 39.8 | 53.1
1804.06 | 4.576 | -46.955 | 0.001 | 26.8 | 43.2 | 52.8 | 30.9 | 50.4 | 39.7 | 53
1805.06 | 4.656 | -52.986 | 0.001 | 26.8 | 43.2 | 52.8 | 30.9 | 50.4 | 39.5 | 53
1806.06 | 4.631 | -50.044 | 0.001 | 26.8 | 43.2 | 52.7 | 30.9 | 50.4 | 39.2 | 53
1807.06 | 4.684 | -44.38 | 0.001 | 26.8 | 43.1 | 52.7 | 30.8 | 50.3 | 39 | 52.9
1808.06 | 4.537 | -51.368 | 0.001 | 26.8 | 43.1 | 52.7 | 30.8 | 50.2 | 39.1 | 52.9
1809.06 | 4.546 | -54.402 | 0.001 | 26.8 | 43 | 52.7 | 30.8 | 50.2 | 39.4 | 52.9
1810.06 | 4.455 | -45.999 | 0.001 | 26.8 | 43 | 52.7 | 30.8 | 50.1 | 39.3 | 52.8
1811.06 | 4.497 | -52.913 | 0.001 | 26.8 | 42.9 | 52.6 | 30.8 | 50.1 | 39.4 | 52.8
1812.06 | 4.547 | -43.056 | 0.001 | 26.8 | 42.9 | 52.5 | 30.8 | 50.2 | 39.6 | 52.8
1813.06 | 4.611 | -48.591 | 0.001 | 26.9 | 42.8 | 52.4 | 30.9 | 50.1 | 39.7 | 52.8
1814.06 | 4.682 | -41.31 | 0.001 | 26.9 | 42.8 | 52.3 | 30.8 | 50.1 | 40 | 52.7
1815.06 | 4.577 | -58.061 | 0.001 | 26.9 | 42.7 | 52.3 | 30.9 | 50.1 | 40.3 | 52.7
1816.06 | 4.588 | -46.164 | 0.001 | 26.9 | 42.7 | 52.3 | 30.9 | 50 | 40.4 | 52.7
1817.06 | 4.598 | -53.814 | 0.001 | 27 | 42.7 | 52.3 | 30.9 | 50 | 40.4 | 52.7
1818.06 | 4.619 | -45.594 | 0.001 | 27 | 42.7 | 52.2 | 31 | 50 | 40.5 | 52.7
1819.06 | 4.614 | -45.355 | 0.001 | 27 | 42.7 | 52.2 | 31 | 50 | 40.2 | 52.7
1820.06 | 4.559 | -45.392 | 0.001 | 26.9 | 42.7 | 52.1 | 31 | 50 | 40.2 | 52.7
1821.06 | 4.511 | -45.76 | 0.001 | 26.9 | 42.7 | 52.1 | 31 | 50 | 40.2 | 52.6
1822.06 | 4.583 | -51.57 | 0.001 | 26.9 | 42.7 | 52 | 31 | 50 | 40.1 | 52.6
1823.06 | 4.626 | -54.715 | 0.001 | 26.9 | 42.7 | 52 | 31 | 50 | 40.1 | 52.6
1824.06 | 4.441 | -48.04 | 0.001 | 26.8 | 42.7 | 51.9 | 30.9 | 50 | 39.9 | 52.6
1825.06 | 4.56 | -51.202 | 0.001 | 26.8 | 42.7 | 51.7 | 30.9 | 49.9 | 39.9 | 52.5
1826.06 | 4.475 | -50.301 | 0.001 | 26.8 | 42.7 | 51.6 | 30.9 | 49.9 | 39.9 | 52.5
1827.06 | 4.471 | -46.753 | 0.001 | 26.7 | 42.7 | 51.5 | 30.9 | 49.9 | 39.8 | 52.5
1828.06 | 4.542 | -52.49 | 0.001 | 26.8 | 42.6 | 51.5 | 31 | 49.8 | 39.6 | 52.5
1829.06 | 4.503 | -53.593 | 0.001 | 26.8 | 42.6 | 51.5 | 31 | 49.8 | 39.5 | 52.4
1830.06 | 4.494 | -51.975 | 0.001 | 26.8 | 42.6 | 51.4 | 31 | 49.7 | 39.3 | 52.4
1831.06 | 4.641 | -45.52 | 0.001 | 26.9 | 42.6 | 51.4 | 31.1 | 49.6 | 39.3 | 52.4
1832.06 | 4.585 | -46.44 | 0.001 | 26.9 | 42.5 | 51.4 | 31 | 49.6 | 39.1 | 52.3
1833.06 | 4.593 | -44.233 | 0.001 | 26.9 | 42.5 | 51.5 | 31 | 49.6 | 39 | 52.3
1834.06 | 4.55 | -51.239 | 0.001 | 27 | 42.5 | 51.4 | 31 | 49.6 | 38.8 | 52.3
1835.06 | 4.54 | -44.325 | 0.001 | 27 | 42.5 | 51.4 | 30.9 | 49.5 | 38.9 | 52.2
1836.06 | 4.539 | -47.047 | 0.001 | 27 | 42.4 | 51.5 | 30.9 | 49.5 | 38.8 | 52.2
1837.06 | 4.596 | -50.871 | 0.001 | 26.9 | 42.4 | 51.5 | 30.9 | 49.4 | 38.8 | 52.2
1838.06 | 4.612 | -45.484 | 0.001 | 26.9 | 42.4 | 51.5 | 30.8 | 49.4 | 38.8 | 52.2
1839.06 | 4.61 | -44.638 | 0.001 | 26.9 | 42.3 | 51.6 | 30.8 | 49.3 | 38.8 | 52.1
1840.06 | 4.527 | -51.313 | 0.001 | 26.8 | 42.3 | 51.6 | 30.7 | 49.2 | 38.8 | 52.1
1841.06 | 4.525 | -44.454 | 0.001 | 26.8 | 42.3 | 51.6 | 30.7 | 49.2 | 39.1 | 52.1
1842.06 | 4.427 | -48.297 | 0.001 | 26.8 | 42.3 | 51.6 | 30.7 | 49.2 | 39.3 | 52
1843.06 | 4.621 | -38.625 | 0.001 | 26.8 | 42.3 | 51.6 | 30.7 | 49.2 | 39.3 | 52
1844.06 | 4.641 | -49.088 | 0.001 | 26.8 | 42.3 | 51.6 | 30.7 | 49.2 | 39.2 | 52
1845.06 | 4.533 | -43.277 | 0.001 | 26.8 | 42.3 | 51.6 | 30.7 | 49.3 | 39.1 | 52
1846.06 | 4.532 | -48.628 | 0.001 | 26.8 | 42.2 | 51.5 | 30.7 | 49.3 | 39.1 | 52
1847.06 | 4.561 | -43.718 | 0.001 | 26.8 | 42.2 | 51.5 | 30.6 | 49.2 | 39.2 | 51.9
1848.06 | 4.656 | -52.287 | 0.001 | 26.9 | 42.2 | 51.5 | 30.7 | 49.2 | 39.2 | 51.9
1849.06 | 4.647 | -44.583 | 0.001 | 26.9 | 42.1 | 51.5 | 30.7 | 49.2 | 39.3 | 51.9
1850.06 | 4.534 | -44.95 | 0.001 | 26.9 | 42.1 | 51.4 | 30.8 | 49.2 | 39.4 | 51.8
1851.06 | 4.595 | -43.737 | 0.001 | 27 | 42.1 | 51.4 | 30.8 | 49.1 | 39.5 | 51.8
1852.06 | 4.603 | -50.945 | 0.001 | 27 | 42.1 | 51.5 | 30.8 | 49.2 | 39.5 | 51.8
1853.06 | 4.623 | -48.775 | 0.001 | 26.9 | 42.1 | 51.5 | 30.8 | 49.2 | 39.5 | 51.8
1854.06 | 4.541 | -52.085 | 0.001 | 26.9 | 42.1 | 51.4 | 30.9 | 49.2 | 39.6 | 51.8
1855.06 | 4.566 | -48.316 | 0.001 | 26.9 | 42 | 51.4 | 30.9 | 49.1 | 39.5 | 51.8
1856.06 | 4.619 | -56.553 | 0.001 | 26.9 | 42 | 51.4 | 30.8 | 49.1 | 39.5 | 51.7
1857.06 | 4.574 | -48.481 | 0.001 | 26.8 | 42 | 51.3 | 30.8 | 49 | 39.4 | 51.7
1858.06 | 4.49 | -47.065 | 0.001 | 26.8 | 41.9 | 51.3 | 30.8 | 49 | 39.2 | 51.7
1859.06 | 4.508 | -49.86 | 0.001 | 26.8 | 41.9 | 51.2 | 30.8 | 48.8 | 39.3 | 51.7
1860.06 | 4.653 | -45.006 | 0.001 | 26.8 | 41.9 | 51.2 | 30.7 | 48.6 | 39.4 | 51.6
1861.06 | 4.518 | -38.22 | 0.001 | 26.7 | 41.9 | 51.2 | 30.7 | 48.6 | 39.2 | 51.6
1862.06 | 4.555 | -42.578 | 0.001 | 26.8 | 41.8 | 51.2 | 30.7 | 48.4 | 39 | 51.6
1863.06 | 4.635 | -45.281 | 0.001 | 26.8 | 41.8 | 51.1 | 30.7 | 48.4 | 38.8 | 51.6
1864.06 | 4.602 | -41.677 | 0.001 | 26.8 | 41.7 | 51.1 | 30.7 | 48.3 | 38.6 | 51.6
1865.06 | 4.473 | -41.401 | 0.001 | 26.9 | 41.7 | 51 | 30.7 | 48.3 | 38.6 | 51.5
1866.06 | 4.573 | -41.236 | 0.001 | 26.9 | 41.7 | 51 | 30.7 | 48.1 | 38.7 | 51.5
1867.06 | 4.671 | -43.737 | 0.001 | 26.9 | 41.7 | 51 | 30.7 | 48 | 39 | 51.4
1868.06 | 4.619 | -45.171 | 0.001 | 26.9 | 41.7 | 51 | 30.7 | 48 | 38.9 | 51.4
1869.06 | 4.524 | -41.365 | 0.001 | 27 | 41.7 | 51 | 30.7 | 48 | 38.9 | 51.4
1870.06 | 4.475 | -49.033 | 0.001 | 27 | 41.7 | 50.9 | 30.7 | 48.1 | 39.1 | 51.4
1871.06 | 4.514 | -48.904 | 0.001 | 26.9 | 41.7 | 50.9 | 30.7 | 48.1 | 39.1 | 51.4
1872.06 | 4.627 | -47.47 | 0.001 | 26.9 | 41.7 | 50.8 | 30.7 | 48 | 39.1 | 51.3
1873.06 | 4.551 | -48.021 | 0.001 | 26.9 | 41.7 | 50.7 | 30.7 | 47.9 | 39.1 | 51.3
1874.06 | 4.499 | -43.976 | 0.001 | 26.9 | 41.7 | 50.7 | 30.7 | 47.9 | 39.1 | 51.3
1875.06 | 4.605 | -45.373 | 0.001 | 26.9 | 41.7 | 50.7 | 30.6 | 47.9 | 39.1 | 51.3
1876.06 | 4.652 | -46.918 | 0.001 | 26.8 | 41.7 | 50.7 | 30.6 | 47.8 | 39.2 | 51.2
1877.06 | 4.566 | -45.98 | 0.001 | 26.8 | 41.7 | 50.8 | 30.6 | 47.8 | 39.2 | 51.2
1878.06 | 4.562 | -52.637 | 0.001 | 26.8 | 41.6 | 50.8 | 30.5 | 47.8 | 39.2 | 51.2
1879.06 | 4.613 | -46.293 | 0.001 | 26.8 | 41.6 | 50.8 | 30.5 | 47.9 | 39.1 | 51.2
1880.06 | 4.55 | -51.791 | 0.001 | 26.8 | 41.5 | 50.7 | 30.5 | 47.9 | 38.9 | 51.2
1881.06 | 4.645 | -48.959 | 0.001 | 26.8 | 41.5 | 50.6 | 30.5 | 47.9 | 38.7 | 51.1
1882.06 | 4.526 | -51.533 | 0.001 | 26.8 | 41.5 | 50.5 | 30.4 | 47.9 | 38.6 | 51.1
1883.06 | 4.624 | -45.52 | 0.001 | 26.8 | 41.5 | 50.5 | 30.4 | 47.9 | 38.5 | 51
1884.06 | 4.467 | -40.133 | 0.001 | 26.8 | 41.4 | 50.5 | 30.4 | 47.9 | 38.5 | 51
1885.06 | 4.507 | -54.862 | 0.001 | 26.9 | 41.4 | 50.4 | 30.4 | 47.9 | 38.6 | 51
1886.06 | 4.695 | -40.813 | 0.001 | 26.9 | 41.3 | 50.4 | 30.4 | 47.9 | 38.6 | 51
1887.06 | 4.562 | -50.044 | 0.001 | 26.9 | 41.3 | 50.4 | 30.4 | 47.9 | 38.6 | 50.9
1888.06 | 4.558 | -35.499 | 0.001 | 26.9 | 41.2 | 50.4 | 30.5 | 47.9 | 38.6 | 50.9
1889.06 | 4.463 | -46.403 | 0.001 | 27 | 41.2 | 50.4 | 30.5 | 47.8 | 38.7 | 50.9
1890.06 | 4.549 | -45.116 | 0.001 | 27 | 41.2 | 50.4 | 30.5 | 47.8 | 38.7 | 50.9
1891.06 | 4.624 | -44.197 | 0.001 | 27 | 41.2 | 50.3 | 30.5 | 47.8 | 38.8 | 50.8
1892.06 | 4.557 | -44.822 | 0.001 | 26.9 | 41.1 | 50.2 | 30.5 | 47.7 | 38.7 | 50.8
1893.06 | 4.649 | -44.105 | 0.001 | 26.9 | 41.1 | 50.1 | 30.5 | 47.6 | 38.6 | 50.8
1894.06 | 4.615 | -40.96 | 0.001 | 26.9 | 41.1 | 50.1 | 30.5 | 47.6 | 38.8 | 50.8
1895.06 | 4.583 | -50.688 | 0.001 | 26.8 | 41.1 | 50.1 | 30.4 | 47.6 | 38.9 | 50.7
1896.06 | 4.582 | -49.86 | 0.001 | 26.8 | 41.1 | 50 | 30.5 | 47.6 | 38.8 | 50.7
1897.06 | 4.459 | -49.952 | 0.001 | 26.8 | 41.1 | 49.9 | 30.4 | 47.5 | 38.8 | 50.7
1898.06 | 4.561 | -44.105 | 0.001 | 26.8 | 41 | 49.9 | 30.4 | 47.5 | 38.6 | 50.7
1899.06 | 4.637 | -54.494 | 0.001 | 26.8 | 41 | 49.8 | 30.5 | 47.3 | 38.6 | 50.7
1900.06 | 4.505 | -46.697 | 0.001 | 26.8 | 41 | 49.8 | 30.4 | 47.2 | 38.6 | 50.7
1901.06 | 4.522 | -48.794 | 0.001 | 26.8 | 41 | 49.8 | 30.4 | 47.1 | 38.4 | 50.6
1902.06 | 4.497 | -35.628 | 0.001 | 26.8 | 41 | 49.8 | 30.4 | 46.9 | 38.5 | 50.6
1903.06 | 4.637 | -46.182 | 0.001 | 26.8 | 41 | 49.9 | 30.4 | 46.9 | 38.6 | 50.6
1904.06 | 4.642 | -48.83 | 0.001 | 26.8 | 41 | 49.9 | 30.5 | 46.9 | 38.5 | 50.6
1905.06 | 4.608 | -47.874 | 0.001 | 26.8 | 40.9 | 49.9 | 30.5 | 46.8 | 38.3 | 50.5
1906.06 | 4.63 | -44.215 | 0.001 | 26.9 | 40.8 | 49.9 | 30.5 | 46.8 | 38.2 | 50.5
1907.06 | 4.653 | -50.614 | 0.001 | 26.9 | 40.8 | 49.9 | 30.5 | 46.8 | 38.1 | 50.5
1908.06 | 4.56 | -48.444 | 0.001 | 26.9 | 40.8 | 49.9 | 30.5 | 46.8 | 37.9 | 50.5
1909.06 | 4.552 | -52.269 | 0.001 | 26.9 | 40.7 | 49.8 | 30.4 | 46.8 | 37.8 | 50.4
1910.06 | 4.63 | -39.655 | 0.001 | 27 | 40.7 | 49.8 | 30.4 | 46.7 | 37.8 | 50.4
1911.06 | 4.631 | -45.116 | 0.001 | 27 | 40.7 | 49.7 | 30.4 | 46.6 | 38 | 50.4
1912.06 | 4.555 | -48.132 | 0.001 | 26.9 | 40.7 | 49.7 | 30.4 | 46.6 | 37.9 | 50.3
1913.06 | 4.638 | -55.027 | 0.001 | 26.9 | 40.6 | 49.7 | 30.4 | 46.7 | 37.8 | 50.3
1914.06 | 4.509 | -42.008 | 0.001 | 26.9 | 40.6 | 49.6 | 30.4 | 46.7 | 37.7 | 50.3
1915.06 | 4.559 | -46.182 | 0.001 | 26.9 | 40.6 | 49.6 | 30.4 | 46.6 | 37.5 | 50.2
1916.06 | 4.674 | -51.442 | 0.001 | 26.8 | 40.5 | 49.6 | 30.3 | 46.5 | 37.6 | 50.2
1917.06 | 4.549 | -46.679 | 0.001 | 26.8 | 40.5 | 49.5 | 30.3 | 46.4 | 37.8 | 50.2
1918.06 | 4.599 | -49.327 | 0.001 | 26.8 | 40.5 | 49.5 | 30.3 | 46.4 | 38 | 50.2
1919.06 | 4.593 | -48.26 | 0.001 | 26.8 | 40.4 | 49.4 | 30.3 | 46.5 | 38 | 50.2
1920.06 | 4.522 | -42.192 | 0.001 | 26.8 | 40.4 | 49.3 | 30.4 | 46.4 | 38 | 50.1
1921.06 | 4.58 | -51.055 | 0.001 | 26.8 | 40.4 | 49.3 | 30.3 | 46.2 | 38 | 50.1
1922.06 | 4.505 | -39.36 | 0.001 | 26.8 | 40.4 | 49.2 | 30.3 | 46.2 | 38.1 | 50.1
1923.06 | 4.581 | -47.617 | 0.001 | 26.8 | 40.3 | 49.2 | 30.4 | 46.2 | 38.1 | 50.1
1924.06 | 4.504 | -39.434 | 0.001 | 26.8 | 40.4 | 49.2 | 30.4 | 46.3 | 38.1 | 50.1
1925.06 | 4.492 | -40.979 | 0.001 | 26.9 | 40.3 | 49.2 | 30.4 | 46.3 | 38 | 50
1926.06 | 4.626 | -44.638 | 0.001 | 26.9 | 40.3 | 49.2 | 30.4 | 46.3 | 37.8 | 50
1927.06 | 4.523 | -53.979 | 0.001 | 26.9 | 40.3 | 49.2 | 30.4 | 46.3 | 37.7 | 50
1928.06 | 4.544 | -49.952 | 0.001 | 27 | 40.3 | 49.2 | 30.4 | 46.3 | 37.8 | 50
1929.06 | 4.591 | -52.03 | 0.001 | 27 | 40.2 | 49.2 | 30.4 | 46.3 | 37.9 | 49.9
1930.06 | 4.546 | -46.513 | 0.001 | 27 | 40.2 | 49.2 | 30.4 | 46.3 | 38 | 49.9
1931.06 | 4.614 | -49.198 | 0.001 | 26.9 | 40.1 | 49.2 | 30.3 | 46.3 | 38.2 | 49.9
1932.06 | 4.651 | -48.867 | 0.001 | 26.9 | 40.1 | 49.2 | 30.4 | 46.2 | 38.4 | 49.8
1933.06 | 4.639 | -51.221 | 0.001 | 26.9 | 40.1 | 49.2 | 30.4 | 46 | 38.5 | 49.8
1934.06 | 4.723 | -40.335 | 0.001 | 26.8 | 40.2 | 49.2 | 30.4 | 46.1 | 38.7 | 49.8
1935.06 | 4.511 | -50.559 | 0.001 | 26.8 | 40.2 | 49.1 | 30.4 | 46.1 | 38.9 | 49.8
1936.06 | 4.53 | -54.476 | 0.001 | 26.8 | 40.2 | 49.2 | 30.4 | 46.2 | 38.8 | 49.8
1937.06 | 4.53 | -51.975 | 0.001 | 26.8 | 40.2 | 49.2 | 30.4 | 46.3 | 38.7 | 49.8
1938.06 | 4.518 | -49.989 | 0.001 | 26.8 | 40.1 | 49.1 | 30.4 | 46.2 | 38.5 | 49.8
1939.06 | 4.54 | -48.536 | 0.001 | 26.7 | 40.1 | 49 | 30.4 | 46.2 | 38.2 | 49.8
1940.06 | 4.642 | -47.304 | 0.001 | 26.8 | 40.1 | 49.1 | 30.4 | 46.1 | 38.2 | 49.7
1941.06 | 4.664 | -43.13 | 0.001 | 26.8 | 40 | 49.1 | 30.4 | 46 | 38.3 | 49.7
1942.06 | 4.612 | -45.337 | 0.001 | 26.8 | 40 | 49.1 | 30.3 | 45.9 | 38.3 | 49.7
1943.06 | 4.539 | -48.205 | 0.001 | 26.8 | 40 | 49.1 | 30.3 | 45.8 | 38.3 | 49.6
1944.06 | 4.625 | -47.966 | 0.001 | 26.9 | 40 | 49 | 30.3 | 45.8 | 38 | 49.6
1945.06 | 4.67 | -54.972 | 0.001 | 26.9 | 40 | 48.9 | 30.3 | 45.8 | 37.8 | 49.6
1946.06 | 4.52 | -46.366 | 0.001 | 26.9 | 40 | 48.8 | 30.3 | 45.7 | 37.8 | 49.6
1947.06 | 4.523 | -37.687 | 0.001 | 26.9 | 40 | 48.7 | 30.4 | 45.6 | 37.9 | 49.5
1948.06 | 4.518 | -36.308 | 0.001 | 27 | 40 | 48.7 | 30.4 | 45.5 | 38 | 49.5
1949.06 | 4.575 | -53.703 | 0.001 | 27 | 40 | 48.6 | 30.4 | 45.5 | 38.1 | 49.5
1950.06 | 4.512 | -44.803 | 0.001 | 26.9 | 40 | 48.7 | 30.5 | 45.5 | 38 | 49.5
1951.06 | 4.629 | -46.826 | 0.001 | 26.9 | 40 | 48.7 | 30.5 | 45.5 | 38.2 | 49.4
1952.06 | 4.648 | -46.753 | 0.001 | 26.9 | 40 | 48.7 | 30.5 | 45.5 | 38.2 | 49.4
1953.06 | 4.545 | -48.977 | 0.001 | 26.9 | 40 | 48.7 | 30.4 | 45.4 | 38.2 | 49.4
1954.06 | 4.488 | -47.966 | 0.001 | 26.8 | 40 | 48.7 | 30.5 | 45.5 | 38.2 | 49.4
1955.06 | 4.55 | -41.493 | 0.001 | 26.8 | 40 | 48.7 | 30.4 | 45.5 | 38.3 | 49.4
1956.06 | 4.554 | -50.026 | 0.001 | 26.8 | 39.9 | 48.7 | 30.4 | 45.6 | 38.4 | 49.4
1957.06 | 4.647 | -44.325 | 0.001 | 26.8 | 39.9 | 48.8 | 30.4 | 45.6 | 38.5 | 49.3
1958.06 | 4.519 | -48.849 | 0.001 | 26.7 | 39.9 | 48.8 | 30.4 | 45.5 | 38.4 | 49.3
1959.06 | 4.528 | -43.829 | 0.001 | 26.7 | 39.9 | 48.8 | 30.4 | 45.4 | 38.2 | 49.3
1960.06 | 4.63 | -46.569 | 0.001 | 26.7 | 39.9 | 48.8 | 30.3 | 45.4 | 38 | 49.3
1961.06 | 4.614 | -43.516 | 0.001 | 26.8 | 39.9 | 48.7 | 30.3 | 45.3 | 37.9 | 49.3
1962.06 | 4.645 | -53.611 | 0.001 | 26.8 | 39.9 | 48.6 | 30.3 | 45.4 | 38 | 49.3
1963.06 | 4.58 | -45.631 | 0.001 | 26.8 | 39.9 | 48.5 | 30.3 | 45.3 | 38 | 49.2
1964.06 | 4.517 | -52.784 | 0.001 | 26.8 | 39.8 | 48.4 | 30.3 | 45.3 | 38 | 49.2
1965.06 | 4.545 | -40.758 | 0.001 | 26.8 | 39.8 | 48.3 | 30.4 | 45.3 | 38 | 49.2
1966.06 | 4.618 | -49.695 | 0.001 | 26.9 | 39.8 | 48.2 | 30.4 | 45.1 | 37.9 | 49.2
1967.06 | 4.543 | -42.394 | 0.001 | 26.9 | 39.7 | 48.2 | 30.4 | 45.1 | 37.8 | 49.1
1968.06 | 4.606 | -48.297 | 0.001 | 26.9 | 39.7 | 48.2 | 30.4 | 45.1 | 37.7 | 49.1
1969.06 | 4.6 | -45.245 | 0.001 | 26.9 | 39.7 | 48.1 | 30.4 | 45.1 | 37.7 | 49.1
1970.06 | 4.612 | -44.564 | 0.001 | 27 | 39.7 | 48.1 | 30.4 | 45.1 | 37.7 | 49.1
1971.06 | 4.613 | -44.105 | 0.001 | 27 | 39.7 | 48 | 30.4 | 45.1 | 37.5 | 49.1
1972.06 | 4.619 | -43.498 | 0.001 | 26.9 | 39.7 | 48 | 30.5 | 45.1 | 37.4 | 49
1973.06 | 4.668 | -41.567 | 0.001 | 26.9 | 39.7 | 48 | 30.5 | 45 | 37.6 | 49
1974.06 | 4.65 | -43.112 | 0.001 | 26.9 | 39.7 | 48 | 30.5 | 44.9 | 37.6 | 49
1975.06 | 4.627 | -42.67 | 0.001 | 26.9 | 39.7 | 47.9 | 30.5 | 45 | 37.6 | 48.9
1976.06 | 4.474 | -58.006 | 0.001 | 26.8 | 39.7 | 48 | 30.5 | 45 | 37.6 | 48.9
1977.06 | 4.546 | -47.488 | 0.001 | 26.8 | 39.7 | 48 | 30.5 | 45 | 37.7 | 48.9
1978.06 | 4.554 | -53.924 | 0.001 | 26.8 | 39.7 | 48 | 30.5 | 45 | 37.8 | 48.9
1979.06 | 4.61 | -40.335 | 0.001 | 26.8 | 39.7 | 47.9 | 30.6 | 44.9 | 38 | 48.9
1980.06 | 4.53 | -46.936 | 0.001 | 26.8 | 39.7 | 47.9 | 30.6 | 44.8 | 37.8 | 48.9
1981.06 | 4.564 | -43.443 | 0.001 | 26.7 | 39.6 | 47.9 | 30.6 | 44.7 | 37.7 | 48.8
1982.06 | 4.512 | -47.396 | 0.001 | 26.8 | 39.6 | 47.9 | 30.6 | 44.7 | 37.7 | 48.8
1983.06 | 4.562 | -44.344 | 0.001 | 26.8 | 39.5 | 47.9 | 30.5 | 44.6 | 37.7 | 48.8
1984.06 | 4.622 | -46.477 | 0.001 | 26.8 | 39.5 | 47.9 | 30.5 | 44.6 | 37.6 | 48.8
1985.06 | 4.637 | -41.42 | 0.001 | 26.8 | 39.5 | 47.9 | 30.5 | 44.5 | 37.6 | 48.7
1986.06 | 4.557 | -43.093 | 0.001 | 26.9 | 39.4 | 47.9 | 30.5 | 44.4 | 37.8 | 48.7
1987.06 | 4.676 | -43.902 | 0.001 | 26.9 | 39.4 | 47.9 | 30.5 | 44.3 | 37.9 | 48.7
1988.06 | 4.527 | -46.293 | 0.001 | 26.9 | 39.4 | 47.9 | 30.5 | 44.3 | 38 | 48.7
1989.06 | 4.649 | -44.803 | 0.001 | 26.9 | 39.3 | 47.9 | 30.4 | 44.4 | 38 | 48.6
1990.06 | 4.524 | -44.16 | 0.001 | 27 | 39.3 | 47.9 | 30.4 | 44.4 | 38.2 | 48.6
1991.06 | 4.561 | -43.204 | 0.001 | 27 | 39.4 | 47.8 | 30.5 | 44.5 | 38.3 | 48.6
1992.06 | 4.626 | -43.81 | 0.001 | 26.9 | 39.4 | 47.8 | 30.5 | 44.5 | 38.1 | 48.6
1993.06 | 4.558 | -43.902 | 0.001 | 26.9 | 39.4 | 47.8 | 30.5 | 44.5 | 38 | 48.6
1994.06 | 4.483 | -43.737 | 0.001 | 26.9 | 39.4 | 47.7 | 30.4 | 44.4 | 37.8 | 48.6
1995.06 | 4.559 | -41.953 | 0.001 | 26.9 | 39.4 | 47.7 | 30.4 | 44.2 | 37.7 | 48.6
1996.06 | 4.45 | -51.736 | 0.001 | 26.9 | 39.4 | 47.7 | 30.4 | 44.1 | 37.6 | 48.6
1997.06 | 4.619 | -39.177 | 0.001 | 26.8 | 39.3 | 47.7 | 30.4 | 44.2 | 37.6 | 48.5
1998.06 | 4.525 | -39.342 | 0.001 | 26.8 | 39.3 | 47.7 | 30.4 | 44.2 | 37.4 | 48.5
1999.06 | 4.531 | -45.226 | 0.001 | 26.8 | 39.2 | 47.7 | 30.4 | 44.3 | 37.3 | 48.5
2000.06 | 4.566 | -38.551 | 0.001 | 26.8 | 39.2 | 47.7 | 30.3 | 44.3 | 37.3 | 48.5
2001.06 | 4.511 | -46.936 | 0.001 | 26.8 | 39.2 | 47.6 | 30.3 | 44.3 | 37.4 | 48.4
2002.06 | 4.643 | -44.601 | 0.001 | 26.8 | 39.2 | 47.5 | 30.3 | 44.3 | 37.4 | 48.4
2003.06 | 4.656 | -52.618 | 0.001 | 26.8 | 39.1 | 47.5 | 30.3 | 44.2 | 37.5 | 48.4
2004.06 | 4.564 | -40.813 | 0.001 | 26.7 | 39.1 | 47.3 | 30.3 | 44.2 | 37.5 | 48.4
2005.06 | 4.522 | -47.635 | 0.001 | 26.8 | 39.1 | 47.2 | 30.3 | 44.2 | 37.5 | 48.4
2006.06 | 4.565 | -33.568 | 0.001 | 26.8 | 39.1 | 47.2 | 30.3 | 44.1 | 37.5 | 48.3
2007.06 | 4.526 | -43.755 | 0.001 | 26.8 | 39.1 | 47.1 | 30.3 | 44.1 | 37.5 | 48.3
2008.06 | 4.671 | -42.523 | 0.001 | 26.8 | 39.1 | 46.9 | 30.3 | 44.1 | 37.5 | 48.3
2009.06 | 4.612 | -43.553 | 0.001 | 26.8 | 39.1 | 46.8 | 30.3 | 44.1 | 37.4 | 48.3
2010.06 | 4.459 | -44.914 | 0.001 | 26.8 | 39.1 | 46.9 | 30.3 | 44.1 | 37.4 | 48.3
2011.06 | 4.582 | -45.153 | 0.001 | 26.9 | 39.1 | 46.9 | 30.3 | 44.1 | 37.4 | 48.3
2012.06 | 4.616 | -47.782 | 0.001 | 26.9 | 39.1 | 46.9 | 30.3 | 44.1 | 37.2 | 48.2
2013.06 | 4.559 | -42.229 | 0.001 | 26.9 | 39 | 46.9 | 30.3 | 44 | 37.2 | 48.2
2014.06 | 4.565 | -50.154 | 0.001 | 26.9 | 38.9 | 47 | 30.3 | 44 | 37.2 | 48.2
2015.06 | 4.649 | -43.093 | 0.001 | 26.9 | 38.9 | 47 | 30.3 | 43.9 | 37.4 | 48.2
2016.06 | 4.572 | -43.957 | 0.001 | 27 | 38.8 | 47 | 30.3 | 43.8 | 37.5 | 48.1
2017.06 | 4.609 | -39.342 | 0.001 | 27 | 38.8 | 47 | 30.4 | 43.8 | 37.6 | 48.1
2018.06 | 4.563 | -47.433 | 0.001 | 27 | 38.8 | 46.9 | 30.4 | 43.8 | 37.5 | 48.1
2019.06 | 4.589 | -44.491 | 0.001 | 26.9 | 38.8 | 46.9 | 30.4 | 43.7 | 37.4 | 48.1
2020.06 | 4.675 | -45.594 | 0.001 | 26.9 | 38.8 | 46.9 | 30.4 | 43.6 | 37.3 | 48.1
2021.06 | 4.529 | -41.273 | 0.001 | 26.9 | 38.8 | 46.8 | 30.4 | 43.6 | 37.4 | 48.1
2022.06 | 4.631 | -41.126 | 0.001 | 26.9 | 38.7 | 46.9 | 30.4 | 43.7 | 37.2 | 48
2023.06 | 4.715 | -42.652 | 0.001 | 26.9 | 38.7 | 46.8 | 30.4 | 43.7 | 37.3 | 48
2024.06 | 4.693 | -43.112 | 0.001 | 26.8 | 38.7 | 46.8 | 30.3 | 43.7 | 37.4 | 48
2025.06 | 4.555 | -44.38 | 0.001 | 26.8 | 38.6 | 46.8 | 30.3 | 43.7 | 37.4 | 48
2026.06 | 4.585 | -38.515 | 0.001 | 26.8 | 38.6 | 46.8 | 30.3 | 43.6 | 37.4 | 48
2027.06 | 4.532 | -45.171 | 0.001 | 26.8 | 38.6 | 46.7 | 30.2 | 43.6 | 37.5 | 48
2028.06 | 4.598 | -41.622 | 0.001 | 26.8 | 38.6 | 46.7 | 30.2 | 43.5 | 37.4 | 47.9
2029.06 | 4.647 | -43.847 | 0.001 | 26.7 | 38.6 | 46.6 | 30.2 | 43.4 | 37.1 | 47.9
2030.06 | 4.56 | -38.698 | 0.001 | 26.8 | 38.5 | 46.6 | 30.2 | 43.4 | 37 | 47.9
2031.06 | 4.491 | -40.684 | 0.001 | 26.8 | 38.6 | 46.5 | 30.2 | 43.4 | 37 | 47.9
2032.06 | 4.583 | -37.099 | 0.001 | 26.8 | 38.5 | 46.5 | 30.2 | 43.4 | 37 | 47.8
2033.06 | 4.521 | -39.655 | 0.001 | 26.8 | 38.6 | 46.4 | 30.2 | 43.4 | 36.9 | 47.8
2034.06 | 4.631 | -41.824 | 0.001 | 26.9 | 38.6 | 46.3 | 30.2 | 43.4 | 36.8 | 47.8
2035.06 | 4.521 | -51.662 | 0.001 | 26.9 | 38.6 | 46.3 | 30.2 | 43.3 | 36.6 | 47.8
2036.06 | 4.467 | -41.015 | 0.001 | 26.9 | 38.6 | 46.2 | 30.2 | 43.2 | 36.5 | 47.7
2037.06 | 4.544 | -47.837 | 0.001 | 27 | 38.6 | 46.2 | 30.2 | 43.2 | 36.4 | 47.7
2038.06 | 4.637 | -37.08 | 0.001 | 27 | 38.6 | 46.2 | 30.1 | 43.2 | 36.2 | 47.7
2039.06 | 4.609 | -36.731 | 0.001 | 27 | 38.6 | 46.2 | 30.1 | 43.2 | 36.2 | 47.7
2040.06 | 4.531 | -40.004 | 0.001 | 26.9 | 38.6 | 46.2 | 30.1 | 43.2 | 36.3 | 47.6
2041.06 | 4.569 | -40.574 | 0.001 | 27 | 38.6 | 46.3 | 30.1 | 43.2 | 36.4 | 47.6
2042.06 | 4.597 | -47.083 | 0.001 | 26.9 | 38.6 | 46.4 | 30.1 | 43.1 | 36.6 | 47.6
2043.06 | 4.644 | -38.588 | 0.001 | 26.9 | 38.6 | 46.4 | 30.1 | 43 | 36.7 | 47.5
2044.06 | 4.569 | -46.734 | 0.001 | 26.9 | 38.6 | 46.4 | 30.1 | 43.1 | 36.8 | 47.5
2045.06 | 4.652 | -46.164 | 0.001 | 26.8 | 38.6 | 46.4 | 30.2 | 43 | 36.8 | 47.5
2046.06 | 4.574 | -44.748 | 0.001 | 26.8 | 38.5 | 46.3 | 30.2 | 43 | 36.8 | 47.5
2047.06 | 4.594 | -39.655 | 0.001 | 26.8 | 38.5 | 46.3 | 30.2 | 43 | 36.6 | 47.5
2048.06 | 4.528 | -46.624 | 0.001 | 26.8 | 38.5 | 46.3 | 30.2 | 43 | 36.6 | 47.5
2049.06 | 4.47 | -41.751 | 0.001 | 26.8 | 38.4 | 46.3 | 30.3 | 43 | 36.6 | 47.4
2050.06 | 4.55 | -51.055 | 0.001 | 26.7 | 38.4 | 46.4 | 30.3 | 43.1 | 36.8 | 47.4
2051.06 | 4.518 | -44.013 | 0.001 | 26.8 | 38.3 | 46.4 | 30.2 | 43.1 | 36.9 | 47.4
2052.06 | 4.515 | -41.622 | 0.001 | 26.8 | 38.3 | 46.4 | 30.2 | 43.1 | 36.8 | 47.4
2053.06 | 4.593 | -48.72 | 0.001 | 26.8 | 38.3 | 46.4 | 30.2 | 43.1 | 36.6 | 47.4
2054.06 | 4.711 | -45.337 | 0.001 | 26.8 | 38.3 | 46.4 | 30.3 | 43.1 | 36.7 | 47.3
2055.06 | 4.509 | -41.383 | 0.001 | 26.8 | 38.3 | 46.4 | 30.3 | 43.1 | 36.7 | 47.3
2056.06 | 4.583 | -44.638 | 0.001 | 26.9 | 38.2 | 46.3 | 30.3 | 43 | 36.6 | 47.3
2057.06 | 4.635 | -40.427 | 0.001 | 26.9 | 38.2 | 46.2 | 30.3 | 43 | 36.7 | 47.3
2058.06 | 4.56 | -43.387 | 0.001 | 26.9 | 38.2 | 46.2 | 30.4 | 43 | 36.9 | 47.3
2059.06 | 4.558 | -45.815 | 0.001 | 26.9 | 38.2 | 46.2 | 30.4 | 43 | 36.8 | 47.3
2060.06 | 4.54 | -39.416 | 0.001 | 27 | 38.2 | 46.2 | 30.4 | 43 | 36.8 | 47.2
2061.06 | 4.59 | -46.513 | 0.001 | 26.9 | 38.2 | 46.1 | 30.3 | 43.1 | 36.9 | 47.2
2062.06 | 4.569 | -39.213 | 0.001 | 27 | 38.2 | 46.1 | 30.3 | 43.1 | 36.9 | 47.2
2063.06 | 4.663 | -45.245 | 0.001 | 27 | 38.2 | 46 | 30.2 | 43 | 36.8 | 47.2
2064.06 | 4.649 | -42.119 | 0.001 | 27 | 38.1 | 46 | 30.2 | 43 | 36.8 | 47.2
2065.06 | 4.654 | -43.59 | 0.001 | 27 | 38.1 | 46 | 30.2 | 42.9 | 36.8 | 47.2
2066.06 | 4.599 | -49.014 | 0.001 | 26.9 | 38.1 | 46 | 30.2 | 42.9 | 36.6 | 47.1
2067.06 | 4.521 | -49.437 | 0.001 | 26.9 | 38.1 | 45.9 | 30.2 | 42.9 | 36.4 | 47.1
2068.06 | 4.57 | -44.528 | 0.001 | 26.9 | 38 | 46 | 30.2 | 42.8 | 36.4 | 47.1
2069.06 | 4.488 | -38.956 | 0.001 | 26.9 | 38 | 45.9 | 30.1 | 42.7 | 36.5 | 47.1
2070.06 | 4.598 | -44.031 | 0.001 | 26.9 | 38 | 45.8 | 30.1 | 42.6 | 36.6 | 47
2071.06 | 4.632 | -44.583 | 0.001 | 26.9 | 38 | 45.8 | 30.1 | 42.6 | 36.7 | 47
2072.06 | 4.516 | -41.751 | 0.001 | 26.8 | 38 | 45.7 | 30.1 | 42.6 | 36.5 | 47
2073.06 | 4.499 | -43.774 | 0.001 | 26.8 | 38 | 45.6 | 30.1 | 42.5 | 36.3 | 47
2074.06 | 4.518 | -42.413 | 0.001 | 26.8 | 38 | 45.5 | 30.1 | 42.5 | 36.4 | 47
2075.06 | 4.623 | -48.15 | 0.001 | 26.8 | 37.9 | 45.3 | 30.1 | 42.5 | 36.5 | 47
2076.06 | 4.612 | -49.088 | 0.001 | 26.8 | 37.9 | 45.2 | 30 | 42.5 | 36.5 | 46.9
2077.06 | 4.56 | -43.259 | 0.001 | 26.8 | 37.9 | 45.1 | 30 | 42.5 | 36.6 | 46.9
2078.06 | 4.544 | -45.557 | 0.001 | 26.8 | 37.9 | 45 | 30 | 42.5 | 36.6 | 46.9
2079.06 | 4.558 | -35.885 | 0.001 | 26.8 | 37.9 | 45 | 30 | 42.5 | 36.5 | 46.9
2080.06 | 4.603 | -39.563 | 0.001 | 26.8 | 37.9 | 45 | 30 | 42.5 | 36.5 | 46.9
2081.06 | 4.652 | -40.5 | 0.001 | 26.9 | 37.8 | 45 | 30 | 42.5 | 36.6 | 46.9
2082.06 | 4.613 | -45.006 | 0.001 | 26.9 | 37.8 | 45 | 29.9 | 42.4 | 36.6 | 46.8
2083.06 | 4.565 | -32.63 | 0.001 | 26.9 | 37.8 | 45.1 | 29.9 | 42.4 | 36.7 | 46.8
2084.06 | 4.62 | -47.12 | 0.001 | 27 | 37.8 | 45.1 | 29.9 | 42.4 | 36.5 | 46.8
2085.06 | 4.536 | -29.523 | 0.001 | 27 | 37.9 | 45.2 | 29.9 | 42.4 | 36.4 | 46.8
2086.06 | 4.586 | -45.686 | 0.001 | 27 | 37.9 | 45.2 | 30 | 42.3 | 36.4 | 46.8
2087.06 | 4.501 | -43.406 | 0.001 | 26.9 | 37.8 | 45.2 | 29.9 | 42.3 | 36.5 | 46.8
2088.06 | 4.556 | -41.475 | 0.001 | 26.9 | 37.8 | 45.2 | 29.9 | 42.3 | 36.5 | 46.7
2089.06 | 4.536 | -45.226 | 0.001 | 26.9 | 37.8 | 45.3 | 29.9 | 42.2 | 36.3 | 46.7
2090.06 | 4.652 | -41.788 | 0.001 | 26.9 | 37.8 | 45.3 | 29.9 | 42.1 | 36.3 | 46.7
2091.06 | 4.681 | -38.349 | 0.001 | 26.8 | 37.7 | 45.3 | 29.9 | 42.1 | 36.3 | 46.7
2092.06 | 4.498 | -49.161 | 0.001 | 26.8 | 37.7 | 45.3 | 29.9 | 42.2 | 36.3 | 46.6
2093.06 | 4.663 | -30.939 | 0.001 | 26.8 | 37.7 | 45.3 | 29.9 | 42.2 | 36.5 | 46.6
2094.06 | 4.673 | -38.698 | 0.001 | 26.8 | 37.6 | 45.3 | 30 | 42.2 | 36.6 | 46.6
2095.06 | 4.58 | -38.79 | 0.001 | 26.8 | 37.6 | 45.3 | 30 | 42.3 | 36.5 | 46.6
2096.06 | 4.639 | -38.459 | 0.001 | 26.8 | 37.6 | 45.2 | 30 | 42.2 | 36.3 | 46.6
2097.06 | 4.563 | -41.604 | 0.001 | 26.8 | 37.6 | 45.2 | 30 | 42.2 | 36.1 | 46.6
2098.06 | 4.561 | -43.7 | 0.001 | 26.9 | 37.6 | 45.2 | 30 | 42.1 | 36 | 46.6
2099.06 | 4.525 | -38.018 | 0.001 | 26.9 | 37.6 | 45.1 | 30 | 42 | 36 | 46.5
2100.06 | 4.605 | -30.24 | 0.001 | 26.9 | 37.5 | 45.1 | 30 | 42 | 36.1 | 46.5
2101.06 | 4.611 | -44.73 | 0.001 | 27 | 37.5 | 45.1 | 30 | 42 | 36 | 46.5
2102.06 | 4.64 | -29.946 | 0.001 | 27 | 37.5 | 45.1 | 30 | 41.9 | 35.8 | 46.5
2103.06 | 4.586 | -45.98 | 0.001 | 27 | 37.5 | 45.1 | 30 | 41.9 | 35.6 | 46.4
2104.06 | 4.62 | -37.356 | 0.001 | 26.9 | 37.5 | 45 | 30 | 41.8 | 35.6 | 46.4
2105.06 | 4.532 | -50.724 | 0.001 | 26.9 | 37.5 | 45 | 30 | 41.8 | 35.8 | 46.4
2106.06 | 4.627 | -43.571 | 0.001 | 26.9 | 37.5 | 44.9 | 30 | 41.7 | 36.1 | 46.4
2107.06 | 4.64 | -45.502 | 0.001 | 26.9 | 37.5 | 44.8 | 30 | 41.7 | 36.2 | 46.3
2108.06 | 4.649 | -42.321 | 0.001 | 26.8 | 37.5 | 44.8 | 30 | 41.7 | 36.1 | 46.3
2109.06 | 4.571 | -37.099 | 0.001 | 26.8 | 37.4 | 44.8 | 30 | 41.7 | 36 | 46.3
2110.06 | 4.678 | -41.162 | 0.001 | 26.8 | 37.4 | 44.8 | 30 | 41.7 | 35.9 | 46.3
2111.06 | 4.533 | -42.891 | 0.001 | 26.8 | 37.4 | 44.8 | 30 | 41.7 | 35.9 | 46.2
2112.06 | 4.547 | -38.79 | 0.001 | 26.8 | 37.4 | 44.8 | 30 | 41.7 | 35.9 | 46.2
2113.06 | 4.6 | -35.113 | 0.001 | 26.8 | 37.4 | 44.8 | 30 | 41.7 | 36 | 46.2
2114.06 | 4.594 | -39.103 | 0.001 | 26.7 | 37.3 | 44.8 | 30 | 41.7 | 36.1 | 46.2
2115.06 | 4.663 | -43.516 | 0.001 | 26.8 | 37.3 | 44.8 | 30 | 41.6 | 36 | 46.2
2116.06 | 4.667 | -42.689 | 0.001 | 26.8 | 37.2 | 44.8 | 30 | 41.5 | 35.9 | 46.2
2117.06 | 4.61 | -36.768 | 0.001 | 26.8 | 37.2 | 44.7 | 30 | 41.5 | 36 | 46.2
2118.06 | 4.51 | -46.587 | 0.001 | 26.8 | 37.2 | 44.7 | 30.1 | 41.5 | 36.2 | 46.1
2119.06 | 4.48 | -46.605 | 0.001 | 26.8 | 37.2 | 44.6 | 30.1 | 41.5 | 36.1 | 46.1
2120.06 | 4.559 | -44.105 | 0.001 | 26.9 | 37.2 | 44.6 | 30.1 | 41.4 | 36 | 46.1
2121.06 | 4.535 | -39.802 | 0.001 | 26.9 | 37.2 | 44.6 | 30.1 | 41.4 | 35.8 | 46.1
2122.06 | 4.6 | -49.272 | 0.001 | 26.9 | 37.2 | 44.6 | 30.1 | 41.4 | 35.9 | 46.1
2123.06 | 4.574 | -46.017 | 0.001 | 26.9 | 37.2 | 44.6 | 30.1 | 41.4 | 35.9 | 46.1
2124.06 | 4.626 | -39.085 | 0.001 | 26.9 | 37.2 | 44.5 | 30.1 | 41.3 | 35.8 | 46
2125.06 | 4.706 | -41.365 | 0.001 | 27 | 37.2 | 44.5 | 30.1 | 41.3 | 35.9 | 46
2126.06 | 4.649 | -43.645 | 0.001 | 27 | 37.1 | 44.4 | 30.1 | 41.2 | 36 | 46
2127.06 | 4.671 | -46.642 | 0.001 | 27 | 37.1 | 44.3 | 30.1 | 41.3 | 36.1 | 46
2128.06 | 4.613 | -39.416 | 0.001 | 27 | 37.1 | 44.3 | 30.1 | 41.4 | 36.1 | 46
2129.06 | 4.545 | -41.861 | 0.001 | 26.9 | 37.1 | 44.3 | 30.1 | 41.3 | 36 | 46
2130.06 | 4.618 | -40.243 | 0.001 | 26.9 | 37.1 | 44.3 | 30.1 | 41.3 | 36 | 46
2131.06 | 4.613 | -44.252 | 0.001 | 26.9 | 37.1 | 44.3 | 30.1 | 41.3 | 36.1 | 45.9
2132.06 | 4.55 | -36.216 | 0.001 | 26.9 | 37.1 | 44.4 | 30.1 | 41.3 | 36.3 | 45.9
2133.06 | 4.478 | -43.112 | 0.001 | 26.8 | 37.1 | 44.4 | 30.1 | 41.2 | 36.4 | 45.9
2134.06 | 4.574 | -42.946 | 0.001 | 26.8 | 37 | 44.4 | 30 | 41.2 | 36.4 | 45.9
2135.06 | 4.496 | -40.96 | 0.001 | 26.8 | 37 | 44.4 | 30 | 41.1 | 36.3 | 45.9
2136.06 | 4.686 | -45.502 | 0.001 | 26.8 | 36.9 | 44.4 | 30 | 41 | 36.2 | 45.9
2137.06 | 4.641 | -41.843 | 0.001 | 26.8 | 36.9 | 44.4 | 30 | 41 | 36.3 | 45.9
2138.06 | 4.515 | -41.328 | 0.001 | 26.7 | 36.9 | 44.4 | 30 | 41 | 36.3 | 45.9
2139.06 | 4.679 | -36.786 | 0.001 | 26.8 | 36.9 | 44.4 | 29.9 | 41 | 36.4 | 45.8
2140.06 | 4.484 | -46.624 | 0.001 | 26.8 | 36.8 | 44.4 | 30 | 40.9 | 36.4 | 45.8
2141.06 | 4.505 | -33.807 | 0.001 | 26.8 | 36.8 | 44.3 | 30.1 | 40.8 | 36.3 | 45.8
2142.06 | 4.589 | -44.472 | 0.001 | 26.9 | 36.8 | 44.3 | 30.1 | 40.8 | 36.3 | 45.8
2143.06 | 4.652 | -46.017 | 0.001 | 26.9 | 36.9 | 44.3 | 30.1 | 40.9 | 36.3 | 45.8
2144.06 | 4.642 | -40.905 | 0.001 | 26.9 | 36.9 | 44.2 | 30.1 | 40.9 | 36.2 | 45.8
2145.06 | 4.51 | -39.397 | 0.001 | 26.9 | 36.9 | 44.1 | 30.1 | 40.9 | 36 | 45.8
2146.06 | 4.645 | -35.903 | 0.001 | 27 | 36.8 | 44.1 | 30.1 | 40.9 | 36 | 45.7
2147.06 | 4.54 | -38.294 | 0.001 | 27 | 36.9 | 44.1 | 30.1 | 40.9 | 36.1 | 45.7
2148.06 | 4.583 | -41.641 | 0.001 | 26.9 | 36.8 | 44.1 | 30.1 | 40.8 | 36.2 | 45.7
2149.06 | 4.574 | -40.206 | 0.001 | 26.9 | 36.9 | 44 | 30 | 40.8 | 36.2 | 45.7
2150.06 | 4.528 | -43.112 | 0.001 | 26.9 | 36.8 | 44 | 30.1 | 40.8 | 36.1 | 45.7
2151.06 | 4.52 | -37.209 | 0.001 | 26.8 | 36.8 | 44 | 30.1 | 40.8 | 36.1 | 45.6
2152.06 | 4.603 | -47.028 | 0.001 | 26.8 | 36.8 | 43.9 | 30.1 | 40.8 | 36.1 | 45.6
2153.06 | 4.666 | -35.885 | 0.001 | 26.8 | 36.8 | 43.8 | 30 | 40.8 | 35.9 | 45.6
2154.06 | 4.612 | -40.206 | 0.001 | 26.8 | 36.8 | 43.8 | 30 | 40.8 | 35.8 | 45.6
2155.06 | 4.484 | -40.979 | 0.001 | 26.8 | 36.7 | 43.8 | 30 | 40.7 | 35.6 | 45.6
2156.06 | 4.576 | -38.882 | 0.001 | 26.8 | 36.7 | 43.8 | 30 | 40.6 | 35.5 | 45.6
2157.06 | 4.64 | -30.589 | 0.001 | 26.8 | 36.7 | 43.8 | 30 | 40.5 | 35.5 | 45.5
2158.06 | 4.466 | -40.85 | 0.001 | 26.8 | 36.7 | 43.8 | 30 | 40.6 | 35.5 | 45.5
2159.06 | 4.531 | -38.257 | 0.001 | 26.9 | 36.6 | 43.8 | 30 | 40.6 | 35.4 | 45.5
2160.06 | 4.593 | -45.373 | 0.001 | 26.9 | 36.6 | 43.7 | 30 | 40.6 | 35.4 | 45.5
2161.06 | 4.52 | -40.923 | 0.001 | 27 | 36.6 | 43.7 | 29.9 | 40.6 | 35.5 | 45.4
2162.06 | 4.603 | -31.637 | 0.001 | 27 | 36.6 | 43.7 | 29.9 | 40.5 | 35.7 | 45.4
2163.06 | 4.55 | -36.05 | 0.001 | 27 | 36.6 | 43.7 | 29.9 | 40.5 | 35.7 | 45.4
2164.06 | 4.556 | -42.303 | 0.001 | 26.9 | 36.6 | 43.7 | 29.9 | 40.5 | 35.6 | 45.4
2165.06 | 4.537 | -31.821 | 0.001 | 26.9 | 36.6 | 43.7 | 29.9 | 40.5 | 35.5 | 45.4
2166.06 | 4.624 | -36.878 | 0.001 | 26.9 | 36.6 | 43.7 | 29.9 | 40.5 | 35.4 | 45.4
2167.06 | 4.483 | -39.894 | 0.001 | 26.8 | 36.5 | 43.7 | 29.8 | 40.5 | 35.5 | 45.3
2168.06 | 4.63 | -34.653 | 0.001 | 26.8 | 36.5 | 43.7 | 29.8 | 40.5 | 35.3 | 45.3
2169.06 | 4.536 | -38.018 | 0.001 | 26.8 | 36.5 | 43.8 | 29.8 | 40.5 | 35.2 | 45.3
2170.06 | 4.604 | -41.291 | 0.001 | 26.8 | 36.4 | 43.8 | 29.8 | 40.4 | 35.4 | 45.3
2171.06 | 4.619 | -35.701 | 0.001 | 26.8 | 36.4 | 43.8 | 29.8 | 40.4 | 35.5 | 45.2
2172.06 | 4.565 | -39.232 | 0.001 | 26.8 | 36.3 | 43.7 | 29.7 | 40.4 | 35.5 | 45.2
2173.06 | 4.525 | -33.182 | 0.001 | 26.8 | 36.3 | 43.7 | 29.7 | 40.3 | 35.5 | 45.2
2174.06 | 4.562 | -46.716 | 0.001 | 26.8 | 36.3 | 43.7 | 29.7 | 40.3 | 35.5 | 45.2
2175.06 | 4.572 | -38.533 | 0.001 | 26.8 | 36.3 | 43.8 | 29.7 | 40.3 | 35.6 | 45.1
2176.06 | 4.521 | -28.585 | 0.001 | 26.8 | 36.3 | 43.7 | 29.7 | 40.3 | 35.5 | 45.1
2177.06 | 4.643 | -44.509 | 0.001 | 26.9 | 36.3 | 43.7 | 29.7 | 40.3 | 35.5 | 45.1
2178.06 | 4.665 | -38 | 0.001 | 26.9 | 36.3 | 43.6 | 29.8 | 40.3 | 35.3 | 45.1
2179.06 | 4.664 | -27.5 | 0.001 | 26.9 | 36.3 | 43.5 | 29.8 | 40.3 | 35.2 | 45.1
2180.06 | 4.628 | -40.776 | 0.001 | 26.9 | 36.3 | 43.5 | 29.8 | 40.2 | 35.2 | 45.1
2181.06 | 4.507 | -37.834 | 0.001 | 26.9 | 36.3 | 43.4 | 29.8 | 40.1 | 35.1 | 45
2182.06 | 4.654 | -37.742 | 0.001 | 27 | 36.3 | 43.4 | 29.8 | 40.1 | 35 | 45
2183.06 | 4.652 | -36.014 | 0.001 | 27 | 36.3 | 43.4 | 29.8 | 40.1 | 35 | 45
2184.06 | 4.454 | -40.335 | 0.001 | 27 | 36.3 | 43.4 | 29.7 | 40 | 35.1 | 45
2185.06 | 4.578 | -30.663 | 0.001 | 27 | 36.2 | 43.4 | 29.8 | 40 | 35.2 | 45
2186.06 | 4.615 | -42.542 | 0.001 | 26.9 | 36.2 | 43.5 | 29.8 | 40 | 35.3 | 44.9
2187.06 | 4.616 | -34.708 | 0.001 | 26.9 | 36.2 | 43.5 | 29.8 | 40.1 | 35.5 | 44.9
2188.06 | 4.657 | -41.935 | 0.001 | 26.9 | 36.2 | 43.5 | 29.8 | 40.1 | 35.4 | 44.9
2189.06 | 4.609 | -34.322 | 0.001 | 26.9 | 36.2 | 43.5 | 29.8 | 40 | 35.3 | 44.9
2190.06 | 4.577 | -39.324 | 0.001 | 26.9 | 36.2 | 43.5 | 29.8 | 40 | 35.2 | 44.9
2191.06 | 4.577 | -39.471 | 0.001 | 26.8 | 36.2 | 43.5 | 29.9 | 39.9 | 35.1 | 44.9
2192.06 | 4.596 | -33.623 | 0.001 | 26.8 | 36.2 | 43.5 | 29.8 | 39.9 | 35 | 44.8
2193.06 | 4.525 | -36.161 | 0.001 | 26.8 | 36.2 | 43.5 | 29.8 | 39.9 | 35 | 44.8
2194.06 | 4.497 | -37.558 | 0.001 | 26.8 | 36.2 | 43.5 | 29.8 | 39.9 | 35 | 44.8
2195.06 | 4.602 | -34.414 | 0.001 | 26.8 | 36.3 | 43.5 | 29.8 | 39.9 | 34.9 | 44.8
2196.06 | 4.502 | -35.922 | 0.001 | 26.8 | 36.3 | 43.4 | 29.8 | 39.9 | 34.8 | 44.8
2197.06 | 4.636 | -35.628 | 0.001 | 26.8 | 36.3 | 43.3 | 29.8 | 39.8 | 34.8 | 44.7
2198.06 | 4.637 | -44.748 | 0.001 | 26.8 | 36.3 | 43.3 | 29.8 | 39.8 | 35 | 44.7
2199.06 | 4.601 | -40.537 | 0.001 | 26.8 | 36.3 | 43.3 | 29.7 | 39.8 | 35 | 44.7
2200.06 | 4.65 | -35.186 | 0.001 | 26.8 | 36.2 | 43.3 | 29.7 | 39.8 | 35.2 | 44.7
2201.06 | 4.612 | -30.332 | 0.001 | 26.8 | 36.2 | 43.2 | 29.8 | 39.9 | 35.3 | 44.7
2202.06 | 4.631 | -46.182 | 0.001 | 26.8 | 36.2 | 43.2 | 29.8 | 39.9 | 35.3 | 44.7
2203.06 | 4.637 | -38.055 | 0.001 | 26.8 | 36.2 | 43.3 | 29.8 | 39.9 | 35.2 | 44.7
2204.06 | 4.477 | -43.957 | 0.001 | 26.9 | 36.2 | 43.3 | 29.9 | 39.9 | 35.2 | 44.6
2205.06 | 4.506 | -41.898 | 0.001 | 26.9 | 36.1 | 43.3 | 29.9 | 39.9 | 35.1 | 44.6
2206.06 | 4.584 | -39.121 | 0.001 | 27 | 36.1 | 43.3 | 29.9 | 40 | 35 | 44.6
2207.06 | 4.605 | -37.448 | 0.001 | 27 | 36.1 | 43.2 | 29.9 | 39.9 | 35 | 44.6
2208.06 | 4.604 | -29.633 | 0.001 | 27 | 36.1 | 43.2 | 29.9 | 39.9 | 35.1 | 44.6
2209.06 | 4.634 | -40.445 | 0.001 | 27 | 36.1 | 43.1 | 29.9 | 39.8 | 35.2 | 44.6
2210.06 | 4.635 | -28.456 | 0.001 | 27 | 36.1 | 43.1 | 30 | 39.8 | 35.5 | 44.6
2211.06 | 4.54 | -38.239 | 0.001 | 26.9 | 36.1 | 43.1 | 30 | 39.8 | 35.7 | 44.5
2212.06 | 4.609 | -36.621 | 0.001 | 26.9 | 36.1 | 43.1 | 30 | 39.8 | 35.7 | 44.5
2213.06 | 4.689 | -45.649 | 0.001 | 26.9 | 36.1 | 43.1 | 30 | 39.8 | 35.7 | 44.5
2214.06 | 4.522 | -38.11 | 0.001 | 26.9 | 36.1 | 43.2 | 29.9 | 39.8 | 35.4 | 44.5
2215.06 | 4.606 | -31.619 | 0.001 | 26.8 | 36 | 43.2 | 29.9 | 39.8 | 35.2 | 44.5
2216.06 | 4.562 | -38.515 | 0.001 | 26.8 | 36 | 43.2 | 29.9 | 39.8 | 35.3 | 44.5
2217.06 | 4.509 | -37.264 | 0.001 | 26.8 | 36 | 43.1 | 29.9 | 39.8 | 35.3 | 44.5
2218.06 | 4.499 | -35.168 | 0.001 | 26.8 | 36 | 43 | 29.9 | 39.8 | 35.3 | 44.5
2219.06 | 4.525 | -32.023 | 0.001 | 26.7 | 36 | 42.9 | 29.9 | 39.7 | 35.4 | 44.4
2220.06 | 4.615 | -44.877 | 0.001 | 26.8 | 36 | 42.8 | 29.9 | 39.7 | 35.3 | 44.4
2221.06 | 4.678 | -34.248 | 0.001 | 26.8 | 35.9 | 42.8 | 29.8 | 39.7 | 35.2 | 44.4
2222.06 | 4.56 | -39.93 | 0.001 | 26.8 | 35.9 | 42.8 | 29.8 | 39.6 | 35.1 | 44.4
2223.06 | 4.616 | -34.065 | 0.001 | 26.8 | 35.9 | 42.8 | 29.8 | 39.6 | 35.1 | 44.4
2224.06 | 4.545 | -41.31 | 0.001 | 26.9 | 35.9 | 42.7 | 29.8 | 39.5 | 35.2 | 44.3
2225.06 | 4.681 | -31.417 | 0.001 | 26.9 | 35.9 | 42.7 | 29.8 | 39.5 | 35.1 | 44.3
2226.06 | 4.646 | -38.441 | 0.001 | 26.9 | 35.9 | 42.7 | 29.8 | 39.5 | 35 | 44.3
2227.06 | 4.637 | -34.966 | 0.001 | 27 | 35.9 | 42.7 | 29.8 | 39.5 | 35 | 44.3
2228.06 | 4.666 | -35.683 | 0.001 | 27 | 35.9 | 42.8 | 29.9 | 39.4 | 35.1 | 44.3
2229.06 | 4.633 | -37.485 | 0.001 | 26.9 | 35.9 | 42.8 | 29.9 | 39.4 | 35.2 | 44.2
2230.06 | 4.528 | -34.984 | 0.001 | 26.9 | 35.8 | 42.7 | 29.9 | 39.3 | 35.4 | 44.2
2231.06 | 4.604 | -30.92 | 0.001 | 26.9 | 35.8 | 42.7 | 29.9 | 39.3 | 35.4 | 44.2
2232.06 | 4.592 | -41.677 | 0.001 | 26.8 | 35.8 | 42.6 | 30 | 39.3 | 35.2 | 44.2
2233.06 | 4.625 | -34.947 | 0.001 | 26.8 | 35.8 | 42.6 | 29.9 | 39.3 | 35.1 | 44.2
2234.06 | 4.616 | -40.041 | 0.001 | 26.8 | 35.8 | 42.5 | 29.9 | 39.3 | 35.1 | 44.2
2235.06 | 4.552 | -34.69 | 0.001 | 26.8 | 35.8 | 42.5 | 29.8 | 39.2 | 35.1 | 44.2
2236.06 | 4.531 | -38.055 | 0.001 | 26.8 | 35.8 | 42.5 | 29.8 | 39.2 | 35.3 | 44.2
2237.06 | 4.442 | -38.57 | 0.001 | 26.8 | 35.7 | 42.5 | 29.8 | 39.3 | 35.3 | 44.2
2238.06 | 4.535 | -30.093 | 0.001 | 26.8 | 35.7 | 42.5 | 29.8 | 39.2 | 35.2 | 44.2
2239.06 | 4.58 | -38.901 | 0.001 | 26.8 | 35.7 | 42.5 | 29.8 | 39.2 | 35 | 44.1
2240.06 | 4.495 | -34.524 | 0.001 | 26.9 | 35.7 | 42.5 | 29.8 | 39.2 | 34.9 | 44.1
2241.06 | 4.572 | -39.599 | 0.001 | 26.9 | 35.7 | 42.5 | 29.8 | 39.2 | 35 | 44.1
2242.06 | 4.629 | -29.927 | 0.001 | 26.9 | 35.6 | 42.4 | 29.8 | 39.2 | 35.1 | 44.1
2243.06 | 4.652 | -32.888 | 0.001 | 27 | 35.6 | 42.4 | 29.8 | 39.2 | 35 | 44.1
2244.06 | 4.561 | -40.537 | 0.001 | 26.9 | 35.6 | 42.4 | 29.8 | 39.2 | 35 | 44.1
2245.06 | 4.506 | -37.889 | 0.001 | 27 | 35.6 | 42.4 | 29.8 | 39.2 | 35 | 44
2246.06 | 4.614 | -42.137 | 0.001 | 27 | 35.6 | 42.4 | 29.8 | 39.1 | 35.1 | 44
2247.06 | 4.499 | -30.46 | 0.001 | 27 | 35.6 | 42.4 | 29.8 | 39.1 | 35 | 44
2248.06 | 4.534 | -37.908 | 0.001 | 27 | 35.6 | 42.4 | 29.8 | 39.1 | 35.1 | 44
2249.06 | 4.548 | -35.995 | 0.001 | 27 | 35.6 | 42.4 | 29.8 | 39.1 | 35.1 | 44
2250.06 | 4.598 | -26.268 | 0.001 | 27 | 35.6 | 42.4 | 29.7 | 39 | 35.1 | 44
2251.06 | 4.638 | -40.39 | 0.001 | 27 | 35.6 | 42.4 | 29.7 | 39 | 35 | 44
2252.06 | 4.596 | -37.65 | 0.001 | 26.9 | 35.6 | 42.4 | 29.7 | 38.9 | 34.9 | 43.9
2253.06 | 4.532 | -42.523 | 0.001 | 26.9 | 35.6 | 42.3 | 29.7 | 38.9 | 34.8 | 43.9
2254.06 | 4.549 | -35.315 | 0.001 | 26.9 | 35.6 | 42.3 | 29.7 | 38.9 | 34.8 | 43.9
2255.06 | 4.538 | -38.551 | 0.001 | 26.9 | 35.6 | 42.3 | 29.7 | 38.9 | 34.9 | 43.9
2256.06 | 4.555 | -37.08 | 0.001 | 26.8 | 35.5 | 42.3 | 29.7 | 38.9 | 35 | 43.9
2257.06 | 4.612 | -35.572 | 0.001 | 26.8 | 35.5 | 42.2 | 29.7 | 38.9 | 34.9 | 43.8
2258.06 | 4.487 | -29.67 | 0.001 | 26.8 | 35.5 | 42.2 | 29.7 | 38.9 | 34.9 | 43.8
2259.06 | 4.623 | -28.254 | 0.001 | 26.8 | 35.5 | 42.1 | 29.8 | 38.9 | 34.9 | 43.8
2260.06 | 4.667 | -36.878 | 0.001 | 26.8 | 35.5 | 42.1 | 29.8 | 38.8 | 34.7 | 43.8
2261.06 | 4.482 | -45.851 | 0.001 | 26.8 | 35.5 | 42.1 | 29.8 | 38.8 | 34.5 | 43.8
2262.06 | 4.644 | -34.543 | 0.001 | 26.8 | 35.4 | 42.1 | 29.8 | 38.7 | 34.6 | 43.7
2263.06 | 4.513 | -37.319 | 0.001 | 26.8 | 35.4 | 42.1 | 29.8 | 38.7 | 34.6 | 43.7
2264.06 | 4.636 | -35.37 | 0.001 | 26.8 | 35.4 | 42.2 | 29.8 | 38.6 | 34.6 | 43.7
2265.06 | 4.579 | -40.5 | 0.001 | 26.8 | 35.4 | 42.2 | 29.8 | 38.6 | 34.8 | 43.7
2266.06 | 4.639 | -37.135 | 0.001 | 26.8 | 35.4 | 42.2 | 29.8 | 38.5 | 35 | 43.7
2267.06 | 4.614 | -35.536 | 0.001 | 26.8 | 35.4 | 42.2 | 29.8 | 38.5 | 35 | 43.7
2268.06 | 4.678 | -30.313 | 0.001 | 26.8 | 35.4 | 42.1 | 29.8 | 38.5 | 35.1 | 43.7
2269.06 | 4.578 | -33.108 | 0.001 | 26.9 | 35.4 | 42.1 | 29.8 | 38.6 | 35.1 | 43.7
2270.06 | 4.51 | -32.63 | 0.001 | 26.9 | 35.3 | 42.1 | 29.8 | 38.6 | 35.1 | 43.6
2271.06 | 4.61 | -36.363 | 0.001 | 26.9 | 35.3 | 42.1 | 29.8 | 38.6 | 35.1 | 43.6
2272.06 | 4.558 | -32.593 | 0.001 | 26.9 | 35.3 | 42.1 | 29.8 | 38.5 | 35 | 43.6
2273.06 | 4.628 | -37.724 | 0.001 | 27 | 35.3 | 42.1 | 29.8 | 38.5 | 35 | 43.6
2274.06 | 4.544 | -34.69 | 0.001 | 27 | 35.2 | 42.1 | 29.7 | 38.5 | 35 | 43.6
2275.06 | 4.488 | -43.829 | 0.001 | 27 | 35.2 | 42.1 | 29.7 | 38.5 | 35.1 | 43.6
2276.06 | 4.622 | -33.531 | 0.001 | 27 | 35.2 | 42 | 29.7 | 38.4 | 35.1 | 43.6
2277.06 | 4.603 | -41.935 | 0.001 | 27 | 35.2 | 42 | 29.7 | 38.4 | 35.1 | 43.5
2278.06 | 4.535 | -38.386 | 0.001 | 27 | 35.2 | 41.9 | 29.7 | 38.4 | 35 | 43.5
2279.06 | 4.499 | -43.332 | 0.001 | 26.9 | 35.2 | 41.9 | 29.7 | 38.4 | 35 | 43.5
2280.06 | 4.556 | -41.493 | 0.001 | 27 | 35.2 | 41.9 | 29.7 | 38.4 | 34.9 | 43.5
2281.06 | 4.505 | -37.283 | 0.001 | 26.9 | 35.2 | 41.8 | 29.6 | 38.4 | 34.9 | 43.5
2282.06 | 4.547 | -36.639 | 0.001 | 26.9 | 35.2 | 41.8 | 29.6 | 38.4 | 34.9 | 43.5
2283.06 | 4.6 | -32.483 | 0.001 | 26.9 | 35.2 | 41.8 | 29.5 | 38.4 | 34.9 | 43.4
2284.06 | 4.523 | -38.073 | 0.001 | 26.9 | 35.2 | 41.9 | 29.6 | 38.4 | 35 | 43.4
2285.06 | 4.605 | -38.275 | 0.001 | 26.8 | 35.2 | 41.9 | 29.5 | 38.4 | 35 | 43.4
2286.06 | 4.672 | -35.554 | 0.001 | 26.8 | 35.2 | 41.9 | 29.5 | 38.4 | 34.8 | 43.4
2287.06 | 4.519 | -35.572 | 0.001 | 26.8 | 35.2 | 41.8 | 29.5 | 38.4 | 34.7 | 43.4
2288.06 | 4.611 | -38.882 | 0.001 | 26.8 | 35.2 | 41.8 | 29.5 | 38.4 | 34.7 | 43.4
2289.06 | 4.49 | -34.028 | 0.001 | 26.8 | 35.2 | 41.8 | 29.6 | 38.4 | 34.8 | 43.4
2290.06 | 4.669 | -33.421 | 0.001 | 26.8 | 35.1 | 41.8 | 29.6 | 38.4 | 34.9 | 43.3
2291.06 | 4.547 | -30.332 | 0.001 | 26.8 | 35.1 | 41.7 | 29.6 | 38.4 | 34.8 | 43.3
2292.06 | 4.479 | -34.377 | 0.001 | 26.8 | 35.1 | 41.7 | 29.6 | 38.4 | 34.8 | 43.3
2293.06 | 4.476 | -36.51 | 0.001 | 26.8 | 35.1 | 41.7 | 29.6 | 38.4 | 34.8 | 43.3
2294.06 | 4.595 | -30.221 | 0.001 | 26.8 | 35.1 | 41.6 | 29.6 | 38.3 | 34.7 | 43.3
2295.06 | 4.708 | -27.334 | 0.001 | 26.9 | 35.1 | 41.6 | 29.6 | 38.3 | 34.7 | 43.3
2296.06 | 4.691 | -37.944 | 0.001 | 26.9 | 35.1 | 41.6 | 29.6 | 38.2 | 34.7 | 43.3
2297.06 | 4.563 | -31.509 | 0.001 | 27 | 35 | 41.6 | 29.6 | 38.2 | 34.8 | 43.3
2298.06 | 4.6 | -38.459 | 0.001 | 27 | 35 | 41.6 | 29.6 | 38.2 | 34.9 | 43.2
2299.06 | 4.64 | -36.326 | 0.001 | 27 | 35 | 41.6 | 29.6 | 38.2 | 35.1 | 43.2
2300.06 | 4.6 | -28.015 | 0.001 | 27 | 35 | 41.6 | 29.6 | 38.1 | 35.1 | 43.3
2301.06 | 4.594 | -36.216 | 0.001 | 27 | 35 | 41.6 | 29.6 | 38.1 | 35 | 43.2
2302.06 | 4.596 | -34.414 | 0.001 | 27 | 34.9 | 41.6 | 29.7 | 38.1 | 35 | 43.2
2303.06 | 4.539 | -40.39 | 0.001 | 26.9 | 34.9 | 41.6 | 29.6 | 38.1 | 35 | 43.2
2304.06 | 4.538 | -31.821 | 0.001 | 26.9 | 34.9 | 41.6 | 29.6 | 38.1 | 35 | 43.2
2305.06 | 4.505 | -43.59 | 0.001 | 26.9 | 34.9 | 41.6 | 29.6 | 38 | 35 | 43.2
2306.06 | 4.643 | -31.38 | 0.001 | 26.9 | 34.9 | 41.6 | 29.7 | 38 | 34.9 | 43.1
2307.06 | 4.686 | -35.444 | 0.001 | 26.8 | 34.9 | 41.5 | 29.7 | 38 | 34.8 | 43.1
2308.06 | 4.653 | -31.931 | 0.001 | 26.8 | 34.9 | 41.5 | 29.7 | 37.9 | 34.7 | 43.1
2309.06 | 4.562 | -32.593 | 0.001 | 26.8 | 34.9 | 41.5 | 29.7 | 37.9 | 34.6 | 43.1
2310.06 | 4.492 | -33.403 | 0.001 | 26.8 | 34.9 | 41.4 | 29.6 | 37.9 | 34.6 | 43.1
2311.06 | 4.637 | -31.84 | 0.001 | 26.8 | 34.9 | 41.4 | 29.6 | 37.8 | 34.6 | 43.1
2312.06 | 4.64 | -35.48 | 0.001 | 26.8 | 34.9 | 41.4 | 29.6 | 37.7 | 34.7 | 43.1
2313.06 | 4.502 | -34.708 | 0.001 | 26.8 | 34.8 | 41.4 | 29.5 | 37.7 | 34.7 | 43
2314.06 | 4.587 | -35.756 | 0.001 | 26.8 | 34.8 | 41.3 | 29.6 | 37.8 | 34.8 | 43
2315.06 | 4.659 | -33.164 | 0.001 | 26.8 | 34.8 | 41.3 | 29.6 | 37.8 | 35 | 43
2316.06 | 4.612 | -39.379 | 0.001 | 26.8 | 34.8 | 41.3 | 29.6 | 37.8 | 35.1 | 43
2317.06 | 4.578 | -36.4 | 0.001 | 26.9 | 34.8 | 41.3 | 29.6 | 37.8 | 35.2 | 43
2318.06 | 4.561 | -37.448 | 0.001 | 26.9 | 34.8 | 41.4 | 29.6 | 37.8 | 35.2 | 43
2319.06 | 4.546 | -36.05 | 0.001 | 27 | 34.8 | 41.4 | 29.6 | 37.7 | 35 | 43
2320.06 | 4.616 | -35.168 | 0.001 | 27 | 34.8 | 41.4 | 29.7 | 37.7 | 34.8 | 43
2321.06 | 4.527 | -35.536 | 0.001 | 27 | 34.8 | 41.4 | 29.7 | 37.6 | 34.8 | 43
2322.06 | 4.641 | -32.649 | 0.001 | 27 | 34.7 | 41.4 | 29.7 | 37.6 | 34.8 | 42.9
2323.06 | 4.458 | -34.524 | 0.001 | 26.9 | 34.7 | 41.4 | 29.8 | 37.6 | 34.8 | 42.9
2324.06 | 4.581 | -32.649 | 0.001 | 26.9 | 34.7 | 41.4 | 29.8 | 37.6 | 34.8 | 42.9
2325.06 | 4.496 | -30.332 | 0.001 | 26.9 | 34.7 | 41.4 | 29.7 | 37.6 | 34.7 | 42.9
2326.06 | 4.46 | -35.83 | 0.001 | 26.8 | 34.7 | 41.4 | 29.7 | 37.6 | 34.7 | 42.9
2327.06 | 4.514 | -30.037 | 0.001 | 26.8 | 34.7 | 41.3 | 29.7 | 37.6 | 34.6 | 42.9
2328.06 | 4.601 | -39.747 | 0.001 | 26.8 | 34.7 | 41.3 | 29.6 | 37.6 | 34.5 | 42.9
2329.06 | 4.681 | -37.025 | 0.001 | 26.8 | 34.7 | 41.3 | 29.6 | 37.6 | 34.5 | 42.9
2330.06 | 4.563 | -34.267 | 0.001 | 26.8 | 34.7 | 41.2 | 29.6 | 37.6 | 34.3 | 42.8
2331.06 | 4.638 | -32.189 | 0.001 | 26.8 | 34.7 | 41.2 | 29.6 | 37.6 | 34.1 | 42.8
2332.06 | 4.567 | -39.029 | 0.001 | 26.8 | 34.6 | 41.2 | 29.6 | 37.6 | 34.1 | 42.8
2333.06 | 4.672 | -35.756 | 0.001 | 26.9 | 34.6 | 41.2 | 29.6 | 37.6 | 34.1 | 42.8
2334.06 | 4.652 | -30.571 | 0.001 | 26.9 | 34.6 | 41.2 | 29.6 | 37.6 | 34.3 | 42.7
2335.06 | 4.535 | -30.865 | 0.001 | 26.9 | 34.6 | 41.2 | 29.7 | 37.6 | 34.3 | 42.7
2336.06 | 4.513 | -35.738 | 0.001 | 27 | 34.6 | 41.2 | 29.7 | 37.7 | 34.3 | 42.7
2337.06 | 4.539 | -33.715 | 0.001 | 27 | 34.6 | 41.1 | 29.7 | 37.7 | 34.4 | 42.7
2338.06 | 4.511 | -30.883 | 0.001 | 27 | 34.6 | 41.1 | 29.7 | 37.7 | 34.6 | 42.7
2339.06 | 4.58 | -39.581 | 0.001 | 26.9 | 34.6 | 41.1 | 29.7 | 37.7 | 34.6 | 42.7
2340.06 | 4.564 | -32.079 | 0.001 | 26.9 | 34.6 | 41.1 | 29.7 | 37.7 | 34.5 | 42.7
2341.06 | 4.663 | -37.283 | 0.001 | 26.9 | 34.6 | 41.1 | 29.7 | 37.6 | 34.5 | 42.7
2342.06 | 4.54 | -30.295 | 0.001 | 26.9 | 34.6 | 41 | 29.7 | 37.6 | 34.5 | 42.7
2343.06 | 4.563 | -33.2 | 0.001 | 26.8 | 34.6 | 41 | 29.7 | 37.5 | 34.5 | 42.7
2344.06 | 4.526 | -32.465 | 0.001 | 26.8 | 34.6 | 40.9 | 29.7 | 37.5 | 34.4 | 42.7
2345.06 | 4.666 | -37.669 | 0.001 | 26.8 | 34.6 | 40.9 | 29.7 | 37.5 | 34.5 | 42.6
2346.06 | 4.563 | -34.34 | 0.001 | 26.8 | 34.6 | 40.9 | 29.7 | 37.4 | 34.5 | 42.6
2347.06 | 4.503 | -30.957 | 0.001 | 26.8 | 34.5 | 40.9 | 29.6 | 37.4 | 34.6 | 42.6
2348.06 | 4.669 | -36.731 | 0.001 | 26.8 | 34.5 | 40.9 | 29.6 | 37.4 | 34.6 | 42.6
2349.06 | 4.493 | -29.192 | 0.001 | 26.8 | 34.5 | 40.9 | 29.5 | 37.4 | 34.5 | 42.6
2350.06 | 4.612 | -38 | 0.001 | 26.8 | 34.5 | 40.9 | 29.6 | 37.4 | 34.5 | 42.6
2351.06 | 4.594 | -32.777 | 0.001 | 26.8 | 34.5 | 40.9 | 29.6 | 37.4 | 34.4 | 42.5
2352.06 | 4.631 | -36.326 | 0.001 | 26.9 | 34.5 | 40.9 | 29.6 | 37.4 | 34.3 | 42.6
2353.06 | 4.537 | -31.251 | 0.001 | 26.9 | 34.4 | 40.9 | 29.6 | 37.4 | 34.4 | 42.5
2354.06 | 4.572 | -41.328 | 0.001 | 26.9 | 34.4 | 40.8 | 29.6 | 37.4 | 34.5 | 42.5
2355.06 | 4.538 | -26.268 | 0.001 | 26.9 | 34.4 | 40.8 | 29.6 | 37.4 | 34.6 | 42.5
2356.06 | 4.622 | -35.333 | 0.001 | 26.9 | 34.4 | 40.8 | 29.5 | 37.4 | 34.6 | 42.5
2357.06 | 4.585 | -31.601 | 0.001 | 27 | 34.4 | 40.8 | 29.5 | 37.4 | 34.6 | 42.5
2358.06 | 4.514 | -40.703 | 0.001 | 27 | 34.4 | 40.8 | 29.5 | 37.3 | 34.6 | 42.5
2359.06 | 4.637 | -31.141 | 0.001 | 27 | 34.4 | 40.7 | 29.5 | 37.3 | 34.5 | 42.5
2360.06 | 4.586 | -32.171 | 0.001 | 26.9 | 34.4 | 40.6 | 29.6 | 37.3 | 34.5 | 42.5
2361.06 | 4.581 | -34.028 | 0.001 | 26.9 | 34.4 | 40.6 | 29.5 | 37.3 | 34.5 | 42.4
2362.06 | 4.642 | -30.001 | 0.001 | 26.9 | 34.4 | 40.6 | 29.5 | 37.2 | 34.4 | 42.4
2363.06 | 4.58 | -37.264 | 0.001 | 26.9 | 34.3 | 40.6 | 29.5 | 37.2 | 34.5 | 42.4
2364.06 | 4.52 | -33.642 | 0.001 | 26.8 | 34.3 | 40.5 | 29.5 | 37.2 | 34.5 | 42.4
2365.06 | 4.562 | -34.91 | 0.001 | 26.8 | 34.3 | 40.5 | 29.6 | 37.2 | 34.5 | 42.4
2366.06 | 4.508 | -34.929 | 0.001 | 26.8 | 34.3 | 40.5 | 29.6 | 37.2 | 34.4 | 42.4
2367.06 | 4.532 | -32.299 | 0.001 | 26.8 | 34.3 | 40.5 | 29.6 | 37.3 | 34.3 | 42.4
2368.06 | 4.543 | -35.738 | 0.001 | 26.8 | 34.2 | 40.4 | 29.7 | 37.3 | 34.2 | 42.4
2369.06 | 4.595 | -33.55 | 0.001 | 26.8 | 34.2 | 40.4 | 29.7 | 37.3 | 34.2 | 42.4
2370.06 | 4.648 | -39.875 | 0.001 | 26.8 | 34.2 | 40.4 | 29.7 | 37.2 | 34.1 | 42.3
2371.06 | 4.653 | -34.138 | 0.001 | 26.8 | 34.2 | 40.4 | 29.7 | 37.2 | 34.2 | 42.3
2372.06 | 4.544 | -37.099 | 0.001 | 26.8 | 34.2 | 40.4 | 29.6 | 37.1 | 34.2 | 42.3
2373.06 | 4.511 | -33.145 | 0.001 | 26.8 | 34.2 | 40.4 | 29.6 | 37 | 34 | 42.3
2374.06 | 4.557 | -34.727 | 0.001 | 26.8 | 34.2 | 40.4 | 29.6 | 37 | 34 | 42.3
2375.06 | 4.634 | -34.175 | 0.001 | 26.9 | 34.2 | 40.4 | 29.6 | 36.9 | 34 | 42.3
2376.06 | 4.556 | -33.917 | 0.001 | 26.9 | 34.1 | 40.4 | 29.5 | 36.9 | 34 | 42.2
2377.06 | 4.465 | -34.616 | 0.001 | 26.9 | 34.1 | 40.5 | 29.6 | 36.9 | 34 | 42.2
2378.06 | 4.564 | -31.619 | 0.001 | 26.9 | 34.1 | 40.5 | 29.6 | 36.9 | 34 | 42.2
2379.06 | 4.511 | -31.895 | 0.001 | 27 | 34.1 | 40.5 | 29.5 | 36.9 | 33.9 | 42.2
2380.06 | 4.551 | -30.571 | 0.001 | 27 | 34.2 | 40.5 | 29.5 | 36.9 | 33.8 | 42.2
2381.06 | 4.582 | -36.216 | 0.001 | 27 | 34.1 | 40.4 | 29.5 | 36.9 | 33.6 | 42.2
2382.06 | 4.524 | -39.103 | 0.001 | 27 | 34.1 | 40.5 | 29.5 | 36.9 | 33.6 | 42.1
2383.06 | 4.555 | -34.91 | 0.001 | 26.9 | 34.1 | 40.5 | 29.5 | 36.9 | 33.6 | 42.1
2384.06 | 4.633 | -35.664 | 0.001 | 26.9 | 34.1 | 40.5 | 29.5 | 36.9 | 33.7 | 42.1
2385.06 | 4.657 | -34.23 | 0.001 | 26.9 | 34.1 | 40.4 | 29.5 | 36.9 | 33.8 | 42.1
2386.06 | 4.502 | -32.814 | 0.001 | 26.9 | 34.1 | 40.4 | 29.5 | 36.9 | 33.9 | 42.1
2387.06 | 4.484 | -34.984 | 0.001 | 26.8 | 34.1 | 40.4 | 29.5 | 36.9 | 34.1 | 42.1
2388.06 | 4.649 | -32.042 | 0.001 | 26.8 | 34.1 | 40.3 | 29.4 | 36.9 | 34.1 | 42.1
2389.06 | 4.528 | -42.082 | 0.001 | 26.8 | 34.1 | 40.3 | 29.4 | 36.9 | 34 | 42.1
2390.06 | 4.646 | -29.394 | 0.001 | 26.8 | 34.1 | 40.3 | 29.4 | 36.9 | 33.9 | 42.1
2391.06 | 4.528 | -38 | 0.001 | 26.8 | 34.1 | 40.2 | 29.4 | 36.8 | 33.8 | 42
2392.06 | 4.563 | -32.998 | 0.001 | 26.8 | 34.1 | 40.2 | 29.4 | 36.8 | 33.7 | 42
2393.06 | 4.525 | -29.67 | 0.001 | 26.8 | 34.1 | 40.2 | 29.4 | 36.8 | 33.5 | 42
2394.06 | 4.636 | -24.447 | 0.001 | 26.8 | 34.1 | 40.2 | 29.4 | 36.8 | 33.6 | 42
2395.06 | 4.644 | -35.793 | 0.001 | 26.8 | 34.1 | 40.2 | 29.4 | 36.8 | 33.6 | 42
2396.06 | 4.601 | -31.159 | 0.001 | 26.9 | 34.1 | 40.2 | 29.4 | 36.8 | 33.7 | 41.9
2397.06 | 4.55 | -37.889 | 0.001 | 26.9 | 34.1 | 40.2 | 29.4 | 36.8 | 33.7 | 41.9
2398.06 | 4.562 | -33.274 | 0.001 | 26.9 | 34.1 | 40.1 | 29.4 | 36.7 | 33.7 | 41.9
2399.06 | 4.596 | -38.79 | 0.001 | 26.9 | 34.1 | 40.1 | 29.4 | 36.7 | 33.5 | 41.9
2400.06 | 4.481 | -34.212 | 0.001 | 27 | 34.1 | 40 | 29.5 | 36.7 | 33.4 | 41.9
2401.06 | 4.538 | -30.387 | 0.001 | 27 | 34 | 40 | 29.4 | 36.7 | 33.5 | 41.9
2402.06 | 4.594 | -29.688 | 0.001 | 26.9 | 34 | 39.9 | 29.4 | 36.7 | 33.5 | 41.9
2403.06 | 4.66 | -34.028 | 0.001 | 26.9 | 34 | 39.9 | 29.5 | 36.6 | 33.6 | 41.8
2404.06 | 4.598 | -33.016 | 0.001 | 26.9 | 34 | 39.9 | 29.5 | 36.6 | 33.6 | 41.8
2405.06 | 4.627 | -30.35 | 0.001 | 26.9 | 34 | 39.9 | 29.5 | 36.6 | 33.5 | 41.8
2406.06 | 4.67 | -26.985 | 0.001 | 26.8 | 34 | 39.9 | 29.5 | 36.6 | 33.5 | 41.8
2407.06 | 4.501 | -30.736 | 0.001 | 26.8 | 34 | 39.9 | 29.5 | 36.5 | 33.5 | 41.8
2408.06 | 4.583 | -25.146 | 0.001 | 26.8 | 33.9 | 39.9 | 29.5 | 36.5 | 33.5 | 41.8
2409.06 | 4.548 | -37.834 | 0.001 | 26.8 | 33.9 | 39.9 | 29.5 | 36.5 | 33.6 | 41.8
2410.06 | 4.501 | -30.166 | 0.001 | 26.8 | 33.9 | 39.9 | 29.5 | 36.5 | 33.6 | 41.7
2411.06 | 4.565 | -30.847 | 0.001 | 26.8 | 33.9 | 39.9 | 29.5 | 36.5 | 33.6 | 41.7
2412.06 | 4.655 | -30.258 | 0.001 | 26.8 | 33.9 | 39.9 | 29.5 | 36.4 | 33.6 | 41.7
2413.06 | 4.594 | -32.079 | 0.001 | 26.8 | 33.9 | 39.9 | 29.5 | 36.4 | 33.9 | 41.7
2414.06 | 4.548 | -34.359 | 0.001 | 26.9 | 33.9 | 39.9 | 29.5 | 36.3 | 33.9 | 41.7
2415.06 | 4.478 | -32.759 | 0.001 | 26.9 | 33.9 | 39.9 | 29.5 | 36.3 | 33.9 | 41.7
2416.06 | 4.517 | -32.207 | 0.001 | 26.9 | 33.8 | 39.9 | 29.5 | 36.3 | 33.8 | 41.6
2417.06 | 4.545 | -36.069 | 0.001 | 26.9 | 33.9 | 39.9 | 29.5 | 36.4 | 33.8 | 41.6
2418.06 | 4.588 | -33.127 | 0.001 | 27 | 33.8 | 39.9 | 29.5 | 36.3 | 33.7 | 41.6
2419.06 | 4.542 | -37.374 | 0.001 | 27 | 33.8 | 39.9 | 29.5 | 36.3 | 33.7 | 41.6
2420.06 | 4.554 | -37.007 | 0.001 | 26.9 | 33.8 | 39.9 | 29.5 | 36.3 | 33.7 | 41.6
2421.06 | 4.632 | -34.487 | 0.001 | 26.9 | 33.8 | 39.9 | 29.5 | 36.3 | 33.7 | 41.6
2422.06 | 4.58 | -32.41 | 0.001 | 26.9 | 33.8 | 39.8 | 29.4 | 36.2 | 33.8 | 41.6
2423.06 | 4.553 | -38.404 | 0.001 | 26.9 | 33.8 | 39.8 | 29.5 | 36.2 | 33.8 | 41.5
2424.06 | 4.528 | -34.966 | 0.001 | 26.8 | 33.8 | 39.8 | 29.5 | 36.2 | 33.9 | 41.5
2425.06 | 4.615 | -32.722 | 0.001 | 26.8 | 33.8 | 39.8 | 29.5 | 36.2 | 34 | 41.5
2426.06 | 4.592 | -38 | 0.001 | 26.8 | 33.8 | 39.8 | 29.5 | 36.2 | 34 | 41.5
2427.06 | 4.646 | -32.446 | 0.001 | 26.8 | 33.8 | 39.7 | 29.5 | 36.3 | 34 | 41.5
2428.06 | 4.58 | -35.903 | 0.001 | 26.7 | 33.8 | 39.7 | 29.5 | 36.2 | 33.9 | 41.5
2429.06 | 4.522 | -36.345 | 0.001 | 26.8 | 33.8 | 39.7 | 29.5 | 36.2 | 33.8 | 41.5
2430.06 | 4.59 | -28.18 | 0.001 | 26.8 | 33.7 | 39.7 | 29.5 | 36.2 | 33.7 | 41.5
2431.06 | 4.609 | -32.685 | 0.001 | 26.8 | 33.7 | 39.7 | 29.4 | 36.2 | 33.6 | 41.5
2432.06 | 4.583 | -27.757 | 0.001 | 26.8 | 33.7 | 39.6 | 29.5 | 36.1 | 33.6 | 41.5
2433.06 | 4.448 | -32.41 | 0.001 | 26.9 | 33.7 | 39.6 | 29.4 | 36.1 | 33.7 | 41.5
2434.06 | 4.542 | -25.385 | 0.001 | 26.9 | 33.7 | 39.6 | 29.4 | 36.1 | 33.8 | 41.5
2435.06 | 4.652 | -32.906 | 0.001 | 26.9 | 33.7 | 39.6 | 29.4 | 36.1 | 33.8 | 41.5
2436.06 | 4.632 | -31.913 | 0.001 | 26.9 | 33.7 | 39.5 | 29.4 | 36.1 | 33.8 | 41.5
2437.06 | 4.529 | -31.361 | 0.001 | 27 | 33.7 | 39.5 | 29.4 | 36.1 | 33.7 | 41.4
2438.06 | 4.524 | -35.444 | 0.001 | 27 | 33.7 | 39.5 | 29.4 | 36 | 33.6 | 41.4
2439.06 | 4.538 | -24.3 | 0.001 | 27 | 33.6 | 39.5 | 29.4 | 36 | 33.5 | 41.4
2440.06 | 4.562 | -24.631 | 0.001 | 26.9 | 33.6 | 39.5 | 29.4 | 35.9 | 33.5 | 41.4
2441.06 | 4.51 | -37.135 | 0.001 | 26.9 | 33.6 | 39.5 | 29.4 | 35.9 | 33.4 | 41.4
2442.06 | 4.536 | -32.042 | 0.001 | 26.9 | 33.6 | 39.5 | 29.4 | 35.8 | 33.3 | 41.4
2443.06 | 4.613 | -22.609 | 0.001 | 26.9 | 33.6 | 39.5 | 29.4 | 35.8 | 33.3 | 41.4
2444.06 | 4.631 | -35.922 | 0.001 | 26.9 | 33.6 | 39.5 | 29.4 | 35.8 | 33.2 | 41.3
2445.06 | 4.683 | -27.537 | 0.001 | 26.9 | 33.6 | 39.4 | 29.4 | 35.8 | 33.2 | 41.3
2446.06 | 4.623 | -38.055 | 0.001 | 26.8 | 33.5 | 39.4 | 29.4 | 35.8 | 33.3 | 41.3
2447.06 | 4.602 | -33.513 | 0.001 | 26.8 | 33.5 | 39.4 | 29.4 | 35.8 | 33.4 | 41.3
2448.06 | 4.605 | -32.097 | 0.001 | 26.8 | 33.5 | 39.4 | 29.4 | 35.8 | 33.4 | 41.3
2449.06 | 4.535 | -36.234 | 0.001 | 26.8 | 33.5 | 39.4 | 29.4 | 35.8 | 33.5 | 41.3
2450.06 | 4.643 | -27.592 | 0.001 | 26.8 | 33.5 | 39.4 | 29.4 | 35.8 | 33.5 | 41.3
2451.06 | 4.472 | -33.09 | 0.001 | 26.8 | 33.5 | 39.4 | 29.4 | 35.8 | 33.6 | 41.3
2452.06 | 4.632 | -31.472 | 0.001 | 26.8 | 33.5 | 39.4 | 29.4 | 35.8 | 33.6 | 41.2
2453.06 | 4.617 | -32.833 | 0.001 | 26.8 | 33.5 | 39.4 | 29.4 | 35.8 | 33.7 | 41.2
2454.06 | 4.629 | -32.097 | 0.001 | 26.8 | 33.5 | 39.4 | 29.4 | 35.7 | 33.6 | 41.2
2455.06 | 4.649 | -37.761 | 0.001 | 26.8 | 33.5 | 39.4 | 29.4 | 35.8 | 33.6 | 41.2
2456.06 | 4.569 | -30.35 | 0.001 | 26.8 | 33.5 | 39.3 | 29.3 | 35.8 | 33.5 | 41.2
2457.06 | 4.502 | -29.67 | 0.001 | 26.9 | 33.5 | 39.3 | 29.3 | 35.8 | 33.5 | 41.2
2458.06 | 4.56 | -25.238 | 0.001 | 26.9 | 33.5 | 39.3 | 29.3 | 35.7 | 33.5 | 41.2
2459.06 | 4.503 | -33.844 | 0.001 | 26.9 | 33.5 | 39.2 | 29.3 | 35.8 | 33.6 | 41.2
2460.06 | 4.51 | -31.067 | 0.001 | 27 | 33.5 | 39.2 | 29.3 | 35.8 | 33.7 | 41.2
2461.06 | 4.5 | -27.886 | 0.001 | 27 | 33.5 | 39.2 | 29.3 | 35.7 | 33.7 | 41.1
2462.06 | 4.568 | -31.306 | 0.001 | 27 | 33.5 | 39.2 | 29.3 | 35.7 | 33.8 | 41.1
2463.06 | 4.572 | -36.418 | 0.001 | 26.9 | 33.5 | 39.2 | 29.3 | 35.7 | 34 | 41.1
2464.06 | 4.504 | -36.363 | 0.001 | 26.9 | 33.5 | 39.2 | 29.2 | 35.7 | 34 | 41.1
2465.06 | 4.61 | -35.149 | 0.001 | 26.9 | 33.4 | 39.2 | 29.2 | 35.7 | 34 | 41.1
2466.06 | 4.592 | -28.75 | 0.001 | 26.8 | 33.4 | 39.2 | 29.3 | 35.7 | 34.1 | 41.1
2467.06 | 4.594 | -27.059 | 0.001 | 26.8 | 33.4 | 39.2 | 29.3 | 35.7 | 34.2 | 41.1
2468.06 | 4.508 | -23.877 | 0.001 | 26.8 | 33.4 | 39.2 | 29.3 | 35.8 | 34.2 | 41.1
2469.06 | 4.598 | -33.495 | 0.001 | 26.8 | 33.4 | 39.1 | 29.4 | 35.8 | 34.3 | 41.1
2470.06 | 4.465 | -24.576 | 0.001 | 26.7 | 33.4 | 39.1 | 29.4 | 35.8 | 34.2 | 41.1
2471.06 | 4.654 | -29.008 | 0.001 | 26.8 | 33.4 | 39.1 | 29.4 | 35.8 | 34.1 | 41.1
2472.06 | 4.609 | -17.147 | 0.001 | 26.8 | 33.4 | 39.1 | 29.4 | 35.8 | 34.2 | 41
2473.06 | 4.5 | -31.729 | 0.001 | 26.8 | 33.4 | 39.1 | 29.4 | 35.8 | 34.3 | 41
2474.06 | 4.464 | -28.989 | 0.001 | 26.9 | 33.4 | 39.1 | 29.4 | 35.8 | 34.1 | 41
2475.06 | 4.607 | -29.982 | 0.001 | 26.9 | 33.4 | 39.1 | 29.4 | 35.7 | 34 | 41
2476.06 | 4.493 | -24.999 | 0.001 | 27 | 33.4 | 39.1 | 29.4 | 35.7 | 33.8 | 41
2477.06 | 4.471 | -32.318 | 0.001 | 27 | 33.4 | 39.1 | 29.4 | 35.7 | 33.7 | 41
2478.06 | 4.522 | -27.629 | 0.001 | 27 | 33.3 | 39.1 | 29.4 | 35.6 | 33.6 | 41
2479.06 | 4.542 | -29.964 | 0.001 | 27 | 33.3 | 39.1 | 29.4 | 35.6 | 33.5 | 41
2480.06 | 4.552 | -25.257 | 0.001 | 26.9 | 33.3 | 39.1 | 29.4 | 35.6 | 33.5 | 41
2481.06 | 4.594 | -31.968 | 0.001 | 26.9 | 33.3 | 39.1 | 29.4 | 35.6 | 33.5 | 41
2482.06 | 4.596 | -31.159 | 0.001 | 26.9 | 33.3 | 39.1 | 29.3 | 35.5 | 33.6 | 40.9
2483.06 | 4.636 | -34.101 | 0.001 | 26.8 | 33.2 | 39.1 | 29.3 | 35.5 | 33.6 | 40.9
2484.06 | 4.544 | -24.3 | 0.001 | 26.8 | 33.2 | 39 | 29.3 | 35.5 | 33.6 | 40.9
2485.06 | 4.619 | -35.021 | 0.001 | 26.8 | 33.2 | 39 | 29.3 | 35.5 | 33.5 | 40.9
2486.06 | 4.577 | -31.564 | 0.001 | 26.8 | 33.2 | 39 | 29.3 | 35.5 | 33.5 | 40.9
2487.06 | 4.505 | -27.39 | 0.001 | 26.8 | 33.2 | 39 | 29.3 | 35.5 | 33.5 | 40.9
2488.06 | 4.663 | -27.169 | 0.001 | 26.8 | 33.2 | 38.9 | 29.3 | 35.4 | 33.4 | 40.9
2489.06 | 4.618 | -33.917 | 0.001 | 26.8 | 33.2 | 38.9 | 29.3 | 35.5 | 33.3 | 40.9
2490.06 | 4.452 | -36.878 | 0.001 | 26.8 | 33.2 | 38.9 | 29.3 | 35.5 | 33.3 | 40.8
2491.06 | 4.473 | -25.514 | 0.001 | 26.8 | 33.2 | 38.9 | 29.3 | 35.4 | 33.3 | 40.8
2492.06 | 4.533 | -34.083 | 0.001 | 26.8 | 33.1 | 38.9 | 29.3 | 35.4 | 33.2 | 40.8
2493.06 | 4.547 | -27.665 | 0.001 | 26.9 | 33.1 | 38.9 | 29.3 | 35.4 | 33.2 | 40.8
2494.06 | 4.471 | -29.725 | 0.001 | 26.9 | 33.1 | 38.9 | 29.2 | 35.4 | 33.4 | 40.8
2495.06 | 4.601 | -25.073 | 0.001 | 26.9 | 33.1 | 38.9 | 29.2 | 35.4 | 33.4 | 40.8
2496.06 | 4.587 | -30.074 | 0.001 | 27 | 33.1 | 38.8 | 29.2 | 35.4 | 33.4 | 40.8
2497.06 | 4.566 | -27.739 | 0.001 | 27 | 33.1 | 38.8 | 29.2 | 35.4 | 33.4 | 40.8
2498.06 | 4.491 | -37.264 | 0.001 | 27 | 33.1 | 38.7 | 29.3 | 35.4 | 33.4 | 40.7
2499.06 | 4.55 | -28.493 | 0.001 | 27 | 33.1 | 38.6 | 29.3 | 35.4 | 33.4 | 40.7
2500.06 | 4.489 | -32.207 | 0.001 | 26.9 | 33.2 | 38.6 | 29.3 | 35.4 | 33.4 | 40.7
2501.06 | 4.565 | -25.128 | 0.001 | 26.9 | 33.2 | 38.6 | 29.3 | 35.5 | 33.2 | 40.7
2502.06 | 4.584 | -31.95 | 0.001 | 26.9 | 33.2 | 38.6 | 29.3 | 35.5 | 33.1 | 40.7
2503.06 | 4.528 | -33.973 | 0.001 | 26.9 | 33.1 | 38.6 | 29.3 | 35.4 | 33.1 | 40.7
2504.06 | 4.631 | -26.36 | 0.001 | 26.8 | 33.1 | 38.6 | 29.3 | 35.4 | 33.1 | 40.7
2505.06 | 4.56 | -27.022 | 0.001 | 26.8 | 33.1 | 38.6 | 29.3 | 35.4 | 33.1 | 40.7
2506.06 | 4.495 | -31.03 | 0.001 | 26.8 | 33.1 | 38.6 | 29.3 | 35.3 | 33.2 | 40.7
2507.06 | 4.655 | -31.84 | 0.001 | 26.8 | 33.1 | 38.6 | 29.3 | 35.3 | 33.3 | 40.7
2508.06 | 4.588 | -30.24 | 0.001 | 26.8 | 33.1 | 38.6 | 29.3 | 35.3 | 33.2 | 40.6
2509.06 | 4.58 | -46.091 | 0.001 | 26.7 | 33.1 | 38.6 | 29.3 | 35.3 | 33.2 | 40.6
2510.06 | 4.552 | -29.964 | 0.001 | 26.8 | 33.1 | 38.6 | 29.3 | 35.3 | 33.2 | 40.6
2511.06 | 4.658 | -29.725 | 0.001 | 26.8 | 33.1 | 38.6 | 29.3 | 35.3 | 33.2 | 40.6
2512.06 | 4.501 | -30.332 | 0.001 | 26.8 | 33.1 | 38.6 | 29.3 | 35.2 | 33.3 | 40.6
2513.06 | 4.648 | -33.329 | 0.001 | 26.8 | 33 | 38.6 | 29.3 | 35.2 | 33.3 | 40.6
2514.06 | 4.602 | -29.559 | 0.001 | 26.9 | 33 | 38.6 | 29.3 | 35.2 | 33.4 | 40.6
2515.06 | 4.489 | -32.171 | 0.001 | 26.9 | 33 | 38.6 | 29.2 | 35.2 | 33.5 | 40.6
2516.06 | 4.495 | -30.791 | 0.001 | 26.9 | 33 | 38.6 | 29.2 | 35.2 | 33.6 | 40.6
2517.06 | 4.602 | -30.644 | 0.001 | 27 | 33 | 38.6 | 29.2 | 35.2 | 33.6 | 40.5
2518.06 | 4.551 | -37.705 | 0.001 | 27 | 33 | 38.6 | 29.2 | 35.2 | 33.6 | 40.6
2519.06 | 4.505 | -31.766 | 0.001 | 27 | 33 | 38.6 | 29.2 | 35.3 | 33.5 | 40.6
2520.06 | 4.556 | -32.446 | 0.001 | 27 | 33 | 38.6 | 29.2 | 35.3 | 33.3 | 40.6
2521.06 | 4.508 | -24.815 | 0.001 | 27 | 32.9 | 38.6 | 29.2 | 35.3 | 33.3 | 40.5
2522.06 | 4.514 | -28.603 | 0.001 | 26.9 | 32.9 | 38.6 | 29.2 | 35.3 | 33.3 | 40.5
2523.06 | 4.594 | -26.323 | 0.001 | 26.9 | 32.9 | 38.6 | 29.2 | 35.3 | 33.2 | 40.5
2524.06 | 4.613 | -28.015 | 0.001 | 26.9 | 32.9 | 38.6 | 29.2 | 35.3 | 33.2 | 40.5
2525.06 | 4.532 | -23.841 | 0.001 | 26.9 | 32.9 | 38.6 | 29.2 | 35.3 | 33.2 | 40.5
2526.06 | 4.573 | -38.239 | 0.001 | 26.8 | 32.9 | 38.6 | 29.2 | 35.2 | 33.1 | 40.5
2527.06 | 4.613 | -27.298 | 0.001 | 26.8 | 32.9 | 38.6 | 29.2 | 35.2 | 33 | 40.5
2528.06 | 4.504 | -36.602 | 0.001 | 26.8 | 32.9 | 38.6 | 29.3 | 35.2 | 32.9 | 40.4
2529.06 | 4.646 | -20.42 | 0.001 | 26.8 | 32.8 | 38.6 | 29.3 | 35.2 | 32.9 | 40.4
2530.06 | 4.66 | -29.063 | 0.001 | 26.8 | 32.8 | 38.6 | 29.2 | 35.2 | 33 | 40.4
2531.06 | 4.49 | -26.25 | 0.001 | 26.8 | 32.8 | 38.6 | 29.2 | 35.2 | 33 | 40.4
2532.06 | 4.603 | -31.692 | 0.001 | 26.8 | 32.8 | 38.6 | 29.2 | 35.2 | 33 | 40.4
2533.06 | 4.491 | -27.592 | 0.001 | 26.8 | 32.7 | 38.6 | 29.2 | 35.1 | 33 | 40.4
2534.06 | 4.578 | -27.868 | 0.001 | 26.8 | 32.7 | 38.5 | 29.2 | 35.1 | 33 | 40.4
2535.06 | 4.52 | -17.809 | 0.001 | 26.9 | 32.7 | 38.5 | 29.3 | 35.1 | 33.1 | 40.4
2536.06 | 4.677 | -30.46 | 0.001 | 26.9 | 32.7 | 38.5 | 29.3 | 35.1 | 33.1 | 40.4
2537.06 | 4.629 | -25.514 | 0.001 | 26.9 | 32.7 | 38.4 | 29.3 | 35.1 | 32.9 | 40.3
2538.06 | 4.592 | -24.613 | 0.001 | 27 | 32.7 | 38.4 | 29.3 | 35.1 | 32.9 | 40.3
2539.06 | 4.536 | -31.086 | 0.001 | 27 | 32.7 | 38.3 | 29.2 | 35.1 | 33.1 | 40.3
2540.06 | 4.692 | -22.884 | 0.001 | 27 | 32.8 | 38.2 | 29.3 | 35.1 | 33.3 | 40.3
2541.06 | 4.647 | -31.913 | 0.001 | 27 | 32.8 | 38.2 | 29.3 | 35.1 | 33.5 | 40.3
2542.06 | 4.567 | -25.44 | 0.001 | 27 | 32.8 | 38.2 | 29.3 | 35.1 | 33.6 | 40.3
2543.06 | 4.514 | -25.845 | 0.001 | 27 | 32.8 | 38.2 | 29.3 | 35.1 | 33.7 | 40.3
2544.06 | 4.606 | -20.439 | 0.001 | 26.9 | 32.8 | 38.2 | 29.3 | 35.1 | 33.7 | 40.3
2545.06 | 4.551 | -31.067 | 0.001 | 26.9 | 32.8 | 38.3 | 29.3 | 35.1 | 33.6 | 40.3
2546.06 | 4.59 | -28.438 | 0.001 | 26.9 | 32.8 | 38.3 | 29.2 | 35.1 | 33.6 | 40.3
2547.06 | 4.555 | -31.343 | 0.001 | 26.9 | 32.8 | 38.3 | 29.3 | 35.1 | 33.5 | 40.3
2548.06 | 4.5 | -27.224 | 0.001 | 26.8 | 32.7 | 38.3 | 29.3 | 35.1 | 33.4 | 40.3
2549.06 | 4.556 | -30.663 | 0.001 | 26.8 | 32.7 | 38.3 | 29.3 | 35.1 | 33.3 | 40.2
2550.06 | 4.649 | -24.116 | 0.001 | 26.8 | 32.7 | 38.3 | 29.2 | 35.1 | 33.3 | 40.2
2551.06 | 4.592 | -31.968 | 0.001 | 26.8 | 32.7 | 38.3 | 29.2 | 35.1 | 33.2 | 40.2
2552.06 | 4.651 | -21.616 | 0.001 | 26.8 | 32.6 | 38.3 | 29.2 | 35 | 33.1 | 40.2
2553.06 | 4.494 | -25.771 | 0.001 | 26.8 | 32.6 | 38.3 | 29.2 | 35 | 33 | 40.2
2554.06 | 4.576 | -23.271 | 0.001 | 26.8 | 32.6 | 38.2 | 29.2 | 34.9 | 32.8 | 40.2
2555.06 | 4.592 | -32.005 | 0.001 | 26.8 | 32.6 | 38.2 | 29.2 | 34.9 | 32.7 | 40.2
2556.06 | 4.504 | -24.558 | 0.001 | 26.8 | 32.6 | 38.1 | 29.2 | 34.9 | 32.7 | 40.1
2557.06 | 4.605 | -27.132 | 0.001 | 26.9 | 32.6 | 38.1 | 29.2 | 34.8 | 32.9 | 40.1
2558.06 | 4.529 | -23.068 | 0.001 | 26.9 | 32.7 | 38.1 | 29.1 | 34.9 | 32.9 | 40.1
2559.06 | 4.657 | -23.436 | 0.001 | 26.9 | 32.7 | 38.1 | 29.2 | 34.9 | 33 | 40.1
2560.06 | 4.708 | -28.18 | 0.001 | 27 | 32.6 | 38.1 | 29.2 | 34.8 | 33.1 | 40.1
2561.06 | 4.694 | -27.114 | 0.001 | 27 | 32.7 | 38.1 | 29.2 | 34.8 | 33.2 | 40.1
2562.06 | 4.662 | -25.514 | 0.001 | 27 | 32.7 | 38.1 | 29.2 | 34.8 | 33.1 | 40.1
2563.06 | 4.633 | -29.541 | 0.001 | 26.9 | 32.6 | 38.1 | 29.2 | 34.8 | 33 | 40.1
2564.06 | 4.509 | -24.098 | 0.001 | 26.9 | 32.6 | 38.1 | 29.2 | 34.8 | 33 | 40.1
2565.06 | 4.601 | -28.861 | 0.001 | 26.9 | 32.6 | 38.1 | 29.2 | 34.8 | 33 | 40.1
2566.06 | 4.508 | -28.088 | 0.001 | 26.9 | 32.6 | 38.1 | 29.3 | 34.8 | 33.1 | 40
2567.06 | 4.538 | -28.548 | 0.001 | 26.8 | 32.6 | 38.1 | 29.2 | 34.8 | 33.1 | 40
2568.06 | 4.654 | -26.728 | 0.001 | 26.8 | 32.6 | 38.2 | 29.3 | 34.7 | 33.1 | 40
2569.06 | 4.678 | -28.934 | 0.001 | 26.8 | 32.6 | 38.2 | 29.2 | 34.7 | 33.1 | 40
2570.06 | 4.56 | -17.736 | 0.001 | 26.8 | 32.6 | 38.2 | 29.3 | 34.7 | 33.2 | 40
2571.06 | 4.526 | -21.082 | 0.001 | 26.8 | 32.6 | 38.2 | 29.3 | 34.8 | 33.4 | 40
2572.06 | 4.522 | -23.197 | 0.001 | 26.8 | 32.6 | 38.3 | 29.3 | 34.8 | 33.3 | 40
2573.06 | 4.721 | -28.64 | 0.001 | 26.8 | 32.6 | 38.3 | 29.3 | 34.8 | 33 | 40
2574.06 | 4.527 | -24.429 | 0.001 | 26.8 | 32.6 | 38.2 | 29.3 | 34.8 | 32.9 | 40
2575.06 | 4.504 | -24.686 | 0.001 | 26.8 | 32.6 | 38.2 | 29.3 | 34.8 | 33 | 39.9
2576.06 | 4.558 | -30.497 | 0.001 | 26.8 | 32.6 | 38.2 | 29.3 | 34.7 | 33 | 39.9
2577.06 | 4.525 | -36.492 | 0.001 | 26.8 | 32.5 | 38.1 | 29.3 | 34.7 | 33 | 39.9
2578.06 | 4.658 | -21.377 | 0.001 | 26.9 | 32.6 | 38.1 | 29.3 | 34.7 | 32.9 | 39.9
2579.06 | 4.671 | -28.989 | 0.001 | 26.9 | 32.6 | 38 | 29.3 | 34.7 | 32.9 | 39.9
2580.06 | 4.644 | -18.195 | 0.001 | 27 | 32.5 | 38 | 29.3 | 34.7 | 32.9 | 39.9
2581.06 | 4.567 | -36.418 | 0.001 | 27 | 32.5 | 38 | 29.3 | 34.6 | 32.8 | 39.9
2582.06 | 4.593 | -22.351 | 0.001 | 27 | 32.5 | 37.9 | 29.3 | 34.6 | 32.9 | 39.9
2583.06 | 4.539 | -23.914 | 0.001 | 27 | 32.5 | 37.9 | 29.3 | 34.6 | 33 | 39.9
2584.06 | 4.469 | -24.686 | 0.001 | 27 | 32.5 | 37.9 | 29.3 | 34.6 | 33 | 39.9
2585.06 | 4.518 | -29.136 | 0.001 | 26.9 | 32.5 | 37.9 | 29.3 | 34.6 | 33.1 | 39.9
2586.06 | 4.496 | -27.206 | 0.001 | 26.9 | 32.5 | 37.9 | 29.3 | 34.6 | 33.1 | 39.8
2587.06 | 4.653 | -28.861 | 0.001 | 26.9 | 32.5 | 37.9 | 29.4 | 34.6 | 33.1 | 39.8
2588.06 | 4.673 | -25.496 | 0.001 | 26.9 | 32.5 | 37.8 | 29.4 | 34.6 | 33.1 | 39.8
2589.06 | 4.468 | -30.129 | 0.001 | 26.9 | 32.5 | 37.8 | 29.4 | 34.6 | 33.1 | 39.8
2590.06 | 4.577 | -25.735 | 0.001 | 26.8 | 32.5 | 37.8 | 29.3 | 34.5 | 33 | 39.8
2591.06 | 4.603 | -14.26 | 0.001 | 26.8 | 32.5 | 37.8 | 29.3 | 34.5 | 33 | 39.8
2592.06 | 4.612 | -32.318 | 0.001 | 26.8 | 32.5 | 37.8 | 29.3 | 34.5 | 33 | 39.8
2593.06 | 4.577 | -21.229 | 0.001 | 26.8 | 32.4 | 37.9 | 29.3 | 34.5 | 33.1 | 39.8
2594.06 | 4.593 | -27.426 | 0.001 | 26.8 | 32.4 | 37.8 | 29.3 | 34.4 | 33.2 | 39.8
2595.06 | 4.649 | -26.967 | 0.001 | 26.8 | 32.4 | 37.8 | 29.2 | 34.4 | 33.2 | 39.8
2596.06 | 4.658 | -19.354 | 0.001 | 26.8 | 32.4 | 37.8 | 29.2 | 34.4 | 33.1 | 39.8
2597.06 | 4.658 | -29.872 | 0.001 | 26.8 | 32.3 | 37.8 | 29.2 | 34.4 | 33.1 | 39.8
2598.06 | 4.527 | -27.996 | 0.001 | 26.8 | 32.3 | 37.8 | 29.3 | 34.3 | 33 | 39.7
2599.06 | 4.586 | -26.801 | 0.001 | 26.9 | 32.3 | 37.8 | 29.3 | 34.3 | 33 | 39.7
2600.06 | 4.467 | -26.305 | 0.001 | 26.9 | 32.3 | 37.7 | 29.3 | 34.3 | 33 | 39.7
2601.06 | 4.525 | -26.36 | 0.001 | 26.9 | 32.3 | 37.7 | 29.3 | 34.3 | 33.1 | 39.7
2602.06 | 4.68 | -28.493 | 0.001 | 27 | 32.3 | 37.7 | 29.3 | 34.3 | 33.1 | 39.7
2603.06 | 4.645 | -21.248 | 0.001 | 27 | 32.3 | 37.7 | 29.2 | 34.3 | 33.1 | 39.7
2604.06 | 4.641 | -23.785 | 0.001 | 27 | 32.3 | 37.7 | 29.2 | 34.3 | 33.1 | 39.7
2605.06 | 4.607 | -27.151 | 0.001 | 26.9 | 32.3 | 37.7 | 29.2 | 34.2 | 33.2 | 39.7
2606.06 | 4.676 | -21.229 | 0.001 | 26.9 | 32.3 | 37.7 | 29.2 | 34.3 | 33.1 | 39.7
2607.06 | 4.606 | -28.199 | 0.001 | 26.9 | 32.3 | 37.6 | 29.2 | 34.3 | 33 | 39.7
2608.06 | 4.638 | -17.441 | 0.001 | 26.8 | 32.3 | 37.6 | 29.2 | 34.3 | 33 | 39.7
2609.06 | 4.539 | -26.029 | 0.001 | 26.8 | 32.3 | 37.6 | 29.2 | 34.3 | 33 | 39.7
2610.06 | 4.701 | -21.285 | 0.001 | 26.8 | 32.3 | 37.6 | 29.1 | 34.3 | 33 | 39.6
2611.06 | 4.55 | -29.835 | 0.001 | 26.8 | 32.3 | 37.6 | 29.1 | 34.3 | 33.1 | 39.6
2612.06 | 4.646 | -28.566 | 0.001 | 26.8 | 32.3 | 37.6 | 29.1 | 34.3 | 33 | 39.6
2613.06 | 4.48 | -20.108 | 0.001 | 26.8 | 32.3 | 37.6 | 29.1 | 34.3 | 33 | 39.6
2614.06 | 4.592 | -33.623 | 0.001 | 26.8 | 32.3 | 37.5 | 29.1 | 34.3 | 33.1 | 39.6
2615.06 | 4.565 | -29.32 | 0.001 | 26.9 | 32.3 | 37.4 | 29.1 | 34.3 | 33.1 | 39.6
2616.06 | 4.602 | -31.803 | 0.001 | 26.9 | 32.3 | 37.3 | 29.2 | 34.3 | 33.2 | 39.6
2617.06 | 4.533 | -34.193 | 0.001 | 27 | 32.3 | 37.3 | 29.2 | 34.3 | 33.2 | 39.6
2618.06 | 4.641 | -27.482 | 0.001 | 27 | 32.3 | 37.3 | 29.2 | 34.3 | 33.2 | 39.6
2619.06 | 4.58 | -23.363 | 0.001 | 27 | 32.3 | 37.3 | 29.2 | 34.3 | 33.1 | 39.6
2620.06 | 4.65 | -22.241 | 0.001 | 27 | 32.3 | 37.4 | 29.1 | 34.3 | 33.1 | 39.5
2621.06 | 4.525 | -35.811 | 0.001 | 27 | 32.3 | 37.4 | 29.1 | 34.3 | 33.2 | 39.5
2622.06 | 4.499 | -20.954 | 0.001 | 27 | 32.3 | 37.4 | 29.2 | 34.2 | 33.3 | 39.5
2623.06 | 4.581 | -29.504 | 0.001 | 27 | 32.3 | 37.4 | 29.1 | 34.2 | 33.1 | 39.5
2624.06 | 4.524 | -30.424 | 0.001 | 26.9 | 32.3 | 37.5 | 29.1 | 34.2 | 33.2 | 39.5
2625.06 | 4.448 | -31.196 | 0.001 | 26.9 | 32.3 | 37.4 | 29.1 | 34.2 | 33.2 | 39.5
2626.06 | 4.711 | -26.617 | 0.001 | 26.9 | 32.3 | 37.4 | 29.1 | 34.3 | 33.1 | 39.5
2627.06 | 4.622 | -28.971 | 0.001 | 26.9 | 32.3 | 37.4 | 29.1 | 34.3 | 33.1 | 39.5
2628.06 | 4.531 | -27.463 | 0.001 | 26.9 | 32.3 | 37.4 | 29.1 | 34.3 | 33.1 | 39.5
2629.06 | 4.516 | -30.791 | 0.001 | 26.8 | 32.3 | 37.4 | 29.1 | 34.2 | 33 | 39.5
2630.06 | 4.548 | -31.012 | 0.001 | 26.8 | 32.3 | 37.4 | 29.1 | 34.2 | 33.1 | 39.5
2631.06 | 4.501 | -27.868 | 0.001 | 26.8 | 32.3 | 37.4 | 29.1 | 34.2 | 33 | 39.4
2632.06 | 4.551 | -32.06 | 0.001 | 26.8 | 32.3 | 37.4 | 29.1 | 34.2 | 32.9 | 39.4
2633.06 | 4.676 | -19.795 | 0.001 | 26.8 | 32.3 | 37.4 | 29.1 | 34.2 | 32.9 | 39.4
2634.06 | 4.694 | -30.442 | 0.001 | 26.8 | 32.3 | 37.4 | 29.1 | 34.2 | 32.9 | 39.4
2635.06 | 4.605 | -23.73 | 0.001 | 26.8 | 32.3 | 37.4 | 29.1 | 34.2 | 32.8 | 39.4
2636.06 | 4.575 | -25.459 | 0.001 | 26.8 | 32.2 | 37.3 | 29.1 | 34.1 | 32.8 | 39.4
2637.06 | 4.548 | -19.372 | 0.001 | 26.8 | 32.2 | 37.3 | 29 | 34.1 | 32.8 | 39.4
2638.06 | 4.592 | -28.953 | 0.001 | 26.8 | 32.2 | 37.3 | 29 | 34.1 | 32.8 | 39.4
2639.06 | 4.57 | -24.3 | 0.001 | 26.8 | 32.2 | 37.3 | 29 | 34.1 | 32.9 | 39.3
2640.06 | 4.625 | -25.588 | 0.001 | 26.9 | 32.2 | 37.3 | 29 | 34.1 | 32.8 | 39.3
2641.06 | 4.631 | -25.79 | 0.001 | 26.9 | 32.2 | 37.2 | 29 | 34.1 | 32.8 | 39.3
2642.06 | 4.509 | -23.179 | 0.001 | 26.9 | 32.2 | 37.2 | 29 | 34 | 32.9 | 39.3
2643.06 | 4.579 | -22.59 | 0.001 | 26.9 | 32.2 | 37.2 | 29.1 | 34 | 32.9 | 39.3
2644.06 | 4.556 | -18.986 | 0.001 | 27 | 32.2 | 37.2 | 29.1 | 34 | 32.8 | 39.3
2645.06 | 4.525 | -28.327 | 0.001 | 27 | 32.2 | 37.2 | 29.1 | 34.1 | 32.8 | 39.3
2646.06 | 4.632 | -27.003 | 0.001 | 27 | 32.2 | 37.2 | 29 | 34 | 32.8 | 39.3
2647.06 | 4.618 | -32.465 | 0.001 | 27 | 32.2 | 37.2 | 29.1 | 34 | 32.7 | 39.3
2648.06 | 4.526 | -26.139 | 0.001 | 27 | 32.1 | 37.2 | 29 | 34 | 32.7 | 39.3
2649.06 | 4.52 | -28.511 | 0.001 | 27 | 32.1 | 37.2 | 29.1 | 33.9 | 32.8 | 39.3
2650.06 | 4.522 | -19.961 | 0.001 | 27 | 32.2 | 37.2 | 29.1 | 33.9 | 32.8 | 39.3
2651.06 | 4.578 | -26.36 | 0.001 | 27 | 32.1 | 37.2 | 29.1 | 33.9 | 32.8 | 39.2
2652.06 | 4.581 | -24.595 | 0.001 | 27 | 32.1 | 37.2 | 29.1 | 33.9 | 32.7 | 39.2
2653.06 | 4.584 | -22.094 | 0.001 | 27 | 32.1 | 37.2 | 29.1 | 33.9 | 32.7 | 39.2
2654.06 | 4.566 | -29.155 | 0.001 | 27 | 32.1 | 37.1 | 29.1 | 33.9 | 32.8 | 39.2
2655.06 | 4.579 | -20.347 | 0.001 | 26.9 | 32.1 | 37.1 | 29.1 | 33.9 | 32.8 | 39.2
2656.06 | 4.674 | -21.579 | 0.001 | 26.9 | 32.1 | 37.1 | 29.1 | 33.9 | 32.6 | 39.2
2657.06 | 4.668 | -25.919 | 0.001 | 26.9 | 32.1 | 37.1 | 29.2 | 33.9 | 32.4 | 39.2
2658.06 | 4.57 | -23.785 | 0.001 | 26.9 | 32.1 | 37.1 | 29.2 | 33.9 | 32.3 | 39.2
2659.06 | 4.485 | -29.578 | 0.001 | 26.8 | 32 | 37.2 | 29.2 | 33.8 | 32.3 | 39.2
2660.06 | 4.638 | -26.305 | 0.001 | 26.8 | 32 | 37.1 | 29.2 | 33.8 | 32.4 | 39.2
2661.06 | 4.604 | -22.517 | 0.001 | 26.8 | 32 | 37.1 | 29.2 | 33.8 | 32.4 | 39.2
2662.06 | 4.619 | -23.491 | 0.001 | 26.8 | 32 | 37.1 | 29.2 | 33.8 | 32.5 | 39.1
2663.06 | 4.537 | -23.859 | 0.001 | 26.8 | 32 | 37.1 | 29.2 | 33.8 | 32.6 | 39.1
2664.06 | 4.486 | -26.452 | 0.001 | 26.8 | 32 | 37.1 | 29.1 | 33.8 | 32.6 | 39.1
2665.06 | 4.618 | -27.665 | 0.001 | 26.8 | 32 | 37.1 | 29.1 | 33.8 | 32.6 | 39.1
2666.06 | 4.564 | -22.333 | 0.001 | 26.8 | 32 | 37.1 | 29.1 | 33.8 | 32.6 | 39.1
2667.06 | 4.522 | -24.76 | 0.001 | 26.8 | 32 | 37 | 29.2 | 33.8 | 32.6 | 39.1
2668.06 | 4.648 | -25.036 | 0.001 | 26.8 | 32 | 37 | 29.2 | 33.9 | 32.6 | 39.1
2669.06 | 4.68 | -33.053 | 0.001 | 26.9 | 32 | 37 | 29.1 | 33.9 | 32.5 | 39.1
2670.06 | 4.637 | -27.353 | 0.001 | 26.9 | 32 | 37 | 29.1 | 33.8 | 32.4 | 39.1
2671.06 | 4.516 | -28.548 | 0.001 | 26.9 | 31.9 | 37 | 29.1 | 33.8 | 32.5 | 39.1
2672.06 | 4.653 | -21.082 | 0.001 | 27 | 31.9 | 37 | 29.1 | 33.8 | 32.7 | 39
2673.06 | 4.566 | -23.068 | 0.001 | 27 | 31.9 | 37 | 29 | 33.8 | 32.8 | 39
2674.06 | 4.535 | -30.736 | 0.001 | 27 | 31.9 | 37 | 29 | 33.7 | 32.8 | 39
2675.06 | 4.712 | -21.413 | 0.001 | 27 | 31.9 | 37 | 29 | 33.7 | 32.9 | 39
2676.06 | 4.544 | -33.145 | 0.001 | 27 | 31.9 | 37 | 29 | 33.7 | 32.9 | 39
2677.06 | 4.658 | -17.92 | 0.001 | 27 | 31.9 | 37 | 29 | 33.7 | 32.9 | 39
2678.06 | 4.688 | -22.167 | 0.001 | 27 | 31.9 | 37 | 29 | 33.6 | 32.9 | 39
2679.06 | 4.656 | -19.758 | 0.001 | 26.9 | 31.9 | 37 | 29 | 33.6 | 32.8 | 39
2680.06 | 4.564 | -20.862 | 0.001 | 26.9 | 31.9 | 37 | 29 | 33.6 | 32.9 | 39
2681.06 | 4.627 | -24.447 | 0.001 | 26.9 | 31.9 | 36.9 | 29 | 33.6 | 32.9 | 39
2682.06 | 4.506 | -31.325 | 0.001 | 26.9 | 31.9 | 36.9 | 29 | 33.6 | 32.9 | 39
2683.06 | 4.64 | -25.422 | 0.001 | 26.9 | 31.9 | 36.9 | 29 | 33.6 | 32.8 | 39
2684.06 | 4.657 | -24.153 | 0.001 | 26.8 | 31.9 | 37 | 29 | 33.6 | 32.7 | 39
2685.06 | 4.478 | -10.748 | 0.001 | 26.8 | 31.9 | 37 | 29 | 33.6 | 32.5 | 38.9
2686.06 | 4.486 | -27.022 | 0.001 | 26.8 | 31.9 | 37 | 29 | 33.6 | 32.3 | 38.9
2687.06 | 4.637 | -22.682 | 0.001 | 26.8 | 31.8 | 37 | 29 | 33.6 | 32.3 | 38.9
2688.06 | 4.65 | -20.641 | 0.001 | 26.8 | 31.8 | 37 | 29 | 33.6 | 32.4 | 38.9
2689.06 | 4.679 | -13.102 | 0.001 | 26.8 | 31.8 | 37 | 29 | 33.5 | 32.4 | 38.9
2690.06 | 4.578 | -21.082 | 0.001 | 26.8 | 31.8 | 37 | 29 | 33.5 | 32.5 | 38.9
2691.06 | 4.555 | -18.821 | 0.001 | 26.8 | 31.8 | 37 | 29 | 33.5 | 32.6 | 38.9
2692.06 | 4.527 | -23.546 | 0.001 | 26.8 | 31.8 | 37 | 29 | 33.4 | 32.6 | 38.8
2693.06 | 4.529 | -23.473 | 0.001 | 26.8 | 31.8 | 37 | 29 | 33.4 | 32.7 | 38.8
2694.06 | 4.541 | -25.937 | 0.001 | 26.8 | 31.8 | 36.9 | 28.9 | 33.4 | 32.8 | 38.8
2695.06 | 4.608 | -20.623 | 0.001 | 26.8 | 31.8 | 36.9 | 28.9 | 33.5 | 32.9 | 38.8
2696.06 | 4.644 | -23.16 | 0.001 | 26.8 | 31.8 | 36.9 | 28.9 | 33.5 | 32.8 | 38.8
2697.06 | 4.596 | -23.013 | 0.001 | 26.8 | 31.8 | 36.9 | 28.9 | 33.5 | 32.7 | 38.8
2698.06 | 4.606 | -19.483 | 0.001 | 26.8 | 31.8 | 36.9 | 28.9 | 33.5 | 32.7 | 38.8
2699.06 | 4.584 | -20.457 | 0.001 | 26.9 | 31.8 | 36.9 | 28.9 | 33.5 | 32.7 | 38.8
2700.06 | 4.717 | -16.007 | 0.001 | 26.9 | 31.8 | 36.9 | 28.9 | 33.5 | 32.7 | 38.8
2701.06 | 4.689 | -22.792 | 0.001 | 26.9 | 31.8 | 36.9 | 28.9 | 33.5 | 32.7 | 38.8
2702.06 | 4.692 | -22.204 | 0.001 | 26.9 | 31.8 | 36.9 | 28.9 | 33.5 | 32.8 | 38.8
2703.06 | 4.568 | -23.528 | 0.001 | 26.9 | 31.8 | 36.9 | 28.9 | 33.5 | 32.9 | 38.8
2704.06 | 4.601 | -26.433 | 0.001 | 27 | 31.8 | 36.9 | 29 | 33.5 | 32.9 | 38.8
2705.06 | 4.609 | -29.927 | 0.001 | 27 | 31.8 | 36.9 | 29 | 33.5 | 32.9 | 38.8
2706.06 | 4.606 | -29.964 | 0.001 | 27 | 31.8 | 36.9 | 29 | 33.5 | 32.9 | 38.8
2707.06 | 4.563 | -19.152 | 0.001 | 27 | 31.8 | 36.9 | 29 | 33.5 | 32.8 | 38.7
2708.06 | 4.606 | -22.406 | 0.001 | 27 | 31.8 | 36.9 | 29 | 33.4 | 32.8 | 38.7
2709.06 | 4.58 | -23.05 | 0.001 | 27 | 31.8 | 36.9 | 29 | 33.4 | 32.9 | 38.7
2710.06 | 4.703 | -23.123 | 0.001 | 27 | 31.7 | 36.9 | 29 | 33.4 | 32.7 | 38.7
2711.06 | 4.55 | -20.071 | 0.001 | 26.9 | 31.7 | 36.9 | 29 | 33.4 | 32.6 | 38.7
2712.06 | 4.6 | -20.237 | 0.001 | 26.9 | 31.7 | 36.9 | 29 | 33.4 | 32.4 | 38.7
2713.06 | 4.569 | -25.698 | 0.001 | 26.9 | 31.7 | 36.9 | 29 | 33.4 | 32.4 | 38.7
2714.06 | 4.601 | -24.503 | 0.001 | 26.9 | 31.7 | 36.9 | 29 | 33.4 | 32.5 | 38.7
2715.06 | 4.604 | -22.167 | 0.001 | 26.8 | 31.7 | 36.9 | 28.9 | 33.5 | 32.5 | 38.7
2716.06 | 4.611 | -26.489 | 0.001 | 26.8 | 31.7 | 36.8 | 28.9 | 33.5 | 32.6 | 38.7
2717.06 | 4.51 | -25.735 | 0.001 | 26.8 | 31.7 | 36.8 | 29 | 33.5 | 32.6 | 38.6
2718.06 | 4.628 | -28.585 | 0.001 | 26.8 | 31.7 | 36.7 | 29 | 33.5 | 32.7 | 38.6
2719.06 | 4.497 | -20.402 | 0.001 | 26.8 | 31.7 | 36.7 | 29 | 33.5 | 32.7 | 38.6
2720.06 | 4.54 | -23.105 | 0.001 | 26.8 | 31.7 | 36.7 | 29 | 33.4 | 32.7 | 38.6
2721.06 | 4.627 | -23.271 | 0.001 | 26.8 | 31.7 | 36.7 | 28.9 | 33.4 | 32.7 | 38.6
2722.06 | 4.574 | -25.514 | 0.001 | 26.8 | 31.7 | 36.7 | 28.9 | 33.4 | 32.8 | 38.6
2723.06 | 4.558 | -28.364 | 0.001 | 26.9 | 31.7 | 36.6 | 28.9 | 33.4 | 32.8 | 38.6
2724.06 | 4.654 | -21.432 | 0.001 | 26.9 | 31.7 | 36.6 | 28.9 | 33.3 | 32.7 | 38.6
2725.06 | 4.545 | -23.602 | 0.001 | 27 | 31.6 | 36.6 | 28.9 | 33.3 | 32.7 | 38.6
2726.06 | 4.584 | -23.896 | 0.001 | 27 | 31.6 | 36.6 | 28.9 | 33.3 | 32.7 | 38.6
2727.06 | 4.592 | -23.951 | 0.001 | 27 | 31.6 | 36.6 | 28.9 | 33.3 | 32.7 | 38.6
2728.06 | 4.518 | -24.006 | 0.001 | 27 | 31.6 | 36.6 | 28.9 | 33.3 | 32.6 | 38.6
2729.06 | 4.608 | -23.877 | 0.001 | 27 | 31.6 | 36.6 | 28.9 | 33.3 | 32.5 | 38.6
2730.06 | 4.629 | -27.702 | 0.001 | 26.9 | 31.6 | 36.6 | 28.9 | 33.3 | 32.6 | 38.6
2731.06 | 4.576 | -23.491 | 0.001 | 26.9 | 31.6 | 36.6 | 28.9 | 33.3 | 32.6 | 38.6
2732.06 | 4.576 | -21.082 | 0.001 | 26.9 | 31.6 | 36.6 | 28.9 | 33.3 | 32.6 | 38.6
2733.06 | 4.586 | -30.056 | 0.001 | 26.9 | 31.6 | 36.6 | 29 | 33.3 | 32.6 | 38.6
2734.06 | 4.516 | -24.742 | 0.001 | 26.8 | 31.6 | 36.6 | 29 | 33.3 | 32.6 | 38.5
2735.06 | 4.561 | -27.61 | 0.001 | 26.8 | 31.6 | 36.5 | 29 | 33.3 | 32.5 | 38.5
2736.06 | 4.636 | -20.476 | 0.001 | 26.8 | 31.6 | 36.5 | 29 | 33.3 | 32.4 | 38.5
2737.06 | 4.514 | -22.701 | 0.001 | 26.8 | 31.6 | 36.5 | 29 | 33.2 | 32.3 | 38.5
2738.06 | 4.642 | -25.036 | 0.001 | 26.8 | 31.6 | 36.5 | 29 | 33.2 | 32.3 | 38.5
2739.06 | 4.548 | -29.486 | 0.001 | 26.8 | 31.6 | 36.5 | 29 | 33.2 | 32.3 | 38.5
2740.06 | 4.481 | -22.774 | 0.001 | 26.8 | 31.6 | 36.5 | 29 | 33.2 | 32.3 | 38.5
2741.06 | 4.567 | -16.743 | 0.001 | 26.8 | 31.6 | 36.4 | 29 | 33.2 | 32.4 | 38.5
2742.06 | 4.517 | -27.904 | 0.001 | 26.8 | 31.6 | 36.4 | 29 | 33.2 | 32.4 | 38.4
2743.06 | 4.612 | -26.194 | 0.001 | 26.9 | 31.6 | 36.3 | 29 | 33.2 | 32.3 | 38.4
2744.06 | 4.515 | -19.427 | 0.001 | 26.9 | 31.6 | 36.3 | 29 | 33.2 | 32.3 | 38.4
2745.06 | 4.524 | -24.153 | 0.001 | 26.9 | 31.6 | 36.3 | 28.9 | 33.2 | 32.3 | 38.4
2746.06 | 4.466 | -29.559 | 0.001 | 26.9 | 31.6 | 36.2 | 28.9 | 33.1 | 32.3 | 38.4
2747.06 | 4.639 | -23.785 | 0.001 | 26.9 | 31.5 | 36.2 | 28.9 | 33.1 | 32.2 | 38.4
2748.06 | 4.556 | -18.324 | 0.001 | 26.9 | 31.5 | 36.2 | 28.9 | 33.1 | 32.2 | 38.4
2749.06 | 4.588 | -29.284 | 0.001 | 27 | 31.5 | 36.2 | 28.9 | 33 | 32.1 | 38.4
2750.06 | 4.592 | -17.331 | 0.001 | 27 | 31.5 | 36.2 | 28.9 | 33.1 | 32 | 38.4
2751.06 | 4.471 | -18.765 | 0.001 | 27 | 31.5 | 36.3 | 28.9 | 33.1 | 31.9 | 38.4
2752.06 | 4.461 | -26.691 | 0.001 | 27 | 31.5 | 36.2 | 28.9 | 33.1 | 31.9 | 38.4
2753.06 | 4.576 | -14.26 | 0.001 | 26.9 | 31.5 | 36.3 | 29 | 33.1 | 31.9 | 38.4
2754.06 | 4.554 | -14.702 | 0.001 | 26.9 | 31.5 | 36.3 | 28.9 | 33.1 | 31.9 | 38.3
2755.06 | 4.599 | -21.763 | 0.001 | 26.9 | 31.5 | 36.2 | 29 | 33.1 | 32.1 | 38.3
2756.06 | 4.646 | -26.985 | 0.001 | 26.9 | 31.5 | 36.2 | 29 | 33.1 | 32.2 | 38.3
2757.06 | 4.456 | -16.173 | 0.001 | 26.9 | 31.5 | 36.2 | 29 | 33.1 | 32.2 | 38.3
2758.06 | 4.566 | -24.319 | 0.001 | 26.9 | 31.5 | 36.2 | 29 | 33.1 | 32.2 | 38.3
2759.06 | 4.704 | -20.898 | 0.001 | 26.9 | 31.5 | 36.2 | 29 | 33.1 | 32.2 | 38.3
2760.06 | 4.584 | -29.909 | 0.001 | 26.8 | 31.5 | 36.2 | 28.9 | 33.1 | 32.3 | 38.3
2761.06 | 4.54 | -18.453 | 0.001 | 26.8 | 31.5 | 36.2 | 28.9 | 33.1 | 32.2 | 38.3
2762.06 | 4.499 | -20.751 | 0.001 | 26.8 | 31.5 | 36.2 | 28.9 | 33.1 | 32.1 | 38.3
2763.06 | 4.53 | -17.515 | 0.001 | 26.8 | 31.5 | 36.2 | 28.9 | 33.1 | 32 | 38.3
2764.06 | 4.519 | -24.778 | 0.001 | 26.8 | 31.4 | 36.2 | 28.9 | 33.1 | 32 | 38.3
2765.06 | 4.615 | -16.559 | 0.001 | 26.8 | 31.4 | 36.2 | 28.9 | 33 | 32.1 | 38.3
2766.06 | 4.514 | -17.037 | 0.001 | 26.8 | 31.5 | 36.2 | 28.9 | 33 | 32.1 | 38.3
2767.06 | 4.712 | -21.836 | 0.001 | 26.7 | 31.4 | 36.2 | 28.9 | 33 | 32.1 | 38.2
2768.06 | 4.606 | -24.466 | 0.001 | 26.8 | 31.4 | 36.1 | 28.9 | 33.1 | 32.2 | 38.2
2769.06 | 4.565 | -24.319 | 0.001 | 26.8 | 31.4 | 36.1 | 28.9 | 33 | 32.3 | 38.2
2770.06 | 4.568 | -18.747 | 0.001 | 26.8 | 31.4 | 36 | 28.8 | 33 | 32.4 | 38.2
2771.06 | 4.466 | -12.109 | 0.001 | 26.8 | 31.4 | 36 | 28.8 | 33 | 32.3 | 38.2
2772.06 | 4.566 | -28.879 | 0.001 | 26.9 | 31.4 | 36 | 28.9 | 33 | 32.3 | 38.2
2773.06 | 4.538 | -18.747 | 0.001 | 26.9 | 31.4 | 36.1 | 28.9 | 33 | 32.3 | 38.2
2774.06 | 4.571 | -14.426 | 0.001 | 26.9 | 31.4 | 36.1 | 28.9 | 33 | 32.3 | 38.2
2775.06 | 4.682 | -15.695 | 0.001 | 26.9 | 31.4 | 36.1 | 28.9 | 33 | 32.1 | 38.2
2776.06 | 4.668 | -22.112 | 0.001 | 27 | 31.3 | 36.1 | 28.9 | 33 | 32 | 38.2
2777.06 | 4.626 | -29.284 | 0.001 | 27 | 31.3 | 36.1 | 28.9 | 33 | 31.8 | 38.2
2778.06 | 4.501 | -21.138 | 0.001 | 26.9 | 31.3 | 36.1 | 28.9 | 33 | 31.7 | 38.2
2779.06 | 4.631 | -18.545 | 0.001 | 26.9 | 31.3 | 36 | 28.9 | 33 | 31.8 | 38.2
2780.06 | 4.653 | -24.172 | 0.001 | 26.9 | 31.3 | 36 | 28.9 | 32.9 | 31.7 | 38.1
2781.06 | 4.646 | -21.836 | 0.001 | 26.9 | 31.3 | 36 | 28.9 | 32.9 | 31.7 | 38.1
2782.06 | 4.687 | -21.487 | 0.001 | 26.8 | 31.3 | 36 | 28.9 | 32.9 | 31.7 | 38.1
2783.06 | 4.59 | -16.412 | 0.001 | 26.8 | 31.3 | 36 | 28.9 | 32.9 | 31.7 | 38.1
2784.06 | 4.585 | -24.76 | 0.001 | 26.8 | 31.3 | 36 | 28.9 | 32.9 | 31.7 | 38.1
2785.06 | 4.629 | -16.945 | 0.001 | 26.8 | 31.3 | 36 | 28.9 | 32.8 | 31.7 | 38.1
2786.06 | 4.47 | -20.88 | 0.001 | 26.7 | 31.3 | 36 | 28.9 | 32.8 | 31.8 | 38.1
2787.06 | 4.583 | -15.529 | 0.001 | 26.8 | 31.3 | 36 | 28.9 | 32.8 | 31.9 | 38.1
2788.06 | 4.646 | -21.505 | 0.001 | 26.8 | 31.3 | 36 | 28.9 | 32.8 | 32 | 38.1
2789.06 | 4.54 | -22.02 | 0.001 | 26.8 | 31.3 | 35.9 | 28.9 | 32.8 | 31.9 | 38.1
2790.06 | 4.522 | -16.246 | 0.001 | 26.9 | 31.3 | 35.9 | 28.9 | 32.8 | 31.9 | 38
2791.06 | 4.655 | -14.794 | 0.001 | 26.9 | 31.3 | 35.9 | 28.9 | 32.8 | 31.8 | 38
2792.06 | 4.511 | -24.668 | 0.001 | 26.9 | 31.3 | 35.9 | 28.9 | 32.8 | 31.7 | 38
2793.06 | 4.481 | -13.893 | 0.001 | 26.9 | 31.3 | 35.9 | 28.9 | 32.9 | 31.7 | 38
2794.06 | 4.442 | -23.344 | 0.001 | 27 | 31.3 | 35.9 | 28.8 | 32.9 | 31.7 | 38
2795.06 | 4.52 | -19.758 | 0.001 | 27 | 31.2 | 35.9 | 28.8 | 32.8 | 31.6 | 38
2796.06 | 4.622 | -17.828 | 0.001 | 26.9 | 31.3 | 35.8 | 28.8 | 32.9 | 31.7 | 38
2797.06 | 4.511 | -17.11 | 0.001 | 26.9 | 31.3 | 35.9 | 28.9 | 32.9 | 31.7 | 38
2798.06 | 4.639 | -17.717 | 0.001 | 26.9 | 31.2 | 35.8 | 28.9 | 32.9 | 31.7 | 38
2799.06 | 4.543 | -22.186 | 0.001 | 26.8 | 31.3 | 35.8 | 28.9 | 32.9 | 31.7 | 38
2800.06 | 4.668 | -27.371 | 0.001 | 26.8 | 31.2 | 35.8 | 28.9 | 32.9 | 31.8 | 38
2801.06 | 4.553 | -13.12 | 0.001 | 26.8 | 31.2 | 35.8 | 28.9 | 32.9 | 31.8 | 38
2802.06 | 0.498 | -20.439 | 0.001 | 26.8 | 31.2 | 35.8 | 28.9 | 32.9 | 31.7 | 38
2803.06 | -3.355 | -22.131 | 0.001 | 26.8 | 31.2 | 35.8 | 28.9 | 32.9 | 31.7 | 38
2804.06 | -8.493 | -24.723 | 0.001 | 26.8 | 31.2 | 35.8 | 28.9 | 32.8 | 31.6 | 38
2805.06 | -15.515 | -15.934 | 0.001 | 26.8 | 31.2 | 35.8 | 28.9 | 32.8 | 31.5 | 38.1
2806.06 | -22.923 | -15.529 | 0.001 | 26.8 | 31.2 | 35.8 | 28.9 | 32.7 | 31.6 | 38
2807.06 | -27.359 | -15.915 | 0.001 | 26.8 | 31.2 | 35.9 | 28.9 | 32.7 | 31.4 | 37.8
2808.06 | -34.187 | -20.531 | 0.001 | 26.9 | 31.2 | 35.9 | 28.9 | 32.6 | 31.4 | 37.6
2809.06 | -41.945 | -28.64 | 0.001 | 26.9 | 31.2 | 35.9 | 28.9 | 32.6 | 31.3 | 37.4
2810.06 | -49.499 | -24.3 | 0.001 | 26.9 | 31.2 | 35.8 | 28.9 | 32.6 | 31.3 | 37.1
2811.06 | -54.722 | -13.065 | 0.001 | 26.9 | 31.2 | 35.8 | 28.9 | 32.5 | 31.2 | 36.8
2812.06 | -59.709 | -20.678 | 0.001 | 26.9 | 31.2 | 35.8 | 28.9 | 32.5 | 31.2 | 36.5
2813.06 | -66.482 | -13.966 | 0.001 | 27 | 31.2 | 35.8 | 28.9 | 32.5 | 31.2 | 36.2
2814.06 | -69.284 | -17.864 | 0.001 | 27 | 31.2 | 35.8 | 28.9 | 32.5 | 31.2 | 35.9
2815.06 | -71.562 | -25.679 | 0.001 | 27 | 31.2 | 35.7 | 28.9 | 32.5 | 31.1 | 35.6
2816.06 | -71.496 | -23.16 | 0.001 | 26.9 | 31.2 | 35.7 | 28.9 | 32.5 | 31.1 | 35.4
2817.06 | -71.555 | -25.643 | 0.001 | 26.9 | 31.2 | 35.7 | 28.9 | 32.5 | 31.1 | 35.2
2818.06 | -71.618 | -23.418 | 0.001 | 26.9 | 31.2 | 35.8 | 28.9 | 32.5 | 31.1 | 35
2819.06 | -71.572 | -20.549 | 0.001 | 26.9 | 31.2 | 35.8 | 28.9 | 32.5 | 31 | 34.7
2820.06 | -71.536 | -18.067 | 0.001 | 26.8 | 31.2 | 35.8 | 28.9 | 32.5 | 31 | 34.5
2821.06 | -71.591 | -28.75 | 0.001 | 26.8 | 31.2 | 35.8 | 28.9 | 32.5 | 31 | 34.4
2822.06 | -71.644 | -20.954 | 0.001 | 26.8 | 31.2 | 35.8 | 28.9 | 32.5 | 31 | 34.2
2823.06 | -71.642 | -28.787 | 0.001 | 26.8 | 31.2 | 35.8 | 28.8 | 32.5 | 31 | 34
2824.06 | -71.635 | -24.631 | 0.001 | 26.8 | 31.2 | 35.7 | 28.8 | 32.5 | 31 | 33.9
2825.06 | -71.537 | -31.067 | 0.001 | 26.8 | 31.1 | 35.7 | 28.9 | 32.5 | 31 | 33.8
2826.06 | -71.536 | -21.763 | 0.001 | 26.8 | 31.1 | 35.7 | 28.8 | 32.4 | 31 | 33.7
2827.06 | -71.465 | -26.562 | 0.001 | 26.8 | 31.1 | 35.7 | 28.8 | 32.4 | 30.9 | 33.5
2828.06 | -71.626 | -27.261 | 0.001 | 26.8 | 31.1 | 35.7 | 28.8 | 32.4 | 30.9 | 33.4
2829.06 | -71.519 | -26.176 | 0.001 | 26.7 | 31.1 | 35.7 | 28.8 | 32.3 | 30.9 | 33.3
2830.06 | -71.684 | -23.05 | 0.001 | 26.7 | 31.1 | 35.6 | 28.8 | 32.3 | 30.9 | 33.2
2831.06 | -71.568 | -20.512 | 0.001 | 26.8 | 31.1 | 35.6 | 28.8 | 32.3 | 30.9 | 33.1
2832.06 | -71.603 | -17.644 | 0.001 | 26.8 | 31.1 | 35.6 | 28.8 | 32.3 | 30.9 | 33
2833.06 | -71.599 | -26.838 | 0.001 | 26.8 | 31.1 | 35.6 | 28.8 | 32.3 | 30.9 | 32.9
2834.06 | -71.62 | -22.075 | 0.001 | 26.8 | 31.1 | 35.6 | 28.8 | 32.3 | 30.9 | 32.8
2835.06 | -71.573 | -21.101 | 0.001 | 26.8 | 31.1 | 35.6 | 28.8 | 32.3 | 30.9 | 32.8
2836.06 | -71.673 | -19.869 | 0.001 | 26.9 | 31 | 35.6 | 28.8 | 32.3 | 30.8 | 32.7
2837.06 | -71.546 | -25.459 | 0.001 | 26.9 | 31 | 35.6 | 28.8 | 32.3 | 30.8 | 32.6
2838.06 | -71.665 | -22.296 | 0.001 | 26.9 | 31 | 35.6 | 28.8 | 32.3 | 30.8 | 32.6
2839.06 | -71.574 | -23.234 | 0.001 | 26.9 | 31 | 35.6 | 28.8 | 32.3 | 30.8 | 32.5
2840.06 | -71.616 | -23.197 | 0.001 | 26.9 | 31 | 35.6 | 28.8 | 32.3 | 30.8 | 32.5
2841.06 | -71.508 | -21.873 | 0.001 | 27 | 31 | 35.6 | 28.8 | 32.3 | 30.8 | 32.4
2842.06 | -71.672 | -20.476 | 0.001 | 27 | 31 | 35.6 | 28.8 | 32.3 | 30.8 | 32.4
2843.06 | -71.668 | -28.456 | 0.001 | 27 | 31 | 35.6 | 28.8 | 32.3 | 30.8 | 32.3
2843.98 | -71.704 | -28.989 | 0.001 | 27 | 31 | 35.6 | 28.8 | 32.3 | 30.7 | 32.3