## LCO_4Ah_30SOC_cell1_MAX
reltime | 3x3 temp (C) | Max temp (C) | reltime | Function 2 [C]
0 | 22.15316 | 22.35795 | 0 | 24.59088
0.266 | 22.11403 | 22.29498 | 0.266 | 24.57546
0.499 | 22.09884 | 22.27398 | 0.499 | 24.50345
0.766 | 22.1187 | 22.30023 | 0.766 | 24.55489
0.999 | 22.16367 | 22.32123 | 0.999 | 24.60116
1.265 | 22.13797 | 22.32123 | 1.265 | 24.50345
1.499 | 22.12746 | 22.28448 | 1.499 | 24.67824
1.765 | 22.07956 | 22.24773 | 1.765 | 24.56003
1.998 | 22.04975 | 22.32123 | 1.998 | 24.48802
2.265 | 22.06144 | 22.21097 | 2.265 | 24.4417
2.499 | 22.0515 | 22.22147 | 2.499 | 24.42111
2.765 | 22.09007 | 22.26348 | 2.765 | 24.632
2.998 | 22.14323 | 22.26348 | 2.998 | 24.49316
3.265 | 22.15024 | 22.28973 | 3.265 | 24.53432
3.497 | 22.14907 | 22.30548 | 3.497 | 24.54461
3.765 | 22.14965 | 22.50474 | 3.765 | 24.54461
3.999 | 22.13506 | 22.30023 | 3.999 | 24.52403
4.265 | 22.12922 | 22.35271 | 4.265 | 24.51889
4.498 | 22.11111 | 22.28973 | 4.498 | 24.63714
4.765 | 22.12045 | 22.30023 | 4.765 | 24.47258
4.998 | 22.14498 | 22.29498 | 4.998 | 24.49831
5.264 | 22.12162 | 22.27398 | 5.264 | 24.66283
5.497 | 22.13039 | 22.25823 | 5.497 | 24.52403
5.763 | 22.11811 | 22.27923 | 5.763 | 24.46743
5.997 | 22.10292 | 22.28973 | 5.997 | 24.49316
6.264 | 22.08073 | 22.28973 | 6.264 | 24.51889
6.498 | 22.08014 | 22.21622 | 6.498 | 24.48802
6.764 | 22.07021 | 22.26348 | 6.764 | 24.46229
6.997 | 22.09008 | 22.27398 | 6.997 | 24.52917
7.264 | 22.11461 | 22.27923 | 7.264 | 24.52403
7.497 | 22.06261 | 22.27398 | 7.497 | 24.51889
7.764 | 22.06494 | 22.27923 | 7.764 | 24.46229
7.997 | 22.10351 | 22.28448 | 7.997 | 24.51374
8.264 | 22.0854 | 22.30023 | 8.264 | 24.45199
8.498 | 22.09066 | 22.27923 | 8.498 | 24.57546
8.732 | 22.0702 | 22.35271 | 8.732 | 24.52917
8.998 | 22.08832 | 22.27398 | 8.998 | 24.47258
9.231 | 22.07956 | 22.26873 | 9.231 | 24.49316
9.497 | 22.08364 | 22.24773 | 9.497 | 24.57546
9.73 | 22.08657 | 22.25298 | 9.73 | 24.52403
9.998 | 22.08657 | 22.32123 | 9.998 | 24.73473
10.266 | 22.08423 | 22.25823 | 10.266 | 24.48287
10.499 | 22.08014 | 22.27398 | 10.499 | 24.48287
10.765 | 22.06085 | 22.23723 | 10.765 | 24.4314
10.998 | 22.07838 | 22.23723 | 10.998 | 24.46229
11.264 | 22.1298 | 22.33697 | 11.264 | 24.52403
11.497 | 22.15375 | 22.29498 | 11.497 | 24.53432
11.764 | 22.15725 | 22.30548 | 11.764 | 24.55489
11.998 | 22.16543 | 22.35271 | 11.998 | 24.56517
12.264 | 22.14674 | 22.34221 | 12.264 | 24.5086
12.497 | 22.13447 | 22.31073 | 12.497 | 24.57032
12.764 | 22.14499 | 22.36844 | 12.764 | 24.51889
12.997 | 22.15199 | 22.30023 | 12.997 | 24.55489
13.263 | 22.06728 | 22.25823 | 13.263 | 24.48802
13.497 | 22.02227 | 22.22147 | 13.497 | 24.5806
13.763 | 22.0515 | 22.26348 | 13.763 | 24.47773
13.996 | 22.05442 | 22.26873 | 13.996 | 24.42626
14.263 | 22.03513 | 22.20046 | 14.263 | 24.44685
14.496 | 22.05676 | 22.24248 | 14.496 | 24.48287
14.762 | 22.02636 | 22.20046 | 14.762 | 24.59088
14.996 | 22.0439 | 22.32123 | 14.996 | 24.46743
15.262 | 22.09124 | 22.31073 | 15.262 | 24.49316
15.495 | 22.11345 | 22.29498 | 15.495 | 24.53946
15.762 | 22.13214 | 22.28973 | 15.762 | 24.65255
15.996 | 22.12687 | 22.31598 | 15.996 | 24.56003
16.262 | 22.15608 | 22.31073 | 16.262 | 24.7604
16.496 | 22.14674 | 22.30023 | 16.496 | 24.52917
16.763 | 22.12162 | 22.28973 | 16.763 | 24.56517
16.996 | 22.13447 | 22.32647 | 16.996 | 24.57032
17.262 | 22.16367 | 22.3632 | 17.262 | 24.50345
17.495 | 22.13447 | 22.33697 | 17.495 | 24.57032
17.762 | 22.17593 | 22.34746 | 17.762 | 24.58574
17.996 | 22.17944 | 22.35795 | 17.996 | 24.61144
18.263 | 22.21155 | 22.42089 | 18.263 | 24.5806
18.496 | 22.19929 | 22.36844 | 18.496 | 24.57032
18.729 | 22.20045 | 22.3632 | 18.729 | 24.59088
18.996 | 22.22614 | 22.37369 | 18.996 | 24.64741
19.229 | 22.19287 | 22.32647 | 19.229 | 24.59602
19.496 | 22.20337 | 22.34221 | 19.496 | 24.5806
19.729 | 22.23781 | 22.39467 | 19.729 | 24.62686
19.995 | 22.24598 | 22.39991 | 19.995 | 24.63714
20.263 | 22.23547 | 22.39991 | 20.263 | 24.70905
20.496 | 22.2168 | 22.34746 | 20.496 | 24.62172
20.763 | 22.21972 | 22.37369 | 20.763 | 24.62172
20.996 | 22.1736 | 22.4104 | 20.996 | 24.58574
21.262 | 22.21038 | 22.37894 | 21.262 | 24.56517
21.495 | 22.22029 | 22.3632 | 21.495 | 24.60116
21.762 | 22.16893 | 22.34221 | 21.762 | 24.54461
21.996 | 22.16426 | 22.30548 | 21.996 | 24.64741
22.262 | 22.13914 | 22.31598 | 22.262 | 24.51374
22.495 | 22.13914 | 22.33697 | 22.495 | 24.632
22.762 | 22.14148 | 22.3632 | 22.762 | 24.55489
22.995 | 22.13389 | 22.27398 | 22.995 | 24.55489
23.261 | 22.14382 | 22.31073 | 23.261 | 24.55489
23.495 | 22.13272 | 22.3632 | 23.495 | 24.48287
23.761 | 22.159 | 22.33172 | 23.761 | 24.55489
23.994 | 22.19753 | 22.38943 | 23.994 | 24.56517
24.261 | 22.18995 | 22.34221 | 24.261 | 24.54461
24.495 | 22.18703 | 22.35795 | 24.495 | 24.57546
24.761 | 22.17418 | 22.34746 | 24.761 | 24.62686
24.994 | 22.18177 | 22.40516 | 24.994 | 24.75526
25.26 | 22.18235 | 22.35271 | 25.26 | 24.62686
25.493 | 22.20046 | 22.38943 | 25.493 | 24.56003
25.76 | 22.13914 | 22.28448 | 25.76 | 24.53432
25.994 | 22.08481 | 22.32123 | 25.994 | 24.53432
26.26 | 22.10351 | 22.33172 | 26.26 | 24.53432
26.493 | 22.13739 | 22.28448 | 26.493 | 24.53946
26.76 | 22.09474 | 22.28448 | 26.76 | 24.52917
26.993 | 22.13097 | 22.30023 | 26.993 | 24.5086
27.26 | 22.12921 | 22.31598 | 27.26 | 24.6063
27.495 | 22.12513 | 22.29498 | 27.495 | 24.5086
27.761 | 22.12687 | 22.33172 | 27.761 | 24.56003
27.994 | 22.16192 | 22.33172 | 27.994 | 24.59088
28.228 | 22.15958 | 22.28973 | 28.228 | 24.60116
28.495 | 22.16016 | 22.31073 | 28.495 | 24.62172
28.727 | 22.15725 | 22.31073 | 28.727 | 24.62686
28.994 | 22.14557 | 22.30548 | 28.994 | 24.52403
29.227 | 22.15842 | 22.30023 | 29.227 | 24.54461
29.495 | 22.14265 | 22.32647 | 29.495 | 24.53432
29.762 | 22.1479 | 22.35271 | 29.762 | 24.53432
29.995 | 22.17769 | 22.32123 | 29.995 | 24.53946
30.261 | 22.12629 | 22.34221 | 30.261 | 24.5806
30.494 | 22.14207 | 22.43137 | 30.494 | 24.57032
30.76 | 22.17477 | 22.33172 | 30.76 | 24.59602
30.994 | 22.16192 | 22.37894 | 30.994 | 24.60116
31.26 | 22.19987 | 22.35795 | 31.26 | 24.58574
31.492 | 22.18645 | 22.32123 | 31.492 | 24.59602
31.759 | 22.18761 | 22.43662 | 31.759 | 24.60116
31.993 | 22.16076 | 22.35795 | 31.993 | 24.54975
32.26 | 22.17184 | 22.45234 | 32.26 | 24.632
32.493 | 22.16543 | 22.33697 | 32.493 | 24.60116
32.759 | 22.1736 | 22.30548 | 32.759 | 24.59088
32.993 | 22.20512 | 22.35795 | 32.993 | 24.59088
33.259 | 22.21972 | 22.39991 | 33.259 | 24.65769
33.493 | 22.18586 | 22.39991 | 33.493 | 24.69365
33.76 | 22.2022 | 22.34221 | 33.76 | 24.69365
33.992 | 22.20571 | 22.33172 | 33.992 | 24.59602
34.258 | 22.14148 | 22.34221 | 34.258 | 24.51889
34.492 | 22.1771 | 22.4471 | 34.492 | 24.6731
34.759 | 22.13213 | 22.32647 | 34.759 | 24.632
34.993 | 22.15958 | 22.30548 | 34.993 | 24.56517
35.259 | 22.17126 | 22.48379 | 35.259 | 24.59088
35.491 | 22.15958 | 22.33697 | 35.491 | 24.64741
35.758 | 22.17476 | 22.34221 | 35.758 | 24.64227
35.992 | 22.15725 | 22.30548 | 35.992 | 24.57032
36.259 | 22.16718 | 22.34221 | 36.259 | 24.53432
36.492 | 22.19462 | 22.34221 | 36.492 | 24.61144
36.758 | 22.19812 | 22.32123 | 36.758 | 24.57032
36.991 | 22.19287 | 22.34746 | 36.991 | 24.59602
37.258 | 22.18294 | 22.38418 | 37.258 | 24.61658
37.492 | 22.17185 | 22.39991 | 37.492 | 24.53432
37.759 | 22.16075 | 22.38418 | 37.759 | 24.62172
37.992 | 22.17126 | 22.34221 | 37.992 | 24.54975
38.225 | 22.18119 | 22.33172 | 38.225 | 24.57032
38.492 | 22.10468 | 22.26348 | 38.492 | 24.5086
38.725 | 22.06845 | 22.26348 | 38.725 | 24.48287
38.991 | 22.07371 | 22.20571 | 38.991 | 24.46743
39.224 | 22.08248 | 22.26873 | 39.224 | 24.46229
39.491 | 22.07546 | 22.24773 | 39.491 | 24.51889
39.758 | 22.05091 | 22.21097 | 39.758 | 24.51374
39.992 | 22.08305 | 22.24773 | 39.992 | 24.53946
40.259 | 22.07722 | 22.38943 | 40.259 | 24.49316
40.491 | 22.13856 | 22.26873 | 40.491 | 24.52917
40.758 | 22.12571 | 22.32123 | 40.758 | 24.5806
40.991 | 22.1263 | 22.26348 | 40.991 | 24.53946
41.258 | 22.15258 | 22.33172 | 41.258 | 24.51889
41.492 | 22.16776 | 22.31598 | 41.492 | 24.61144
41.758 | 22.14674 | 22.30023 | 41.758 | 24.53432
41.991 | 22.12221 | 22.30548 | 41.991 | 24.59602
42.258 | 22.13681 | 22.34221 | 42.258 | 24.6063
42.491 | 22.14791 | 22.28973 | 42.491 | 24.57032
42.757 | 22.11695 | 22.29498 | 42.757 | 24.58574
42.991 | 22.15842 | 22.32123 | 42.991 | 24.51889
43.257 | 22.1444 | 22.31073 | 43.257 | 24.5086
43.49 | 22.12279 | 22.28973 | 43.49 | 24.52403
43.757 | 22.14031 | 22.27398 | 43.757 | 24.61144
43.991 | 22.14148 | 22.27398 | 43.991 | 24.60116
44.257 | 22.12863 | 22.27923 | 44.257 | 24.52917
44.49 | 22.15666 | 22.32647 | 44.49 | 24.55489
44.757 | 22.21446 | 22.34746 | 44.757 | 24.54975
44.99 | 22.20279 | 22.31598 | 44.99 | 24.64227
45.256 | 22.1917 | 22.34221 | 45.256 | 24.54975
45.49 | 22.20221 | 22.32647 | 45.49 | 24.57546
45.756 | 22.17594 | 22.31598 | 45.756 | 24.58574
45.989 | 22.1479 | 22.33697 | 45.989 | 24.54975
46.257 | 22.18527 | 22.34746 | 46.257 | 24.56517
46.49 | 22.18294 | 22.34746 | 46.49 | 24.57032
46.757 | 22.10935 | 22.24773 | 46.757 | 24.46743
46.99 | 22.0702 | 22.27923 | 46.99 | 24.56003
47.256 | 22.08306 | 22.26348 | 47.256 | 24.53432
47.49 | 22.11286 | 22.23198 | 47.49 | 24.53432
47.724 | 22.06436 | 22.26348 | 47.724 | 24.47773
47.991 | 22.12279 | 22.28448 | 47.991 | 24.57546
48.223 | 22.10118 | 22.27923 | 48.223 | 24.51889
48.49 | 22.12162 | 22.31073 | 48.49 | 24.52917
48.723 | 22.13272 | 22.26348 | 48.723 | 24.5806
48.99 | 22.14264 | 22.26348 | 48.99 | 24.50345
49.257 | 22.11578 | 22.27398 | 49.257 | 24.53432
49.491 | 22.12162 | 22.30023 | 49.491 | 24.52917
49.757 | 22.10292 | 22.30023 | 49.757 | 24.5086
49.99 | 22.1771 | 22.35795 | 49.99 | 24.57032
50.257 | 22.19928 | 22.37369 | 50.257 | 24.71932
50.49 | 22.19753 | 22.34746 | 50.49 | 24.54461
50.756 | 22.18936 | 22.36844 | 50.756 | 24.54461
50.989 | 22.20162 | 22.35271 | 50.989 | 24.62686
51.256 | 22.18003 | 22.35271 | 51.256 | 24.68851
51.489 | 22.18586 | 22.35795 | 51.489 | 24.65255
51.757 | 22.19753 | 22.32647 | 51.757 | 24.57546
51.99 | 22.16426 | 22.30023 | 51.99 | 24.52917
52.256 | 22.12688 | 22.27398 | 52.256 | 24.52403
52.49 | 22.16075 | 22.26873 | 52.49 | 24.5806
52.756 | 22.11636 | 22.31073 | 52.756 | 24.52917
52.989 | 22.1222 | 22.25298 | 52.989 | 24.54461
53.255 | 22.11285 | 22.32123 | 53.255 | 24.64741
53.488 | 22.12688 | 22.29498 | 53.488 | 24.54461
53.755 | 22.1222 | 22.28973 | 53.755 | 24.56517
53.989 | 22.14615 | 22.34221 | 53.989 | 24.57032
54.256 | 22.19636 | 22.36844 | 54.256 | 24.62172
54.489 | 22.1771 | 22.4104 | 54.489 | 24.65255
54.755 | 22.19461 | 22.38418 | 54.755 | 24.57032
54.988 | 22.20162 | 22.35271 | 54.988 | 24.58574
55.254 | 22.18878 | 22.37369 | 55.254 | 24.61658
55.488 | 22.20278 | 22.34746 | 55.488 | 24.59602
55.755 | 22.16834 | 22.34746 | 55.755 | 24.59602
55.988 | 22.17418 | 22.35795 | 55.988 | 24.59602
56.255 | 22.18352 | 22.36844 | 56.255 | 24.6731
56.488 | 22.16484 | 22.36844 | 56.488 | 24.62172
56.755 | 22.17652 | 22.31598 | 56.755 | 24.57032
56.987 | 22.18002 | 22.32647 | 56.987 | 24.61144
57.254 | 22.16484 | 22.34221 | 57.254 | 24.54461
57.487 | 22.17243 | 22.39467 | 57.487 | 24.54975
57.721 | 22.22205 | 22.35795 | 57.721 | 24.62172
57.99 | 22.20687 | 22.3632 | 57.99 | 24.632
58.223 | 22.19286 | 22.3632 | 58.223 | 24.6063
58.489 | 22.20687 | 22.34746 | 58.489 | 24.62172
58.721 | 22.23488 | 22.36844 | 58.721 | 24.68851
58.988 | 22.2273 | 22.35271 | 58.988 | 24.61658
59.255 | 22.2343 | 22.43137 | 59.255 | 24.55489
59.49 | 22.22264 | 22.35795 | 59.49 | 24.62172
59.756 | 22.2273 | 22.37369 | 59.756 | 24.66796
59.989 | 22.22847 | 22.37369 | 59.989 | 24.62686
60.256 | 22.22964 | 22.35271 | 60.256 | 24.61144
60.488 | 22.21855 | 22.41565 | 60.488 | 24.59088
60.754 | 22.22905 | 22.37369 | 60.754 | 24.62172
60.988 | 22.20454 | 22.40516 | 60.988 | 24.61144
61.254 | 22.2022 | 22.37369 | 61.254 | 24.53946
61.487 | 22.2022 | 22.36844 | 61.487 | 24.61658
61.754 | 22.19461 | 22.38943 | 61.754 | 24.67824
61.988 | 22.2238 | 22.41565 | 61.988 | 24.59088
62.254 | 22.2238 | 22.35795 | 62.254 | 24.58574
62.487 | 22.1841 | 22.36844 | 62.487 | 24.61658
62.753 | 22.21213 | 22.39467 | 62.753 | 24.61658
62.987 | 22.2022 | 22.34221 | 62.987 | 24.63714
63.254 | 22.19345 | 22.34746 | 63.254 | 24.62172
63.487 | 22.21213 | 22.35795 | 63.487 | 24.62172
63.753 | 22.19637 | 22.3632 | 63.753 | 24.60116
63.986 | 22.18644 | 22.34746 | 63.986 | 24.59602
64.254 | 22.20046 | 22.35795 | 64.254 | 24.65255
64.486 | 22.17009 | 22.32123 | 64.486 | 24.57546
64.753 | 22.1701 | 22.33172 | 64.753 | 24.66283
64.986 | 22.18235 | 22.33172 | 64.986 | 24.59602
65.252 | 22.15725 | 22.32123 | 65.252 | 24.61658
65.486 | 22.1736 | 22.35795 | 65.486 | 24.57032
65.754 | 22.1806 | 22.34221 | 65.754 | 24.58574
65.987 | 22.15199 | 22.33172 | 65.987 | 24.59088
66.254 | 22.18586 | 22.32123 | 66.254 | 24.632
66.486 | 22.16659 | 22.34746 | 66.486 | 24.60116
66.753 | 22.17593 | 22.32647 | 66.753 | 24.56517
66.986 | 22.16075 | 22.35795 | 66.986 | 24.58574
67.22 | 22.16134 | 22.32647 | 67.22 | 24.69365
67.487 | 22.19637 | 22.33697 | 67.487 | 24.5086
67.72 | 22.16659 | 22.33697 | 67.72 | 24.56517
67.987 | 22.17127 | 22.30023 | 67.987 | 24.57032
68.22 | 22.21213 | 22.31598 | 68.22 | 24.59602
68.486 | 22.20045 | 22.38418 | 68.486 | 24.59088
68.752 | 22.13623 | 22.41565 | 68.752 | 24.66283
68.985 | 22.11636 | 22.30548 | 68.985 | 24.58574
69.252 | 22.13214 | 22.26348 | 69.252 | 24.48802
69.486 | 22.12045 | 22.29498 | 69.486 | 24.58574
69.753 | 22.11344 | 22.27923 | 69.753 | 24.6063
69.986 | 22.11286 | 22.27398 | 69.986 | 24.5086
70.253 | 22.12746 | 22.26873 | 70.253 | 24.52403
70.486 | 22.11578 | 22.26348 | 70.486 | 24.52917
70.752 | 22.12279 | 22.30548 | 70.752 | 24.61144
70.986 | 22.15491 | 22.30548 | 70.986 | 24.56517
71.253 | 22.14031 | 22.33172 | 71.253 | 24.6731
71.486 | 22.15024 | 22.31073 | 71.486 | 24.52917
71.752 | 22.15666 | 22.30023 | 71.752 | 24.59602
71.986 | 22.13856 | 22.31598 | 71.986 | 24.56517
72.252 | 22.13096 | 22.26348 | 72.252 | 24.6063
72.485 | 22.13388 | 22.28448 | 72.485 | 24.59088
72.751 | 22.14674 | 22.30548 | 72.751 | 24.56517
72.984 | 22.23839 | 22.34221 | 72.984 | 24.65255
73.251 | 22.1952 | 22.34746 | 73.251 | 24.66283
73.485 | 22.20687 | 22.3632 | 73.485 | 24.6731
73.752 | 22.19637 | 22.38943 | 73.752 | 24.56517
73.985 | 22.20513 | 22.4104 | 73.985 | 24.62686
74.251 | 22.22438 | 22.36844 | 74.251 | 24.59602
74.484 | 22.20921 | 22.34746 | 74.484 | 24.68337
74.75 | 22.23488 | 22.37894 | 74.75 | 24.66283
74.984 | 22.22264 | 22.40516 | 74.984 | 24.58574
75.251 | 22.23606 | 22.42089 | 75.251 | 24.61658
75.484 | 22.22088 | 22.38418 | 75.484 | 24.66283
75.751 | 22.23898 | 22.37369 | 75.751 | 24.6063
75.984 | 22.19928 | 22.3632 | 75.984 | 24.64741
76.251 | 22.19637 | 22.37894 | 76.251 | 24.59602
76.483 | 22.16893 | 22.30548 | 76.483 | 24.64227
76.75 | 22.1701 | 22.33172 | 76.75 | 24.54461
76.984 | 22.19578 | 22.32123 | 76.984 | 24.5806
77.218 | 22.15199 | 22.28448 | 77.218 | 24.55489
77.485 | 22.15375 | 22.28973 | 77.485 | 24.54461
77.718 | 22.14382 | 22.34746 | 77.718 | 24.57032
77.985 | 22.14498 | 22.31598 | 77.985 | 24.52403
78.218 | 22.15432 | 22.34221 | 78.218 | 24.69878
78.484 | 22.14674 | 22.30548 | 78.484 | 24.59602
78.751 | 22.12863 | 22.30023 | 78.751 | 24.53946
78.985 | 22.17419 | 22.31073 | 78.985 | 24.49831
79.251 | 22.19403 | 22.33697 | 79.251 | 24.6063
79.485 | 22.19929 | 22.36844 | 79.485 | 24.60116
79.752 | 22.22322 | 22.33697 | 79.752 | 24.56003
79.985 | 22.20688 | 22.34221 | 79.985 | 24.65255
80.251 | 22.17769 | 22.33697 | 80.251 | 24.57546
80.484 | 22.18819 | 22.35795 | 80.484 | 24.59602
80.75 | 22.19929 | 22.45234 | 80.75 | 24.64227
80.984 | 22.19345 | 22.35795 | 80.984 | 24.745
81.251 | 22.18645 | 22.33697 | 81.251 | 24.61658
81.485 | 22.20629 | 22.37894 | 81.485 | 24.61144
81.751 | 22.20688 | 22.33172 | 81.751 | 24.632
81.983 | 22.21096 | 22.42089 | 81.983 | 24.66796
82.251 | 22.18761 | 22.34221 | 82.251 | 24.57032
82.485 | 22.20629 | 22.36844 | 82.485 | 24.54461
82.751 | 22.20921 | 22.42613 | 82.751 | 24.64741
82.984 | 22.20921 | 22.35271 | 82.984 | 24.56517
83.25 | 22.2063 | 22.34221 | 83.25 | 24.61658
83.483 | 22.15024 | 22.31073 | 83.483 | 24.57032
83.75 | 22.09942 | 22.24773 | 83.75 | 24.49316
83.984 | 22.10877 | 22.33697 | 83.984 | 24.51889
84.25 | 22.13096 | 22.30548 | 84.25 | 24.57546
84.483 | 22.12337 | 22.30023 | 84.483 | 24.53946
84.749 | 22.14148 | 22.32647 | 84.749 | 24.50345
84.982 | 22.14674 | 22.31073 | 84.982 | 24.63714
85.25 | 22.11461 | 22.52046 | 85.25 | 24.56517
85.483 | 22.15842 | 22.33697 | 85.483 | 24.53432
85.75 | 22.16892 | 22.3632 | 85.75 | 24.70392
85.983 | 22.13447 | 22.30548 | 85.983 | 24.66796
86.25 | 22.15725 | 22.30548 | 86.25 | 24.57546
86.483 | 22.16368 | 22.51522 | 86.483 | 24.58574
86.749 | 22.16543 | 22.35271 | 86.749 | 24.57546
86.982 | 22.19871 | 22.3632 | 86.982 | 24.56517
87.215 | 22.19637 | 22.39467 | 87.215 | 24.57032
87.483 | 22.22614 | 22.34746 | 87.483 | 24.55489
87.717 | 22.28448 | 22.41565 | 87.717 | 24.70905
87.983 | 22.28623 | 22.47331 | 87.983 | 24.73986
88.216 | 22.26056 | 22.47855 | 88.216 | 24.65769
88.483 | 22.22672 | 22.37894 | 88.483 | 24.69365
88.749 | 22.23139 | 22.38943 | 88.749 | 24.61658
88.983 | 22.26931 | 22.39991 | 88.983 | 24.69878
89.25 | 22.21855 | 22.48379 | 89.25 | 24.6731
89.483 | 22.27456 | 22.47331 | 89.483 | 24.67824
89.749 | 22.22263 | 22.43137 | 89.749 | 24.59088
89.983 | 22.20804 | 22.37894 | 89.983 | 24.69365
90.249 | 22.20338 | 22.4104 | 90.249 | 24.65769
90.482 | 22.2238 | 22.39467 | 90.482 | 24.64741
90.748 | 22.20396 | 22.36844 | 90.748 | 24.70392
90.981 | 22.22322 | 22.37369 | 90.981 | 24.70905
91.248 | 22.21505 | 22.34746 | 91.248 | 24.65255
91.482 | 22.1987 | 22.38943 | 91.482 | 24.67824
91.749 | 22.20863 | 22.35795 | 91.749 | 24.69878
91.982 | 22.19403 | 22.33172 | 91.982 | 24.73473
92.248 | 22.19579 | 22.37369 | 92.248 | 24.66796
92.481 | 22.22322 | 22.3632 | 92.481 | 24.57032
92.747 | 22.19286 | 22.36844 | 92.747 | 24.66283
92.981 | 22.22088 | 22.39467 | 92.981 | 24.632
93.248 | 22.23606 | 22.46282 | 93.248 | 24.632
93.481 | 22.24014 | 22.39991 | 93.481 | 24.68851
93.747 | 22.24248 | 22.42089 | 93.747 | 24.61144
93.981 | 22.23605 | 22.4104 | 93.981 | 24.70905
94.248 | 22.26756 | 22.44186 | 94.248 | 24.71932
94.48 | 22.2594 | 22.4471 | 94.48 | 24.64741
94.747 | 22.20454 | 22.39991 | 94.747 | 24.59088
94.979 | 22.18061 | 22.31598 | 94.979 | 24.65769
95.247 | 22.13389 | 22.33697 | 95.247 | 24.65255
95.481 | 22.15199 | 22.31073 | 95.481 | 24.66796
95.748 | 22.15783 | 22.27398 | 95.748 | 24.60116
95.981 | 22.13213 | 22.28448 | 95.981 | 24.58574
96.248 | 22.12921 | 22.28973 | 96.248 | 24.65255
96.482 | 22.14732 | 22.30548 | 96.482 | 24.55489
96.715 | 22.14849 | 22.29498 | 96.715 | 24.54461
96.983 | 22.13622 | 22.27923 | 96.983 | 24.75013
97.216 | 22.12104 | 22.27398 | 97.216 | 24.59088
97.482 | 22.14148 | 22.30023 | 97.482 | 24.56517
97.716 | 22.14966 | 22.29498 | 97.716 | 24.51889
97.981 | 22.1625 | 22.27398 | 97.981 | 24.61658
98.247 | 22.16776 | 22.31598 | 98.247 | 24.73473
98.481 | 22.12279 | 22.26873 | 98.481 | 24.57546
98.747 | 22.14849 | 22.29498 | 98.747 | 24.52917
98.98 | 22.15958 | 22.33172 | 98.98 | 24.52403
99.247 | 22.14907 | 22.29498 | 99.247 | 24.53432
99.481 | 22.11987 | 22.32647 | 99.481 | 24.61658
99.747 | 22.12746 | 22.27398 | 99.747 | 24.61144
99.981 | 22.14907 | 22.30548 | 99.981 | 24.53946
100.247 | 22.15784 | 22.34746 | 100.247 | 24.56003
100.48 | 22.15958 | 22.35271 | 100.48 | 24.52917
100.747 | 22.15608 | 22.30023 | 100.747 | 24.56003
100.979 | 22.15959 | 22.32647 | 100.979 | 24.53432
101.246 | 22.2238 | 22.43137 | 101.246 | 24.71932
101.48 | 22.23722 | 22.41565 | 101.48 | 24.632
101.747 | 22.26464 | 22.39991 | 101.747 | 24.632
101.981 | 22.20045 | 22.39467 | 101.981 | 24.66796
102.247 | 22.22905 | 22.38418 | 102.247 | 24.6063
102.48 | 22.25065 | 22.38943 | 102.48 | 24.632
102.746 | 22.25181 | 22.44186 | 102.746 | 24.61658
102.979 | 22.25298 | 22.4104 | 102.979 | 24.62172
103.246 | 22.25298 | 22.39467 | 103.246 | 24.64227
103.48 | 22.23314 | 22.45758 | 103.48 | 24.72446
103.746 | 22.24423 | 22.3632 | 103.746 | 24.745
103.979 | 22.2203 | 22.40516 | 103.979 | 24.64227
104.245 | 22.20629 | 22.39991 | 104.245 | 24.65255
104.478 | 22.19345 | 22.39991 | 104.478 | 24.68851
104.745 | 22.24598 | 22.45234 | 104.745 | 24.65255
104.978 | 22.19462 | 22.38418 | 104.978 | 24.79632
105.245 | 22.22613 | 22.39467 | 105.245 | 24.64227
105.479 | 22.28332 | 22.4104 | 105.479 | 24.70392
105.746 | 22.26639 | 22.42089 | 105.746 | 24.71932
105.979 | 22.23606 | 22.4104 | 105.979 | 24.76553
106.245 | 22.26173 | 22.44186 | 106.245 | 24.72446
106.478 | 22.2734 | 22.41565 | 106.478 | 24.66283
106.711 | 22.2664 | 22.41565 | 106.711 | 24.70392
106.979 | 22.24539 | 22.43137 | 106.979 | 24.68851
107.213 | 22.28623 | 22.48379 | 107.213 | 24.72446
107.479 | 22.21155 | 22.36844 | 107.479 | 24.61658
107.712 | 22.16893 | 22.4104 | 107.712 | 24.53946
107.979 | 22.17885 | 22.33172 | 107.979 | 24.64227
108.245 | 22.18995 | 22.30548 | 108.245 | 24.69365
108.479 | 22.18878 | 22.32123 | 108.479 | 24.65769
108.745 | 22.15783 | 22.33172 | 108.745 | 24.62172
108.978 | 22.19345 | 22.33697 | 108.978 | 24.62172
109.245 | 22.17068 | 22.33172 | 109.245 | 24.54461
109.479 | 22.19403 | 22.35271 | 109.479 | 24.64741
109.745 | 22.25064 | 22.38943 | 109.745 | 24.62172
109.978 | 22.24481 | 22.41565 | 109.978 | 24.60116
110.244 | 22.27282 | 22.44186 | 110.244 | 24.70392
110.477 | 22.25239 | 22.41565 | 110.477 | 24.64741
110.744 | 22.27514 | 22.39467 | 110.744 | 24.70905
110.978 | 22.28215 | 22.4104 | 110.978 | 24.68851
111.245 | 22.27456 | 22.43137 | 111.245 | 24.64741
111.478 | 22.26697 | 22.45234 | 111.478 | 24.6731
111.744 | 22.22963 | 22.4104 | 111.744 | 24.62172
111.978 | 22.2489 | 22.46282 | 111.978 | 24.63714
112.244 | 22.23256 | 22.41565 | 112.244 | 24.62172
112.477 | 22.2629 | 22.41565 | 112.477 | 24.66796
112.744 | 22.25123 | 22.41565 | 112.744 | 24.68851
112.977 | 22.2518 | 22.38943 | 112.977 | 24.67824
113.244 | 22.23314 | 22.45234 | 113.244 | 24.72959
113.478 | 22.28098 | 22.43662 | 113.478 | 24.65769
113.744 | 22.2594 | 22.38943 | 113.744 | 24.78606
113.977 | 22.2343 | 22.40516 | 113.977 | 24.68337
114.243 | 22.24189 | 22.36844 | 114.243 | 24.7604
114.477 | 22.21563 | 22.39991 | 114.477 | 24.69878
114.745 | 22.21738 | 22.39467 | 114.745 | 24.77066
114.979 | 22.20979 | 22.37894 | 114.979 | 24.70392
115.246 | 22.22497 | 22.38418 | 115.246 | 24.66796
115.478 | 22.23664 | 22.41565 | 115.478 | 24.7604
115.744 | 22.2769 | 22.43137 | 115.744 | 24.70905
115.977 | 22.25998 | 22.43137 | 115.977 | 24.62172
116.21 | 22.27165 | 22.39467 | 116.21 | 24.79632
116.478 | 22.24714 | 22.42089 | 116.478 | 24.59602
116.711 | 22.27164 | 22.39991 | 116.711 | 24.71419
116.977 | 22.29206 | 22.46807 | 116.977 | 24.69878
117.211 | 22.2979 | 22.45758 | 117.211 | 24.68851
117.477 | 22.29965 | 22.45234 | 117.477 | 24.66283
117.743 | 22.28973 | 22.43137 | 117.743 | 24.68851
117.978 | 22.28798 | 22.43137 | 117.978 | 24.6731
118.244 | 22.2909 | 22.49427 | 118.244 | 24.66796
118.477 | 22.27398 | 22.47331 | 118.477 | 24.79632
118.744 | 22.2804 | 22.41565 | 118.744 | 24.6731
118.977 | 22.27632 | 22.4471 | 118.977 | 24.68337
119.244 | 22.28798 | 22.50474 | 119.244 | 24.72959
119.478 | 22.2699 | 22.43662 | 119.478 | 24.66796
119.745 | 22.28856 | 22.43662 | 119.745 | 24.68851
119.977 | 22.25065 | 22.42089 | 119.977 | 24.65255
120.244 | 22.25415 | 22.40516 | 120.244 | 24.63714
120.476 | 22.2769 | 22.42089 | 120.476 | 24.69365
120.742 | 22.28565 | 22.45234 | 120.742 | 24.632
120.976 | 22.25415 | 22.43137 | 120.976 | 24.63714
121.243 | 22.17769 | 22.42613 | 121.243 | 24.5806
121.478 | 22.19053 | 22.37894 | 121.478 | 24.66283
121.744 | 22.21155 | 22.39467 | 121.744 | 24.62172
121.977 | 22.19987 | 22.39467 | 121.977 | 24.72959
122.243 | 22.20337 | 22.37894 | 122.243 | 24.632
122.475 | 22.22322 | 22.37894 | 122.475 | 24.61144
122.742 | 22.20804 | 22.35271 | 122.742 | 24.66796
122.975 | 22.24073 | 22.39467 | 122.975 | 24.64741
123.241 | 22.24073 | 22.43662 | 123.241 | 24.66796
123.475 | 22.23956 | 22.38943 | 123.475 | 24.61658
123.742 | 22.21622 | 22.37894 | 123.742 | 24.67824
123.975 | 22.2203 | 22.41565 | 123.975 | 24.64741
124.241 | 22.21154 | 22.35795 | 124.241 | 24.59088
124.474 | 22.16834 | 22.33172 | 124.474 | 24.5806
124.741 | 22.15081 | 22.3632 | 124.741 | 24.5806
124.975 | 22.20278 | 22.33697 | 124.975 | 24.57546
125.209 | 22.20688 | 22.33172 | 125.209 | 24.62686
125.476 | 22.17477 | 22.34221 | 125.476 | 24.57032
125.709 | 22.15549 | 22.33172 | 125.709 | 24.57032
125.975 | 22.1555 | 22.3632 | 125.975 | 24.6063
126.208 | 22.15549 | 22.35271 | 126.208 | 24.5806
126.475 | 22.15667 | 22.32123 | 126.475 | 24.57032
126.708 | 22.16893 | 22.33172 | 126.708 | 24.58574
126.975 | 22.18586 | 22.33697 | 126.975 | 24.56003
127.208 | 22.18294 | 22.32647 | 127.208 | 24.66796
127.476 | 22.1841 | 22.33172 | 127.476 | 24.51889
127.742 | 22.1882 | 22.33697 | 127.742 | 24.59602
127.975 | 22.20745 | 22.40516 | 127.975 | 24.58574
128.241 | 22.20104 | 22.34221 | 128.241 | 24.61658
128.474 | 22.1987 | 22.33172 | 128.474 | 24.65769
128.741 | 22.19637 | 22.35795 | 128.741 | 24.61658
128.975 | 22.18936 | 22.35795 | 128.975 | 24.63714
129.242 | 22.1952 | 22.33697 | 129.242 | 24.632
129.475 | 22.20746 | 22.3632 | 129.475 | 24.63714
129.741 | 22.21563 | 22.34746 | 129.741 | 24.59088
129.974 | 22.19812 | 22.38418 | 129.974 | 24.66283
130.24 | 22.21622 | 22.35795 | 130.24 | 24.69365
130.474 | 22.20979 | 22.33697 | 130.474 | 24.60116
130.74 | 22.16542 | 22.35271 | 130.74 | 24.60116
130.973 | 22.18061 | 22.35271 | 130.973 | 24.64227
131.24 | 22.19929 | 22.37894 | 131.24 | 24.65769
131.474 | 22.18294 | 22.33697 | 131.474 | 24.57546
131.741 | 22.16192 | 22.31598 | 131.741 | 24.58574
131.973 | 22.19287 | 22.29498 | 131.973 | 24.66796
132.24 | 22.13447 | 22.34746 | 132.24 | 24.55489
132.473 | 22.20805 | 22.38943 | 132.473 | 24.64227
132.74 | 22.24189 | 22.3632 | 132.74 | 24.68851
132.974 | 22.2238 | 22.3632 | 132.974 | 24.69878
133.241 | 22.25006 | 22.37369 | 133.241 | 24.64741
133.474 | 22.23722 | 22.38418 | 133.474 | 24.64741
133.74 | 22.24656 | 22.38943 | 133.74 | 24.64741
133.973 | 22.2769 | 22.38418 | 133.973 | 24.65769
134.24 | 22.22964 | 22.38418 | 134.24 | 24.66283
134.473 | 22.23606 | 22.39467 | 134.473 | 24.62686
134.74 | 22.16251 | 22.28973 | 134.74 | 24.53432
134.973 | 22.12513 | 22.25823 | 134.973 | 24.53432
135.207 | 22.13155 | 22.26348 | 135.207 | 24.53432
135.474 | 22.10994 | 22.28973 | 135.474 | 24.5806
135.707 | 22.14732 | 22.31073 | 135.707 | 24.58574
135.974 | 22.15783 | 22.28448 | 135.974 | 24.54461
136.207 | 22.15258 | 22.27923 | 136.207 | 24.54461
136.474 | 22.15141 | 22.31598 | 136.474 | 24.5806
136.708 | 22.24714 | 22.43662 | 136.708 | 24.67824
136.974 | 22.26231 | 22.39467 | 136.974 | 24.69878
137.24 | 22.24423 | 22.37894 | 137.24 | 24.64741
137.474 | 22.27865 | 22.38943 | 137.474 | 24.71419
137.74 | 22.21446 | 22.37369 | 137.74 | 24.64227
137.973 | 22.18528 | 22.33172 | 137.973 | 24.61144
138.24 | 22.1917 | 22.35795 | 138.24 | 24.69878
138.472 | 22.20221 | 22.35271 | 138.472 | 24.64227
138.739 | 22.17068 | 22.33172 | 138.739 | 24.6063
138.973 | 22.18177 | 22.37369 | 138.973 | 24.60116
139.24 | 22.18178 | 22.35795 | 139.24 | 24.54975
139.473 | 22.18761 | 22.36844 | 139.473 | 24.62172
139.74 | 22.19287 | 22.33172 | 139.74 | 24.6063
139.972 | 22.19462 | 22.34746 | 139.972 | 24.59602
140.238 | 22.21563 | 22.34746 | 140.238 | 24.60116
140.472 | 22.19695 | 22.33697 | 140.472 | 24.64741
140.739 | 22.20279 | 22.36844 | 140.739 | 24.6063
140.973 | 22.21622 | 22.35271 | 140.973 | 24.57032
141.239 | 22.21855 | 22.34221 | 141.239 | 24.58574
141.472 | 22.19285 | 22.38943 | 141.472 | 24.56517
141.738 | 22.19579 | 22.35795 | 141.738 | 24.55489
141.971 | 22.1701 | 22.32647 | 141.971 | 24.57546
142.238 | 22.16426 | 22.33697 | 142.238 | 24.53946
142.471 | 22.15667 | 22.28973 | 142.471 | 24.58574
142.737 | 22.17652 | 22.32123 | 142.737 | 24.55489
142.971 | 22.16484 | 22.35271 | 142.971 | 24.54975
143.238 | 22.15316 | 22.33172 | 143.238 | 24.57032
143.471 | 22.16075 | 22.45758 | 143.471 | 24.59602
143.737 | 22.18819 | 22.34746 | 143.737 | 24.52917
143.97 | 22.21446 | 22.34221 | 143.97 | 24.56517
144.237 | 22.21096 | 22.34746 | 144.237 | 24.64741
144.471 | 22.21622 | 22.35271 | 144.471 | 24.62686
144.705 | 22.25181 | 22.34221 | 144.705 | 24.59602
144.972 | 22.23839 | 22.38943 | 144.972 | 24.5806
145.205 | 22.23723 | 22.38418 | 145.205 | 24.60116
145.471 | 22.21446 | 22.35271 | 145.471 | 24.62172
145.704 | 22.24131 | 22.37369 | 145.704 | 24.61144
145.971 | 22.2133 | 22.39467 | 145.971 | 24.61144
146.205 | 22.18528 | 22.32647 | 146.205 | 24.60116
146.471 | 22.21971 | 22.38418 | 146.471 | 24.62686
146.704 | 22.20979 | 22.34746 | 146.704 | 24.57546
146.972 | 22.21797 | 22.35271 | 146.972 | 24.61144
147.238 | 22.19578 | 22.32123 | 147.238 | 24.58574
147.471 | 22.19637 | 22.33172 | 147.471 | 24.62172
147.737 | 22.19403 | 22.35795 | 147.737 | 24.58574
147.97 | 22.18644 | 22.31073 | 147.97 | 24.56003
148.237 | 22.22088 | 22.39467 | 148.237 | 24.58574
148.471 | 22.20513 | 22.3632 | 148.471 | 24.65769
148.737 | 22.24422 | 22.39467 | 148.737 | 24.68337
148.97 | 22.22964 | 22.4104 | 148.97 | 24.62686
149.237 | 22.22906 | 22.38418 | 149.237 | 24.62172
149.471 | 22.20687 | 22.3632 | 149.471 | 24.66283
149.737 | 22.20513 | 22.35271 | 149.737 | 24.58574
149.97 | 22.21096 | 22.4104 | 149.97 | 24.61144
150.237 | 22.28856 | 22.43137 | 150.237 | 24.73473
150.469 | 22.27865 | 22.44186 | 150.469 | 24.70905
150.737 | 22.29673 | 22.46807 | 150.737 | 24.71419
150.971 | 22.31131 | 22.43137 | 150.971 | 24.66283
151.237 | 22.31481 | 22.45758 | 151.237 | 24.67824
151.47 | 22.29265 | 22.45758 | 151.47 | 24.73473
151.736 | 22.30898 | 22.46807 | 151.736 | 24.69365
151.969 | 22.30898 | 22.45234 | 151.969 | 24.70905
152.236 | 22.28681 | 22.46807 | 152.236 | 24.66283
152.47 | 22.24364 | 22.41565 | 152.47 | 24.6731
152.736 | 22.21096 | 22.45234 | 152.736 | 24.70392
152.969 | 22.21797 | 22.39467 | 152.969 | 24.63714
153.236 | 22.24481 | 22.39467 | 153.236 | 24.65769
153.469 | 22.22847 | 22.3632 | 153.469 | 24.60116
153.736 | 22.20512 | 22.37369 | 153.736 | 24.71419
153.969 | 22.24422 | 22.37894 | 153.969 | 24.5806
154.236 | 22.19578 | 22.37894 | 154.236 | 24.60116
154.469 | 22.25356 | 22.41565 | 154.469 | 24.65769
154.703 | 22.28098 | 22.45234 | 154.703 | 24.72446
154.97 | 22.27923 | 22.46282 | 154.97 | 24.69365
155.203 | 22.28098 | 22.41565 | 155.203 | 24.70392
155.469 | 22.2734 | 22.49427 | 155.469 | 24.6731
155.702 | 22.29673 | 22.50474 | 155.702 | 24.68337
155.969 | 22.30431 | 23.9671 | 155.969 | 24.745
156.203 | 22.58784 | 52.94172 | 156.203 | 52.94172
156.469 | 23.99565 | 71.87257 | 156.469 | 71.87257
156.702 | 26.36659 | 91.07445 | 156.702 | 91.07445
156.97 | 30.1029 | 98.00072 | 156.97 | 98.00072
157.237 | 34.84094 | 92.81099 | 157.237 | 92.81099
157.47 | 38.25331 | 91.7574 | 157.47 | 91.7574
157.737 | 41.28228 | 86.96005 | 157.737 | 86.96005
157.969 | 44.45111 | 86.76768 | 157.969 | 86.76768
158.235 | 46.41977 | 81.83255 | 158.235 | 81.83255
158.47 | 47.7098 | 78.12319 | 158.47 | 78.12319
158.737 | 50.12339 | 78.12319 | 158.737 | 78.12319
158.97 | 51.52354 | 73.825 | 158.97 | 73.825
159.236 | 51.51129 | 68.48437 | 159.236 | 68.48437
159.469 | 51.14429 | 62.95068 | 159.469 | 62.95068
159.735 | 50.14607 | 58.54682 | 159.735 | 58.54682
159.968 | 48.09116 | 53.59993 | 159.968 | 53.59993
160.235 | 43.48134 | 49.05667 | 160.235 | 49.05667
160.468 | 42.02099 | 48.09243 | 160.468 | 48.09243
160.734 | 41.77963 | 46.97585 | 160.734 | 46.97585
160.968 | 42.09322 | 47.37752 | 160.968 | 47.37752
161.235 | 42.73193 | 47.50546 | 161.235 | 47.50546
161.468 | 42.6664 | 48.92175 | 161.468 | 48.92175
161.734 | 42.74063 | 49.17883 | 161.734 | 49.17883
161.967 | 42.95632 | 49.45644 | 161.967 | 49.45644
162.233 | 42.89156 | 48.35108 | 162.233 | 53.39584
162.467 | 42.79778 | 49.71251 | 162.467 | 59.62675
162.735 | 42.79867 | 52.90483 | 162.735 | 70.38643
162.968 | 42.54079 | 56.29482 | 162.968 | 71.31459
163.235 | 43.32237 | 58.98759 | 163.235 | 86.605
163.468 | 45.77964 | 66.94025 | 163.468 | 98.55061
163.734 | 47.31246 | 74.44225 | 163.734 | 107.3469
163.967 | 48.93508 | 78.32866 | 163.967 | 108.875
164.234 | 52.23672 | 82.08819 | 164.234 | 111.6268
164.467 | 54.42461 | 83.29662 | 164.467 | 114.0866
164.7 | 55.29958 | 85.16106 | 164.7 | 116.3417
164.968 | 57.08551 | 86.32578 | 164.968 | 117.7519
165.202 | 58.495 | 87.04623 | 165.202 | 116.8261
165.468 | 60.35424 | 88.35044 | 165.468 | 117.4095
165.701 | 61.63725 | 89.64227 | 165.701 | 117.5522
165.967 | 62.25084 | 91.45345 | 165.967 | 117.0064
166.201 | 63.49015 | 91.95438 | 166.201 | 115.5254
166.468 | 64.61246 | 92.01569 | 166.468 | 114.2402
166.735 | 65.68467 | 90.53541 | 166.735 | 112.2911
166.968 | 66.89073 | 91.37901 | 166.968 | 110.3747
167.234 | 67.59758 | 91.39195 | 167.234 | 109.5655
167.467 | 67.55368 | 91.54404 | 167.467 | 109.3139
167.733 | 67.78693 | 91.82523 | 167.733 | 110.4661
167.967 | 68.50457 | 93.4045 | 167.967 | 113.9446
168.233 | 68.87908 | 96.91207 | 168.233 | 115.6376
168.466 | 69.49871 | 98.71279 | 168.466 | 115.3352
168.734 | 70.0505 | 99.17987 | 168.734 | 115.816
168.967 | 70.84029 | 97.94753 | 168.967 | 115.2747
169.234 | 71.6526 | 96.7673 | 169.234 | 116.4192
169.467 | 72.23695 | 96.23453 | 169.467 | 116.0374
169.733 | 72.53896 | 94.68471 | 169.733 | 115.7527
169.966 | 73.09415 | 92.66313 | 169.966 | 116.6801
170.233 | 75.02326 | 90.80511 | 170.233 | 111.6971
170.467 | 75.12938 | 87.92883 | 170.467 | 110.4219
170.733 | 74.77773 | 86.87716 | 170.733 | 114.0489
170.966 | 76.35846 | 85.80274 | 170.966 | 111.1985
171.233 | 75.56901 | 86.3158 | 171.233 | 111.6708
171.466 | 75.98312 | 85.6058 | 171.466 | 110.3246
171.732 | 75.80276 | 83.31016 | 171.732 | 110.8399
171.966 | 76.00741 | 84.92654 | 171.966 | 111.7118
172.232 | 75.95819 | 84.81588 | 172.232 | 109.6957
172.465 | 76.4307 | 85.08069 | 172.465 | 106.7331
172.733 | 75.90367 | 84.06966 | 172.733 | 112.4576
172.966 | 75.98311 | 84.96677 | 172.966 | 114.5267
173.233 | 77.48355 | 86.34906 | 173.233 | 108.6018
173.465 | 76.47647 | 86.83404 | 173.465 | 108.8721
173.732 | 77.21362 | 87.69453 | 173.732 | 106.4541
173.965 | 77.35782 | 88.70216 | 173.965 | 108.5691
174.199 | 77.72704 | 88.90893 | 174.199 | 110.984
174.466 | 77.52335 | 90.16106 | 174.466 | 111.3511
174.699 | 78.35662 | 90.50613 | 174.699 | 111.7938
174.967 | 78.26317 | 90.90251 | 174.967 | 104.4966
175.2 | 78.56049 | 91.39843 | 175.2 | 109.1805
175.467 | 79.19678 | 91.60548 | 175.467 | 110.4307
175.7 | 79.61053 | 92.07699 | 175.7 | 105.9221
175.966 | 79.66338 | 92.19308 | 175.966 | 109.7341
176.199 | 79.74094 | 92.38316 | 176.199 | 110.0502
176.467 | 79.92446 | 92.47331 | 176.467 | 107.0717
176.734 | 79.8137 | 92.36063 | 176.734 | 113.4481
176.966 | 80.01402 | 92.75636 | 176.966 | 111.6532
177.232 | 80.22101 | 92.86881 | 177.232 | 115.6693
177.465 | 80.38822 | 92.71136 | 177.465 | 109.1035
177.731 | 80.69867 | 92.65027 | 177.731 | 108.688
177.966 | 81.00275 | 92.37994 | 177.966 | 115.9023
178.233 | 81.17638 | 92.49906 | 178.233 | 113.23
178.466 | 80.99559 | 92.55698 | 178.466 | 114.2952
178.732 | 80.97733 | 92.73064 | 178.732 | 108.973
178.965 | 81.08861 | 92.42503 | 178.965 | 112.5773
179.231 | 81.05264 | 92.83348 | 179.231 | 114.301
179.464 | 81.12851 | 92.36385 | 179.464 | 113.8749
179.731 | 81.1193 | 92.16728 | 179.731 | 112.3524
179.965 | 81.20083 | 91.99634 | 179.965 | 112.5364
180.232 | 81.35736 | 92.2382 | 180.232 | 115.0555
180.465 | 81.37156 | 91.97052 | 180.465 | 114.7407
180.732 | 81.36414 | 91.86722 | 180.732 | 111.266
180.965 | 81.33751 | 91.40166 | 180.965 | 109.3761
181.231 | 81.81595 | 91.46316 | 181.231 | 115.067
181.464 | 81.76025 | 91.2851 | 181.464 | 113.4481
181.73 | 81.55482 | 90.81161 | 181.73 | 111.3365
181.964 | 81.89446 | 90.55167 | 181.964 | 114.0605
182.231 | 81.79808 | 90.39877 | 182.231 | 113.1572
182.464 | 81.97636 | 90.31089 | 182.464 | 110.4336
182.731 | 82.07249 | 89.9883 | 182.731 | 111.6444
182.964 | 82.13107 | 89.63573 | 182.964 | 110.2863
183.231 | 81.97105 | 89.31524 | 183.231 | 109.7223
183.464 | 82.0542 | 89.61613 | 183.464 | 109.6543
183.731 | 81.30912 | 89.14169 | 183.731 | 109.9232
183.964 | 82.25503 | 88.99092 | 183.964 | 107.7232
184.197 | 82.14265 | 89.14169 | 184.197 | 108.9433
184.465 | 81.95338 | 88.61347 | 184.465 | 107.0387
184.698 | 82.15438 | 88.64632 | 184.698 | 109.2339
184.964 | 82.33076 | 88.65946 | 184.964 | 111.4128
185.197 | 82.44455 | 88.70216 | 185.197 | 108.8839
185.463 | 82.60575 | 88.59376 | 185.463 | 110.4219
185.697 | 82.29907 | 88.20232 | 185.697 | 109.1568
185.964 | 82.70337 | 88.15952 | 185.964 | 110.4513
186.23 | 82.59299 | 87.76717 | 186.23 | 109.9232
186.463 | 82.54973 | 87.85625 | 186.463 | 109.3642
186.73 | 82.65536 | 87.56242 | 186.73 | 106.7301
186.963 | 82.66565 | 87.30781 | 186.963 | 106.889
187.23 | 82.6123 | 87.44012 | 187.23 | 105.7474
187.463 | 82.73325 | 87.12242 | 187.463 | 106.0905
187.729 | 82.62577 | 86.98989 | 187.729 | 105.8197
187.963 | 82.74458 | 86.98326 | 187.963 | 105.8829
188.23 | 82.9502 | 87.15223 | 188.23 | 106.6372
188.464 | 82.73283 | 87.16879 | 188.464 | 107.1016
188.73 | 82.75335 | 86.89706 | 188.73 | 106.9459
188.963 | 82.65668 | 86.41557 | 188.963 | 105.7775
189.229 | 82.57679 | 86.40227 | 189.229 | 104.1296
189.462 | 82.54339 | 86.3923 | 189.462 | 105.0686
189.729 | 82.38426 | 86.52193 | 189.729 | 105.4369
189.963 | 82.37781 | 86.56181 | 189.963 | 104.6995
190.229 | 82.19846 | 86.1627 | 190.229 | 103.1468
190.462 | 81.85162 | 85.77271 | 190.462 | 102.7987
190.729 | 81.97105 | 86.14938 | 190.729 | 102.9362
190.962 | 82.13473 | 85.9128 | 190.962 | 102.3185
191.228 | 82.18797 | 85.73601 | 191.228 | 103.4607
191.461 | 81.97482 | 85.52563 | 191.461 | 102.4012
191.727 | 82.04018 | 85.47884 | 191.727 | 102.8812
191.961 | 81.93633 | 85.36183 | 191.961 | 103.2169
192.229 | 82.01887 | 85.27486 | 192.229 | 102.1623
192.463 | 81.62567 | 84.85948 | 192.463 | 101.0159
192.73 | 81.55235 | 85.22131 | 192.73 | 101.6682
192.962 | 81.46658 | 85.37855 | 192.962 | 101.7297
193.229 | 81.535 | 85.5156 | 193.229 | 101.0713
193.461 | 81.75668 | 85.44208 | 193.461 | 98.72838
193.695 | 81.80727 | 85.35514 | 193.695 | 98.62548
193.962 | 81.37788 | 85.2782 | 193.962 | 98.34145
194.195 | 81.28434 | 84.92989 | 194.195 | 98.21023
194.463 | 81.41102 | 85.31166 | 194.463 | 99.14566
194.696 | 81.27805 | 85.4053 | 194.696 | 99.11766
194.962 | 81.08791 | 85.24139 | 194.962 | 98.57557
195.194 | 80.93841 | 85.00698 | 195.194 | 98.51941
195.461 | 81.24997 | 85.04384 | 195.461 | 97.99133
195.695 | 81.07146 | 85.31834 | 195.695 | 98.26336
195.963 | 80.90825 | 85.36183 | 195.963 | 98.50068
196.23 | 81.09574 | 85.4053 | 196.23 | 97.51517
196.463 | 81.0677 | 85.50892 | 196.463 | 98.2946
196.729 | 80.99188 | 85.10748 | 196.729 | 97.13216
196.962 | 80.79665 | 85.26817 | 196.962 | 96.42699
197.228 | 80.96761 | 85.15771 | 197.228 | 96.49006
197.462 | 80.61449 | 85.06729 | 197.462 | 95.79207
197.729 | 80.4989 | 84.84607 | 197.729 | 95.92491
197.962 | 80.36281 | 84.82594 | 197.962 | 96.36707
198.228 | 80.33655 | 84.91313 | 198.228 | 95.11698
198.461 | 80.26577 | 84.62122 | 198.461 | 94.7038
198.727 | 80.08763 | 84.08986 | 198.727 | 94.25147
198.96 | 80.07831 | 84.11681 | 198.96 | 94.33437
199.227 | 80.00375 | 84.4902 | 199.227 | 94.17492
199.461 | 80.00068 | 84.69508 | 199.461 | 93.49096
199.727 | 79.79508 | 83.48597 | 199.727 | 93.89396
199.961 | 79.73008 | 84.13027 | 199.961 | 94.55102
200.229 | 79.38543 | 83.98206 | 200.229 | 93.60939
200.461 | 79.68082 | 84.08312 | 200.461 | 92.5055
200.727 | 79.78593 | 84.24809 | 200.727 | 93.15448
200.961 | 79.7821 | 84.19761 | 200.961 | 93.65098
201.227 | 79.91915 | 84.45324 | 201.227 | 92.81741
201.46 | 79.92629 | 84.21443 | 201.46 | 92.59881
201.727 | 79.70029 | 83.61097 | 201.727 | 92.86881
201.96 | 79.7198 | 84.05281 | 201.96 | 92.8913
202.226 | 79.77811 | 84.07302 | 202.226 | 92.40249
202.46 | 79.38904 | 83.87755 | 202.46 | 92.37672
202.728 | 79.23635 | 83.88429 | 202.728 | 92.46044
202.961 | 79.28319 | 83.92812 | 202.961 | 92.33163
203.227 | 79.20943 | 83.9315 | 203.227 | 91.82847
203.46 | 79.27069 | 83.73587 | 203.46 | 92.08989
203.693 | 79.3576 | 83.68187 | 203.693 | 91.45345
203.961 | 79.4325 | 83.93824 | 203.961 | 91.96729
204.194 | 79.26275 | 84.06628 | 204.194 | 91.90273
204.46 | 79.23626 | 83.86407 | 204.46 | 91.02905
204.694 | 78.9883 | 83.88092 | 204.694 | 90.77589
204.96 | 78.85039 | 83.4657 | 204.96 | 89.68474
205.193 | 78.77564 | 83.41499 | 205.193 | 89.78598
205.46 | 77.9904 | 82.38767 | 205.46 | 89.17445
205.726 | 77.87374 | 82.8156 | 205.726 | 89.7272
205.959 | 78.13898 | 82.50324 | 205.959 | 90.16432
206.226 | 78.17864 | 83.43189 | 206.226 | 90.0046
206.46 | 78.2004 | 83.43527 | 206.46 | 90.54516
206.727 | 78.21535 | 83.50625 | 206.727 | 90.58418
206.961 | 78.29477 | 83.58395 | 206.961 | 90.50939
207.227 | 78.15963 | 83.59071 | 207.227 | 90.19691
207.459 | 77.98302 | 83.65486 | 207.459 | 89.93937
207.726 | 78.01012 | 83.71562 | 207.726 | 89.53442
207.96 | 77.58318 | 83.13756 | 207.96 | 90.07307
208.226 | 77.26441 | 83.22895 | 208.226 | 90.00134
208.459 | 76.93605 | 83.22895 | 208.459 | 89.75006
208.726 | 77.0236 | 82.76131 | 208.726 | 88.85644
208.959 | 77.15896 | 82.67307 | 208.959 | 89.36106
209.225 | 77.09481 | 82.84273 | 209.225 | 89.43958
209.458 | 76.75394 | 82.82916 | 209.458 | 89.33488
209.724 | 76.96214 | 82.73756 | 209.724 | 88.76454
209.958 | 76.90455 | 82.26521 | 209.958 | 88.93517
210.225 | 76.93102 | 82.13246 | 210.225 | 88.95485
210.459 | 76.30763 | 81.82572 | 210.459 | 88.92861
210.725 | 76.31065 | 81.72336 | 210.725 | 88.70544
210.958 | 76.23689 | 81.79502 | 210.958 | 88.49516
211.225 | 76.09766 | 82.21758 | 211.225 | 88.49187
211.457 | 75.80694 | 82.45567 | 211.457 | 88.3965
211.725 | 75.79896 | 82.60855 | 211.725 | 88.24512
211.959 | 75.84307 | 82.40467 | 211.959 | 88.19245
212.225 | 75.91267 | 82.61874 | 212.225 | 87.55911
212.458 | 75.77162 | 82.33326 | 212.458 | 87.73086
212.725 | 75.47562 | 82.33326 | 212.725 | 87.79356
212.958 | 75.32982 | 82.61874 | 212.958 | 87.63509
213.224 | 75.36887 | 82.58478 | 213.224 | 87.40044
213.458 | 75.18232 | 82.52023 | 213.458 | 87.22839
213.691 | 75.19882 | 82.255 | 213.691 | 87.3409
213.958 | 74.92803 | 82.17673 | 213.958 | 87.40044
214.192 | 74.74942 | 81.96553 | 214.192 | 86.98326
214.459 | 74.59167 | 81.85983 | 214.459 | 87.29458
214.692 | 74.3671 | 82.03368 | 214.692 | 86.47208
214.958 | 74.29111 | 82.03709 | 214.958 | 86.67805
215.191 | 74.35122 | 82.04391 | 215.191 | 86.65149
215.459 | 74.25625 | 82.0405 | 215.459 | 86.38564
215.726 | 73.57041 | 81.55946 | 215.726 | 86.52859
215.958 | 73.79446 | 81.74725 | 215.958 | 86.42222
216.224 | 73.94631 | 81.70629 | 216.224 | 86.6216
216.458 | 73.98791 | 81.89394 | 216.458 | 86.15604
216.724 | 74.0521 | 81.9178 | 216.724 | 86.19932
216.958 | 74.00551 | 81.89394 | 216.958 | 86.09942
217.224 | 74.22339 | 81.88029 | 217.224 | 83.58395
217.457 | 74.39437 | 82.095 | 217.457 | 85.45879
217.724 | 74.22652 | 81.97234 | 217.724 | 85.40195
217.957 | 73.81898 | 81.71654 | 217.957 | 85.47216
218.224 | 74.01857 | 81.92803 | 218.224 | 85.41867
218.457 | 73.91164 | 81.80184 | 218.457 | 85.7627
218.724 | 73.82835 | 82.01324 | 218.724 | 85.75269
218.958 | 73.29477 | 81.00171 | 218.958 | 85.52229
219.224 | 73.72734 | 81.88371 | 219.224 | 85.61582
219.457 | 74.03544 | 81.85983 | 219.457 | 85.29828
219.724 | 73.95033 | 82.1597 | 219.724 | 85.34176
219.957 | 73.9184 | 81.99279 | 219.957 | 85.36852
220.223 | 73.93497 | 82.00301 | 220.223 | 85.25143
220.457 | 73.97364 | 82.05072 | 220.457 | 84.84943
220.723 | 74.09032 | 82.07456 | 220.723 | 84.34901
220.956 | 73.60923 | 81.91098 | 220.956 | 84.60779
221.222 | 73.47842 | 81.45351 | 221.222 | 84.39609
221.455 | 73.46503 | 81.76772 | 221.455 | 84.50701
221.723 | 73.0983 | 81.57312 | 221.723 | 84.54061
221.957 | 73.13428 | 81.48428 | 221.957 | 84.41626
222.224 | 73.21776 | 81.79161 | 222.224 | 84.25145
222.457 | 73.05743 | 80.71359 | 222.457 | 84.40954
222.723 | 73.1638 | 81.74384 | 222.723 | 84.40282
222.956 | 73.09348 | 81.70971 | 222.956 | 84.42971
223.189 | 72.90028 | 81.77114 | 223.189 | 83.19849
223.457 | 72.85986 | 81.71654 | 223.457 | 84.27837
223.69 | 72.80495 | 81.23118 | 223.69 | 84.17741
223.956 | 72.55486 | 80.71703 | 223.956 | 84.27837
224.19 | 72.2036 | 80.92973 | 224.19 | 84.25145
224.456 | 72.18069 | 80.68269 | 224.456 | 84.22117
224.689 | 72.40498 | 80.00844 | 224.689 | 83.85394
224.955 | 72.44099 | 80.02222 | 224.955 | 83.47921
225.188 | 72.56142 | 80.91944 | 225.188 | 83.02578
225.456 | 72.36907 | 80.68956 | 225.456 | 83.28986
225.723 | 72.20347 | 80.80968 | 225.723 | 83.26617
225.957 | 71.9018 | 80.52125 | 225.957 | 83.41499
226.223 | 72.06145 | 80.67583 | 226.223 | 83.60421
226.456 | 72.07935 | 80.54874 | 226.456 | 83.44879
226.722 | 72.15364 | 80.85771 | 226.722 | 83.11047
226.955 | 72.30375 | 80.93658 | 226.955 | 82.97495
227.222 | 71.83426 | 80.29084 | 227.222 | 82.66288
227.456 | 71.73022 | 80.08425 | 227.456 | 82.90377
227.722 | 71.7555 | 80.39404 | 227.722 | 83.00546
227.955 | 71.93925 | 80.05669 | 227.955 | 82.73077
228.222 | 72.12057 | 80.10148 | 228.222 | 82.83595
228.455 | 71.95464 | 79.67033 | 228.455 | 82.79863
228.721 | 72.26897 | 80.16692 | 228.721 | 82.5644
228.954 | 72.29585 | 80.18414 | 228.954 | 82.49644
229.22 | 72.28703 | 80.2874 | 229.22 | 82.48625
229.454 | 72.29028 | 80.40092 | 229.454 | 82.35366
229.721 | 72.17 | 80.29772 | 229.721 | 82.45906
229.955 | 71.19781 | 79.33849 | 229.955 | 82.31965
230.222 | 71.52183 | 80.06013 | 230.222 | 82.19375
230.455 | 72.03651 | 80.19102 | 230.455 | 82.33665
230.721 | 71.77023 | 80.49375 | 230.721 | 82.08479
230.954 | 71.84496 | 80.04635 | 230.954 | 82.06775
231.221 | 71.98929 | 80.44218 | 231.221 | 81.95189
231.455 | 72.09357 | 80.34933 | 231.455 | 82.05412
231.721 | 72.16026 | 79.97397 | 231.721 | 81.85983
231.954 | 71.99269 | 79.81187 | 231.954 | 82.14268
232.221 | 72.00089 | 79.92915 | 232.221 | 82.24139
232.454 | 71.84421 | 79.86707 | 232.454 | 82.1563
232.721 | 71.93504 | 79.77736 | 232.721 | 81.89053
232.954 | 71.86549 | 79.82567 | 232.954 | 81.69947
233.187 | 71.66633 | 79.72558 | 233.187 | 81.51846
233.455 | 71.8439 | 80.0429 | 233.455 | 81.4501
233.689 | 71.6778 | 79.85327 | 233.689 | 81.43301
233.955 | 71.71046 | 79.93949 | 233.955 | 81.7336
234.188 | 71.79883 | 79.90845 | 234.188 | 81.88029
234.454 | 71.76301 | 80.01189 | 234.454 | 81.85983
234.687 | 71.76659 | 80.01534 | 234.687 | 81.82914
234.955 | 71.70502 | 79.9119 | 234.955 | 81.69605
235.221 | 71.64544 | 79.82222 | 235.221 | 81.40565
235.454 | 71.5106 | 79.60471 | 235.454 | 81.61752
235.721 | 71.20486 | 79.38692 | 235.721 | 81.63801
235.954 | 71.28795 | 79.26927 | 235.954 | 81.15587
236.22 | 71.21609 | 79.39384 | 236.22 | 81.56287
236.454 | 71.2019 | 79.49757 | 236.454 | 81.30988
236.721 | 70.74415 | 79.12729 | 236.721 | 81.2962
236.954 | 70.66113 | 78.3391 | 236.954 | 81.48428
237.22 | 71.04331 | 79.1169 | 237.22 | 81.55262
237.453 | 71.09061 | 78.98866 | 237.453 | 81.31331
237.721 | 71.00337 | 79.19656 | 237.721 | 81.11134
237.954 | 71.16908 | 78.76315 | 237.954 | 80.90572
238.22 | 71.22064 | 78.87074 | 238.22 | 81.29962
238.455 | 70.70908 | 79.1931 | 238.455 | 81.40565
238.721 | 70.54251 | 78.84992 | 238.721 | 81.18668
238.954 | 70.72365 | 79.18271 | 238.954 | 81.03598
239.22 | 70.82249 | 79.22773 | 239.22 | 80.87486
239.452 | 70.9828 | 78.92971 | 239.452 | 80.22201
239.719 | 71.05464 | 78.85686 | 239.719 | 80.46969
239.953 | 70.8993 | 78.42608 | 239.953 | 79.85672
240.22 | 70.94995 | 78.47825 | 240.22 | 80.52812
240.453 | 70.74651 | 78.0988 | 240.453 | 80.53843
240.719 | 70.69875 | 78.46782 | 240.719 | 80.72389
240.952 | 70.76472 | 78.69718 | 240.952 | 80.61057
241.219 | 70.93909 | 78.73885 | 241.219 | 80.05324
241.453 | 70.77859 | 78.45042 | 241.453 | 80.04635
241.72 | 70.71761 | 78.59296 | 241.72 | 80.10492
241.953 | 70.89289 | 78.87421 | 241.953 | 80.12559
242.186 | 70.24072 | 78.26252 | 242.186 | 79.84982
242.453 | 70.78489 | 78.89156 | 242.453 | 80.12904
242.686 | 70.57079 | 78.63466 | 242.686 | 80.17036
242.952 | 70.72311 | 78.88462 | 242.952 | 79.72212
243.185 | 70.79832 | 79.02679 | 243.185 | 80.17381
243.452 | 70.9791 | 78.78051 | 243.452 | 79.94294
243.686 | 71.0681 | 78.56516 | 243.686 | 79.79461
243.953 | 71.25748 | 78.69024 | 243.953 | 79.93604
244.187 | 70.94179 | 78.87074 | 244.187 | 79.97742
244.453 | 70.76302 | 78.99213 | 244.453 | 80.04635
244.686 | 70.77306 | 78.9852 | 244.686 | 80.11526
244.952 | 70.73039 | 78.83257 | 244.952 | 79.9981
245.219 | 70.91086 | 78.88809 | 245.219 | 80.00844
245.453 | 70.9431 | 78.86034 | 245.453 | 79.9912
245.719 | 70.83026 | 78.86727 | 245.719 | 80.03946
245.952 | 70.7051 | 78.77704 | 245.952 | 79.99465
246.219 | 70.6254 | 78.69024 | 246.219 | 79.96707
246.452 | 70.77842 | 78.79787 | 246.452 | 80.03256
246.718 | 70.73641 | 78.78051 | 246.718 | 79.92915
246.951 | 70.41106 | 78.48173 | 246.951 | 79.84292
247.217 | 70.38223 | 78.71107 | 247.217 | 79.84637
247.451 | 70.68227 | 78.60686 | 247.451 | 79.84292
247.718 | 70.82993 | 78.81522 | 247.718 | 79.87051
247.952 | 70.95258 | 78.98866 | 247.952 | 80.05669
248.218 | 70.87856 | 79.00253 | 248.218 | 79.90845
248.451 | 70.86639 | 78.57558 | 248.451 | 79.87396
248.718 | 70.85257 | 78.58601 | 248.718 | 79.7601
248.951 | 70.81823 | 78.34258 | 248.951 | 79.64961
249.218 | 71.00699 | 78.21377 | 249.218 | 79.67378
249.452 | 71.03687 | 78.34258 | 249.452 | 79.6876
249.718 | 71.03323 | 78.38085 | 249.718 | 79.54596
249.951 | 70.92368 | 78.51649 | 249.951 | 79.34194
250.218 | 70.96042 | 78.48173 | 250.218 | 79.56324
250.451 | 70.92982 | 78.22073 | 250.451 | 79.65652
250.717 | 70.82979 | 78.32866 | 250.717 | 79.46992
250.95 | 70.83669 | 78.23814 | 250.95 | 79.48029
251.217 | 70.77282 | 78.16151 | 251.217 | 79.67033
251.451 | 70.84069 | 77.98026 | 251.451 | 79.6945
251.685 | 70.93972 | 78.08485 | 251.685 | 79.69796
251.952 | 70.93084 | 78.23814 | 251.952 | 79.86017
252.185 | 70.92994 | 77.99073 | 252.185 | 79.85327
252.452 | 70.86607 | 78.11971 | 252.452 | 79.44225
252.685 | 70.84206 | 78.29037 | 252.685 | 79.48374
252.952 | 70.85724 | 78.27296 | 252.952 | 79.40767
253.186 | 70.92435 | 77.92097 | 253.186 | 79.34541
253.451 | 70.88153 | 77.88259 | 253.451 | 79.37308
253.684 | 70.84685 | 78.03954 | 253.684 | 79.463
253.951 | 70.98467 | 78.11623 | 253.951 | 79.55287
254.184 | 70.96165 | 77.95934 | 254.184 | 79.65652
254.451 | 70.91466 | 78.06046 | 254.451 | 79.41113
254.717 | 70.74082 | 77.98375 | 254.717 | 79.21041
254.949 | 70.69018 | 78.25208 | 254.949 | 79.36617
255.217 | 70.69141 | 78.03606 | 255.217 | 79.23119
255.451 | 70.73733 | 78.26948 | 255.451 | 79.35925
255.719 | 70.64772 | 78.31126 | 255.719 | 79.21387
255.952 | 70.74333 | 78.42956 | 255.952 | 79.39037
256.218 | 70.81754 | 77.96632 | 256.218 | 79.22427
256.451 | 70.74512 | 77.99073 | 256.451 | 79.32118
256.717 | 70.70984 | 77.87561 | 256.717 | 78.97133
256.95 | 70.3672 | 77.76391 | 256.95 | 78.95399
257.216 | 70.08772 | 78.00816 | 257.216 | 79.13075
257.449 | 70.12939 | 78.02908 | 257.449 | 79.05106
257.716 | 70.2269 | 77.6731 | 257.716 | 78.91584
257.95 | 70.31557 | 78.08138 | 257.95 | 78.92278
258.216 | 70.46999 | 77.91399 | 258.216 | 78.84646
258.449 | 70.4192 | 77.722 | 258.449 | 78.85339
258.715 | 70.36646 | 77.79533 | 258.715 | 78.94705
258.948 | 70.22945 | 77.90353 | 258.948 | 78.87421
259.215 | 70.05405 | 77.75343 | 259.215 | 78.85686
259.449 | 69.88167 | 77.58923 | 259.449 | 78.67982
259.716 | 70.01918 | 77.91748 | 259.716 | 78.94012
259.949 | 70.23898 | 77.79533 | 259.949 | 78.81522
260.215 | 70.22525 | 77.87212 | 260.215 | 78.3391
260.448 | 70.26621 | 77.64514 | 260.448 | 78.65897
260.715 | 70.46539 | 77.66261 | 260.715 | 78.73191
260.948 | 70.68502 | 78.04652 | 260.948 | 78.82564
261.215 | 70.91714 | 77.77438 | 261.215 | 78.83952
261.448 | 70.61397 | 77.69405 | 261.448 | 78.73538
261.682 | 70.55891 | 77.56825 | 261.682 | 78.68329
261.949 | 70.46559 | 77.63466 | 261.949 | 78.64508
262.182 | 70.19034 | 77.57874 | 262.182 | 78.07789
262.448 | 70.29517 | 77.68357 | 262.448 | 78.60686
262.681 | 70.32136 | 77.54727 | 262.681 | 78.7458
262.948 | 70.26184 | 77.49482 | 262.948 | 78.5443
263.182 | 70.17728 | 77.45634 | 263.182 | 78.60686
263.45 | 70.17968 | 77.36887 | 263.45 | 78.60686
263.683 | 70.18775 | 77.42836 | 263.683 | 78.63119
263.949 | 70.29863 | 77.22181 | 263.949 | 78.5304
264.182 | 70.23607 | 76.84306 | 264.182 | 78.18242
264.448 | 70.25529 | 77.05358 | 264.448 | 78.33562
264.715 | 70.14838 | 76.86062 | 264.715 | 78.22421
264.948 | 70.32381 | 77.1237 | 264.948 | 78.31126
265.214 | 70.41425 | 77.16225 | 265.214 | 78.41564
265.448 | 70.23112 | 77.24982 | 265.448 | 78.40869
265.715 | 70.19608 | 77.18327 | 265.715 | 78.31474
265.948 | 70.29961 | 77.37936 | 265.948 | 78.46782
266.214 | 70.30522 | 77.19378 | 266.214 | 78.28689
266.447 | 70.256 | 77.15874 | 266.447 | 78.22421
266.713 | 70.19561 | 77.08163 | 266.713 | 78.30429
266.947 | 70.15478 | 76.77283 | 266.947 | 78.06046
267.214 | 69.87561 | 76.59713 | 267.214 | 78.03954
267.448 | 69.79974 | 76.64635 | 267.448 | 78.10925
267.715 | 69.79526 | 76.67798 | 267.715 | 78.0744
267.948 | 69.8709 | 76.68851 | 267.948 | 78.23118
268.214 | 69.8611 | 76.75527 | 268.214 | 78.23118
268.447 | 69.85949 | 76.83955 | 268.447 | 78.23466
268.714 | 69.75407 | 77.18327 | 268.714 | 78.34606
268.947 | 69.80805 | 77.1272 | 268.947 | 78.24162
269.213 | 69.73211 | 76.62877 | 269.213 | 78.05349
269.447 | 69.57371 | 76.68149 | 269.447 | 78.1441
269.714 | 69.5623 | 76.85008 | 269.714 | 78.1441
269.947 | 69.69057 | 76.67094 | 269.947 | 78.07789
270.213 | 69.73377 | 76.86062 | 270.213 | 78.23466
270.446 | 69.6037 | 76.73068 | 270.446 | 78.24511
270.713 | 69.64423 | 76.94134 | 270.713 | 78.23466
270.947 | 69.63465 | 77.10266 | 270.947 | 78.27992
271.181 | 69.7354 | 77.06059 | 271.181 | 78.2277
271.448 | 69.63248 | 77.27785 | 271.448 | 78.32169
271.681 | 69.58197 | 77.22531 | 271.681 | 77.95236
271.947 | 69.64793 | 77.37587 | 271.947 | 77.9419
272.18 | 69.61246 | 77.27084 | 272.18 | 78.31474
272.448 | 69.53487 | 76.99396 | 272.448 | 78.18591
272.681 | 69.43007 | 76.91677 | 272.681 | 78.25555
272.946 | 69.57422 | 76.84657 | 272.946 | 78.22421
273.18 | 69.36573 | 76.94836 | 273.18 | 78.19287
273.447 | 69.36474 | 77.16225 | 273.447 | 78.30429
273.68 | 69.20498 | 77.08864 | 273.68 | 78.24859
273.948 | 69.59618 | 77.23582 | 273.948 | 78.23118
274.18 | 69.28597 | 76.89571 | 274.18 | 78.15107
274.447 | 69.34573 | 76.92028 | 274.447 | 78.20332
274.714 | 69.43478 | 76.83253 | 274.714 | 78.26948
274.947 | 69.50002 | 76.78337 | 274.947 | 78.36694
275.214 | 69.50413 | 76.88519 | 275.214 | 78.35302
275.447 | 69.41746 | 76.822 | 275.447 | 78.32518
275.713 | 69.21326 | 76.82902 | 275.713 | 78.55125
275.947 | 69.25716 | 76.72366 | 275.947 | 78.58949
276.213 | 69.63017 | 76.64986 | 276.213 | 78.45738
276.446 | 69.41946 | 76.40012 | 276.446 | 78.38782
276.712 | 69.46309 | 76.60065 | 276.712 | 78.52345
276.945 | 69.37196 | 76.83253 | 276.945 | 78.64161
277.212 | 69.40239 | 77.14822 | 277.212 | 78.62424
277.447 | 69.65208 | 76.87817 | 277.447 | 78.52345
277.714 | 69.29804 | 76.93081 | 277.714 | 78.52345
277.947 | 69.24771 | 76.97292 | 277.947 | 78.49911
278.213 | 69.43436 | 76.71663 | 278.213 | 78.53735
278.445 | 69.19114 | 76.822 | 278.445 | 78.61382
278.711 | 69.23029 | 77.03605 | 278.711 | 78.8187
278.945 | 69.34706 | 77.15524 | 278.945 | 78.7701
279.212 | 69.34871 | 76.86062 | 279.212 | 78.78051
279.445 | 69.12788 | 76.63229 | 279.445 | 78.89156
279.712 | 68.99986 | 76.77985 | 279.712 | 78.90891
279.946 | 69.01437 | 76.72366 | 279.946 | 78.81522
280.213 | 69.30127 | 76.87817 | 280.213 | 78.91584
280.445 | 69.08232 | 76.6358 | 280.445 | 78.70413
280.712 | 69.06799 | 76.58306 | 280.712 | 78.75968
280.944 | 69.07236 | 76.30154 | 280.944 | 78.69024
281.178 | 68.92003 | 76.19585 | 281.178 | 78.79092
281.446 | 69.02179 | 76.1747 | 281.446 | 78.72149
281.679 | 69.17571 | 75.7936 | 281.679 | 78.77704
281.946 | 69.49927 | 76.04424 | 281.946 | 78.76315
282.179 | 69.39633 | 76.12534 | 282.179 | 78.95052
282.445 | 69.62706 | 76.15355 | 282.445 | 78.88115
282.679 | 69.4034 | 76.42124 | 282.679 | 78.8638
282.945 | 69.58394 | 76.21699 | 282.945 | 78.69024
283.178 | 69.68777 | 76.29097 | 283.178 | 78.72497
283.445 | 69.62478 | 76.25574 | 283.445 | 78.69024
283.679 | 69.82014 | 76.39308 | 283.679 | 78.92625
283.945 | 69.65081 | 76.43884 | 283.945 | 79.03373
284.211 | 69.55408 | 76.38252 | 284.211 | 79.05453
284.444 | 69.5937 | 76.29097 | 284.444 | 79.23119
284.71 | 68.93265 | 76.22051 | 284.71 | 79.25888
284.944 | 68.92899 | 76.24518 | 284.944 | 78.96092
285.211 | 68.86618 | 76.33675 | 285.211 | 78.90196
285.445 | 68.91796 | 75.8042 | 285.445 | 79.07185
285.712 | 68.83448 | 75.84658 | 285.712 | 79.19656
285.944 | 68.96577 | 75.69466 | 285.944 | 79.11343
286.211 | 68.76569 | 75.59566 | 286.211 | 78.84646
286.444 | 68.98963 | 75.85718 | 286.444 | 78.72497
286.711 | 68.84776 | 76.06187 | 286.711 | 78.7701
286.944 | 68.9395 | 76.01601 | 286.944 | 78.75968
287.21 | 68.83256 | 75.7088 | 287.21 | 78.90891
287.444 | 69.0978 | 75.57797 | 287.444 | 79.07532
287.711 | 69.01511 | 75.73354 | 287.711 | 79.18964
287.944 | 68.90765 | 75.94897 | 287.944 | 79.13768
288.21 | 69.14585 | 76.18175 | 288.21 | 78.90196
288.443 | 69.1317 | 76.11477 | 288.443 | 79.02679
288.709 | 69.04749 | 76.15707 | 288.709 | 79.14114
288.943 | 69.30798 | 75.83952 | 288.943 | 79.21734
289.211 | 69.21562 | 75.68405 | 289.211 | 79.16885
289.444 | 69.22561 | 75.95602 | 289.444 | 79.25196
289.711 | 69.10269 | 75.91367 | 289.711 | 79.18271
289.943 | 68.63992 | 76.06187 | 289.943 | 79.17232
290.21 | 68.5926 | 76.22756 | 290.21 | 79.13422
290.443 | 68.62156 | 76.19585 | 290.443 | 79.06145
290.71 | 68.8033 | 75.84306 | 290.71 | 79.24158
290.943 | 69.10577 | 75.93132 | 290.943 | 79.20695
291.176 | 69.0162 | 76.10066 | 291.176 | 79.29004
291.445 | 69.02276 | 75.97367 | 291.445 | 79.40076
291.678 | 69.14868 | 75.95602 | 291.678 | 79.27273
291.943 | 68.9416 | 75.59566 | 291.943 | 79.41805
292.176 | 68.53658 | 75.63456 | 292.176 | 79.32465
292.442 | 68.49781 | 75.58151 | 292.442 | 79.39729
292.676 | 68.54501 | 75.74414 | 292.676 | 79.44225
292.943 | 68.91702 | 75.62749 | 292.943 | 79.49412
293.177 | 69.06165 | 75.3904 | 293.177 | 79.49757
293.444 | 69.10458 | 75.54967 | 293.444 | 79.13768
293.676 | 69.19666 | 75.68759 | 293.676 | 79.21734
293.944 | 69.1151 | 75.31956 | 293.944 | 79.38
294.21 | 69.12727 | 75.55675 | 294.21 | 79.22427
294.443 | 69.01989 | 75.46828 | 294.443 | 79.16885
294.709 | 68.76287 | 75.54967 | 294.709 | 79.10651
294.943 | 68.87688 | 75.67699 | 294.943 | 79.07185
295.21 | 68.8916 | 75.74414 | 295.21 | 79.16193
295.444 | 68.81089 | 75.49306 | 295.444 | 79.12729
295.71 | 68.60833 | 75.63456 | 295.71 | 79.25542
295.943 | 68.55901 | 75.65931 | 295.943 | 79.41459
296.209 | 68.44728 | 75.13525 | 296.209 | 79.39037
296.441 | 68.30743 | 75.22034 | 296.441 | 79.31772