## LCO_4Ah_60SOC_cell2_MAX
Time | Load (lb) | Voltage (V) | reltime | Function 2 [C]
0 | 16.641 | 3.882 | 0 | 22.70261
0.278 | 16.703 | 3.879 | 0.233 | 22.7752
0.363 | 16.735 | 3.88 | 0.5 | 22.75706
1.933 | 16.649 | 3.879 | 0.767 | 22.72076
2.146 | 16.744 | 3.879 | 1 | 22.84773
4.507 | 16.517 | 3.879 | 1.266 | 22.81147
4.627 | 16.602 | 3.879 | 1.499 | 22.8296
5.414 | 15.787 | 3.88 | 1.766 | 22.84773
5.459 | 15.597 | 3.88 | 2.001 | 22.7752
5.504 | 15.599 | 3.88 | 2.268 | 22.81147
5.569 | 15.363 | 3.882 | 2.5 | 22.7752
5.614 | 15.337 | 3.878 | 2.733 | 22.79333
5.975 | 15.217 | 3.879 | 3 | 22.75706
6.079 | 15.049 | 3.879 | 3.233 | 22.72076
6.146 | 14.992 | 3.879 | 3.499 | 22.68446
6.203 | 15.213 | 3.879 | 3.732 | 22.68446
6.259 | 15.235 | 3.879 | 3.999 | 22.64814
6.304 | 15.108 | 3.879 | 4.233 | 22.70261
6.367 | 15.11 | 3.88 | 4.5 | 22.70261
6.413 | 15.325 | 3.882 | 4.733 | 22.6663
6.461 | 15.712 | 3.883 | 4.999 | 22.6663
6.522 | 16.139 | 3.879 | 5.232 | 22.6663
6.568 | 16.489 | 3.88 | 5.498 | 22.68446
6.619 | 16.369 | 3.879 | 5.732 | 22.68446
6.679 | 16.089 | 3.879 | 6 | 22.6663
6.736 | 15.966 | 3.879 | 6.232 | 22.64814
6.791 | 15.897 | 3.879 | 6.499 | 22.70261
6.836 | 15.787 | 3.88 | 6.733 | 22.64814
6.886 | 15.597 | 3.88 | 6.999 | 22.70261
6.931 | 15.599 | 3.88 | 7.232 | 22.70261
6.976 | 15.363 | 3.882 | 7.498 | 22.72076
7.021 | 15.337 | 3.878 | 7.731 | 22.68446
7.09 | 15.217 | 3.879 | 7.998 | 22.68446
7.135 | 15.049 | 3.879 | 8.232 | 22.73891
7.205 | 14.992 | 3.879 | 8.499 | 22.73891
7.251 | 15.213 | 3.879 | 8.732 | 22.75706
7.312 | 15.235 | 3.879 | 8.998 | 22.79333
7.357 | 15.108 | 3.879 | 9.231 | 22.73891
7.402 | 15.11 | 3.88 | 9.497 | 22.6663
7.447 | 15.325 | 3.882 | 9.732 | 22.68446
7.494 | 15.352 | 3.883 | 9.999 | 22.70261
7.572 | 15.326 | 3.881 | 10.264 | 22.68446
7.618 | 15.261 | 3.879 | 10.497 | 22.72076
8.136 | 15.162 | 3.88 | 10.765 | 22.75706
8.181 | 15.41 | 3.879 | 10.999 | 22.7752
8.242 | 15.479 | 3.88 | 11.265 | 22.75706
8.287 | 15.61 | 3.879 | 11.497 | 22.75706
8.355 | 15.668 | 3.881 | 11.763 | 22.73891
8.421 | 15.49 | 3.88 | 11.997 | 22.73891
8.479 | 15.502 | 3.879 | 12.231 | 22.73891
8.538 | 15.419 | 3.883 | 12.498 | 22.73891
8.584 | 15.346 | 3.881 | 12.731 | 22.73891
8.638 | 15.256 | 3.879 | 12.997 | 22.72076
8.683 | 14.994 | 3.88 | 13.23 | 22.75706
8.743 | 14.923 | 3.879 | 13.497 | 22.75706
8.793 | 15.048 | 3.879 | 13.731 | 22.7752
8.867 | 14.988 | 3.879 | 13.998 | 22.79333
8.914 | 14.784 | 3.88 | 14.231 | 22.75706
8.959 | 14.919 | 3.88 | 14.498 | 22.75706
9.005 | 14.98 | 3.887 | 14.732 | 22.73891
9.056 | 15.084 | 3.881 | 14.998 | 22.73891
9.125 | 15.012 | 3.88 | 15.231 | 22.72076
9.194 | 14.913 | 3.879 | 15.497 | 22.7752
9.239 | 14.955 | 3.879 | 15.73 | 22.73891
9.298 | 14.918 | 3.88 | 15.998 | 22.73891
9.343 | 15.096 | 3.879 | 16.232 | 22.73891
9.388 | 15.056 | 3.88 | 16.497 | 22.75706
9.449 | 15.046 | 3.88 | 16.73 | 22.70261
9.494 | 15.32 | 3.879 | 16.997 | 22.75706
9.539 | 15.244 | 3.885 | 17.23 | 22.7752
9.585 | 15.241 | 3.877 | 17.496 | 22.72076
9.717 | 15.009 | 3.88 | 17.73 | 22.6663
9.763 | 14.774 | 3.879 | 17.996 | 22.73891
10.173 | 14.756 | 3.879 | 18.229 | 22.75706
10.219 | 14.482 | 3.879 | 18.497 | 22.75706
10.279 | 14.556 | 3.88 | 18.731 | 22.73891
10.324 | 14.411 | 3.879 | 18.996 | 22.73891
10.414 | 14.47 | 3.879 | 19.23 | 22.75706
10.462 | 14.34 | 3.88 | 19.497 | 22.7752
10.61 | 14.35 | 3.885 | 19.73 | 22.81147
10.684 | 14.11 | 3.878 | 19.996 | 22.81147
10.73 | 14.165 | 3.88 | 20.263 | 22.81147
10.821 | 13.994 | 3.879 | 20.496 | 22.81147
12.086 | 14.088 | 3.88 | 20.763 | 22.75706
12.174 | 14.326 | 3.879 | 20.996 | 22.7752
15.255 | 13.023 | 3.88 | 21.263 | 22.81147
16.317 | 13 | 3.878 | 21.496 | 22.75706
17.11 | 12.992 | 3.88 | 21.763 | 22.81147
17.155 | 12.89 | 3.879 | 21.996 | 22.7752
17.213 | 12.883 | 3.881 | 22.229 | 22.81147
17.257 | 12.917 | 3.88 | 22.497 | 22.79333
17.332 | 12.843 | 3.879 | 22.73 | 22.75706
17.378 | 12.535 | 3.88 | 22.996 | 22.75706
17.423 | 12.628 | 3.879 | 23.229 | 22.7752
17.468 | 12.487 | 3.88 | 23.495 | 22.75706
17.514 | 12.326 | 3.88 | 23.729 | 22.75706
17.56 | 12.426 | 3.88 | 23.996 | 22.7752
17.605 | 12.269 | 3.883 | 24.229 | 22.75706
17.65 | 12.313 | 3.88 | 24.496 | 22.79333
17.838 | 12.233 | 3.881 | 24.729 | 22.72076
17.903 | 12.292 | 3.879 | 24.996 | 22.79333
17.949 | 12.248 | 3.88 | 25.229 | 22.79333
17.995 | 12.291 | 3.879 | 25.495 | 22.8296
18.04 | 12.069 | 3.88 | 25.728 | 22.8296
18.281 | 12.023 | 3.879 | 25.995 | 22.79333
18.346 | 12.206 | 3.879 | 26.229 | 22.84773
18.392 | 12.28 | 3.88 | 26.496 | 22.84773
18.437 | 12.399 | 3.88 | 26.729 | 22.86585
18.483 | 12.361 | 3.881 | 26.995 | 22.81147
18.529 | 12.3 | 3.879 | 27.228 | 22.79333
18.576 | 12.193 | 3.879 | 27.494 | 22.75706
18.637 | 11.88 | 3.879 | 27.728 | 22.8296
18.683 | 12.016 | 3.879 | 27.995 | 22.8296
18.738 | 11.902 | 3.88 | 28.228 | 22.79333
18.794 | 11.774 | 3.88 | 28.494 | 22.73891
18.84 | 11.604 | 3.878 | 28.728 | 22.73891
18.894 | 11.552 | 3.88 | 28.994 | 22.73891
18.942 | 11.169 | 3.877 | 29.227 | 22.70261
18.995 | 11.283 | 3.88 | 29.493 | 22.72076
19.043 | 11.018 | 3.879 | 29.76 | 22.73891
19.091 | 10.892 | 3.88 | 29.994 | 22.72076
19.138 | 10.813 | 3.879 | 30.261 | 22.72076
19.185 | 11.306 | 3.88 | 30.496 | 22.72076
19.247 | 10.533 | 3.88 | 30.762 | 22.7752
19.295 | 10.407 | 3.88 | 30.994 | 22.72076
19.368 | 10.432 | 3.878 | 31.261 | 22.75706
19.423 | 10.504 | 3.879 | 31.494 | 22.70261
19.471 | 10.495 | 3.879 | 31.728 | 22.72076
19.519 | 10.477 | 3.879 | 31.995 | 22.73891
19.574 | 10.735 | 3.879 | 32.228 | 22.70261
19.678 | 10.693 | 3.88 | 32.495 | 22.72076
20.078 | 10.693 | 3.88 | 32.728 | 22.79333
20.126 | 10.618 | 3.88 | 32.994 | 22.72076
20.174 | 10.439 | 3.879 | 33.227 | 22.7752
20.224 | 10.675 | 3.878 | 33.493 | 22.8296
20.27 | 10.476 | 3.879 | 33.727 | 22.81147
20.319 | 10.402 | 3.88 | 33.994 | 22.7752
20.369 | 10.154 | 3.878 | 34.228 | 22.75706
20.427 | 10.194 | 3.879 | 34.495 | 22.79333
20.481 | 10.177 | 3.879 | 34.728 | 22.7752
20.535 | 10.145 | 3.879 | 34.993 | 22.75706
20.585 | 9.876 | 3.879 | 35.226 | 22.75706
20.635 | 10.979 | 3.879 | 35.493 | 22.73891
20.683 | 10.533 | 3.88 | 35.727 | 22.70261
20.731 | 10.407 | 3.88 | 35.994 | 22.73891
20.779 | 10.432 | 3.878 | 36.227 | 22.7752
20.833 | 10.504 | 3.879 | 36.494 | 22.84773
20.917 | 10.495 | 3.879 | 36.726 | 22.79333
20.965 | 10.477 | 3.879 | 36.993 | 22.7752
22.027 | 9.811 | 3.879 | 37.226 | 22.8296
22.076 | 9.914 | 3.879 | 37.493 | 22.81147
22.232 | 10.026 | 3.879 | 37.727 | 22.8296
22.28 | 9.48 | 3.88 | 37.994 | 22.79333
22.356 | 9.577 | 3.88 | 38.228 | 22.7752
22.404 | 9.477 | 3.879 | 38.493 | 22.81147
22.579 | 9.39 | 3.88 | 38.726 | 22.75706
24.111 | 8.246 | 3.882 | 38.992 | 22.73891
25.348 | 8.275 | 3.877 | 39.225 | 22.7752
26.608 | 7.137 | 3.88 | 39.493 | 22.7752
26.656 | 7.125 | 3.879 | 39.76 | 22.79333
26.704 | 7.041 | 3.879 | 39.992 | 22.70261
27.317 | 6.916 | 3.88 | 40.259 | 22.7752
27.369 | 6.625 | 3.879 | 40.492 | 22.79333
27.445 | 6.498 | 3.879 | 40.759 | 22.79333
27.492 | 6.444 | 3.889 | 40.991 | 22.73891
27.539 | 6.6 | 3.885 | 41.258 | 22.72076
27.587 | 6.687 | 3.88 | 41.491 | 22.73891
27.635 | 6.596 | 3.879 | 41.725 | 22.81147
27.805 | 6.745 | 3.879 | 41.993 | 22.75706
27.962 | 6.694 | 3.879 | 42.226 | 22.7752
28.008 | 6.356 | 3.88 | 42.493 | 22.7752
28.072 | 6.071 | 3.88 | 42.725 | 22.79333
28.156 | 6.23 | 3.88 | 42.992 | 22.79333
28.202 | 6.318 | 3.879 | 43.225 | 22.75706
28.248 | 6.36 | 3.879 | 43.493 | 22.75706
28.294 | 6.359 | 3.877 | 43.726 | 22.70261
28.368 | 6.263 | 3.878 | 43.992 | 22.75706
28.414 | 6.232 | 3.879 | 44.226 | 22.75706
28.469 | 6.263 | 3.879 | 44.493 | 22.79333
28.53 | 6.21 | 3.879 | 44.726 | 22.75706
28.576 | 5.95 | 3.88 | 44.992 | 22.72076
28.622 | 5.836 | 3.879 | 45.225 | 22.70261
28.668 | 5.769 | 3.879 | 45.491 | 22.73891
28.721 | 6.161 | 3.879 | 45.725 | 22.81147
28.781 | 6.444 | 3.889 | 45.992 | 22.75706
28.843 | 6.6 | 3.885 | 46.225 | 22.75706
28.889 | 6.687 | 3.88 | 46.492 | 22.73891
28.935 | 6.596 | 3.879 | 46.725 | 22.72076
28.981 | 6.745 | 3.879 | 46.99 | 22.75706
29.027 | 6.694 | 3.879 | 47.224 | 22.75706
29.085 | 6.356 | 3.88 | 47.49 | 22.73891
29.149 | 6.071 | 3.88 | 47.723 | 22.73891
29.197 | 6.23 | 3.88 | 47.99 | 22.73891
29.247 | 6.318 | 3.879 | 48.224 | 22.75706
29.304 | 6.36 | 3.879 | 48.491 | 22.79333
29.35 | 6.359 | 3.877 | 48.724 | 22.7752
29.396 | 6.263 | 3.878 | 48.989 | 22.7752
29.442 | 6.232 | 3.879 | 49.256 | 22.70261
29.488 | 6.263 | 3.879 | 49.49 | 22.70261
29.549 | 6.21 | 3.879 | 49.757 | 22.6663
29.756 | 5.95 | 3.88 | 49.991 | 22.6663
29.802 | 5.836 | 3.879 | 50.258 | 22.6663
29.848 | 5.6 | 3.879 | 50.491 | 22.6663
30.217 | 5.438 | 3.878 | 50.758 | 22.72076
30.263 | 5.47 | 3.884 | 50.991 | 22.68446
30.31 | 5.359 | 3.879 | 51.257 | 22.70261
30.43 | 5.3 | 3.878 | 51.49 | 22.70261
30.505 | 5.233 | 3.88 | 51.723 | 22.68446
30.577 | 5.097 | 3.88 | 51.991 | 22.6663
30.651 | 5.132 | 3.88 | 52.225 | 22.72076
30.701 | 5.095 | 3.88 | 52.491 | 22.6663
30.79 | 4.962 | 3.879 | 52.724 | 22.6663
30.862 | 4.871 | 3.879 | 52.99 | 22.6663
30.908 | 4.831 | 3.882 | 53.223 | 22.75706
30.954 | 4.781 | 3.881 | 53.49 | 22.73891
31.013 | 4.746 | 3.88 | 53.724 | 22.68446
31.072 | 4.742 | 3.879 | 53.991 | 22.73891
31.118 | 4.717 | 3.879 | 54.223 | 22.75706
31.164 | 4.577 | 3.879 | 54.491 | 22.73891
31.257 | 4.466 | 3.88 | 54.724 | 22.72076
31.303 | 4.646 | 3.879 | 54.991 | 22.68446
31.405 | 4.671 | 3.881 | 55.224 | 22.73891
31.464 | 4.575 | 3.879 | 55.49 | 22.75706
31.51 | 4.423 | 3.88 | 55.724 | 22.73891
31.556 | 4.232 | 3.88 | 55.99 | 22.75706
31.728 | 3.91 | 3.88 | 56.224 | 22.72076
31.774 | 3.859 | 3.879 | 56.49 | 22.70261
31.842 | 3.789 | 3.879 | 56.723 | 22.73891
31.888 | 3.815 | 3.879 | 56.99 | 22.70261
31.934 | 3.9 | 3.88 | 57.223 | 22.73891
31.98 | 3.582 | 3.879 | 57.49 | 22.73891
33.829 | 1.443 | 3.881 | 57.724 | 22.7752
33.877 | 1.213 | 3.88 | 57.989 | 22.7752
35.184 | 1.103 | 3.879 | 58.222 | 22.73891
35.267 | 1.265 | 3.88 | 58.489 | 22.70261
35.313 | 1.231 | 3.879 | 58.722 | 22.79333
35.374 | 1.043 | 3.88 | 58.988 | 22.75706
35.42 | 0.893 | 3.88 | 59.254 | 22.72076
35.487 | 0.949 | 3.879 | 59.487 | 22.70261
35.533 | 0.429 | 3.879 | 59.755 | 22.73891
35.579 | 0.299 | 3.88 | 59.989 | 22.73891
35.625 | 0.188 | 3.879 | 60.256 | 22.7752
35.671 | -0.086 | 3.878 | 60.49 | 22.73891
35.906 | -0.331 | 3.885 | 60.756 | 22.79333
35.973 | -0.78 | 3.88 | 60.988 | 22.7752
36.019 | -0.921 | 3.88 | 61.221 | 22.79333
36.107 | -1.268 | 3.879 | 61.489 | 22.79333
36.165 | -1.471 | 3.879 | 61.722 | 22.81147
36.214 | -1.725 | 3.879 | 61.989 | 22.84773
36.26 | -2.063 | 3.879 | 62.222 | 22.79333
36.308 | -1.906 | 3.88 | 62.49 | 22.79333
36.358 | -1.861 | 3.884 | 62.723 | 22.79333
36.403 | -1.878 | 3.881 | 62.988 | 22.75706
36.449 | -1.825 | 3.879 | 63.221 | 22.7752
36.495 | -1.884 | 3.88 | 63.488 | 22.7752
36.541 | -2.114 | 3.879 | 63.722 | 22.79333
36.671 | -2.279 | 3.879 | 63.99 | 22.79333
36.728 | -2.177 | 3.879 | 64.223 | 22.8296
36.775 | -2.373 | 3.879 | 64.489 | 22.73891
36.821 | -2.794 | 3.879 | 64.722 | 22.75706
36.867 | -3.141 | 3.88 | 64.987 | 22.72076
36.913 | -3.083 | 3.881 | 65.221 | 22.81147
36.99 | -3.046 | 3.879 | 65.488 | 22.79333
37.036 | -3.487 | 3.881 | 65.721 | 22.7752
37.082 | -3.401 | 3.878 | 65.988 | 22.84773
37.148 | -3.542 | 3.88 | 66.222 | 22.7752
37.195 | -3.774 | 3.879 | 66.487 | 22.79333
37.242 | -3.969 | 3.88 | 66.72 | 22.7752
37.305 | -4.142 | 3.879 | 66.986 | 22.79333
37.351 | -3.506 | 3.88 | 67.219 | 22.7752
37.397 | -2.226 | 3.88 | 67.486 | 22.7752
37.447 | -1.861 | 3.884 | 67.72 | 22.8296
37.512 | -1.878 | 3.881 | 67.988 | 22.84773
37.559 | -1.825 | 3.879 | 68.221 | 22.7752
37.606 | -1.884 | 3.88 | 68.487 | 22.75706
37.652 | -2.114 | 3.879 | 68.72 | 22.81147
37.698 | -2.279 | 3.879 | 68.986 | 22.8296
37.745 | -2.177 | 3.879 | 69.254 | 22.81147
37.791 | -2.373 | 3.879 | 69.487 | 22.92021
37.837 | -2.794 | 3.879 | 69.754 | 22.88397
38.496 | -5.661 | 3.879 | 69.987 | 22.86585
38.542 | -4.522 | 3.881 | 70.254 | 22.86585
38.604 | -3.522 | 3.881 | 70.487 | 22.92021
38.65 | -3.487 | 3.881 | 70.753 | 22.88397
38.696 | -3.401 | 3.878 | 70.986 | 22.86585
38.743 | -3.542 | 3.88 | 71.219 | 22.81147
38.802 | -3.774 | 3.879 | 71.488 | 22.81147
38.849 | -3.969 | 3.88 | 71.722 | 22.75706
38.895 | -4.142 | 3.879 | 71.987 | 22.72076
38.942 | -4.291 | 3.879 | 72.22 | 22.7752
38.989 | -4.522 | 3.88 | 72.486 | 22.7752
39.035 | -4.784 | 3.888 | 72.719 | 22.73891
39.092 | -4.755 | 3.89 | 72.986 | 22.75706
39.139 | -4.807 | 3.88 | 73.219 | 22.75706
39.185 | -4.971 | 3.879 | 73.486 | 22.7752
39.232 | -5.072 | 3.88 | 73.719 | 22.7752
39.287 | -5.21 | 3.879 | 73.987 | 22.7752
39.35 | -5.233 | 3.88 | 74.22 | 22.73891
39.424 | -5.46 | 3.879 | 74.487 | 22.72076
39.471 | -5.505 | 3.879 | 74.72 | 22.72076
39.518 | -5.661 | 3.879 | 74.986 | 22.7752
39.576 | -5.653 | 3.877 | 75.22 | 22.72076
39.685 | -5.927 | 3.882 | 75.486 | 22.8296
39.731 | -5.836 | 3.88 | 75.72 | 22.7752
39.902 | -6.081 | 3.88 | 75.986 | 22.75706
40.163 | -6.094 | 3.88 | 76.219 | 22.81147
40.21 | -5.863 | 3.88 | 76.485 | 22.8296
40.257 | -5.801 | 3.879 | 76.718 | 22.73891
40.303 | -5.731 | 3.88 | 76.986 | 22.7752
40.35 | -5.856 | 3.878 | 77.219 | 22.7752
40.396 | -6.065 | 3.878 | 77.484 | 22.75706
40.443 | -6.248 | 3.88 | 77.718 | 22.73891
40.49 | -6.505 | 3.881 | 77.985 | 22.70261
40.537 | -6.638 | 3.877 | 78.218 | 22.73891
40.583 | -6.903 | 3.879 | 78.484 | 22.72076
40.629 | -6.96 | 3.879 | 78.75 | 22.79333
40.692 | -7.154 | 3.879 | 78.983 | 22.75706
40.755 | -7.201 | 3.879 | 79.251 | 22.6663
40.836 | -7.269 | 3.879 | 79.485 | 22.72076
40.882 | -7.421 | 3.88 | 79.752 | 22.64814
40.94 | -7.393 | 3.888 | 79.985 | 22.64814
40.996 | -7.517 | 3.879 | 80.251 | 22.6663
41.043 | -7.575 | 3.88 | 80.484 | 22.75706
41.093 | -7.754 | 3.878 | 80.717 | 22.79333
41.14 | -8.116 | 3.879 | 80.985 | 22.81147
41.191 | -8.295 | 3.88 | 81.217 | 22.75706
41.239 | -8.352 | 3.879 | 81.485 | 22.7752
41.301 | -8.455 | 3.88 | 81.718 | 22.75706
41.347 | -8.442 | 3.88 | 81.985 | 22.7752
41.394 | -8.521 | 3.879 | 82.218 | 22.7752
41.441 | -7.622 | 3.878 | 82.484 | 22.72076
41.487 | -6.288 | 3.88 | 82.717 | 22.72076
41.657 | -8.067 | 3.88 | 82.984 | 22.7752
41.704 | -6.969 | 3.878 | 83.218 | 22.72076
42.597 | -8.785 | 3.879 | 83.485 | 22.7752
43.91 | -9.104 | 3.88 | 83.718 | 22.75706
45.442 | -11.642 | 3.879 | 83.984 | 22.73891
45.491 | -11.8 | 3.88 | 84.217 | 22.73891
45.538 | -12.118 | 3.879 | 84.483 | 22.73891
45.584 | -12.548 | 3.88 | 84.717 | 22.73891
47.148 | -16.189 | 3.88 | 84.984 | 22.72076
49.189 | -19.679 | 3.879 | 85.217 | 22.72076
49.246 | -19.948 | 3.879 | 85.484 | 22.70261
49.364 | -20.145 | 3.879 | 85.718 | 22.72076
49.824 | -20.283 | 3.88 | 85.984 | 22.70261
50.471 | -20.534 | 3.88 | 86.217 | 22.68446
50.517 | -20.79 | 3.88 | 86.484 | 22.75706
50.563 | -20.553 | 3.877 | 86.717 | 22.81147
50.609 | -20.671 | 3.881 | 86.983 | 22.7752
50.656 | -20.735 | 3.878 | 87.217 | 22.8296
50.703 | -20.741 | 3.878 | 87.484 | 22.8296
50.765 | -21.058 | 3.879 | 87.717 | 22.8296
50.811 | -21.427 | 3.88 | 87.983 | 22.8296
50.858 | -21.253 | 3.88 | 88.216 | 22.8296
50.904 | -21.153 | 3.88 | 88.482 | 22.84773
50.963 | -21.479 | 3.881 | 88.749 | 22.84773
51.01 | -21.641 | 3.881 | 88.982 | 22.8296
51.068 | -21.847 | 3.881 | 89.249 | 22.81147
51.144 | -22.084 | 3.882 | 89.483 | 22.88397
51.191 | -22.398 | 3.88 | 89.717 | 22.90209
51.238 | -22.642 | 3.879 | 89.984 | 22.81147
51.285 | -22.871 | 3.88 | 90.249 | 22.7752
51.345 | -23.082 | 3.879 | 90.482 | 22.7752
51.391 | -23.343 | 3.879 | 90.715 | 22.8296
51.449 | -23.542 | 3.879 | 90.983 | 22.75706
51.504 | -23.757 | 3.879 | 91.217 | 22.8296
51.564 | -24.048 | 3.884 | 91.484 | 22.84773
51.647 | -24.269 | 3.882 | 91.717 | 22.81147
51.693 | -24.304 | 3.88 | 91.984 | 22.90209
51.74 | -24.648 | 3.877 | 92.217 | 22.84773
51.788 | -24.848 | 3.879 | 92.484 | 22.81147
53.322 | -24.908 | 3.879 | 92.717 | 22.8296
53.369 | -25.399 | 3.879 | 92.982 | 22.8296
53.415 | -25.287 | 3.88 | 93.216 | 22.79333
53.461 | -25.864 | 3.879 | 93.483 | 22.81147
53.508 | -26.318 | 3.879 | 93.717 | 22.8296
54.001 | -27.018 | 3.881 | 93.983 | 22.8296
54.047 | -26.755 | 3.88 | 94.216 | 22.79333
55.048 | -31.487 | 3.88 | 94.483 | 22.7752
55.095 | -31.692 | 3.88 | 94.716 | 22.8296
55.275 | -31.95 | 3.879 | 94.982 | 22.81147
55.323 | -32.211 | 3.879 | 95.215 | 22.84773
55.37 | -32.641 | 3.88 | 95.481 | 22.88397
55.417 | -32.846 | 3.88 | 95.715 | 22.88397
55.493 | -32.915 | 3.88 | 95.983 | 22.86585
55.54 | -33.042 | 3.879 | 96.216 | 22.90209
55.586 | -33.374 | 3.882 | 96.482 | 22.8296
55.634 | -33.151 | 3.879 | 96.715 | 22.86585
55.722 | -32.925 | 3.878 | 96.98 | 22.7752
55.81 | -33.039 | 3.88 | 97.214 | 22.72076
55.867 | -33.353 | 3.879 | 97.482 | 22.73891
55.927 | -33.563 | 3.879 | 97.716 | 22.72076
55.972 | -34.058 | 3.879 | 97.982 | 22.70261
56.019 | -34.426 | 3.88 | 98.249 | 22.72076
56.083 | -34.632 | 3.879 | 98.481 | 22.72076
56.129 | -34.581 | 3.886 | 98.748 | 22.72076
56.203 | -34.54 | 3.878 | 98.981 | 22.73891
56.25 | -34.929 | 3.878 | 99.248 | 22.81147
56.296 | -35.284 | 3.877 | 99.481 | 22.73891
56.342 | -33.828 | 3.88 | 99.715 | 22.79333
56.389 | -32.075 | 3.879 | 99.982 | 22.75706
56.449 | -32.211 | 3.879 | 100.215 | 22.81147
56.495 | -32.641 | 3.88 | 100.481 | 22.81147
56.541 | -32.846 | 3.88 | 100.714 | 22.7752
56.602 | -32.915 | 3.88 | 100.981 | 22.75706
56.655 | -33.042 | 3.879 | 101.215 | 22.70261
56.702 | -33.374 | 3.882 | 101.482 | 22.73891
56.766 | -33.151 | 3.879 | 101.715 | 22.75706
56.812 | -32.925 | 3.878 | 101.981 | 22.79333
56.859 | -33.039 | 3.88 | 102.214 | 22.7752
56.907 | -33.353 | 3.879 | 102.48 | 22.72076
58.336 | -37.681 | 3.879 | 102.714 | 22.75706
58.382 | -37.513 | 3.879 | 102.98 | 22.75706
58.428 | -37.848 | 3.881 | 103.213 | 22.7752
58.56 | -38.319 | 3.879 | 103.48 | 22.7752
60.085 | -41.747 | 3.878 | 103.714 | 22.75706
61.39 | -41.888 | 3.879 | 103.98 | 22.73891
61.438 | -42.012 | 3.88 | 104.213 | 22.72076
61.485 | -42.302 | 3.879 | 104.48 | 22.73891
61.531 | -42.642 | 3.88 | 104.713 | 22.72076
61.577 | -42.377 | 3.88 | 104.98 | 22.75706
61.629 | -42.522 | 3.88 | 105.214 | 22.70261
61.683 | -42.535 | 3.881 | 105.481 | 22.7752
61.729 | -42.859 | 3.884 | 105.714 | 22.75706
61.775 | -43.25 | 3.88 | 105.98 | 22.7752
61.822 | -43.249 | 3.88 | 106.213 | 22.72076
61.869 | -43.593 | 3.881 | 106.479 | 22.75706
61.943 | -43.659 | 3.879 | 106.713 | 22.8296
61.989 | -43.881 | 3.879 | 106.979 | 22.79333
62.035 | -43.979 | 3.879 | 107.212 | 22.7752
62.082 | -44.254 | 3.88 | 107.479 | 22.75706
62.134 | -44.413 | 3.88 | 107.713 | 22.81147
62.189 | -44.647 | 3.879 | 107.979 | 22.75706
62.24 | -45.042 | 3.887 | 108.245 | 22.81147
62.287 | -45.218 | 3.878 | 108.478 | 22.79333
62.333 | -45.416 | 3.879 | 108.745 | 22.81147
62.379 | -45.772 | 3.878 | 108.979 | 22.79333
62.449 | -45.907 | 3.879 | 109.213 | 22.81147
62.495 | -46.009 | 3.879 | 109.48 | 22.81147
62.563 | -46.054 | 3.88 | 109.713 | 22.75706
63.145 | -46.464 | 3.879 | 109.98 | 22.75706
63.196 | -46.46 | 3.88 | 110.213 | 22.70261
63.242 | -46.879 | 3.88 | 110.48 | 22.68446
63.297 | -47.177 | 3.876 | 110.713 | 22.70261
63.343 | -47.522 | 3.881 | 110.979 | 22.7752
63.397 | -48.041 | 3.879 | 111.212 | 22.81147
63.443 | -48.241 | 3.879 | 111.48 | 22.75706
63.508 | -48.251 | 3.879 | 111.713 | 22.75706
63.571 | -48.427 | 3.88 | 111.98 | 22.72076
63.617 | -48.577 | 3.88 | 112.213 | 22.75706
63.667 | -48.815 | 3.879 | 112.478 | 22.73891
63.713 | -49.388 | 3.881 | 112.712 | 22.75706
63.78 | -50.166 | 3.88 | 112.979 | 22.75706
63.86 | -50.408 | 3.879 | 113.213 | 22.75706
63.919 | -50.885 | 3.882 | 113.479 | 22.73891
63.965 | -50.198 | 3.88 | 113.712 | 22.75706
64.011 | -47.229 | 3.878 | 113.979 | 22.73891
64.067 | -45.907 | 3.879 | 114.212 | 22.73891
64.113 | -46.009 | 3.879 | 114.478 | 22.7752
64.172 | -46.054 | 3.88 | 114.711 | 22.73891
64.229 | -46.464 | 3.879 | 114.978 | 22.75706
64.276 | -46.46 | 3.88 | 115.212 | 22.70261
64.322 | -46.879 | 3.88 | 115.479 | 22.7752
64.37 | -47.177 | 3.876 | 115.712 | 22.81147
64.438 | -47.522 | 3.881 | 115.977 | 22.7752
64.484 | -48.041 | 3.879 | 116.21 | 22.81147
64.585 | -48.241 | 3.879 | 116.476 | 22.8296
64.659 | -48.251 | 3.879 | 116.71 | 22.86585
64.712 | -48.427 | 3.88 | 116.978 | 22.81147
65.174 | -48.577 | 3.88 | 117.211 | 22.88397
65.246 | -48.815 | 3.879 | 117.478 | 22.88397
65.292 | -49.388 | 3.881 | 117.711 | 22.84773
65.342 | -50.166 | 3.88 | 117.977 | 22.84773
65.389 | -50.408 | 3.879 | 118.244 | 22.7752
65.436 | -50.885 | 3.882 | 118.477 | 22.84773
65.484 | -51.538 | 3.88 | 118.744 | 22.7752
65.531 | -51.915 | 3.879 | 118.977 | 22.73891
65.594 | -52.07 | 3.88 | 119.211 | 22.73891
65.641 | -52.54 | 3.88 | 119.478 | 22.73891
65.689 | -52.823 | 3.88 | 119.711 | 22.75706
65.772 | -53.063 | 3.88 | 119.977 | 22.75706
65.819 | -53.126 | 3.879 | 120.21 | 22.72076
65.891 | -53.401 | 3.88 | 120.477 | 22.70261
65.938 | -53.854 | 3.882 | 120.711 | 22.70261
65.984 | -54.345 | 3.88 | 120.977 | 22.70261
66.046 | -54.858 | 3.883 | 121.21 | 22.64814
66.092 | -55.165 | 3.879 | 121.477 | 22.73891
66.139 | -55.412 | 3.879 | 121.71 | 22.72076
66.216 | -55.857 | 3.88 | 121.977 | 22.72076
66.263 | -56.008 | 3.879 | 122.21 | 22.64814
66.318 | -56.414 | 3.88 | 122.477 | 22.79333
66.376 | -56.584 | 3.879 | 122.71 | 22.70261
66.422 | -56.706 | 3.88 | 122.977 | 22.72076
66.469 | -56.582 | 3.883 | 123.211 | 22.72076
66.527 | -56.979 | 3.88 | 123.477 | 22.7752
66.573 | -57.303 | 3.881 | 123.71 | 22.79333
66.645 | -57.619 | 3.88 | 123.976 | 22.81147
66.692 | -57.793 | 3.879 | 124.209 | 22.79333
66.738 | -58.267 | 3.879 | 124.476 | 22.81147
66.786 | -58.764 | 3.879 | 124.71 | 22.73891
66.833 | -59.384 | 3.88 | 124.976 | 22.7752
66.967 | -60.129 | 3.884 | 125.209 | 22.79333
67.146 | -60.443 | 3.894 | 125.476 | 22.79333
67.294 | -60.922 | 3.877 | 125.709 | 22.7752
67.341 | -61.523 | 3.881 | 125.975 | 22.75706
67.633 | -61.663 | 3.88 | 126.209 | 22.81147
67.681 | -61.984 | 3.88 | 126.475 | 22.8296
67.734 | -62.158 | 3.879 | 126.708 | 22.79333
69.263 | -65.586 | 3.879 | 126.975 | 22.81147
69.31 | -64.107 | 3.88 | 127.209 | 22.7752
70.786 | -66.604 | 3.88 | 127.475 | 22.75706
71.954 | -72.347 | 3.881 | 127.741 | 22.7752
73.48 | -72.754 | 3.876 | 127.974 | 22.70261
75.008 | -81.774 | 3.879 | 128.241 | 22.73891
75.078 | -81.527 | 3.879 | 128.475 | 22.72076
75.124 | -82.101 | 3.879 | 128.742 | 22.73891
75.172 | -82.667 | 3.879 | 128.975 | 22.79333
75.219 | -83.128 | 3.88 | 129.208 | 22.73891
75.266 | -83.482 | 3.88 | 129.476 | 22.73891
75.313 | -83.885 | 3.88 | 129.709 | 22.7752
75.359 | -84.355 | 3.891 | 129.976 | 22.7752
75.431 | -84.584 | 3.878 | 130.209 | 22.8296
75.478 | -84.335 | 3.879 | 130.475 | 22.7752
75.524 | -84.758 | 3.879 | 130.709 | 22.8296
75.57 | -85.397 | 3.879 | 130.976 | 22.75706
75.639 | -85.694 | 3.879 | 131.21 | 22.81147
75.686 | -86.067 | 3.88 | 131.476 | 22.75706
75.733 | -86.481 | 3.879 | 131.709 | 22.75706
75.792 | -86.809 | 3.879 | 131.975 | 22.72076
75.838 | -86.992 | 3.885 | 132.208 | 22.75706
75.885 | -87.391 | 3.882 | 132.475 | 22.73891
75.935 | -87.696 | 3.878 | 132.708 | 22.75706
75.999 | -87.807 | 3.879 | 132.974 | 22.73891
76.059 | -88.172 | 3.88 | 133.208 | 22.72076
76.105 | -88.541 | 3.879 | 133.475 | 22.73891
76.153 | -88.918 | 3.879 | 133.708 | 22.7752
76.2 | -89.39 | 3.879 | 133.975 | 22.8296
76.267 | -89.87 | 3.879 | 134.207 | 22.84773
76.324 | -89.658 | 3.878 | 134.474 | 22.84773
76.371 | -88.868 | 3.878 | 134.708 | 22.88397
76.418 | -85.977 | 3.879 | 134.976 | 22.84773
76.475 | -84.584 | 3.878 | 135.21 | 22.86585
76.554 | -84.335 | 3.879 | 135.476 | 22.86585
76.604 | -84.758 | 3.879 | 135.709 | 22.84773
76.767 | -85.397 | 3.879 | 135.974 | 22.7752
76.814 | -85.694 | 3.879 | 136.207 | 22.79333
77.288 | -90.825 | 3.879 | 136.475 | 22.79333
77.341 | -90.915 | 3.879 | 136.708 | 22.7752
77.387 | -91.254 | 3.882 | 136.974 | 22.7752
77.447 | -91.624 | 3.878 | 137.208 | 22.8296
77.494 | -91.875 | 3.88 | 137.474 | 22.86585
77.541 | -90.036 | 3.879 | 137.741 | 22.8296
77.59 | -87.976 | 3.879 | 137.973 | 22.93832
77.649 | -88.172 | 3.88 | 138.24 | 22.86585
77.709 | -88.541 | 3.879 | 138.473 | 22.88397
79.578 | -92.558 | 3.88 | 138.707 | 22.84773
79.625 | -93.326 | 3.88 | 138.975 | 22.84773
81.505 | -98.152 | 3.879 | 139.208 | 22.86585
81.552 | -98.371 | 3.89 | 139.474 | 22.86585
81.599 | -98.576 | 3.881 | 139.707 | 22.84773
81.753 | -98.802 | 3.877 | 139.973 | 22.8296
81.8 | -98.911 | 3.88 | 140.207 | 22.81147
81.847 | -99.325 | 3.879 | 140.473 | 22.79333
81.894 | -99.603 | 3.879 | 140.706 | 22.86585
81.941 | -100.016 | 3.879 | 140.974 | 22.79333
81.988 | -100.385 | 3.879 | 141.207 | 22.79333
82.055 | -100.615 | 3.879 | 141.474 | 22.8296
82.102 | -100.977 | 3.88 | 141.707 | 22.84773
82.149 | -101.384 | 3.878 | 141.973 | 22.7752
82.197 | -101.904 | 3.879 | 142.206 | 22.75706
82.262 | -102.347 | 3.876 | 142.473 | 22.8296
82.308 | -102.971 | 3.879 | 142.707 | 22.84773
82.354 | -103.383 | 3.879 | 142.973 | 22.8296
82.42 | -104.383 | 3.879 | 143.206 | 22.88397
82.493 | -105.316 | 3.879 | 143.473 | 22.79333
82.554 | -105.722 | 3.88 | 143.706 | 22.8296
82.601 | -106.367 | 3.88 | 143.972 | 22.79333
82.648 | -106.733 | 3.88 | 144.206 | 22.84773
83.205 | -107.123 | 3.883 | 144.472 | 22.84773
83.265 | -107.6 | 3.881 | 144.705 | 22.86585
83.333 | -108.281 | 3.881 | 144.972 | 22.84773
83.404 | -108.979 | 3.88 | 145.206 | 22.81147
83.45 | -110.051 | 3.879 | 145.473 | 22.75706
83.498 | -110.391 | 3.879 | 145.706 | 22.7752
83.545 | -112.46 | 3.879 | 145.972 | 22.73891
83.594 | -113.162 | 3.879 | 146.204 | 22.75706
83.649 | -114.003 | 3.882 | 146.472 | 22.7752
83.695 | -114.594 | 3.88 | 146.706 | 22.79333
83.742 | -115.307 | 3.879 | 146.972 | 22.7752
83.789 | -115.817 | 3.879 | 147.238 | 22.7752
83.844 | -115.969 | 3.879 | 147.472 | 22.81147
83.899 | -115.889 | 3.879 | 147.739 | 22.7752
83.946 | -115.861 | 3.879 | 147.972 | 22.81147
84.003 | -115.843 | 3.879 | 148.239 | 22.7752
84.05 | -115.628 | 3.879 | 148.472 | 22.81147
84.097 | -116.082 | 3.876 | 148.705 | 22.86585
84.169 | -116.22 | 3.88 | 148.973 | 22.86585
84.216 | -116.318 | 3.878 | 149.206 | 22.79333
84.263 | -114.474 | 3.88 | 149.472 | 22.8296
84.31 | -109.768 | 3.881 | 149.705 | 22.8296
84.356 | -108.281 | 3.881 | 149.971 | 22.81147
84.403 | -108.979 | 3.88 | 150.205 | 22.81147
84.45 | -110.051 | 3.879 | 150.473 | 22.79333
84.519 | -110.391 | 3.879 | 150.706 | 22.86585
84.581 | -112.46 | 3.879 | 150.972 | 22.81147
85.367 | -118.084 | 3.878 | 151.206 | 22.79333
85.539 | -118.699 | 3.886 | 151.471 | 22.8296
85.789 | -119.181 | 3.873 | 151.704 | 22.73891
85.835 | -119.335 | 3.879 | 151.972 | 22.75706
85.883 | -119.917 | 3.878 | 152.205 | 22.7752
85.936 | -120.244 | 3.88 | 152.472 | 22.75706
85.983 | -120.548 | 3.879 | 152.706 | 22.75706
86.03 | -120.672 | 3.879 | 152.972 | 22.75706
86.085 | -120.939 | 3.879 | 153.205 | 22.75706
86.133 | -121.313 | 3.879 | 153.471 | 22.7752
86.198 | -121.663 | 3.882 | 153.704 | 22.73891
86.245 | -122.166 | 3.874 | 153.97 | 22.79333
86.308 | -122.402 | 3.88 | 154.204 | 22.7752
86.354 | -122.668 | 3.877 | 154.472 | 22.79333
86.401 | -122.808 | 3.88 | 154.705 | 22.90209
86.449 | -120.72 | 3.879 | 154.97 | 22.8296
86.496 | -117.434 | 3.879 | 155.204 | 22.81147
86.55 | -117.172 | 3.88 | 155.47 | 22.79333
86.598 | -117.335 | 3.88 | 155.703 | 22.81147
86.645 | -117.752 | 3.88 | 155.97 | 22.88397
86.93 | -120.869 | 3.879 | 156.203 | 22.86585
86.977 | -118.699 | 3.886 | 156.469 | 22.8296
87.023 | -119.181 | 3.873 | 156.703 | 22.88397
87.234 | -121.917 | 3.879 | 156.97 | 22.95643
87.301 | -120.531 | 3.878 | 157.237 | 22.92021
87.348 | -120.244 | 3.88 | 157.469 | 22.84773
87.426 | -120.548 | 3.879 | 157.736 | 22.86585
87.517 | -120.672 | 3.879 | 157.969 | 22.90209
87.564 | -120.939 | 3.879 | 158.203 | 22.79333
87.611 | -121.313 | 3.879 | 158.47 | 22.86585
87.679 | -121.663 | 3.882 | 158.703 | 22.86585
87.745 | -122.166 | 3.874 | 158.97 | 22.79333
87.815 | -122.402 | 3.88 | 159.203 | 22.86585
87.862 | -122.668 | 3.877 | 159.47 | 22.8296
87.909 | -122.808 | 3.88 | 159.703 | 22.86585
88.203 | -123.199 | 3.879 | 159.969 | 22.8296
88.25 | -123.192 | 3.879 | 160.203 | 22.88397
88.298 | -123.611 | 3.879 | 160.47 | 22.86585
90.837 | -134.56 | 3.88 | 160.704 | 22.92021
90.885 | -135.321 | 3.88 | 160.97 | 22.84773
92.78 | -136.614 | 3.887 | 161.203 | 22.88397
94.825 | -145.887 | 3.88 | 161.469 | 22.84773
94.873 | -146.105 | 3.879 | 161.702 | 22.92021
95.076 | -146.626 | 3.88 | 161.969 | 22.81147
95.123 | -147.588 | 3.879 | 162.203 | 22.7752
95.17 | -148.129 | 3.879 | 162.469 | 22.75706
95.217 | -148.97 | 3.879 | 162.702 | 22.6663
95.264 | -149.656 | 3.879 | 162.969 | 22.81147
95.312 | -149.866 | 3.881 | 163.203 | 22.79333
95.362 | -150.156 | 3.88 | 163.469 | 22.7752
95.421 | -150.382 | 3.88 | 163.701 | 22.7752
95.468 | -150.94 | 3.881 | 163.968 | 22.8296
95.546 | -150.995 | 3.879 | 164.201 | 22.7752
95.593 | -151.57 | 3.88 | 164.469 | 22.79333
95.666 | -151.641 | 3.879 | 164.703 | 22.86585
95.713 | -151.924 | 3.879 | 164.969 | 22.81147
95.791 | -151.737 | 3.879 | 165.202 | 22.81147
95.838 | -151.954 | 3.88 | 165.469 | 22.84773
95.884 | -152.069 | 3.881 | 165.702 | 22.84773
95.994 | -152.465 | 3.881 | 165.968 | 22.8296
96.041 | -152.639 | 3.879 | 166.202 | 22.8296
96.097 | -152.908 | 3.879 | 166.468 | 22.86585
96.168 | -153.616 | 3.879 | 166.735 | 22.84773
96.215 | -153.816 | 3.88 | 166.969 | 22.86585
96.262 | -154.227 | 3.879 | 167.236 | 22.86585
96.309 | -154.536 | 3.879 | 167.469 | 22.86585
96.356 | -154.997 | 3.879 | 167.735 | 22.88397
96.419 | -155.457 | 3.88 | 167.968 | 22.81147
96.466 | -155.809 | 3.884 | 168.201 | 22.81147
96.525 | -156.286 | 3.88 | 168.469 | 22.8296
96.572 | -156.752 | 3.881 | 168.702 | 22.84773
96.631 | -157.51 | 3.88 | 168.969 | 22.88397
97.51 | -158.028 | 3.879 | 169.202 | 22.84773
97.557 | -158.547 | 3.88 | 169.467 | 22.8296
97.604 | -159.324 | 3.879 | 169.701 | 22.81147
97.682 | -159.912 | 3.879 | 169.968 | 22.84773
97.729 | -160.317 | 3.88 | 170.201 | 22.88397
97.784 | -160.61 | 3.879 | 170.467 | 22.92021
97.845 | -160.861 | 3.894 | 170.701 | 22.86585
97.894 | -160.968 | 3.878 | 170.968 | 22.88397
97.941 | -161.122 | 3.878 | 171.201 | 22.86585
97.988 | -161.841 | 3.879 | 171.468 | 22.86585
98.035 | -162.547 | 3.88 | 171.701 | 22.86585
98.092 | -163.346 | 3.879 | 171.968 | 22.86585
98.14 | -163.676 | 3.879 | 172.202 | 22.95643
98.187 | -163.801 | 3.88 | 172.469 | 22.84773
98.234 | -163.761 | 3.879 | 172.702 | 22.84773
98.281 | -163.763 | 3.879 | 172.967 | 22.8296
98.342 | -164.578 | 3.878 | 173.201 | 22.81147
98.389 | -164.765 | 3.883 | 173.468 | 22.7752
98.435 | -164.467 | 3.879 | 173.701 | 22.81147
98.482 | -164.788 | 3.88 | 173.968 | 22.84773
98.543 | -165.187 | 3.879 | 174.201 | 22.81147
98.596 | -165.752 | 3.88 | 174.467 | 22.81147
99.464 | -166.474 | 3.879 | 174.701 | 22.84773
99.56 | -166.961 | 3.879 | 174.967 | 22.81147
99.613 | -167.585 | 3.88 | 175.2 | 22.79333
99.66 | -168.184 | 3.876 | 175.467 | 22.81147
99.721 | -168.626 | 3.878 | 175.7 | 22.84773
100.285 | -169.003 | 3.88 | 175.966 | 22.8296
101.826 | -183.158 | 3.879 | 176.2 | 22.81147
101.873 | -183.757 | 3.88 | 176.466 | 22.84773
104.208 | -190.715 | 3.88 | 176.733 | 22.7752
104.255 | -190.692 | 3.879 | 176.966 | 22.79333
104.519 | -190.918 | 3.88 | 177.233 | 22.7752
104.573 | -191.342 | 3.879 | 177.466 | 22.81147
104.706 | -191.878 | 3.879 | 177.699 | 22.79333
104.753 | -192.573 | 3.88 | 177.966 | 22.79333
104.799 | -193.245 | 3.882 | 178.199 | 22.79333
104.846 | -193.929 | 3.879 | 178.466 | 22.8296
104.908 | -194.345 | 3.879 | 178.7 | 69.14893
104.956 | -195.094 | 3.88 | 178.967 | 68.71107
105.01 | -196.065 | 3.879 | 179.2 | 76.91882
105.077 | -196.727 | 3.879 | 179.466 | 73.02164
105.124 | -197.254 | 3.88 | 179.699 | 75.22266
105.171 | -198.035 | 3.886 | 179.966 | 77.64194
105.217 | -198.705 | 3.879 | 180.2 | 65.59673
105.276 | -199.346 | 3.881 | 180.466 | 70.5787
105.324 | -199.552 | 3.88 | 180.699 | 69.12394
105.381 | -200.01 | 3.88 | 180.966 | 71.54088
105.428 | -200.172 | 3.879 | 181.199 | 112.1936
105.499 | -200.462 | 3.879 | 181.465 | 150.0607
105.546 | -200.691 | 3.88 | 181.698 | 190.4741
105.593 | -201.177 | 3.879 | 181.964 | 210.2487
105.64 | -201.173 | 3.879 | 182.198 | 242.359
105.688 | -201.446 | 3.88 | 182.465 | 219.0859
105.735 | -202.002 | 3.878 | 182.699 | 220.7924
105.782 | -202.233 | 3.881 | 182.966 | 222.4652
105.828 | -202.434 | 3.88 | 183.199 | 234.3673
105.875 | -201.814 | 3.879 | 183.465 | 231.292
105.924 | -197.547 | 3.879 | 183.698 | 221.3352
105.971 | -195.094 | 3.88 | 183.965 | 205.3696
106.023 | -196.065 | 3.879 | 184.199 | 192.1718
106.07 | -196.727 | 3.879 | 184.465 | 209.8146
106.118 | -197.254 | 3.88 | 184.698 | 223.3723
106.169 | -198.035 | 3.886 | 184.965 | 213.7583
106.225 | -198.705 | 3.879 | 185.198 | 241.0368
106.278 | -199.346 | 3.881 | 185.464 | 242.7606
106.326 | -199.552 | 3.88 | 185.697 | 223.652
106.394 | -200.01 | 3.88 | 185.963 | 235.3725
106.444 | -200.172 | 3.879 | 186.197 | 261.1043
106.494 | -200.462 | 3.879 | 186.465 | 271.2184
106.562 | -200.691 | 3.88 | 186.732 | 269.181
106.758 | -201.177 | 3.879 | 186.965 | 288.6339
106.805 | -201.173 | 3.879 | 187.231 | 277.9804
106.852 | -201.446 | 3.88 | 187.464 | 264.6682
106.958 | -202.002 | 3.878 | 187.697 | 297.6102
107.331 | -202.233 | 3.881 | 187.965 | 308.9773
107.378 | -202.434 | 3.88 | 188.198 | 321.2505
107.425 | -202.964 | 3.879 | 188.464 | 307.9328
107.473 | -203.437 | 3.88 | 188.698 | 314.8124
107.54 | -204.385 | 3.88 | 188.964 | 318.6537
107.605 | -204.779 | 3.88 | 189.197 | 312.7012
107.652 | -205.331 | 3.879 | 189.464 | 302.9067
107.707 | -206.209 | 3.887 | 189.697 | 298.213
107.763 | -207.07 | 3.886 | 189.965 | 309.7441
107.827 | -208.099 | 3.879 | 190.199 | 310.3692
107.883 | -208.685 | 3.878 | 190.465 | 314.0292
107.95 | -208.937 | 3.879 | 190.698 | 320.4748
107.997 | -209.117 | 3.879 | 190.964 | 320.4803
108.053 | -209.906 | 3.879 | 191.197 | 321.3557
108.118 | -211.023 | 3.879 | 191.464 | 333.6504
108.165 | -212.026 | 3.879 | 191.698 | 336.7943
108.212 | -212.526 | 3.879 | 191.965 | 343.9927
108.259 | -212.838 | 3.891 | 192.198 | 348.5139
108.307 | -212.816 | 3.874 | 192.463 | 353.7726
108.355 | -212.719 | 3.879 | 192.697 | 341.8108
108.402 | -212.983 | 3.88 | 192.964 | 343.3055
108.471 | -213.313 | 3.88 | 193.197 | 348.77
108.54 | -213.449 | 3.879 | 193.463 | 355.5829
108.589 | -213.622 | 3.88 | 193.696 | 359.1441
108.721 | -213.976 | 3.879 | 193.962 | 360.1418
108.768 | -214.353 | 3.879 | 194.196 | 349.4097
109.353 | -214.382 | 3.88 | 194.463 | 350.2406
109.4 | -214.494 | 3.883 | 194.696 | 325.3861
109.447 | -214.821 | 3.88 | 194.963 | 335.3082
109.512 | -215.319 | 3.88 | 195.195 | 331.4541
109.56 | -215.455 | 3.88 | 195.462 | 321.029
109.608 | -215.891 | 3.879 | 195.696 | 336.7292
109.668 | -215.719 | 3.88 | 195.963 | 335.5416
109.715 | -215.792 | 3.879 | 196.229 | 335.281
109.762 | -216.385 | 3.88 | 196.462 | 353.8944
109.809 | -216.958 | 3.88 | 196.729 | 325.7934
111.365 | -229.532 | 3.878 | 196.962 | 300.1783
113.386 | -240.623 | 3.883 | 197.229 | 313.9284
113.663 | -241.325 | 3.882 | 197.462 | 321.8871
115.312 | -241.643 | 3.879 | 197.695 | 334.0692
115.359 | -242.766 | 3.879 | 197.963 | 323.4788
117.151 | -254.972 | 3.88 | 198.197 | 312.213
117.198 | -255.846 | 3.879 | 198.463 | 327.3377
117.298 | -257.243 | 3.879 | 198.696 | 322.2245
117.345 | -258.428 | 3.887 | 198.962 | 344.1215
117.392 | -260.591 | 3.875 | 199.195 | 336.0841
117.464 | -261.435 | 3.88 | 199.462 | 341.1431
117.529 | -261.905 | 3.879 | 199.696 | 326.3929
117.583 | -262.067 | 3.88 | 199.962 | 343.7673
117.63 | -262.312 | 3.879 | 200.195 | 352.696
117.677 | -262.606 | 3.879 | 200.462 | 344.4272
117.724 | -262.84 | 3.88 | 200.696 | 345.1081
117.773 | -263.462 | 3.881 | 200.962 | 342.5262
117.832 | -264.188 | 3.878 | 201.194 | 343.3323
117.879 | -264.266 | 3.879 | 201.461 | 345.8365
117.937 | -264.33 | 3.877 | 201.694 | 332.5176
117.986 | -264.59 | 3.881 | 201.962 | 346.7461
118.034 | -264.633 | 3.88 | 202.196 | 360.1418
118.093 | -265.04 | 3.879 | 202.462 | 360.1418
118.14 | -265.054 | 3.88 | 202.695 | 350.2938
118.189 | -265.485 | 3.879 | 202.962 | 353.905
118.241 | -265.994 | 3.879 | 203.195 | 352.1599
118.288 | -266.673 | 3.88 | 203.461 | 357.9904
118.351 | -267.212 | 3.88 | 203.694 | 355.4454
118.398 | -267.571 | 3.891 | 203.96 | 357.8955
118.459 | -268.025 | 3.879 | 204.194 | 359.4915
118.507 | -268.334 | 3.878 | 204.461 | 356.0375
118.555 | -268.345 | 3.881 | 204.695 | 354.7312
118.605 | -268.836 | 3.879 | 204.961 | 354.1328
118.766 | -268.966 | 3.88 | 205.194 | 353.481
118.968 | -268.729 | 3.879 | 205.46 | 354.3924
119.472 | -269.467 | 3.879 | 205.693 | 349.8679
119.52 | -269.624 | 3.88 | 205.961 | 352.5156
119.583 | -270.515 | 3.886 | 206.228 | 352.8234
119.63 | -271.399 | 3.885 | 206.461 | 351.5277
119.677 | -272.654 | 3.879 | 206.694 | 351.99
119.724 | -273.558 | 3.879 | 206.961 | 357.1993
119.773 | -274.447 | 3.879 | 207.194 | 351.0652
119.821 | -275.186 | 3.88 | 207.46 | 355.9107
119.868 | -275.916 | 3.88 | 207.693 | 347.4195
119.914 | -276.614 | 3.879 | 207.96 | 350.6131
119.981 | -278.015 | 3.879 | 208.194 | 344.159
120.028 | -279.426 | 3.88 | 208.461 | 358.1275
120.08 | -280.691 | 3.882 | 208.694 | 358.0642
120.127 | -281.087 | 3.879 | 208.961 | 354.0852
120.174 | -279.406 | 3.879 | 209.194 | 359.9439
120.236 | -274.732 | 3.882 | 209.461 | 360.1418
120.287 | -268.345 | 3.881 | 209.695 | 360.1418
120.334 | -268.836 | 3.879 | 209.961 | 360.1418
120.381 | -268.966 | 3.88 | 210.194 | 357.1096
120.428 | -268.729 | 3.879 | 210.46 | 357.2309
120.561 | -269.467 | 3.879 | 210.694 | 359.5178
120.716 | -269.624 | 3.88 | 210.961 | 355.1757
122.288 | -286.015 | 3.882 | 211.194 | 360.1418
123.817 | -299.175 | 3.878 | 211.46 | 360.1418
123.864 | -300.149 | 3.879 | 211.693 | 360.1418
126.1 | -312.877 | 3.879 | 211.959 | 359.0493
126.165 | -313.622 | 3.88 | 212.193 | 360.1418
126.386 | -314.554 | 3.879 | 212.46 | 360.1418
126.434 | -315.456 | 3.88 | 212.693 | 360.1418
126.482 | -316.07 | 3.879 | 212.96 | 360.1418
126.53 | -316.712 | 3.885 | 213.193 | 360.1418
126.577 | -317.06 | 3.88 | 213.46 | 360.1418
126.624 | -317.169 | 3.878 | 213.693 | 355.1704
126.671 | -317.338 | 3.879 | 213.96 | 360.1418
126.722 | -318.004 | 3.88 | 214.193 | 356.7401
126.769 | -318.496 | 3.879 | 214.459 | 358.0273
126.817 | -318.817 | 3.88 | 214.693 | 360.1418
126.864 | -319.309 | 3.88 | 214.96 | 360.1418
126.913 | -319.667 | 3.88 | 215.193 | 360.1418
126.96 | -320.12 | 3.879 | 215.458 | 360.1418
127.007 | -320.769 | 3.893 | 215.725 | 360.1418
127.068 | -321.425 | 3.88 | 215.959 | 360.1418
127.116 | -322.425 | 3.881 | 216.192 | 360.1418
127.163 | -323.465 | 3.879 | 216.46 | 356.9565
127.219 | -324.011 | 3.879 | 216.693 | 355.8895
127.281 | -323.542 | 3.879 | 216.959 | 358.6386
127.342 | -319.85 | 3.88 | 217.192 | 356.1062
127.404 | -316.325 | 3.879 | 217.459 | 357.4684
127.452 | -315.456 | 3.88 | 217.693 | 356.6133
127.5 | -316.07 | 3.879 | 217.959 | 355.6781
127.547 | -316.712 | 3.885 | 218.192 | 354.2547
127.595 | -317.06 | 3.88 | 218.459 | 353.5712
127.646 | -317.169 | 3.878 | 218.692 | 352.1705
127.693 | -317.338 | 3.879 | 218.958 | 352.8075
127.74 | -318.004 | 3.88 | 219.191 | 352.3617
127.787 | -318.496 | 3.879 | 219.457 | 350.7036
127.835 | -318.817 | 3.88 | 219.691 | 348.85
127.897 | -319.309 | 3.88 | 219.958 | 349.1592
127.96 | -319.667 | 3.88 | 220.192 | 349.8199
128.007 | -320.12 | 3.879 | 220.459 | 352.6695
128.054 | -320.769 | 3.893 | 220.692 | 345.7401
128.102 | -321.425 | 3.88 | 220.958 | 347.7774
128.149 | -322.425 | 3.881 | 221.191 | 344.0088
128.218 | -323.465 | 3.879 | 221.458 | 336.5125
128.268 | -324.011 | 3.879 | 221.692 | 334.4662
128.316 | -324.389 | 3.879 | 221.958 | 339.5092
128.375 | -324.961 | 3.879 | 222.191 | 340.7067
128.422 | -325.901 | 3.879 | 222.458 | 341.9399
128.47 | -326.635 | 3.88 | 222.691 | 341.1216
128.528 | -327.316 | 3.88 | 222.957 | 340.7606
128.575 | -327.71 | 3.878 | 223.19 | 338.8071
128.655 | -327.728 | 3.879 | 223.456 | 339.7899
129.642 | -327.883 | 3.88 | 223.69 | 338.9422
129.689 | -328.071 | 3.88 | 223.958 | 337.915
129.737 | -328.667 | 3.88 | 224.192 | 331.1047
129.785 | -330.249 | 3.88 | 224.457 | 334.3737
129.832 | -330.997 | 3.879 | 224.69 | 335.0529
129.879 | -331.453 | 3.88 | 224.956 | 332.9916
129.926 | -331.612 | 3.879 | 225.189 | 333.9659
129.973 | -332.36 | 3.881 | 225.457 | 335.6718
130.021 | -333.112 | 3.88 | 225.724 | 330.624
130.069 | -333.36 | 3.879 | 225.957 | 329.5248
130.117 | -333.65 | 3.878 | 226.19 | 329.3441
130.182 | -334.292 | 3.879 | 226.457 | 329.043
130.23 | -335.23 | 3.879 | 226.69 | 329.4536
130.277 | -335.772 | 3.879 | 226.956 | 329.2073
130.324 | -336.811 | 3.879 | 227.189 | 326.816
130.381 | -337.804 | 3.88 | 227.456 | 327.8371
130.452 | -338.386 | 3.879 | 227.69 | 328.8458
130.513 | -339.689 | 3.885 | 227.958 | 331.1593
130.56 | -340.895 | 3.881 | 228.191 | 327.0742
130.607 | -342.085 | 3.879 | 228.457 | 325.4247
131.346 | -343.471 | 3.882 | 228.69 | 327.1675
131.393 | -344.455 | 3.879 | 228.956 | 327.2719
131.442 | -344.791 | 3.88 | 229.19 | 325.7879
131.489 | -345.16 | 3.88 | 229.456 | 326.1949
131.537 | -345.79 | 3.88 | 229.689 | 325.5513
131.584 | -346.321 | 3.88 | 229.956 | 327.6671
131.694 | -346.852 | 3.88 | 230.19 | 324.9346
131.742 | -348.205 | 3.88 | 230.456 | 322.5176
132.551 | -349.254 | 3.879 | 230.689 | 328.4732
132.598 | -350.169 | 3.879 | 230.955 | 324.2898
134.133 | -367.2 | 3.88 | 231.188 | 325.3917
134.199 | -368.217 | 3.88 | 231.455 | 324.9621
134.246 | -368.711 | 3.88 | 231.689 | 323.1641
134.293 | -368.455 | 3.88 | 231.956 | 326.2609
137.08 | -381.004 | 3.879 | 232.189 | 324.6536
137.127 | -381.7 | 3.877 | 232.456 | 324.5599
137.174 | -382.368 | 3.884 | 232.689 | 322.313
137.223 | -383.069 | 3.879 | 232.955 | 322.2798
137.27 | -383.476 | 3.879 | 233.189 | 320.4969
137.335 | -384.003 | 3.879 | 233.455 | 318.6704
137.398 | -384.699 | 3.88 | 233.688 | 319.1428
137.453 | -384.535 | 3.879 | 233.955 | 322.1858
137.5 | -384.646 | 3.88 | 234.189 | 319.3927
137.548 | -384.979 | 3.88 | 234.455 | 320.508
137.618 | -385.415 | 3.88 | 234.688 | 320.5967
137.682 | -385.745 | 3.877 | 234.954 | 319.9146
137.729 | -386.162 | 3.88 | 235.221 | 320.9016
137.776 | -386.659 | 3.881 | 235.455 | 318.9317
137.823 | -387.579 | 3.876 | 235.689 | 317.424
137.87 | -388.196 | 3.879 | 235.956 | 316.2534
137.917 | -389.261 | 3.88 | 236.189 | 318.776
137.964 | -389.976 | 3.879 | 236.455 | 318.537
138.011 | -390.691 | 3.88 | 236.688 | 318.8261
138.058 | -391.149 | 3.879 | 236.955 | 315.8069
138.283 | -391.944 | 3.886 | 237.188 | 318.309
138.331 | -392.86 | 3.878 | 237.454 | 316.9449
138.378 | -393.367 | 3.878 | 237.688 | 317.6468
138.425 | -393.771 | 3.879 | 237.956 | 317.0898
138.472 | -395.085 | 3.88 | 238.189 | 317.9084
138.551 | -396.899 | 3.88 | 238.455 | 314.3762
138.599 | -398.278 | 3.879 | 238.687 | 313.8557
138.647 | -398.835 | 3.879 | 238.954 | 317.0285
139.292 | -399.037 | 3.88 | 239.187 | 316.8892
139.363 | -399.655 | 3.878 | 239.455 | 316.3371
139.412 | -400.376 | 3.878 | 239.689 | 315.4439
139.459 | -400.728 | 3.88 | 239.955 | 315.8739
139.551 | -401.152 | 3.878 | 240.188 | 313.3795
139.599 | -401.876 | 3.878 | 240.454 | 314.9522
139.65 | -402.688 | 3.88 | 240.687 | 313.9508
139.727 | -403.461 | 3.879 | 240.955 | 313.6092
139.774 | -403.834 | 3.88 | 241.188 | 313.906
139.836 | -404.679 | 3.88 | 241.454 | 311.8087
139.894 | -405.804 | 3.879 | 241.688 | 310.1721
139.941 | -406.674 | 3.883 | 241.954 | 312.1569
139.988 | -407.735 | 3.882 | 242.187 | 311.994
140.057 | -408.482 | 3.879 | 242.453 | 306.8527
140.117 | -409.28 | 3.88 | 242.686 | 311.1793
140.174 | -409.563 | 3.879 | 242.953 | 310.1496
140.221 | -410.333 | 3.879 | 243.187 | 310.4424
140.268 | -411.291 | 3.88 | 243.454 | 309.6032
140.316 | -412.701 | 3.879 | 243.688 | 307.5258
140.363 | -414.182 | 3.88 | 243.954 | 304.9651
140.422 | -414.322 | 3.88 | 244.187 | 310.3974
140.469 | -414.782 | 3.891 | 244.454 | 309.9018
140.516 | -415.41 | 3.889 | 244.687 | 308.475
140.564 | -416.117 | 3.88 | 244.953 | 308.6783
141.245 | -416.854 | 3.88 | 245.22 | 308.4694
141.292 | -417.311 | 3.879 | 245.453 | 306.2864
141.339 | -417.75 | 3.879 | 245.687 | 304.1528
141.386 | -418.314 | 3.88 | 245.955 | 301.19
141.434 | -418.99 | 3.879 | 246.188 | 306.4563
141.482 | -419.832 | 3.879 | 246.454 | 306.5469
141.53 | -420.117 | 3.88 | 246.687 | 306.4167
141.578 | -420.112 | 3.879 | 246.953 | 306.2637
141.635 | -420.363 | 3.88 | 247.187 | 305.1581
141.705 | -421.255 | 3.877 | 247.454 | 305.9351
141.756 | -422.007 | 3.878 | 247.687 | 305.0956
141.843 | -422.477 | 3.879 | 247.953 | 304.4994
141.89 | -423.095 | 3.88 | 248.187 | 304.5335
141.937 | -423.596 | 3.88 | 248.453 | 303.6694
141.984 | -423.895 | 3.879 | 248.686 | 302.8156
142.066 | -422.495 | 3.88 | 248.952 | 303.1231
142.133 | -419.295 | 3.88 | 249.185 | 302.0689
142.284 | -425.765 | 3.883 | 249.452 | 302.656
142.331 | -420.112 | 3.88 | 249.686 | 302.468
143.197 | -427.47 | 3.879 | 249.954 | 300.1382
143.244 | -428.111 | 3.878 | 250.186 | 301.27
143.377 | -428.9 | 3.879 | 250.453 | 301.504
143.876 | -430.178 | 3.88 | 250.686 | 300.6015
145.829 | -442.741 | 3.879 | 250.952 | 299.6232
145.892 | -443.46 | 3.879 | 251.186 | 296.6789
145.939 | -443.904 | 3.879 | 251.452 | 299.9838
145.986 | -444.218 | 3.88 | 251.685 | 299.0561
149.029 | -457.812 | 3.882 | 251.952 | 297.6389
149.077 | -458.367 | 3.88 | 252.186 | 298.3048
149.918 | -480.036 | 3.879 | 252.452 | 298.104
149.975 | -481.138 | 3.88 | 252.685 | 298.4942
150.022 | -481.851 | 3.879 | 252.951 | 298.4081
150.076 | -482.114 | 3.879 | 253.184 | 296.5062
150.123 | -482.612 | 3.881 | 253.451 | 296.2645
150.175 | -482.926 | 3.885 | 253.685 | 295.3196
150.222 | -483.28 | 3.88 | 253.952 | 295.9708
150.4 | -483.453 | 3.879 | 254.185 | 295.1581
150.448 | -484.014 | 3.881 | 254.451 | 295.0889
150.522 | -484.715 | 3.879 | 254.684 | 295.2504
150.571 | -486.046 | 3.879 | 254.951 | 294.7138
150.618 | -486.519 | 3.88 | 255.218 | 294.6965
150.669 | -484.223 | 3.879 | 255.451 | 293.9341
150.784 | -486.567 | 3.88 | 255.684 | 294.7311
150.847 | -482.529 | 3.879 | 255.952 | 294.4829
150.895 | -476.141 | 3.883 | 256.185 | 294.0034
150.96 | -476.372 | 3.872 | 256.452 | 293.5583
151.026 | -477.842 | 3.879 | 256.684 | 292.4063
151.073 | -479.06 | 3.88 | 256.952 | 292.6439
151.124 | -479.583 | 3.879 | 257.185 | 292.1571
151.171 | -480.036 | 3.879 | 257.452 | 291.6874
151.224 | -481.138 | 3.88 | 257.686 | 291.7338
151.293 | -481.851 | 3.879 | 257.952 | 291.6004
151.34 | -482.114 | 3.879 | 258.185 | 290.6248
151.404 | -482.612 | 3.881 | 258.451 | 290.4446
151.471 | -482.926 | 3.885 | 258.684 | 290.183
151.518 | -483.28 | 3.88 | 258.952 | 289.5254
151.565 | -483.453 | 3.879 | 259.185 | 289.4089
151.613 | -484.014 | 3.881 | 259.451 | 289.8513
151.684 | -484.715 | 3.879 | 259.685 | 288.7097
151.732 | -486.046 | 3.879 | 259.951 | 288.6863
151.8 | -486.519 | 3.88 | 260.184 | 288.3597
151.848 | -486.727 | 3.879 | 260.451 | 287.9278
151.915 | -487.33 | 3.88 | 260.684 | 286.9929
151.962 | -488.278 | 3.879 | 260.949 | 287.0163
152.025 | -489.396 | 3.894 | 261.183 | 286.794
152.072 | -490.062 | 3.88 | 261.45 | 286.4722
152.119 | -490.721 | 3.879 | 261.684 | 286.0974
152.167 | -491.585 | 3.881 | 261.95 | 285.4059
152.239 | -492.396 | 3.879 | 262.183 | 285.7811
152.308 | -492.954 | 3.88 | 262.45 | 285.8807
152.355 | -492.651 | 3.879 | 262.683 | 285.2417
152.402 | -493.344 | 3.879 | 262.95 | 283.8027
152.449 | -493.209 | 3.88 | 263.183 | 284.2965
152.553 | -493.406 | 3.883 | 263.449 | 284.1202
152.6 | -493.714 | 3.885 | 263.683 | 283.8498
152.715 | -493.982 | 3.878 | 263.95 | 283.7968
152.763 | -494.929 | 3.878 | 264.183 | 283.3968
152.81 | -496.206 | 3.88 | 264.449 | 283.4792
156.456 | -525.099 | 3.879 | 264.716 | 283.179
156.503 | -525.452 | 3.88 | 264.949 | 283.6616
156.55 | -522.185 | 3.879 | 265.182 | 283.0966
157.986 | -526.986 | 3.88 | 265.451 | 280.0798
158.111 | -528.018 | 3.885 | 265.684 | 281.4633
158.159 | -529.025 | 3.88 | 265.95 | 281.2743
158.207 | -529.713 | 3.881 | 266.183 | 280.4171
158.254 | -532.034 | 3.88 | 266.449 | 280.1331
158.301 | -534.736 | 3.879 | 266.683 | 280.6715
158.348 | -535.55 | 3.879 | 266.949 | 279.8075
158.41 | -536.602 | 3.879 | 267.182 | 279.3039
158.469 | -537.589 | 3.88 | 267.449 | 278.9303
158.516 | -538.581 | 3.88 | 267.683 | 279.452
158.564 | -539.56 | 3.877 | 267.949 | 278.7879
158.913 | -540.221 | 3.879 | 268.182 | 278.2952
158.985 | -539.565 | 3.881 | 268.448 | 278.3071
159.127 | -539.289 | 3.88 | 268.681 | 279.1912
159.175 | -539.655 | 3.88 | 268.948 | 277.6118
159.282 | -540.076 | 3.879 | 269.182 | 277.4215
159.344 | -540.852 | 3.88 | 269.449 | 277.2252
159.392 | -541.971 | 3.879 | 269.682 | 276.8205
159.44 | -543.435 | 3.879 | 269.948 | 277.1598
159.487 | -544.687 | 3.878 | 270.182 | 275.5089
159.535 | -545.126 | 3.881 | 270.448 | 275.4731
159.604 | -545.132 | 3.88 | 270.682 | 275.6462
159.651 | -546.021 | 3.88 | 270.948 | 275.5925
159.698 | -547.751 | 3.878 | 271.181 | 275.5806
159.746 | -550.087 | 3.88 | 271.448 | 274.7205
159.794 | -551.825 | 3.879 | 271.682 | 274.3378
159.841 | -552.921 | 3.879 | 271.948 | 274.5232
159.888 | -553.377 | 3.88 | 272.181 | 274.7444
159.935 | -554.007 | 3.88 | 272.447 | 274.5591
159.982 | -554.843 | 3.88 | 272.68 | 274.2421
160.03 | -555.956 | 3.883 | 272.947 | 273.889
160.082 | -556.645 | 3.88 | 273.181 | 273.2121
160.129 | -557.167 | 3.88 | 273.447 | 273.0262
160.177 | -557.334 | 3.88 | 273.68 | 272.8344
160.235 | -557.642 | 3.88 | 273.947 | 272.4983
160.282 | -557.98 | 3.879 | 274.181 | 272.078
160.33 | -558.443 | 3.88 | 274.447 | 271.4289
160.377 | -556.493 | 3.879 | 274.714 | 271.2845
160.425 | -549.031 | 3.879 | 274.947 | 270.4538
160.473 | -544.687 | 3.878 | 275.18 | 270.3453
160.544 | -545.126 | 3.881 | 275.448 | 270.1404
160.598 | -545.132 | 3.88 | 275.681 | 269.9354
161.207 | -559.618 | 3.879 | 275.948 | 269.7906
161.254 | -560.394 | 3.879 | 276.18 | 269.869
161.302 | -561.406 | 3.88 | 276.448 | 269.7242
161.389 | -562.048 | 3.88 | 276.681 | 269.2172
161.436 | -562.691 | 3.879 | 276.948 | 268.6553
161.483 | -563.828 | 3.88 | 277.181 | 268.9997
161.53 | -565.069 | 3.88 | 277.447 | 268.9937
161.586 | -565.162 | 3.882 | 277.681 | 268.8729
161.633 | -560.395 | 3.884 | 277.947 | 268.1714
161.695 | -557.267 | 3.88 | 278.18 | 267.8506
161.743 | -557.167 | 3.88 | 278.447 | 267.2084
161.79 | -557.334 | 3.88 | 278.68 | 266.8021
161.839 | -557.642 | 3.88 | 278.946 | 266.9052
161.9 | -557.98 | 3.879 | 279.18 | 266.6989
161.947 | -558.443 | 3.88 | 279.447 | 266.4136
161.995 | -558.398 | 3.879 | 279.68 | 265.9763
162.042 | -558.511 | 3.879 | 279.947 | 263.8574
162.094 | -558.709 | 3.88 | 280.18 | 264.7048
162.145 | -559.045 | 3.88 | 280.446 | 264.6926
162.193 | -559.105 | 3.877 | 280.68 | 264.2233
162.24 | -559.618 | 3.879 | 280.946 | 264.0648
162.289 | -560.394 | 3.879 | 281.179 | 263.7902
162.336 | -561.406 | 3.88 | 281.446 | 263.9245
162.383 | -562.048 | 3.88 | 281.68 | 263.9306
162.43 | -562.691 | 3.879 | 281.947 | 263.5583
162.478 | -563.828 | 3.88 | 282.18 | 263.2224
162.525 | -565.069 | 3.88 | 282.446 | 262.9536
162.597 | -565.468 | 3.882 | 282.679 | 262.5133
163.271 | -565.878 | 3.88 | 282.945 | 262.3664
163.348 | -566.146 | 3.88 | 283.179 | 262.0175
163.395 | -566.654 | 3.878 | 283.447 | 261.5826
163.444 | -567.584 | 3.88 | 283.68 | 260.7729
163.492 | -568.378 | 3.879 | 283.947 | 260.5273
163.539 | -569.626 | 3.879 | 284.213 | 260.128
163.586 | -571.031 | 3.879 | 284.446 | 259.9435
163.633 | -571.734 | 3.879 | 284.679 | 259.9435
163.727 | -572.776 | 3.879 | 284.946 | 259.9435
163.774 | -573.944 | 3.881 | 285.179 | 259.9435
163.92 | -574.869 | 3.878 | 285.446 | 259.9435
163.989 | -575.571 | 3.879 | 285.68 | 259.9435
164.036 | -575.595 | 3.879 | 285.946 | 259.9435
164.417 | -575.907 | 3.88 | 286.179 | 259.9435
169.208 | -621.642 | 3.88 | 286.445 | 257.9906
169.291 | -622.412 | 3.879 | 286.678 | 257.8486
169.339 | -623.346 | 3.878 | 286.945 | 257.4719
169.402 | -624.174 | 3.881 | 287.179 | 256.9649
169.449 | -619.926 | 3.879 | 287.447 | 256.9402
169.515 | -616.179 | 3.879 | 287.68 | 256.6555
169.562 | -613.908 | 3.879 | 287.947 | 256.5813
169.609 | -614.467 | 3.879 | 288.179 | 256.6989
169.656 | -615.407 | 3.88 | 288.445 | 256.5565
169.704 | -616.156 | 3.879 | 288.68 | 256.4389
169.751 | -616.436 | 3.88 | 288.946 | 256.0176
169.798 | -616.896 | 3.879 | 289.178 | 255.6208
169.845 | -617.881 | 3.879 | 289.445 | 255.2113
169.893 | -618.67 | 3.882 | 289.679 | 255.2796
169.949 | -619.169 | 3.882 | 289.945 | 254.7083
169.996 | -619.678 | 3.879 | 290.178 | 254.3477
170.044 | -619.975 | 3.88 | 290.444 | 253.9869
170.091 | -620.44 | 3.879 | 290.677 | 253.9496
170.138 | -620.594 | 3.879 | 290.944 | 253.2209
170.185 | -621.017 | 3.879 | 291.178 | 252.9216
170.232 | -621.642 | 3.88
170.279 | -622.412 | 3.879
170.326 | -623.346 | 3.878
170.386 | -624.174 | 3.881
170.45 | -625.428 | 3.879
170.513 | -626.484 | 3.879
170.679 | -626.862 | 3.882
170.727 | -626.956 | 3.88
171.591 | -627.147 | 3.88
171.667 | -627.33 | 3.88
171.714 | -628.262 | 3.879
171.762 | -630.168 | 3.879
171.81 | -631.868 | 3.88
171.873 | -633.541 | 3.881
171.932 | -634.923 | 3.879
171.979 | -635.647 | 3.881
172.027 | -636.167 | 3.881
172.078 | -637.188 | 3.879
172.142 | -638.265 | 3.88
172.189 | -638.969 | 3.88
172.237 | -639.554 | 3.879
172.316 | -640.204 | 3.882
172.362 | -640.297 | 3.88
172.41 | -640.669 | 3.877
172.457 | -641.038 | 3.879
172.52 | -641.864 | 3.88
172.596 | -642.889 | 3.879
172.69 | -643.753 | 3.879
173.209 | -644.071 | 3.879
173.256 | -644.13 | 3.879
173.312 | -644.675 | 3.879
173.36 | -645.218 | 3.883
173.407 | -645.579 | 3.886
173.463 | -646.423 | 3.88
173.511 | -647.294 | 3.881
173.559 | -648.827 | 3.88
173.607 | -649.775 | 3.879
173.667 | -650.995 | 3.879
173.714 | -652.321 | 3.879
173.761 | -653.512 | 3.879
173.809 | -654.093 | 3.88
173.856 | -654.474 | 3.884
173.904 | -655.743 | 3.884
173.969 | -656.973 | 3.879
174.016 | -658.198 | 3.881
174.083 | -658.979 | 3.879
174.144 | -659.558 | 3.88
174.605 | -659.77 | 3.879
174.653 | -659.95 | 3.879
174.838 | -660.102 | 3.88
175.024 | -660.283 | 3.879
175.071 | -660.347 | 3.881
175.118 | -660.633 | 3.881
175.165 | -660.981 | 3.88
176.052 | -661.152 | 3.879
176.099 | -661.389 | 3.879
177.018 | -676.661 | 3.879
177.065 | -677.326 | 3.879
177.112 | -677.591 | 3.879
177.16 | -677.996 | 3.88
177.208 | -678.407 | 3.881
178.702 | -678.468 | 3.878
178.751 | -678.571 | 3.879
181.291 | -694.09 | 3.88
181.354 | -694.977 | 3.879
181.401 | -695.588 | 3.88
181.448 | -695.886 | 3.881
181.496 | -696.219 | 3.88
181.543 | -696.115 | 3.879
181.591 | -696.33 | 3.877
181.645 | -696.766 | 3.88
181.705 | -697.409 | 3.881
181.784 | -698.788 | 3.879
181.831 | -700.798 | 3.879
181.879 | -702.809 | 3.879
181.926 | -705.009 | 3.879
181.974 | -708.079 | 3.879
182.022 | -711.26 | 3.879
182.081 | -713.84 | 3.881
182.128 | -714.791 | 3.879
182.175 | -714.76 | 3.881
182.258 | -714.429 | 3.879
182.334 | -713.834 | 3.88
182.381 | -713.656 | 3.88
182.429 | -713.851 | 3.879
182.476 | -714.183 | 3.879
182.524 | -714.615 | 3.88
182.573 | -715.76 | 3.88
182.675 | -716.287 | 3.88
182.723 | -715.94 | 3.879
182.77 | -716.068 | 3.88
182.818 | -716.477 | 3.879
182.865 | -553.649 | 3.511
183.298 | -32.815 | 2.977
183.357 | -26.737 | 2.967
183.406 | -29.268 | 2.929
183.453 | -32.08 | 3.01
183.5 | -34.331 | 3.093
183.547 | -36.217 | 3.176
183.595 | -37.658 | 3.26
183.653 | -38.641 | 3.317
183.701 | -39.572 | 3.349
183.748 | -39.487 | 3.322
183.795 | -26.937 | 3.197
183.842 | -5.098 | 3.092
183.929 | -5.669 | 3.121
183.977 | -7.304 | 3.192
184.025 | -7.181 | 3.265
184.073 | -6.369 | 3.212
184.12 | 2.712 | 3.171
184.168 | 3.895 | 3.115
184.215 | 2.133 | 3.145
184.262 | -44.942 | 3.085
184.309 | -23.044 | 3.031
184.357 | -26.737 | 2.967
184.409 | -29.268 | 2.929
184.457 | -32.08 | 3.01
184.504 | -34.331 | 3.093
184.578 | -36.217 | 3.176
184.691 | -37.658 | 3.26
185.45 | 8.457 | 2.849
185.497 | 10.43 | 2.906
186.167 | 11.037 | 2.92
186.239 | 11.116 | 2.832
188.158 | 15.716 | 1.825
189.692 | 17.296 | 1.63
191.221 | 17.31 | 1.597
191.526 | 17.228 | 1.55
191.585 | 17.426 | 1.497
191.637 | 17.403 | 1.428
191.687 | 17.187 | 1.373
191.756 | 17.458 | 1.323
191.804 | 17.55 | 1.279
191.859 | 17.463 | 1.242
191.906 | 17.545 | 1.219
191.954 | 17.708 | 1.185
192.013 | 17.522 | 1.151
192.06 | 17.59 | 1.123
192.108 | 17.738 | 1.104
192.157 | 17.723 | 1.082
192.235 | 17.747 | 1.058
192.291 | 17.655 | 1.042
192.338 | 17.7 | 1.032
192.403 | 17.64 | 1.026
192.472 | 17.558 | 1.024
192.519 | 17.6 | 1.013
192.567 | 17.629 | 1.008
192.644 | 17.465 | 1.004
192.691 | 17.66 | 1.001
192.739 | 17.784 | 0.989
193.202 | 17.778 | 0.979
193.33 | 17.684 | 0.971
193.395 | 17.74 | 0.965
193.442 | 17.636 | 0.962
193.49 | 17.608 | 0.957
193.554 | 17.652 | 0.948
193.602 | 17.566 | 0.94
193.65 | 17.477 | 0.938
193.698 | 17.47 | 0.937
193.757 | 17.527 | 0.929
193.807 | 17.297 | 0.925
193.855 | 17.544 | 0.921
193.903 | 17.522 | 0.918
193.95 | 17.479 | 0.913
193.998 | 17.208 | 0.911
194.058 | 17.282 | 0.913
194.106 | 17.182 | 0.919
194.181 | 17.107 | 0.921
194.228 | 17.137 | 0.92
194.275 | 17.101 | 0.918
194.323 | 16.933 | 0.917
194.376 | 17.027 | 0.913
194.423 | 16.916 | 0.926
194.471 | 16.939 | 0.927
194.522 | 16.954 | 0.926
194.569 | 16.946 | 0.928
194.622 | 17.288 | 0.932
195.143 | 16.688 | 0.912
195.224 | 16.807 | 0.915
195.272 | 16.714 | 0.917
195.32 | 16.654 | 0.921
195.369 | 16.591 | 0.921
195.417 | 16.308 | 0.917
195.475 | 16.347 | 0.918
195.522 | 16.275 | 0.922
195.571 | 16.443 | 0.918
195.619 | 16.876 | 0.918
195.667 | 17.107 | 0.921
195.715 | 17.137 | 0.92
195.764 | 17.101 | 0.918
195.85 | 16.933 | 0.917
197.702 | 15.914 | 0.897
197.75 | 15.964 | 0.896
199.278 | 15.535 | 0.816
199.325 | 15.343 | 0.8
199.372 | 15.612 | 0.79
201.028 | 15.493 | 0.466
202.565 | 15.468 | 0.456
202.613 | 15.453 | 0.45
202.703 | 15.401 | 0.445
202.752 | 15.399 | 0.442
202.8 | 15.461 | 0.439
202.848 | 15.49 | 0.434
202.896 | 15.353 | 0.429
202.946 | 15.362 | 0.412
203.014 | 15.318 | 0.404
203.062 | 15.515 | 0.398
203.109 | 15.317 | 0.397
203.156 | 15.383 | 0.399
203.204 | 15.462 | 0.391
203.252 | 15.235 | 0.379
203.3 | 15.419 | 0.365
203.348 | 15.375 | 0.357
203.395 | 15.257 | 0.347
203.454 | 15.322 | 0.341
203.502 | 15.393 | 0.334
203.549 | 15.185 | 0.331
203.596 | 15.169 | 0.324
203.649 | 15.219 | 0.325
203.697 | 15.124 | 0.331
203.745 | 15.099 | 0.321
203.8 | 15.039 | 0.315
203.866 | 15.251 | 0.313
203.914 | 15.079 | 0.309
203.975 | 15.043 | 0.306
204.022 | 14.99 | 0.302
204.07 | 14.955 | 0.281
204.136 | 15.072 | 0.275
204.193 | 14.894 | 0.277
204.241 | 15.078 | 0.271
204.288 | 14.99 | 0.254
204.336 | 15.249 | 0.242
204.383 | 15.112 | 0.238
204.432 | 14.923 | 0.237
204.48 | 14.96 | 0.247
204.527 | 15.223 | 0.294
204.574 | 15.185 | 0.331
204.66 | 15.169 | 0.324
204.707 | 15.219 | 0.325
204.838 | 15.124 | 0.331
205.056 | 14.983 | 0.25
205.119 | 15.054 | 0.285
205.34 | 14.99 | 0.202
205.387 | 14.803 | 0.202
205.44 | 14.936 | 0.252
205.496 | 14.945 | 0.296
205.544 | 14.955 | 0.281
205.591 | 15.072 | 0.275
205.642 | 14.894 | 0.277
205.69 | 15.078 | 0.271
205.737 | 14.99 | 0.254
205.784 | 15.249 | 0.242
205.85 | 15.112 | 0.238
205.897 | 14.923 | 0.237
205.945 | 14.914 | 0.235
205.992 | 15.035 | 0.221
206.039 | 14.994 | 0.214
206.102 | 14.937 | 0.211
206.152 | 14.768 | 0.213
206.203 | 14.764 | 0.215
206.251 | 14.958 | 0.212
206.299 | 14.882 | 0.206
207.94 | 14.856 | 0.184
207.988 | 14.779 | 0.193
208.035 | 14.649 | 0.205
208.477 | 14.496 | 0.218
208.553 | 14.609 | 0.221
208.601 | 14.626 | 0.23
208.649 | 14.517 | 0.226
210.214 | 14.566 | 0.001
211.795 | 14.615 | -0.001
211.843 | 14.566 | -0.006
211.89 | 14.452 | -0.01
212.005 | 14.537 | -0.011
212.06 | 14.558 | -0.011
212.108 | 14.491 | -0.014
212.156 | 14.459 | -0.017
212.205 | 14.439 | -0.017
212.252 | 14.635 | -0.02
212.3 | 14.547 | -0.022
212.362 | 14.583 | -0.023
212.409 | 14.398 | -0.024
212.474 | 14.568 | -0.027
212.551 | 14.355 | -0.028
212.638 | 14.521 | -0.028
213.104 | 14.5 | -0.031
213.151 | 14.586 | -0.038
213.244 | 14.702 | -0.04
213.291 | 14.435 | -0.041
213.361 | 14.658 | -0.042
213.41 | 14.554 | -0.043
213.457 | 14.583 | -0.044
213.504 | 14.6 | -0.047
213.557 | 14.619 | -0.046
213.604 | 14.524 | -0.05
213.67 | 14.546 | -0.05
213.717 | 14.539 | -0.051
213.765 | 14.464 | -0.053
213.821 | 14.504 | -0.053
213.895 | 14.637 | -0.054
213.943 | 14.479 | -0.054
213.99 | 14.682 | -0.055
214.037 | 14.918 | -0.054
214.084 | 14.653 | -0.055
214.132 | 14.721 | -0.057
214.206 | 14.643 | -0.053
214.253 | 14.653 | -0.054
214.31 | 14.805 | -0.055
214.362 | 14.826 | -0.056
214.411 | 14.767 | -0.056
214.459 | 14.604 | -0.056
214.52 | 14.671 | -0.055
214.567 | 14.755 | -0.056
214.626 | 14.737 | -0.059
214.673 | 14.73 | -0.056
214.721 | 14.824 | -0.055
214.768 | 14.784 | -0.056
214.816 | 14.747 | -0.056
214.864 | 14.596 | -0.056
215.866 | 14.792 | -0.057
216.007 | 14.709 | -0.056
216.054 | 14.767 | -0.056
216.102 | 14.817 | -0.056
216.149 | 14.777 | -0.057
216.197 | 14.707 | -0.056
216.245 | 14.724 | -0.051
216.293 | 14.634 | -0.056
216.348 | 14.675 | -0.056
216.399 | 14.678 | -0.056
216.449 | 14.582 | -0.056
216.496 | 14.58 | -0.056
216.544 | 14.747 | -0.056
216.602 | 14.754 | -0.055
216.649 | 14.808 | -0.056
216.697 | 14.748 | -0.056
216.744 | 14.747 | -0.048
216.792 | 14.775 | -0.055
217.181 | 14.726 | -0.055
217.291 | 14.677 | -0.055
217.338 | 14.726 | -0.055
217.852 | 14.828 | -0.054
217.899 | 14.756 | -0.054
220.352 | 14.793 | -0.051
221.88 | 14.825 | -0.044
221.978 | 14.894 | -0.045
222.026 | 14.852 | -0.045
222.073 | 14.867 | -0.045
222.12 | 14.929 | -0.044
222.167 | 14.726 | -0.044
222.215 | 14.538 | -0.044
222.263 | 14.76 | -0.044
222.321 | 14.86 | -0.043
222.386 | 14.751 | -0.044
222.437 | 14.752 | -0.041
222.481 | 14.859 | -0.043
222.529 | 14.818 | -0.046
222.577 | 14.775 | -0.047
222.636 | 14.934 | -0.047
222.683 | 14.835 | -0.047
222.983 | 14.853 | -0.041
223.057 | 14.731 | -0.043
223.126 | 14.904 | -0.042
223.174 | 14.769 | -0.047
223.221 | 14.825 | -0.044
223.268 | 14.894 | -0.045
223.359 | 14.852 | -0.045
223.42 | 14.867 | -0.045
223.467 | 14.929 | -0.044
223.514 | 14.726 | -0.044
223.563 | 14.538 | -0.044
223.634 | 14.76 | -0.044
223.682 | 14.86 | -0.043
223.73 | 14.751 | -0.044
223.778 | 14.752 | -0.041
223.827 | 14.864 | -0.043
223.888 | 15.007 | -0.043
223.95 | 14.878 | -0.042
223.998 | 14.657 | -0.042
224.046 | 14.8 | -0.042
224.105 | 14.824 | -0.041
224.152 | 14.74 | -0.042
224.21 | 14.894 | -0.039
224.258 | 14.786 | -0.036
224.306 | 14.776 | -0.042
224.353 | 14.875 | -0.04
224.4 | 14.798 | -0.04
224.47 | 14.83 | -0.04
224.532 | 14.788 | -0.04
224.58 | 14.778 | -0.039
224.628 | 14.802 | -0.04
224.675 | 14.809 | -0.039
225.13 | 14.7 | -0.039
225.178 | 14.677 | -0.036
225.225 | 14.782 | -0.039
225.273 | 14.751 | -0.038
225.333 | 14.775 | -0.038
225.395 | 14.85 | -0.038
225.443 | 14.772 | -0.037
225.511 | 14.832 | -0.037
225.559 | 14.802 | -0.037
225.606 | 14.852 | -0.036
225.654 | 14.852 | -0.037
225.701 | 14.884 | -0.032
225.75 | 14.795 | -0.037
225.797 | 14.8 | -0.036
225.857 | 14.858 | -0.036
225.916 | 14.922 | -0.036
225.963 | 14.6 | -0.036
226.011 | 14.53 | -0.036
226.058 | 14.716 | -0.035
226.106 | 14.742 | -0.036
226.153 | 14.645 | -0.037
226.2 | 14.649 | -0.035
226.279 | 14.782 | -0.039
226.328 | 14.751 | -0.038
226.391 | 14.775 | -0.038
226.439 | 14.85 | -0.038
226.486 | 14.772 | -0.037
226.533 | 14.832 | -0.037
226.599 | 14.802 | -0.037
226.751 | 14.852 | -0.036
226.798 | 14.852 | -0.037
228.676 | 14.767 | -0.034
228.724 | 14.755 | -0.033
228.772 | 14.804 | -0.032
228.819 | 14.602 | -0.033
230.349 | 14.862 | -0.03
230.551 | 14.588 | -0.029
232.08 | 14.497 | -0.025
233.626 | 14.484 | -0.028
234.174 | 14.253 | -0.024
234.241 | 14.249 | -0.024
234.296 | 14.312 | -0.023
234.344 | 14.239 | -0.025
234.392 | 14.309 | -0.025
234.465 | 14.235 | -0.025
234.525 | 14.466 | -0.025
234.597 | 14.392 | -0.027
234.645 | 14.339 | -0.026
234.694 | 14.257 | -0.021
234.745 | 14.183 | -0.024
234.793 | 14.392 | -0.025
235.001 | 14.54 | -0.024
235.221 | 14.207 | -0.024
235.269 | 14.286 | -0.024
235.316 | 14.475 | -0.025
235.363 | 14.325 | -0.024
235.411 | 14.211 | -0.025
235.472 | 14.216 | -0.024
235.52 | 14.15 | -0.022
235.58 | 14.253 | -0.024
235.627 | 14.249 | -0.024
235.694 | 14.312 | -0.023
235.742 | 14.288 | -0.023
235.79 | 14.268 | -0.023
235.874 | 14.245 | -0.023
235.93 | 14.272 | -0.023
235.977 | 14.246 | -0.024
236.025 | 14.215 | -0.023
236.073 | 14.345 | -0.022
236.145 | 14.356 | -0.023
236.211 | 14.432 | -0.023
236.278 | 14.416 | -0.022
236.326 | 14.248 | -0.022
236.374 | 14.229 | -0.022
236.422 | 14.132 | -0.022
236.48 | 14.278 | -0.023
236.555 | 14.225 | -0.023
236.603 | 14.195 | -0.02
237.24 | 14.196 | -0.021
237.288 | 14.341 | -0.022
237.346 | 14.325 | -0.022
237.394 | 14.168 | -0.022
237.442 | 14.272 | -0.021
237.49 | 14.227 | -0.022
237.538 | 14.263 | -0.022
237.585 | 14.366 | -0.021
237.632 | 14.33 | -0.02
240.796 | 14.27 | -0.021
240.844 | 14.29 | -0.02
240.892 | 14.492 | -0.02
243.583 | 14.637 | -0.017
243.63 | 14.894 | -0.018
243.694 | 14.769 | -0.018
243.742 | 14.662 | -0.019
243.79 | 14.837 | -0.017
243.844 | 14.784 | -0.013
243.892 | 14.662 | -0.017
243.963 | 14.733 | -0.017
244.01 | 14.635 | -0.017
244.058 | 14.711 | -0.017
244.106 | 14.543 | -0.018
244.169 | 14.739 | -0.018
244.217 | 14.756 | -0.018
244.274 | 14.59 | -0.018
244.324 | 14.711 | -0.016
244.388 | 14.709 | -0.014
244.436 | 14.735 | -0.017
244.484 | 14.77 | -0.017
244.534 | 14.699 | -0.018
244.581 | 14.86 | -0.017
244.869 | 14.637 | -0.017
244.985 | 14.894 | -0.018
245.096 | 14.769 | -0.018
245.145 | 14.662 | -0.019
245.322 | 14.837 | -0.017
245.421 | 14.784 | -0.013
245.469 | 14.662 | -0.017
245.516 | 14.733 | -0.017
245.564 | 14.635 | -0.017
245.611 | 14.686 | -0.017
245.679 | 14.859 | -0.017
245.727 | 14.811 | -0.017
245.775 | 14.761 | -0.017
245.823 | 14.916 | -0.017
245.87 | 14.864 | -0.017
245.917 | 14.885 | -0.018
245.965 | 14.848 | -0.017
246.014 | 14.689 | -0.017
246.062 | 14.9 | -0.016
246.109 | 14.84 | -0.016
246.163 | 14.976 | -0.017
246.216 | 14.878 | -0.017
246.263 | 14.96 | -0.017
246.337 | 14.985 | -0.016
246.384 | 15.093 | -0.016
246.431 | 15.06 | -0.015
246.478 | 14.992 | -0.016
246.525 | 14.873 | -0.016
246.574 | 14.929 | -0.017
246.75 | 14.935 | -0.017
246.797 | 14.953 | -0.016
247.167 | 14.965 | -0.017
247.216 | 15.127 | -0.017
247.263 | 15.088 | -0.017
247.312 | 15.109 | -0.012
247.359 | 15.137 | -0.016
247.407 | 15.116 | -0.016
247.484 | 15.127 | -0.016
247.531 | 15.169 | -0.016
247.578 | 15.289 | -0.016
247.626 | 15.304 | -0.015
247.684 | 15.291 | -0.015
247.731 | 15.197 | -0.014
247.796 | 15.253 | -0.013
247.843 | 15.069 | -0.012
247.89 | 15.28 | -0.015
247.938 | 15.333 | -0.015
247.998 | 15.218 | -0.015
248.045 | 15.241 | -0.015
248.111 | 15.263 | -0.016
248.16 | 15.247 | -0.016
248.222 | 15.036 | -0.017
248.269 | 15.127 | -0.017
248.329 | 15.088 | -0.017
248.393 | 15.109 | -0.012
248.441 | 15.137 | -0.016
248.489 | 15.116 | -0.016
248.54 | 15.127 | -0.016
248.611 | 15.169 | -0.016
248.901 | 15.289 | -0.016
250.544 | 15.143 | -0.016
250.789 | 15.178 | -0.015
250.882 | 15.272 | -0.014
250.929 | 15.362 | -0.012
250.977 | 15.353 | -0.014
251.025 | 15.242 | -0.015
251.073 | 15.486 | -0.015
252.701 | 15.386 | -0.014
254.236 | 15.584 | -0.014
254.285 | 15.62 | -0.013
254.333 | 15.602 | -0.014
254.38 | 15.668 | -0.015
254.428 | 15.666 | -0.013
254.475 | 15.605 | -0.013
254.523 | 15.533 | -0.014
256.674 | 15.876 | -0.013
256.722 | 15.847 | -0.013
256.803 | 15.781 | -0.013
256.851 | 15.772 | -0.014
256.899 | 15.633 | -0.013
256.946 | 15.662 | -0.012
256.995 | 15.8 | -0.016
257.121 | 15.752 | -0.012
257.169 | 15.718 | -0.013
257.217 | 15.706 | -0.013
257.265 | 15.807 | -0.013
257.312 | 15.673 | -0.013
257.368 | 15.743 | -0.013
257.416 | 15.835 | -0.013
257.492 | 15.7 | -0.011
257.551 | 15.815 | -0.013
257.599 | 15.835 | -0.009
257.665 | 15.882 | -0.013
257.712 | 15.844 | -0.013
257.759 | 15.81 | -0.012
257.817 | 15.827 | -0.013
257.88 | 15.81 | -0.012
257.927 | 15.688 | -0.013
257.986 | 15.922 | -0.012
258.034 | 15.869 | -0.014
258.082 | 15.776 | -0.012
258.138 | 15.864 | -0.011
258.201 | 16.047 | -0.013
258.248 | 15.98 | -0.012
258.295 | 16.182 | -0.012
258.343 | 16.003 | -0.012
258.39 | 15.989 | -0.013
258.45 | 16.125 | -0.013
258.512 | 15.998 | -0.012
258.561 | 15.958 | -0.011
258.609 | 16.072 | -0.013
258.662 | 16.036 | -0.01
258.709 | 16.066 | -0.013
259.169 | 16.015 | -0.012
259.218 | 16.065 | -0.013
259.268 | 16.074 | -0.013
259.328 | 16.081 | -0.012
259.375 | 15.895 | -0.013
259.422 | 15.982 | -0.013
259.473 | 16.09 | -0.015
259.718 | 16.043 | -0.007
259.767 | 16.148 | -0.011
259.814 | 16.058 | -0.013
259.861 | 16.145 | -0.013
262.918 | 16.33 | -0.012
263.353 | 16.461 | -0.012
263.401 | 16.174 | -0.012
263.449 | 16.404 | -0.012
263.498 | 16.404 | -0.013
263.77 | 16.283 | -0.011
263.818 | 16.398 | -0.014
263.886 | 16.353 | -0.012
263.935 | 16.309 | -0.012
263.99 | 16.423 | -0.012
264.038 | 16.489 | -0.012
264.086 | 16.306 | -0.012
264.159 | 16.253 | -0.012
264.207 | 16.236 | -0.011
264.254 | 16.337 | -0.011
264.302 | 16.267 | -0.008
264.35 | 16.346 | -0.012
264.402 | 16.313 | -0.011
264.45 | 16.362 | -0.012
264.498 | 16.376 | -0.012
264.547 | 16.375 | -0.012
264.595 | 16.419 | -0.012
264.643 | 16.378 | -0.011
264.69 | 16.564 | -0.012
264.737 | 16.484 | -0.012
264.902 | 16.501 | -0.008
264.95 | 16.44 | -0.012
264.998 | 16.424 | -0.011
265.047 | 16.592 | -0.012
265.095 | 16.762 | -0.011
265.142 | 16.633 | -0.011
265.189 | 16.348 | -0.012
265.236 | 16.515 | -0.011
265.284 | 16.57 | -0.011
265.355 | 16.602 | -0.011
265.402 | 16.566 | -0.011
265.451 | 16.607 | -0.011
265.501 | 16.715 | -0.012
265.549 | 16.683 | -0.011
265.597 | 16.55 | -0.012
265.657 | 16.496 | -0.012
265.72 | 16.545 | -0.011
265.78 | 16.602 | -0.01
265.828 | 16.668 | -0.01
265.875 | 16.484 | -0.012
265.935 | 16.501 | -0.008
265.984 | 16.44 | -0.012
266.032 | 16.424 | -0.011
266.08 | 16.592 | -0.012
266.128 | 16.762 | -0.011
266.175 | 16.633 | -0.011
266.237 | 16.348 | -0.012
266.284 | 16.515 | -0.011
266.333 | 16.57 | -0.011
266.381 | 16.602 | -0.011
266.429 | 16.566 | -0.011
266.476 | 16.607 | -0.011
266.523 | 16.715 | -0.012
266.571 | 16.683 | -0.011
266.686 | 16.55 | -0.012
266.734 | 16.496 | -0.012
266.781 | 16.545 | -0.011
267.748 | 16.803 | -0.011
267.797 | 16.722 | -0.012
267.845 | 16.705 | -0.014
267.895 | 16.77 | -0.011
267.942 | 16.666 | -0.012
268.003 | 16.61 | -0.012
268.051 | 16.719 | -0.011
268.098 | 16.604 | -0.011
268.157 | 16.465 | -0.011
268.206 | 16.492 | -0.012
268.253 | 16.635 | -0.011
268.301 | 16.53 | -0.011
268.349 | 16.373 | -0.013
268.397 | 16.57 | -0.011
268.451 | 16.619 | -0.011
268.507 | 16.655 | -0.011
268.554 | 16.737 | -0.011
268.616 | 16.833 | -0.011
268.663 | 16.568 | -0.011
268.711 | 16.688 | -0.011
269.26 | 16.751 | -0.01
269.31 | 16.822 | -0.012
269.358 | 16.841 | -0.011
269.405 | 16.757 | -0.011
269.453 | 16.693 | -0.011
269.501 | 16.741 | -0.011
269.549 | 16.679 | -0.011
269.597 | 16.718 | -0.011
269.644 | 16.717 | -0.011
269.691 | 16.77 | -0.01
269.738 | 16.693 | -0.011
269.786 | 16.66 | -0.009
269.834 | 16.804 | -0.006
269.883 | 16.768 | -0.011
269.931 | 16.745 | -0.011
269.979 | 16.718 | -0.011
270.027 | 16.819 | -0.011
270.074 | 16.809 | -0.011
270.121 | 16.807 | -0.011
270.169 | 16.609 | -0.01
271.809 | 16.912 | -0.01
273.385 | 16.929 | -0.008
273.438 | 16.838 | -0.011
273.486 | 16.823 | -0.01
273.535 | 16.876 | -0.01
273.583 | 16.9 | -0.01
275.115 | 16.733 | -0.009
275.425 | 16.904 | -0.01
275.472 | 16.882 | -0.011
277.035 | 16.942 | -0.011
277.083 | 16.989 | -0.009
277.132 | 17.07 | -0.009
278.175 | 17.077 | -0.01
278.223 | 17.056 | -0.009
278.271 | 17.018 | -0.009
278.318 | 17.169 | -0.009
278.366 | 17.147 | -0.009
278.415 | 17.145 | -0.009
278.465 | 17.133 | -0.01
278.513 | 17.052 | -0.012
278.562 | 17.206 | -0.009
278.61 | 17.082 | -0.009
278.871 | 17.025 | -0.009
278.918 | 17.23 | -0.009
278.969 | 17.25 | -0.01
279.02 | 17.225 | -0.009
279.091 | 17.306 | -0.009
279.16 | 17.091 | -0.011
279.208 | 17.068 | -0.009
279.256 | 17.289 | -0.007
279.325 | 17.281 | -0.009
279.372 | 17.146 | -0.009
279.42 | 17.116 | -0.009
279.468 | 17.128 | -0.009
279.516 | 17.066 | -0.009
279.564 | 17.152 | -0.009
279.613 | 17.115 | -0.01
279.668 | 17.118 | -0.008
279.73 | 17.239 | -0.008
279.779 | 17.131 | -0.009
279.842 | 17.109 | -0.01
279.889 | 17.235 | -0.009
279.936 | 17.043 | -0.009
280.003 | 17.183 | -0.009
280.05 | 17.25 | -0.01
280.099 | 17.225 | -0.009
280.149 | 17.306 | -0.009
280.211 | 17.091 | -0.011
280.295 | 17.068 | -0.009
280.362 | 17.289 | -0.007
280.41 | 17.281 | -0.009
280.458 | 17.146 | -0.009
280.506 | 17.116 | -0.009
280.554 | 17.128 | -0.009
280.601 | 17.066 | -0.009
280.649 | 17.152 | -0.009
282.178 | 17.209 | -0.008
282.226 | 17.288 | -0.008