## NMC_10000mAh-90SOC_cell1_MAX
Time | Load (lb) | Voltage (V) | reltime | MAX [C]
0 | -4.972 | 4.083 | 0 | 26.11316
1.573 | -5.164 | 4.084 | 0.267 | 26.06044
1.618 | -5.034 | 4.085 | 0.5 | 26.00769
1.664 | -4.881 | 4.084 | 0.767 | 25.9901
1.709 | -4.881 | 4.084 | 1 | 25.9901
2.465 | -4.796 | 4.083 | 1.266 | 26.02527
2.51 | -4.844 | 4.081 | 1.499 | 25.9901
2.555 | -4.796 | 4.087 | 1.765 | 26.00769
2.681 | -4.75 | 4.086 | 1.999 | 26.00769
2.73 | -4.872 | 4.083 | 2.266 | 25.9901
2.777 | -4.751 | 4.085 | 2.499 | 26.04286
2.823 | -4.789 | 4.084 | 2.765 | 25.97251
2.868 | -4.927 | 4.082 | 2.999 | 25.95491
2.913 | -4.885 | 4.084 | 3.265 | 25.9901
2.958 | -4.761 | 4.085 | 3.498 | 25.97251
3.003 | -4.918 | 4.086 | 3.764 | 25.97251
3.048 | -4.929 | 4.086 | 3.998 | 25.97251
3.093 | -4.877 | 4.089 | 4.265 | 26.02527
3.138 | -5.079 | 4.085 | 4.499 | 26.06044
3.239 | -4.945 | 4.083 | 4.766 | 26.09559
3.284 | -5.057 | 4.085 | 4.999 | 26.07801
3.332 | -4.972 | 4.086 | 5.265 | 26.07801
3.392 | -4.803 | 4.084 | 5.498 | 26.09559
3.464 | -5.083 | 4.085 | 5.764 | 26.04286
3.509 | -5.012 | 4.083 | 5.998 | 26.06044
3.566 | -5.003 | 4.085 | 6.265 | 26.09559
3.612 | -4.95 | 4.085 | 6.498 | 26.06044
3.657 | -4.678 | 4.088 | 6.765 | 26.07801
3.702 | -4.75 | 4.086 | 6.998 | 26.06044
3.787 | -4.872 | 4.083 | 7.265 | 26.07801
3.832 | -4.751 | 4.085 | 7.497 | 26.09559
3.889 | -4.789 | 4.084 | 7.764 | 26.09559
3.947 | -4.927 | 4.082 | 7.997 | 26.09559
3.994 | -4.885 | 4.084 | 8.231 | 26.09559
4.051 | -4.761 | 4.085 | 8.499 | 26.07801
4.099 | -4.918 | 4.086 | 8.732 | 26.02527
4.168 | -4.929 | 4.086 | 8.998 | 26.06044
4.213 | -4.877 | 4.089 | 9.231 | 26.07801
4.259 | -5.079 | 4.085 | 9.497 | 26.02527
4.324 | -4.945 | 4.083 | 9.764 | 26.04286
4.369 | -5.057 | 4.085 | 9.998 | 26.07801
4.415 | -4.972 | 4.086 | 10.264 | 26.00769
4.625 | -4.803 | 4.084 | 10.497 | 25.9901
4.67 | -5.083 | 4.085 | 10.764 | 26.09559
4.715 | -5.012 | 4.083 | 10.998 | 26.09559
4.807 | -5.003 | 4.085 | 11.265 | 26.13073
5.298 | -4.903 | 4.085 | 11.497 | 26.09559
5.352 | -4.835 | 4.087 | 11.763 | 26.11316
5.397 | -5.069 | 4.085 | 11.997 | 26.09559
5.442 | -5.209 | 4.083 | 12.264 | 26.13073
5.487 | -5.342 | 4.085 | 12.498 | 26.09559
5.553 | -5.086 | 4.085 | 12.764 | 26.02527
5.608 | -5.244 | 4.084 | 12.997 | 26.04286
5.655 | -5.014 | 4.083 | 13.263 | 26.04286
5.712 | -5.143 | 4.085 | 13.496 | 26.02527
5.768 | -5.252 | 4.084 | 13.763 | 26.00769
5.836 | -5.082 | 4.084 | 13.997 | 26.00769
5.881 | -5.153 | 4.085 | 14.263 | 25.9901
5.927 | -5.235 | 4.084 | 14.496 | 26.02527
5.972 | -5.17 | 4.085 | 14.763 | 26.04286
6.017 | -5.19 | 4.084 | 14.996 | 26.02527
6.063 | -5.243 | 4.083 | 15.262 | 26.04286
6.121 | -5.296 | 4.085 | 15.495 | 26.02527
6.173 | -5.255 | 4.084 | 15.761 | 26.00769
6.231 | -5.266 | 4.084 | 15.995 | 26.02527
6.298 | -5.088 | 4.086 | 16.263 | 26.02527
6.368 | -5.105 | 4.085 | 16.496 | 25.9901
6.414 | -5.18 | 4.088 | 16.763 | 25.9901
6.477 | -5.262 | 4.084 | 16.995 | 26.06044
6.522 | -5.127 | 4.084 | 17.262 | 26.06044
6.568 | -5.097 | 4.084 | 17.495 | 26.06044
6.614 | -5.188 | 4.084 | 17.729 | 26.06044
7.271 | -5.261 | 4.083 | 17.996 | 26.09559
7.319 | -5.333 | 4.084 | 18.23 | 26.13073
7.398 | -5.251 | 4.082 | 18.497 | 26.09559
7.443 | -5.302 | 4.084 | 18.731 | 26.11316
7.488 | -5.11 | 4.089 | 18.997 | 26.09559
7.562 | -5.212 | 4.086 | 19.23 | 26.02527
7.66 | -5.235 | 4.083 | 19.496 | 26.04286
7.78 | -5.246 | 4.085 | 19.762 | 26.00769
7.825 | -5.313 | 4.084 | 19.996 | 26.00769
7.87 | -5.276 | 4.085 | 20.263 | 25.97251
7.915 | -5.152 | 4.084 | 20.496 | 25.9901
10.192 | -5.975 | 4.084 | 20.762 | 26.00769
10.237 | -5.991 | 4.084 | 20.996 | 26.06044
10.282 | -5.895 | 4.084 | 21.262 | 26.09559
10.328 | -5.82 | 4.082 | 21.495 | 26.07801
11.494 | -5.653 | 4.085 | 21.762 | 26.09559
11.583 | -5.495 | 4.088 | 21.995 | 26.07801
11.63 | -5.569 | 4.085 | 22.262 | 26.07801
11.678 | -5.577 | 4.084 | 22.496 | 26.07801
11.729 | -5.586 | 4.085 | 22.763 | 26.11316
11.775 | -5.869 | 4.085 | 22.996 | 26.06044
11.823 | -5.871 | 4.084 | 23.262 | 26.06044
11.868 | -6.322 | 4.083 | 23.495 | 26.02527
11.914 | -6.447 | 4.087 | 23.761 | 26.00769
11.963 | -6.244 | 4.085 | 23.995 | 26.02527
12.016 | -6.251 | 4.085 | 24.262 | 26.00769
12.062 | -6.229 | 4.085 | 24.495 | 26.00769
12.107 | -6.117 | 4.084 | 24.761 | 26.00769
12.152 | -6.21 | 4.083 | 24.995 | 26.04286
12.198 | -6.321 | 4.083 | 25.261 | 25.9901
12.244 | -6.306 | 4.085 | 25.494 | 25.97251
12.296 | -6.299 | 4.084 | 25.76 | 25.95491
12.342 | -6.171 | 4.085 | 25.993 | 25.91972
12.387 | -6.326 | 4.088 | 26.261 | 25.93732
12.433 | -6.497 | 4.083 | 26.495 | 25.93732
12.48 | -6.405 | 4.083 | 26.762 | 25.90211
12.565 | -6.548 | 4.085 | 26.995 | 25.97251
12.624 | -6.451 | 4.085 | 27.261 | 25.97251
12.67 | -6.298 | 4.085 | 27.494 | 26.00769
12.969 | -6.041 | 4.085 | 27.727 | 26.00769
13.018 | -6.404 | 4.084 | 27.995 | 25.9901
13.077 | -7.068 | 4.086 | 28.228 | 26.00769
13.135 | -7.559 | 4.085 | 28.494 | 26.04286
13.183 | -7.495 | 4.085 | 28.728 | 26.02527
13.243 | -7.381 | 4.082 | 28.995 | 26.04286
13.292 | -7.536 | 4.085 | 29.261 | 26.04286
13.34 | -7.432 | 4.083 | 29.494 | 26.02527
13.399 | -7.622 | 4.084 | 29.76 | 26.00769
13.451 | -7.62 | 4.084 | 29.994 | 25.9901
13.499 | -7.549 | 4.085 | 30.261 | 26.02527
13.57 | -7.691 | 4.083 | 30.495 | 26.02527
13.618 | -7.814 | 4.083 | 30.761 | 26.00769
13.673 | -7.678 | 4.086 | 30.994 | 26.02527
13.724 | -7.747 | 4.087 | 31.26 | 26.04286
13.772 | -7.726 | 4.086 | 31.493 | 26.04286
13.822 | -7.613 | 4.086 | 31.76 | 26.04286
13.87 | -7.678 | 4.086 | 31.994 | 26.09559
13.918 | -7.559 | 4.085 | 32.26 | 26.06044
13.965 | -6.708 | 4.084 | 32.493 | 26.09559
14.039 | -6.245 | 4.086 | 32.76 | 26.07801
14.086 | -6.404 | 4.084 | 32.993 | 26.09559
14.177 | -7.068 | 4.086 | 33.259 | 26.09559
14.224 | -7.559 | 4.085 | 33.492 | 26.07801
14.271 | -7.495 | 4.085 | 33.759 | 26.00769
14.319 | -7.381 | 4.082 | 33.993 | 25.97251
14.366 | -7.536 | 4.085 | 34.26 | 25.97251
14.414 | -7.432 | 4.083 | 34.494 | 25.95491
14.462 | -7.622 | 4.084 | 34.76 | 25.9901
14.512 | -7.62 | 4.084 | 34.993 | 26.00769
14.561 | -7.549 | 4.085 | 35.259 | 25.9901
14.616 | -7.691 | 4.083 | 35.492 | 26.00769
14.794 | -7.814 | 4.083 | 35.76 | 26.06044
15.635 | -7.11 | 4.087 | 35.993 | 26.04286
15.683 | -7.111 | 4.087 | 36.26 | 26.04286
15.73 | -7.072 | 4.085 | 36.493 | 26.07801
15.797 | -7.01 | 4.084 | 36.76 | 26.06044
15.844 | -7.067 | 4.085 | 36.993 | 26.02527
15.892 | -7.232 | 4.084 | 37.259 | 26.02527
15.939 | -7.497 | 4.085 | 37.492 | 26.02527
15.986 | -7.457 | 4.084 | 37.725 | 26.00769
16.033 | -7.552 | 4.085 | 37.993 | 26.02527
16.087 | -7.588 | 4.083 | 38.227 | 26.07801
16.146 | -7.444 | 4.083 | 38.493 | 26.13073
16.193 | -7.181 | 4.081 | 38.726 | 26.06044
16.246 | -7.152 | 4.083 | 38.992 | 26.07801
16.314 | -6.956 | 4.083 | 39.258 | 26.09559
16.362 | -6.953 | 4.084 | 39.492 | 26.11316
16.41 | -7.039 | 4.085 | 39.759 | 26.07801
16.458 | -7.056 | 4.084 | 39.992 | 26.11316
16.508 | -7.122 | 4.085 | 40.259 | 26.11316
16.556 | -7.014 | 4.084 | 40.493 | 26.14829
16.615 | -7.108 | 4.088 | 40.759 | 26.11316
16.725 | -7.11 | 4.087 | 40.992 | 26.07801
16.773 | -7.111 | 4.087 | 41.258 | 26.06044
16.82 | -7.072 | 4.085 | 41.491 | 26.02527
17.213 | -7.01 | 4.084 | 41.758 | 26.02527
17.261 | -7.067 | 4.085 | 41.992 | 26.02527
17.307 | -7.101 | 4.084 | 42.259 | 26.00769
17.371 | -7.281 | 4.085 | 42.492 | 25.9901
17.425 | -7.13 | 4.084 | 42.758 | 25.97251
17.471 | -6.999 | 4.083 | 42.991 | 25.97251
17.547 | -7.08 | 4.086 | 43.257 | 26.00769
17.597 | -7.014 | 4.089 | 43.491 | 26.06044
17.644 | -6.956 | 4.087 | 43.757 | 26.00769
17.711 | -7.124 | 4.085 | 43.99 | 26.06044
17.758 | -6.87 | 4.084 | 44.257 | 26.04286
17.804 | -6.69 | 4.084 | 44.491 | 26.00769
17.85 | -6.689 | 4.085 | 44.757 | 26.04286
17.898 | -6.575 | 4.085 | 44.99 | 26.00769
17.944 | -6.631 | 4.085 | 45.256 | 26.04286
18.1 | -6.459 | 4.085 | 45.489 | 26.04286
18.146 | -6.473 | 4.084 | 45.757 | 26.09559
18.192 | -6.356 | 4.084 | 45.991 | 26.06044
18.238 | -6.578 | 4.084 | 46.258 | 26.09559
18.58 | -6.552 | 4.083 | 46.491 | 26.09559
18.626 | -6.35 | 4.084 | 46.758 | 26.13073
18.672 | -6.455 | 4.085 | 46.99 | 26.09559
20.034 | -7.181 | 4.084 | 47.223 | 26.07801
20.08 | -7.294 | 4.085 | 47.491 | 26.04286
20.127 | -7.36 | 4.086 | 47.723 | 26.04286
22.131 | -7.35 | 4.095 | 47.99 | 26.02527
22.178 | -7.232 | 4.084 | 48.224 | 25.9901
22.225 | -7.038 | 4.085 | 48.491 | 26.04286
22.271 | -6.988 | 4.084 | 48.757 | 26.00769
24.318 | -7.104 | 4.084 | 48.99 | 26.00769
24.365 | -7.425 | 4.086 | 49.256 | 26.04286
24.459 | -7.125 | 4.083 | 49.49 | 26.04286
24.506 | -7.131 | 4.083 | 49.757 | 26.02527
24.552 | -7.077 | 4.084 | 49.991 | 26.00769
24.598 | -7.178 | 4.087 | 50.257 | 26.00769
24.647 | -7.126 | 4.084 | 50.49 | 26.02527
24.693 | -7.154 | 4.086 | 50.757 | 26.00769
24.748 | -7.373 | 4.086 | 50.989 | 26.00769
24.842 | -8.417 | 4.084 | 51.257 | 26.00769
24.89 | -8.404 | 4.084 | 51.49 | 25.9901
24.971 | -8.118 | 4.084 | 51.756 | 26.04286
25.038 | -8.415 | 4.085 | 51.99 | 26.04286
25.087 | -8.275 | 4.084 | 52.257 | 26.06044
25.133 | -8.27 | 4.086 | 52.49 | 26.06044
25.185 | -8.275 | 4.085 | 52.756 | 26.06044
25.231 | -8.183 | 4.087 | 52.989 | 26.04286
25.282 | -8.13 | 4.084 | 53.255 | 26.06044
25.328 | -8.055 | 4.084 | 53.489 | 26.07801
25.386 | -8.086 | 4.085 | 53.756 | 26.06044
25.446 | -8.196 | 4.084 | 53.99 | 26.02527
25.528 | -8.626 | 4.084 | 54.256 | 26.06044
25.575 | -8.92 | 4.083 | 54.489 | 26.02527
25.638 | -8.773 | 4.083 | 54.755 | 26.02527
25.69 | -8.858 | 4.084 | 54.988 | 26.02527
25.754 | -8.611 | 4.085 | 55.255 | 26.04286
25.8 | -8.834 | 4.086 | 55.488 | 25.9901
25.875 | -8.609 | 4.083 | 55.755 | 26.00769
25.928 | -8.437 | 4.084 | 55.989 | 25.97251
25.975 | -8.518 | 4.085 | 56.256 | 25.97251
26.036 | -8.492 | 4.084 | 56.489 | 25.95491
26.1 | -8.506 | 4.085 | 56.755 | 25.97251
26.155 | -8.509 | 4.086 | 56.988 | 26.00769
26.201 | -8.691 | 4.089 | 57.221 | 26.00769
26.249 | -8.469 | 4.08 | 57.489 | 26.02527
26.299 | -8.436 | 4.084 | 57.723 | 26.02527
26.35 | -8.608 | 4.085 | 57.99 | 26.04286
26.401 | -8.439 | 4.085 | 58.223 | 26.02527
26.462 | -8.341 | 4.083 | 58.489 | 26.04286
26.525 | -8.342 | 4.084 | 58.755 | 26.06044
26.572 | -8.385 | 4.084 | 58.989 | 26.00769
26.618 | -8.626 | 4.084 | 59.255 | 25.9901
26.815 | -8.439 | 4.086 | 59.488 | 25.95491
26.985 | -8.98 | 4.086 | 59.755 | 25.9901
27.031 | -8.845 | 4.083 | 59.989 | 25.9901
27.109 | -8.945 | 4.087 | 60.255 | 25.95491
27.155 | -8.898 | 4.086 | 60.488 | 25.97251
27.534 | -8.823 | 4.084 | 60.754 | 25.9901
27.58 | -8.715 | 4.084 | 60.987 | 25.97251
27.662 | -8.936 | 4.084 | 61.254 | 26.02527
27.725 | -8.845 | 4.086 | 61.488 | 26.02527
27.784 | -10.032 | 4.082 | 61.755 | 26.00769
27.837 | -9.877 | 4.085 | 61.988 | 26.04286
27.893 | -9.516 | 4.088 | 62.254 | 25.9901
27.939 | -8.635 | 4.078 | 62.488 | 26.00769
27.985 | -8.436 | 4.084 | 62.754 | 26.02527
28.047 | -8.608 | 4.085 | 62.987 | 25.9901
28.094 | -8.439 | 4.085 | 63.253 | 25.9901
28.156 | -8.341 | 4.083 | 63.486 | 25.95491
28.203 | -8.35 | 4.084 | 63.753 | 25.97251
28.272 | -8.473 | 4.084 | 63.987 | 25.95491
28.339 | -8.409 | 4.084 | 64.254 | 25.95491
28.401 | -8.496 | 4.087 | 64.487 | 25.95491
28.447 | -8.98 | 4.086 | 64.753 | 25.9901
28.493 | -8.845 | 4.083 | 64.986 | 25.97251
28.544 | -9.007 | 4.084 | 65.254 | 25.95491
28.59 | -8.854 | 4.085 | 65.488 | 25.97251
28.669 | -8.823 | 4.084 | 65.755 | 25.97251
28.715 | -8.715 | 4.084 | 65.988 | 25.97251
28.761 | -8.936 | 4.084 | 66.221 | 25.93732
31.801 | -9.827 | 4.085 | 66.488 | 25.97251
31.847 | -9.763 | 4.085 | 66.721 | 25.9901
31.893 | -9.702 | 4.085 | 66.987 | 25.93732
32.012 | -9.834 | 4.084 | 67.22 | 25.93732
32.204 | -9.989 | 4.087 | 67.487 | 25.97251
32.25 | -9.723 | 4.085 | 67.721 | 25.90211
32.296 | -9.495 | 4.083 | 67.988 | 25.8669
32.342 | -9.48 | 4.085 | 68.221 | 25.8669
32.388 | -9.735 | 4.085 | 68.487 | 25.84929
33.82 | -9.9 | 4.085 | 68.753 | 25.90211
33.866 | -9.849 | 4.083 | 68.986 | 25.88451
33.964 | -9.511 | 4.082 | 69.254 | 25.93732
34.012 | -9.714 | 4.086 | 69.486 | 25.91972
34.058 | -9.613 | 4.085 | 69.753 | 25.93732
34.104 | -9.843 | 4.086 | 69.987 | 25.95491
34.15 | -10.229 | 4.085 | 70.254 | 25.97251
34.196 | -10.1 | 4.085 | 70.487 | 25.97251
34.243 | -10.001 | 4.085 | 70.753 | 26.02527
34.29 | -9.984 | 4.084 | 70.986 | 26.06044
34.339 | -9.887 | 4.083 | 71.252 | 26.04286
34.394 | -10.13 | 4.085 | 71.486 | 26.04286
34.441 | -9.968 | 4.088 | 71.753 | 25.9901
34.557 | -9.817 | 4.079 | 71.987 | 25.9901
34.616 | -9.667 | 4.084 | 72.253 | 26.04286
34.662 | -10.149 | 4.085 | 72.486 | 26.02527
34.709 | -10.295 | 4.084 | 72.752 | 26.02527
35.035 | -10.416 | 4.085 | 72.985 | 26.02527
35.081 | -10.212 | 4.084 | 73.252 | 26.06044
35.158 | -11.079 | 4.085 | 73.485 | 26.04286
35.223 | -10.717 | 4.084 | 73.751 | 26.06044
35.269 | -10.874 | 4.085 | 73.985 | 26.04286
35.317 | -11.077 | 4.084 | 74.252 | 26.00769
35.363 | -11.23 | 4.083 | 74.485 | 25.9901
35.425 | -10.996 | 4.086 | 74.751 | 26.00769
35.495 | -11.157 | 4.084 | 74.984 | 25.9901
35.541 | -11.094 | 4.083 | 75.251 | 26.00769
35.619 | -10.935 | 4.084 | 75.485 | 26.02527
35.665 | -11.079 | 4.085 | 75.719 | 25.9901
35.711 | -10.989 | 4.083 | 75.986 | 25.97251
35.809 | -10.906 | 4.085 | 76.219 | 26.00769
35.872 | -11.098 | 4.086 | 76.485 | 25.9901
35.918 | -10.914 | 4.085 | 76.718 | 26.02527
35.965 | -10.791 | 4.085 | 76.986 | 25.9901
36.015 | -11.137 | 4.084 | 77.219 | 25.9901
36.065 | -10.986 | 4.084 | 77.485 | 25.9901
36.117 | -10.874 | 4.084 | 77.718 | 25.9901
36.163 | -10.646 | 4.085 | 77.986 | 25.97251
36.209 | -10.212 | 4.084 | 78.252 | 26.02527
36.256 | -11.079 | 4.085 | 78.485 | 25.97251
36.303 | -10.717 | 4.084 | 78.751 | 25.97251
36.349 | -10.874 | 4.085 | 78.984 | 25.9901
36.395 | -11.077 | 4.084 | 79.251 | 25.95491
36.442 | -11.23 | 4.083 | 79.485 | 25.95491
36.489 | -10.996 | 4.086 | 79.752 | 25.93732
36.535 | -11.157 | 4.084 | 79.985 | 25.95491
36.601 | -11.094 | 4.083 | 80.251 | 25.97251
37.164 | -10.902 | 4.085 | 80.484 | 25.97251
37.21 | -11.079 | 4.085 | 80.751 | 25.93732
37.257 | -10.989 | 4.083 | 80.985 | 25.97251
37.367 | -10.906 | 4.085 | 81.251 | 25.95491
37.413 | -11.098 | 4.086 | 81.484 | 26.00769
37.459 | -10.914 | 4.085 | 81.751 | 26.04286
37.505 | -10.791 | 4.085 | 81.985 | 26.02527
37.57 | -11.137 | 4.084 | 82.251 | 26.04286
37.616 | -10.986 | 4.084 | 82.484 | 26.04286
37.664 | -10.93 | 4.084 | 82.75 | 26.04286
37.71 | -11.076 | 4.085 | 82.983 | 26.02527
37.757 | -10.867 | 4.085 | 83.25 | 26.07801
37.807 | -10.715 | 4.084 | 83.484 | 26.00769
37.856 | -10.672 | 4.086 | 83.751 | 25.9901
37.904 | -10.837 | 4.086 | 83.984 | 26.02527
38.049 | -10.861 | 4.083 | 84.25 | 26.02527
38.095 | -10.805 | 4.084 | 84.483 | 25.9901
38.141 | -10.997 | 4.084 | 84.75 | 25.9901
38.198 | -10.861 | 4.085 | 84.983 | 25.9901
38.26 | -10.804 | 4.084 | 85.25 | 25.9901
38.315 | -11.051 | 4.084 | 85.483 | 25.9901
38.371 | -10.918 | 4.083 | 85.717 | 25.9901
38.427 | -11.213 | 4.085 | 85.984 | 25.95491
38.5 | -11.192 | 4.089 | 86.217 | 25.97251
38.554 | -11.26 | 4.085 | 86.483 | 25.93732
38.605 | -11.323 | 4.081 | 86.716 | 25.97251
38.652 | -11.259 | 4.086 | 86.983 | 25.9901
38.698 | -11.644 | 4.083 | 87.217 | 25.97251
38.744 | -11.32 | 4.086 | 87.485 | 25.9901
39.244 | -11.419 | 4.084 | 87.718 | 25.95491
39.328 | -11.488 | 4.085 | 87.984 | 25.97251
39.385 | -11.531 | 4.085 | 88.25 | 25.95491
39.447 | -11.46 | 4.084 | 88.483 | 25.95491
39.493 | -11.535 | 4.082 | 88.75 | 25.9901
39.658 | -11.444 | 4.088 | 88.983 | 25.9901
39.705 | -11.479 | 4.085 | 89.249 | 25.9901
39.751 | -11.781 | 4.083 | 89.483 | 25.9901
39.797 | -11.635 | 4.083 | 89.75 | 25.9901
39.843 | -11.778 | 4.084 | 89.983 | 26.00769
39.89 | -11.771 | 4.084 | 90.249 | 25.9901
39.936 | -11.841 | 4.083 | 90.482 | 26.02527
39.983 | -12.33 | 4.085 | 90.748 | 26.02527
40.035 | -12.134 | 4.082 | 90.982 | 26.00769
41.056 | -12.266 | 4.086 | 91.249 | 25.9901
41.102 | -12.495 | 4.084 | 91.482 | 26.00769
41.695 | -12.913 | 4.083 | 91.749 | 25.9901
41.741 | -12.938 | 4.084 | 91.982 | 25.95491
41.788 | -12.609 | 4.085 | 92.249 | 25.9901
43.313 | -13.721 | 4.084 | 92.482 | 25.95491
43.359 | -13.911 | 4.083 | 92.749 | 25.95491
43.405 | -13.87 | 4.085 | 92.982 | 25.93732
43.469 | -13.786 | 4.097 | 93.248 | 25.95491
43.515 | -13.688 | 4.091 | 93.482 | 25.91972
44.466 | -15.131 | 4.081 | 93.749 | 25.91972
44.512 | -14.403 | 4.087 | 93.982 | 25.90211
44.563 | -13.938 | 4.084 | 94.248 | 25.91972
44.618 | -14.373 | 4.083 | 94.481 | 25.8669
44.723 | -14.62 | 4.084 | 94.748 | 25.90211
44.842 | -14.606 | 4.083 | 94.982 | 25.90211
44.902 | -14.553 | 4.083 | 95.249 | 25.88451
44.958 | -15.069 | 4.084 | 95.482 | 25.90211
45.005 | -14.708 | 4.088 | 95.715 | 25.88451
45.051 | -14.639 | 4.086 | 95.982 | 25.8669
45.136 | -15.446 | 4.085 | 96.215 | 25.84929
45.182 | -15.72 | 4.084 | 96.482 | 25.8669
45.228 | -15.522 | 4.084 | 96.715 | 25.83167
45.32 | -15.337 | 4.085 | 96.981 | 25.83167
45.366 | -15.423 | 4.085 | 97.215 | 25.84929
45.412 | -16.08 | 4.085 | 97.482 | 25.81405
45.506 | -15.945 | 4.085 | 97.748 | 25.81405
45.552 | -15.958 | 4.085 | 97.981 | 25.79643
45.622 | -15.93 | 4.084 | 98.247 | 25.83167
45.669 | -15.766 | 4.082 | 98.48 | 25.93732
45.716 | -16.361 | 4.083 | 98.748 | 25.90211
45.762 | -16.076 | 4.085 | 98.982 | 25.9901
45.822 | -16.162 | 4.085 | 99.248 | 25.90211
45.868 | -16.216 | 4.084 | 99.481 | 25.91972
45.923 | -16.051 | 4.085 | 99.748 | 25.91972
45.971 | -16.338 | 4.084 | 99.981 | 25.90211
46.018 | -17.143 | 4.084 | 100.247 | 25.93732
46.071 | -16.84 | 4.084 | 100.481 | 25.95491
46.12 | -16.836 | 4.085 | 100.747 | 25.9901
46.168 | -16.879 | 4.084 | 100.98 | 26.00769
46.214 | -16.661 | 4.083 | 101.247 | 26.02527
46.26 | -16.569 | 4.085 | 101.481 | 25.97251
46.311 | -17.356 | 4.084 | 101.747 | 25.97251
46.359 | -17.646 | 4.083 | 101.98 | 25.97251
46.411 | -17.258 | 4.085 | 102.246 | 25.97251
46.457 | -17.197 | 4.085 | 102.479 | 26.02527
46.504 | -16.944 | 4.085 | 102.746 | 25.9901
46.557 | -16.966 | 4.095 | 102.98 | 25.93732
46.605 | -16.985 | 4.086 | 103.246 | 25.97251
46.677 | -17.71 | 4.084 | 103.479 | 25.91972
46.725 | -17.583 | 4.085 | 103.746 | 25.93732
46.772 | -17.311 | 4.084 | 103.979 | 25.91972
46.818 | -17.151 | 4.083 | 104.246 | 25.90211
46.864 | -16.995 | 4.085 | 104.479 | 25.91972
46.91 | -16.926 | 4.085 | 104.746 | 25.91972
47.105 | -17.042 | 4.084 | 104.979 | 25.95491
47.157 | -16.952 | 4.084 | 105.213 | 25.95491
47.206 | -17.392 | 4.086 | 105.48 | 25.91972
47.254 | -17.204 | 4.084 | 105.713 | 25.95491
47.302 | -16.879 | 4.084 | 105.979 | 25.95491
47.349 | -16.661 | 4.083 | 106.212 | 25.95491
47.402 | -16.569 | 4.085 | 106.479 | 25.97251
47.448 | -17.356 | 4.084 | 106.713 | 25.93732
47.508 | -17.646 | 4.083 | 106.98 | 25.93732
47.592 | -17.258 | 4.085 | 107.213 | 25.91972
47.639 | -17.197 | 4.085 | 107.48 | 25.90211
47.688 | -16.944 | 4.085 | 107.746 | 25.88451
47.735 | -16.966 | 4.095 | 107.979 | 25.8669
47.799 | -16.985 | 4.086 | 108.246 | 25.84929
47.848 | -17.71 | 4.084 | 108.479 | 25.84929
47.903 | -17.583 | 4.085 | 108.745 | 25.83167
47.949 | -17.311 | 4.084 | 108.979 | 25.83167
47.995 | -17.151 | 4.083 | 109.246 | 25.81405
48.041 | -16.995 | 4.085 | 109.48 | 25.81405
48.087 | -17.129 | 4.084 | 109.746 | 25.83167
48.133 | -17.042 | 4.084 | 109.979 | 25.81405
48.179 | -16.952 | 4.084 | 110.245 | 25.83167
48.225 | -17.719 | 4.088 | 110.478 | 25.83167
48.271 | -17.983 | 4.087 | 110.745 | 25.81405
48.319 | -17.838 | 4.08 | 110.978 | 25.83167
48.403 | -17.815 | 4.084 | 111.245 | 25.77881
48.45 | -17.755 | 4.083 | 111.479 | 25.76118
48.509 | -17.584 | 4.084 | 111.746 | 25.76118
48.555 | -17.523 | 4.086 | 111.979 | 25.77881
48.603 | -17.457 | 4.085 | 112.245 | 25.81405
49.159 | -17.484 | 4.085 | 112.478 | 25.81405
49.205 | -17.467 | 4.083 | 112.744 | 25.79643
49.253 | -17.247 | 4.085 | 112.978 | 25.79643
49.299 | -18.427 | 4.084 | 113.246 | 25.76118
49.347 | -18.535 | 4.085 | 113.479 | 25.76118
49.551 | -18.296 | 4.083 | 113.746 | 25.76118
49.598 | -18.18 | 4.084 | 113.978 | 25.74355
49.667 | -18.17 | 4.084 | 114.245 | 25.77881
49.714 | -18.023 | 4.085 | 114.478 | 25.76118
51.847 | -22.088 | 4.085 | 114.745 | 25.79643
51.893 | -21.695 | 4.097 | 114.978 | 25.76118
52.49 | -21.329 | 4.081 | 115.211 | 25.83167
54.908 | -21.245 | 4.084 | 115.479 | 25.83167
54.969 | -20.953 | 4.085 | 115.712 | 25.84929
55.015 | -20.96 | 4.084 | 115.978 | 25.83167
55.062 | -20.971 | 4.084 | 116.211 | 25.88451
55.108 | -20.998 | 4.086 | 116.477 | 25.88451
55.161 | -20.978 | 4.084 | 116.711 | 25.91972
55.26 | -24.917 | 4.084 | 116.978 | 25.88451
55.312 | -23.978 | 4.084 | 117.211 | 25.91972
55.358 | -23.788 | 4.086 | 117.478 | 25.90211
55.418 | -23.628 | 4.085 | 117.745 | 25.84929
55.475 | -23.256 | 4.086 | 117.978 | 25.91972
55.522 | -23.153 | 4.083 | 118.244 | 25.8669
55.581 | -22.891 | 4.084 | 118.478 | 25.91972
55.646 | -22.91 | 4.085 | 118.744 | 25.88451
55.692 | -22.748 | 4.084 | 118.977 | 25.88451
55.742 | -22.904 | 4.083 | 119.244 | 25.88451
55.806 | -22.548 | 4.084 | 119.478 | 25.8669
55.854 | -22.744 | 4.083 | 119.744 | 25.81405
55.902 | -22.401 | 4.084 | 119.977 | 25.79643
55.948 | -22.559 | 4.085 | 120.243 | 25.83167
55.994 | -24.738 | 4.085 | 120.476 | 25.84929
56.041 | -26.446 | 4.084 | 120.743 | 25.81405
56.106 | -25.663 | 4.085 | 120.977 | 25.81405
56.152 | -25.736 | 4.085 | 121.243 | 25.79643
56.227 | -25.453 | 4.084 | 121.476 | 25.83167
56.298 | -25.258 | 4.084 | 121.744 | 25.83167
56.346 | -25.302 | 4.087 | 121.977 | 25.84929
56.395 | -24.927 | 4.085 | 122.243 | 25.83167
56.455 | -24.745 | 4.084 | 122.477 | 25.83167
56.502 | -24.659 | 4.083 | 122.743 | 25.83167
56.571 | -24.428 | 4.084 | 122.976 | 25.81405
56.618 | -24.397 | 4.084 | 123.244 | 25.83167
56.869 | -24.086 | 4.085 | 123.477 | 25.84929
57.029 | -24.245 | 4.085 | 123.744 | 25.81405
57.075 | -24.368 | 4.086 | 123.976 | 25.77881
57.121 | -24.066 | 4.087 | 124.243 | 25.76118
57.168 | -23.906 | 4.084 | 124.476 | 25.76118
57.235 | -23.931 | 4.083 | 124.709 | 25.77881
57.283 | -26.861 | 4.089 | 124.977 | 25.79643
57.338 | -29.568 | 4.083 | 125.21 | 25.79643
57.389 | -28.905 | 4.083 | 125.477 | 25.81405
57.462 | -28.434 | 4.084 | 125.71 | 25.81405
57.508 | -28.325 | 4.083 | 125.976 | 25.83167
57.557 | -28.173 | 4.084 | 126.21 | 25.81405
57.603 | -27.463 | 4.084 | 126.476 | 25.77881
57.65 | -25.905 | 4.084 | 126.709 | 25.81405
57.722 | -25.302 | 4.087 | 126.976 | 25.77881
57.769 | -24.927 | 4.085 | 127.243 | 25.74355
57.835 | -24.745 | 4.084 | 127.476 | 25.76118
57.897 | -24.659 | 4.083 | 127.742 | 25.74355
57.944 | -24.428 | 4.084 | 127.975 | 25.77881
57.992 | -24.397 | 4.084 | 128.242 | 25.79643
58.038 | -24.086 | 4.085 | 128.475 | 25.77881
58.089 | -24.245 | 4.085 | 128.743 | 25.81405
58.153 | -24.368 | 4.086 | 128.976 | 25.77881
58.207 | -24.066 | 4.087 | 129.242 | 25.76118
58.253 | -23.906 | 4.084 | 129.476 | 25.76118
58.303 | -23.931 | 4.083 | 129.742 | 25.76118
58.361 | -26.861 | 4.089 | 129.975 | 25.76118
58.418 | -29.568 | 4.083 | 130.241 | 25.77881
58.479 | -28.905 | 4.083 | 130.474 | 25.74355
58.526 | -28.434 | 4.084 | 130.741 | 25.77881
58.576 | -28.325 | 4.083 | 130.975 | 25.76118
58.622 | -28.173 | 4.084 | 131.242 | 25.74355
58.945 | -28.043 | 4.085 | 131.475 | 25.72592
58.991 | -27.972 | 4.086 | 131.741 | 25.76118
59.037 | -27.781 | 4.086 | 131.974 | 25.79643
59.084 | -27.369 | 4.084 | 132.24 | 25.77881
59.419 | -27.373 | 4.087 | 132.474 | 25.79643
59.468 | -27.258 | 4.084 | 132.741 | 25.77881
59.531 | -27.147 | 4.084 | 132.974 | 25.81405
59.578 | -26.933 | 4.084 | 133.241 | 25.84929
59.633 | -27.013 | 4.084 | 133.474 | 25.84929
59.681 | -26.713 | 4.084 | 133.741 | 25.84929
59.739 | -26.783 | 4.084 | 133.974 | 25.88451
59.798 | -26.645 | 4.084 | 134.24 | 25.88451
59.845 | -26.436 | 4.082 | 134.473 | 25.8669
59.892 | -27.608 | 4.086 | 134.707 | 25.8669
59.974 | -33.346 | 4.085 | 134.975 | 25.84929
60.021 | -32.122 | 4.084 | 135.208 | 25.83167
60.067 | -31.543 | 4.085 | 135.475 | 25.83167
60.115 | -31.183 | 4.084 | 135.707 | 25.8669
60.162 | -31.127 | 4.085 | 135.974 | 25.79643
60.209 | -30.696 | 4.083 | 136.207 | 25.79643
60.255 | -30.579 | 4.085 | 136.475 | 25.79643
60.302 | -30.436 | 4.094 | 136.708 | 25.77881
60.35 | -30.215 | 4.082 | 136.974 | 25.79643
60.396 | -30.176 | 4.085 | 137.241 | 25.77881
60.444 | -29.971 | 4.083 | 137.474 | 25.76118
61.564 | -29.78 | 4.084 | 137.74 | 25.8669
61.611 | -29.897 | 4.084 | 137.973 | 25.8669
63.138 | -33.238 | 4.085 | 138.239 | 25.79643
63.185 | -33.128 | 4.085 | 138.473 | 25.79643
64.88 | -35.623 | 4.087 | 138.74 | 25.77881
64.927 | -35.634 | 4.084 | 138.974 | 25.77881
64.978 | -35.646 | 4.086 | 139.24 | 25.79643
65.025 | -35.708 | 4.087 | 139.473 | 25.76118
65.071 | -35.423 | 4.082 | 139.74 | 25.74355
65.119 | -35.551 | 4.085 | 139.972 | 25.72592
65.166 | -40.926 | 4.084 | 140.24 | 25.74355
65.213 | -41.896 | 4.084 | 140.473 | 25.74355
65.26 | -38.591 | 4.083 | 140.74 | 25.70828
65.306 | -36.699 | 4.084 | 140.973 | 25.72592
65.352 | -36.692 | 4.088 | 141.24 | 25.69065
65.4 | -36.309 | 4.086 | 141.473 | 25.72592
65.447 | -36.231 | 4.087 | 141.739 | 25.72592
65.494 | -36.225 | 4.082 | 141.972 | 25.72592
65.555 | -35.852 | 4.084 | 142.238 | 25.69065
65.649 | -35.988 | 4.084 | 142.472 | 25.69065
65.696 | -35.861 | 4.084 | 142.74 | 25.673
65.768 | -35.701 | 4.084 | 142.973 | 25.673
65.831 | -35.65 | 4.084 | 143.24 | 25.70828
65.917 | -35.392 | 4.081 | 143.472 | 25.70828
65.964 | -35.623 | 4.087 | 143.739 | 25.72592
66.014 | -35.634 | 4.084 | 143.972 | 25.70828
66.063 | -35.646 | 4.086 | 144.206 | 25.76118
66.122 | -35.708 | 4.087 | 144.473 | 25.70828
66.175 | -35.423 | 4.082 | 144.706 | 25.74355
66.222 | -35.551 | 4.085 | 144.973 | 25.673
66.272 | -40.926 | 4.084 | 145.206 | 25.673
66.32 | -42.667 | 4.085 | 145.473 | 25.65536
66.373 | -41.896 | 4.086 | 145.705 | 25.65536
66.421 | -41.404 | 4.085 | 145.972 | 25.673
66.496 | -41.012 | 4.084 | 146.205 | 25.69065
66.543 | -40.689 | 4.084 | 146.473 | 25.673
66.751 | -40.545 | 4.085 | 146.74 | 25.69065
66.799 | -40.203 | 4.084 | 146.973 | 25.673
66.846 | -40.101 | 4.084 | 147.239 | 25.69065
66.893 | -40.119 | 4.083 | 147.472 | 25.69065
66.939 | -39.892 | 4.084 | 147.738 | 25.70828
66.986 | -39.72 | 4.085 | 147.972 | 25.69065
67.034 | -39.47 | 4.084 | 148.239 | 25.72592
67.081 | -39.374 | 4.085 | 148.472 | 25.69065
67.129 | -39.438 | 4.086 | 148.738 | 25.70828
67.18 | -39.367 | 4.084 | 148.972 | 25.72592
67.246 | -39.292 | 4.083 | 149.238 | 25.76118
67.293 | -39.302 | 4.085 | 149.471 | 25.76118
67.339 | -39.186 | 4.085 | 149.737 | 25.79643
67.385 | -39.081 | 4.084 | 149.97 | 25.77881
67.432 | -39.324 | 4.085 | 150.237 | 25.77881
67.479 | -42.812 | 4.086 | 150.471 | 25.77881
67.525 | -46.503 | 4.085 | 150.738 | 25.77881
67.579 | -45.578 | 4.105 | 150.971 | 25.79643
67.626 | -44.858 | 4.084 | 151.237 | 25.83167
67.672 | -44.83 | 4.084 | 151.471 | 25.83167
67.719 | -44.026 | 4.083 | 151.737 | 25.81405
67.766 | -41.742 | 4.084 | 151.971 | 25.79643
67.813 | -40.101 | 4.084 | 152.238 | 25.79643
67.86 | -40.119 | 4.083 | 152.471 | 25.77881
67.907 | -39.892 | 4.084 | 152.738 | 25.76118
67.969 | -39.72 | 4.085 | 152.972 | 25.76118
68.033 | -39.47 | 4.084 | 153.239 | 25.74355
68.104 | -39.374 | 4.085 | 153.472 | 25.69065
68.158 | -39.438 | 4.086 | 153.738 | 25.673
68.207 | -39.367 | 4.084 | 153.971 | 25.63771
68.253 | -39.292 | 4.083 | 154.204 | 25.673
68.3 | -39.302 | 4.085 | 154.472 | 25.673
68.348 | -39.186 | 4.085 | 154.705 | 25.69065
68.395 | -39.081 | 4.084 | 154.971 | 25.673
68.442 | -39.324 | 4.085 | 155.205 | 25.69065
68.507 | -42.812 | 4.086 | 155.471 | 25.65536
68.553 | -46.503 | 4.085 | 155.704 | 25.63771
68.6 | -45.578 | 4.105 | 155.97 | 25.62006
69.347 | -44.858 | 4.084 | 156.203 | 25.63771
69.394 | -44.83 | 4.084 | 156.47 | 25.673
69.441 | -44.366 | 4.083 | 156.738 | 25.60241
69.487 | -44.073 | 4.084 | 156.971 | 25.63771
69.538 | -43.692 | 4.085 | 157.238 | 25.62006
69.584 | -43.553 | 4.083 | 157.47 | 25.93732
69.631 | -43.377 | 4.084 | 157.737 | 26.04286
69.679 | -43.039 | 4.085 | 157.97 | 26.23608
69.727 | -43.03 | 4.085 | 158.237 | 26.30625
69.774 | -42.845 | 4.087 | 158.471 | 26.34132
69.821 | -42.764 | 4.083 | 158.737 | 26.48148
69.868 | -42.54 | 4.083 | 158.97 | 26.90087
69.915 | -42.442 | 4.083 | 159.237 | 27.17955
69.962 | -42.354 | 4.085 | 159.47 | 27.16216
70.022 | -42.181 | 4.085 | 159.736 | 27.52689
70.087 | -43.077 | 4.085 | 159.969 | 28.04579
70.159 | -49.736 | 4.084 | 160.235 | 28.64805
70.235 | -48.259 | 4.084 | 160.469 | 29.12746
70.282 | -47.629 | 4.096 | 160.736 | 29.58775
70.329 | -47.31 | 4.075 | 160.97 | 30.09693
72.21 | -49.433 | 4.09 | 161.236 | 30.45195
72.257 | -49.399 | 4.084 | 161.469 | 31.00755
72.303 | -49.038 | 4.085 | 161.735 | 31.69397
73.834 | -56.52 | 4.085 | 161.968 | 32.60819
75.431 | -56.035 | 4.084 | 162.236 | 35.91983
75.478 | -55.796 | 4.083 | 162.469 | 65.34061
75.525 | -55.689 | 4.084 | 162.736 | 86.71864
75.574 | -55.251 | 4.084 | 162.969 | 90.16692
75.621 | -55.087 | 4.085 | 163.236 | 87.58994
75.668 | -54.911 | 4.084 | 163.469 | 83.29115
75.715 | -59.609 | 4.085 | 163.735 | 78.92605
75.763 | -60.308 | 4.084 | 163.968 | 74.21066
75.833 | -59.633 | 4.085 | 164.201 | 70.1698
75.902 | -58.454 | 4.084 | 164.469 | 57.54471
75.949 | -58.464 | 4.083 | 164.703 | 52.88884
76.004 | -58.349 | 4.084 | 164.97 | 73.83552
76.051 | -58.007 | 4.092 | 165.203 | 91.64292
76.099 | -57.764 | 4.077 | 165.469 | 142.6529
76.146 | -57.488 | 4.085 | 165.702 | 142.0358
76.192 | -60.062 | 4.083 | 165.969 | 176.2298
76.24 | -64.188 | 4.084 | 166.236 | 204.1539
76.31 | -62.897 | 4.085 | 166.469 | 237.6404
76.357 | -62.381 | 4.085 | 166.735 | 255.1989
76.417 | -61.71 | 4.084 | 166.969 | 271.8798
76.464 | -61.428 | 4.083 | 167.235 | 274.5651
76.512 | -61.122 | 4.085 | 167.468 | 298.0638
76.561 | -63.574 | 4.085 | 167.734 | 291.3625
76.609 | -64.301 | 4.082 | 167.967 | 298.8268
76.664 | -63.452 | 4.084 | 168.234 | 300.5615
77.078 | -63.151 | 4.084 | 168.468 | 327.3597
77.127 | -62.764 | 4.086 | 168.735 | 326.7006
77.231 | -62.361 | 4.085 | 168.968 | 347.5317
77.283 | -65.084 | 4.086 | 169.234 | 347.1042
77.33 | -65.559 | 4.084 | 169.467 | 360.1418
77.377 | -64.748 | 4.084 | 169.734 | 360.1418
77.424 | -64.483 | 4.085 | 169.967 | 360.1418
77.486 | -64.119 | 4.092 | 170.235 | 360.1418
77.532 | -63.814 | 4.084 | 170.467 | 360.1418
77.581 | -65.985 | 4.081 | 170.734 | 349.5536
77.628 | -67.423 | 4.085 | 170.967 | 360.1418
77.675 | -66.686 | 4.084 | 171.234 | 360.1418
77.739 | -66.207 | 4.084 | 171.467 | 360.1418
77.785 | -65.859 | 4.085 | 171.733 | 360.1418
77.832 | -65.668 | 4.085 | 171.966 | 360.1418
77.883 | -63.5 | 4.083 | 172.234 | 360.1418
77.946 | -62.584 | 4.086 | 172.468 | 360.1418
77.992 | -63.574 | 4.085 | 172.735 | 360.1418
78.056 | -64.301 | 4.082 | 172.968 | 360.1418
78.104 | -63.452 | 4.084 | 173.234 | 360.1418
78.153 | -63.151 | 4.084 | 173.467 | 360.1418
78.205 | -62.764 | 4.086 | 173.7 | 360.1418
78.267 | -62.361 | 4.085 | 173.968 | 360.1418
78.315 | -65.084 | 4.086 | 174.201 | 360.1418
78.362 | -65.559 | 4.084 | 174.467 | 360.1418
78.423 | -64.748 | 4.084 | 174.701 | 360.1418
78.469 | -64.483 | 4.085 | 174.968 | 360.1418
78.516 | -64.119 | 4.092 | 175.201 | 360.1418
78.563 | -63.814 | 4.084 | 175.467 | 360.1418
78.641 | -65.985 | 4.081 | 175.7 | 360.1418
78.707 | -67.423 | 4.085 | 175.967 | 360.1418
78.753 | -66.686 | 4.084 | 176.234 | 360.1418
78.8 | -66.207 | 4.084 | 176.468 | 360.1418
79.149 | -65.859 | 4.085 | 176.734 | 360.1418
79.196 | -65.668 | 4.085 | 176.967 | 360.1418
79.373 | -65.454 | 4.084 | 177.233 | 360.1418
79.424 | -68.984 | 4.086 | 177.466 | 360.1418
79.471 | -68.143 | 4.09 | 177.733 | 360.1418
79.517 | -67.329 | 4.083 | 177.966 | 360.1418
79.571 | -67.062 | 4.087 | 178.232 | 360.1418
79.617 | -66.83 | 4.085 | 178.466 | 360.1418
79.664 | -66.505 | 4.084 | 178.733 | 360.1418
79.726 | -69.461 | 4.084 | 178.966 | 360.1418
79.786 | -69.214 | 4.084 | 179.232 | 360.1418
79.832 | -68.526 | 4.083 | 179.465 | 360.1418
79.88 | -68.124 | 4.084 | 179.731 | 360.1418
79.939 | -67.724 | 4.086 | 179.965 | 360.1418
79.986 | -67.559 | 4.095 | 180.233 | 360.1418
80.032 | -70.455 | 4.088 | 180.466 | 360.1418
80.084 | -70.182 | 4.085 | 180.733 | 360.1418
80.131 | -69.678 | 4.085 | 180.966 | 360.1418
80.179 | -69.338 | 4.085 | 181.232 | 360.1418
80.227 | -68.968 | 4.084 | 181.465 | 360.1418
80.285 | -69.569 | 4.084 | 181.732 | 360.1418
80.331 | -71.612 | 4.084 | 181.965 | 360.1418
80.38 | -70.901 | 4.088 | 182.232 | 360.1418
80.434 | -70.38 | 4.084 | 182.466 | 360.1418
80.481 | -70.099 | 4.085 | 182.733 | 360.1418
80.528 | -70.755 | 4.086 | 182.966 | 360.1418
80.575 | -73.179 | 4.087 | 183.232 | 360.1418
80.694 | -72.339 | 4.083 | 183.465 | 360.1418
80.742 | -71.879 | 4.085 | 183.698 | 360.1418
80.789 | -71.501 | 4.084 | 183.966 | 360.1418
80.84 | -74.182 | 4.083 | 184.2 | 360.1418
80.887 | -73.377 | 4.086 | 184.466 | 360.1418
82.458 | -72.919 | 4.093 | 184.699 | 360.1418
84.017 | -78.879 | 4.083 | 184.965 | 360.1418
85.546 | -84.653 | 4.083 | 185.198 | 360.1418
85.594 | -84.324 | 4.085 | 185.465 | 360.1418
86.236 | -85.039 | 4.084 | 185.698 | 360.1418
86.284 | -84.912 | 4.084 | 185.964 | 360.1418
86.331 | -84.908 | 4.084 | 186.231 | 360.1418
86.378 | -85.433 | 4.084 | 186.465 | 360.1418
86.426 | -85.725 | 4.086 | 186.732 | 360.1418
86.49 | -86.115 | 4.085 | 186.965 | 360.1418
86.54 | -86.252 | 4.084 | 187.232 | 360.1418
86.588 | -86.352 | 4.086 | 187.465 | 360.1418
86.636 | -86.47 | 4.085 | 187.731 | 360.1418
86.79 | -86.584 | 4.085 | 187.965 | 360.1418
86.837 | -86.553 | 4.084 | 188.232 | 360.1418
86.884 | -86.744 | 4.086 | 188.465 | 360.1418
86.944 | -86.921 | 4.084 | 188.731 | 360.1418
86.997 | -87.048 | 4.084 | 188.964 | 360.1418
87.045 | -87.123 | 4.086 | 189.23 | 360.1418
87.116 | -87.379 | 4.085 | 189.464 | 360.1418
87.241 | -87.627 | 4.085 | 189.73 | 360.1418
87.288 | -87.878 | 4.084 | 189.963 | 360.1418
87.335 | -88.573 | 4.084 | 190.23 | 360.1418
87.382 | -88.326 | 4.084 | 190.464 | 360.1418
87.429 | -89.449 | 4.084 | 190.73 | 360.1418
87.507 | -89.186 | 4.085 | 190.963 | 360.1418
87.571 | -89.974 | 4.085 | 191.229 | 360.1418
87.619 | -89.068 | 4.084 | 191.462 | 360.1418
87.666 | -87.902 | 4.086 | 191.73 | 360.1418
87.737 | -86.504 | 4.085 | 191.964 | 360.1418
87.784 | -86.252 | 4.084 | 192.231 | 360.1418
87.834 | -86.352 | 4.086 | 192.464 | 360.1418
87.881 | -86.47 | 4.085 | 192.73 | 360.1418
87.929 | -86.584 | 4.085 | 192.963 | 360.1418
87.981 | -86.553 | 4.084 | 193.196 | 360.1418
88.029 | -86.744 | 4.086 | 193.463 | 360.1418
88.082 | -86.921 | 4.084 | 193.696 | 360.1418
88.13 | -87.048 | 4.084 | 193.963 | 360.1418
88.187 | -87.123 | 4.086 | 194.197 | 360.1418
88.234 | -87.379 | 4.085 | 194.465 | 360.1418
88.282 | -87.627 | 4.085 | 194.698 | 360.1418
88.334 | -87.878 | 4.084 | 194.964 | 360.1418
88.384 | -88.573 | 4.084 | 195.197 | 360.1418
88.462 | -88.326 | 4.084 | 195.463 | 360.1418
88.51 | -89.449 | 4.084 | 195.73 | 360.1418
88.562 | -89.186 | 4.085 | 195.964 | 360.1418
88.628 | -89.974 | 4.085 | 196.23 | 360.1418
88.788 | -89.489 | 4.084 | 196.463 | 360.1418
88.917 | -90.783 | 4.093 | 196.73 | 360.1418
88.964 | -89.973 | 4.084 | 196.963 | 360.1418
89.011 | -91.202 | 4.086 | 197.229 | 360.1418
89.058 | -90.479 | 4.084 | 197.462 | 360.1418
89.249 | -91.835 | 4.085 | 197.728 | 360.1418
89.296 | -91.499 | 4.085 | 197.962 | 360.1418
89.344 | -91.992 | 4.084 | 198.229 | 360.1418
89.478 | -92.341 | 4.085 | 198.463 | 360.1418
89.525 | -92.203 | 4.082 | 198.73 | 360.1418
89.572 | -93.905 | 4.084 | 198.963 | 360.1418
89.619 | -92.894 | 4.091 | 199.229 | 360.1418
89.667 | -93.814 | 4.081 | 199.462 | 360.1418
89.73 | -94.25 | 4.08 | 199.729 | 360.1418
89.976 | -93.667 | 4.085 | 199.962 | 360.1418
90.023 | -95.397 | 4.084 | 200.228 | 360.1418
90.07 | -94.854 | 4.085 | 200.462 | 360.1418
90.133 | -94.923 | 4.086 | 200.729 | 360.1418
90.189 | -95.638 | 4.083 | 200.962 | 360.1418
90.263 | -95.118 | 4.084 | 201.228 | 360.1418
90.325 | -96.076 | 4.086 | 201.461 | 360.1418
90.376 | -96.929 | 4.091 | 201.728 | 360.1418
90.424 | -96.318 | 4.084 | 201.962 | 360.1418
90.507 | -96.569 | 4.086 | 202.196 | 360.1418
90.554 | -97.885 | 4.086 | 202.463 | 360.1418
90.612 | -97.194 | 4.084 | 202.696 | 360.1418
90.66 | -97.79 | 4.084 | 202.962 | 360.1418
90.73 | -98.896 | 4.085 | 203.195 | 360.1418
90.777 | -98.165 | 4.084 | 203.462 | 360.1418
90.824 | -98.844 | 4.085 | 203.695 | 360.1418
90.872 | -100.012 | 4.089 | 203.961 | 360.1418
90.919 | -99.239 | 4.084 | 204.195 | 360.1418
90.967 | -99.553 | 4.087 | 204.462 | 360.1418
91.014 | -101.219 | 4.087 | 204.695 | 360.1418
91.115 | -100.425 | 4.084 | 204.961 | 360.1418
91.162 | -99.899 | 4.083 | 205.194 | 360.1418
91.209 | -101.212 | 4.085 | 205.461 | 360.1418
91.256 | -97.259 | 4.086 | 205.728 | 360.1418
92.788 | -101.558 | 4.085 | 205.962 | 360.1418
92.835 | -100.974 | 4.083 | 206.229 | 360.1418
92.882 | -104.442 | 4.081 | 206.462 | 360.1418
95.463 | -106.788 | 4.084 | 206.728 | 360.1418
95.511 | -110.659 | 4.083 | 206.961 | 360.1418
95.559 | -109.532 | 4.084 | 207.227 | 360.1418
95.612 | -108.779 | 4.085 | 207.461 | 360.1418
95.659 | -108.445 | 4.084 | 207.727 | 360.1418
95.707 | -108.011 | 4.085 | 207.96 | 360.1418
95.781 | -107.491 | 4.085 | 208.227 | 360.1418
95.831 | -107.611 | 4.084 | 208.461 | 360.1418
95.877 | -112.712 | 4.088 | 208.727 | 360.1418
95.925 | -111.487 | 4.089 | 208.96 | 360.1418
95.987 | -110.516 | 4.087 | 209.227 | 360.1418
96.05 | -109.977 | 4.083 | 209.46 | 360.1418
96.121 | -109.496 | 4.084 | 209.727 | 360.1418
96.271 | -109.177 | 4.084 | 209.961 | 360.1418
96.324 | -108.83 | 4.084 | 210.228 | 360.1418
96.377 | -108.63 | 4.083 | 210.461 | 360.1418
96.427 | -108.251 | 4.085 | 210.727 | 360.1418
96.475 | -111.095 | 4.086 | 210.96 | 360.1418
96.522 | -114.372 | 4.083 | 211.227 | 360.1418
96.569 | -113.355 | 4.086 | 211.46 | 360.1418
96.636 | -112.678 | 4.084 | 211.727 | 360.1418
96.687 | -112.066 | 4.084 | 211.959 | 360.1418
96.773 | -111.687 | 4.083 | 212.193 | 360.1418
96.82 | -111.088 | 4.085 | 212.461 | 360.1418
96.886 | -111.039 | 4.084 | 212.694 | 360.1418
96.934 | -110.663 | 4.084 | 212.96 | 360.1418
96.995 | -110.254 | 4.086 | 213.193 | 360.1418
97.055 | -110.069 | 4.091 | 213.46 | 360.1418
97.182 | -110.26 | 4.086 | 213.694 | 360.1418
97.23 | -118.577 | 4.087 | 213.961 | 360.1418
97.305 | -116.958 | 4.087 | 214.194 | 360.1418
97.366 | -116.127 | 4.083 | 214.46 | 360.1418
97.432 | -115.372 | 4.084 | 214.693 | 360.1418
97.479 | -114.546 | 4.084 | 214.959 | 360.1418
97.526 | -114.382 | 4.084 | 215.226 | 360.1418
97.573 | -113.788 | 4.084 | 215.459 | 360.1418
97.621 | -113.515 | 4.082 | 215.725 | 360.1418
97.674 | -113.053 | 4.089 | 215.959 | 360.1418
97.757 | -112.765 | 4.083 | 216.226 | 360.1418
97.804 | -112.579 | 4.086 | 216.46 | 360.1418
97.852 | -112.2 | 4.082 | 216.726 | 360.1418
97.899 | -119.583 | 4.084 | 216.959 | 360.1418
97.946 | -119.436 | 4.083 | 217.225 | 360.1418
97.993 | -115.804 | 4.085 | 217.459 | 360.1418
98.04 | -111.795 | 4.085 | 217.726 | 360.1418
98.088 | -110.663 | 4.084 | 217.96 | 360.1418
98.265 | -112.628 | 4.085 | 218.226 | 360.1418
98.415 | -115.235 | 4.089 | 218.459 | 360.1418
98.462 | -112.359 | 4.084 | 218.725 | 360.1418
98.553 | -117.587 | 4.086 | 218.958 | 360.1418
98.6 | -116.958 | 4.087 | 219.225 | 360.1418
98.667 | -116.127 | 4.083 | 219.458 | 360.1418
98.729 | -115.372 | 4.084 | 219.724 | 360.1418
98.776 | -114.546 | 4.084 | 219.958 | 360.1418
99.61 | -117.342 | 4.084 | 220.225 | 360.1418
99.657 | -123.073 | 4.084 | 220.458 | 360.1418
99.73 | -121.848 | 4.089 | 220.724 | 360.1418
99.779 | -121.046 | 4.084 | 220.957 | 360.1418
99.826 | -120.423 | 4.084 | 221.224 | 360.1418
99.883 | -119.904 | 4.084 | 221.458 | 360.1418
99.93 | -119.345 | 4.084 | 221.692 | 360.1418
99.988 | -119.251 | 4.084 | 221.959 | 360.1418
100.035 | -118.75 | 4.084 | 222.192 | 360.1418
100.133 | -118.478 | 4.084 | 222.458 | 360.1418
100.214 | -118.046 | 4.085 | 222.691 | 360.1418
100.275 | -117.71 | 4.084 | 222.958 | 360.1418
100.334 | -117.57 | 4.089 | 223.191 | 360.1418
100.411 | -117.245 | 4.086 | 223.457 | 360.1418
100.458 | -118.999 | 4.086 | 223.691 | 360.1418
100.507 | -115.536 | 4.086 | 223.959 | 360.1418
100.559 | -115.318 | 4.085 | 224.192 | 360.1418
100.607 | -114.995 | 4.084 | 224.458 | 360.1418
100.667 | -114.484 | 4.085 | 224.691 | 360.1418
101.479 | -121.428 | 4.084 | 224.957 | 360.1418
101.526 | -120.906 | 4.087 | 225.224 | 360.1418
101.586 | -120.64 | 4.087 | 225.458 | 360.1418
101.633 | -120.349 | 4.083 | 225.724 | 360.1418
102.63 | -120.111 | 4.084 | 225.957 | 360.1418
102.677 | -119.741 | 4.088 | 226.224 | 360.1418
102.725 | -119.438 | 4.083 | 226.457 | 360.1418
102.773 | -119.148 | 4.083 | 226.723 | 360.1418
102.82 | -118.859 | 4.085 | 226.957 | 360.1418
102.867 | -118.817 | 4.084 | 227.223 | 360.1418
102.914 | -127.616 | 4.084 | 227.456 | 360.1418
104.485 | -130.174 | 4.084 | 227.723 | 360.1418
105.249 | -129.605 | 4.085 | 227.957 | 360.1418
105.296 | -128.95 | 4.083 | 228.223 | 360.1418
105.343 | -128.641 | 4.086 | 228.456 | 360.1418
105.397 | -128.092 | 4.085 | 228.723 | 360.1418
105.449 | -127.811 | 4.084 | 228.956 | 360.1418
105.496 | -127.48 | 4.084 | 229.223 | 360.1418
105.55 | -127.158 | 4.083 | 229.457 | 360.1418
105.598 | -126.838 | 4.083 | 229.723 | 360.1418
105.647 | -126.696 | 4.086 | 229.956 | 360.1418
105.694 | -126.429 | 4.086 | 230.223 | 360.1418
105.744 | -126.161 | 4.089 | 230.456 | 360.1418
105.793 | -125.913 | 4.085 | 230.723 | 360.1418
105.856 | -135.289 | 4.084 | 230.956 | 360.1418
105.903 | -141.097 | 4.086 | 231.223 | 360.1418
105.95 | -139.122 | 4.083 | 231.456 | 360.1418
106.059 | -137.878 | 4.085 | 231.69 | 360.1418
106.111 | -136.961 | 4.084 | 231.957 | 360.1418
106.166 | -136.192 | 4.085 | 232.19 | 360.1418
106.232 | -135.631 | 4.083 | 232.456 | 360.1418
106.28 | -135.101 | 4.088 | 232.689 | 360.1418
106.327 | -134.574 | 4.091 | 232.956 | 360.1418
106.391 | -134.357 | 4.084 | 233.19 | 360.1418
106.44 | -133.762 | 4.083 | 233.456 | 360.1418
106.489 | -131.303 | 4.084 | 233.689 | 360.1418
106.56 | -129.549 | 4.084 | 233.956 | 360.1418
106.613 | -127.48 | 4.084 | 234.189 | 360.1418
106.663 | -127.158 | 4.083 | 234.455 | 360.1418
106.71 | -126.838 | 4.083 | 234.723 | 360.1418
106.786 | -126.696 | 4.086 | 234.955 | 360.1418
107.282 | -131.74 | 4.088 | 235.222 | 360.1418
108.94 | -131.601 | 4.086 | 235.456 | 360.1418
108.988 | -133.039 | 4.086 | 235.723 | 360.1418
109.903 | -156.193 | 4.086 | 235.956 | 360.1418
109.951 | -154.082 | 4.083 | 236.222 | 360.1418
110.017 | -152.599 | 4.084 | 236.455 | 360.1418
110.077 | -151.631 | 4.083 | 236.721 | 360.1418
110.171 | -150.844 | 4.085 | 236.955 | 360.1418
110.256 | -150.075 | 4.092 | 237.222 | 360.1418
110.304 | -149.323 | 4.091 | 237.455 | 360.1418
110.352 | -148.778 | 4.083 | 237.721 | 360.1418
110.411 | -148.392 | 4.084 | 237.955 | 360.1418
110.463 | -147.995 | 4.083 | 238.221 | 360.1418
110.552 | -147.634 | 4.084 | 238.454 | 360.1418
110.61 | -147.283 | 4.085 | 238.72 | 360.1418
110.697 | -146.726 | 4.085 | 238.953 | 360.1418
110.859 | -146.725 | 4.083 | 239.221 | 360.1418
110.906 | -146.326 | 4.083 | 239.454 | 360.1418
110.954 | -146.076 | 4.087 | 239.722 | 360.1418
111.26 | -145.907 | 4.097 | 239.956 | 360.1418
111.318 | -145.646 | 4.084 | 240.222 | 360.1418
111.365 | -145.436 | 4.084 | 240.455 | 360.1418
111.431 | -145.27 | 4.083 | 240.722 | 360.1418
111.479 | -158.433 | 4.083 | 240.955 | 360.1418
111.526 | -160.793 | 4.085 | 241.222 | 360.1418
111.573 | -155.653 | 4.083 | 241.455 | 360.1418
111.631 | -151.848 | 4.083 | 241.688 | 360.1418
111.703 | -150.844 | 4.085 | 241.956 | 360.1418
111.752 | -150.075 | 4.092 | 242.189 | 360.1418
111.8 | -149.323 | 4.091 | 242.455 | 360.1418
111.853 | -148.778 | 4.083 | 242.688 | 360.1418
111.9 | -148.392 | 4.084 | 242.954 | 360.1418
111.947 | -147.995 | 4.083 | 243.188 | 360.1418
112.012 | -147.634 | 4.084 | 243.455 | 360.1418
112.059 | -147.283 | 4.085 | 243.689 | 360.1418
112.201 | -146.726 | 4.085 | 243.955 | 360.1418
112.249 | -146.725 | 4.083 | 244.188 | 360.1418
112.297 | -146.326 | 4.083 | 244.454 | 360.1418
112.344 | -146.076 | 4.087 | 244.72 | 360.1418
112.398 | -145.907 | 4.097 | 244.954 | 360.1418
112.446 | -145.646 | 4.084 | 245.22 | 360.1418
112.498 | -145.436 | 4.084 | 245.453 | 360.1418
112.553 | -145.27 | 4.083 | 245.721 | 360.1418
112.605 | -158.433 | 4.083 | 245.955 | 360.1418
112.654 | -160.946 | 4.085 | 246.221 | 360.1418
112.701 | -159.178 | 4.083 | 246.454 | 360.1418
112.748 | -157.712 | 4.084 | 246.72 | 360.1418
112.795 | -156.668 | 4.082 | 246.953 | 360.1418
113.086 | -156.053 | 4.082 | 247.22 | 360.1418
113.133 | -155.196 | 4.085 | 247.454 | 360.1418
113.18 | -154.667 | 4.087 | 247.72 | 360.1418
113.243 | -154.208 | 4.086 | 247.953 | 360.1418
113.29 | -153.738 | 4.084 | 248.22 | 360.1418
113.339 | -153.657 | 4.085 | 248.453 | 360.1418
113.388 | -153.175 | 4.084 | 248.719 | 360.1418
113.48 | -152.748 | 4.085 | 248.953 | 360.1418
113.527 | -152.527 | 4.084 | 249.219 | 360.1418
113.574 | -152.069 | 4.086 | 249.452 | 360.1418
113.623 | -151.895 | 4.082 | 249.72 | 360.1418
113.685 | -151.676 | 4.084 | 249.953 | 360.1418
113.734 | -151.393 | 4.086 | 250.22 | 360.1418
113.792 | -151.142 | 4.089 | 250.452 | 360.1418
113.839 | -150.777 | 4.085 | 250.719 | 360.1418
113.887 | -150.67 | 4.084 | 250.952 | 360.1418
113.934 | -150.374 | 4.084 | 251.186 | 360.1418
113.984 | -150.151 | 4.085 | 251.453 | 360.1418
114.061 | -167.971 | 4.084 | 251.686 | 360.1418
114.108 | -169.016 | 4.086 | 251.953 | 360.1418
114.155 | -166.945 | 4.089 | 252.186 | 360.1418
114.204 | -165.379 | 4.082 | 252.453 | 360.1418
114.251 | -164.306 | 4.085 | 252.686 | 360.1418
114.298 | -163.582 | 4.083 | 252.953 | 360.1418
114.371 | -162.667 | 4.085 | 253.186 | 360.1418
114.433 | -162.112 | 4.084 | 253.453 | 360.1418
114.48 | -157.551 | 4.084 | 253.687 | 360.1418
114.538 | -153.545 | 4.085 | 253.953 | 360.1418
114.587 | -152.527 | 4.084 | 254.186 | 360.1418
114.635 | -152.069 | 4.086 | 254.452 | 360.1418
114.729 | -151.895 | 4.082 | 254.718 | 360.1418
114.776 | -151.676 | 4.084 | 254.952 | 360.1418
115.106 | -157.149 | 4.086 | 255.219 | 360.1418
115.172 | -154.55 | 4.084 | 255.452 | 360.1418
115.221 | -150.777 | 4.085 | 255.718 | 360.1418
115.268 | -150.67 | 4.084 | 255.952 | 360.1418
115.322 | -150.374 | 4.084 | 256.218 | 360.1418
115.389 | -150.151 | 4.085 | 256.451 | 360.1418
115.437 | -167.971 | 4.084 | 256.718 | 360.1418
115.506 | -169.016 | 4.086 | 256.951 | 360.1418
115.554 | -166.945 | 4.089 | 257.217 | 360.1418
115.601 | -165.379 | 4.082 | 257.451 | 360.1418
115.678 | -164.306 | 4.085 | 257.718 | 360.1418
115.725 | -163.582 | 4.083 | 257.951 | 360.1418
115.772 | -162.667 | 4.085 | 258.217 | 360.1418
115.82 | -162.112 | 4.084 | 258.451 | 360.1418
115.867 | -161.471 | 4.085 | 258.717 | 360.1418
115.916 | -161.08 | 4.084 | 258.951 | 360.1418
115.968 | -160.396 | 4.086 | 259.218 | 360.1418
116.025 | -160.015 | 4.078 | 259.451 | 360.1418
116.127 | -159.423 | 4.089 | 259.718 | 360.1418
116.176 | -159.215 | 4.085 | 259.951 | 360.1418
116.23 | -158.913 | 4.085 | 260.218 | 360.1418
116.306 | -158.634 | 4.084 | 260.451 | 360.1418
116.354 | -158.216 | 4.085 | 260.718 | 360.1418
116.459 | -157.992 | 4.084 | 260.951 | 360.1418
116.506 | -157.678 | 4.084 | 261.184 | 360.1418
116.553 | -164.728 | 4.084 | 261.452 | 360.1418
116.602 | -176.558 | 4.081 | 261.685 | 360.1418
116.701 | -173.999 | 4.087 | 261.951 | 360.1418
116.748 | -172.344 | 4.083 | 262.184 | 360.1418
116.796 | -171.291 | 4.082 | 262.45 | 360.1418
117.261 | -170.39 | 4.084 | 262.684 | 360.1418
117.308 | -169.48 | 4.084 | 262.951 | 360.1418
117.356 | -168.777 | 4.084 | 263.184 | 360.1418
117.404 | -168.326 | 4.085 | 263.45 | 360.1418
117.452 | -167.714 | 4.084 | 263.684 | 360.1418
117.68 | -167.171 | 4.083 | 263.95 | 360.1418
117.727 | -166.886 | 4.089 | 264.217 | 360.1418
117.774 | -166.46 | 4.089 | 264.449 | 360.1418
117.821 | -165.683 | 4.083 | 264.716 | 360.1418
117.994 | -165.339 | 4.086 | 264.95 | 360.1418
119.555 | -180.91 | 4.085 | 265.217 | 360.1418
119.603 | -180.154 | 4.084 | 265.451 | 360.1418
119.651 | -179.39 | 4.084 | 265.717 | 360.1418
119.698 | -179.03 | 4.085 | 265.95 | 360.1418
119.746 | -178.348 | 4.084 | 266.216 | 360.1418
121.311 | -177.745 | 4.085 | 266.449 | 360.1418
121.358 | -177.459 | 4.082 | 266.716 | 360.1418
121.405 | -176.971 | 4.084 | 266.95 | 360.1418
122.245 | -186.956 | 4.081 | 267.216 | 360.1418
122.292 | -186.576 | 4.084 | 267.449 | 360.1418
122.339 | -186.024 | 4.084 | 267.716 | 360.1418
122.386 | -185.628 | 4.084 | 267.949 | 360.1418
122.5 | -185.916 | 4.084 | 268.215 | 360.1418
122.547 | -200.576 | 4.084 | 268.448 | 360.1418
122.598 | -198.108 | 4.089 | 268.714 | 360.1418
122.646 | -196.533 | 4.097 | 268.948 | 360.1418
122.694 | -191.062 | 4.085 | 269.216 | 360.1418
122.746 | -184.456 | 4.085 | 269.449 | 360.1418
122.807 | -181.83 | 4.087 | 269.716 | 360.1418
122.859 | -181.332 | 4.085 | 269.949 | 360.1418
122.936 | -180.969 | 4.084 | 270.216 | 360.1418
122.999 | -192.371 | 4.083 | 270.449 | 360.1418
123.047 | -192.674 | 4.084 | 270.683 | 360.1418
123.094 | -191.337 | 4.083 | 270.95 | 360.1418
123.146 | -190.22 | 4.083 | 271.183 | 360.1418
123.194 | -189.204 | 4.083 | 271.45 | 360.1418
123.243 | -188.562 | 4.084 | 271.683 | 360.1418
123.29 | -187.65 | 4.086 | 271.949 | 360.1418
123.348 | -186.956 | 4.081 | 272.182 | 360.1418
123.395 | -186.576 | 4.084 | 272.448 | 360.1418
123.442 | -186.024 | 4.084 | 272.682 | 360.1418
123.507 | -185.628 | 4.084 | 272.949 | 360.1418
123.554 | -185.916 | 4.084 | 273.183 | 360.1418
123.602 | -200.576 | 4.084 | 273.449 | 360.1418
123.656 | -198.108 | 4.089 | 273.682 | 360.1418
123.726 | -196.533 | 4.097 | 273.948 | 360.1418
123.773 | -195.414 | 4.086 | 274.214 | 360.1418
123.82 | -194.265 | 4.086 | 274.448 | 360.1418
123.868 | -193.461 | 4.084 | 274.716 | 360.1418
123.915 | -192.73 | 4.085 | 274.948 | 360.1418
123.965 | -191.969 | 4.085 | 275.215 | 360.1418
124.012 | -191.387 | 4.084 | 275.449 | 360.1418
124.076 | -198.147 | 4.084 | 275.715 | 360.1418
124.142 | -202.42 | 4.085 | 275.948 | 360.1418
124.19 | -200.87 | 4.096 | 276.214 | 360.1418
124.237 | -199.466 | 4.095 | 276.447 | 360.1418
124.288 | -198.438 | 4.084 | 276.714 | 360.1418
124.341 | -197.619 | 4.083 | 276.948 | 360.1418
124.42 | -196.642 | 4.085 | 277.215 | 360.1418
124.479 | -200.398 | 4.084 | 277.448 | 360.1418
124.54 | -206.953 | 4.083 | 277.714 | 360.1418
124.587 | -204.738 | 4.085 | 277.947 | 360.1418
124.634 | -203.507 | 4.085 | 278.213 | 360.1418
124.867 | -202.328 | 4.086 | 278.447 | 360.1418
124.951 | -201.558 | 4.087 | 278.714 | 360.1418
125 | -202.998 | 4.087 | 278.947 | 360.1418
125.464 | -205.567 | 4.087 | 279.214 | 360.1418
125.516 | -204.338 | 4.086 | 279.447 | 360.1418
125.564 | -203.288 | 4.086 | 279.714 | 360.1418
125.634 | -202.52 | 4.084 | 279.946 | 360.1418
125.683 | -203.599 | 4.085 | 280.213 | 360.1418
125.757 | -207.485 | 4.085 | 280.446 | 360.1418
125.804 | -206.215 | 4.082 | 280.68 | 360.1418
125.851 | -205.086 | 4.087 | 280.948 | 360.1418
125.946 | -204.367 | 4.084 | 281.181 | 360.1418
125.994 | -203.72 | 4.083 | 281.447 | 360.1418
126.041 | -209.084 | 4.084 | 281.68 | 360.1418
126.09 | -208.44 | 4.082 | 281.947 | 360.1418
126.137 | -207.455 | 4.084 | 282.18 | 360.1418
126.185 | -206.628 | 4.084 | 282.448 | 360.1418
126.233 | -206.049 | 4.083 | 282.681 | 360.1418
126.284 | -209.235 | 4.084 | 282.947 | 360.1418
126.339 | -210.131 | 4.084 | 283.181 | 360.1418
126.402 | -207.164 | 4.086 | 283.448 | 360.1418
126.45 | -202.9 | 4.085 | 283.714 | 360.1418
126.502 | -202.998 | 4.087 | 283.947 | 360.1418
126.55 | -205.567 | 4.087 | 284.213 | 360.1418
126.6 | -204.338 | 4.086 | 284.446 | 360.1418
126.67 | -203.288 | 4.086 | 284.713 | 360.1418
127.586 | -210.546 | 4.085 | 284.947 | 360.1418
127.718 | -214.358 | 4.084 | 285.213 | 360.1418
127.766 | -213.099 | 4.084 | 285.446 | 360.1418
127.813 | -211.937 | 4.083 | 285.713 | 360.1418
129.373 | -215.299 | 4.082 | 285.946 | 360.1418
130.28 | -223.272 | 4.084 | 286.212 | 360.1418
131.384 | -221.847 | 4.087 | 286.445 | 360.1418
131.435 | -223.619 | 4.084 | 286.712 | 360.1418
131.483 | -222.599 | 4.085 | 286.945 | 360.1418
131.563 | -224.139 | 4.084 | 287.213 | 360.1418
131.614 | -224.325 | 4.084 | 287.447 | 360.1418
131.685 | -224.653 | 4.084 | 287.713 | 360.1418
131.743 | -225.004 | 4.083 | 287.946 | 360.1418
131.796 | -224.165 | 4.082 | 288.212 | 360.1418
131.843 | -223.72 | 4.088 | 288.445 | 360.1418
131.893 | -223.265 | 4.092 | 288.712 | 360.1418
131.94 | -223.497 | 4.083 | 288.946 | 360.1418
131.987 | -225.571 | 4.083 | 289.213 | 360.1418
132.035 | -225.651 | 4.083 | 289.446 | 360.1418
132.085 | -227.183 | 4.085 | 289.713 | 360.1418
132.136 | -227.15 | 4.085 | 289.946 | 360.1418
132.185 | -227.752 | 4.084 | 290.212 | 360.1418
132.233 | -229.407 | 4.084 | 290.445 | 360.1418
132.314 | -229.822 | 4.085 | 290.678 | 360.1418
132.37 | -230.298 | 4.085 | 290.946 | 360.1418
132.417 | -230.808 | 4.084 | 291.18 | 360.1418
132.465 | -231.553 | 4.086 | 291.446 | 360.1418
132.538 | -231.878 | 4.084 | 291.679 | 360.1418
132.601 | -232.523 | 4.085 | 291.945 | 360.1418
132.992 | -232.906 | 4.085 | 292.178 | 360.1418
133.039 | -232.757 | 4.084 | 292.445 | 360.1418
134.601 | -240.06 | 4.084 | 292.679 | 360.1418
134.649 | -240.612 | 4.095 | 292.945 | 360.1418
135.381 | -241.15 | 4.082 | 293.178 | 360.1418
135.428 | -241.422 | 4.085 | 293.446 | 360.1418
135.542 | -242.157 | 4.086 | 293.712 | 360.1418
135.589 | -242.417 | 4.085 | 293.945 | 360.1418
135.636 | -242.09 | 4.084 | 294.211 | 360.1418
135.683 | -242.488 | 4.084 | 294.444 | 360.1418
135.731 | -243.124 | 4.084 | 294.711 | 360.1418
135.78 | -243.798 | 4.084 | 294.945 | 360.1418
135.827 | -243.792 | 4.083 | 295.212 | 360.1418
135.911 | -244.066 | 4.083 | 295.445 | 360.1418
135.959 | -244.413 | 4.085 | 295.711 | 360.1418
136.006 | -244.392 | 4.084 | 295.944 | 360.1418
136.056 | -244.906 | 4.083 | 296.21 | 360.1418
136.136 | -245.051 | 4.084 | 296.444 | 360.1418
136.183 | -245.206 | 4.085 | 296.711 | 360.1418
136.231 | -245.095 | 4.084 | 296.944 | 360.1418
136.298 | -245.057 | 4.083 | 297.21 | 360.1418
136.348 | -245.156 | 4.085 | 297.444 | 360.1418
136.406 | -245.066 | 4.084 | 297.71 | 360.1418
136.454 | -245.471 | 4.09 | 297.943 | 360.1418
136.501 | -245.534 | 4.083 | 298.209 | 360.1418
136.565 | -245.985 | 4.086 | 298.442 | 360.1418
136.612 | -246.795 | 4.085 | 298.71 | 360.1418
136.66 | -247.494 | 4.084 | 298.944 | 360.1418
136.708 | -246.759 | 4.083 | 299.211 | 360.1418
136.755 | -244.035 | 4.085 | 299.444 | 360.1418
136.922 | -249.456 | 4.085 | 299.71 | 360.1418
136.969 | -246.256 | 4.085 | 299.944 | 360.1418
137.033 | -243.986 | 4.083 | 300.177 | 360.1418
137.081 | -244.066 | 4.083 | 300.445 | 360.1418
137.129 | -244.413 | 4.085 | 300.678 | 360.1418
137.227 | -244.392 | 4.084 | 300.944 | 360.1418
137.274 | -244.906 | 4.083 | 301.178 | 360.1418
137.321 | -245.051 | 4.084 | 301.444 | 360.1418
137.368 | -245.206 | 4.085 | 301.677 | 360.1418
137.438 | -245.095 | 4.084 | 301.943 | 360.1418
137.498 | -245.057 | 4.083 | 302.176 | 360.1418
137.545 | -245.156 | 4.085 | 302.443 | 360.1418
137.595 | -245.066 | 4.084 | 302.677 | 360.1418
137.644 | -245.471 | 4.09 | 302.944 | 360.1418
137.691 | -245.534 | 4.083 | 303.177 | 360.1418
137.738 | -245.985 | 4.086 | 303.443 | 360.1418
137.785 | -246.795 | 4.085 | 303.709 | 360.1418
137.836 | -247.494 | 4.084 | 303.942 | 360.1418
137.884 | -248.079 | 4.084 | 304.21 | 360.1418
137.933 | -248.647 | 4.084 | 304.444 | 360.1418
137.981 | -249.939 | 4.085 | 304.71 | 360.1418
138.031 | -249.98 | 4.085 | 304.943 | 360.1418
138.086 | -250.343 | 4.088 | 305.21 | 360.1418
138.156 | -251.344 | 4.08 | 305.443 | 360.1418
138.204 | -251.364 | 4.086 | 305.709 | 360.1418
138.265 | -251.268 | 4.085 | 305.942 | 360.1418
138.312 | -252.42 | 4.085 | 306.208 | 360.1418
138.36 | -253.045 | 4.084 | 306.442 | 360.1418
138.407 | -252.186 | 4.084 | 306.709 | 360.1418
138.458 | -253.317 | 4.085 | 306.943 | 360.1418
138.506 | -252.918 | 4.084 | 307.209 | 360.1418
138.564 | -254.627 | 4.088 | 307.442 | 360.1418
138.613 | -254.598 | 4.087 | 307.708 | 360.1418
138.671 | -255.59 | 4.087 | 307.941 | 360.1418
138.718 | -254.772 | 4.087 | 308.209 | 360.1418
139.436 | -254.961 | 4.083 | 308.442 | 360.1418
139.52 | -256.704 | 4.085 | 308.709 | 360.1418
139.578 | -255.992 | 4.084 | 308.942 | 360.1418
139.625 | -257.943 | 4.084 | 309.209 | 360.1418
139.676 | -257.439 | 4.083 | 309.442 | 360.1418
139.747 | -258.059 | 4.084 | 309.708 | 360.1418
139.798 | -257.992 | 4.083 | 309.941 | 360.1418
139.869 | -257.669 | 4.087 | 310.174 | 360.1418
139.918 | -260.948 | 4.084 | 310.442 | 360.1418
139.966 | -260.374 | 4.084 | 310.676 | 360.1418
140.014 | -262.81 | 4.085 | 310.942 | 360.1418
140.061 | -264.657 | 4.084 | 311.175 | 360.1418
140.109 | -265.39 | 4.084 | 311.441 | 360.1418
140.157 | -267.383 | 4.084 | 311.675 | 360.1418
140.205 | -265.638 | 4.084 | 311.942 | 360.1418
140.273 | -265.276 | 4.085 | 312.175 | 360.1418
140.321 | -270.882 | 4.083 | 312.441 | 360.1418
140.368 | -268.9 | 4.085 | 312.675 | 360.1418
140.421 | -267.528 | 4.085 | 312.942 | 360.1418
140.468 | -267.743 | 4.082 | 313.208 | 360.1418
140.516 | -271.042 | 4.084 | 313.441 | 360.1418
140.564 | -269.485 | 4.085 | 313.707 | 360.1418
140.611 | -266.156 | 4.084 | 313.94 | 360.1418
140.78 | -266.878 | 4.085 | 314.207 | 360.1418
140.893 | -269.576 | 4.084 | 314.441 | 360.1418
141.005 | -269.891 | 4.084 | 314.708 | 360.1418
141.052 | -268.587 | 4.089 | 314.941 | 360.1418
141.099 | -264.804 | 4.084 | 315.207 | 360.1418
141.147 | -262.25 | 4.085 | 315.44 | 360.1418
141.195 | -260.374 | 4.084 | 315.706 | 360.1418
141.242 | -262.81 | 4.085 | 315.94 | 360.1418
141.289 | -264.657 | 4.084 | 316.207 | 360.1418
141.388 | -265.39 | 4.084 | 316.44 | 360.1418
141.45 | -267.383 | 4.084 | 316.707 | 360.1418
141.499 | -265.638 | 4.084 | 316.941 | 360.1418
141.547 | -265.276 | 4.085 | 317.207 | 360.1418
141.615 | -270.882 | 4.083 | 317.44 | 360.1418
141.664 | -268.9 | 4.085 | 317.706 | 360.1418
141.732 | -267.528 | 4.085 | 317.939 | 360.1418
141.78 | -267.743 | 4.082 | 318.206 | 360.1418
141.828 | -271.042 | 4.084 | 318.44 | 360.1418
141.907 | -269.485 | 4.085 | 318.707 | 360.1418
141.955 | -268.317 | 4.084 | 318.94 | 360.1418
142.007 | -266.878 | 4.085 | 319.207 | 360.1418
142.096 | -269.576 | 4.084 | 319.44 | 360.1418
142.148 | -269.891 | 4.084 | 319.673 | 360.1418
142.195 | -268.587 | 4.089 | 319.94 | 360.1418
142.27 | -267.496 | 4.084 | 320.173 | 360.1418
142.32 | -266.63 | 4.086 | 320.44 | 360.1418
142.367 | -273.216 | 4.084 | 320.674 | 360.1418
142.416 | -272.01 | 4.084 | 320.94 | 360.1418
142.469 | -270.86 | 4.085 | 321.173 | 360.1418
142.517 | -269.806 | 4.083 | 321.439 | 360.1418
142.566 | -268.914 | 4.083 | 321.672 | 360.1418
142.614 | -273.011 | 4.084 | 321.939 | 360.1418
146.53 | -283.783 | 4.085 | 322.173 | 360.1418
146.58 | -293.353 | 4.085 | 322.44 | 360.1418
146.628 | -291.477 | 4.085 | 322.673 | 360.1418
146.675 | -290.095 | 4.084 | 322.939 | 360.1418
148.245 | -288.305 | 4.082 | 323.206 | 360.1418
148.293 | -287.89 | 4.085 | 323.439 | 360.1418
148.34 | -286.908 | 4.085 | 323.706 | 360.1418
148.388 | -286.039 | 4.086 | 323.939 | 360.1418
148.435 | -285.291 | 4.086 | 324.205 | 360.1418
148.482 | -284.463 | 4.087 | 324.439 | 360.1418
149.037 | -296.068 | 4.085 | 324.706 | 360.1418
149.084 | -294.993 | 4.083 | 324.94 | 360.1418
149.131 | -294.123 | 4.083 | 325.206 | 360.1418
149.253 | -293.391 | 4.084 | 325.439 | 360.1418
149.3 | -292.979 | 4.085 | 325.705 | 360.1418
149.364 | -292.544 | 4.084 | 325.938 | 360.1418
149.412 | -292.164 | 4.083 | 326.205 | 360.1418
149.463 | -291.007 | 4.084 | 326.439 | 360.1418
149.512 | -290.044 | 4.083 | 326.705 | 360.1418
149.561 | -289.173 | 4.102 | 326.938 | 360.1418
149.609 | -288.193 | 4.083 | 327.205 | 360.1418
149.678 | -287.52 | 4.084 | 327.438 | 360.1418
149.726 | -286.879 | 4.084 | 327.704 | 360.1418
149.78 | -286.271 | 4.083 | 327.937 | 360.1418
149.841 | -285.652 | 4.084 | 328.204 | 360.1418
149.888 | -296.725 | 4.084 | 328.438 | 360.1418
150.044 | -302.71 | 4.083 | 328.672 | 360.1418
150.095 | -300.193 | 4.083 | 328.939 | 360.1418
150.15 | -298.639 | 4.084 | 329.172 | 360.1418
150.201 | -297.306 | 4.086 | 329.438 | 360.1418
150.249 | -296.068 | 4.085 | 329.671 | 360.1418
150.33 | -294.993 | 4.083 | 329.938 | 360.1418
150.387 | -294.123 | 4.083 | 330.172 | 360.1418
150.437 | -293.391 | 4.084 | 330.439 | 360.1418
150.487 | -292.584 | 4.084 | 330.672 | 360.1418
150.538 | -292.017 | 4.082 | 330.939 | 360.1418
150.588 | -291.518 | 4.084 | 331.172 | 360.1418
150.658 | -295.622 | 4.085 | 331.438 | 360.1418
150.705 | -304.57 | 4.088 | 331.671 | 360.1418
150.752 | -302.542 | 4.082 | 331.937 | 360.1418
150.963 | -301.212 | 4.083 | 332.171 | 360.1418
151.011 | -299.878 | 4.085 | 332.438 | 360.1418
151.152 | -299.14 | 4.084 | 332.705 | 360.1418
151.257 | -297.938 | 4.084 | 332.938 | 360.1418
151.364 | -296.951 | 4.084 | 333.204 | 360.1418
151.417 | -296.422 | 4.083 | 333.437 | 360.1418
151.464 | -295.654 | 4.083 | 333.703 | 360.1418
151.512 | -294.736 | 4.085 | 333.937 | 360.1418
151.56 | -294.112 | 4.085 | 334.204 | 360.1418
151.612 | -293.396 | 4.085 | 334.437 | 360.1418
151.663 | -292.895 | 4.087 | 334.704 | 360.1418
151.72 | -292.458 | 4.084 | 334.938 | 360.1418
151.783 | -300.581 | 4.084 | 335.204 | 360.1418
151.831 | -315.804 | 4.083 | 335.437 | 360.1418
151.881 | -312.835 | 4.083 | 335.703 | 360.1418
151.963 | -310.831 | 4.085 | 335.936 | 360.1418
152.057 | -309.178 | 4.083 | 336.203 | 360.1418
152.105 | -307.818 | 4.082 | 336.437 | 360.1418
152.168 | -306.533 | 4.083 | 336.704 | 360.1418
152.216 | -305.617 | 4.084 | 336.937 | 360.1418
152.263 | -304.569 | 4.085 | 337.203 | 360.1418
152.311 | -303.631 | 4.083 | 337.436 | 360.1418
152.367 | -302.963 | 4.084 | 337.703 | 360.1418
152.414 | -302.108 | 4.084 | 337.936 | 360.1418
152.478 | -301.428 | 4.085 | 338.203 | 360.1418
152.527 | -300.76 | 4.085 | 338.436 | 360.1418
152.576 | -299.865 | 4.083 | 338.67 | 360.1418
152.625 | -303.691 | 4.082 | 338.937 | 360.1418
152.722 | -314.817 | 4.086 | 339.17 | 360.1418
152.769 | -301.9 | 4.084 | 339.436 | 360.1418
153.445 | -313.14 | 4.085 | 339.669 | 360.1418
153.563 | -311.711 | 4.085 | 339.936 | 360.1418
153.651 | -310.566 | 4.084 | 340.17 | 360.1418
153.829 | -309.475 | 4.084 | 340.437 | 360.1418
153.877 | -308.578 | 4.083 | 340.67 | 360.1418
153.925 | -307.693 | 4.084 | 340.937 | 360.1418
153.972 | -307.067 | 4.083 | 341.169 | 360.1418
154.02 | -306.149 | 4.084 | 341.436 | 360.1418
154.067 | -305.643 | 4.085 | 341.669 | 360.1418
155.421 | -304.816 | 4.086 | 341.936 | 360.1418
156.975 | -309.833 | 4.084 | 342.169 | 360.1418
157.022 | -309.487 | 4.085 | 342.436 | 360.1418
157.069 | -326.904 | 4.083 | 342.703 | 360.1418
157.116 | -337.292 | 4.084 | 342.936 | 360.1418
158.328 | -328.578 | 4.083 | 343.202 | 360.1418
158.376 | -329.493 | 4.086 | 343.435 | 360.1418
158.424 | -329.642 | 4.093 | 343.701 | 360.1418
158.471 | -327.925 | 4.084 | 343.935 | 360.1418
158.519 | -326.719 | 4.084 | 344.202 | 360.1418
158.66 | -325.482 | 4.083 | 344.436 | 360.1418
158.708 | -324.214 | 4.085 | 344.702 | 360.1418
158.772 | -323.307 | 4.084 | 344.935 | 360.1418
158.871 | -322.496 | 4.083 | 345.201 | 360.1418
158.921 | -321.673 | 4.084 | 345.434 | 360.1418
158.969 | -320.706 | 4.083 | 345.701 | 360.1418
159.017 | -319.829 | 4.086 | 345.934 | 360.1418
159.132 | -319.196 | 4.083 | 346.201 | 360.1418
159.179 | -334.683 | 4.083 | 346.435 | 360.1418
159.244 | -338.072 | 4.086 | 346.702 | 360.1418
159.292 | -335.96 | 4.083 | 346.935 | 360.1418
159.341 | -333.71 | 4.083 | 347.201 | 360.1418
159.413 | -332.26 | 4.085 | 347.434 | 360.1418
159.463 | -330.3 | 4.084 | 347.701 | 360.1418
159.51 | -329.604 | 4.083 | 347.935 | 360.1418
159.559 | -328.474 | 4.084 | 348.169 | 360.1418
159.607 | -327.623 | 4.088 | 348.436 | 360.1418
159.661 | -326.81 | 4.075 | 348.669 | 360.1418
159.709 | -326.278 | 4.084 | 348.935 | 360.1418
159.774 | -325.539 | 4.088 | 349.168 | 360.1418
159.839 | -324.678 | 4.083 | 349.435 | 360.1418
159.892 | -324.151 | 4.083 | 349.668 | 360.1418
159.94 | -323.577 | 4.083 | 349.934 | 360.1418
159.988 | -323.055 | 4.082 | 350.168 | 360.1418
160.062 | -322.394 | 4.084 | 350.435 | 360.1418
160.123 | -326.32 | 4.084 | 350.668 | 360.1418
160.193 | -347.951 | 4.089 | 350.934 | 360.1418
160.241 | -344.166 | 4.085 | 351.167 | 360.1418
160.294 | -341.722 | 4.083 | 351.433 | 360.1418
160.342 | -339.932 | 4.083 | 351.667 | 360.1418
160.39 | -338.408 | 4.083 | 351.934 | 360.1418
160.438 | -336.971 | 4.083 | 352.202 | 360.1418
160.503 | -335.821 | 4.084 | 352.435 | 360.1418
160.551 | -334.652 | 4.084 | 352.701 | 360.1418
160.598 | -333.558 | 4.085 | 352.934 | 360.1418
160.669 | -332.783 | 4.085 | 353.2 | 360.1418
160.919 | -332.141 | 4.088 | 353.434 | 360.1418
160.966 | -331.182 | 4.086 | 353.7 | 360.1418
161.013 | -330.487 | 4.08 | 353.933 | 360.1418
161.502 | -329.823 | 4.084 | 354.2 | 360.1418
161.551 | -329.14 | 4.083 | 354.434 | 360.1418
161.598 | -328.475 | 4.082 | 354.7 | 360.1418
161.669 | -328.021 | 4.084 | 354.933 | 360.1418
161.717 | -327.486 | 4.083 | 355.199 | 360.1418
161.772 | -326.938 | 4.081 | 355.432 | 360.1418
161.837 | -326.44 | 4.081 | 355.699 | 360.1418
161.884 | -350.741 | 4.083 | 355.933 | 360.1418
161.931 | -349.391 | 4.082 | 356.199 | 360.1418
161.978 | -346.747 | 4.087 | 356.432 | 360.1418
162.023 | -344.653 | 4.083 | 356.699 | 360.1418
162.077 | -342.835 | 4.083 | 356.932 | 360.1418
162.136 | -341.568 | 4.082 | 357.199 | 360.1418
162.184 | -340.143 | 4.082 | 357.432 | 360.1418
162.238 | -339.252 | 4.083 | 357.699 | 360.1418
162.314 | -338.185 | 4.082 | 357.932 | 360.1418
162.363 | -337.349 | 4.086 | 358.166 | 360.1418
162.459 | -336.328 | 4.083 | 358.433 | 360.1418
162.52 | -334.999 | 4.083 | 358.666 | 360.1418
162.576 | -332.463 | 4.085 | 358.933 | 360.1418
162.649 | -330.634 | 4.083 | 359.165 | 360.1418
162.696 | -329.14 | 4.083 | 359.432 | 360.1418
162.743 | -328.475 | 4.082 | 359.666 | 360.1418
162.791 | -328.021 | 4.084 | 359.933 | 360.1418
162.839 | -327.486 | 4.083 | 360.166 | 360.1418
163.605 | -330.778 | 4.086 | 360.433 | 360.1418
163.654 | -342.076 | 4.087 | 360.666 | 360.1418
163.701 | -359.528 | 4.083 | 360.932 | 360.1418
163.748 | -355.644 | 4.079 | 361.166 | 360.1418
163.796 | -353.067 | 4.083 | 361.432 | 360.1418
163.843 | -351.114 | 4.082 | 361.665 | 360.1418
163.892 | -349.063 | 4.081 | 361.932 | 360.1418
163.94 | -347.451 | 4.083 | 362.199 | 360.1418
165.506 | -346.52 | 4.083 | 362.432 | 360.1418
168.063 | -343.414 | 4.072 | 362.699 | 360.1418
168.111 | -341.3 | 4.08 | 362.932 | 360.1418
168.158 | -340.491 | 4.08 | 363.198 | 360.1418
168.207 | -339.644 | 4.078 | 363.432 | 360.1418
168.255 | -357.296 | 4.071 | 363.699 | 360.1418
168.302 | -362.62 | 4.069 | 363.932 | 360.1418
168.364 | -359.131 | 4.067 | 364.198 | 360.1418
168.411 | -356.054 | 4.067 | 364.432 | 360.1418
168.459 | -353.346 | 4.067 | 364.698 | 360.1418
168.512 | -350.94 | 4.067 | 364.931 | 360.1418
168.559 | -348.755 | 4.082 | 365.198 | 360.1418
168.607 | -347.093 | 4.065 | 365.431 | 360.1418
168.657 | -345.704 | 4.065 | 365.697 | 360.1418
168.706 | -344.333 | 4.063 | 365.931 | 360.1418
168.754 | -343.255 | 4.069 | 366.199 | 360.1418
168.802 | -349.444 | 4.061 | 366.432 | 360.1418
168.849 | -356.323 | 4.066 | 366.698 | 360.1418
168.906 | -353.136 | 4.064 | 366.93 | 360.1418
168.987 | -349.971 | 4.057 | 367.197 | 360.1418
169.034 | -347.324 | 4.057 | 367.431 | 360.1418
169.081 | -344.94 | 4.041 | 367.698 | 360.1418
169.133 | -341.592 | 4.051 | 367.931 | 360.1418
169.228 | -338.933 | 4.056 | 368.164 | 360.1418
169.347 | -336.704 | 4.059 | 368.432 | 360.1418
169.4 | -334.986 | 4.058 | 368.665 | 360.1418
169.447 | -333.063 | 4.058 | 368.931 | 360.1418
169.508 | -331.687 | 4.057 | 369.164 | 360.1418
169.557 | -336.093 | 4.054 | 369.431 | 360.1418
169.604 | -347.167 | 4.053 | 369.664 | 360.1418
169.652 | -342.887 | 4.054 | 369.932 | 360.1418
169.7 | -339.869 | 4.054 | 370.166 | 360.1418
169.747 | -337.388 | 4.058 | 370.432 | 360.1418
169.794 | -335.221 | 4.056 | 370.665 | 360.1418
169.843 | -333.114 | 4.012 | 370.931 | 360.1418
169.906 | -330.515 | 4.028 | 371.164 | 360.1418
169.953 | -327.869 | 4.023 | 371.431 | 360.1418
170.009 | -324.66 | 4.017 | 371.664 | 360.1418
170.057 | -321.026 | 4.014 | 371.93 | 360.1418
170.109 | -315.514 | 3.987 | 372.197 | 360.1418
170.157 | -305.597 | 3.926 | 372.431 | 360.1418
170.224 | -290.931 | 3.926 | 372.697 | 360.1418
170.272 | -152.25 | 3.236 | 372.93 | 360.1418
170.332 | -42.237 | 2.948 | 373.196 | 360.1418
170.383 | -175.718 | 3.507 | 373.429 | 360.1418
170.431 | -334.986 | 4.058 | 373.696 | 360.1418
170.478 | -333.063 | 4.058 | 373.93 | 360.1418
170.531 | -331.687 | 4.057 | 374.197 | 360.1418
170.58 | -336.093 | 4.054 | 374.43 | 360.1418
170.63 | -347.167 | 4.053 | 374.696 | 360.1418
170.817 | -342.887 | 4.054 | 374.929 | 360.1418
171.377 | -17.442 | 3.413 | 375.196 | 360.1418
171.424 | -17.274 | 3.426 | 375.429 | 360.1418
171.473 | -17.176 | 3.417 | 375.696 | 360.1418
171.524 | -16.838 | 3.415 | 375.928 | 360.1418
171.573 | -16.622 | 3.377 | 376.196 | 360.1418
171.621 | -45.487 | 3.264 | 376.43 | 360.1418
171.681 | -168.123 | 3.447 | 376.696 | 360.1418
171.728 | -321.026 | 4.014 | 376.929 | 360.1418
171.778 | -315.514 | 3.987 | 377.196 | 360.1418
171.826 | -305.597 | 3.926 | 377.429 | 360.1418
171.891 | -290.931 | 3.926 | 377.663 | 360.1418
171.939 | -152.25 | 3.236 | 377.931 | 360.1418
171.986 | -42.237 | 2.948 | 378.164 | 360.1418
172.034 | -27.193 | 2.905 | 378.43 | 360.1418
172.098 | -22.488 | 2.889 | 378.663 | 360.1418
172.166 | -21.12 | 3.059 | 378.929 | 360.1418
172.213 | -20.142 | 3.172 | 379.163 | 360.1418
172.264 | -19.599 | 3.228 | 379.429 | 360.1418
172.311 | -18.936 | 3.34 | 379.662 | 360.1418
172.372 | -18.025 | 3.401 | 379.929 | 360.1418
172.419 | -17.442 | 3.413 | 380.163 | 360.1418
172.466 | -17.274 | 3.426 | 380.429 | 360.1418
172.513 | -17.176 | 3.417 | 380.662 | 360.1418
172.56 | -16.838 | 3.415 | 380.928 | 360.1418
172.607 | -16.622 | 3.377 | 381.161 | 360.1418
172.656 | -15.615 | 3.178 | 381.429 | 360.1418
172.745 | -13.049 | 2.843 | 381.696 | 360.1418
172.792 | -11.757 | 2.796 | 381.929 | 360.1418
172.84 | -10.755 | 2.757 | 382.195 | 360.1418
172.888 | -10.608 | 2.754 | 382.429 | 360.1418
172.935 | -10.298 | 2.806 | 382.695 | 360.1418
173.301 | -10.226 | 2.922 | 382.928 | 360.1418
173.349 | -10.827 | 3.01 | 383.195 | 360.1418
173.409 | -13.738 | 3.074 | 383.428 | 360.1418
173.456 | -17.812 | 3.15 | 383.694 | 360.1418
173.504 | -24.218 | 3.099 | 383.928 | 360.1418
173.553 | -32.279 | 3.132 | 384.195 | 360.1418
173.602 | -22.022 | 2.811 | 384.428 | 360.1418
173.656 | -12.88 | 2.973 | 384.694 | 360.1418
173.705 | -12.628 | 2.991 | 384.927 | 360.1418
173.752 | -12.8 | 2.929 | 385.193 | 360.1418
173.799 | -13.032 | 2.81 | 385.427 | 360.1418
173.876 | -13.771 | 2.679 | 385.694 | 360.1418
173.923 | -14.634 | 2.778 | 385.927 | 360.1418
173.971 | -14.007 | 2.836 | 386.194 | 360.1418
174.043 | -15.49 | 2.774 | 386.427 | 360.1418
174.092 | -20.497 | 2.701 | 386.694 | 360.1418
174.139 | -21.99 | 2.703 | 386.927 | 360.1418
174.187 | -21.69 | 2.668 | 387.194 | 360.1418
174.234 | -22.105 | 2.632 | 387.427 | 360.1418
174.375 | -22.378 | 2.624 | 387.66 | 360.1418
174.422 | -22.481 | 2.691 | 387.928 | 360.1418
175.732 | -22.645 | 2.661 | 388.161 | 360.1418
175.779 | -21.959 | 2.651 | 388.427 | 360.1418
175.972 | -21.17 | 2.634 | 388.66 | 360.1418
176.02 | -20.848 | 2.618 | 388.927 | 360.1418
176.162 | -20.753 | 2.599 | 389.16 | 360.1418
176.209 | -20.953 | 2.578 | 389.428 | 360.1418
176.315 | -20.628 | 2.471 | 389.661 | 360.1418
176.382 | -20.444 | 2.457 | 389.927 | 360.1418
176.429 | -19.619 | 2.402 | 390.161 | 360.1418
176.477 | -14.603 | 2.391 | 390.427 | 360.1418
176.524 | -13.158 | 2.4 | 390.66 | 360.1418
176.572 | -12.781 | 2.36 | 390.927 | 360.1418
176.62 | -12.746 | 2.312 | 391.16 | 360.1418
176.667 | -12.682 | 2.252 | 391.426 | 360.1418
178.195 | -11.738 | 0.434 | 391.693 | 360.1418
179.369 | -11.625 | 0.47 | 391.927 | 360.1418
179.416 | -11.492 | 0.44 | 392.193 | 360.1418
179.464 | -11.156 | 0.415 | 392.426 | 360.1418
179.527 | -10.796 | 0.375 | 392.693 | 360.1418
179.596 | -10.528 | 0.348 | 392.926 | 360.1418
179.643 | -10.746 | 0.316 | 393.193 | 360.1418
179.69 | -10.412 | 0.294 | 393.427 | 360.1418
179.754 | -9.592 | 0.28 | 393.693 | 360.1418
179.801 | -8.949 | 0.282 | 393.926 | 360.1418
179.848 | -8.395 | 0.28 | 394.193 | 360.1418
179.921 | -8.258 | 0.265 | 394.426 | 360.1418
179.97 | -8.083 | 0.261 | 394.692 | 360.1418
180.019 | -7.753 | 0.229 | 394.925 | 360.1418
180.066 | -7.904 | 0.211 | 395.191 | 360.1418
180.113 | -7.532 | 0.202 | 395.425 | 360.1418
180.176 | -7.337 | 0.196 | 395.693 | 360.1418
180.225 | -7.452 | 0.188 | 395.926 | 360.1418
180.272 | -7.316 | 0.182 | 396.193 | 360.1418
180.32 | -7.135 | 0.176 | 396.425 | 360.1418
180.369 | -7.402 | 0.174 | 396.692 | 360.1418
180.416 | -7.36 | 0.164 | 396.925 | 360.1418
180.464 | -7.388 | 0.157 | 397.159 | 360.1418
180.514 | -7.565 | 0.139 | 397.426 | 360.1418
180.562 | -7.698 | 0.115 | 397.659 | 360.1418
180.609 | -7.557 | 0.112 | 397.926 | 360.1418
180.878 | -7.876 | 0.106 | 398.159 | 360.1418
180.926 | -7.98 | 0.104 | 398.425 | 360.1418
180.973 | -7.765 | 0.102 | 398.658 | 360.1418
181.021 | -7.824 | 0.099 | 398.924 | 360.1418
181.138 | -7.765 | 0.102 | 399.158 | 360.1418
181.186 | -7.878 | 0.093 | 399.426 | 360.1418
181.251 | -7.834 | 0.086 | 399.66 | 360.1418
181.298 | -7.885 | 0.089 | 399.926 | 360.1418
181.345 | -7.783 | 0.093 | 400.159 | 360.1418
181.392 | -7.705 | 0.102 | 400.425 | 360.1418
181.439 | -7.833 | 0.095 | 400.658 | 360.1418
181.486 | -7.94 | 0.086 | 400.925 | 360.1418
181.535 | -8.1 | 0.07 | 401.192 | 360.1418
181.599 | -7.649 | 0.1 | 401.425 | 360.1418
181.649 | -7.47 | 0.153 | 401.691 | 360.1418
181.696 | -7.36 | 0.164 | 401.925 | 360.1418
181.743 | -7.388 | 0.157 | 402.191 | 360.1418
181.791 | -7.565 | 0.139 | 402.424 | 360.1418
181.838 | -7.698 | 0.115 | 402.69 | 360.1418
181.89 | -7.557 | 0.112 | 402.924 | 360.1418
181.937 | -7.876 | 0.106 | 403.191 | 360.1418
181.986 | -7.98 | 0.104 | 403.425 | 360.1418
182.034 | -7.765 | 0.102 | 403.692 | 360.1418
182.102 | -7.824 | 0.099 | 403.924 | 360.1418
182.151 | -7.765 | 0.102 | 404.191 | 360.1418
182.199 | -7.878 | 0.093 | 404.425 | 360.1418
182.258 | -7.834 | 0.086 | 404.691 | 360.1418
182.305 | -7.885 | 0.089 | 404.924 | 360.1418
182.354 | -7.783 | 0.093 | 405.191 | 360.1418
182.403 | -7.705 | 0.102 | 405.424 | 360.1418
182.451 | -7.833 | 0.095 | 405.69 | 360.1418
182.518 | -7.94 | 0.086 | 405.924 | 360.1418
182.566 | -8.1 | 0.07 | 406.19 | 360.1418
182.613 | -7.808 | 0.065 | 406.423 | 360.1418
182.989 | -7.935 | 0.07 | 406.69 | 360.1418
183.037 | -7.885 | 0.071 | 406.923 | 360.1418
183.086 | -7.813 | 0.066 | 407.157 | 360.1418
183.819 | -7.872 | 0.061 | 407.425 | 360.1418
183.9 | -7.782 | 0.059 | 407.658 | 360.1418
183.992 | -7.823 | 0.059 | 407.924 | 360.1418
184.039 | -7.909 | 0.056 | 408.157 | 360.1418
184.105 | -7.787 | 0.051 | 408.423 | 360.1418
184.17 | -7.833 | 0.054 | 408.657 | 360.1418
184.22 | -7.966 | 0.052 | 408.924 | 360.1418
184.268 | -7.805 | 0.048 | 409.157 | 360.1418
184.317 | -8.072 | 0.045 | 409.423 | 360.1418
184.367 | -8.001 | 0.042 | 409.657 | 360.1418
184.416 | -8.11 | 0.039 | 409.923 | 360.1418
184.609 | -8.236 | 0.037 | 410.156 | 360.1418
186.191 | -7.724 | 0.031 | 410.422 | 360.1418
186.238 | -7.641 | 0.029 | 410.655 | 360.1418
188.761 | -5.957 | 0.021 | 410.923 | 360.1418
189.239 | -5.964 | 0.021 | 411.19 | 360.1418
189.287 | -5.961 | 0.019 | 411.424 | 360.1418
189.335 | -5.894 | 0.019 | 411.69 | 360.1418
189.389 | -5.881 | 0.019 | 411.923 | 360.1418
189.436 | -5.822 | 0.019 | 412.189 | 360.1418
189.484 | -5.76 | 0.018 | 412.422 | 360.1418
189.531 | -5.697 | 0.019 | 412.689 | 360.1418
189.592 | -5.665 | 0.019 | 412.923 | 360.1418
189.639 | -5.459 | 0.025 | 413.189 | 360.1418
189.689 | -5.597 | 0.022 | 413.422 | 360.1418
189.755 | -5.55 | 0.019 | 413.689 | 360.1418
189.802 | -5.624 | 0.018 | 413.923 | 360.1418
189.851 | -5.538 | 0.018 | 414.189 | 360.1418
189.898 | -5.533 | 0.019 | 414.422 | 360.1418
189.945 | -5.693 | 0.017 | 414.688 | 360.1418
189.992 | -5.544 | 0.018 | 414.921 | 360.1418
190.059 | -5.498 | 0.017 | 415.189 | 360.1418
190.106 | -5.592 | 0.015 | 415.422 | 360.1418
190.157 | -5.457 | 0.02 | 415.689 | 360.1418
190.205 | -5.544 | 0.013 | 415.922 | 360.1418
190.252 | -5.567 | 0.017 | 416.189 | 360.1418
190.3 | -5.531 | 0.016 | 416.422 | 360.1418
190.349 | -5.483 | 0.016 | 416.655 | 360.1418
190.397 | -5.446 | 0.016 | 416.922 | 360.1418
190.447 | -5.632 | 0.014 | 417.155 | 360.1418
190.495 | -5.424 | 0.015 | 417.422 | 360.1418
190.56 | -5.591 | 0.013 | 417.656 | 360.1418
190.607 | -5.446 | 0.018 | 417.922 | 360.1418
190.672 | -5.421 | 0.013 | 418.155 | 360.1418
190.719 | -5.605 | 0.016 | 418.422 | 360.1418
190.767 | -5.551 | 0.018 | 418.655 | 360.1418
190.814 | -5.664 | 0.014 | 418.922 | 360.1418
190.897 | -5.655 | 0.015 | 419.156 | 360.1418
190.944 | -5.531 | 0.015 | 419.422 | 360.1418
190.993 | -5.727 | 0.014 | 419.655 | 360.1418
191.444 | -5.746 | 0.014 | 419.922 | 360.1418
191.491 | -5.57 | 0.015 | 420.155 | 360.1418
191.567 | -5.673 | 0.015 | 420.421 | 360.1418
191.644 | -5.734 | 0.016 | 420.687 | 360.1418
191.692 | -5.624 | 0.014 | 420.92 | 360.1418
191.74 | -5.673 | 0.014 | 421.187 | 360.1418
191.788 | -5.76 | 0.014 | 421.421 | 360.1418
191.835 | -5.637 | 0.014 | 421.688 | 360.1418
191.886 | -5.912 | 0.014 | 421.921 | 360.1418
191.939 | -5.731 | 0.015 | 422.187 | 360.1418
192.024 | -5.819 | 0.013 | 422.42 | 360.1418
192.091 | -5.602 | 0.012 | 422.686 | 360.1418
192.138 | -5.489 | 0.017 | 422.92 | 360.1418
192.186 | -5.421 | 0.013 | 423.188 | 360.1418
192.234 | -5.605 | 0.016 | 423.421 | 360.1418
192.282 | -5.551 | 0.018 | 423.687 | 360.1418
192.329 | -5.664 | 0.014 | 423.921 | 360.1418
192.376 | -5.655 | 0.015 | 424.187 | 360.1418
192.423 | -5.531 | 0.015 | 424.42 | 360.1418
192.47 | -5.727 | 0.014 | 424.686 | 360.1418
192.518 | -5.746 | 0.014 | 424.919 | 360.1418
192.566 | -5.57 | 0.015 | 425.187 | 360.1418
192.647 | -5.673 | 0.015 | 425.421 | 360.1418
192.694 | -5.734 | 0.016 | 425.688 | 360.1418
192.743 | -5.624 | 0.014 | 425.921 | 360.1418
193.453 | -5.639 | 0.015 | 426.187 | 360.1418
193.522 | -5.76 | 0.014 | 426.42 | 360.1418
193.583 | -5.637 | 0.014 | 426.653 | 360.1418
193.63 | -5.912 | 0.014 | 426.921 | 360.1418
193.677 | -5.731 | 0.015 | 427.154 | 360.1418
193.728 | -5.84 | 0.013 | 427.42 | 360.1418
193.782 | -5.669 | 0.018 | 427.654 | 360.1418
193.85 | -5.615 | 0.008 | 427.92 | 360.1418
193.95 | -5.633 | 0.013 | 428.153 | 360.1418
193.998 | -5.61 | 0.013 | 428.419 | 360.1418
194.046 | -5.673 | 0.013 | 428.652 | 360.1418
194.098 | -5.744 | 0.013 | 428.919 | 360.1418
194.158 | -5.74 | 0.012 | 429.153 | 360.1418
194.229 | -5.756 | 0.013 | 429.421 | 360.1418
194.276 | -5.718 | 0.013 | 429.654 | 360.1418
194.331 | -5.737 | 0.012 | 429.92 | 360.1418
194.378 | -5.438 | 0.016 | 430.153 | 360.1418
194.445 | -5.497 | 0.012 | 430.419 | 360.1418
194.51 | -5.526 | 0.013 | 430.686 | 360.1418
194.564 | -5.516 | 0.012 | 430.92 | 360.1418
194.613 | -5.663 | 0.014 | 431.186 | 360.1418
194.675 | -5.863 | 0.012 | 431.419 | 360.1418
194.774 | -5.849 | 0.013 | 431.686 | 360.1418
194.839 | -5.673 | 0.012 | 431.919 | 360.1418
194.887 | -5.74 | 0.013 | 432.185 | 360.1418
194.934 | -5.71 | 0.013 | 432.418 | 360.1418
195.048 | -5.685 | 0.009 | 432.684 | 360.1418
195.095 | -5.685 | 0.016 | 432.918 | 360.1418
195.143 | -5.652 | 0.012 | 433.185 | 360.1418
195.19 | -5.819 | 0.015 | 433.419 | 360.1418
195.237 | -5.816 | 0.013 | 433.685 | 360.1418
196.882 | -5.517 | 0.01 | 433.918 | 360.1418
196.93 | -5.623 | 0.01 | 434.185 | 360.1418
198.491 | -5.531 | 0.01 | 434.418 | 360.1418
198.538 | -5.521 | 0.01 | 434.685 | 360.1418
198.585 | -5.38 | 0.01 | 434.919 | 360.1418
200.132 | -5.584 | 0.007 | 435.186 | 360.1418
200.18 | -5.501 | 0.006 | 435.418 | 360.1418
200.448 | -5.387 | 0.009 | 435.686 | 360.1418
201.963 | -5.642 | 0.007 | 435.919 | 360.1418
202.032 | -5.554 | 0.008 | 436.185 | 360.1418
202.08 | -5.713 | 0.008 | 436.418 | 360.1418
202.127 | -5.638 | 0.009 | 436.65 | 360.1418
202.198 | -5.678 | 0.007 | 436.918 | 360.1418
202.245 | -5.769 | 0.014 | 437.152 | 360.1418
202.297 | -5.843 | 0.006 | 437.419 | 360.1418
202.355 | -5.811 | 0.005 | 437.652 | 360.1418
202.418 | -5.661 | 0.006 | 437.918 | 360.1418
202.485 | -5.653 | 0.007 | 438.151 | 360.1418
202.533 | -5.648 | 0.007 | 438.418 | 360.1418
202.584 | -5.636 | 0.008 | 438.652 | 360.1418
202.645 | -5.759 | 0.008 | 438.918 | 360.1418
202.692 | -5.695 | 0.007 | 439.151 | 360.1418
202.742 | -5.629 | 0.006 | 439.418 | 360.1418
203.06 | -5.614 | 0.008 | 439.651 | 360.1418
203.133 | -5.537 | 0.007 | 439.917 | 360.1418
203.187 | -5.678 | 0.007 | 440.15 | 360.1418
203.234 | -5.734 | 0.007 | 440.416 | 360.1418
203.282 | -5.644 | 0.007 | 440.684 | 360.1418
203.33 | -5.642 | 0.007 | 440.918 | 360.1418
203.383 | -5.554 | 0.008 | 441.185 | 360.1418
203.431 | -5.713 | 0.008 | 441.418 | 360.1418
203.498 | -5.638 | 0.009 | 441.684 | 360.1418
203.557 | -5.678 | 0.007 | 441.917 | 360.1418
203.604 | -5.769 | 0.014 | 442.183 | 360.1418
203.654 | -5.843 | 0.006 | 442.417 | 360.1418
203.734 | -5.811 | 0.005 | 442.683 | 360.1418
203.784 | -5.661 | 0.006 | 442.916 | 360.1418
203.854 | -5.653 | 0.007 | 443.183 | 360.1418
203.906 | -5.648 | 0.007 | 443.417 | 360.1418
203.972 | -5.636 | 0.008 | 443.683 | 360.1418
204.025 | -5.759 | 0.008 | 443.916 | 360.1418
204.073 | -5.643 | 0.006 | 444.182 | 360.1418
204.12 | -5.61 | 0.01 | 444.415 | 360.1418
204.167 | -5.614 | 0.008 | 444.683 | 360.1418
204.215 | -5.537 | 0.007 | 444.917 | 360.1418
204.275 | -5.678 | 0.007 | 445.184 | 360.1418
204.331 | -5.734 | 0.007 | 445.417 | 360.1418
204.381 | -5.569 | 0.006 | 445.683 | 360.1418
204.434 | -5.848 | 0.006 | 445.916 | 360.1418
204.498 | -5.864 | 0.007 | 446.149 | 360.1418
204.546 | -5.623 | 0.007 | 446.416 | 360.1418
204.619 | -5.619 | 0.007 | 446.649 | 360.1418
204.694 | -5.535 | 0.006 | 446.916 | 360.1418
204.744 | -5.89 | 0.003 | 447.15 | 360.1418
204.792 | -5.771 | 0.01 | 447.417 | 360.1418
204.84 | -5.72 | 0.008 | 447.65 | 360.1418
204.887 | -5.624 | 0.007 | 447.916 | 360.1418
204.934 | -5.801 | 0.007 | 448.149 | 360.1418
204.982 | -5.733 | 0.007 | 448.416 | 360.1418
205.03 | -5.606 | 0.006 | 448.65 | 360.1418
205.078 | -5.684 | 0.008 | 448.917 | 360.1418
205.126 | -5.573 | 0.009 | 449.15 | 360.1418
205.325 | -5.667 | 0.01 | 449.416 | 360.1418
205.372 | -5.76 | 0.006 | 449.649 | 360.1418
205.42 | -5.675 | 0.005 | 449.915 | 360.1418
205.467 | -5.693 | 0.008 | 450.182 | 360.1418
205.515 | -5.766 | 0.007 | 450.415 | 360.1418
205.563 | -5.562 | 0.007 | 450.681 | 360.1418
207.121 | -5.738 | 0.008 | 450.915 | 360.1418
207.168 | -5.577 | 0.006 | 451.182 | 360.1418
208.788 | -5.677 | 0.007 | 451.415 | 360.1418
209.075 | -5.536 | 0.005 | 451.681 | 360.1418
209.153 | -5.602 | 0.003 | 451.914 | 360.1418
209.209 | -5.714 | 0.008 | 452.18 | 360.1418
209.257 | -5.694 | 0.005 | 452.414 | 360.1418
209.306 | -5.669 | 0.006 | 452.682 | 360.1418
209.36 | -5.796 | 0.006 | 452.915 | 360.1418
209.414 | -5.665 | 0.006 | 453.182 | 360.1418
209.462 | -5.526 | 0.005 | 453.415 | 360.1418
209.52 | -5.522 | 0.006 | 453.681 | 360.1418
209.581 | -5.558 | 0.006 | 453.914 | 360.1418
209.629 | -5.602 | 0.002 | 454.181 | 360.1418
209.677 | -5.653 | 0.006 | 454.414 | 360.1418
209.741 | -5.621 | 0.005 | 454.681 | 360.1418
209.791 | -5.774 | 0.006 | 454.915 | 360.1418
209.839 | -5.645 | 0.006 | 455.182 | 360.1418
209.885 | -5.749 | 0.005 | 455.415 | 360.1418
209.935 | -5.615 | 0.005 | 455.681 | 360.1418
209.995 | -5.767 | 0.006 | 455.914 | 360.1418
210.043 | -5.623 | 0.006 | 456.147 | 360.1418
210.09 | -5.796 | 0.006 | 456.415 | 360.1418
210.138 | -5.551 | 0.001 | 456.649 | 360.1418
210.195 | -5.88 | 0.005 | 456.915 | 360.1418
210.245 | -5.833 | 0.004 | 457.148 | 360.1418
210.301 | -5.878 | 0.006 | 457.416 | 360.1418
210.349 | -5.841 | 0.005 | 457.648 | 360.1418
210.427 | -5.727 | 0.006 | 457.915 | 360.1418
210.474 | -5.88 | 0.006 | 458.147 | 360.1418
210.541 | -5.724 | 0.005 | 458.414 | 360.1418
210.589 | -5.757 | 0.007 | 458.648 | 360.1418
210.637 | -5.733 | 0.005 | 458.915 | 360.1418
210.92 | -5.818 | 0.006 | 459.149 | 360.1418
210.967 | -5.754 | 0.008 | 459.415 | 360.1418
211.31 | -5.61 | 0.007 | 459.648 | 360.1418
211.359 | -5.736 | 0.006 | 459.914 | 360.1418
211.406 | -5.721 | 0.006 | 460.18 | 360.1418
211.453 | -5.838 | 0.006 | 460.414 | 360.1418
211.504 | -5.78 | 0.006 | 460.681 | 360.1418
211.582 | -5.677 | 0.006 | 460.914 | 360.1418
211.629 | -5.609 | 0.006 | 461.18 | 360.1418
211.692 | -5.656 | 0 | 461.414 | 360.1418
211.753 | -5.69 | 0.003 | 461.68 | 360.1418
211.85 | -5.792 | 0.006 | 461.913 | 360.1418
211.897 | -5.794 | 0.005 | 462.179 | 360.1418
211.947 | -5.82 | 0.006 | 462.412 | 360.1418
212.002 | -5.841 | 0.005 | 462.679 | 360.1418
212.051 | -5.727 | 0.006 | 462.913 | 360.1418
212.101 | -5.88 | 0.006 | 463.18 | 360.1418
212.182 | -5.724 | 0.005 | 463.413 | 360.1418
212.229 | -5.757 | 0.007 | 463.679 | 360.1418
212.277 | -5.733 | 0.005 | 463.913 | 360.1418
212.332 | -5.818 | 0.006 | 464.179 | 360.1418
212.385 | -5.754 | 0.008 | 464.413 | 360.1418
212.432 | -5.61 | 0.007 | 464.681 | 360.1418
212.479 | -5.736 | 0.006 | 464.914 | 360.1418
212.536 | -5.721 | 0.006 | 465.147 | 360.1418
212.583 | -5.838 | 0.006 | 465.414 | 360.1418
212.63 | -5.78 | 0.006 | 465.647 | 360.1418
213.389 | -5.577 | 0.004 | 465.913 | 360.1418
213.437 | -5.633 | 0.006 | 466.146 | 360.1418
213.484 | -5.656 | 0 | 466.413 | 360.1418
213.531 | -5.69 | 0.003 | 466.647 | 360.0859
213.593 | -5.792 | 0.006 | 466.914 | 359.844
213.643 | -5.766 | 0.005 | 467.147 | 359.602
213.694 | -5.598 | 0.006 | 467.413 | 359.1652
213.761 | -5.465 | 0.006 | 467.646 | 359.1336
213.849 | -5.575 | 0.006 | 467.912 | 359.0809
213.897 | -5.606 | 0.006 | 468.146 | 358.9651
213.963 | -5.326 | 0.008 | 468.412 | 358.8914
214.011 | -5.156 | 0.001 | 468.645 | 358.7386
214.059 | -5.219 | 0.005 | 468.912 | 358.4911
214.106 | -5.44 | 0.003 | 469.146 | 358.1644
214.155 | -5.357 | 0.006 | 469.412 | 357.9061
214.203 | -5.465 | 0.005 | 469.679 | 357.769
214.25 | -5.306 | 0.005 | 469.911 | 357.6688
214.304 | -5.455 | 0.005 | 470.178 | 357.6107
214.365 | -5.469 | 0.005 | 470.412 | 357.3892
214.419 | -5.444 | 0.004 | 470.679 | 356.9987
214.469 | -5.492 | 0.001 | 470.913 | 356.7189
214.521 | -5.555 | 0.008 | 471.179 | 356.6503
214.581 | -5.535 | 0.006 | 471.412 | 356.5658
214.629 | -5.655 | 0.005 | 471.678 | 356.3228
214.677 | -5.727 | 0.006 | 471.911 | 356.1009
214.725 | -5.687 | 0.006 | 472.178 | 355.3714
214.772 | -5.738 | 0.004 | 472.411 | 354.9746
214.953 | -5.719 | 0.006 | 472.677 | 354.8529
215 | -5.902 | 0.005 | 472.911 | 354.3871
215.369 | -5.883 | 0.004 | 473.178 | 354.4877
215.416 | -5.939 | 0.006 | 473.411 | 354.5459
215.493 | -5.807 | 0.005 | 473.677 | 354.5883
215.553 | -5.871 | 0.005 | 473.91 | 354.2494
215.6 | -5.914 | 0.004 | 474.177 | 354.1699
215.648 | -5.929 | 0.004 | 474.411 | 354.0216
215.697 | -5.981 | 0.005 | 474.645 | 353.6348
215.75 | -5.952 | 0.004 | 474.912 | 353.1523
216.857 | -5.872 | 0.005 | 475.145 | 353.1841
216.905 | -5.773 | 0.005 | 475.411 | 353.0356
216.953 | -5.652 | 0.005 | 475.644 | 352.834
217 | -5.817 | 0.005 | 475.911 | 352.7916
217.047 | -5.738 | 0.005 | 476.144 | 352.7385
217.095 | -5.694 | 0.005 | 476.411 | 352.7597
217.143 | -5.88 | 0.006 | 476.644 | 352.4944
217.191 | -5.925 | 0.004 | 476.912 | 352.2342
217.239 | -5.857 | 0.005 | 477.145 | 352.0962
217.287 | -5.841 | 0.004 | 477.411 | 351.8943
217.335 | -5.774 | 0.005 | 477.644 | 351.719
218.86 | -5.961 | 0.001 | 477.91 | 351.3523
220.267 | -6.037 | 0.004 | 478.144 | 351.2247
220.338 | -6.235 | 0.006 | 478.411 | 351.1237
220.452 | -6.01 | 0.003 | 478.645 | 350.9482
220.541 | -6.076 | 0.002 | 478.911 | 350.7887
220.589 | -6.054 | 0.005 | 479.144 | 350.6982
220.636 | -6.021 | 0.004 | 479.41 | 350.5759
220.683 | -6.147 | 0.004 | 479.676 | 350.3311
220.766 | -6.043 | 0.004 | 479.91 | 349.8732
220.814 | -5.936 | 0.004 | 480.176 | 349.5962
220.865 | -6.079 | -0.001 | 480.409 | 349.5482
220.926 | -5.97 | 0.006 | 480.676 | 349.4737
220.987 | -5.993 | 0.004 | 480.91 | 349.1486
221.038 | -6.027 | 0.006 | 481.176 | 348.9779
221.099 | -6.134 | 0.003 | 481.409 | 348.7753
221.146 | -6.125 | 0.003 | 481.675 | 348.7326
221.209 | -6.21 | 0.005 | 481.908 | 348.4392
221.26 | -6.263 | 0.004 | 482.175 | 347.7293
221.308 | -6.013 | 0.004 | 482.409 | 347.7186
221.357 | -6.005 | 0.002 | 482.676 | 347.6919
221.404 | -5.95 | 0.002 | 482.909 | 347.5691
221.453 | -6.013 | 0.005 | 483.176 | 347.4996
221.5 | -5.989 | 0.004 | 483.409 | 347.4462
221.55 | -5.967 | 0 | 483.675 | 347.2539
221.693 | -6.056 | 0.004 | 483.909 | 347.0454
221.749 | -6.116 | 0.004 | 484.176 | 346.8263
221.796 | -6.179 | 0.004 | 484.409 | 346.6552
221.844 | -6.159 | 0.004 | 484.643 | 346.4786
221.895 | -5.949 | 0.004
221.943 | -6.027 | 0.003
221.998 | -6.119 | 0.004
222.045 | -6.167 | 0.008
222.124 | -6.048 | 0.004
222.172 | -6.161 | 0.001
222.22 | -6.043 | 0.003
222.269 | -6.092 | 0.004
222.317 | -5.953 | 0.003
222.366 | -5.999 | 0.003
222.415 | -6.091 | 0.003
222.462 | -5.988 | 0.004
222.51 | -6.166 | 0.005
222.558 | -6.132 | 0.001
222.623 | -6.172 | 0.004
222.672 | -6.28 | 0.001
223.175 | -6.209 | 0.003
223.223 | -6.275 | 0.003
223.272 | -6.408 | 0.004
223.32 | -6.212 | 0.004
223.371 | -6.287 | 0.004
223.421 | -6.223 | 0.004
223.47 | -6.14 | 0.001
223.518 | -6.236 | 0.004
223.568 | -6.168 | 0.007
223.615 | -6.363 | 0.004
223.664 | -6.237 | 0.003
223.712 | -6.246 | 0.004
223.761 | -5.967 | 0.003
223.809 | -5.999 | 0.003
223.857 | -6.091 | 0.003
223.907 | -5.988 | 0.004
223.958 | -6.166 | 0.005
224.006 | -6.132 | 0.001
224.07 | -6.172 | 0.004
224.119 | -6.28 | 0.001
224.167 | -6.209 | 0.003
224.219 | -6.275 | 0.003
224.27 | -6.408 | 0.004
224.35 | -6.212 | 0.004
224.404 | -6.287 | 0.004
224.467 | -6.223 | 0.004
224.519 | -6.14 | 0.001
224.566 | -6.236 | 0.004
224.614 | -6.168 | 0.007
224.737 | -6.363 | 0.004
224.785 | -6.237 | 0.003
225.426 | -6.324 | 0.004
225.474 | -6.169 | 0.004
225.522 | -6.245 | 0.003
225.57 | -6.036 | 0.002
225.618 | -6.181 | 0.002
225.666 | -6.065 | 0.004
225.715 | -6.083 | 0.002
225.764 | -6.137 | 0.005
225.812 | -6.063 | 0.003
225.86 | -6.212 | 0.003
225.908 | -6.324 | 0.003
225.956 | -6.265 | 0.003
226.073 | -6.165 | 0.003
226.121 | -6.206 | 0.001
226.169 | -6.232 | 0.002
228.779 | -6.261 | 0.002
228.827 | -6.251 | 0.001
230.361 | -6.358 | 0.003
230.41 | -6.344 | 0.003
230.458 | -6.421 | 0.003
230.505 | -6.252 | 0.003
230.988 | -6.268 | 0.003
231.037 | -6.232 | 0.003
231.126 | -6.217 | 0.005
231.194 | -6.311 | 0.004
231.242 | -6.327 | 0.007
231.291 | -6.212 | 0.001
231.387 | -6.126 | 0.002
231.436 | -6.346 | 0.003
231.502 | -6.192 | 0.003
231.55 | -6.268 | 0.003
231.779 | -6.102 | 0.002
231.845 | -6.199 | -0.002
231.915 | -6.17 | 0.002
231.965 | -6.261 | 0.003
232.013 | -6.427 | 0
232.064 | -6.267 | 0.002
232.118 | -6.191 | 0.003
232.169 | -6.264 | 0.003
232.222 | -6.319 | 0.003
232.273 | -6.292 | 0.002
232.321 | -6.358 | 0.001
232.375 | -6.23 | 0.001
232.436 | -6.276 | 0.007
232.484 | -6.166 | 0.004
232.534 | -6.077 | 0.002
232.583 | -6.128 | 0.002
232.635 | -6.315 | 0.002
232.683 | -6.273 | 0.002
232.985 | -6.031 | 0.002
233.033 | -6.178 | 0.001
233.081 | -6.278 | 0.002
233.128 | -6.134 | 0.002
233.176 | -6.325 | 0.002
233.224 | -6.236 | 0.001
233.276 | -6.266 | 0.002
233.327 | -6.283 | 0.002
233.381 | -6.171 | 0.002
233.428 | -6.264 | 0.003
233.485 | -6.319 | 0.003
233.553 | -6.292 | 0.002
233.614 | -6.358 | 0.001
233.666 | -6.23 | 0.001
233.728 | -6.276 | 0.007
233.779 | -6.166 | 0.004
233.826 | -6.077 | 0.002
233.873 | -6.128 | 0.002
233.932 | -6.315 | 0.002
233.979 | -6.273 | 0.002
234.032 | -6.031 | 0.002
234.08 | -6.178 | 0.001
234.132 | -6.278 | 0.002
234.179 | -6.134 | 0.002
234.24 | -6.325 | 0.002
234.294 | -6.236 | 0.001
234.341 | -6.266 | 0.002
234.391 | -6.25 | 0.002
234.445 | -6.201 | 0.002
234.506 | -6.278 | 0.002
234.571 | -6.161 | 0.002
234.624 | -6.127 | 0
234.982 | -6.246 | 0.007
235.03 | -6.241 | 0
235.078 | -6.137 | 0.002
235.461 | -6.337 | 0.006
235.51 | -6.316 | 0.003
235.561 | -6.229 | 0.001
235.608 | -6.392 | 0.002
235.656 | -6.21 | 0.002
235.704 | -6.09 | 0.002
235.751 | -5.994 | -0.002
235.803 | -6.06 | 0.003
235.851 | -6.244 | 0.003
235.998 | -6.15 | 0.003
236.763 | -6.286 | -0.001
236.811 | -6.128 | 0.002
236.858 | -6.27 | 0.002
238.423 | -6.283 | 0.002
238.471 | -6.357 | 0.001
238.519 | -6.26 | 0.007
238.567 | -6.359 | -0.002
238.615 | -6.531 | 0.002
238.663 | -6.531 | 0.004
240.225 | -6.168 | 0.002
241.402 | -6.137 | 0.002
241.45 | -6.335 | 0.002
241.53 | -5.952 | 0.001
241.578 | -6.187 | 0.002
241.626 | -6.242 | 0.002
241.677 | -5.961 | 0.002
241.725 | -6.133 | -0.003
241.773 | -6.067 | 0.001
241.838 | -5.972 | 0
241.886 | -6.051 | 0.002
241.934 | -6.09 | 0.001
241.982 | -6.125 | 0.001
242.03 | -6.074 | 0.002
242.114 | -5.921 | 0.001
242.162 | -6.056 | -0.003
242.209 | -6.097 | 0.002
242.296 | -6.194 | 0
242.344 | -6.19 | 0
242.391 | -6.161 | 0.001
242.439 | -6.136 | 0.001
242.488 | -6.211 | 0.002
242.536 | -6.279 | 0.002
242.604 | -6.09 | 0.001
242.654 | -6.163 | 0.001
242.702 | -6.014 | 0.004
242.761 | -6.107 | 0.006
242.809 | -6.191 | 0.002
242.857 | -6.145 | 0.003
242.904 | -6.21 | 0.002
242.952 | -6.054 | 0.002
243.001 | -6.09 | 0.001
243.049 | -6.125 | 0.001
243.103 | -6.074 | 0.002
243.151 | -5.921 | 0.001
243.199 | -6.056 | -0.003
243.248 | -6.097 | 0.002
243.297 | -6.194 | 0
243.36 | -6.19 | 0
243.431 | -6.161 | 0.001
243.479 | -6.136 | 0.001
243.527 | -6.211 | 0.002
243.574 | -6.279 | 0.002
243.644 | -6.09 | 0.001
243.698 | -6.163 | 0.001
243.747 | -6.014 | 0.004
243.796 | -6.107 | 0.006
243.844 | -6.191 | 0.002
243.891 | -6.145 | 0.003
243.962 | -6.231 | 0.002
244.01 | -6.128 | 0.002
244.163 | -6.198 | 0.001
244.227 | -6.231 | 0.001
244.301 | -6.141 | 0.002
244.356 | -5.914 | 0.001
244.406 | -6.208 | 0.003
244.458 | -6.127 | -0.002
244.509 | -6.231 | 0.001
244.575 | -6.137 | -0.002
244.623 | -6.283 | 0.002
244.827 | -6.324 | 0.002
244.874 | -6.154 | 0.002
244.922 | -6.349 | 0.002
245.503 | -6.471 | 0.001
245.552 | -6.176 | 0.003
245.6 | -6.199 | 0.005
245.671 | -6.369 | 0.002
245.719 | -6.282 | 0
245.768 | -6.317 | 0.002
245.823 | -6.419 | 0.002
245.871 | -6.449 | 0.001
245.92 | -6.202 | 0.002
245.968 | -6.356 | 0.002
246.018 | -6.216 | 0.002
246.066 | -6.306 | 0
246.117 | -6.235 | -0.001
246.165 | -6.391 | 0.002
246.216 | -6.37 | 0.002
246.273 | -6.292 | 0.001
246.321 | -6.491 | 0.001
246.37 | -6.282 | 0.001
246.777 | -6.337 | 0.002
246.825 | -6.32 | 0
246.873 | -6.315 | 0.003
246.921 | -6.339 | 0
246.997 | -6.466 | 0.003
247.057 | -6.25 | 0.001
247.104 | -6.35 | 0.004
247.153 | -6.451 | 0.002
247.229 | -6.339 | 0.002
247.277 | -6.348 | 0.002
247.325 | -6.423 | 0
247.373 | -6.407 | 0.001
247.421 | -6.574 | 0.003
247.469 | -6.271 | 0
249.131 | -6.318 | 0.002
249.178 | -6.371 | 0.001
251.823 | -6.428 | 0.001
251.871 | -6.436 | 0.001
251.919 | -6.559 | 0
251.967 | -6.424 | 0.001
252.015 | -6.392 | 0.001
252.063 | -6.514 | 0.003
252.831 | -6.449 | 0.001
252.879 | -6.384 | 0.003
252.927 | -6.332 | 0
252.975 | -6.415 | 0.001
253.074 | -6.34 | 0.001
253.122 | -6.391 | 0.001
253.169 | -6.296 | 0.001
253.224 | -6.371 | 0
253.285 | -6.359 | 0
253.335 | -6.346 | 0.001
253.386 | -6.404 | 0.007
253.434 | -6.575 | 0.005
253.515 | -6.577 | 0.004
253.563 | -6.634 | 0
253.628 | -6.428 | 0.001
253.675 | -6.436 | 0.001
253.736 | -6.597 | 0
253.786 | -6.455 | 0
253.838 | -6.518 | 0.002
253.885 | -6.411 | 0
253.933 | -6.449 | 0.001
253.984 | -6.384 | 0.003
254.035 | -6.332 | 0
254.089 | -6.415 | 0.001
254.136 | -6.34 | 0.001
254.199 | -6.391 | 0.001
254.268 | -6.296 | 0.001
254.316 | -6.371 | 0
254.365 | -6.359 | 0
254.421 | -6.346 | 0.001
254.47 | -6.404 | 0.007
254.518 | -6.575 | 0.005
254.566 | -6.617 | 0.003
254.628 | -6.503 | 0.001
254.725 | -6.377 | 0
254.773 | -6.477 | 0.001
254.821 | -6.528 | 0.001
254.958 | -6.407 | 0
255.287 | -6.312 | 0.004
255.335 | -6.515 | 0.001
255.402 | -6.42 | 0.003
255.493 | -6.552 | 0
255.541 | -6.478 | 0.001
255.588 | -6.526 | 0.001
255.659 | -6.444 | 0
255.789 | -6.427 | 0.001
255.837 | -6.535 | 0.001
255.892 | -6.575 | 0.002
255.955 | -6.469 | -0.001
256.003 | -6.491 | 0
256.057 | -6.459 | 0
256.104 | -6.411 | 0.005
256.174 | -6.533 | 0.001
256.221 | -6.453 | 0
256.301 | -6.455 | 0
256.353 | -6.401 | 0
256.41 | -6.371 | 0
256.457 | -6.45 | 0.001
256.506 | -6.251 | 0
256.553 | -6.453 | 0.005
256.601 | -6.402 | 0.001
256.65 | -6.369 | 0.002
256.698 | -6.56 | 0.001
257.173 | -6.444 | 0.001
257.221 | -6.475 | 0
257.603 | -6.299 | 0
257.651 | -6.346 | 0.001
257.699 | -6.324 | 0.002
260.456 | -6.444 | -0.002
260.504 | -6.409 | 0
260.87 | -6.444 | 0.001
260.918 | -6.591 | 0
260.966 | -6.444 | 0
261.028 | -6.41 | 0
261.076 | -6.471 | 0.001
261.124 | -6.428 | 0.001
261.172 | -6.391 | 0
261.219 | -6.522 | 0.002
261.268 | -6.502 | -0.001
261.316 | -6.543 | -0.002
261.382 | -6.464 | 0.001
261.431 | -6.533 | 0.001
261.48 | -6.57 | 0.001
261.534 | -6.458 | 0.002
261.582 | -6.512 | 0.001
261.643 | -6.549 | 0.001
261.694 | -6.381 | -0.002
261.743 | -6.504 | 0.002
261.792 | -6.52 | 0
261.839 | -6.499 | -0.001
261.894 | -6.355 | -0.001
261.954 | -6.448 | 0.001
262.046 | -6.444 | 0
262.094 | -6.284 | 0
262.305 | -6.336 | 0.001
262.356 | -6.348 | 0
262.404 | -6.445 | 0.002
262.452 | -6.373 | -0.004
262.5 | -6.398 | 0.002
262.562 | -6.402 | 0.004
262.611 | -6.288 | 0.001
262.659 | -6.27 | -0.001
262.707 | -6.215 | 0
262.755 | -6.351 | 0
262.966 | -6.35 | 0
263.014 | -6.351 | 0.001
263.063 | -6.429 | -0.003
263.111 | -6.425 | -0.001
263.159 | -6.441 | 0
263.209 | -6.402 | 0.001
263.26 | -6.324 | 0.001
263.316 | -6.448 | 0.001
263.398 | -6.444 | 0
263.447 | -6.284 | 0
263.495 | -6.336 | 0.001
263.565 | -6.348 | 0
263.618 | -6.445 | 0.002
263.666 | -6.373 | -0.004
263.715 | -6.398 | 0.002
263.766 | -6.402 | 0.004
263.819 | -6.288 | 0.001
263.872 | -6.27 | -0.001
263.92 | -6.215 | 0
263.976 | -6.351 | 0
264.024 | -6.35 | 0
264.072 | -6.351 | 0.001
264.133 | -6.429 | -0.003
264.182 | -6.425 | -0.001
264.245 | -6.441 | 0
264.294 | -6.268 | 0
264.353 | -6.355 | 0
264.408 | -6.33 | 0
264.456 | -6.489 | 0.001
264.504 | -6.378 | 0
264.564 | -6.273 | 0
264.612 | -6.343 | 0.005
264.66 | -6.328 | 0.004
264.709 | -6.486 | 0.003
264.757 | -6.39 | -0.002
264.805 | -6.452 | 0
264.853 | -6.512 | 0.001
265.758 | -6.546 | 0
265.841 | -6.446 | 0
265.889 | -6.343 | 0.001
265.937 | -6.374 | 0.001
265.986 | -6.33 | 0.004
266.058 | -6.457 | 0.001
266.109 | -6.62 | 0
266.169 | -6.445 | 0
266.227 | -6.435 | 0
266.287 | -6.523 | 0
266.352 | -6.567 | 0
266.4 | -6.48 | 0
266.448 | -6.315 | 0
266.497 | -6.403 | 0.001
266.551 | -6.444 | 0.004
266.6 | -6.482 | -0.002
266.659 | -6.446 | -0.001
266.713 | -6.433 | 0.002
266.761 | -6.511 | 0
266.809 | -6.658 | 0
266.857 | -6.6 | 0
266.904 | -6.384 | 0.001
266.951 | -6.375 | -0.001
266.998 | -6.477 | 0.002
267.047 | -6.478 | 0.002
267.095 | -6.608 | 0.001
267.143 | -6.602 | -0.004
267.385 | -6.507 | 0
267.433 | -6.518 | 0
267.48 | -6.389 | 0
267.529 | -6.341 | 0
267.577 | -6.517 | 0
267.625 | -6.333 | 0.001
267.673 | -6.45 | 0
269.239 | -6.504 | 0.001
269.286 | -6.567 | -0.002
269.335 | -6.419 | -0.002
269.383 | -6.592 | -0.001
269.431 | -6.553 | -0.001
269.48 | -6.605 | 0
269.528 | -6.535 | 0
271.098 | -6.672 | 0.004
271.147 | -6.462 | 0.004
271.196 | -6.571 | 0
271.244 | -6.514 | -0.002
271.292 | -6.506 | -0.001
271.34 | -6.587 | 0
271.388 | -6.533 | 0
272.404 | -6.507 | 0
272.452 | -6.42 | 0
272.514 | -6.509 | -0.001
272.562 | -6.5 | 0.001
272.61 | -6.54 | -0.001
272.658 | -6.751 | 0.001
272.706 | -6.664 | 0.001
272.78 | -6.673 | 0.001
272.828 | -6.551 | 0.001
272.876 | -6.508 | 0.001
272.924 | -6.675 | 0
272.973 | -6.645 | -0.001
273.02 | -6.633 | 0
273.068 | -6.571 | 0.001
273.157 | -6.508 | 0.001
273.206 | -6.595 | -0.001
273.253 | -6.678 | 0.005
273.302 | -6.665 | 0
273.35 | -6.558 | 0
273.398 | -6.558 | 0
273.448 | -6.628 | -0.001
273.497 | -6.408 | 0.001
273.545 | -6.335 | -0.001
273.607 | -6.416 | 0.004
273.655 | -6.426 | 0
273.726 | -6.541 | -0.001
273.775 | -6.646 | -0.002
273.849 | -6.716 | 0
273.915 | -6.551 | 0.001
273.964 | -6.508 | 0.001
274.048 | -6.675 | 0
274.293 | -6.577 | 0
274.343 | -6.633 | 0
274.391 | -6.571 | 0.001
274.439 | -6.508 | 0.001
274.492 | -6.595 | -0.001
274.571 | -6.678 | 0.005
274.619 | -6.665 | 0
274.674 | -6.558 | 0
274.722 | -6.558 | 0
274.77 | -6.628 | -0.001
274.818 | -6.408 | 0.001
274.866 | -6.335 | -0.001
274.914 | -6.416 | 0.004
275.102 | -6.426 | 0
275.195 | -6.535 | -0.001
275.244 | -6.508 | -0.001
275.294 | -6.551 | 0
275.342 | -6.616 | 0
275.391 | -6.659 | 0
275.444 | -6.395 | -0.001
275.492 | -6.498 | 0
275.541 | -6.479 | 0.002
275.604 | -6.404 | -0.003
275.653 | -6.587 | 0
275.701 | -6.724 | 0.001
275.766 | -6.749 | -0.002
275.818 | -6.501 | -0.001
275.869 | -6.494 | 0
275.916 | -6.524 | 0
275.964 | -6.531 | 0
276.014 | -6.489 | 0.002
276.072 | -6.478 | 0.003
276.122 | -6.355 | 0.005
276.17 | -6.596 | -0.004
276.218 | -6.651 | 0.001
276.277 | -6.477 | 0
276.327 | -6.589 | -0.001
276.376 | -6.586 | 0
276.425 | -6.662 | 0
276.472 | -6.348 | 0
276.52 | -6.375 | 0.001
276.567 | -6.455 | 0.002
276.615 | -6.459 | 0
276.713 | -6.593 | 0
276.762 | -6.664 | 0
276.811 | -6.571 | 0
276.859 | -6.531 | -0.001
277.26 | -6.444 | 0
277.309 | -6.337 | -0.001
277.359 | -6.524 | 0
277.482 | -6.399 | 0.002
277.564 | -6.288 | 0.001
277.612 | -6.346 | 0.001
277.661 | -6.417 | -0.003
277.715 | -6.485 | 0
277.939 | -6.451 | -0.001
277.987 | -6.593 | 0
278.035 | -6.448 | 0
278.083 | -6.495 | 0
279.648 | -6.401 | 0
279.696 | -6.555 | 0.001
281.222 | -6.52 | 0
281.27 | -6.46 | 0.001
281.318 | -6.561 | 0.001
281.945 | -6.502 | -0.001
281.993 | -6.515 | -0.001
284.025 | -6.631 | -0.001
284.094 | -6.469 | 0
284.143 | -6.309 | 0
284.21 | -6.43 | 0.003
284.258 | -6.37 | 0.002
284.321 | -6.63 | 0
284.369 | -6.489 | -0.001
284.416 | -6.609 | -0.001
284.464 | -6.569 | 0
284.511 | -6.52 | 0
284.559 | -6.559 | 0
284.607 | -6.38 | 0
284.661 | -6.392 | -0.001
284.709 | -6.371 | -0.002
284.757 | -6.416 | -0.001
284.863 | -6.577 | -0.002
284.912 | -6.648 | 0
284.96 | -6.709 | -0.001
285.118 | -6.691 | -0.001
285.172 | -6.618 | 0
285.22 | -6.647 | -0.001
285.272 | -6.617 | 0
285.321 | -6.627 | 0.005
285.369 | -6.551 | -0.001
285.445 | -6.575 | -0.002
285.499 | -6.619 | 0
285.561 | -6.499 | -0.001
285.61 | -6.514 | 0
285.674 | -6.521 | 0
285.723 | -6.52 | 0
285.771 | -6.559 | 0
285.854 | -6.38 | 0
285.902 | -6.392 | -0.001
285.95 | -6.371 | -0.002
286.006 | -6.416 | -0.001
286.055 | -6.577 | -0.002
286.103 | -6.648 | 0
286.161 | -6.709 | -0.001
286.21 | -6.691 | -0.001
286.277 | -6.618 | 0
286.326 | -6.647 | -0.001
286.401 | -6.617 | 0
286.449 | -6.627 | 0.005
286.501 | -6.551 | -0.001
286.549 | -6.575 | -0.002
286.597 | -6.619 | 0
286.645 | -6.499 | -0.001
286.694 | -6.484 | 0
286.745 | -6.615 | -0.001
286.798 | -6.446 | 0
286.845 | -6.531 | -0.001
286.894 | -6.504 | 0
287.447 | -6.393 | 0.006
287.51 | -6.386 | -0.004
287.559 | -6.427 | -0.001
287.606 | -6.399 | -0.001
287.655 | -6.384 | -0.001
287.704 | -6.433 | -0.001
287.763 | -6.366 | 0
287.832 | -6.422 | 0
287.879 | -6.402 | -0.002
287.929 | -6.319 | -0.001
287.977 | -6.467 | 0
288.025 | -6.502 | 0
288.073 | -6.549 | -0.004
288.122 | -6.618 | -0.001
288.17 | -6.628 | -0.001
288.217 | -6.642 | 0
288.265 | -6.649 | 0
288.313 | -6.631 | 0
288.361 | -6.55 | 0
288.409 | -6.622 | 0.003
288.458 | -6.624 | -0.003
288.512 | -6.717 | 0.002
288.57 | -6.687 | 0
288.623 | -6.495 | -0.001
288.678 | -6.504 | -0.001
289.098 | -6.393 | 0
289.146 | -6.58 | -0.001
290.693 | -6.342 | -0.001
290.742 | -6.442 | -0.003
290.79 | -6.593 | -0.005
290.838 | -6.567 | 0.001
290.886 | -6.624 | -0.004
290.934 | -6.428 | -0.002
292.463 | -6.582 | -0.001
292.511 | -6.571 | -0.001
293.373 | -6.36 | -0.001
293.421 | -6.475 | 0
293.488 | -6.542 | 0.001
293.536 | -6.542 | -0.002
293.584 | -6.604 | -0.001
293.644 | -6.577 | -0.001
293.693 | -6.506 | 0.001
293.743 | -6.393 | 0
293.828 | -6.461 | -0.001
293.907 | -6.539 | -0.001
293.955 | -6.469 | -0.001
294.006 | -6.414 | -0.002
294.06 | -6.393 | -0.002
294.119 | -6.592 | -0.001
294.167 | -6.462 | -0.001
294.233 | -6.638 | -0.004
294.335 | -6.703 | -0.001
294.383 | -6.687 | 0
294.431 | -6.667 | 0
294.488 | -6.648 | -0.001
294.536 | -6.541 | -0.002
294.59 | -6.357 | 0
294.668 | -6.543 | 0.003
294.736 | -6.638 | -0.005
294.784 | -6.506 | -0.005
294.832 | -6.424 | 0
295.03 | -6.445 | -0.001
295.089 | -6.546 | -0.001
295.162 | -6.655 | -0.001
295.21 | -6.62 | 0
295.258 | -6.775 | -0.002
295.307 | -6.774 | 0.001
295.368 | -6.748 | 0
295.426 | -6.778 | -0.001
295.484 | -6.836 | 0
295.532 | -6.722 | -0.001
295.58 | -6.879 | -0.001
295.63 | -6.688 | -0.001
295.696 | -6.764 | -0.001
295.744 | -6.724 | -0.001
295.795 | -6.624 | -0.002
295.845 | -6.651 | 0.004
295.894 | -6.713 | 0.005
295.955 | -6.816 | 0
296 | -6.618 | -0.002
296.058 | -6.465 | 0
296.108 | -6.445 | -0.001
296.158 | -6.546 | -0.001
296.207 | -6.655 | -0.001
296.256 | -6.62 | 0
296.308 | -6.775 | -0.002
296.359 | -6.774 | 0.001
296.415 | -6.748 | 0
296.479 | -6.778 | -0.001
296.527 | -6.836 | 0
296.594 | -6.722 | -0.001
296.642 | -6.879 | -0.001
296.69 | -6.688 | -0.001
296.738 | -6.764 | -0.001
296.786 | -6.724 | -0.001
296.834 | -6.624 | -0.002
296.882 | -6.651 | 0.004
297.477 | -6.713 | 0.005
297.525 | -6.816 | 0
297.574 | -6.625 | 0
297.627 | -6.64 | -0.002
297.675 | -6.535 | -0.001
297.723 | -6.889 | -0.001
297.773 | -6.869 | 0
297.823 | -6.636 | 0
297.871 | -6.619 | -0.002
297.949 | -6.67 | -0.005
298.01 | -6.751 | 0
298.058 | -6.658 | 0
298.107 | -6.718 | 0.002
298.161 | -6.796 | -0.001
298.216 | -6.631 | 0
298.271 | -6.731 | -0.001
298.328 | -6.702 | -0.001
298.376 | -6.673 | -0.001
298.444 | -6.777 | -0.004
298.492 | -6.835 | -0.01
298.54 | -6.733 | -0.002
298.589 | -6.642 | 0.001
298.639 | -6.716 | -0.002
298.694 | -6.736 | 0
298.742 | -6.784 | -0.001
298.79 | -6.764 | -0.001
298.839 | -6.658 | -0.001
298.887 | -6.702 | -0.001
298.935 | -6.799 | 0.001
298.983 | -6.807 | -0.002
300.783 | -6.825 | -0.001
300.831 | -6.698 | -0.005
300.879 | -6.86 | -0.001
300.927 | -6.759 | -0.001
300.975 | -6.778 | -0.001
304.048 | -6.86 | 0
304.096 | -6.776 | -0.004
304.753 | -6.655 | -0.004
304.82 | -6.713 | -0.003
304.868 | -6.694 | -0.002
304.92 | -6.769 | -0.001
304.968 | -6.74 | -0.001
305.017 | -6.816 | -0.001
305.074 | -6.713 | -0.001
305.122 | -6.649 | -0.002
305.171 | -6.557 | -0.001
305.227 | -6.698 | 0.004
305.275 | -6.671 | -0.001
305.34 | -6.682 | -0.002
305.388 | -6.587 | 0
305.437 | -6.622 | -0.001
305.487 | -6.732 | -0.001
305.549 | -6.645 | -0.001
305.624 | -6.551 | -0.001
305.683 | -6.558 | -0.002
305.736 | -6.691 | -0.003
305.79 | -6.689 | 0.006
305.838 | -6.583 | 0.001
305.887 | -6.447 | -0.004
305.936 | -6.654 | 0
305.986 | -6.334 | 0
306.035 | -6.317 | 0
306.093 | -6.606 | -0.002
306.141 | -6.527 | -0.001
306.209 | -6.481 | -0.001
306.257 | -6.532 | -0.001
306.316 | -6.698 | 0.004
306.364 | -6.671 | -0.001
306.412 | -6.682 | -0.002
306.462 | -6.587 | 0
306.51 | -6.622 | -0.001
306.583 | -6.732 | -0.001
306.632 | -6.645 | -0.001
306.684 | -6.551 | -0.001
306.732 | -6.558 | -0.002
306.781 | -6.691 | -0.003
307.272 | -6.689 | 0.006
307.337 | -6.583 | 0.001
307.386 | -6.447 | -0.004
307.434 | -6.654 | 0
307.484 | -6.334 | 0
307.55 | -6.317 | 0
307.598 | -6.606 | -0.002
307.658 | -6.527 | -0.001
307.707 | -6.413 | -0.001
307.762 | -6.475 | -0.001
307.811 | -6.691 | -0.004
307.859 | -6.559 | -0.001
307.907 | -6.548 | -0.001
307.955 | -6.437 | 0
308.028 | -6.521 | -0.001
308.076 | -6.49 | 0
308.152 | -6.408 | -0.001
308.202 | -6.591 | -0.002
308.254 | -6.462 | -0.002
308.31 | -6.469 | 0.002
308.384 | -6.419 | -0.005
308.432 | -6.597 | -0.002
308.48 | -6.558 | 0
308.528 | -6.497 | -0.001
308.605 | -6.508 | -0.002
308.673 | -6.432 | -0.001
308.734 | -6.475 | -0.001
308.783 | -6.381 | -0.001
308.831 | -6.471 | 0.001
308.879 | -6.627 | -0.005
308.928 | -6.555 | -0.005
308.976 | -6.654 | -0.001
309.024 | -6.57 | -0.001
309.072 | -6.642 | -0.002
309.12 | -6.524 | -0.001
309.446 | -6.423 | 0
309.495 | -6.523 | -0.001
309.543 | -6.494 | -0.001
309.591 | -6.664 | -0.003
309.639 | -6.544 | 0.001
309.687 | -6.515 | -0.002
311.213 | -6.558 | 0
312.773 | -6.297 | -0.001
312.821 | -6.407 | -0.002
312.869 | -6.279 | -0.001
312.918 | -6.32 | -0.001
312.966 | -6.536 | -0.001
313.646 | -6.154 | -0.001
313.694 | -6.321 | -0.004
313.742 | -6.404 | 0
313.79 | -6.385 | -0.001
313.838 | -6.454 | -0.002
313.886 | -6.339 | -0.001
313.935 | -6.308 | -0.001
313.984 | -6.428 | -0.002
314.034 | -6.456 | -0.002
314.082 | -6.304 | -0.002
314.151 | -6.39 | 0.003
314.199 | -6.482 | -0.001
314.31 | -6.384 | -0.002
314.358 | -6.466 | 0
314.406 | -6.399 | -0.002
314.458 | -6.449 | -0.001
314.506 | -6.637 | -0.001
314.566 | -6.576 | -0.002
314.614 | -6.45 | -0.001
314.662 | -6.558 | -0.002
314.71 | -6.395 | 0.002
314.758 | -6.656 | -0.002
314.806 | -6.483 | -0.002
314.854 | -6.567 | 0
314.926 | -6.778 | -0.002
315.024 | -6.484 | -0.002
315.073 | -6.6 | -0.001
315.121 | -6.624 | -0.001
315.169 | -6.319 | -0.002
315.218 | -6.571 | -0.001
315.266 | -6.598 | 0.002
315.32 | -6.569 | -0.003
315.369 | -6.639 | 0
315.423 | -6.538 | -0.001
315.47 | -6.517 | -0.002
315.519 | -6.449 | -0.001
315.584 | -6.637 | -0.001
315.632 | -6.576 | -0.002
315.694 | -6.45 | -0.001
315.755 | -6.558 | -0.002
315.803 | -6.395 | 0.002
315.852 | -6.656 | -0.002
315.926 | -6.483 | -0.002
315.974 | -6.567 | 0
316.022 | -6.778 | -0.002
316.093 | -6.484 | -0.002
316.155 | -6.6 | -0.001
316.203 | -6.624 | -0.001
316.26 | -6.319 | -0.002
316.314 | -6.571 | -0.001
316.365 | -6.598 | 0.002
316.423 | -6.569 | -0.003
316.487 | -6.639 | 0
316.535 | -6.515 | -0.001
316.583 | -6.409 | -0.001
316.636 | -6.551 | -0.001
318.234 | -6.388 | -0.001
318.282 | -6.31 | 0.002
318.331 | -6.412 | -0.001
318.394 | -6.515 | 0
318.444 | -6.502 | -0.001
318.493 | -6.444 | -0.002
318.544 | -6.386 | -0.002
318.619 | -6.466 | -0.001
318.674 | -6.355 | -0.002
318.722 | -6.499 | -0.001
319.07 | -6.381 | -0.001
319.118 | -6.471 | -0.002
319.166 | -6.577 | 0.005
319.216 | -6.514 | -0.001
319.264 | -6.371 | -0.003
319.319 | -6.613 | -0.002
319.378 | -6.734 | -0.002
319.427 | -6.614 | -0.001
319.719 | -6.563 | -0.001
319.768 | -6.581 | -0.002
319.817 | -6.54 | -0.002
319.865 | -6.515 | 0
319.914 | -6.588 | -0.002
319.962 | -6.562 | 0
320.705 | -6.563 | -0.002
320.753 | -6.662 | -0.002
320.801 | -6.557 | -0.001
320.85 | -6.489 | -0.001
320.898 | -6.622 | -0.001
320.946 | -6.52 | -0.002
320.994 | -6.384 | 0.003
321.042 | -6.399 | 0.004
323.096 | -6.333 | -0.001
324.477 | -6.422 | -0.002
324.528 | -6.471 | -0.002
324.576 | -6.574 | -0.001
324.624 | -6.605 | -0.001
324.69 | -6.382 | -0.001
324.739 | -6.651 | -0.001
324.799 | -6.4 | -0.001
324.88 | -6.419 | 0.004
324.928 | -6.611 | -0.001
324.976 | -6.56 | -0.002
325.027 | -6.536 | -0.003
325.076 | -6.469 | -0.001
325.124 | -6.586 | -0.001
325.173 | -6.537 | -0.001
325.221 | -6.677 | -0.001
325.27 | -6.558 | 0
325.336 | -6.322 | -0.002
325.386 | -6.427 | -0.001
325.449 | -6.6 | 0.001
325.498 | -6.555 | -0.001
325.546 | -6.62 | -0.001
325.594 | -6.545 | -0.002
325.642 | -6.432 | -0.001
325.692 | -6.417 | -0.001
325.784 | -6.475 | -0.002
325.833 | -6.31 | -0.001
325.881 | -6.476 | 0
325.932 | -6.45 | -0.002
325.98 | -6.515 | -0.003
326.028 | -6.473 | -0.002
326.076 | -6.568 | -0.002
326.124 | -6.534 | -0.001
326.174 | -6.574 | -0.001
326.224 | -6.537 | -0.001
326.272 | -6.677 | -0.001
326.324 | -6.558 | 0
326.391 | -6.322 | -0.002
326.459 | -6.427 | -0.001
326.508 | -6.6 | 0.001
326.556 | -6.555 | -0.001
326.606 | -6.62 | -0.001
326.676 | -6.545 | -0.002
326.724 | -6.432 | -0.001
326.772 | -6.417 | -0.001
326.941 | -6.475 | -0.002
326.989 | -6.31 | -0.001
327.037 | -6.476 | 0
327.085 | -6.45 | -0.002
327.292 | -6.515 | -0.003
327.34 | -6.473 | -0.002
327.389 | -6.568 | -0.002
327.444 | -6.52 | -0.001
327.492 | -6.71 | -0.001
327.565 | -6.62 | -0.002
327.613 | -6.424 | -0.001
327.703 | -6.427 | 0.003
327.751 | -6.635 | -0.003
327.8 | -6.706 | -0.001
327.865 | -6.525 | -0.002
327.929 | -6.713 | -0.002
327.977 | -6.669 | -0.001
328.025 | -6.618 | -0.002
328.074 | -6.615 | -0.002
328.122 | -6.55 | -0.002
328.17 | -6.569 | -0.001
328.248 | -6.792 | 0.001
328.297 | -6.829 | -0.001
328.358 | -6.795 | -0.001
328.408 | -6.788 | 0
328.456 | -6.71 | -0.001
328.524 | -6.783 | -0.002
328.575 | -6.878 | -0.001
328.623 | -6.732 | -0.002
328.671 | -6.724 | -0.002
328.719 | -6.621 | -0.004
328.771 | -6.563 | -0.001
328.819 | -6.61 | -0.004
329.213 | -6.604 | -0.001
329.261 | -6.683 | 0
329.309 | -6.538 | -0.002
329.367 | -6.571 | -0.002
329.422 | -6.627 | -0.002
329.489 | -6.591 | -0.001
329.537 | -6.433 | -0.001
329.585 | -6.383 | -0.003
329.633 | -6.596 | 0
331.184 | -6.584 | -0.003
331.232 | -6.515 | 0
331.281 | -6.413 | -0.002
331.33 | -6.402 | -0.001
331.378 | -6.486 | -0.001
331.426 | -6.533 | -0.001
331.474 | -6.388 | -0.001
331.522 | -6.509 | -0.001
331.57 | -6.386 | 0.003
333.093 | -6.279 | -0.002
333.142 | -6.346 | -0.004
333.19 | -6.319 | -0.001
333.239 | -6.317 | -0.001
333.287 | -6.408 | -0.001
334.817 | -6.598 | -0.002
334.866 | -6.513 | -0.002
334.914 | -6.379 | 0
334.963 | -6.411 | 0
335.194 | -6.437 | -0.001
335.256 | -6.581 | -0.001
335.304 | -6.544 | 0.001
335.352 | -6.588 | -0.001
335.416 | -6.364 | -0.002
335.464 | -6.422 | -0.001
335.513 | -6.749 | -0.001
335.584 | -6.452 | -0.001
335.632 | -6.379 | -0.001
335.68 | -6.398 | -0.004
335.728 | -6.632 | -0.003
335.778 | -6.582 | -0.002
335.826 | -6.63 | -0.002
335.876 | -6.58 | -0.002
335.958 | -6.558 | -0.001
336.006 | -6.83 | -0.001
336.061 | -6.626 | -0.001
336.111 | -6.693 | -0.002
336.159 | -6.558 | 0.001
336.207 | -6.552 | -0.001
336.255 | -6.631 | -0.001
336.307 | -6.729 | -0.001
336.382 | -6.677 | -0.001
336.447 | -6.573 | -0.002
336.495 | -6.575 | -0.002
336.543 | -6.573 | -0.001
336.592 | -6.559 | -0.001
336.641 | -6.42 | -0.001
337.017 | -6.39 | -0.002
337.065 | -6.495 | 0
337.113 | -6.486 | -0.002
337.206 | -6.519 | -0.002
337.298 | -6.421 | -0.001
337.347 | -6.525 | -0.002
337.399 | -6.633 | -0.001
337.447 | -6.522 | -0.001
337.495 | -6.38 | -0.001
337.567 | -6.495 | -0.002
337.628 | -6.346 | 0
337.677 | -6.403 | -0.002
337.73 | -6.312 | 0.003
337.779 | -6.451 | -0.002
337.828 | -6.394 | -0.002
337.877 | -6.374 | -0.001
337.933 | -6.397 | -0.001
337.982 | -6.342 | -0.002
338.03 | -6.341 | -0.002
338.079 | -6.399 | -0.002
338.127 | -6.39 | -0.002
338.175 | -6.495 | 0
338.329 | -6.486 | -0.002
338.377 | -6.519 | -0.002
338.435 | -6.421 | -0.001
338.483 | -6.525 | -0.002
338.531 | -6.633 | -0.001
338.579 | -6.522 | -0.001
338.652 | -6.38 | -0.001
338.7 | -6.495 | -0.002
338.748 | -6.346 | 0
339.049 | -6.403 | -0.002
339.098 | -6.312 | 0.003
339.175 | -6.451 | -0.002
339.223 | -6.394 | -0.002
339.281 | -6.374 | -0.001
339.33 | -6.397 | -0.001
339.379 | -6.342 | -0.002
339.437 | -6.346 | -0.002
339.485 | -6.407 | 0.001
339.533 | -6.439 | -0.005
339.581 | -6.502 | 0
339.636 | -6.348 | 0
339.693 | -6.342 | -0.001
339.742 | -6.386 | -0.001
339.794 | -6.266 | -0.002
339.842 | -6.556 | -0.001
339.902 | -6.519 | -0.002
339.95 | -6.456 | -0.003
340.008 | -6.614 | 0.004
340.056 | -6.645 | -0.002
340.118 | -6.754 | -0.003
340.166 | -6.6 | -0.001
340.214 | -6.82 | -0.001
340.262 | -6.677 | -0.002
342.196 | -6.582 | -0.001
343.469 | -6.585 | -0.001
344.381 | -6.368 | 0
344.524 | -6.469 | 0
344.591 | -6.552 | 0
344.644 | -6.528 | -0.001
344.692 | -6.502 | -0.002
344.742 | -6.615 | -0.001
344.79 | -6.475 | -0.003
344.866 | -6.546 | -0.002
344.914 | -6.562 | -0.002
345.022 | -6.488 | 0.001
345.07 | -6.562 | 0.001
345.118 | -6.54 | -0.001
345.166 | -6.56 | 0
345.214 | -6.567 | -0.003
345.262 | -6.451 | -0.001
345.311 | -6.462 | -0.001
345.37 | -6.508 | -0.001
345.418 | -6.389 | -0.001
345.465 | -6.46 | -0.002
345.513 | -6.493 | -0.001
345.562 | -6.368 | 0
345.611 | -6.469 | 0
345.66 | -6.552 | 0
345.708 | -6.528 | -0.001
345.756 | -6.502 | -0.002
345.813 | -6.615 | -0.001
345.861 | -6.475 | -0.003
345.912 | -6.546 | -0.002
345.963 | -6.562 | -0.002
346.011 | -6.488 | 0.001
346.06 | -6.562 | 0.001
346.108 | -6.54 | -0.001
346.157 | -6.56 | 0
346.205 | -6.575 | -0.002
346.253 | -6.322 | -0.001
346.31 | -6.46 | -0.002
346.358 | -6.494 | -0.002
346.406 | -6.444 | -0.002
346.454 | -6.444 | -0.002
346.517 | -6.544 | 0.003
346.565 | -6.45 | -0.003
346.614 | -6.629 | -0.003
346.677 | -6.609 | -0.002
346.726 | -6.733 | -0.002
346.778 | -6.733 | -0.001
347.467 | -6.589 | -0.002
347.561 | -6.678 | -0.002
347.61 | -6.616 | -0.001
347.659 | -6.587 | 0.002
347.711 | -6.626 | -0.001
347.77 | -6.563 | -0.002
347.819 | -6.598 | 0.001
347.874 | -6.793 | 0
347.922 | -6.695 | -0.002
347.97 | -6.611 | -0.001
348.018 | -6.51 | -0.001
348.066 | -6.573 | -0.002
348.115 | -6.47 | -0.002
348.163 | -6.725 | -0.005
348.211 | -6.729 | 0.006
348.266 | -6.684 | -0.003
348.316 | -6.717 | 0
348.364 | -6.713 | -0.002
348.414 | -6.586 | -0.002
348.465 | -6.604 | -0.001
348.543 | -6.611 | -0.002
348.608 | -6.526 | -0.002
348.656 | -6.532 | -0.001
348.704 | -6.42 | 0.005
348.752 | -6.631 | 0.001
349.037 | -6.716 | 0
349.16 | -6.769 | -0.002
349.208 | -6.623 | -0.002
349.257 | -6.599 | -0.001
349.306 | -6.593 | -0.001
349.384 | -6.56 | -0.002
349.432 | -6.573 | -0.002
349.507 | -6.47 | -0.002
349.555 | -6.725 | -0.005
349.62 | -6.729 | 0.006
349.669 | -6.684 | -0.003
349.717 | -6.717 | 0
349.766 | -6.713 | -0.002
349.822 | -6.586 | -0.002
349.871 | -6.604 | -0.001
349.922 | -6.611 | -0.002
349.97 | -6.526 | -0.002
350.047 | -6.532 | -0.001
350.095 | -6.436 | 0.002
350.144 | -6.527 | -0.001
350.193 | -6.716 | 0
350.343 | -6.769 | -0.002
351.852 | -6.681 | -0.002
351.9 | -6.506 | -0.001
351.948 | -6.69 | -0.001
352.262 | -6.531 | -0.001
352.31 | -6.551 | -0.002
353.837 | -6.575 | -0.004
354.37 | -6.455 | -0.001
354.418 | -6.544 | -0.004
354.466 | -6.493 | -0.002
354.523 | -6.515 | -0.002
354.584 | -6.464 | -0.001
354.632 | -6.491 | -0.002
354.68 | -6.356 | -0.002
354.781 | -6.299 | -0.004
354.831 | -6.444 | -0.001
354.879 | -6.386 | -0.002
354.927 | -6.587 | 0.003
354.975 | -6.452 | -0.002
355.024 | -6.439 | -0.002
355.073 | -6.277 | -0.002
355.135 | -6.348 | -0.001
355.184 | -6.466 | -0.002
355.233 | -6.595 | -0.002
355.285 | -6.664 | -0.002
355.333 | -6.407 | -0.005
355.397 | -6.575 | -0.004
355.445 | -6.455 | -0.001
355.493 | -6.544 | -0.004
355.542 | -6.493 | -0.002
355.59 | -6.515 | -0.002
355.642 | -6.464 | -0.001
355.692 | -6.491 | -0.002
355.759 | -6.356 | -0.002
355.813 | -6.299 | -0.004
355.918 | -6.444 | -0.001
355.966 | -6.386 | -0.002
356.027 | -6.587 | 0.003
356.097 | -6.452 | -0.002
356.145 | -6.439 | -0.002
356.194 | -6.277 | -0.002
356.245 | -6.345 | -0.001
356.293 | -6.342 | -0.002
356.344 | -6.562 | -0.002
356.392 | -6.526 | 0.001
356.446 | -6.484 | 0.001
356.495 | -6.424 | -0.002
356.543 | -6.629 | -0.004
356.591 | -6.376 | -0.002
356.832 | -6.434 | -0.002
356.88 | -6.371 | -0.002
357.206 | -6.39 | -0.001
357.337 | -6.352 | -0.002
357.408 | -6.226 | -0.001
357.456 | -6.301 | 0.002
357.505 | -6.508 | -0.003
357.553 | -6.596 | 0.003
357.601 | -6.551 | -0.002
357.649 | -6.523 | -0.002
357.697 | -6.491 | -0.002
357.745 | -6.613 | -0.002
357.793 | -6.631 | -0.002
357.874 | -6.533 | -0.001
357.923 | -6.484 | -0.001
357.975 | -6.513 | 0.002
358.026 | -6.549 | -0.002
358.074 | -6.453 | 0.001
358.125 | -6.406 | -0.002
358.173 | -6.497 | -0.001
358.221 | -6.44 | -0.002
358.27 | -6.486 | -0.001
358.318 | -6.422 | -0.002
358.366 | -6.446 | -0.002
358.428 | -6.509 | -0.001
358.48 | -6.553 | -0.003
358.568 | -6.491 | 0
358.616 | -6.419 | -0.001
359.548 | -6.446 | -0.001
359.635 | -6.401 | -0.002
359.683 | -6.4 | -0.001
359.731 | -6.523 | -0.002
359.799 | -6.363 | -0.001
359.847 | -6.305 | -0.002
359.897 | -6.292 | -0.006
359.948 | -6.379 | -0.005
359.996 | -6.347 | -0.002
360.072 | -6.426 | -0.001
360.126 | -6.453 | -0.002
360.174 | -6.286 | -0.001
360.246 | -6.355 | -0.001
360.295 | -6.455 | -0.002
360.344 | -6.529 | -0.002
360.393 | -6.589 | 0.005
360.585 | -6.605 | -0.002
360.84 | -6.506 | -0.002
360.889 | -6.488 | 0
360.941 | -6.477 | -0.003
361.189 | -6.444 | -0.001
361.237 | -6.489 | -0.002
361.349 | -6.355 | -0.002
361.405 | -6.372 | -0.001
362.985 | -6.457 | 0
363.033 | -6.292 | -0.003
363.082 | -6.577 | 0.001
363.13 | -6.568 | -0.003
364.313 | -6.435 | -0.001
364.361 | -6.545 | -0.002
364.409 | -6.693 | -0.002
364.457 | -6.573 | -0.001
366.913 | -6.586 | -0.003
366.961 | -6.408 | 0.001
367.009 | -6.617 | -0.001
367.057 | -6.568 | -0.001
367.106 | -6.621 | -0.003
367.155 | -6.714 | -0.002
367.204 | -6.62 | -0.001
367.254 | -6.399 | -0.002
367.303 | -6.486 | -0.002
367.377 | -6.57 | -0.002
367.425 | -6.482 | 0.001
367.483 | -6.424 | 0.002
367.531 | -6.509 | 0.002
367.587 | -6.36 | -0.001
367.636 | -6.49 | 0
367.691 | -6.571 | -0.002
367.739 | -6.473 | -0.002
367.796 | -6.45 | -0.002
367.844 | -6.42 | -0.002
367.892 | -6.388 | -0.001
367.94 | -6.405 | -0.004
367.989 | -6.356 | 0.002
368.056 | -6.541 | -0.001
368.105 | -6.568 | -0.001
368.164 | -6.621 | -0.003
368.215 | -6.714 | -0.002
368.264 | -6.62 | -0.001
368.312 | -6.399 | -0.002
368.36 | -6.486 | -0.002
368.408 | -6.57 | -0.002
368.458 | -6.482 | 0.001
368.516 | -6.424 | 0.002
368.591 | -6.509 | 0.002
368.662 | -6.36 | -0.001
368.71 | -6.49 | 0
368.758 | -6.571 | -0.002
368.806 | -6.473 | -0.002
368.965 | -6.45 | -0.002
369.033 | -6.42 | -0.002
369.081 | -6.388 | -0.001
369.151 | -6.405 | -0.004
369.199 | -6.257 | 0.002
369.249 | -6.427 | -0.002
369.297 | -6.338 | 0
369.347 | -6.515 | -0.002
369.395 | -6.545 | -0.002
369.444 | -6.53 | -0.001
369.492 | -6.352 | -0.002
369.54 | -6.514 | -0.001
369.588 | -6.454 | 0.001
369.636 | -6.462 | -0.002
369.684 | -6.542 | 0
369.732 | -6.469 | 0.001
369.78 | -6.647 | -0.002
369.835 | -6.457 | -0.001
369.883 | -6.471 | -0.002
369.931 | -6.506 | -0.002
370.052 | -6.291 | -0.001
370.1 | -6.394 | -0.004
370.148 | -6.418 | 0.001
370.217 | -6.522 | 0.002
370.265 | -6.56 | -0.001
370.313 | -6.472 | -0.006
370.372 | -6.364 | -0.002
370.426 | -6.322 | -0.001
370.474 | -6.317 | -0.002
370.522 | -6.43 | -0.002
370.571 | -6.355 | -0.002
370.62 | -6.514 | -0.001
370.712 | -6.454 | 0.001
370.762 | -6.462 | -0.002
370.814 | -6.542 | 0
370.863 | -6.469 | 0.001
370.919 | -6.647 | -0.002
370.967 | -6.457 | -0.001
371.025 | -6.471 | -0.002
371.135 | -6.506 | -0.002
371.183 | -6.291 | -0.001
371.231 | -6.394 | -0.004
371.28 | -6.418 | 0.001
371.328 | -6.522 | 0.002
371.376 | -6.56 | -0.001
371.424 | -6.472 | -0.006
371.498 | -6.364 | -0.002
371.546 | -6.322 | -0.001
371.594 | -6.317 | -0.002
371.642 | -6.393 | -0.001
371.698 | -6.386 | -0.002
371.746 | -6.575 | 0
371.795 | -6.367 | 0.001
371.843 | -6.537 | -0.002
371.909 | -6.526 | 0
371.957 | -6.556 | -0.001
372.005 | -6.527 | -0.001
372.054 | -6.6 | -0.002
372.103 | -6.566 | -0.001
372.151 | -6.335 | -0.002
372.2 | -6.417 | -0.001
372.249 | -6.331 | -0.003
372.297 | -6.42 | 0
372.346 | -6.278 | -0.001
372.394 | -6.442 | 0.001
372.442 | -6.401 | -0.001
372.49 | -6.339 | -0.001
372.538 | -6.469 | -0.002
372.587 | -6.411 | -0.002
372.651 | -6.509 | -0.002
372.699 | -6.45 | -0.001
372.757 | -6.453 | -0.003
372.805 | -6.48 | -0.001
372.854 | -6.569 | -0.003
372.903 | -6.526 | 0
372.952 | -6.556 | -0.001
373 | -6.527 | -0.001
373.049 | -6.6 | -0.002
373.097 | -6.566 | -0.001
373.146 | -6.335 | -0.002
373.195 | -6.417 | -0.001
373.243 | -6.331 | -0.003
373.291 | -6.42 | 0
373.339 | -6.278 | -0.001
373.468 | -6.442 | 0.001
373.529 | -6.401 | -0.001
373.607 | -6.339 | -0.001
373.668 | -6.469 | -0.002
373.716 | -6.411 | -0.002
373.764 | -6.509 | -0.002
373.812 | -6.45 | -0.001
373.86 | -6.453 | -0.003
373.944 | -6.485 | -0.001
373.993 | -6.534 | -0.001
374.041 | -6.284 | -0.005
374.089 | -6.373 | -0.001
374.15 | -6.428 | -0.001
374.198 | -6.504 | -0.001
374.274 | -6.382 | -0.002
374.341 | -6.347 | -0.001
374.389 | -6.226 | -0.004
374.438 | -6.341 | -0.002
374.52 | -6.512 | 0.001
374.569 | -6.409 | -0.003
374.618 | -6.424 | -0.002
374.666 | -6.329 | -0.001
374.72 | -6.37 | -0.002
374.769 | -6.348 | -0.002
374.818 | -6.325 | -0.002
374.866 | -6.391 | -0.003
374.914 | -6.25 | -0.001
374.962 | -6.185 | -0.004
375.01 | -6.206 | -0.003
375.059 | -6.037 | -0.002
375.108 | -6.003 | -0.003
375.156 | -6.067 | -0.002
375.204 | -6.342 | -0.002
375.294 | -6.317 | -0.001
375.342 | -6.362 | -0.002
375.39 | -6.347 | -0.001
375.438 | -6.226 | -0.004
375.487 | -6.341 | -0.002
375.536 | -6.512 | 0.001
375.585 | -6.409 | -0.003
375.632 | -6.424 | -0.002
375.68 | -6.329 | -0.001
375.728 | -6.37 | -0.002
375.776 | -6.348 | -0.002
375.824 | -6.325 | -0.002
375.872 | -6.391 | -0.003
375.921 | -6.25 | -0.001
375.971 | -6.185 | -0.004
376.02 | -6.206 | -0.003
376.103 | -6.037 | -0.002
376.151 | -6.003 | -0.003
376.199 | -6.067 | -0.002
376.247 | -6.307 | -0.002
376.296 | -6.237 | -0.002
376.344 | -6.121 | -0.001
376.392 | -6.261 | -0.005
376.44 | -6.332 | 0.002
376.488 | -6.208 | -0.005
376.541 | -6.25 | -0.005
376.589 | -6.247 | -0.002
376.665 | -6.276 | -0.002
376.713 | -6.478 | -0.002
376.762 | -6.324 | -0.001
376.81 | -6.238 | -0.002
376.859 | -6.173 | -0.002
376.907 | -6.183 | 0.002
376.955 | -6.17 | -0.002
377.004 | -6.079 | -0.003
377.053 | -6.116 | -0.003
377.102 | -6.068 | -0.001
377.151 | -6.121 | -0.002
377.199 | -6.113 | -0.001
377.247 | -6.2 | -0.002
377.314 | -6.279 | -0.002
377.362 | -6.124 | -0.002
377.417 | -6.261 | -0.005
377.465 | -6.332 | 0.002
377.513 | -6.208 | -0.005
377.562 | -6.25 | -0.005
377.61 | -6.247 | -0.002
377.658 | -6.276 | -0.002
377.706 | -6.478 | -0.002
377.754 | -6.324 | -0.001
377.803 | -6.238 | -0.002
377.852 | -6.173 | -0.002
377.965 | -6.183 | 0.002
378.013 | -6.17 | -0.002
378.062 | -6.079 | -0.003
378.11 | -6.116 | -0.003
378.158 | -6.068 | -0.001
378.206 | -6.121 | -0.002
378.256 | -6.113 | -0.001
378.333 | -6.2 | -0.002
378.392 | -6.295 | -0.002
378.44 | -6.219 | -0.001
378.488 | -6.219 | -0.001
378.537 | -6.394 | 0.001
378.586 | -6.251 | -0.003
378.635 | -6.233 | -0.003
378.684 | -6.261 | -0.001
378.741 | -6.08 | -0.002
378.796 | -6.285 | -0.002
378.845 | -6.403 | -0.002
378.894 | -6.175 | -0.001
378.942 | -6.165 | 0.004
378.99 | -6.223 | -0.002
379.038 | -6.354 | 0
379.086 | -6.377 | -0.002
379.136 | -6.237 | -0.001
379.185 | -6.333 | -0.002
379.234 | -6.221 | -0.002
379.282 | -6.377 | -0.002
379.33 | -6.117 | -0.002
379.378 | -6.243 | -0.002
379.427 | -6.221 | 0.003
379.475 | -6.183 | -0.001
379.523 | -6.394 | 0.001
379.571 | -6.251 | -0.003
379.619 | -6.233 | -0.003
379.676 | -6.261 | -0.001
379.724 | -6.08 | -0.002
379.772 | -6.285 | -0.002
379.829 | -6.403 | -0.002
379.877 | -6.175 | -0.001
379.927 | -6.165 | 0.004
380.002 | -6.223 | -0.002
380.051 | -6.354 | 0
380.099 | -6.377 | -0.002
380.147 | -6.237 | -0.001
380.195 | -6.333 | -0.002
380.244 | -6.221 | -0.002
380.337 | -6.377 | -0.002
380.386 | -6.117 | -0.002
380.435 | -6.243 | -0.002
380.484 | -6.204 | 0.002
380.532 | -6.152 | 0
380.58 | -6.249 | -0.003
380.63 | -6.344 | -0.002
380.678 | -6.175 | -0.002
380.726 | -5.989 | -0.001
380.786 | -5.98 | -0.002
380.834 | -6.025 | -0.002
380.882 | -5.911 | -0.002
380.93 | -5.974 | -0.002
380.994 | -6.023 | -0.005
381.042 | -6.117 | -0.002
381.09 | -6.123 | -0.001
381.138 | -6.156 | 0
381.186 | -6.148 | -0.002
381.235 | -6.11 | -0.002
381.292 | -6.133 | -0.002
381.34 | -6.097 | -0.003
381.39 | -6.076 | -0.002
381.438 | -6.198 | -0.001
381.5 | -6.123 | -0.004
381.548 | -6.146 | -0.004
381.596 | -6.17 | -0.001
381.644 | -6.324 | 0.001
381.693 | -6.175 | -0.002
381.748 | -5.989 | -0.001
381.797 | -5.98 | -0.002
381.845 | -6.025 | -0.002
381.893 | -5.911 | -0.002
381.941 | -5.974 | -0.002
381.989 | -6.023 | -0.005
382.037 | -6.117 | -0.002
382.085 | -6.123 | -0.001
382.134 | -6.156 | 0
382.183 | -6.148 | -0.002
382.273 | -6.11 | -0.002
382.321 | -6.133 | -0.002
382.369 | -6.097 | -0.003
382.418 | -6.076 | -0.002
382.467 | -6.198 | -0.001
382.515 | -6.123 | -0.004
382.564 | -6.146 | -0.004
382.612 | -6.223 | 0.001
382.66 | -6.359 | -0.002
382.709 | -6.332 | -0.002
382.758 | -6.172 | -0.002
382.806 | -6.082 | -0.002
382.854 | -6.072 | -0.002
382.902 | -6.124 | -0.003
382.951 | -6.104 | -0.005
383 | -6.179 | 0.002
383.049 | -6.177 | -0.004
383.097 | -6.274 | -0.001
383.145 | -6.165 | -0.002
383.212 | -6.239 | -0.002
383.26 | -6.254 | -0.002
383.308 | -6.114 | -0.002
383.357 | -6.038 | -0.002
383.405 | -6.224 | -0.001
383.453 | -6.275 | -0.004
383.501 | -6.328 | -0.001
383.56 | -6.373 | -0.002
383.608 | -6.387 | -0.001
383.657 | -6.353 | -0.002
383.705 | -6.332 | -0.002
383.753 | -6.172 | -0.002
383.821 | -6.082 | -0.002
383.869 | -6.072 | -0.002
383.918 | -6.124 | -0.003
383.967 | -6.104 | -0.005
384.016 | -6.179 | 0.002
384.064 | -6.177 | -0.004
384.129 | -6.274 | -0.001
384.177 | -6.165 | -0.002
384.225 | -6.239 | -0.002
384.273 | -6.254 | -0.002
384.321 | -6.114 | -0.002
384.369 | -6.038 | -0.002
384.418 | -6.224 | -0.001
384.467 | -6.275 | -0.004
384.516 | -6.328 | -0.001
384.564 | -6.373 | -0.002
384.612 | -6.283 | -0.003
384.676 | -6.383 | -0.002
384.724 | -6.352 | -0.002
384.772 | -6.479 | -0.002
384.82 | -6.383 | -0.002
384.868 | -6.366 | -0.001
384.943 | -6.344 | -0.001
384.991 | -6.335 | 0.002
386.569 | -6.449 | 0
386.618 | -6.346 | -0.002
388.073 | -6.335 | -0.002
388.153 | -6.381 | -0.002
388.203 | -6.332 | -0.002
388.251 | -6.281 | -0.002
388.3 | -6.443 | -0.001
388.349 | -6.433 | -0.003
388.398 | -6.393 | 0
388.45 | -6.465 | 0
388.503 | -6.282 | -0.003
388.56 | -6.339 | -0.002
388.609 | -6.254 | -0.002
389.143 | -6.519 | -0.002
389.207 | -6.325 | -0.002
389.282 | -6.296 | -0.001
389.337 | -6.401 | -0.001
389.488 | -6.451 | -0.004
389.543 | -6.36 | -0.001
389.591 | -6.42 | -0.001
389.783 | -6.401 | -0.001
389.838 | -6.257 | -0.002
389.886 | -6.386 | -0.002
389.934 | -6.335 | -0.002
390.02 | -6.284 | -0.001
390.069 | -6.24 | -0.004
390.208 | -6.321 | -0.002
390.26 | -6.411 | -0.002
390.308 | -6.545 | -0.002
390.393 | -6.569 | 0.001
390.441 | -6.399 | -0.001
390.491 | -6.333 | -0.002
390.539 | -6.324 | -0.002
390.599 | -6.354 | -0.002
390.651 | -6.256 | -0.001
391.123 | -6.253 | 0
391.173 | -6.408 | 0.003
391.237 | -6.512 | -0.002
391.287 | -6.386 | -0.001
391.335 | -6.402 | -0.004
391.392 | -6.356 | -0.002
391.466 | -6.412 | -0.002
391.549 | -6.461 | -0.001
391.598 | -6.335 | -0.002
391.652 | -6.254 | -0.001
391.709 | -6.275 | -0.001
391.762 | -6.322 | 0.002
391.811 | -6.299 | -0.001
391.86 | -6.502 | -0.001
391.908 | -6.495 | -0.001
392.184 | -6.33 | -0.001
392.255 | -6.449 | -0.002
392.328 | -6.513 | -0.002
392.38 | -6.41 | -0.002
392.47 | -6.425 | -0.002
392.518 | -6.522 | -0.001
392.583 | -6.54 | -0.002
392.631 | -6.557 | -0.003
392.68 | -6.595 | -0.002
392.729 | -6.564 | -0.001
392.781 | -6.42 | -0.003
392.83 | -6.524 | -0.002
392.878 | -6.65 | -0.002
393.449 | -6.589 | -0.002
393.498 | -6.443 | -0.001
393.561 | -6.382 | -0.003
393.62 | -6.372 | 0
393.668 | -6.542 | 0
393.717 | -6.482 | -0.001
393.78 | -6.456 | -0.003
394.09 | -6.344 | -0.001
394.138 | -6.506 | -0.002
394.186 | -6.242 | -0.001
394.235 | -6.441 | -0.001
394.283 | -6.478 | 0
394.334 | -6.468 | -0.002
394.382 | -6.577 | -0.003
394.432 | -6.465 | -0.002
394.484 | -6.52 | -0.002
394.542 | -6.499 | -0.002
394.591 | -6.609 | -0.002
395.183 | -6.678 | -0.002
395.267 | -6.493 | -0.002
395.316 | -6.533 | -0.001
395.371 | -6.422 | -0.002
395.419 | -6.505 | -0.003
395.467 | -6.322 | -0.003
395.516 | -6.468 | -0.001
395.565 | -6.642 | -0.002
395.628 | -6.401 | -0.002
395.676 | -6.37 | -0.002
396.055 | -6.507 | -0.001
396.123 | -6.279 | -0.002
396.172 | -6.346 | -0.003
396.222 | -6.314 | -0.003
396.271 | -6.28 | -0.002
396.348 | -6.352 | -0.001
396.396 | -6.43 | -0.001
396.444 | -6.422 | -0.001
396.498 | -6.434 | -0.002
396.549 | -6.397 | -0.001
396.599 | -6.411 | -0.002
396.648 | -6.306 | -0.003
396.696 | -6.289 | 0.004
396.746 | -6.395 | -0.002
396.794 | -6.505 | -0.003
396.842 | -6.322 | -0.003
396.89 | -6.468 | -0.001
397.114 | -6.642 | -0.002
397.18 | -6.401 | -0.002
397.228 | -6.37 | -0.002
397.276 | -6.507 | -0.001
397.328 | -6.279 | -0.002
397.376 | -6.346 | -0.003
397.466 | -6.314 | -0.003
397.515 | -6.28 | -0.002
397.564 | -6.352 | -0.001
397.612 | -6.43 | -0.001
397.667 | -6.422 | -0.001
397.727 | -6.434 | -0.002
397.775 | -6.397 | -0.001
397.824 | -6.411 | -0.002
397.873 | -6.306 | -0.003
397.931 | -6.284 | 0.001
397.981 | -6.415 | -0.004
398.061 | -6.379 | -0.001
398.109 | -6.239 | -0.003
398.157 | -6.273 | -0.002
398.205 | -6.262 | -0.002
398.253 | -6.268 | -0.001
398.678 | -6.415 | -0.002
398.726 | -6.32 | -0.002
398.774 | -6.203 | -0.005
398.823 | -6.301 | -0.005
398.896 | -6.201 | -0.002
398.945 | -6.416 | 0.002
401.994 | -6.246 | -0.002
403.566 | -6.348 | -0.001
403.614 | -6.297 | -0.002
403.663 | -6.324 | -0.002
403.712 | -6.241 | 0
403.761 | -6.407 | -0.003
403.811 | -6.332 | 0
404.548 | -6.497 | -0.004
404.596 | -6.274 | -0.001
404.646 | -6.341 | -0.002
404.695 | -6.226 | -0.002
404.744 | -6.466 | -0.001
404.931 | -6.228 | -0.002
404.997 | -6.281 | -0.002
405.046 | -6.245 | -0.002
405.099 | -6.166 | -0.002
405.165 | -6.38 | -0.003
405.214 | -6.477 | -0.004
405.262 | -6.306 | -0.002
405.312 | -6.301 | -0.002
405.366 | -6.333 | -0.002
405.426 | -6.266 | -0.002
405.476 | -6.383 | -0.002
405.531 | -6.259 | -0.003
405.586 | -6.426 | 0.004
405.634 | -6.506 | -0.004
405.682 | -6.499 | 0
405.731 | -6.341 | -0.001
405.786 | -6.404 | -0.002
405.834 | -6.502 | -0.002
405.882 | -6.309 | -0.002
405.933 | -6.414 | -0.001
405.981 | -6.464 | -0.001
406.029 | -6.43 | -0.006
406.095 | -6.337 | -0.002
406.144 | -6.563 | -0.002
406.198 | -6.511 | -0.004
406.247 | -6.567 | -0.002
406.296 | -6.479 | -0.002
406.361 | -6.548 | -0.002
406.411 | -6.538 | -0.002
406.46 | -6.646 | -0.002
406.51 | -6.39 | -0.001
406.562 | -6.424 | 0.002
406.641 | -6.465 | 0.004
406.893 | -6.522 | -0.002
407.436 | -6.581 | -0.001
407.484 | -6.578 | -0.002
407.532 | -6.477 | -0.001
407.589 | -6.397 | -0.002
407.637 | -6.417 | -0.002
407.685 | -6.446 | -0.002
407.733 | -6.302 | -0.004
407.781 | -6.361 | -0.003
407.831 | -6.442 | 0
407.879 | -6.636 | -0.004
407.929 | -6.405 | 0.003
407.979 | -6.453 | -0.002
408.031 | -6.567 | -0.001
408.079 | -6.568 | -0.002
408.128 | -6.509 | -0.002
408.186 | -6.504 | -0.001
408.241 | -6.497 | 0
408.299 | -6.392 | -0.003
408.348 | -6.403 | 0.003
408.397 | -6.522 | -0.002
408.452 | -6.581 | -0.001
408.5 | -6.578 | -0.002
408.548 | -6.477 | -0.001
408.599 | -6.397 | -0.002
408.648 | -6.417 | -0.002
408.696 | -6.446 | -0.002
408.745 | -6.302 | -0.004
408.794 | -6.361 | -0.003
408.843 | -6.442 | 0
408.892 | -6.636 | -0.004
408.941 | -6.405 | 0.003
409.46 | -6.453 | -0.002
411.027 | -6.548 | -0.003
411.076 | -6.405 | -0.002
411.125 | -6.503 | -0.002
411.174 | -6.5 | -0.002
411.222 | -6.313 | 0.002
411.27 | -6.371 | -0.003
411.319 | -6.361 | -0.003
411.367 | -6.513 | -0.003
412.776 | -6.384 | -0.002
412.878 | -6.313 | -0.002
412.927 | -6.426 | -0.002
412.976 | -6.195 | -0.002
413.025 | -6.247 | 0
413.086 | -6.317 | -0.002
413.153 | -6.554 | -0.002
413.202 | -6.594 | -0.003
413.255 | -6.529 | 0
413.306 | -6.607 | -0.001
413.354 | -6.524 | -0.002
413.403 | -6.449 | -0.002
413.452 | -6.455 | -0.001
413.5 | -6.322 | -0.001
413.563 | -6.356 | -0.002
413.646 | -6.38 | -0.002
413.694 | -6.304 | -0.006
413.746 | -6.535 | 0
413.796 | -6.481 | 0.001
413.844 | -6.39 | -0.002
413.894 | -6.384 | -0.002
413.955 | -6.313 | -0.002
414.019 | -6.426 | -0.002
414.064 | -6.195 | -0.002
414.159 | -6.275 | 0
414.217 | -6.252 | 0.003
414.276 | -6.302 | 0.003
414.325 | -6.364 | -0.002
414.374 | -6.326 | -0.001
414.427 | -6.341 | -0.002
414.492 | -6.258 | -0.002
414.541 | -6.321 | -0.001
414.591 | -6.186 | -0.001
414.639 | -6.379 | -0.002
414.687 | -6.261 | 0.001
414.735 | -6.232 | -0.004
415.22 | -6.302 | -0.003
415.268 | -6.21 | -0.004
415.316 | -6.359 | -0.001
415.368 | -6.493 | -0.002
415.479 | -6.56 | -0.002
415.528 | -6.448 | -0.001
415.578 | -6.336 | -0.001
415.633 | -6.435 | -0.002
415.681 | -6.299 | -0.003
415.732 | -6.386 | -0.001
415.784 | -6.577 | -0.002
415.832 | -6.445 | -0.002
415.894 | -6.424 | -0.002
415.962 | -6.453 | -0.002
416.014 | -6.663 | -0.002
416.062 | -6.455 | -0.002
416.111 | -6.378 | -0.003
416.161 | -6.498 | -0.003
416.21 | -6.515 | -0.003
416.266 | -6.362 | -0.004
416.331 | -6.55 | -0.003
416.384 | -6.509 | -0.002
416.432 | -6.449 | -0.002
416.48 | -6.504 | -0.002
416.528 | -6.56 | -0.002
416.599 | -6.448 | -0.001
416.648 | -6.336 | -0.001
416.697 | -6.435 | -0.002
416.79 | -6.299 | -0.003
416.838 | -6.386 | -0.001
417.66 | -6.362 | 0
417.742 | -6.4 | -0.002
417.791 | -6.343 | -0.001
417.839 | -6.31 | -0.002
417.887 | -6.293 | -0.002
417.935 | -6.224 | -0.002
417.984 | -6.477 | -0.004
418.039 | -6.29 | -0.003
418.097 | -6.397 | -0.007
418.145 | -6.387 | 0
418.197 | -6.435 | -0.001
418.251 | -6.489 | -0.001
418.313 | -6.468 | -0.002
418.361 | -6.444 | -0.002
418.436 | -6.638 | -0.002
418.484 | -6.477 | -0.002
418.536 | -6.393 | -0.003
418.595 | -6.39 | -0.004
418.644 | -6.264 | 0.003
418.692 | -6.375 | -0.002
418.741 | -6.362 | 0
418.79 | -6.4 | -0.002
420.323 | -6.366 | -0.001
421.91 | -6.57 | -0.002
423.461 | -6.509 | -0.001
423.509 | -6.486 | 0.001
424.502 | -6.48 | 0
424.55 | -6.419 | -0.003
424.602 | -6.394 | -0.002
424.652 | -6.393 | -0.002
424.704 | -6.263 | -0.002
424.752 | -6.485 | -0.002
424.8 | -6.357 | -0.002
424.849 | -6.196 | -0.002
424.898 | -6.405 | -0.002
424.954 | -6.367 | 0
425.03 | -6.325 | -0.002
425.078 | -6.411 | 0
425.126 | -6.386 | -0.002
425.178 | -6.357 | -0.002
425.229 | -6.389 | -0.002
425.277 | -6.483 | -0.002
425.334 | -6.332 | -0.002
425.383 | -6.282 | -0.002
425.439 | -6.273 | -0.002
425.488 | -6.31 | -0.002
425.559 | -6.48 | 0
425.608 | -6.419 | -0.003
425.657 | -6.394 | -0.002
425.707 | -6.393 | -0.002
425.756 | -6.263 | -0.002
425.805 | -6.485 | -0.002
425.868 | -6.357 | -0.002
425.917 | -6.196 | -0.002
425.984 | -6.405 | -0.002
426.033 | -6.367 | 0
426.082 | -6.325 | -0.002
426.138 | -6.411 | 0
426.188 | -6.386 | -0.002
426.24 | -6.357 | -0.002
426.289 | -6.351 | -0.002
426.338 | -6.496 | -0.003
426.406 | -6.223 | -0.003
426.456 | -6.519 | -0.002
426.505 | -6.346 | 0.002
426.555 | -6.542 | -0.001
426.604 | -6.583 | -0.003
426.751 | -6.392 | -0.001
426.8 | -6.446 | -0.002
426.848 | -6.29 | -0.002
427.087 | -6.481 | -0.002
427.141 | -6.347 | -0.002
427.19 | -6.454 | -0.002
427.26 | -6.576 | -0.001
427.313 | -6.455 | 0
427.365 | -6.516 | -0.002
427.413 | -6.643 | -0.004
427.483 | -6.707 | -0.002
427.536 | -6.469 | -0.001
427.585 | -6.412 | -0.002
427.633 | -6.633 | -0.002
427.682 | -6.662 | -0.003
427.731 | -6.558 | -0.001
427.8 | -6.544 | 0.001
427.849 | -6.625 | 0
427.898 | -6.675 | 0
427.947 | -6.623 | -0.001
427.995 | -6.518 | -0.002
428.043 | -6.465 | -0.002
428.093 | -6.398 | -0.002
428.141 | -6.508 | -0.002
428.19 | -6.347 | -0.002
428.252 | -6.454 | -0.002
428.318 | -6.576 | -0.001
428.371 | -6.455 | 0
428.427 | -6.516 | -0.002
428.476 | -6.643 | -0.004
428.525 | -6.707 | -0.002
428.574 | -6.469 | -0.001
428.623 | -6.412 | -0.002
428.698 | -6.633 | -0.002
428.748 | -6.662 | -0.003
429.38 | -6.565 | -0.002
429.429 | -6.544 | 0.001
429.477 | -6.625 | 0
429.525 | -6.675 | 0
429.574 | -6.623 | -0.001
429.623 | -6.518 | -0.002
429.7 | -6.465 | -0.002
429.749 | -6.445 | -0.001
429.802 | -6.402 | -0.001
429.851 | -6.533 | -0.002
429.899 | -6.558 | -0.003
429.948 | -6.521 | 0.002
429.996 | -6.715 | -0.002
430.045 | -6.513 | -0.002
430.093 | -6.446 | -0.003
430.141 | -6.379 | -0.002
430.483 | -6.342 | -0.001
430.532 | -6.6 | -0.002
432.093 | -6.358 | -0.002
432.141 | -6.689 | -0.002
432.322 | -6.518 | -0.005
433.886 | -6.422 | -0.004
434.831 | -6.502 | -0.003
434.88 | -6.415 | -0.002
434.929 | -6.448 | -0.002
434.978 | -6.628 | -0.002
435.029 | -6.627 | -0.002
435.077 | -6.437 | -0.002
435.125 | -6.382 | -0.002
435.173 | -6.664 | 0.005
435.222 | -6.602 | 0
435.274 | -6.546 | -0.003
435.322 | -6.508 | -0.003
435.375 | -6.575 | -0.002
435.423 | -6.529 | -0.002
435.472 | -6.569 | -0.002
435.521 | -6.453 | -0.002
435.571 | -6.595 | 0.001
435.638 | -6.343 | -0.001
435.688 | -6.423 | -0.003
435.737 | -6.395 | -0.004
435.9 | -6.393 | -0.002
435.949 | -6.38 | -0.002
435.997 | -6.378 | -0.003
436.086 | -6.348 | -0.002
436.134 | -6.353 | -0.002
436.183 | -6.469 | -0.002
436.231 | -6.629 | -0.003
436.281 | -6.672 | 0.001
436.331 | -6.602 | -0.002
436.392 | -6.549 | -0.002
436.462 | -6.532 | -0.003
436.517 | -6.508 | -0.003
436.567 | -6.575 | -0.002
436.627 | -6.529 | -0.002
436.675 | -6.569 | -0.002
436.723 | -6.453 | -0.002
436.772 | -6.595 | 0.001
436.82 | -6.343 | -0.001
436.869 | -6.423 | -0.003
436.918 | -6.395 | -0.004
437.298 | -6.393 | -0.002
437.347 | -6.38 | -0.002
437.402 | -6.378 | -0.003
437.45 | -6.348 | -0.002
437.498 | -6.353 | -0.002
437.546 | -6.469 | -0.002
437.595 | -6.629 | -0.003
437.643 | -6.672 | 0.001
437.691 | -6.591 | -0.002
437.739 | -6.471 | -0.003
437.788 | -6.431 | -0.002
437.833 | -6.546 | -0.002
437.888 | -6.639 | -0.002
437.937 | -6.538 | -0.001
437.986 | -6.413 | -0.002
438.036 | -6.422 | -0.002
438.085 | -6.515 | -0.002
438.134 | -6.598 | -0.002
438.195 | -6.566 | -0.002
438.243 | -6.633 | 0
438.297 | -6.594 | -0.002
438.348 | -6.511 | -0.002
438.398 | -6.422 | -0.003
438.449 | -6.41 | -0.002
438.499 | -6.385 | -0.002
438.552 | -6.357 | 0.002
438.607 | -6.484 | -0.002
438.667 | -6.496 | -0.005
438.715 | -6.546 | 0.002
438.763 | -6.643 | 0
438.813 | -6.563 | -0.001
438.861 | -6.614 | -0.002
438.912 | -6.684 | -0.002
439.156 | -6.488 | -0.002
439.205 | -6.47 | -0.002
439.254 | -6.491 | 0.003
439.303 | -6.47 | 0
439.352 | -6.692 | -0.001
439.401 | -6.586 | -0.008
439.449 | -6.334 | -0.002
439.499 | -6.582 | -0.002
439.548 | -6.52 | -0.002
439.614 | -6.422 | -0.003
439.673 | -6.41 | -0.002
439.721 | -6.385 | -0.002
439.77 | -6.357 | 0.002
439.823 | -6.484 | -0.002
439.871 | -6.496 | -0.005
439.92 | -6.546 | 0.002
439.969 | -6.643 | 0
440.02 | -6.563 | -0.001
440.069 | -6.614 | -0.002
440.118 | -6.684 | -0.002
440.167 | -6.488 | -0.002
440.217 | -6.47 | -0.002
440.269 | -6.491 | 0.003
440.715 | -6.47 | 0
442.247 | -6.419 | 0
443.805 | -6.554 | -0.002
444.228 | -6.498 | -0.002
444.277 | -6.468 | -0.002
444.326 | -6.537 | -0.002
445.872 | -6.386 | -0.004
446.641 | -6.48 | 0.001
446.689 | -6.688 | -0.004
446.737 | -6.667 | -0.001
446.786 | -6.601 | -0.003
446.862 | -6.557 | -0.002
446.923 | -6.562 | -0.002
446.99 | -6.444 | -0.002
447.041 | -6.495 | -0.002
447.096 | -6.455 | -0.002
447.151 | -6.411 | 0
447.2 | -6.473 | 0.001
447.261 | -6.558 | -0.002
447.345 | -6.583 | -0.001
447.394 | -6.636 | -0.002
447.461 | -6.573 | -0.002
447.51 | -6.466 | -0.002
447.559 | -6.611 | -0.002
447.61 | -6.317 | -0.002
447.659 | -6.573 | -0.002
447.707 | -6.482 | -0.004
447.763 | -6.526 | 0.001
447.812 | -6.688 | -0.004
447.861 | -6.667 | -0.001
447.91 | -6.601 | -0.003
447.958 | -6.557 | -0.002
448.007 | -6.562 | -0.002
448.057 | -6.444 | -0.002
448.106 | -6.495 | -0.002
448.154 | -6.455 | -0.002
448.203 | -6.411 | 0
448.255 | -6.473 | 0.001
448.304 | -6.558 | -0.002
448.354 | -6.583 | -0.001
448.403 | -6.636 | -0.002
448.456 | -6.573 | -0.002
448.504 | -6.466 | -0.002
448.553 | -6.611 | -0.002
448.608 | -6.317 | -0.002
449.16 | -6.573 | -0.002
449.209 | -6.486 | 0
449.257 | -6.611 | -0.002
449.306 | -6.562 | -0.004
449.354 | -6.711 | -0.001
449.403 | -6.578 | -0.003
449.452 | -6.692 | -0.002
449.683 | -6.566 | -0.002
449.732 | -6.542 | -0.002
449.839 | -6.528 | -0.002
449.887 | -6.446 | -0.001
449.935 | -6.711 | -0.001
449.985 | -6.56 | -0.002
450.034 | -6.584 | 0.002
450.089 | -6.638 | -0.001
450.149 | -6.514 | -0.002
450.202 | -6.613 | -0.002
450.25 | -6.444 | -0.002
450.3 | -6.544 | -0.003
450.349 | -6.455 | -0.002
450.418 | -6.536 | -0.001
450.468 | -6.529 | -0.001
450.524 | -6.555 | -0.002
450.572 | -6.449 | -0.004
450.628 | -6.552 | -0.002
450.768 | -6.477 | -0.003
451.035 | -6.399 | -0.002
451.084 | -6.446 | -0.003
451.134 | -6.383 | -0.002
451.184 | -6.338 | -0.003
451.233 | -6.369 | -0.004
454.315 | -6.271 | 0
454.364 | -6.322 | -0.003
454.412 | -6.384 | -0.002
454.46 | -6.333 | -0.003
454.508 | -6.304 | -0.002
455.013 | -6.297 | -0.002
455.072 | -6.359 | -0.001
455.127 | -6.427 | -0.004
455.176 | -6.238 | 0.002
455.232 | -6.267 | -0.003
455.282 | -6.37 | -0.004
455.332 | -6.372 | -0.002
455.41 | -6.43 | -0.002
455.461 | -6.451 | -0.002
455.51 | -6.353 | -0.002
455.559 | -6.498 | -0.001
455.614 | -6.458 | -0.004
455.664 | -6.293 | 0
455.723 | -6.377 | 0.002
455.774 | -6.44 | -0.006
455.841 | -6.468 | 0.001
455.897 | -6.413 | -0.002
455.953 | -6.504 | -0.002
456.018 | -6.508 | -0.003
456.066 | -6.311 | -0.001
456.115 | -6.428 | -0.002
456.166 | -6.308 | -0.002
456.216 | -6.393 | 0.006
456.267 | -6.395 | 0
456.316 | -6.51 | 0.002
456.369 | -6.575 | -0.001
456.425 | -6.522 | -0.002
456.524 | -6.595 | -0.002
456.593 | -6.518 | -0.002
456.673 | -6.559 | -0.001
457.082 | -6.564 | -0.003
457.131 | -6.481 | 0.005
457.272 | -6.55 | -0.006
457.32 | -6.582 | -0.002
457.383 | -6.543 | -0.003
457.432 | -6.488 | -0.002
457.483 | -6.564 | -0.001
457.532 | -6.682 | -0.001
457.582 | -6.496 | -0.001
457.631 | -6.578 | -0.002
457.683 | -6.453 | -0.006
457.733 | -6.406 | 0.003
457.785 | -6.423 | -0.002
457.844 | -6.466 | -0.001
457.892 | -6.28 | -0.002
457.94 | -6.303 | -0.002
457.998 | -6.37 | -0.001
458.049 | -6.408 | -0.002
458.098 | -6.347 | -0.002
458.183 | -6.228 | -0.002
458.232 | -6.284 | 0.001
458.284 | -6.337 | 0.004
458.335 | -6.55 | -0.006
458.384 | -6.582 | -0.002
458.435 | -6.543 | -0.003
458.484 | -6.488 | -0.002
458.533 | -6.564 | -0.001
458.583 | -6.682 | -0.001
458.642 | -6.496 | -0.001
458.691 | -6.578 | -0.002
458.74 | -6.453 | -0.006
458.789 | -6.406 | 0.003
458.837 | -6.423 | -0.002
458.885 | -6.466 | -0.001
459.222 | -6.28 | -0.002
459.27 | -6.303 | -0.002
459.322 | -6.37 | -0.001
459.37 | -6.408 | -0.002
459.424 | -6.347 | -0.002
459.476 | -6.228 | -0.002
459.525 | -6.34 | 0.002
459.574 | -6.324 | 0.001
459.628 | -6.308 | 0
459.679 | -6.33 | 0.001
459.734 | -6.236 | -0.003
459.791 | -6.295 | -0.002
459.853 | -6.356 | -0.002
459.901 | -6.396 | -0.003
459.95 | -6.368 | -0.002
459.999 | -6.35 | -0.001
460.049 | -6.344 | 0.001
460.101 | -6.47 | 0.003
460.15 | -6.532 | -0.004
460.199 | -6.488 | -0.003
460.248 | -6.466 | -0.002
460.3 | -6.527 | -0.002
460.348 | -6.477 | 0
460.398 | -6.302 | -0.002
460.447 | -6.323 | -0.003
460.497 | -6.452 | 0.001
460.548 | -6.209 | -0.001
460.597 | -6.457 | -0.003
460.657 | -6.342 | -0.006
460.717 | -6.212 | -0.001
460.766 | -6.199 | -0.002
461.273 | -6.218 | -0.002
461.322 | -6.299 | -0.002
461.372 | -6.235 | -0.003
461.554 | -6.255 | -0.001
461.603 | -6.209 | -0.004
462.565 | -6.129 | 0
462.614 | -6.243 | 0
462.768 | -6.231 | -0.005
462.817 | -6.248 | -0.002
462.866 | -6.343 | -0.002
462.915 | -6.361 | -0.002
463.231 | -6.264 | -0.002
463.28 | -6.302 | -0.002
463.33 | -6.487 | 0.002
463.38 | -6.377 | 0
463.43 | -6.558 | -0.001
463.479 | -6.388 | 0
463.528 | -6.428 | -0.002
463.576 | -6.474 | -0.002
463.626 | -6.451 | -0.002
463.675 | -6.658 | -0.003
465.243 | -6.103 | -0.002
466.021 | -6.052 | -0.003
466.081 | -5.937 | 0.001
466.132 | -6.037 | -0.002
466.181 | -6.077 | -0.002
466.23 | -6.01 | -0.002
466.289 | -6.196 | -0.002
466.338 | -6.133 | -0.001
466.387 | -6.02 | -0.002
466.446 | -6.029 | -0.002
466.497 | -6.093 | -0.002
466.547 | -6.085 | -0.004
466.597 | -6.034 | -0.002
466.647 | -6.159 | -0.002
466.696 | -6.139 | -0.001
466.803 | -6.097 | -0.002
466.872 | -6.288 | -0.002
466.921 | -6.188 | -0.002
466.969 | -6.239 | -0.002
467.018 | -6.344 | -0.002
467.17 | -6.263 | 0
467.218 | -6.204 | -0.001
467.266 | -6.226 | -0.002
467.347 | -6.335 | 0
467.397 | -6.232 | -0.002
467.446 | -6.351 | -0.002
467.495 | -6.41 | -0.002
467.544 | -6.223 | -0.002
467.593 | -6.178 | -0.002
467.643 | -5.981 | -0.002
467.746 | -6.047 | -0.001
467.796 | -6.085 | -0.004
467.866 | -6.034 | -0.002
467.915 | -6.159 | -0.002
467.964 | -6.139 | -0.001
468.013 | -6.097 | -0.002
468.063 | -6.288 | -0.002
468.112 | -6.188 | -0.002
468.162 | -6.239 | -0.002
468.244 | -6.344 | -0.002
468.296 | -6.263 | 0
468.352 | -6.204 | -0.001
468.412 | -6.226 | -0.002
468.461 | -6.335 | 0
468.51 | -6.232 | -0.002
468.566 | -6.351 | -0.002
468.619 | -6.41 | -0.002
468.693 | -6.223 | -0.002
468.786 | -6.24 | -0.002
469.135 | -6.107 | -0.002
469.184 | -6.047 | -0.001
469.232 | -6.053 | 0
469.301 | -6.223 | -0.001
469.349 | -6.078 | -0.005
469.423 | -6.128 | -0.001
469.472 | -5.984 | -0.002
469.521 | -6.062 | -0.003
469.57 | -6.007 | -0.002
469.621 | -6.05 | -0.002
469.671 | -6.055 | -0.003
469.72 | -6.188 | -0.001
469.769 | -6.346 | -0.001
469.818 | -6.346 | -0.003
469.973 | -6.313 | -0.002
470.022 | -6.25 | -0.001
470.072 | -6.201 | -0.002
470.121 | -6.301 | -0.001
470.171 | -6.483 | -0.002
470.226 | -6.5 | -0.002
470.275 | -6.515 | -0.001
470.324 | -6.47 | 0
470.373 | -6.382 | -0.002
470.469 | -6.402 | -0.001
470.53 | -6.376 | -0.002
470.579 | -6.413 | -0.002
470.628 | -6.302 | -0.002
470.677 | -6.293 | -0.002
470.726 | -6.302 | -0.002
470.775 | -6.326 | -0.002
470.824 | -6.231 | 0.002
470.873 | -6.35 | 0
471.055 | -6.426 | 0
471.104 | -6.258 | -0.002
471.23 | -6.352 | -0.002
471.279 | -6.292 | -0.002
471.329 | -6.277 | -0.002
471.381 | -6.203 | -0.002
471.433 | -6.483 | -0.002
471.481 | -6.5 | -0.002
471.53 | -6.515 | -0.001
471.579 | -6.47 | 0
471.628 | -6.382 | -0.002
471.677 | -6.402 | -0.001
471.76 | -6.376 | -0.002
471.809 | -6.413 | -0.002
471.862 | -6.302 | -0.002
471.912 | -6.293 | -0.002
471.962 | -6.302 | -0.002
472.4 | -6.326 | -0.002
473.383 | -6.167 | -0.002
473.433 | -6.031 | -0.004
475.011 | -6.186 | -0.001
475.061 | -6.267 | -0.001
475.111 | -5.971 | -0.002
475.161 | -6.092 | -0.002
475.211 | -6.021 | -0.002
475.26 | -6.054 | -0.002
475.309 | -6.179 | -0.003
475.358 | -5.989 | 0.006
476.89 | -6.071 | 0.001
476.939 | -6.039 | -0.002
476.988 | -6.088 | -0.001
477.04 | -6.108 | -0.002
477.116 | -6.215 | -0.002
477.165 | -6.123 | -0.002
477.216 | -5.999 | -0.002
477.264 | -6.099 | -0.004
477.313 | -6.149 | -0.003
477.362 | -6.145 | -0.003
477.412 | -6.087 | 0.001
477.461 | -6.197 | -0.002
477.51 | -6.157 | -0.003
477.577 | -6.187 | -0.002
477.626 | -6.276 | -0.002
477.678 | -6.217 | -0.003
477.73 | -6.127 | -0.002
477.779 | -6.22 | -0.003
477.83 | -6.165 | -0.001
477.885 | -6.186 | -0.003
477.935 | -6.223 | -0.003
477.985 | -6.059 | -0.002
478.035 | -6.275 | -0.002
478.084 | -6.076 | -0.002
478.132 | -6.051 | -0.002
478.18 | -6.175 | -0.003
478.228 | -5.999 | -0.002
478.278 | -6.099 | -0.004
478.329 | -6.149 | -0.003
478.378 | -6.145 | -0.003
478.433 | -6.087 | 0.001
478.486 | -6.197 | -0.002
478.535 | -6.157 | -0.003
478.608 | -6.187 | -0.002
478.677 | -6.276 | -0.002
478.727 | -6.217 | -0.003
478.78 | -6.127 | -0.002
478.829 | -6.22 | -0.003
479.107 | -6.165 | -0.001
479.156 | -6.186 | -0.003
479.205 | -6.223 | -0.003
479.393 | -6.059 | -0.002
479.442 | -6.275 | -0.002
479.527 | -6.076 | -0.002
479.576 | -6.048 | -0.002
479.626 | -6.094 | -0.002
479.68 | -6.194 | -0.006
479.728 | -6.151 | -0.003
479.777 | -6.288 | -0.003
479.826 | -6.331 | 0.001
479.875 | -6.23 | -0.001
479.925 | -6.173 | -0.003
479.975 | -6.099 | -0.002
480.024 | -6.311 | -0.001
480.073 | -6.072 | -0.003
480.122 | -5.981 | -0.002
480.175 | -6.063 | -0.001
480.224 | -6.114 | 0.001
480.274 | -6.344 | -0.001
480.324 | -6.132 | 0
480.374 | -6.179 | -0.002
480.437 | -6.186 | -0.002
480.491 | -6.157 | -0.003
480.575 | -6.322 | -0.002
480.626 | -6.084 | -0.003
480.759 | -6.008 | 0
480.81 | -6.028 | -0.001
480.883 | -6.21 | -0.003
481.048 | -6.125 | -0.003
481.263 | -6.279 | -0.001
481.312 | -6.214 | -0.001
481.36 | -6.203 | -0.002
481.411 | -6.154 | -0.003
481.466 | -6.011 | -0.002
481.545 | -6.272 | -0.003
481.616 | -6.208 | -0.006
481.666 | -6.268 | -0.003
481.718 | -6.132 | -0.003
481.77 | -6.246 | -0.003
482.502 | -6.128 | -0.002
484.067 | -5.954 | -0.002
484.116 | -6.077 | -0.002
484.164 | -6.194 | -0.001
484.213 | -6.117 | -0.001
485.748 | -6.192 | 0.003
485.796 | -6.102 | -0.004
485.955 | -6.134 | -0.001
486.004 | -6.26 | 0.001
487.336 | -6.357 | -0.002
487.385 | -6.106 | -0.002
487.438 | -6.335 | -0.002
487.487 | -6.392 | -0.002
487.537 | -6.392 | -0.003
487.586 | -6.315 | 0.002
487.635 | -6.396 | -0.001
487.684 | -6.498 | -0.003
487.741 | -6.451 | -0.001
487.792 | -6.428 | -0.003
487.882 | -6.411 | -0.002
487.931 | -6.455 | -0.002
488.04 | -6.46 | -0.003
488.09 | -6.395 | -0.002
488.139 | -6.564 | -0.001
488.188 | -6.451 | -0.004
488.241 | -6.457 | -0.002
488.3 | -6.364 | -0.001
488.35 | -6.363 | -0.002
488.399 | -6.413 | -0.002
488.448 | -6.321 | -0.002
488.496 | -6.106 | -0.002
488.545 | -6.335 | -0.002
488.594 | -6.392 | -0.002
488.651 | -6.392 | -0.003
488.7 | -6.315 | 0.002
488.749 | -6.396 | -0.001
488.799 | -6.498 | -0.003
488.848 | -6.451 | -0.001
488.897 | -6.428 | -0.003
488.956 | -6.411 | -0.002
489.006 | -6.455 | -0.002
489.057 | -6.46 | -0.003
489.106 | -6.395 | -0.002
489.155 | -6.564 | -0.001
489.204 | -6.451 | -0.004
489.253 | -6.457 | -0.002
489.343 | -6.364 | -0.001
489.394 | -6.363 | -0.002
489.46 | -6.34 | -0.002
489.529 | -6.498 | -0.003
489.578 | -6.371 | -0.002
489.626 | -6.35 | -0.002
489.675 | -6.388 | -0.004
489.724 | -6.493 | 0.004
489.79 | -6.412 | 0
489.841 | -6.293 | -0.001
489.891 | -6.27 | 0.002
489.941 | -6.43 | -0.002
489.99 | -6.408 | -0.003
490.039 | -6.522 | -0.001
490.091 | -6.482 | -0.002
490.141 | -6.381 | -0.001
490.19 | -6.305 | -0.002
490.246 | -6.415 | 0.001
490.297 | -6.268 | -0.001
490.357 | -6.495 | -0.004
490.41 | -6.349 | -0.002
490.481 | -6.314 | -0.001
490.537 | -6.573 | -0.002
490.586 | -6.419 | -0.002
490.637 | -6.27 | -0.002
490.686 | -6.339 | -0.002
490.735 | -6.388 | -0.004
490.788 | -6.493 | 0.004
491.147 | -6.255 | -0.002
491.197 | -6.137 | -0.003
491.246 | -6.243 | -0.002
491.296 | -6.38 | -0.001
491.349 | -6.436 | -0.003
491.398 | -6.522 | -0.001
491.453 | -6.482 | -0.002
491.504 | -6.381 | -0.001
491.563 | -6.305 | -0.002
491.616 | -6.415 | 0.001
491.664 | -6.268 | -0.001
491.715 | -6.495 | -0.004
491.764 | -6.349 | -0.002
491.813 | -6.314 | -0.001
491.862 | -6.573 | -0.002
491.911 | -6.419 | -0.002
491.969 | -6.262 | -0.002
492.024 | -6.284 | -0.002
492.087 | -6.041 | -0.001
492.159 | -6.178 | -0.005
492.208 | -6.255 | -0.002
492.257 | -6.137 | -0.003
492.307 | -6.243 | -0.002
492.357 | -6.338 | -0.002
492.406 | -6.418 | -0.003
492.458 | -6.396 | -0.003
492.548 | -6.189 | -0.003
492.597 | -6.253 | 0.002
492.646 | -6.37 | -0.002
492.695 | -6.226 | -0.005
492.743 | -6.409 | 0.002
492.793 | -6.32 | -0.001
492.842 | -6.407 | -0.002
494.371 | -6.37 | -0.002
494.42 | -6.329 | -0.003
495.984 | -6.44 | -0.002
496.033 | -6.479 | -0.002
497.666 | -6.481 | -0.001