## Sheet1
Time (second) | Load (lb) | Voltage (V) | Time (sec) | Penetrator Force (N) | Cell Voltage (V) | Displacement (mm) | Time (sec) | TC1 (°C) | TC2 (°C) | TC3 (°C) | TC4 (°C)
0 | -1.127 | 3.439 | 0 | -5.01314394 | 3.439 |  | 0 | 22.51813
0.089 | -0.334 | 3.439 | 0.089 | -1.48570548 | 3.439 |  | 0.067 | 22.52104
0.135 | -0.915 | 3.439 | 0.135 | -4.0701213 | 3.439 |  | 0.2 | 22.50299
0.192 | -0.785 | 3.439 | 0.192 | -3.4918527 | 3.439 |  | 0.267 | 22.4995
0.237 | -0.812 | 3.439 | 0.237 | -3.61195464 | 3.439 |  | 0.4 | 22.45525
0.291 | -0.687 | 3.437 | 0.291 | -3.05592714 | 3.437 |  | 0.5 | 22.47738
0.344 | -0.621 | 3.438 | 0.344 | -2.76234462 | 3.438 |  | 0.567 | 22.45932
0.389 | -0.647 | 3.44 | 0.389 | -2.87799834 | 3.44 |  | 0.7 | 22.46339
0.462 | -0.7 | 3.439 | 0.462 | -3.113754 | 3.439 |  | 0.768 | 22.4634
0.538 | -0.458 | 3.439 | 0.538 | -2.03728476 | 3.439 |  | 0.901 | 22.46399
0.591 | -0.774 | 3.439 | 0.591 | -3.44292228 | 3.439 |  | 1.001 | 22.46107
0.647 | -0.717 | 3.439 | 0.647 | -3.18937374 | 3.439 |  | 1.068 | 22.44709
0.692 | -1.024 | 3.439 | 0.692 | -4.55497728 | 3.439 |  | 1.2 | 22.43719
0.737 | -0.682 | 3.439 | 0.737 | -3.03368604 | 3.439 |  | 1.267 | 22.43079
0.806 | -0.73 | 3.439 | 0.806 | -3.2472006 | 3.439 |  | 1.4 | 22.44418
0.851 | -0.695 | 3.44 | 0.851 | -3.0915129 | 3.44 |  | 1.5 | 22.46573
0.924 | -0.765 | 3.436 | 0.924 | -3.4028883 | 3.436 |  | 1.567 | 22.46282
0.969 | -0.454 | 3.439 | 0.969 | -2.01949188 | 3.439 |  | 1.699 | 22.45001
1.015 | -0.631 | 3.439 | 1.015 | -2.80682682 | 3.439 |  | 1.767 | 22.46399
1.082 | -0.687 | 3.439 | 1.082 | -3.05592714 | 3.439 |  | 1.899 | 22.46863
1.136 | -0.57 | 3.439 | 1.136 | -2.5354854 | 3.439 |  | 1.966 | 22.46515
1.181 | -0.526 | 3.439 | 1.181 | -2.33976372 | 3.439 |  | 2.1 | 22.46573
1.237 | -0.511 | 3.439 | 1.237 | -2.27304042 | 3.439 |  | 2.2 | 22.45933
1.283 | -0.969 | 3.439 | 1.283 | -4.31032518 | 3.439 |  | 2.268 | 22.47039
1.335 | -0.765 | 3.441 | 1.335 | -3.4028883 | 3.441 |  | 2.4 | 22.50008
1.381 | -1.041 | 3.441 | 1.381 | -4.63059702 | 3.441 |  | 2.467 | 22.53035
1.442 | -0.527 | 3.44 | 1.442 | -2.34421194 | 3.44 |  | 2.6 | 22.54024
1.487 | -0.616 | 3.439 | 1.487 | -2.74010352 | 3.439 |  | 2.7 | 22.54897
1.548 | -0.718 | 3.439 | 1.548 | -3.19382196 | 3.439 |  | 2.767 | 22.55246
1.593 | -0.762 | 3.439 | 1.593 | -3.38954364 | 3.439 |  | 2.899 | 22.56468
1.655 | -0.375 | 3.439 | 1.655 | -1.6680825 | 3.439 |  | 2.967 | 22.57282
1.701 | -0.594 | 3.439 | 1.701 | -2.64224268 | 3.439 |  | 3.1 | 22.52744
1.746 | -0.654 | 3.439 | 1.746 | -2.90913588 | 3.439 |  | 3.2 | 22.5513
1.791 | -0.599 | 3.439 | 1.791 | -2.66448378 | 3.439 |  | 3.267 | 22.54955
1.836 | -0.513 | 3.44 | 1.836 | -2.28193686 | 3.44 |  | 3.399 | 22.53907
1.887 | -0.568 | 3.437 | 1.887 | -2.52658896 | 3.437 |  | 3.466 | 22.54024
1.943 | -0.408 | 3.439 | 1.943 | -1.81487376 | 3.439 |  | 3.599 | 22.52744
1.992 | -0.433 | 3.439 | 1.992 | -1.92607926 | 3.439 |  | 3.699 | 22.53093
2.045 | -0.85 | 3.439 | 2.045 | -3.780987 | 3.439 |  | 3.766 | 22.53791
2.101 | -0.562 | 3.439 | 2.101 | -2.49989964 | 3.439 |  | 3.898 | 22.53267
2.146 | -0.498 | 3.439 | 2.146 | -2.21521356 | 3.439 |  | 3.965 | 22.54199
2.193 | -0.526 | 3.439 | 2.193 | -2.33976372 | 3.439 |  | 4.098 | 22.51114
2.238 | -0.511 | 3.439 | 2.238 | -2.27304042 | 3.439 |  | 4.165 | 22.5321
2.284 | -0.969 | 3.439 | 2.284 | -4.31032518 | 3.439 |  | 4.299 | 22.52103
2.329 | -0.765 | 3.441 | 2.329 | -3.4028883 | 3.441 |  | 4.399 | 22.51987
2.388 | -1.041 | 3.441 | 2.388 | -4.63059702 | 3.441 |  | 4.467 | 22.53733
2.434 | -0.527 | 3.44 | 2.434 | -2.34421194 | 3.44 |  | 4.599 | 22.60016
2.48 | -0.616 | 3.439 | 2.48 | -2.74010352 | 3.439 |  | 4.667 | 22.59027
2.53 | -0.718 | 3.439 | 2.53 | -3.19382196 | 3.439 |  | 4.8 | 22.59435
2.594 | -0.762 | 3.439 | 2.594 | -3.38954364 | 3.439 |  | 4.9 | 22.59784
2.639 | -0.375 | 3.439 | 2.639 | -1.6680825 | 3.439 |  | 4.967 | 22.60132
2.685 | -0.594 | 3.439 | 2.685 | -2.64224268 | 3.439 |  | 5.099 | 22.60307
2.74 | -0.654 | 3.439 | 2.74 | -2.90913588 | 3.439 |  | 5.167 | 22.58329
2.785 | -0.599 | 3.439 | 2.785 | -2.66448378 | 3.439 |  | 5.299 | 22.58504
2.83 | -0.513 | 3.44 | 2.83 | -2.28193686 | 3.44 |  | 5.399 | 22.58795
2.883 | -0.568 | 3.437 | 2.883 | -2.52658896 | 3.437 |  | 5.467 | 22.55421
2.934 | -0.408 | 3.439 | 2.934 | -1.81487376 | 3.439 |  | 5.599 | 22.56061
2.98 | -0.433 | 3.439 | 2.98 | -1.92607926 | 3.439 |  | 5.667 | 22.58678
3.03 | -0.85 | 3.439 | 3.03 | -3.780987 | 3.439 |  | 5.799 | 22.57922
3.075 | -0.696 | 3.439 | 3.075 | -3.09596112 | 3.439 |  | 5.866 | 22.56759
3.124 | -0.408 | 3.439 | 3.124 | -1.81487376 | 3.439 |  | 5.999 | 22.57049
3.17 | -0.495 | 3.439 | 3.17 | -2.2018689 | 3.439 |  | 6.099 | 22.58736
3.217 | -0.371 | 3.439 | 3.217 | -1.65028962 | 3.439 |  | 6.167 | 22.56002
3.267 | -0.408 | 3.439 | 3.267 | -1.81487376 | 3.439 |  | 6.299 | 22.59144
3.322 | -0.302 | 3.44 | 3.322 | -1.34336244 | 3.44 |  | 6.366 | 22.58736
3.369 | -0.405 | 3.442 | 3.369 | -1.8015291 | 3.442 |  | 6.499 | 22.5926
3.419 | -0.411 | 3.44 | 3.419 | -1.82821842 | 3.44 |  | 6.599 | 22.62284
3.464 | -0.53 | 3.439 | 3.464 | -2.3575566 | 3.439 |  | 6.666 | 22.59027
3.516 | -0.375 | 3.439 | 3.516 | -1.6680825 | 3.439 |  | 6.798 | 22.6147
3.567 | -0.557 | 3.439 | 3.567 | -2.47765854 | 3.439 |  | 6.866 | 22.62284
3.621 | -0.545 | 3.439 | 3.621 | -2.4242799 | 3.439 |  | 6.999 | 22.61238
3.667 | -0.77 | 3.439 | 3.667 | -3.4251294 | 3.439 |  | 7.099 | 22.59493
3.713 | -0.476 | 3.439 | 3.713 | -2.11735272 | 3.439 |  | 7.166 | 22.59551
3.766 | -0.559 | 3.438 | 3.766 | -2.48655498 | 3.438 |  | 7.299 | 22.5734
3.82 | -0.377 | 3.439 | 3.82 | -1.67697894 | 3.439 |  | 7.366 | 22.57573
3.871 | -0.541 | 3.444 | 3.871 | -2.40648702 | 3.444 |  | 7.499 | 22.57806
3.917 | -0.829 | 3.439 | 3.917 | -3.68757438 | 3.439 |  | 7.599 | 22.58562
3.963 | -0.54 | 3.439 | 3.963 | -2.4020388 | 3.439 |  | 7.666 | 22.54955
4.015 | -0.827 | 3.439 | 4.015 | -3.67867794 | 3.439 |  | 7.798 | 22.61587
4.07 | -0.692 | 3.439 | 4.07 | -3.07816824 | 3.439 |  | 7.866 | 22.60191
4.117 | -0.408 | 3.439 | 4.117 | -1.81487376 | 3.439 |  | 7.998 | 22.58737
4.172 | -0.495 | 3.439 | 4.172 | -2.2018689 | 3.439 |  | 8.065 | 22.54897
4.228 | -0.371 | 3.439 | 4.228 | -1.65028962 | 3.439 |  | 8.199 | 22.56177
4.277 | -0.408 | 3.439 | 4.277 | -1.81487376 | 3.439 |  | 8.299 | 22.57515
4.332 | -0.302 | 3.44 | 4.332 | -1.34336244 | 3.44 |  | 8.367 | 22.55071
4.386 | -0.405 | 3.442 | 4.386 | -1.8015291 | 3.442 |  | 8.498 | 22.54024
4.437 | -0.411 | 3.44 | 4.437 | -1.82821842 | 3.44 |  | 8.566 | 22.52917
4.488 | -0.53 | 3.439 | 4.488 | -2.3575566 | 3.439 |  | 8.699 | 22.53384
4.534 | -0.375 | 3.439 | 4.534 | -1.6680825 | 3.439 |  | 8.799 | 22.52394
4.581 | -0.557 | 3.439 | 4.581 | -2.47765854 | 3.439 |  | 8.866 | 22.51813
4.632 | -0.545 | 3.439 | 4.632 | -2.4242799 | 3.439 |  | 8.999 | 22.51521
4.678 | -0.77 | 3.439 | 4.678 | -3.4251294 | 3.439 |  | 9.066 | 22.52453
4.725 | -0.476 | 3.439 | 4.725 | -2.11735272 | 3.439 |  | 9.198 | 22.52046
4.775 | -0.559 | 3.438 | 4.775 | -2.48655498 | 3.438 |  | 9.299 | 22.4995
4.821 | -0.377 | 3.439 | 4.821 | -1.67697894 | 3.439 |  | 9.365 | 22.50591
4.867 | -0.541 | 3.444 | 4.867 | -2.40648702 | 3.444 |  | 9.499 | 22.53326
4.913 | -0.829 | 3.439 | 4.913 | -3.68757438 | 3.439 |  | 9.566 | 22.53384
4.959 | -0.54 | 3.439 | 4.959 | -2.4020388 | 3.439 |  | 9.699 | 22.52278
5.007 | -0.735 | 3.439 | 5.007 | -3.2694417 | 3.439 |  | 9.766 | 22.55246
5.053 | -0.691 | 3.439 | 5.053 | -3.07372002 | 3.439 |  | 9.899 | 22.53559
5.105 | -0.716 | 3.439 | 5.105 | -3.18492552 | 3.439 |  | 9.999 | 22.53035
5.151 | -0.577 | 3.439 | 5.151 | -2.56662294 | 3.439 |  | 10.066 | 22.5577
5.197 | -0.2 | 3.439 | 5.197 | -0.889644 | 3.439 |  | 10.199 | 22.56468
5.317 | -0.388 | 3.437 | 5.317 | -1.72590936 | 3.437 |  | 10.266 | 22.57864
5.364 | -0.804 | 3.434 | 5.364 | -3.57636888 | 3.434 |  | 10.398 | 22.5926
5.418 | -0.286 | 3.439 | 5.418 | -1.27219092 | 3.439 |  | 10.499 | 22.58678
5.469 | -0.445 | 3.439 | 5.469 | -1.9794579 | 3.439 |  | 10.565 | 22.56526
5.518 | -0.338 | 3.439 | 5.518 | -1.50349836 | 3.439 |  | 10.698 | 22.56526
5.571 | -0.903 | 3.439 | 5.571 | -4.01674266 | 3.439 |  | 10.766 | 22.55477
5.626 | -0.69 | 3.439 | 5.626 | -3.0692718 | 3.439 |  | 10.898 | 22.56992
5.695 | -0.401 | 3.439 | 5.695 | -1.78373622 | 3.439 |  | 11 | 22.56875
5.74 | -0.377 | 3.439 | 5.74 | -1.67697894 | 3.439 |  | 11.066 | 22.56468
5.785 | -0.324 | 3.439 | 5.785 | -1.44122328 | 3.439 |  | 11.199 | 22.54606
5.839 | -0.829 | 3.44 | 5.839 | -3.68757438 | 3.44 |  | 11.266 | 22.56468
5.888 | -1.132 | 3.438 | 5.888 | -5.03538504 | 3.438 |  | 11.398 | 22.52686
5.943 | -1.518 | 3.439 | 5.943 | -6.75239796 | 3.439 |  | 11.499 | 22.54373
5.996 | -1.787 | 3.439 | 5.996 | -7.94896914 | 3.439 |  | 11.565 | 22.56293
6.044 | -2.04 | 3.439 | 6.044 | -9.0743688 | 3.439 |  | 11.698 | 22.53908
6.109 | -2.355 | 3.438 | 6.109 | -10.4755581 | 3.438 |  | 11.765 | 22.55072
6.157 | -2.638 | 3.439 | 6.157 | -11.73440436 | 3.439 |  | 11.897 | 22.535
6.21 | -2.555 | 3.439 | 6.21 | -11.3652021 | 3.439 |  | 11.964 | 22.5449
6.26 | -1.433 | 3.439 | 6.26 | -6.37429926 | 3.439 |  | 12.097 | 22.53907
6.315 | -0.2 | 3.439 | 6.315 | -0.889644 | 3.439 |  | 12.197 | 22.54373
6.374 | -0.388 | 3.437 | 6.374 | -1.72590936 | 3.437 |  | 12.265 | 22.52278
6.422 | -0.804 | 3.434 | 6.422 | -3.57636888 | 3.434 |  | 12.397 | 22.52569
6.475 | -0.286 | 3.439 | 6.475 | -1.27219092 | 3.439 |  | 12.465 | 22.53325
6.523 | -0.445 | 3.439 | 6.523 | -1.9794579 | 3.439 |  | 12.598 | 22.50823
6.582 | -0.338 | 3.439 | 6.582 | -1.50349836 | 3.439 |  | 12.699 | 22.52161
6.631 | -0.903 | 3.439 | 6.631 | -4.01674266 | 3.439 |  | 12.765 | 22.52278
6.679 | -0.69 | 3.439 | 6.679 | -3.0692718 | 3.439 |  | 12.898 | 22.535
6.734 | -0.401 | 3.439 | 6.734 | -1.78373622 | 3.439 |  | 12.965 | 22.53908
6.782 | -0.377 | 3.439 | 6.782 | -1.67697894 | 3.439 |  | 13.098 | 22.51929
6.836 | -0.324 | 3.439 | 6.836 | -1.44122328 | 3.439 |  | 13.198 | 22.52569
6.903 | -0.829 | 3.44 | 6.903 | -3.68757438 | 3.44 |  | 13.264 | 22.54373
6.957 | -1.132 | 3.438 | 6.957 | -5.03538504 | 3.438 |  | 13.397 | 22.54432
7.011 | -1.518 | 3.439 | 7.011 | -6.75239796 | 3.439 |  | 13.464 | 22.53442
7.068 | -1.787 | 3.439 | 7.068 | -7.94896914 | 3.439 |  | 13.597 | 22.53558
7.118 | -2.04 | 3.439 | 7.118 | -9.0743688 | 3.439 |  | 13.664 | 22.5123
7.177 | -2.355 | 3.438 | 7.177 | -10.4755581 | 3.438 |  | 13.797 | 22.54315
7.234 | -2.638 | 3.439 | 7.234 | -11.73440436 | 3.439 |  | 13.898 | 22.56409
7.284 | -2.769 | 3.439 | 7.284 | -12.31712118 | 3.439 |  | 13.965 | 22.59376
7.338 | -2.787 | 3.439 | 7.338 | -12.39718914 | 3.439 |  | 14.098 | 22.61354
7.393 | -2.84 | 3.439 | 7.393 | -12.6329448 | 3.439 |  | 14.165 | 22.61179
7.448 | -2.811 | 3.439 | 7.448 | -12.50394642 | 3.439 |  | 14.298 | 22.63737
7.497 | -2.752 | 3.439 | 7.497 | -12.24150144 | 3.439 |  | 14.398 | 22.61645
7.556 | -2.662 | 3.44 | 7.556 | -11.84116164 | 3.44 |  | 14.464 | 22.58794
7.604 | -2.754 | 3.439 | 7.604 | -12.25039788 | 3.439 |  | 14.597 | 22.62342
7.652 | -2.848 | 3.44 | 7.652 | -12.66853056 | 3.44 |  | 14.665 | 22.60482
7.7 | -2.653 | 3.439 | 7.7 | -11.80112766 | 3.439 |  | 14.798 | 22.63796
7.765 | -2.677 | 3.439 | 7.765 | -11.90788494 | 3.439 |  | 14.898 | 22.62284
7.819 | -2.625 | 3.439 | 7.819 | -11.6765775 | 3.439 |  | 14.964 | 22.61703
7.866 | -1.939 | 3.439 | 7.866 | -8.62509858 | 3.439 |  | 15.097 | 22.58795
7.915 | -1.669 | 3.439 | 7.915 | -7.42407918 | 3.439 |  | 15.164 | 22.62517
7.962 | -1.403 | 3.439 | 7.962 | -6.24085266 | 3.439 |  | 15.297 | 22.61412
8.015 | -1.314 | 3.439 | 8.015 | -5.84496108 | 3.439 |  | 15.397 | 22.62343
8.069 | -1.425 | 3.441 | 8.069 | -6.3387135 | 3.441 |  | 15.463 | 22.59667
8.124 | -1.4 | 3.441 | 8.124 | -6.227508 | 3.441 |  | 15.596 | 22.60772
8.176 | -1.035 | 3.44 | 8.176 | -4.6039077 | 3.44 |  | 15.663 | 22.61063
8.224 | -1.447 | 3.442 | 8.224 | -6.43657434 | 3.442 |  | 15.796 | 22.62168
8.282 | -1.258 | 3.439 | 8.282 | -5.59586076 | 3.439 |  | 15.863 | 22.59202
8.338 | -1.079 | 3.439 | 8.338 | -4.79962938 | 3.439 |  | 15.997 | 22.53384
8.386 | -1.106 | 3.439 | 8.386 | -4.91973132 | 3.439 |  | 16.097 | 22.52628
8.434 | -0.909 | 3.439 | 8.434 | -4.04343198 | 3.439 |  | 16.164 | 22.54547
8.489 | -1.552 | 3.439 | 8.489 | -6.90363744 | 3.439 |  | 16.297 | 22.52744
8.546 | -2.137 | 3.438 | 8.546 | -9.50584614 | 3.438 |  | 16.365 | 22.52569
8.602 | -2.662 | 3.44 | 8.602 | -11.84116164 | 3.44 |  | 16.498 | 22.50415
8.651 | -2.754 | 3.439 | 8.651 | -12.25039788 | 3.439 |  | 16.598 | 22.51755
8.74 | -2.848 | 3.44 | 8.74 | -12.66853056 | 3.44 |  | 16.664 | 22.48669
8.8 | -2.653 | 3.439 | 8.8 | -11.80112766 | 3.439 |  | 16.797 | 22.49368
8.848 | -2.677 | 3.439 | 8.848 | -11.90788494 | 3.439 |  | 16.864 | 22.5059
8.91 | -2.625 | 3.439 | 8.91 | -11.6765775 | 3.439 |  | 16.997 | 22.51696
8.979 | -1.939 | 3.439 | 8.979 | -8.62509858 | 3.439 |  | 17.097 | 22.48087
9.037 | -1.669 | 3.439 | 9.037 | -7.42407918 | 3.439 |  | 17.164 | 22.49134
9.083 | -1.403 | 3.439 | 9.083 | -6.24085266 | 3.439 |  | 17.296 | 22.53384
9.13 | -1.314 | 3.439 | 9.13 | -5.84496108 | 3.439 |  | 17.363 | 22.50241
9.18 | -1.425 | 3.441 | 9.18 | -6.3387135 | 3.441 |  | 17.496 | 22.51754
9.262 | -1.4 | 3.441 | 9.262 | -6.227508 | 3.441 |  | 17.563 | 22.52684
9.308 | -1.035 | 3.44 | 9.308 | -4.6039077 | 3.44 |  | 17.697 | 22.50299
9.395 | -1.447 | 3.442 | 9.395 | -6.43657434 | 3.442 |  | 17.797 | 22.50998
9.459 | -1.258 | 3.439 | 9.459 | -5.59586076 | 3.439 |  | 17.864 | 22.50823
9.505 | -1.079 | 3.439 | 9.505 | -4.79962938 | 3.439 |  | 17.997 | 22.56642
9.552 | -1.106 | 3.439 | 9.552 | -4.91973132 | 3.439 |  | 18.064 | 22.57108
9.618 | -0.909 | 3.439 | 9.618 | -4.04343198 | 3.439 |  | 18.197 | 22.56526
9.681 | -0.925 | 3.439 | 9.681 | -4.1146035 | 3.439 |  | 18.297 | 22.59493
9.727 | -0.769 | 3.438 | 9.727 | -3.42068118 | 3.438 |  | 18.363 | 22.60888
9.773 | -0.451 | 3.44 | 9.773 | -2.00614722 | 3.44 |  | 18.496 | 22.59551
9.819 | -0.206 | 3.439 | 9.819 | -0.91633332 | 3.439 |  | 18.564 | 22.57515
9.892 | -0.213 | 3.441 | 9.892 | -0.94747086 | 3.441 |  | 18.697 | 22.59668
9.967 | -0.175 | 3.439 | 9.967 | -0.7784385 | 3.439 |  | 18.797 | 22.57981
10.014 | -0.039 | 3.439 | 10.014 | -0.17348058 | 3.439 |  | 18.863 | 22.59435
10.06 | -0.35 | 3.439 | 10.06 | -1.556877 | 3.439 |  | 18.996 | 22.59085
10.114 | -0.113 | 3.439 | 10.114 | -0.50264886 | 3.439 |  | 19.063 | 22.59493
10.16 | -0.935 | 3.439 | 10.16 | -4.1590857 | 3.439 |  | 19.196 | 22.59726
10.206 | -0.613 | 3.439 | 10.206 | -2.72675886 | 3.439 |  | 19.296 | 22.61296
10.252 | -0.635 | 3.44 | 10.252 | -2.8246197 | 3.44 |  | 19.363 | 22.60424
10.306 | -0.696 | 3.438 | 10.306 | -3.09596112 | 3.438 |  | 19.495 | 22.59493
10.352 | -0.723 | 3.44 | 10.352 | -3.21606306 | 3.44 |  | 19.562 | 22.60016
10.408 | -0.583 | 3.439 | 10.408 | -2.59331226 | 3.439 |  | 19.695 | 22.5862
10.463 | -0.85 | 3.44 | 10.463 | -3.780987 | 3.44 |  | 19.762 | 22.57515
10.513 | -1.316 | 3.439 | 10.513 | -5.85385752 | 3.439 |  | 19.896 | 22.60888
10.559 | -1.106 | 3.439 | 10.559 | -4.91973132 | 3.439 |  | 19.996 | 22.5926
10.605 | -0.914 | 3.439 | 10.605 | -4.06567308 | 3.439 |  | 20.063 | 22.59493
10.651 | -0.805 | 3.439 | 10.651 | -3.5808171 | 3.439 |  | 20.196 | 22.56527
10.708 | -0.682 | 3.439 | 10.708 | -3.03368604 | 3.439 |  | 20.264 | 22.56293
10.755 | -1.03 | 3.44 | 10.755 | -4.5816666 | 3.44 |  | 20.397 | 22.53093
10.809 | -1.383 | 3.438 | 10.809 | -6.15188826 | 3.438 |  | 20.497 | 22.535
10.861 | -1.314 | 3.44 | 10.861 | -5.84496108 | 3.44 |  | 20.564 | 22.50765
10.911 | -1.099 | 3.437 | 10.911 | -4.88859378 | 3.437 |  | 20.696 | 22.53267
10.957 | -0.503 | 3.439 | 10.957 | -2.23745466 | 3.439 |  | 20.763 | 22.53558
11.007 | -0.039 | 3.439 | 11.007 | -0.17348058 | 3.439 |  | 20.896 | 22.49892
11.056 | -0.35 | 3.439 | 11.056 | -1.556877 | 3.439 |  | 20.996 | 22.50066
11.108 | -0.113 | 3.439 | 11.108 | -0.50264886 | 3.439 |  | 21.063 | 22.4832
11.154 | -0.935 | 3.439 | 11.154 | -4.1590857 | 3.439 |  | 21.195 | 22.50706
11.201 | -0.613 | 3.439 | 11.201 | -2.72675886 | 3.439 |  | 21.263 | 22.53383
11.26 | -0.635 | 3.44 | 11.26 | -2.8246197 | 3.44 |  | 21.395 | 22.51404
11.338 | -0.696 | 3.438 | 11.338 | -3.09596112 | 3.438 |  | 21.462 | 22.52628
11.409 | -0.723 | 3.44 | 11.409 | -3.21606306 | 3.44 |  | 21.596 | 22.54141
11.468 | -0.583 | 3.439 | 11.468 | -2.59331226 | 3.439 |  | 21.696 | 22.54257
11.521 | -0.85 | 3.44 | 11.521 | -3.780987 | 3.44 |  | 21.764 | 22.54141
11.568 | -1.316 | 3.439 | 11.568 | -5.85385752 | 3.439 |  | 21.896 | 22.53501
11.616 | -1.106 | 3.439 | 11.616 | -4.91973132 | 3.439 |  | 21.963 | 22.56352
11.667 | -0.914 | 3.439 | 11.667 | -4.06567308 | 3.439 |  | 22.096 | 22.50881
11.714 | -0.805 | 3.439 | 11.714 | -3.5808171 | 3.439 |  | 22.196 | 22.50707
11.786 | -0.682 | 3.439 | 11.786 | -3.03368604 | 3.439 |  | 22.263 | 22.52337
11.861 | -1.03 | 3.44 | 11.861 | -4.5816666 | 3.44 |  | 22.395 | 22.49601
11.93 | -1.383 | 3.438 | 11.93 | -6.15188826 | 3.438 |  | 22.463 | 22.4832
11.977 | -1.314 | 3.44 | 11.977 | -5.84496108 | 3.44 |  | 22.596 | 22.4896
12.031 | -1.207 | 3.438 | 12.031 | -5.36900154 | 3.438 |  | 22.696 | 22.47796
12.094 | -0.943 | 3.439 | 12.094 | -4.19467146 | 3.439 |  | 22.763 | 22.48786
12.157 | -1.041 | 3.439 | 12.157 | -4.63059702 | 3.439 |  | 22.895 | 22.47156
12.223 | -1.169 | 3.439 | 12.223 | -5.19996918 | 3.439 |  | 22.963 | 22.46631
12.278 | -1.598 | 3.439 | 12.278 | -7.10825556 | 3.439 |  | 23.095 | 22.47563
12.324 | -1.458 | 3.439 | 12.324 | -6.48550476 | 3.439 |  | 23.195 | 22.4832
12.37 | -1.259 | 3.439 | 12.37 | -5.60030898 | 3.439 |  | 23.262 | 22.4832
12.426 | -1.208 | 3.44 | 12.426 | -5.37344976 | 3.44 |  | 23.394 | 22.47854
12.478 | -1.181 | 3.44 | 12.478 | -5.25334782 | 3.44 |  | 23.462 | 22.49076
12.525 | -0.721 | 3.439 | 12.525 | -3.20716662 | 3.439 |  | 23.594 | 22.48029
12.576 | 0.671 | 3.439 | 12.576 | 2.98475562 | 3.439 |  | 23.661 | 22.48262
12.632 | 0.747 | 3.439 | 12.632 | 3.32282034 | 3.439 |  | 23.795 | 22.49892
12.679 | 0.589 | 3.439 | 12.679 | 2.62000158 | 3.439 |  | 23.895 | 22.49019
12.729 | 0.509 | 3.439 | 12.729 | 2.26414398 | 3.439 |  | 23.963 | 22.48494
12.783 | -0.424 | 3.439 | 12.783 | -1.88604528 | 3.439 |  | 24.095 | 22.48611
12.831 | -1.691 | 3.439 | 12.831 | -7.52194002 | 3.439 |  | 24.163 | 22.496
12.878 | -1.788 | 3.439 | 12.878 | -7.95341736 | 3.439 |  | 24.296 | 22.50241
12.933 | -1.479 | 3.435 | 12.933 | -6.57891738 | 3.435 |  | 24.396 | 22.50998
12.996 | -1.666 | 3.439 | 12.996 | -7.41073452 | 3.439 |  | 24.463 | 22.52045
13.042 | -2.569 | 3.44 | 13.042 | -11.42747718 | 3.44 |  | 24.595 | 22.53326
13.097 | -2.638 | 3.439 | 13.097 | -11.73440436 | 3.439 |  | 24.663 | 22.49717
13.148 | -2.696 | 3.439 | 13.148 | -11.99240112 | 3.439 |  | 24.795 | 22.48903
13.208 | -2.711 | 3.439 | 13.208 | -12.05912442 | 3.439 |  | 24.895 | 22.50241
13.274 | -3.065 | 3.439 | 13.274 | -13.6337943 | 3.439 |  | 24.962 | 22.49077
13.32 | -3.093 | 3.439 | 13.32 | -13.75834446 | 3.439 |  | 25.095 | 22.50416
13.371 | -2.253 | 3.439 | 13.371 | -10.02183966 | 3.439 |  | 25.162 | 22.50241
13.428 | -1.342 | 3.439 | 13.428 | -5.96951124 | 3.439 |  | 25.294 | 22.51347
13.477 | -1.208 | 3.44 | 13.477 | -5.37344976 | 3.44 |  | 25.361 | 22.52162
13.523 | -1.181 | 3.44 | 13.523 | -5.25334782 | 3.44 |  | 25.495 | 22.49251
13.569 | -0.721 | 3.439 | 13.569 | -3.20716662 | 3.439 |  | 25.595 | 22.50125
13.616 | 0.671 | 3.439 | 13.616 | 2.98475562 | 3.439 |  | 25.663 | 22.5158
13.673 | 0.747 | 3.439 | 13.673 | 3.32282034 | 3.439 |  | 25.796 | 22.50066
13.722 | 0.589 | 3.439 | 13.722 | 2.62000158 | 3.439 |  | 25.863 | 22.51987
13.795 | 0.509 | 3.439 | 13.795 | 2.26414398 | 3.439 |  | 25.995 | 22.52395
13.841 | -0.424 | 3.439 | 13.841 | -1.88604528 | 3.439 |  | 26.096 | 22.50648
13.887 | -1.691 | 3.439 | 13.887 | -7.52194002 | 3.439 |  | 26.162 | 22.4995
13.934 | -1.788 | 3.439 | 13.934 | -7.95341736 | 3.439 |  | 26.295 | 22.47097
13.981 | -1.479 | 3.435 | 13.981 | -6.57891738 | 3.435 |  | 26.363 | 22.44302
14.029 | -1.666 | 3.439 | 14.029 | -7.41073452 | 3.439 |  | 26.496 | 22.43428
14.075 | -2.569 | 3.44 | 14.075 | -11.42747718 | 3.44 |  | 26.596 | 22.40923
14.123 | -2.638 | 3.439 | 14.123 | -11.73440436 | 3.439 |  | 26.662 | 22.41389
14.186 | -2.696 | 3.439 | 14.186 | -11.99240112 | 3.439 |  | 26.795 | 22.43486
14.237 | -2.711 | 3.439 | 14.237 | -12.05912442 | 3.439 |  | 26.862 | 22.45117
14.284 | -3.065 | 3.439 | 14.284 | -13.6337943 | 3.439 |  | 26.995 | 22.42088
14.35 | -3.095 | 3.439 | 14.35 | -13.7672409 | 3.439 |  | 27.062 | 22.44534
14.407 | -2.928 | 3.439 | 14.407 | -13.02438816 | 3.439 |  | 27.163 | 22.44418
14.46 | -3.408 | 3.437 | 14.46 | -15.15953376 | 3.437 |  | 27.296 | 22.44302
14.512 | -3.546 | 3.435 | 14.512 | -15.77338812 | 3.435 |  | 27.363 | 22.4471
14.558 | -3.426 | 3.438 | 14.558 | -15.23960172 | 3.438 |  | 27.496 | 22.40398
14.604 | -4.163 | 3.439 | 14.604 | -18.51793986 | 3.439 |  | 27.563 | 22.41273
14.651 | -3.952 | 3.439 | 14.651 | -17.57936544 | 3.439 |  | 27.695 | 22.43078
14.708 | -4.023 | 3.439 | 14.708 | -17.89518906 | 3.439 |  | 27.796 | 22.43486
14.764 | -4.018 | 3.439 | 14.764 | -17.87294796 | 3.439 |  | 27.863 | 22.45117
14.821 | -3.916 | 3.439 | 14.821 | -17.41922952 | 3.439 |  | 27.995 | 22.43603
14.88 | -3.564 | 3.438 | 14.88 | -15.85345608 | 3.438 |  | 28.063 | 22.42496
14.936 | -3.6 | 3.44 | 14.936 | -16.013592 | 3.44 |  | 28.196 | 22.41156
14.989 | -4.292 | 3.439 | 14.989 | -19.09176024 | 3.439 |  | 28.296 | 22.4238
15.036 | -4.451 | 3.441 | 15.036 | -19.79902722 | 3.441 |  | 28.362 | 22.45467
15.083 | -5.936 | 3.441 | 15.083 | -26.40463392 | 3.441 |  | 28.496 | 22.49717
15.137 | -6.183 | 3.439 | 15.137 | -27.50334426 | 3.439 |  | 28.563 | 22.47214
15.194 | -6.099 | 3.439 | 15.194 | -27.12969378 | 3.439 |  | 28.696 | 22.47214
15.252 | -5.943 | 3.439 | 15.252 | -26.43577146 | 3.439 |  | 28.796 | 22.47738
15.303 | -5.705 | 3.439 | 15.303 | -25.3770951 | 3.439 |  | 28.862 | 22.47738
15.35 | -5.628 | 3.439 | 15.35 | -25.03458216 | 3.439 |  | 28.995 | 22.50358
15.4 | -5.66 | 3.439 | 15.4 | -25.1769252 | 3.439 |  | 29.062 | 22.48203
15.447 | -5.543 | 3.44 | 15.447 | -24.65648346 | 3.44 |  | 29.195 | 22.49077
15.494 | -5.001 | 3.437 | 15.494 | -22.24554822 | 3.437 |  | 29.262 | 22.4931
15.544 | -3.903 | 3.436 | 15.544 | -17.36140266 | 3.436 |  | 29.396 | 22.48262
15.593 | -3.426 | 3.438 | 15.593 | -15.23960172 | 3.438 |  | 29.494 | 22.46981
15.648 | -4.163 | 3.439 | 15.648 | -18.51793986 | 3.439 |  | 29.561 | 22.48437
15.703 | -3.952 | 3.439 | 15.703 | -17.57936544 | 3.439 |  | 29.694 | 22.50997
15.759 | -4.023 | 3.439 | 15.759 | -17.89518906 | 3.439 |  | 29.761 | 22.50067
15.805 | -4.018 | 3.439 | 15.805 | -17.87294796 | 3.439 |  | 29.894 | 22.51755
15.856 | -3.916 | 3.439 | 15.856 | -17.41922952 | 3.439 |  | 29.994 | 22.50532
15.911 | -3.564 | 3.438 | 15.911 | -15.85345608 | 3.438 |  | 30.061 | 22.47913
15.957 | -3.6 | 3.44 | 15.957 | -16.013592 | 3.44 |  | 30.194 | 22.47388
16.01 | -4.292 | 3.439 | 16.01 | -19.09176024 | 3.439 |  | 30.262 | 22.48844
16.056 | -4.451 | 3.441 | 16.056 | -19.79902722 | 3.441 |  | 30.395 | 22.49776
16.111 | -5.936 | 3.441 | 16.111 | -26.40463392 | 3.441 |  | 30.462 | 22.51056
16.162 | -6.183 | 3.439 | 16.162 | -27.50334426 | 3.439 |  | 30.562 | 22.48378
16.217 | -6.099 | 3.439 | 16.217 | -27.12969378 | 3.439 |  | 30.695 | 22.49019
16.271 | -5.943 | 3.439 | 16.271 | -26.43577146 | 3.439 |  | 30.762 | 22.50998
16.317 | -5.705 | 3.439 | 16.317 | -25.3770951 | 3.439 |  | 30.895 | 22.49194
16.365 | -5.628 | 3.439 | 16.365 | -25.03458216 | 3.439 |  | 30.962 | 22.50532
16.417 | -5.66 | 3.439 | 16.417 | -25.1769252 | 3.439 |  | 31.061 | 22.49601
16.465 | -5.543 | 3.44 | 16.465 | -24.65648346 | 3.44 |  | 31.194 | 22.49019
16.512 | -5.555 | 3.44 | 16.512 | -24.7098621 | 3.44 |  | 31.261 | 22.51813
16.562 | -5.8 | 3.439 | 16.562 | -25.799676 | 3.439 |  | 31.394 | 22.4896
16.614 | -5.718 | 3.437 | 16.614 | -25.43492196 | 3.437 |  | 31.461 | 22.4832
16.661 | -5.709 | 3.44 | 16.661 | -25.39488798 | 3.44 |  | 31.594 | 22.4832
16.707 | -5.784 | 3.439 | 16.707 | -25.72850448 | 3.439 |  | 31.694 | 22.48611
16.753 | -5.698 | 3.439 | 16.753 | -25.34595756 | 3.439 |  | 31.761 | 22.49135
16.804 | -5.932 | 3.439 | 16.804 | -26.38684104 | 3.439 |  | 31.894 | 22.53267
16.85 | -5.963 | 3.439 | 16.85 | -26.52473586 | 3.439 |  | 31.962 | 22.50882
16.898 | -5.841 | 3.439 | 16.898 | -25.98205302 | 3.439 |  | 32.095 | 22.50358
16.945 | -5.905 | 3.44 | 16.945 | -26.2667391 | 3.44 |  | 32.195 | 22.51522
17 | -6.063 | 3.44 | 17 | -26.96955786 | 3.44 |  | 32.261 | 22.51347
17.053 | -6.272 | 3.439 | 17.053 | -27.89923584 | 3.439 |  | 32.394 | 22.52919
17.109 | -6.283 | 3.436 | 17.109 | -27.94816626 | 3.436 |  | 32.461 | 22.53384
17.155 | -6.362 | 3.439 | 17.155 | -28.29957564 | 3.439 |  | 32.594 | 22.51987
17.202 | -6.329 | 3.439 | 17.202 | -28.15278438 | 3.439 |  | 32.661 | 22.4995
17.25 | -6.46 | 3.439 | 17.25 | -28.7355012 | 3.439 |  | 32.762 | 22.48786
17.307 | -6.609 | 3.439 | 17.307 | -29.39828598 | 3.439 |  | 32.894 | 22.47854
17.353 | -7.09 | 3.439 | 17.353 | -31.5378798 | 3.439 |  | 32.961 | 22.48378
17.4 | -7.5 | 3.438 | 17.4 | -33.36165 | 3.438 |  | 33.094 | 22.48029
17.447 | -8.257 | 3.439 | 17.447 | -36.72895254 | 3.439 |  | 33.161 | 22.47214
17.498 | -7.247 | 3.438 | 17.498 | -32.23625034 | 3.438 |  | 33.294 | 22.47214
17.545 | -6.25 | 3.438 | 17.545 | -27.801375 | 3.438 |  | 33.393 | 22.48902
17.596 | -5.718 | 3.437 | 17.596 | -25.43492196 | 3.437 |  | 33.46 | 22.49077
17.647 | -5.709 | 3.44 | 17.647 | -25.39488798 | 3.44 |  | 33.593 | 22.48436
17.694 | -5.784 | 3.439 | 17.694 | -25.72850448 | 3.439 |  | 33.66 | 22.48785
17.76 | -5.698 | 3.439 | 17.76 | -25.34595756 | 3.439 |  | 33.793 | 22.51871
17.806 | -5.932 | 3.439 | 17.806 | -26.38684104 | 3.439 |  | 33.893 | 22.55247
17.869 | -5.963 | 3.439 | 17.869 | -26.52473586 | 3.439 |  | 33.96 | 22.54432
17.925 | -5.841 | 3.439 | 17.925 | -25.98205302 | 3.439 |  | 34.093 | 22.5385
17.976 | -5.905 | 3.44 | 17.976 | -26.2667391 | 3.44 |  | 34.161 | 22.53792
18.032 | -6.063 | 3.44 | 18.032 | -26.96955786 | 3.44 |  | 34.294 | 22.54606
18.085 | -6.272 | 3.439 | 18.085 | -27.89923584 | 3.439 |  | 34.361 | 22.54606
18.132 | -6.283 | 3.436 | 18.132 | -27.94816626 | 3.436 |  | 34.461 | 22.54257
18.197 | -6.362 | 3.439 | 18.197 | -28.29957564 | 3.439 |  | 34.594 | 22.54374
18.259 | -6.329 | 3.439 | 18.259 | -28.15278438 | 3.439 |  | 34.661 | 22.53734
18.307 | -6.46 | 3.439 | 18.307 | -28.7355012 | 3.439 |  | 34.794 | 22.54606
18.368 | -6.609 | 3.439 | 18.368 | -29.39828598 | 3.439 |  | 34.861 | 22.54083
18.428 | -7.09 | 3.439 | 18.428 | -31.5378798 | 3.439 |  | 34.961 | 22.51696
18.484 | -7.5 | 3.438 | 18.484 | -33.36165 | 3.438 |  | 35.093 | 22.52337
18.539 | -8.257 | 3.439 | 18.539 | -36.72895254 | 3.439 |  | 35.16 | 22.53442
18.593 | -7.736 | 3.438 | 18.593 | -34.41142992 | 3.438 |  | 35.293 | 22.54664
18.643 | -7.05 | 3.439 | 18.643 | -31.359951 | 3.439 |  | 35.36 | 22.54256
18.708 | -6.927 | 3.436 | 18.708 | -30.81281994 | 3.436 |  | 35.493 | 22.55712
18.764 | -7.252 | 3.439 | 18.764 | -32.25849144 | 3.439 |  | 35.593 | 22.56352
18.811 | -7.335 | 3.439 | 18.811 | -32.6276937 | 3.439 |  | 35.661 | 22.52802
18.866 | -7.408 | 3.439 | 18.866 | -32.95241376 | 3.439 |  | 35.793 | 22.535
18.914 | -7.426 | 3.439 | 18.914 | -33.03248172 | 3.439 |  | 35.861 | 22.52162
18.969 | -7.848 | 3.439 | 18.969 | -34.90963056 | 3.439 |  | 35.994 | 22.55072
19.016 | -7.805 | 3.439 | 19.016 | -34.7183571 | 3.439 |  | 36.094 | 22.54955
19.072 | -7.759 | 3.439 | 19.072 | -34.51373898 | 3.439 |  | 36.161 | 22.57165
19.127 | -7.827 | 3.44 | 19.127 | -34.81621794 | 3.44 |  | 36.293 | 22.53384
19.173 | -7.836 | 3.437 | 19.173 | -34.85625192 | 3.437 |  | 36.361 | 22.54606
19.227 | -8.046 | 3.438 | 19.227 | -35.79037812 | 3.438 |  | 36.493 | 22.5385
19.302 | -8.192 | 3.439 | 19.302 | -36.43981824 | 3.439 |  | 36.56 | 22.56701
19.356 | -8.284 | 3.439 | 19.356 | -36.84905448 | 3.439 |  | 36.661 | 22.56177
19.402 | -8.382 | 3.439 | 19.402 | -37.28498004 | 3.439 |  | 36.793 | 22.53675
19.458 | -8.508 | 3.439 | 19.458 | -37.84545576 | 3.439 |  | 36.861 | 22.5513
19.508 | -8.809 | 3.439 | 19.508 | -39.18436998 | 3.439 |  | 36.993 | 22.56235
19.558 | -8.798 | 3.442 | 19.558 | -39.13543956 | 3.442 |  | 37.06 | 22.55247
19.617 | -8.988 | 3.44 | 19.617 | -39.98060136 | 3.44 |  | 37.193 | 22.55654
19.664 | -8.638 | 3.438 | 19.664 | -38.42372436 | 3.438 |  | 37.292 | 22.55479
19.727 | -9.045 | 3.44 | 19.727 | -40.2341499 | 3.44 |  | 37.36 | 22.55421
19.806 | -9.667 | 3.439 | 19.806 | -43.00094274 | 3.439 |  | 37.492 | 22.55886
19.929 | -10.378 | 3.439 | 19.929 | -46.16362716 | 3.439 |  | 37.559 | 22.51929
19.989 | -11.225 | 3.439 | 19.989 | -49.9312695 | 3.439 |  | 37.692 | 22.54665
20.043 | -11.201 | 3.439 | 20.043 | -49.82451222 | 3.439 |  | 37.792 | 22.52628
20.089 | -9.588 | 3.439 | 20.089 | -42.64953336 | 3.439 |  | 37.86 | 22.50299
20.135 | -8.228 | 3.439 | 20.135 | -36.59995416 | 3.439 |  | 37.992 | 22.4995
20.185 | -7.805 | 3.439 | 20.185 | -34.7183571 | 3.439 |  | 38.06 | 22.5059
20.232 | -7.759 | 3.439 | 20.232 | -34.51373898 | 3.439 |  | 38.193 | 22.49135
20.289 | -7.827 | 3.44 | 20.289 | -34.81621794 | 3.44 |  | 38.26 | 22.47912
20.335 | -7.836 | 3.437 | 20.335 | -34.85625192 | 3.437 |  | 38.361 | 22.50533
20.389 | -8.046 | 3.438 | 20.389 | -35.79037812 | 3.438 |  | 38.493 | 22.48727
20.442 | -8.192 | 3.439 | 20.442 | -36.43981824 | 3.439 |  | 38.56 | 22.48786
20.498 | -8.284 | 3.439 | 20.498 | -36.84905448 | 3.439 |  | 38.693 | 22.49834
20.545 | -8.382 | 3.439 | 20.545 | -37.28498004 | 3.439 |  | 38.76 | 22.50067
20.598 | -8.508 | 3.439 | 20.598 | -37.84545576 | 3.439 |  | 38.86 | 22.50591
20.665 | -8.809 | 3.439 | 20.665 | -39.18436998 | 3.439 |  | 38.992 | 22.51056
20.719 | -8.798 | 3.442 | 20.719 | -39.13543956 | 3.442 |  | 39.06 | 22.50765
20.775 | -8.988 | 3.44 | 20.775 | -39.98060136 | 3.44 |  | 39.192 | 22.50997
20.84 | -8.638 | 3.438 | 20.84 | -38.42372436 | 3.438 |  | 39.259 | 22.50648
20.898 | -9.045 | 3.44 | 20.898 | -40.2341499 | 3.44 |  | 39.392 | 22.50241
20.945 | -9.667 | 3.439 | 20.945 | -43.00094274 | 3.439 |  | 39.492 | 22.52104
21 | -10.378 | 3.439 | 21 | -46.16362716 | 3.439 |  | 39.56 | 22.52511
21.047 | -11.225 | 3.439 | 21.047 | -49.9312695 | 3.439 |  | 39.692 | 22.48728
21.098 | -11.201 | 3.439 | 21.098 | -49.82451222 | 3.439 |  | 39.76 | 22.50416
21.155 | -10.441 | 3.439 | 21.155 | -46.44386502 | 3.439 |  | 39.893 | 22.50299
21.201 | -10.119 | 3.438 | 21.201 | -45.01153818 | 3.438 |  | 39.993 | 22.5158
21.249 | -9.722 | 3.442 | 21.249 | -43.24559484 | 3.442 |  | 40.06 | 22.55363
21.314 | -9.621 | 3.44 | 21.314 | -42.79632462 | 3.44 |  | 40.192 | 22.6118
21.381 | -9.613 | 3.438 | 21.381 | -42.76073886 | 3.438 |  | 40.26 | 22.62168
21.429 | -9.607 | 3.437 | 21.429 | -42.73404954 | 3.437 |  | 40.392 | 22.60075
21.476 | -9.708 | 3.439 | 21.476 | -43.18331976 | 3.439 |  | 40.459 | 22.61354
21.539 | -9.589 | 3.439 | 21.539 | -42.65398158 | 3.439 |  | 40.56 | 22.61645
21.609 | -9.72 | 3.439 | 21.609 | -43.2366984 | 3.439 |  | 40.693 | 22.6211
21.682 | -9.947 | 3.439 | 21.682 | -44.24644434 | 3.439 |  | 40.76 | 22.62401
21.762 | -9.958 | 3.439 | 21.762 | -44.29537476 | 3.439 |  | 40.892 | 22.60017
21.809 | -10.056 | 3.439 | 21.809 | -44.73130032 | 3.439 |  | 40.959 | 22.63854
21.856 | -10.185 | 3.437 | 21.856 | -45.3051207 | 3.437 |  | 41.092 | 22.63098
21.909 | -10.198 | 3.437 | 21.909 | -45.36294756 | 3.437 |  | 41.192 | 22.60423
21.965 | -10.269 | 3.44 | 21.965 | -45.67877118 | 3.44 |  | 41.259 | 22.60074
22.023 | -10.411 | 3.439 | 22.023 | -46.31041842 | 3.439 |  | 41.391 | 22.58214
22.075 | -10.544 | 3.439 | 22.075 | -46.90203168 | 3.439 |  | 41.458 | 22.6083
22.121 | -10.704 | 3.439 | 22.121 | -47.61374688 | 3.439 |  | 41.591 | 22.59668
22.168 | -10.89 | 3.439 | 22.168 | -48.4411158 | 3.439 |  | 41.691 | 22.59377
22.221 | -10.928 | 3.439 | 22.221 | -48.61014816 | 3.439 |  | 41.759 | 22.59784
22.276 | -11.27 | 3.438 | 22.276 | -50.1314394 | 3.438 |  | 41.891 | 22.63157
22.322 | -11.807 | 3.438 | 22.322 | -52.52013354 | 3.438 |  | 41.959 | 22.61005
22.37 | -11.392 | 3.439 | 22.37 | -50.67412224 | 3.439 |  | 42.092 | 22.61761
22.424 | -10.387 | 3.438 | 22.424 | -46.20366114 | 3.438 |  | 42.159 | 22.61587
22.47 | -9.91 | 3.441 | 22.47 | -44.0818602 | 3.441 |  | 42.26 | 22.60191
22.516 | -9.607 | 3.437 | 22.516 | -42.73404954 | 3.437 |  | 42.392 | 22.59842
22.581 | -9.708 | 3.439 | 22.581 | -43.18331976 | 3.439 |  | 42.46 | 22.58214
22.636 | -9.589 | 3.439 | 22.636 | -42.65398158 | 3.439 |  | 42.592 | 22.61063
22.683 | -9.72 | 3.439 | 22.683 | -43.2366984 | 3.439 |  | 42.659 | 22.57748
22.735 | -9.947 | 3.439 | 22.735 | -44.24644434 | 3.439 |  | 42.759 | 22.57748
22.782 | -9.958 | 3.439 | 22.782 | -44.29537476 | 3.439 |  | 42.892 | 22.59261
22.83 | -10.056 | 3.439 | 22.83 | -44.73130032 | 3.439 |  | 42.959 | 22.61005
22.891 | -10.185 | 3.437 | 22.891 | -45.3051207 | 3.437 |  | 43.091 | 22.57632
22.937 | -10.198 | 3.437 | 22.937 | -45.36294756 | 3.437 |  | 43.158 | 22.56992
22.992 | -10.269 | 3.44 | 22.992 | -45.67877118 | 3.44 |  | 43.291 | 22.60191
23.038 | -10.411 | 3.439 | 23.038 | -46.31041842 | 3.439 |  | 43.391 | 22.56119
23.093 | -10.544 | 3.439 | 23.093 | -46.90203168 | 3.439 |  | 43.459 | 22.56875
23.145 | -10.704 | 3.439 | 23.145 | -47.61374688 | 3.439 |  | 43.592 | 22.57399
23.195 | -10.89 | 3.439 | 23.195 | -48.4411158 | 3.439 |  | 43.66 | 22.54548
23.252 | -10.928 | 3.439 | 23.252 | -48.61014816 | 3.439 |  | 43.792 | 22.59027
23.323 | -11.27 | 3.438 | 23.323 | -50.1314394 | 3.438 |  | 43.893 | 22.57574
23.37 | -11.807 | 3.438 | 23.37 | -52.52013354 | 3.438 |  | 43.959 | 22.58853
23.417 | -11.392 | 3.439 | 23.417 | -50.67412224 | 3.439 |  | 44.092 | 22.53907
23.477 | -10.387 | 3.438 | 23.477 | -46.20366114 | 3.438 |  | 44.159 | 22.48611
23.524 | -9.988 | 3.44 | 23.524 | -44.42882136 | 3.44 |  | 44.292 | 22.47039
23.571 | -9.021 | 3.439 | 23.571 | -40.12739262 | 3.439 |  | 44.359 | 22.45176
23.617 | -9.645 | 3.439 | 23.617 | -42.9030819 | 3.439 |  | 44.459 | 22.46107
23.679 | -10.03 | 3.439 | 23.679 | -44.6156466 | 3.439 |  | 44.592 | 22.49019
23.727 | -10.231 | 3.439 | 23.727 | -45.50973882 | 3.439 |  | 44.659 | 22.47971
23.774 | -10.441 | 3.439 | 23.774 | -46.44386502 | 3.439 |  | 44.792 | 22.46049
23.829 | -10.425 | 3.439 | 23.829 | -46.3726935 | 3.439 |  | 44.859 | 22.47854
23.877 | -10.346 | 3.44 | 23.877 | -46.02128412 | 3.44 |  | 44.991 | 22.49018
23.925 | -10.369 | 3.439 | 23.925 | -46.12359318 | 3.439 |  | 45.091 | 22.47505
23.972 | -10.15 | 3.439 | 23.972 | -45.149433 | 3.439 |  | 45.158 | 22.47446
24.018 | -10.325 | 3.438 | 24.018 | -45.9278715 | 3.438 |  | 45.291 | 22.45525
24.065 | -10.365 | 3.439 | 24.065 | -46.1058003 | 3.439 |  | 45.358 | 22.45292
24.112 | -10.451 | 3.439 | 24.112 | -46.48834722 | 3.439 |  | 45.491 | 22.48495
24.16 | -10.334 | 3.439 | 24.16 | -45.96790548 | 3.439 |  | 45.592 | 22.47039
24.21 | -10.519 | 3.439 | 24.21 | -46.79082618 | 3.439 |  | 45.659 | 22.46398
24.27 | -10.28 | 3.439 | 24.27 | -45.7277016 | 3.439 |  | 45.792 | 22.47447
24.317 | -10.33 | 3.439 | 24.317 | -45.9501126 | 3.439 |  | 45.86 | 22.45467
24.391 | -10.401 | 3.438 | 24.391 | -46.26593622 | 3.438 |  | 45.992 | 22.47679
24.438 | -10.245 | 3.438 | 24.438 | -45.5720139 | 3.438 |  | 46.059 | 22.48553
24.491 | -10.221 | 3.439 | 24.491 | -45.46525662 | 3.439 |  | 46.16 | 22.49135
24.538 | -10.219 | 3.439 | 24.538 | -45.45636018 | 3.439 |  | 46.293 | 22.49193
24.585 | -9.702 | 3.439 | 24.585 | -43.15663044 | 3.439 |  | 46.36 | 22.48145
24.641 | -9.748 | 3.439 | 24.641 | -43.36124856 | 3.439 |  | 46.492 | 22.49368
24.688 | -10.03 | 3.439 | 24.688 | -44.6156466 | 3.439 |  | 46.558 | 22.4832
24.747 | -10.231 | 3.439 | 24.747 | -45.50973882 | 3.439 |  | 46.658 | 22.46457
24.803 | -10.441 | 3.439 | 24.803 | -46.44386502 | 3.439 |  | 46.791 | 22.4861
24.869 | -10.425 | 3.439 | 24.869 | -46.3726935 | 3.439 |  | 46.858 | 22.47097
24.916 | -10.346 | 3.44 | 24.916 | -46.02128412 | 3.44 |  | 46.992 | 22.45583
24.972 | -10.369 | 3.439 | 24.972 | -46.12359318 | 3.439 |  | 47.059 | 22.48204
25.018 | -10.15 | 3.439 | 25.018 | -45.149433 | 3.439 |  | 47.191 | 22.46049
25.074 | -10.325 | 3.438 | 25.074 | -45.9278715 | 3.438 |  | 47.292 | 22.43545
25.12 | -10.365 | 3.439 | 25.12 | -46.1058003 | 3.439 |  | 47.359 | 22.44011
25.171 | -10.451 | 3.439 | 25.171 | -46.48834722 | 3.439 |  | 47.491 | 22.46923
25.218 | -10.334 | 3.439 | 25.218 | -45.96790548 | 3.439 |  | 47.559 | 22.44652
25.269 | -10.519 | 3.439 | 25.269 | -46.79082618 | 3.439 |  | 47.692 | 22.45758
25.316 | -10.28 | 3.439 | 25.316 | -45.7277016 | 3.439 |  | 47.792 | 22.45991
25.366 | -10.33 | 3.439 | 25.366 | -45.9501126 | 3.439 |  | 47.858 | 22.45467
25.419 | -10.401 | 3.438 | 25.419 | -46.26593622 | 3.438 |  | 47.992 | 22.47388
25.466 | -10.245 | 3.438 | 25.466 | -45.5720139 | 3.438 |  | 48.059 | 22.4733
25.521 | -10.221 | 3.439 | 25.521 | -45.46525662 | 3.439 |  | 48.192 | 22.48146
25.568 | -10.219 | 3.439 | 25.568 | -45.45636018 | 3.439 |  | 48.259 | 22.46224
25.615 | -10.065 | 3.439 | 25.615 | -44.7713343 | 3.439 |  | 48.359 | 22.51347
25.686 | -9.94 | 3.439 | 25.686 | -44.2153068 | 3.439 |  | 48.492 | 22.51987
25.738 | -9.692 | 3.439 | 25.738 | -43.11214824 | 3.439 |  | 48.559 | 22.51697
25.788 | -9.559 | 3.439 | 25.788 | -42.52053498 | 3.439 |  | 48.692 | 22.54083
25.84 | -9.207 | 3.44 | 25.84 | -40.95476154 | 3.44 |  | 48.759 | 22.54723
25.895 | -8.643 | 3.44 | 25.895 | -38.44596546 | 3.44 |  | 48.891 | 22.52628
25.947 | -8.109 | 3.439 | 25.947 | -36.07061598 | 3.439 |  | 48.99 | 22.51056
25.995 | -8.338 | 3.44 | 25.995 | -37.08925836 | 3.44 |  | 49.057 | 22.52104
26.049 | -9.102 | 3.439 | 26.049 | -40.48769844 | 3.439 |  | 49.19 | 22.52919
26.1 | -10.357 | 3.439 | 26.1 | -46.07021454 | 3.439 |  | 49.257 | 22.51406
26.159 | -10.829 | 3.439 | 26.159 | -48.16977438 | 3.439 |  | 49.39 | 22.54665
26.225 | -10.82 | 3.439 | 26.225 | -48.1297404 | 3.439 |  | 49.49 | 22.5158
26.272 | -10.604 | 3.439 | 26.272 | -47.16892488 | 3.439 |  | 49.557 | 22.51405
26.322 | -10.697 | 3.439 | 26.322 | -47.58260934 | 3.439 |  | 49.69 | 22.51638
26.385 | -10.789 | 3.439 | 26.385 | -47.99184558 | 3.439 |  | 49.758 | 22.49892
26.432 | -10.753 | 3.439 | 26.432 | -47.83170966 | 3.439 |  | 49.891 | 22.52744
26.48 | -10.893 | 3.438 | 26.48 | -48.45446046 | 3.438 |  | 49.959 | 22.53675
26.532 | -11.16 | 3.44 | 26.532 | -49.6421352 | 3.44 |  | 50.059 | 22.54315
26.58 | -11.341 | 3.438 | 26.58 | -50.44726302 | 3.438 |  | 50.192 | 22.5641
26.633 | -11.368 | 3.44 | 26.633 | -50.56736496 | 3.44 |  | 50.259 | 22.51754
26.691 | -11.629 | 3.439 | 26.691 | -51.72835038 | 3.439 |  | 50.392 | 22.52802
26.756 | -11.725 | 3.439 | 26.756 | -52.1553795 | 3.439 |  | 50.459 | 22.51056
26.843 | -11.96 | 3.439 | 26.843 | -53.2007112 | 3.439 |  | 50.558 | 22.52628
26.905 | -11.533 | 3.439 | 26.905 | -51.30132126 | 3.439 |  | 50.691 | 22.56119
26.955 | -10.201 | 3.44 | 26.955 | -45.37629222 | 3.44 |  | 50.758 | 22.56642
27.011 | -8.643 | 3.44 | 27.011 | -38.44596546 | 3.44 |  | 50.891 | 22.56294
27.058 | -8.109 | 3.439 | 27.058 | -36.07061598 | 3.439 |  | 50.957 | 22.55188
27.105 | -8.338 | 3.44 | 27.105 | -37.08925836 | 3.44 |  | 51.09 | 22.56934
27.152 | -9.102 | 3.439 | 27.152 | -40.48769844 | 3.439 |  | 51.19 | 22.59086
27.199 | -10.357 | 3.439 | 27.199 | -46.07021454 | 3.439 |  | 51.257 | 22.57166
27.247 | -10.829 | 3.439 | 27.247 | -48.16977438 | 3.439 |  | 51.39 | 22.61296
27.295 | -10.82 | 3.439 | 27.295 | -48.1297404 | 3.439 |  | 51.457 | 22.60133
27.352 | -10.604 | 3.439 | 27.352 | -47.16892488 | 3.439 |  | 51.59 | 22.57225
27.399 | -10.697 | 3.439 | 27.399 | -47.58260934 | 3.439 |  | 51.69 | 22.57457
27.446 | -10.789 | 3.439 | 27.446 | -47.99184558 | 3.439 |  | 51.756 | 22.57631
27.498 | -10.753 | 3.439 | 27.498 | -47.83170966 | 3.439 |  | 51.889 | 22.5606
27.546 | -10.893 | 3.438 | 27.546 | -48.45446046 | 3.438 |  | 51.957 | 22.56875
27.593 | -11.16 | 3.44 | 27.593 | -49.6421352 | 3.44 |  | 52.09 | 22.55886
27.641 | -11.341 | 3.438 | 27.641 | -50.44726302 | 3.438 |  | 52.157 | 22.56759
27.688 | -11.368 | 3.44 | 27.688 | -50.56736496 | 3.44 |  | 52.258 | 22.55828
27.734 | -11.629 | 3.439 | 27.734 | -51.72835038 | 3.439 |  | 52.39 | 22.5641
27.782 | -11.725 | 3.439 | 27.782 | -52.1553795 | 3.439 |  | 52.457 | 22.57166
27.833 | -11.96 | 3.439 | 27.833 | -53.2007112 | 3.439 |  | 52.59 | 22.51696
27.88 | -12.022 | 3.439 | 27.88 | -53.47650084 | 3.439 |  | 52.657 | 22.52919
27.956 | -12.262 | 3.439 | 27.956 | -54.54407364 | 3.439 |  | 52.79 | 22.50765
28.034 | -12.784 | 3.438 | 28.034 | -56.86604448 | 3.438 |  | 52.889 | 22.49775
28.081 | -13.009 | 3.437 | 28.081 | -57.86689398 | 3.437 |  | 52.956 | 22.50765
28.129 | -13.072 | 3.44 | 28.129 | -58.14713184 | 3.44 |  | 53.089 | 22.48727
28.177 | -13.087 | 3.44 | 28.177 | -58.21385514 | 3.44 |  | 53.156 | 22.47738
28.224 | -13.317 | 3.439 | 28.224 | -59.23694574 | 3.439 |  | 53.289 | 22.49892
28.28 | -13.235 | 3.439 | 28.28 | -58.8721917 | 3.439 |  | 53.389 | 22.50183
28.336 | -12.005 | 3.439 | 28.336 | -53.4008811 | 3.439 |  | 53.456 | 22.50823
28.389 | -11.159 | 3.439 | 28.389 | -49.63768698 | 3.439 |  | 53.589 | 22.4931
28.444 | -10.938 | 3.439 | 28.444 | -48.65463036 | 3.439 |  | 53.657 | 22.47913
28.503 | -11.705 | 3.442 | 28.503 | -52.0664151 | 3.442 |  | 53.79 | 22.47738
28.561 | -12.97 | 3.44 | 28.561 | -57.6934134 | 3.44 |  | 53.857 | 22.48262
28.608 | -13.515 | 3.44 | 28.608 | -60.1176933 | 3.44 |  | 53.957 | 22.48029
28.661 | -14.039 | 3.438 | 28.661 | -62.44856058 | 3.438 |  | 54.09 | 22.45875
28.715 | -14.595 | 3.439 | 28.715 | -64.9217709 | 3.439 |  | 54.157 | 22.45409
28.769 | -14.937 | 3.439 | 28.769 | -66.44306214 | 3.439 |  | 54.29 | 22.46923
28.826 | -15.129 | 3.439 | 28.826 | -67.29712038 | 3.439 |  | 54.357 | 22.48029
28.911 | -15.568 | 3.439 | 28.911 | -69.24988896 | 3.439 |  | 54.457 | 22.51464
28.984 | -15.627 | 3.439 | 28.984 | -69.51233394 | 3.439 |  | 54.589 | 22.49601
29.032 | -15.733 | 3.439 | 29.032 | -69.98384526 | 3.439 |  | 54.656 | 22.48669
29.086 | -16.061 | 3.437 | 29.086 | -71.44286142 | 3.437 |  | 54.789 | 22.48145
29.146 | -16.327 | 3.438 | 29.146 | -72.62608794 | 3.438 |  | 54.856 | 22.48669
29.203 | -15.811 | 3.44 | 29.203 | -70.33080642 | 3.44 |  | 54.989 | 22.47389
29.25 | -14.024 | 3.439 | 29.25 | -62.38183728 | 3.439 |  | 55.089 | 22.44651
29.297 | -13.087 | 3.44 | 29.297 | -58.21385514 | 3.44 |  | 55.156 | 22.46049
29.347 | -13.317 | 3.439 | 29.347 | -59.23694574 | 3.439 |  | 55.289 | 22.45816
29.401 | -13.235 | 3.439 | 29.401 | -58.8721917 | 3.439 |  | 55.356 | 22.45234
29.453 | -12.005 | 3.439 | 29.453 | -53.4008811 | 3.439 |  | 55.489 | 22.46748
29.502 | -11.159 | 3.439 | 29.502 | -49.63768698 | 3.439 |  | 55.589 | 22.4931
29.549 | -10.938 | 3.439 | 29.549 | -48.65463036 | 3.439 |  | 55.656 | 22.49368
29.605 | -11.705 | 3.442 | 29.605 | -52.0664151 | 3.442 |  | 55.788 | 22.51347
29.652 | -12.97 | 3.44 | 29.652 | -57.6934134 | 3.44 |  | 55.856 | 22.54548
29.699 | -13.515 | 3.44 | 29.699 | -60.1176933 | 3.44 |  | 55.989 | 22.55362
29.746 | -14.039 | 3.438 | 29.746 | -62.44856058 | 3.438 |  | 56.056 | 22.55944
29.804 | -14.595 | 3.439 | 29.804 | -64.9217709 | 3.439 |  | 56.157 | 22.56351
29.858 | -14.937 | 3.439 | 29.858 | -66.44306214 | 3.439 |  | 56.289 | 22.56235
29.913 | -15.129 | 3.439 | 29.913 | -67.29712038 | 3.439 |  | 56.357 | 22.5449
29.964 | -15.568 | 3.439 | 29.964 | -69.24988896 | 3.439 |  | 56.489 | 22.54199
30.018 | -15.627 | 3.439 | 30.018 | -69.51233394 | 3.439 |  | 56.556 | 22.55013
30.083 | -15.733 | 3.439 | 30.083 | -69.98384526 | 3.439 |  | 56.656 | 22.54431
30.15 | -16.061 | 3.437 | 30.15 | -71.44286142 | 3.437 |  | 56.788 | 22.55188
30.197 | -16.327 | 3.438 | 30.197 | -72.62608794 | 3.438 |  | 56.856 | 22.55654
30.246 | -16.548 | 3.439 | 30.246 | -73.60914456 | 3.439 |  | 56.988 | 22.55013
30.294 | -16.681 | 3.438 | 30.294 | -74.20075782 | 3.438 |  | 57.055 | 22.5513
30.341 | -16.652 | 3.439 | 30.341 | -74.07175944 | 3.439 |  | 57.188 | 22.56002
30.391 | -16.803 | 3.439 | 30.391 | -74.74344066 | 3.439 |  | 57.288 | 22.5385
30.438 | -16.946 | 3.439 | 30.438 | -75.37953612 | 3.439 |  | 57.356 | 22.52977
30.485 | -17.223 | 3.439 | 30.485 | -76.61169306 | 3.439 |  | 57.488 | 22.54897
30.532 | -17.207 | 3.439 | 30.532 | -76.54052154 | 3.439 |  | 57.556 | 22.54548
30.579 | -17.127 | 3.44 | 30.579 | -76.18466394 | 3.44 |  | 57.689 | 22.53908
30.628 | -17.214 | 3.438 | 30.628 | -76.57165908 | 3.438 |  | 57.756 | 22.5257
30.691 | -17.157 | 3.441 | 30.691 | -76.31811054 | 3.441 |  | 57.857 | 22.51347
30.738 | -16.762 | 3.438 | 30.738 | -74.56106364 | 3.438 |  | 57.989 | 22.50998
30.796 | -17.066 | 3.439 | 30.796 | -75.91332252 | 3.439 |  | 58.057 | 22.52453
30.844 | -18.004 | 3.439 | 30.844 | -80.08575288 | 3.439 |  | 58.189 | 22.52453
30.9 | -18.747 | 3.439 | 30.9 | -83.39078034 | 3.439 |  | 58.256 | 22.51929
30.947 | -19.683 | 3.439 | 30.947 | -87.55431426 | 3.439 |  | 58.356 | 22.52104
30.995 | -20.096 | 3.439 | 30.995 | -89.39142912 | 3.439 |  | 58.489 | 22.52453
31.058 | -20.097 | 3.44 | 31.058 | -89.39587734 | 3.44 |  | 58.556 | 22.51114
31.106 | -19.742 | 3.438 | 31.106 | -87.81675924 | 3.438 |  | 58.689 | 22.51521
31.154 | -19.773 | 3.445 | 31.154 | -87.95465406 | 3.445 |  | 58.756 | 22.51695
31.205 | -19.918 | 3.44 | 31.205 | -88.59964596 | 3.44 |  | 58.888 | 22.51813
31.258 | -20.009 | 3.436 | 31.258 | -89.00443398 | 3.436 |  | 58.989 | 22.50765
31.308 | -19.483 | 3.437 | 31.308 | -86.66467026 | 3.437 |  | 59.056 | 22.5158
31.356 | -17.865 | 3.439 | 31.356 | -79.4674503 | 3.439 |  | 59.189 | 22.51347
31.417 | -16.803 | 3.439 | 31.417 | -74.74344066 | 3.439 |  | 59.256 | 22.49077
31.47 | -16.946 | 3.439 | 31.47 | -75.37953612 | 3.439 |  | 59.388 | 22.51755
31.517 | -17.223 | 3.439 | 31.517 | -76.61169306 | 3.439 |  | 59.489 | 22.48902
31.574 | -17.207 | 3.439 | 31.574 | -76.54052154 | 3.439 |  | 59.555 | 22.52278
31.644 | -17.127 | 3.44 | 31.644 | -76.18466394 | 3.44 |  | 59.688 | 22.50591
31.692 | -17.214 | 3.438 | 31.692 | -76.57165908 | 3.438 |  | 59.756 | 22.51114
31.758 | -17.157 | 3.441 | 31.758 | -76.31811054 | 3.441 |  | 59.888 | 22.50124
31.833 | -16.762 | 3.438 | 31.833 | -74.56106364 | 3.438 |  | 59.956 | 22.52744
31.88 | -17.066 | 3.439 | 31.88 | -75.91332252 | 3.439 |  | 60.056 | 22.56468
31.935 | -18.004 | 3.439 | 31.935 | -80.08575288 | 3.439 |  | 60.189 | 22.56817
31.991 | -18.747 | 3.439 | 31.991 | -83.39078034 | 3.439 |  | 60.256 | 22.59726
32.041 | -19.683 | 3.439 | 32.041 | -87.55431426 | 3.439 |  | 60.389 | 22.5606
32.107 | -20.096 | 3.439 | 32.107 | -89.39142912 | 3.439 |  | 60.456 | 22.56468
32.159 | -20.097 | 3.44 | 32.159 | -89.39587734 | 3.44 |  | 60.555 | 22.5705
32.206 | -19.742 | 3.438 | 32.206 | -87.81675924 | 3.438 |  | 60.688 | 22.57865
32.27 | -19.773 | 3.445 | 32.27 | -87.95465406 | 3.445 |  | 60.755 | 22.57516
32.322 | -19.918 | 3.44 | 32.322 | -88.59964596 | 3.44 |  | 60.888 | 22.59726
32.383 | -20.009 | 3.436 | 32.383 | -89.00443398 | 3.436 |  | 60.956 | 22.60831
32.43 | -19.991 | 3.437 | 32.43 | -88.92436602 | 3.437 |  | 61.088 | 22.5769
32.557 | -20.057 | 3.439 | 32.557 | -89.21794854 | 3.439 |  | 61.189 | 22.56352
32.608 | -20.256 | 3.439 | 32.608 | -90.10314432 | 3.439 |  | 61.256 | 22.54839
32.661 | -20.43 | 3.439 | 32.661 | -90.8771346 | 3.439 |  | 61.389 | 22.56236
32.712 | -20.679 | 3.439 | 32.712 | -91.98474138 | 3.439 |  | 61.456 | 22.56003
32.76 | -20.743 | 3.439 | 32.76 | -92.26942746 | 3.439 |  | 61.588 | 22.55945
32.808 | -20.767 | 3.439 | 32.808 | -92.37618474 | 3.439 |  | 61.655 | 22.56817
32.863 | -20.871 | 3.439 | 32.863 | -92.83879962 | 3.439 |  | 61.756 | 22.55945
32.911 | -20.898 | 3.439 | 32.911 | -92.95890156 | 3.439 |  | 61.889 | 22.60598
32.959 | -21.136 | 3.44 | 32.959 | -94.01757792 | 3.44 |  | 61.956 | 22.54606
33.006 | -21.045 | 3.44 | 33.006 | -93.6127899 | 3.44 |  | 62.089 | 22.50824
33.053 | -21.306 | 3.439 | 33.053 | -94.77377532 | 3.439 |  | 62.156 | 22.50649
33.109 | -21.329 | 3.439 | 33.109 | -94.87608438 | 3.439 |  | 62.255 | 22.50707
33.175 | -21.612 | 3.439 | 33.175 | -96.13493064 | 3.439 |  | 62.388 | 22.52686
33.223 | -21.774 | 3.439 | 33.223 | -96.85554228 | 3.439 |  | 62.455 | 22.51114
33.27 | -22.162 | 3.439 | 33.27 | -98.58145164 | 3.439 |  | 62.588 | 22.51988
33.329 | -22.031 | 3.439 | 33.329 | -97.99873482 | 3.439 |  | 62.655 | 22.4995
33.395 | -21.989 | 3.437 | 33.395 | -97.81190958 | 3.437 |  | 62.788 | 22.50765
33.444 | -22.289 | 3.439 | 33.444 | -99.14637558 | 3.439 |  | 62.888 | 22.51348
33.509 | -22.461 | 3.442 | 33.509 | -99.91146942 | 3.442 |  | 62.955 | 22.53209
33.556 | -22.579 | 3.439 | 33.556 | -100.4364 | 3.439 |  | 63.088 | 22.49601
33.604 | -22.779 | 3.439 | 33.604 | -101.326 | 3.439 |  | 63.155 | 22.50474
33.658 | -23.048 | 3.439 | 33.658 | -102.5226 | 3.439 |  | 63.288 | 22.49892
33.705 | -23.231 | 3.439 | 33.705 | -103.3366 | 3.439 |  | 63.388 | 22.5094
33.752 | -23.65 | 3.439 | 33.752 | -105.200403 | 3.439 |  | 63.454 | 22.50241
33.799 | -23.183 | 3.438 | 33.799 | -103.1231 | 3.438 |  | 63.587 | 22.49601
33.862 | -22.153 | 3.439 | 33.862 | -98.54141766 | 3.439 |  | 63.655 | 22.53559
33.919 | -20.871 | 3.439 | 33.919 | -92.83879962 | 3.439 |  | 63.788 | 22.48029
33.973 | -20.898 | 3.439 | 33.973 | -92.95890156 | 3.439 |  | 63.855 | 22.5094
34.02 | -21.136 | 3.44 | 34.02 | -94.01757792 | 3.44 |  | 63.955 | 22.49135
34.075 | -21.045 | 3.44 | 34.075 | -93.6127899 | 3.44 |  | 64.088 | 22.51755
34.132 | -21.306 | 3.439 | 34.132 | -94.77377532 | 3.439 |  | 64.155 | 22.52046
34.179 | -21.329 | 3.439 | 34.179 | -94.87608438 | 3.439 |  | 64.288 | 22.5158
34.234 | -21.612 | 3.439 | 34.234 | -96.13493064 | 3.439 |  | 64.355 | 22.50591
34.281 | -21.774 | 3.439 | 34.281 | -96.85554228 | 3.439 |  | 64.454 | 22.50532
34.329 | -22.162 | 3.439 | 34.329 | -98.58145164 | 3.439 |  | 64.587 | 22.51813
34.383 | -22.031 | 3.439 | 34.383 | -97.99873482 | 3.439 |  | 64.654 | 22.503
34.439 | -21.989 | 3.437 | 34.439 | -97.81190958 | 3.437 |  | 64.787 | 22.52162
34.489 | -22.289 | 3.439 | 34.489 | -99.14637558 | 3.439 |  | 64.854 | 22.49833
34.542 | -22.461 | 3.442 | 34.542 | -99.91146942 | 3.442 |  | 64.987 | 22.51406
34.589 | -22.579 | 3.439 | 34.589 | -100.4364 | 3.439 |  | 65.087 | 22.5158
34.636 | -22.779 | 3.439 | 34.636 | -101.326 | 3.439 |  | 65.154 | 22.52628
34.686 | -23.048 | 3.439 | 34.686 | -102.5226 | 3.439 |  | 65.287 | 22.535
34.733 | -23.231 | 3.439 | 34.733 | -103.3366 | 3.439 |  | 65.355 | 22.53384
34.78 | -23.65 | 3.439 | 34.78 | -105.200403 | 3.439 |  | 65.488 | 22.52686
34.833 | -23.91 | 3.437 | 34.833 | -106.3569402 | 3.437 |  | 65.555 | 22.53268
34.884 | -24.241 | 3.439 | 34.884 | -107.8293 | 3.439 |  | 65.655 | 22.53326
34.945 | -24.677 | 3.44 | 34.945 | -109.7687 | 3.44 |  | 65.788 | 22.51813
34.996 | -23.949 | 3.438 | 34.996 | -106.5304 | 3.438 |  | 65.855 | 22.51056
35.059 | -23.143 | 3.439 | 35.059 | -102.9452 | 3.439 |  | 65.989 | 22.52628
35.111 | -22.842 | 3.439 | 35.111 | -101.6062 | 3.439 |  | 66.056 | 22.55479
35.162 | -23.415 | 3.439 | 35.162 | -104.1550713 | 3.439 |  | 66.156 | 22.55654
35.209 | -23.622 | 3.439 | 35.209 | -105.0759 | 3.439 |  | 66.288 | 22.55712
35.264 | -23.912 | 3.439 | 35.264 | -106.3658 | 3.439 |  | 66.355 | 22.56701
35.311 | -23.948 | 3.439 | 35.311 | -106.526 | 3.439 |  | 66.487 | 22.55886
35.367 | -24.62 | 3.439 | 35.367 | -109.5151764 | 3.439 |  | 66.554 | 22.59435
35.414 | -24.617 | 3.44 | 35.414 | -109.5018 | 3.44 |  | 66.687 | 22.58503
35.462 | -24.111 | 3.439 | 35.462 | -107.251 | 3.439 |  | 66.787 | 22.57748
35.51 | -24.951 | 3.438 | 35.51 | -110.9875 | 3.438 |  | 66.854 | 22.57516
35.562 | -24.702 | 3.437 | 35.562 | -109.8799 | 3.437 |  | 66.987 | 22.5705
35.614 | -24.67 | 3.439 | 35.614 | -109.7375874 | 3.439 |  | 67.054 | 22.56352
35.691 | -25.384 | 3.439 | 35.691 | -112.9136 | 3.439 |  | 67.187 | 22.55421
35.738 | -24.955 | 3.439 | 35.738 | -111.0053301 | 3.439 |  | 67.287 | 22.59085
35.785 | -25.476 | 3.439 | 35.785 | -113.3229 | 3.439 |  | 67.354 | 22.5769
35.832 | -25.586 | 3.439 | 35.832 | -113.8122 | 3.439 |  | 67.486 | 22.6054
35.889 | -25.378 | 3.439 | 35.889 | -112.8869 | 3.439 |  | 67.554 | 22.58446
35.936 | -26.037 | 3.441 | 35.936 | -115.8183 | 3.441 |  | 67.687 | 22.55945
35.983 | -25.394 | 3.44 | 35.983 | -112.9581 | 3.44 |  | 67.754 | 22.56468
36.036 | -24.014 | 3.438 | 36.036 | -106.8196 | 3.438 |  | 67.855 | 22.56235
36.092 | -23.143 | 3.439 | 36.092 | -102.9452 | 3.439 |  | 67.989 | 22.59668
36.144 | -22.842 | 3.439 | 36.144 | -101.6062 | 3.439 |  | 68.056 | 22.56177
36.198 | -23.415 | 3.439 | 36.198 | -104.1550713 | 3.439 |  | 68.189 | 22.5321
36.247 | -23.622 | 3.439 | 36.247 | -105.0759 | 3.439 |  | 68.256 | 22.51522
36.303 | -23.912 | 3.439 | 36.303 | -106.3658 | 3.439 |  | 68.356 | 22.51813
36.35 | -23.948 | 3.439 | 36.35 | -106.526 | 3.439 |  | 68.488 | 22.50882
36.397 | -24.62 | 3.439 | 36.397 | -109.5151764 | 3.439 |  | 68.554 | 22.50707
36.459 | -24.617 | 3.44 | 36.459 | -109.5018 | 3.44 |  | 68.687 | 22.52453
36.51 | -24.111 | 3.439 | 36.51 | -107.251 | 3.439 |  | 68.754 | 22.5321
36.566 | -24.951 | 3.438 | 36.566 | -110.9875 | 3.438 |  | 68.887 | 22.52103
36.613 | -24.702 | 3.437 | 36.613 | -109.8799 | 3.437 |  | 68.987 | 22.50648
36.661 | -24.67 | 3.439 | 36.661 | -109.7375874 | 3.439 |  | 69.053 | 22.51231
36.715 | -25.384 | 3.439 | 36.715 | -112.9136 | 3.439 |  | 69.186 | 22.51813
36.762 | -24.955 | 3.439 | 36.762 | -111.0053301 | 3.439 |  | 69.254 | 22.50532
36.809 | -25.476 | 3.439 | 36.809 | -113.3229 | 3.439 |  | 69.387 | 22.53966
36.857 | -25.586 | 3.439 | 36.857 | -113.8122 | 3.439 |  | 69.455 | 22.54141
36.905 | -25.378 | 3.439 | 36.905 | -112.8869 | 3.439 |  | 69.556 | 22.51871
36.969 | -26.037 | 3.441 | 36.969 | -115.8183 | 3.441 |  | 69.688 | 22.50357
37.016 | -25.721 | 3.439 | 37.016 | -114.4127 | 3.439 |  | 69.755 | 22.48669
37.069 | -26.362 | 3.438 | 37.069 | -117.264 | 3.438 |  | 69.888 | 22.52104
37.116 | -26.401 | 3.441 | 37.116 | -117.4375 | 3.441 |  | 69.955 | 22.50009
37.169 | -26.497 | 3.439 | 37.169 | -117.8645 | 3.439 |  | 70.055 | 22.53617
37.216 | -26.821 | 3.439 | 37.216 | -119.3057 | 3.439 |  | 70.188 | 22.54606
37.266 | -26.784 | 3.439 | 37.266 | -119.1411 | 3.439 |  | 70.255 | 22.54316
37.313 | -27.154 | 3.439 | 37.313 | -120.787 | 3.439 |  | 70.388 | 22.53734
37.361 | -26.969 | 3.439 | 37.361 | -119.964 | 3.439 |  | 70.454 | 22.54781
37.411 | -28.365 | 3.438 | 37.411 | -126.1737603 | 3.438 |  | 70.587 | 22.52569
37.476 | -29.489 | 3.442 | 37.476 | -131.1736 | 3.442 |  | 70.687 | 22.52279
37.524 | -29.074 | 3.441 | 37.524 | -129.3275 | 3.441 |  | 70.754 | 22.5321
37.58 | -28.942 | 3.442 | 37.58 | -128.7404 | 3.442 |  | 70.886 | 22.55188
37.632 | -28.225 | 3.439 | 37.632 | -125.5510095 | 3.439 |  | 70.954 | 22.53268
37.679 | -27.731 | 3.439 | 37.679 | -123.3536 | 3.439 |  | 71.087 | 22.51755
37.736 | -28.657 | 3.439 | 37.736 | -127.4726 | 3.439 |  | 71.187 | 22.51522
37.787 | -28.542 | 3.439 | 37.787 | -126.9611 | 3.439 |  | 71.254 | 22.51697
37.839 | -28.25 | 3.439 | 37.839 | -125.662215 | 3.439 |  | 71.386 | 22.52686
37.886 | -28.706 | 3.439 | 37.886 | -127.6906 | 3.439 |  | 71.454 | 22.51755
37.935 | -29.23 | 3.435 | 37.935 | -130.0214706 | 3.435 |  | 71.586 | 22.50707
37.982 | -28.679 | 3.44 | 37.982 | -127.5705 | 3.44 |  | 71.653 | 22.52046
38.057 | -29.12 | 3.439 | 38.057 | -129.5321664 | 3.439 |  | 71.754 | 22.5094
38.11 | -29.815 | 3.438 | 38.11 | -132.6236793 | 3.438 |  | 71.887 | 22.52453
38.158 | -27.478 | 3.439 | 38.158 | -122.2282 | 3.439 |  | 71.955 | 22.53151
38.213 | -26.497 | 3.439 | 38.213 | -117.8645 | 3.439 |  | 72.087 | 22.5222
38.268 | -26.821 | 3.439 | 38.268 | -119.3057 | 3.439 |  | 72.154 | 22.51871
38.315 | -26.784 | 3.439 | 38.315 | -119.1411 | 3.439 |  | 72.254 | 22.52103
38.362 | -27.154 | 3.439 | 38.362 | -120.787 | 3.439 |  | 72.387 | 22.52453
38.41 | -26.969 | 3.439 | 38.41 | -119.964 | 3.439 |  | 72.454 | 22.51696
38.458 | -28.365 | 3.438 | 38.458 | -126.1737603 | 3.438 |  | 72.586 | 22.53908
38.506 | -29.489 | 3.442 | 38.506 | -131.1736 | 3.442 |  | 72.653 | 22.55014
38.553 | -29.074 | 3.441 | 38.553 | -129.3275 | 3.441 |  | 72.786 | 22.56003
38.601 | -28.942 | 3.442 | 38.601 | -128.7404 | 3.442 |  | 72.886 | 22.53966
38.658 | -28.225 | 3.439 | 38.658 | -125.5510095 | 3.439 |  | 72.953 | 22.56061
38.724 | -27.731 | 3.439 | 38.724 | -123.3536 | 3.439 |  | 73.085 | 22.56934
38.778 | -28.657 | 3.439 | 38.778 | -127.4726 | 3.439 |  | 73.153 | 22.5414
38.833 | -28.542 | 3.439 | 38.833 | -126.9611 | 3.439 |  | 73.286 | 22.53559
38.887 | -28.25 | 3.439 | 38.887 | -125.662215 | 3.439 |  | 73.386 | 22.55828
38.934 | -28.706 | 3.439 | 38.934 | -127.6906 | 3.439 |  | 73.453 | 22.57923
38.988 | -29.23 | 3.435 | 38.988 | -130.0214706 | 3.435 |  | 73.585 | 22.55363
39.035 | -28.679 | 3.44 | 39.035 | -127.5705 | 3.44 |  | 73.653 | 22.55421
39.103 | -29.12 | 3.439 | 39.103 | -129.5321664 | 3.439 |  | 73.785 | 22.53966
39.15 | -30.138 | 3.439 | 39.15 | -134.0605 | 3.439 |  | 73.852 | 22.54606
39.236 | -29.576 | 3.439 | 39.236 | -131.5606 | 3.439 |  | 73.953 | 22.55828
39.295 | -29.225 | 3.439 | 39.295 | -129.9992295 | 3.439 |  | 74.086 | 22.52919
39.342 | -30.906 | 3.439 | 39.342 | -137.4767 | 3.439 |  | 74.154 | 22.53443
39.39 | -30.398 | 3.439 | 39.39 | -135.217 | 3.439 |  | 74.286 | 22.51406
39.449 | -30.098 | 3.439 | 39.449 | -133.8825 | 3.439 |  | 74.353 | 22.53617
39.503 | -30.387 | 3.438 | 39.503 | -135.1681 | 3.438 |  | 74.486 | 22.51871
39.558 | -31.757 | 3.44 | 39.558 | -141.2621 | 3.44 |  | 74.586 | 22.50183
39.611 | -31.259 | 3.437 | 39.611 | -139.0469 | 3.437 |  | 74.653 | 22.5257
39.659 | -31.11 | 3.438 | 39.659 | -138.3841242 | 3.438 |  | 74.786 | 22.51697
39.707 | -30.945 | 3.439 | 39.707 | -137.6501679 | 3.439 |  | 74.853 | 22.51115
39.755 | -30.124 | 3.439 | 39.755 | -133.9982 | 3.439 |  | 74.986 | 22.48262
39.807 | -29.777 | 3.439 | 39.807 | -132.4546 | 3.439 |  | 75.087 | 22.47622
39.854 | -30.915 | 3.439 | 39.854 | -137.5167213 | 3.439 |  | 75.153 | 22.47447
39.907 | -31.086 | 3.44 | 39.907 | -138.2774 | 3.44 |  | 75.286 | 22.47447
39.961 | -30.625 | 3.44 | 39.961 | -136.2267375 | 3.44 |  | 75.354 | 22.47738
40.015 | -31.214 | 3.439 | 40.015 | -138.8467 | 3.439 |  | 75.485 | 22.50591
40.069 | -31.804 | 3.437 | 40.069 | -141.4712 | 3.437 |  | 75.552 | 22.50765
40.12 | -31.08 | 3.438 | 40.12 | -138.2506776 | 3.438 |  | 75.653 | 22.51579
40.176 | -30.992 | 3.439 | 40.176 | -137.8592 | 3.439 |  | 75.786 | 22.52395
40.224 | -32.878 | 3.438 | 40.224 | -146.2486 | 3.438 |  | 75.854 | 22.52337
40.29 | -32.316 | 3.439 | 40.29 | -143.7487 | 3.439 |  | 75.986 | 22.50299
40.337 | -31.512 | 3.439 | 40.337 | -140.1723 | 3.439 |  | 76.053 | 22.51231
40.393 | -32.261 | 3.439 | 40.393 | -143.504 | 3.439 |  | 76.153 | 22.54199
40.441 | -30.912 | 3.439 | 40.441 | -137.5034 | 3.439 |  | 76.286 | 22.51871
40.489 | -30.098 | 3.439 | 40.489 | -133.8825 | 3.439 |  | 76.353 | 22.49426
40.537 | -30.387 | 3.438 | 40.537 | -135.1681 | 3.438 |  | 76.486 | 22.5158
40.584 | -31.757 | 3.44 | 40.584 | -141.2621 | 3.44 |  | 76.552 | 22.48961
40.64 | -31.259 | 3.437 | 40.64 | -139.0469 | 3.437 |  | 76.685 | 22.53792
40.689 | -31.11 | 3.438 | 40.689 | -138.3841242 | 3.438 |  | 76.785 | 22.55246
40.737 | -30.945 | 3.439 | 40.737 | -137.6501679 | 3.439 |  | 76.852 | 22.5449
40.784 | -30.124 | 3.439 | 40.784 | -133.9982 | 3.439 |  | 76.985 | 22.56119
40.831 | -29.777 | 3.439 | 40.831 | -132.4546 | 3.439 |  | 77.052 | 22.54548
40.878 | -30.915 | 3.439 | 40.878 | -137.5167213 | 3.439 |  | 77.185 | 22.56061
40.933 | -31.086 | 3.44 | 40.933 | -138.2774 | 3.44 |  | 77.286 | 22.56933
40.985 | -30.625 | 3.44 | 40.985 | -136.2267375 | 3.44 |  | 77.352 | 22.56002
41.032 | -31.214 | 3.439 | 41.032 | -138.8467 | 3.439 |  | 77.485 | 22.55654
41.085 | -31.804 | 3.437 | 41.085 | -141.4712 | 3.437 |  | 77.552 | 22.56236
41.132 | -31.08 | 3.438 | 41.132 | -138.2506776 | 3.438 |  | 77.685 | 22.56061
41.189 | -30.992 | 3.439 | 41.189 | -137.8592 | 3.439 |  | 77.752 | 22.55421
41.243 | -32.878 | 3.438 | 41.243 | -146.2486 | 3.438 |  | 77.852 | 22.55363
41.3 | -32.316 | 3.439 | 41.3 | -143.7487 | 3.439 |  | 77.986 | 22.54897
41.379 | -31.512 | 3.439 | 41.379 | -140.1723 | 3.439 |  | 78.053 | 22.54664
41.427 | -33.088 | 3.439 | 41.427 | -147.1827 | 3.439 |  | 78.186 | 22.54897
41.481 | -33.093 | 3.439 | 41.481 | -147.2049 | 3.439 |  | 78.253 | 22.5414
41.528 | -32.458 | 3.439 | 41.528 | -144.3803 | 3.439 |  | 78.385 | 22.5385
41.582 | -32.273 | 3.44 | 41.582 | -143.5574 | 3.44 |  | 78.486 | 22.53093
41.629 | -33.944 | 3.442 | 41.629 | -150.9904 | 3.442 |  | 78.552 | 22.53501
41.705 | -33.105 | 3.439 | 41.705 | -147.2583231 | 3.439 |  | 78.685 | 22.51288
41.761 | -32.411 | 3.437 | 41.761 | -144.1713 | 3.437 |  | 78.752 | 22.52744
41.83 | -32.483 | 3.439 | 41.83 | -144.4915 | 3.439 |  | 78.885 | 22.51347
41.893 | -32.64 | 3.439 | 41.893 | -145.1899008 | 3.439 |  | 78.985 | 22.51348
41.941 | -32.328 | 3.439 | 41.941 | -143.8021 | 3.439 |  | 79.051 | 22.53093
41.996 | -32.111 | 3.439 | 41.996 | -142.8368 | 3.439 |  | 79.184 | 22.4931
42.052 | -31.987 | 3.439 | 42.052 | -142.2852 | 3.439 |  | 79.252 | 22.49019
42.111 | -31.561 | 3.439 | 42.111 | -140.3903 | 3.439 |  | 79.385 | 22.4931
42.169 | -33.959 | 3.44 | 42.169 | -151.0571 | 3.44 |  | 79.452 | 22.47272
42.216 | -33.894 | 3.439 | 42.216 | -150.768 | 3.439 |  | 79.552 | 22.50067
42.266 | -33.483 | 3.438 | 42.266 | -148.9398 | 3.438 |  | 79.686 | 22.51988
42.313 | -33.349 | 3.439 | 42.313 | -148.3437 | 3.439 |  | 79.753 | 22.53152
42.36 | -33.117 | 3.439 | 42.36 | -147.3117 | 3.439 |  | 79.886 | 22.51173
42.407 | -35.464 | 3.439 | 42.407 | -157.7517 | 3.439 |  | 79.953 | 22.52395
42.477 | -34.897 | 3.439 | 42.477 | -155.2295 | 3.439 |  | 80.052 | 22.49368
42.527 | -34.399 | 3.439 | 42.527 | -153.0143 | 3.439 |  | 80.186 | 22.50009
42.579 | -33.758 | 3.439 | 42.579 | -150.163 | 3.439 |  | 80.252 | 22.49834
42.634 | -33.566 | 3.439 | 42.634 | -149.309 | 3.439 |  | 80.385 | 22.49252
42.687 | -32.87 | 3.439 | 42.687 | -146.2129914 | 3.439 |  | 80.452 | 22.52744
42.734 | -34.394 | 3.439 | 42.734 | -152.9921 | 3.439 |  | 80.585 | 22.50067
42.782 | -33.105 | 3.439 | 42.782 | -147.2583231 | 3.439 |  | 80.685 | 22.50823
42.836 | -32.411 | 3.437 | 42.836 | -144.1713 | 3.437 |  | 80.751 | 22.53675
42.883 | -32.483 | 3.439 | 42.883 | -144.4915 | 3.439 |  | 80.884 | 22.52162
42.939 | -32.64 | 3.439 | 42.939 | -145.1899008 | 3.439 |  | 80.952 | 22.54373
42.994 | -32.328 | 3.439 | 42.994 | -143.8021 | 3.439 |  | 81.085 | 22.50358
43.06 | -32.111 | 3.439 | 43.06 | -142.8368 | 3.439 |  | 81.185 | 22.51929
43.132 | -31.987 | 3.439 | 43.132 | -142.2852 | 3.439 |  | 81.251 | 22.49426
43.182 | -31.561 | 3.439 | 43.182 | -140.3903 | 3.439 |  | 81.384 | 22.50125
43.24 | -33.959 | 3.44 | 43.24 | -151.0571 | 3.44 |  | 81.451 | 22.51289
43.288 | -33.894 | 3.439 | 43.288 | -150.768 | 3.439 |  | 81.584 | 22.49833
43.345 | -33.483 | 3.438 | 43.345 | -148.9398 | 3.438 |  | 81.651 | 22.50008
43.393 | -33.349 | 3.439 | 43.393 | -148.3437 | 3.439 |  | 81.751 | 22.51406
43.448 | -33.117 | 3.439 | 43.448 | -147.3117 | 3.439 |  | 81.885 | 22.52511
43.498 | -35.464 | 3.439 | 43.498 | -157.7517 | 3.439 |  | 81.952 | 22.5257
43.546 | -34.897 | 3.439 | 43.546 | -155.2295 | 3.439 |  | 82.085 | 22.5094
43.605 | -34.399 | 3.439 | 43.605 | -153.0143 | 3.439 |  | 82.152 | 22.51173
43.653 | -33.758 | 3.439 | 43.653 | -150.163 | 3.439 |  | 82.285 | 22.51173
43.7 | -33.566 | 3.439 | 43.7 | -149.309 | 3.439 |  | 82.385 | 22.49077
43.762 | -33.768 | 3.441 | 43.762 | -150.2075 | 3.441 |  | 82.451 | 22.50998
43.822 | -36.523 | 3.437 | 43.822 | -162.4623 | 3.437 |  | 82.584 | 22.50707
43.871 | -35.628 | 3.436 | 43.871 | -158.4812 | 3.436 |  | 82.651 | 22.51871
43.928 | -35.263 | 3.44 | 43.928 | -156.8576 | 3.44 |  | 82.784 | 22.50533
43.982 | -34.777 | 3.439 | 43.982 | -154.6957 | 3.439 |  | 82.884 | 22.50707
44.038 | -34.522 | 3.439 | 44.038 | -153.5615 | 3.439 |  | 82.95 | 22.52744
44.095 | -36.057 | 3.439 | 44.095 | -160.3895 | 3.439 |  | 83.083 | 22.4867
44.144 | -37.371 | 3.439 | 44.144 | -166.2344 | 3.439 |  | 83.151 | 22.49077
44.215 | -36.857 | 3.439 | 44.215 | -163.948 | 3.439 |  | 83.284 | 22.51347
44.271 | -36.234 | 3.439 | 44.271 | -161.1768 | 3.439 |  | 83.351 | 22.49776
44.336 | -35.843 | 3.437 | 44.336 | -159.4375 | 3.437 |  | 83.452 | 22.50416
44.383 | -35.75 | 3.438 | 44.383 | -159.023865 | 3.438 |  | 83.586 | 22.53035
44.43 | -37.182 | 3.44 | 44.43 | -165.3937 | 3.44 |  | 83.653 | 22.55654
44.483 | -38.834 | 3.439 | 44.483 | -172.7422 | 3.439 |  | 83.786 | 22.51114
44.535 | -38.157 | 3.439 | 44.535 | -169.7307 | 3.439 |  | 83.853 | 22.49601
44.582 | -37.703 | 3.439 | 44.582 | -167.7112 | 3.439 |  | 83.953 | 22.48728
44.632 | -37.338 | 3.439 | 44.632 | -166.0876 | 3.439 |  | 84.086 | 22.49077
44.679 | -37.11 | 3.439 | 44.679 | -165.0734442 | 3.439 |  | 84.152 | 22.50008
44.727 | -36.589 | 3.438 | 44.727 | -162.7559 | 3.438 |  | 84.285 | 22.50998
44.774 | -36.624 | 3.44 | 44.774 | -162.9116 | 3.44 |  | 84.352 | 22.51464
44.824 | -40.446 | 3.44 | 44.824 | -179.9127 | 3.44 |  | 84.484 | 22.50533
44.886 | -39.749 | 3.439 | 44.886 | -176.8123 | 3.439 |  | 84.584 | 22.50009
44.941 | -39.328 | 3.438 | 44.941 | -174.9396 | 3.438 |  | 84.65 | 22.51638
44.992 | -37.837 | 3.44 | 44.992 | -168.3073 | 3.44 |  | 84.783 | 22.51289
45.049 | -35.806 | 3.439 | 45.049 | -159.273 | 3.439 |  | 84.851 | 22.51406
45.096 | -34.522 | 3.439 | 45.096 | -153.5615 | 3.439 |  | 84.984 | 22.4931
45.167 | -36.057 | 3.439 | 45.167 | -160.3895 | 3.439 |  | 85.084 | 22.48611
45.215 | -37.371 | 3.439 | 45.215 | -166.2344 | 3.439 |  | 85.151 | 22.47098
45.268 | -36.857 | 3.439 | 45.268 | -163.948 | 3.439 |  | 85.283 | 22.46457
45.324 | -36.234 | 3.439 | 45.324 | -161.1768 | 3.439 |  | 85.35 | 22.44244
45.372 | -35.843 | 3.437 | 45.372 | -159.4375 | 3.437 |  | 85.484 | 22.45583
45.422 | -35.75 | 3.438 | 45.422 | -159.023865 | 3.438 |  | 85.551 | 22.45001
45.47 | -37.182 | 3.44 | 45.47 | -165.3937 | 3.44 |  | 85.652 | 22.47854
45.526 | -38.834 | 3.439 | 45.526 | -172.7422 | 3.439 |  | 85.785 | 22.46457
45.574 | -38.157 | 3.439 | 45.574 | -169.7307 | 3.439 |  | 85.852 | 22.4832
45.622 | -37.703 | 3.439 | 45.622 | -167.7112 | 3.439 |  | 85.985 | 22.46515
45.698 | -37.338 | 3.439 | 45.698 | -166.0876 | 3.439 |  | 86.052 | 22.45525
45.755 | -37.11 | 3.439 | 45.755 | -165.0734442 | 3.439 |  | 86.185 | 22.44593
45.815 | -36.589 | 3.438 | 45.815 | -162.7559 | 3.438 |  | 86.285 | 22.43545
45.862 | -36.624 | 3.44 | 45.862 | -162.9116 | 3.44 |  | 86.352 | 22.44768
45.918 | -40.446 | 3.44 | 45.918 | -179.9127 | 3.44 |  | 86.483 | 22.45816
45.975 | -39.749 | 3.439 | 45.975 | -176.8123 | 3.439 |  | 86.55 | 22.46981
46.023 | -39.328 | 3.438 | 46.023 | -174.9396 | 3.438 |  | 86.683 | 22.45001
46.077 | -39.03 | 3.44 | 46.077 | -173.6140266 | 3.44 |  | 86.783 | 22.4471
46.124 | -38.686 | 3.439 | 46.124 | -172.0838 | 3.439 |  | 86.85 | 22.44884
46.172 | -38.565 | 3.439 | 46.172 | -171.5456043 | 3.439 |  | 86.982 | 22.45583
46.224 | -38.274 | 3.439 | 46.224 | -170.2512 | 3.439 |  | 87.05 | 22.46107
46.276 | -40.573 | 3.439 | 46.276 | -180.4776 | 3.439 |  | 87.183 | 22.4669
46.336 | -44.148 | 3.438 | 46.336 | -196.38 | 3.438 |  | 87.25 | 22.457
46.383 | -43.259 | 3.44 | 46.383 | -192.4255 | 3.44 |  | 87.351 | 22.41739
46.43 | -42.574 | 3.439 | 46.43 | -189.3785 | 3.439 |  | 87.484 | 22.41157
46.492 | -42.208 | 3.438 | 46.492 | -187.7505 | 3.438 |  | 87.551 | 22.43487
46.548 | -41.992 | 3.441 | 46.548 | -186.7897 | 3.441 |  | 87.684 | 22.44535
46.605 | -41.542 | 3.439 | 46.605 | -184.788 | 3.439 |  | 87.751 | 22.45409
46.652 | -41.398 | 3.439 | 46.652 | -184.1474 | 3.439 |  | 87.851 | 22.43778
46.708 | -40.994 | 3.439 | 46.708 | -182.3503 | 3.439 |  | 87.984 | 22.43603
46.755 | -44.043 | 3.44 | 46.755 | -195.913 | 3.44 |  | 88.051 | 22.44884
46.818 | -45.556 | 3.442 | 46.818 | -202.6431 | 3.442 |  | 88.183 | 22.42962
46.865 | -44.668 | 3.439 | 46.865 | -198.6931 | 3.439 |  | 88.25 | 22.46049
46.912 | -44.279 | 3.439 | 46.912 | -196.9627 | 3.439 |  | 88.383 | 22.48785
46.964 | -43.997 | 3.437 | 46.964 | -195.7083 | 3.437 |  | 88.483 | 22.43545
47.018 | -43.797 | 3.439 | 47.018 | -194.8187 | 3.439 |  | 88.55 | 22.44244
47.071 | -43.628 | 3.439 | 47.071 | -194.0669 | 3.439 |  | 88.682 | 22.42671
47.119 | -43.701 | 3.439 | 47.119 | -194.3917 | 3.439 |  | 88.75 | 22.44652
47.17 | -43.437 | 3.439 | 47.17 | -193.2173 | 3.439 |  | 88.883 | 22.43254
47.231 | -43.296 | 3.439 | 47.231 | -192.5901 | 3.439 |  | 88.95 | 22.43894
47.287 | -43.228 | 3.44 | 47.287 | -192.2877 | 3.44 |  | 89.051 | 22.41797
47.352 | -43.427 | 3.439 | 47.352 | -193.1728 | 3.439 |  | 89.184 | 22.46282
47.399 | -44.148 | 3.438 | 47.399 | -196.38 | 3.438 |  | 89.251 | 22.48204
47.451 | -43.259 | 3.44 | 47.451 | -192.4255 | 3.44 |  | 89.383 | 22.51347
47.498 | -42.574 | 3.439 | 47.498 | -189.3785 | 3.439 |  | 89.45 | 22.49659
47.554 | -42.208 | 3.438 | 47.554 | -187.7505 | 3.438 |  | 89.55 | 22.50882
47.619 | -41.992 | 3.441 | 47.619 | -186.7897 | 3.441 |  | 89.683 | 22.50998
47.666 | -41.542 | 3.439 | 47.666 | -184.788 | 3.439 |  | 89.751 | 22.50707
47.765 | -41.398 | 3.439 | 47.765 | -184.1474 | 3.439 |  | 89.884 | 22.50591
47.812 | -40.994 | 3.439 | 47.812 | -182.3503 | 3.439 |  | 89.951 | 22.52802
47.859 | -44.043 | 3.44 | 47.859 | -195.913 | 3.44 |  | 90.083 | 22.52744
47.906 | -45.556 | 3.442 | 47.906 | -202.6431 | 3.442 |  | 90.183 | 22.53443
47.973 | -44.668 | 3.439 | 47.973 | -198.6931 | 3.439 |  | 90.25 | 22.54374
48.021 | -44.279 | 3.439 | 48.021 | -196.9627 | 3.439 |  | 90.383 | 22.5321
48.074 | -43.997 | 3.437 | 48.074 | -195.7083 | 3.437 |  | 90.45 | 22.50416
48.122 | -43.797 | 3.439 | 48.122 | -194.8187 | 3.439 |  | 90.582 | 22.52104
48.169 | -43.628 | 3.439 | 48.169 | -194.0669 | 3.439 |  | 90.683 | 22.50882
48.234 | -43.701 | 3.439 | 48.234 | -194.3917 | 3.439 |  | 90.749 | 22.51347
48.281 | -43.437 | 3.439 | 48.281 | -193.2173 | 3.439 |  | 90.882 | 22.51697
48.328 | -43.296 | 3.439 | 48.328 | -192.5901 | 3.439 |  | 90.95 | 22.51929
48.385 | -47.014 | 3.44 | 48.385 | -209.1286 | 3.44 |  | 91.082 | 22.52744
48.452 | -47.791 | 3.439 | 48.452 | -212.5849 | 3.439 |  | 91.149 | 22.49485
48.508 | -47.076 | 3.438 | 48.508 | -209.4044 | 3.438 |  | 91.25 | 22.53792
48.555 | -46.845 | 3.437 | 48.555 | -208.3768659 | 3.437 |  | 91.383 | 22.53326
48.602 | -46.592 | 3.438 | 48.602 | -207.2515 | 3.438 |  | 91.451 | 22.52628
48.656 | -46.474 | 3.439 | 48.656 | -206.7266 | 3.439 |  | 91.583 | 22.55595
48.704 | -46.05 | 3.439 | 48.704 | -204.840531 | 3.439 |  | 91.65 | 22.54257
48.754 | -45.694 | 3.439 | 48.754 | -203.257 | 3.439 |  | 91.75 | 22.5385
48.801 | -45.368 | 3.439 | 48.801 | -201.8068 | 3.439 |  | 91.883 | 22.54956
48.848 | -45.34 | 3.439 | 48.848 | -201.6822948 | 3.439 |  | 91.95 | 22.54083
48.895 | -49.143 | 3.439 | 48.895 | -218.5989 | 3.439 |  | 92.082 | 22.55945
48.953 | -49.872 | 3.439 | 48.953 | -221.8416 | 3.439 |  | 92.15 | 22.54606
49 | -49.283 | 3.435 | 49 | -219.2216 | 3.435 |  | 92.282 | 22.52104
49.054 | -48.843 | 3.441 | 49.054 | -217.2644 | 3.441 |  | 92.383 | 22.5705
49.105 | -48.567 | 3.438 | 49.105 | -216.0367 | 3.438 |  | 92.449 | 22.54025
49.152 | -48.2 | 3.438 | 49.152 | -214.404204 | 3.438 |  | 92.582 | 22.55305
49.21 | -47.983 | 3.439 | 49.21 | -213.4389 | 3.439 |  | 92.65 | 22.55654
49.258 | -47.727 | 3.439 | 49.258 | -212.3002 | 3.439 |  | 92.782 | 22.56294
49.305 | -47.54 | 3.439 | 49.305 | -211.4683788 | 3.439 |  | 92.883 | 22.53559
49.387 | -47.331 | 3.439 | 49.387 | -210.5387 | 3.439 |  | 92.949 | 22.53326
49.435 | -50.97 | 3.438 | 49.435 | -226.7257734 | 3.438 |  | 93.082 | 22.55014
49.502 | -53.939 | 3.439 | 49.502 | -239.9325 | 3.439 |  | 93.149 | 22.56003
49.558 | -53.168 | 3.44 | 49.558 | -236.503 | 3.44 |  | 93.282 | 22.53268
49.606 | -51.621 | 3.438 | 49.606 | -229.6216 | 3.438 |  | 93.349 | 22.503
49.681 | -49.952 | 3.439 | 49.681 | -222.1975 | 3.439 |  | 93.449 | 22.49892
49.729 | -46.83 | 3.44 | 49.729 | -208.3101426 | 3.44 |  | 93.583 | 22.48553
49.776 | -46.05 | 3.439 | 49.776 | -204.840531 | 3.439 |  | 93.65 | 22.49426
49.824 | -45.694 | 3.439 | 49.824 | -203.257 | 3.439 |  | 93.783 | 22.49601
49.888 | -45.368 | 3.439 | 49.888 | -201.8068 | 3.439 |  | 93.85 | 22.50707
49.943 | -45.34 | 3.439 | 49.943 | -201.6822948 | 3.439 |  | 93.983 | 22.46282
49.991 | -49.143 | 3.439 | 49.991 | -218.5989 | 3.439 |  | 94.083 | 22.48087
50.038 | -49.872 | 3.439 | 50.038 | -221.8416 | 3.439 |  | 94.149 | 22.49659
50.086 | -49.283 | 3.435 | 50.086 | -219.2216 | 3.435 |  | 94.282 | 22.53559
50.133 | -48.843 | 3.441 | 50.133 | -217.2644 | 3.441 |  | 94.349 | 22.50765
50.181 | -48.567 | 3.438 | 50.181 | -216.0367 | 3.438 |  | 94.482 | 22.52221
50.228 | -48.2 | 3.438 | 50.228 | -214.404204 | 3.438 |  | 94.582 | 22.47214
50.283 | -47.983 | 3.439 | 50.283 | -213.4389 | 3.439 |  | 94.648 | 22.48437
50.331 | -47.727 | 3.439 | 50.331 | -212.3002 | 3.439 |  | 94.781 | 22.48437
50.385 | -47.54 | 3.439 | 50.385 | -211.4683788 | 3.439 |  | 94.849 | 22.50474
50.44 | -47.331 | 3.439 | 50.44 | -210.5387 | 3.439 |  | 94.982 | 22.50998
50.496 | -50.97 | 3.438 | 50.496 | -226.7257734 | 3.438 |  | 95.049 | 22.50474
50.55 | -53.939 | 3.439 | 50.55 | -239.9325 | 3.439 |  | 95.149 | 22.496
50.604 | -53.168 | 3.44 | 50.604 | -236.503 | 3.44 |  | 95.283 | 22.5094
50.652 | -52.541 | 3.436 | 50.652 | -233.7139 | 3.436 |  | 95.35 | 22.50241
50.699 | -52.385 | 3.438 | 50.699 | -233.0200047 | 3.438 |  | 95.483 | 22.56875
50.751 | -51.945 | 3.439 | 50.751 | -231.0627879 | 3.439 |  | 95.55 | 22.55537
50.798 | -51.663 | 3.439 | 50.798 | -229.8084 | 3.439 |  | 95.649 | 22.58039
50.845 | -51.691 | 3.439 | 50.845 | -229.9329 | 3.439 |  | 95.783 | 22.59319
50.892 | -51.252 | 3.439 | 50.892 | -227.9802 | 3.439 |  | 95.849 | 22.59202
50.94 | -51.054 | 3.439 | 50.94 | -227.0994 | 3.439 |  | 95.982 | 22.5897
50.989 | -50.942 | 3.439 | 50.989 | -226.6012 | 3.439 |  | 96.049 | 22.59202
51.037 | -50.751 | 3.44 | 51.037 | -225.7516 | 3.44 |  | 96.182 | 22.58504
51.083 | -55.227 | 3.438 | 51.083 | -245.6618 | 3.438 |  | 96.282 | 22.58853
51.148 | -55.099 | 3.44 | 51.148 | -245.0925 | 3.44 |  | 96.348 | 22.58039
51.195 | -54.142 | 3.441 | 51.195 | -240.8355 | 3.441 |  | 96.481 | 22.62285
51.252 | -53.66 | 3.44 | 51.252 | -238.6914852 | 3.44 |  | 96.549 | 22.599
51.299 | -53.278 | 3.439 | 51.299 | -236.9923 | 3.439 |  | 96.682 | 22.60133
51.381 | -52.971 | 3.439 | 51.381 | -235.6267 | 3.439 |  | 96.782 | 22.58272
51.45 | -52.691 | 3.439 | 51.45 | -234.3812 | 3.439 |  | 96.848 | 22.60075
51.514 | -52.501 | 3.439 | 51.514 | -233.536 | 3.439 |  | 96.981 | 22.59377
51.565 | -52.274 | 3.439 | 51.565 | -232.5263 | 3.439 |  | 97.048 | 22.61122
51.613 | -51.929 | 3.439 | 51.613 | -230.9916 | 3.439 |  | 97.181 | 22.59261
51.66 | -52.096 | 3.436 | 51.66 | -231.7345 | 3.436 |  | 97.248 | 22.60598
51.708 | -59.074 | 3.441 | 51.708 | -262.7741 | 3.441 |  | 97.349 | 22.61645
51.782 | -57.659 | 3.437 | 51.782 | -256.4799 | 3.437 |  | 97.482 | 22.58795
51.829 | -56.653 | 3.439 | 51.829 | -252.005 | 3.439 |  | 97.549 | 22.59493
51.897 | -55.178 | 3.439 | 51.897 | -245.4439 | 3.439 |  | 97.682 | 22.57632
51.944 | -52.586 | 3.439 | 51.944 | -233.9141 | 3.439 |  | 97.749 | 22.55538
51.991 | -51.252 | 3.439 | 51.991 | -227.9802 | 3.439 |  | 97.882 | 22.55014
52.041 | -51.054 | 3.439 | 52.041 | -227.0994 | 3.439 |  | 97.982 | 22.55072
52.088 | -50.942 | 3.439 | 52.088 | -226.6012 | 3.439 |  | 98.048 | 22.5449
52.139 | -50.751 | 3.44 | 52.139 | -225.7516 | 3.44 |  | 98.181 | 22.56527
52.191 | -55.227 | 3.438 | 52.191 | -245.6618 | 3.438 |  | 98.248 | 22.56468
52.238 | -55.099 | 3.44 | 52.238 | -245.0925 | 3.44 |  | 98.381 | 22.55246
52.285 | -54.142 | 3.441 | 52.285 | -240.8355 | 3.441 |  | 98.481 | 22.58213
52.332 | -53.66 | 3.44 | 52.332 | -238.6914852 | 3.44 |  | 98.547 | 22.5705
52.397 | -53.278 | 3.439 | 52.397 | -236.9923 | 3.439 |  | 98.68 | 22.54083
52.452 | -52.971 | 3.439 | 52.452 | -235.6267 | 3.439 |  | 98.748 | 22.56934
52.499 | -52.691 | 3.439 | 52.499 | -234.3812 | 3.439 |  | 98.881 | 22.57224
52.547 | -52.501 | 3.439 | 52.547 | -233.536 | 3.439 |  | 98.948 | 22.55188
52.594 | -52.274 | 3.439 | 52.594 | -232.5263 | 3.439 |  | 99.048 | 22.56236
52.641 | -51.929 | 3.439 | 52.641 | -230.9916 | 3.439 |  | 99.181 | 22.56352
52.698 | -52.096 | 3.436 | 52.698 | -231.7345 | 3.436 |  | 99.248 | 22.55305
52.746 | -59.074 | 3.441 | 52.746 | -262.7741 | 3.441 |  | 99.381 | 22.54723
52.8 | -57.659 | 3.437 | 52.8 | -256.4799 | 3.437 |  | 99.448 | 22.54199
52.854 | -56.653 | 3.439 | 52.854 | -252.005 | 3.439 |  | 99.548 | 22.58853
52.903 | -56.29 | 3.439 | 52.903 | -250.3903038 | 3.439 |  | 99.681 | 22.54665
52.96 | -55.881 | 3.439 | 52.96 | -248.571 | 3.439 |  | 99.748 | 22.56817
53.013 | -55.723 | 3.439 | 53.013 | -247.8682 | 3.439 |  | 99.881 | 22.57224
53.066 | -55.353 | 3.44 | 53.066 | -246.2223 | 3.44 |  | 99.948 | 22.56178
53.117 | -54.932 | 3.441 | 53.117 | -244.3496 | 3.441 |  | 100.081 | 22.59202
53.164 | -54.836 | 3.441 | 53.164 | -243.9226 | 3.441 |  | 100.181 | 22.56875
53.223 | -57.767 | 3.44 | 53.223 | -256.9603 | 3.44 |  | 100.248 | 22.58097
53.276 | -59.267 | 3.438 | 53.276 | -263.6327 | 3.438 |  | 100.38 | 22.58272
53.338 | -58.659 | 3.439 | 53.338 | -260.9281 | 3.439 |  | 100.448 | 22.55887
53.386 | -58.116 | 3.439 | 53.386 | -258.5128 | 3.439 |  | 100.581 | 22.56527
53.438 | -57.673 | 3.439 | 53.438 | -256.5422 | 3.439 |  | 100.681 | 22.58097
53.486 | -57.33 | 3.439 | 53.486 | -255.0164526 | 3.439 |  | 100.748 | 22.56527
53.551 | -56.745 | 3.439 | 53.551 | -252.4142439 | 3.439 |  | 100.88 | 22.60366
53.603 | -56.673 | 3.439 | 53.603 | -252.094 | 3.439 |  | 100.948 | 22.58795
53.651 | -56.485 | 3.44 | 53.651 | -251.2577067 | 3.44 |  | 101.08 | 22.59668
53.698 | -57.093 | 3.436 | 53.698 | -253.9622 | 3.436 |  | 101.147 | 22.6147
53.75 | -62.279 | 3.441 | 53.75 | -277.0307 | 3.441 |  | 101.248 | 22.60715
53.815 | -61.042 | 3.437 | 53.815 | -271.5282 | 3.437 |  | 101.381 | 22.58911
53.863 | -60.365 | 3.439 | 53.863 | -268.5168003 | 3.439 |  | 101.449 | 22.60424
53.913 | -59.661 | 3.439 | 53.913 | -265.3853 | 3.439 |  | 101.581 | 22.59493
53.96 | -59.12 | 3.439 | 53.96 | -262.9787664 | 3.439 |  | 101.648 | 22.61296
54.008 | -58.419 | 3.439 | 54.008 | -259.8606 | 3.439 |  | 101.781 | 22.60831
54.056 | -56.61 | 3.439 | 54.056 | -251.8137342 | 3.439 |  | 101.881 | 22.5961
54.104 | -55.353 | 3.44 | 54.104 | -246.2223 | 3.44 |  | 101.948 | 22.59028
54.152 | -54.932 | 3.441 | 54.152 | -244.3496 | 3.441 |  | 102.08 | 22.60657
54.2 | -54.836 | 3.441 | 54.2 | -243.9226 | 3.441 |  | 102.147 | 22.59609
54.248 | -57.767 | 3.44 | 54.248 | -256.9603 | 3.44 |  | 102.28 | 22.60657
54.306 | -59.267 | 3.438 | 54.306 | -263.6327 | 3.438 |  | 102.38 | 22.60656
54.362 | -58.659 | 3.439 | 54.362 | -260.9281 | 3.439 |  | 102.447 | 22.58272
54.416 | -58.116 | 3.439 | 54.416 | -258.5128 | 3.439 |  | 102.579 | 22.62401
54.463 | -57.673 | 3.439 | 54.463 | -256.5422 | 3.439 |  | 102.647 | 22.60424
54.511 | -57.33 | 3.439 | 54.511 | -255.0164526 | 3.439 |  | 102.78 | 22.55188
54.561 | -56.745 | 3.439 | 54.561 | -252.4142439 | 3.439 |  | 102.847 | 22.51929
54.608 | -56.673 | 3.439 | 54.608 | -252.094 | 3.439 |  | 102.948 | 22.51464
54.665 | -56.485 | 3.44 | 54.665 | -251.2577067 | 3.44 |  | 103.08 | 22.49718
54.712 | -57.093 | 3.436 | 54.712 | -253.9622 | 3.436 |  | 103.147 | 22.46806
54.759 | -62.279 | 3.441 | 54.759 | -277.0307 | 3.441 |  | 103.28 | 22.48204
54.807 | -61.042 | 3.437 | 54.807 | -271.5282 | 3.437 |  | 103.347 | 22.47098
54.862 | -60.365 | 3.439 | 54.862 | -268.5168003 | 3.439 |  | 103.447 | 22.51231
54.909 | -59.661 | 3.439 | 54.909 | -265.3853 | 3.439 |  | 103.58 | 22.53035
54.958 | -59.12 | 3.439 | 54.958 | -262.9787664 | 3.439 |  | 103.647 | 22.5158
55.006 | -58.847 | 3.439 | 55.006 | -261.7644 | 3.439 |  | 103.78 | 22.49426
55.059 | -58.493 | 3.439 | 55.059 | -260.1897 | 3.439 |  | 103.847 | 22.503
55.11 | -58.367 | 3.439 | 55.11 | -259.6293 | 3.439 |  | 103.98 | 22.49718
55.158 | -58.968 | 3.441 | 55.158 | -262.3026 | 3.441 |  | 104.08 | 22.52162
55.206 | -65.821 | 3.438 | 55.206 | -292.7863 | 3.438 |  | 104.147 | 22.52046
55.263 | -64.597 | 3.439 | 55.263 | -287.3417 | 3.439 |  | 104.279 | 22.50358
55.317 | -63.79 | 3.439 | 55.317 | -283.7519538 | 3.439 |  | 104.347 | 22.50998
55.364 | -63.281 | 3.439 | 55.364 | -281.4878 | 3.439 |  | 104.48 | 22.48145
55.428 | -62.767 | 3.439 | 55.428 | -279.2014 | 3.439 |  | 104.58 | 22.49543
55.475 | -62.26 | 3.439 | 55.475 | -276.9461772 | 3.439 |  | 104.647 | 22.4768
55.523 | -63.173 | 3.439 | 55.523 | -281.0074 | 3.439 |  | 104.779 | 22.48204
55.572 | -64.155 | 3.439 | 55.572 | -285.3755541 | 3.439 |  | 104.847 | 22.48262
55.624 | -63.241 | 3.44 | 55.624 | -281.3099 | 3.44 |  | 104.98 | 22.50008
55.672 | -62.701 | 3.439 | 55.672 | -278.9078 | 3.439 |  | 105.047 | 22.49368
55.726 | -62.183 | 3.44 | 55.726 | -276.6037 | 3.44 |  | 105.148 | 22.50241
55.807 | -61.886 | 3.44 | 55.807 | -275.2825 | 3.44 |  | 105.281 | 22.50416
55.887 | -65.505 | 3.441 | 55.887 | -291.3806511 | 3.441 |  | 105.349 | 22.52511
55.941 | -65.142 | 3.439 | 55.941 | -289.7659 | 3.439 |  | 105.48 | 22.53035
55.997 | -64.24 | 3.439 | 55.997 | -285.7536528 | 3.439 |  | 105.548 | 22.53384
56.051 | -64.004 | 3.439 | 56.051 | -284.7039 | 3.439 |  | 105.681 | 22.53792
56.099 | -63.593 | 3.439 | 56.099 | -282.8757 | 3.439 |  | 105.781 | 22.50183
56.146 | -67.207 | 3.439 | 56.146 | -298.9515 | 3.439 |  | 105.848 | 22.50125
56.21 | -65.51 | 3.438 | 56.21 | -291.4028922 | 3.438 |  | 105.98 | 22.53151
56.257 | -61.788 | 3.442 | 56.257 | -274.8466 | 3.442 |  | 106.048 | 22.52395
56.305 | -65.821 | 3.438 | 56.305 | -292.7863 | 3.438 |  | 106.18 | 22.53908
56.354 | -64.597 | 3.439 | 56.354 | -287.3417 | 3.439 |  | 106.28 | 22.5286
56.403 | -63.79 | 3.439 | 56.403 | -283.7519538 | 3.439 |  | 106.347 | 22.5513
56.451 | -63.281 | 3.439 | 56.451 | -281.4878 | 3.439 |  | 106.479 | 22.5321
56.499 | -62.767 | 3.439 | 56.499 | -279.2014 | 3.439 |  | 106.547 | 22.51406
56.546 | -62.26 | 3.439 | 56.546 | -276.9461772 | 3.439 |  | 106.679 | 22.5222
56.594 | -63.173 | 3.439 | 56.594 | -281.0074 | 3.439 |  | 106.746 | 22.50882
56.649 | -64.155 | 3.439 | 56.649 | -285.3755541 | 3.439 |  | 106.847 | 22.51114
56.701 | -63.241 | 3.44 | 56.701 | -281.3099 | 3.44 |  | 106.98 | 22.48553
56.749 | -62.701 | 3.439 | 56.749 | -278.9078 | 3.439 |  | 107.048 | 22.51173
56.796 | -62.183 | 3.44 | 56.796 | -276.6037 | 3.44 |  | 107.18 | 22.4995
56.846 | -61.886 | 3.44 | 56.846 | -275.2825 | 3.44 |  | 107.247 | 22.48203
56.9 | -65.505 | 3.441 | 56.9 | -291.3806511 | 3.441 |  | 107.347 | 22.49892
56.948 | -65.142 | 3.439 | 56.948 | -289.7659 | 3.439 |  | 107.479 | 22.48611
56.996 | -64.24 | 3.439 | 56.996 | -285.7536528 | 3.439 |  | 107.547 | 22.48203
57.05 | -64.004 | 3.439 | 57.05 | -284.7039 | 3.439 |  | 107.679 | 22.46224
57.101 | -63.593 | 3.439 | 57.101 | -282.8757 | 3.439 |  | 107.747 | 22.48553
57.149 | -67.207 | 3.439 | 57.149 | -298.9515 | 3.439 |  | 107.88 | 22.47505
57.196 | -66.442 | 3.44 | 57.196 | -295.5486 | 3.44 |  | 107.98 | 22.50591
57.244 | -65.926 | 3.447 | 57.244 | -293.2534 | 3.447 |  | 108.047 | 22.47971
57.294 | -65.109 | 3.439 | 57.294 | -289.6192 | 3.439 |  | 108.179 | 22.48204
57.351 | -64.66 | 3.441 | 57.351 | -287.6219052 | 3.441 |  | 108.247 | 22.4768
57.419 | -67.297 | 3.439 | 57.419 | -299.3519 | 3.439 |  | 108.379 | 22.47738
57.476 | -66.917 | 3.439 | 57.476 | -297.6615 | 3.439 |  | 108.48 | 22.48728
57.524 | -66.267 | 3.439 | 57.524 | -294.7702 | 3.439 |  | 108.546 | 22.48553
57.581 | -66.208 | 3.439 | 57.581 | -294.5077 | 3.439 |  | 108.679 | 22.49368
57.638 | -66.67 | 3.439 | 57.638 | -296.5628274 | 3.439 |  | 108.746 | 22.49193
57.709 | -66.203 | 3.439 | 57.709 | -294.4855 | 3.439 |  | 108.879 | 22.51056
57.763 | -65.557 | 3.441 | 57.763 | -291.612 | 3.441 |  | 108.946 | 22.51114
57.814 | -65.645 | 3.44 | 57.814 | -292.0034019 | 3.44 |  | 109.046 | 22.5158
57.868 | -65.427 | 3.438 | 57.868 | -291.0337 | 3.438 |  | 109.18 | 22.51347
57.916 | -64.918 | 3.441 | 57.916 | -288.7695 | 3.441 |  | 109.247 | 22.52918
57.963 | -65.332 | 3.44 | 57.963 | -290.6111 | 3.44 |  | 109.38 | 22.50416
58.011 | -69.191 | 3.439 | 58.011 | -307.7768 | 3.439 |  | 109.448 | 22.48437
58.068 | -68.383 | 3.439 | 58.068 | -304.1826 | 3.439 |  | 109.58 | 22.52686
58.116 | -68.026 | 3.439 | 58.116 | -302.5946 | 3.439 |  | 109.681 | 22.53734
58.171 | -69.145 | 3.439 | 58.171 | -307.5721719 | 3.439 |  | 109.747 | 22.53385
58.219 | -69.621 | 3.439 | 58.219 | -309.6895 | 3.439 |  | 109.88 | 22.52046
58.267 | -68.992 | 3.44 | 58.267 | -306.8916 | 3.44 |  | 109.947 | 22.52511
58.315 | -68.441 | 3.443 | 58.315 | -304.4406 | 3.443 |  | 110.079 | 22.52511
58.371 | -68.129 | 3.439 | 58.371 | -303.0528 | 3.439 |  | 110.18 | 22.51405
58.469 | -67.423 | 3.439 | 58.469 | -299.9123 | 3.439 |  | 110.246 | 22.51929
58.517 | -67.297 | 3.439 | 58.517 | -299.3519 | 3.439 |  | 110.379 | 22.52046
58.567 | -66.917 | 3.439 | 58.567 | -297.6615 | 3.439 |  | 110.446 | 22.5321
58.615 | -66.267 | 3.439 | 58.615 | -294.7702 | 3.439 |  | 110.578 | 22.52512
58.662 | -66.208 | 3.439 | 58.662 | -294.5077 | 3.439 |  | 110.645 | 22.55014
58.713 | -66.67 | 3.439 | 58.713 | -296.5628274 | 3.439 |  | 110.746 | 22.50591
58.77 | -66.203 | 3.439 | 58.77 | -294.4855 | 3.439 |  | 110.879 | 22.49368
58.834 | -65.557 | 3.441 | 58.834 | -291.612 | 3.441 |  | 110.946 | 22.48844
58.882 | -65.645 | 3.44 | 58.882 | -292.0034019 | 3.44 |  | 111.078 | 22.51929
58.94 | -65.427 | 3.438 | 58.94 | -291.0337 | 3.438 |  | 111.145 | 22.50882
58.993 | -64.918 | 3.441 | 58.993 | -288.7695 | 3.441 |  | 111.245 | 22.49484
59.04 | -65.332 | 3.44 | 59.04 | -290.6111 | 3.44 |  | 111.378 | 22.48844
59.09 | -69.191 | 3.439 | 59.09 | -307.7768 | 3.439 |  | 111.446 | 22.47505
59.144 | -68.383 | 3.439 | 59.144 | -304.1826 | 3.439 |  | 111.579 | 22.48495
59.205 | -68.026 | 3.439 | 59.205 | -302.5946 | 3.439 |  | 111.646 | 22.46748
59.253 | -69.145 | 3.439 | 59.253 | -307.5721719 | 3.439 |  | 111.779 | 22.49077
59.301 | -69.621 | 3.439 | 59.301 | -309.6895 | 3.439 |  | 111.88 | 22.48786
59.349 | -68.992 | 3.44 | 59.349 | -306.8916 | 3.44 |  | 111.946 | 22.48145
59.405 | -68.84 | 3.443 | 59.405 | -306.2154648 | 3.443 |  | 112.079 | 22.49485
59.453 | -71.278 | 3.44 | 59.453 | -317.0602 | 3.44 |  | 112.146 | 22.49077
59.517 | -70.481 | 3.437 | 59.517 | -313.515 | 3.437 |  | 112.279 | 22.50416
59.565 | -70.223 | 3.439 | 59.565 | -312.3674 | 3.439 |  | 112.379 | 22.49485
59.612 | -70.661 | 3.439 | 59.612 | -314.3157 | 3.439 |  | 112.445 | 22.4867
59.689 | -70.32 | 3.439 | 59.689 | -312.7988304 | 3.439 |  | 112.578 | 22.50532
59.748 | -71.26 | 3.439 | 59.748 | -316.9801572 | 3.439 |  | 112.645 | 22.49019
59.795 | -70.703 | 3.439 | 59.795 | -314.5025 | 3.439 |  | 112.778 | 22.48495
59.847 | -71.405 | 3.439 | 59.847 | -317.6251491 | 3.439 |  | 112.845 | 22.48029
59.894 | -71.044 | 3.439 | 59.894 | -316.0193 | 3.439 |  | 112.945 | 22.48844
59.941 | -70.591 | 3.442 | 59.941 | -314.0043 | 3.442 |  | 113.079 | 22.50416
59.989 | -72.106 | 3.438 | 59.989 | -320.7434 | 3.438 |  | 113.146 | 22.50474
60.043 | -71.514 | 3.438 | 60.043 | -318.11 | 3.438 |  | 113.279 | 22.50067
60.098 | -72.454 | 3.438 | 60.098 | -322.2913 | 3.438 |  | 113.347 | 22.47971
60.145 | -72.314 | 3.439 | 60.145 | -321.6686 | 3.439 |  | 113.48 | 22.48961
60.202 | -72.418 | 3.439 | 60.202 | -322.1312 | 3.439 |  | 113.58 | 22.503
60.251 | -72.705 | 3.439 | 60.251 | -323.4078351 | 3.439 |  | 113.646 | 22.4931
60.299 | -72.536 | 3.439 | 60.299 | -322.6561 | 3.439 |  | 113.779 | 22.52103
60.351 | -73.794 | 3.439 | 60.351 | -328.2519 | 3.439 |  | 113.846 | 22.52162
60.406 | -73.347 | 3.438 | 60.406 | -326.2636 | 3.438 |  | 113.979 | 22.48495
60.459 | -73.97 | 3.443 | 60.459 | -329.0348334 | 3.443 |  | 114.079 | 22.49252
60.507 | -74.356 | 3.441 | 60.507 | -330.7518 | 3.441 |  | 114.145 | 22.47389
60.555 | -73.84 | 3.439 | 60.555 | -328.4565648 | 3.439 |  | 114.278 | 22.48378
60.603 | -72.019 | 3.439 | 60.603 | -320.3564 | 3.439 |  | 114.345 | 22.48262
60.65 | -71.146 | 3.439 | 60.65 | -316.4731 | 3.439 |  | 114.478 | 22.51056
60.698 | -70.32 | 3.439 | 60.698 | -312.7988304 | 3.439 |  | 114.545 | 22.50474
60.745 | -71.26 | 3.439 | 60.745 | -316.9801572 | 3.439 |  | 114.645 | 22.52279
60.802 | -70.703 | 3.439 | 60.802 | -314.5025 | 3.439 |  | 114.778 | 22.51464
60.85 | -71.405 | 3.439 | 60.85 | -317.6251491 | 3.439 |  | 114.845 | 22.48553
60.902 | -71.044 | 3.439 | 60.902 | -316.0193 | 3.439 |  | 114.978 | 22.48844
60.962 | -70.591 | 3.442 | 60.962 | -314.0043 | 3.442 |  | 115.045 | 22.50532
61.009 | -72.106 | 3.438 | 61.009 | -320.7434 | 3.438 |  | 115.144 | 22.50649
61.059 | -71.514 | 3.438 | 61.059 | -318.11 | 3.438 |  | 115.278 | 22.4832
61.106 | -72.454 | 3.438 | 61.106 | -322.2913 | 3.438 |  | 115.345 | 22.47796
61.159 | -72.314 | 3.439 | 61.159 | -321.6686 | 3.439 |  | 115.478 | 22.503
61.207 | -72.418 | 3.439 | 61.207 | -322.1312 | 3.439 |  | 115.546 | 22.52162
61.263 | -72.705 | 3.439 | 61.263 | -323.4078351 | 3.439 |  | 115.679 | 22.48611
61.35 | -72.536 | 3.439 | 61.35 | -322.6561 | 3.439 |  | 115.779 | 22.49252
61.398 | -73.794 | 3.439 | 61.398 | -328.2519 | 3.439 |  | 115.845 | 22.49776
61.463 | -73.347 | 3.438 | 61.463 | -326.2636 | 3.438 |  | 115.978 | 22.51115
61.532 | -73.97 | 3.443 | 61.532 | -329.0348334 | 3.443 |  | 116.045 | 22.51929
61.579 | -74.356 | 3.441 | 61.579 | -330.7518 | 3.441 |  | 116.178 | 22.51696
61.629 | -73.84 | 3.439 | 61.629 | -328.4565648 | 3.439 |  | 116.278 | 22.51638
61.676 | -72.345 | 3.439 | 61.676 | -321.8064759 | 3.439 |  | 116.345 | 22.51406
61.723 | -72.821 | 3.439 | 61.723 | -323.9238 | 3.439 |  | 116.477 | 22.50824
61.771 | -73.566 | 3.439 | 61.771 | -327.2378 | 3.439 |  | 116.544 | 22.51289
61.82 | -74.572 | 3.439 | 61.82 | -331.7127 | 3.439 |  | 116.677 | 22.51464
61.869 | -75.668 | 3.439 | 61.869 | -336.5879 | 3.439 |  | 116.744 | 22.49252
61.92 | -75.921 | 3.438 | 61.92 | -337.7133 | 3.438 |  | 116.845 | 22.49077
61.998 | -76.866 | 3.444 | 61.998 | -341.9169 | 3.444 |  | 116.978 | 22.53966
62.059 | -77.224 | 3.439 | 62.059 | -343.5093 | 3.439 |  | 117.045 | 22.53152
62.112 | -77.474 | 3.44 | 62.112 | -344.6214 | 3.44 |  | 117.178 | 22.54083
62.188 | -77.507 | 3.44 | 62.188 | -344.7682 | 3.44 |  | 117.246 | 22.55537
62.241 | -78.131 | 3.44 | 62.241 | -347.5439 | 3.44 |  | 117.379 | 22.54956
62.289 | -79.115 | 3.439 | 62.289 | -351.9209253 | 3.439 |  | 117.479 | 22.54374
62.337 | -79.075 | 3.439 | 62.337 | -351.7429965 | 3.439 |  | 117.545 | 22.5513
62.41 | -79.251 | 3.439 | 62.41 | -352.5259 | 3.439 |  | 117.678 | 22.56876
62.497 | -79.904 | 3.438 | 62.497 | -355.4306 | 3.438 |  | 117.745 | 22.56003
62.575 | -80.221 | 3.439 | 62.575 | -356.8407 | 3.439 |  | 117.878 | 22.54316
62.623 | -79.945 | 3.439 | 62.623 | -355.6129479 | 3.439 |  | 117.978 | 22.55072
62.671 | -80.202 | 3.439 | 62.671 | -356.7561 | 3.439 |  | 118.044 | 22.53384
62.719 | -80.407 | 3.437 | 62.719 | -357.668 | 3.437 |  | 118.177 | 22.54897
62.77 | -80.426 | 3.44 | 62.77 | -357.7525 | 3.44 |  | 118.244 | 22.56468
62.828 | -80.028 | 3.439 | 62.828 | -355.9822 | 3.439 |  | 118.377 | 22.51755
62.879 | -81.067 | 3.439 | 62.879 | -360.6039 | 3.439 |  | 118.444 | 22.52744
62.927 | -83.121 | 3.439 | 62.927 | -369.7405 | 3.439 |  | 118.545 | 22.51929
62.99 | -83.527 | 3.439 | 62.99 | -371.5465 | 3.439 |  | 118.677 | 22.5321
63.038 | -83.466 | 3.439 | 63.038 | -371.2751 | 3.439 |  | 118.744 | 22.5321
63.087 | -80.865 | 3.436 | 63.087 | -359.7053103 | 3.436 |  | 118.877 | 22.53792
63.137 | -77.849 | 3.444 | 63.137 | -346.2895 | 3.444 |  | 118.944 | 22.51638
63.188 | -77.224 | 3.439 | 63.188 | -343.5093 | 3.439 |  | 119.044 | 22.50765
63.237 | -77.474 | 3.44 | 63.237 | -344.6214 | 3.44 |  | 119.177 | 22.49659
63.286 | -77.507 | 3.44 | 63.286 | -344.7682 | 3.44 |  | 119.244 | 22.50358
63.34 | -78.131 | 3.44 | 63.34 | -347.5439 | 3.44 |  | 119.377 | 22.48436
63.394 | -79.115 | 3.439 | 63.394 | -351.9209253 | 3.439 |  | 119.445 | 22.49193
63.444 | -79.075 | 3.439 | 63.444 | -351.7429965 | 3.439 |  | 119.578 | 22.47913
63.501 | -79.251 | 3.439 | 63.501 | -352.5259 | 3.439 |  | 119.678 | 22.48553
63.555 | -79.904 | 3.438 | 63.555 | -355.4306 | 3.438 |  | 119.745 | 22.47796
63.608 | -80.221 | 3.439 | 63.608 | -356.8407 | 3.439 |  | 119.877 | 22.49077
63.658 | -79.945 | 3.439 | 63.658 | -355.6129479 | 3.439 |  | 119.945 | 22.49718
63.705 | -80.202 | 3.439 | 63.705 | -356.7561 | 3.439 |  | 120.077 | 22.48728
63.752 | -80.407 | 3.437 | 63.752 | -357.668 | 3.437 |  | 120.177 | 22.49077
63.799 | -80.426 | 3.44 | 63.799 | -357.7525 | 3.44 |  | 120.244 | 22.51522
63.86 | -80.028 | 3.439 | 63.86 | -355.9822 | 3.439 |  | 120.377 | 22.50416
63.913 | -81.067 | 3.439 | 63.913 | -360.6039 | 3.439 |  | 120.444 | 22.4995
63.965 | -83.121 | 3.439 | 63.965 | -369.7405 | 3.439 |  | 120.576 | 22.49834
64.012 | -83.527 | 3.439 | 64.012 | -371.5465 | 3.439 |  | 120.643 | 22.4832
64.07 | -83.466 | 3.439 | 64.07 | -371.2751 | 3.439 |  | 120.744 | 22.48553
64.121 | -83.427 | 3.438 | 64.121 | -371.1016 | 3.438 |  | 120.877 | 22.49601
64.177 | -83.547 | 3.439 | 64.177 | -371.6354 | 3.439 |  | 120.945 | 22.51988
64.228 | -83.724 | 3.438 | 64.228 | -372.4228 | 3.438 |  | 121.077 | 22.503
64.275 | -84.448 | 3.437 | 64.275 | -375.6433 | 3.437 |  | 121.144 | 22.49252
64.334 | -84.576 | 3.439 | 64.334 | -376.2127 | 3.439 |  | 121.244 | 22.47505
64.41 | -84.618 | 3.439 | 64.41 | -376.3995 | 3.439 |  | 121.377 | 22.48728
64.457 | -84.614 | 3.439 | 64.457 | -376.3817 | 3.439 |  | 121.444 | 22.5222
64.513 | -84.81 | 3.439 | 64.513 | -377.2535382 | 3.439 |  | 121.576 | 22.46515
64.561 | -85.587 | 3.439 | 64.561 | -380.7098 | 3.439 |  | 121.644 | 22.47156
64.608 | -85.709 | 3.44 | 64.608 | -381.2525 | 3.44 |  | 121.777 | 22.51114
64.662 | -85.769 | 3.439 | 64.662 | -381.5194 | 3.439 |  | 121.877 | 22.48669
64.722 | -86.31 | 3.441 | 64.722 | -383.9258682 | 3.441 |  | 121.944 | 22.48903
64.775 | -86.594 | 3.438 | 64.775 | -385.1892 | 3.438 |  | 122.076 | 22.46341
64.832 | -86.993 | 3.441 | 64.832 | -386.964 | 3.441 |  | 122.144 | 22.48437
64.881 | -87.14 | 3.439 | 64.881 | -387.6178908 | 3.439 |  | 122.276 | 22.47855
64.938 | -87.178 | 3.439 | 64.938 | -387.7869 | 3.439 |  | 122.343 | 22.4768
65.017 | -87.371 | 3.439 | 65.017 | -388.6454 | 3.439 |  | 122.444 | 22.47621
65.104 | -87.749 | 3.439 | 65.104 | -390.3269 | 3.439 |  | 122.576 | 22.44768
65.161 | -88.37 | 3.439 | 65.161 | -393.0892014 | 3.439 |  | 122.644 | 22.44885
65.219 | -88.835 | 3.438 | 65.219 | -395.1576237 | 3.438 |  | 122.776 | 22.48495
65.278 | -89.389 | 3.436 | 65.278 | -397.6219 | 3.436 |  | 122.843 | 22.47505
65.329 | -89.932 | 3.443 | 65.329 | -400.0373 | 3.443 |  | 122.943 | 22.48961
65.378 | -90.293 | 3.439 | 65.378 | -401.6431 | 3.439 |  | 123.076 | 22.47563
65.456 | -89.894 | 3.439 | 65.456 | -399.8683 | 3.439 |  | 123.144 | 22.47738
65.539 | -88.848 | 3.439 | 65.539 | -395.2155 | 3.439 |  | 123.277 | 22.48379
65.594 | -87.698 | 3.439 | 65.594 | -390.1 | 3.439 |  | 123.344 | 22.48029
65.641 | -85.447 | 3.439 | 65.641 | -380.0871 | 3.439 |  | 123.477 | 22.47854
65.706 | -84.81 | 3.439 | 65.706 | -377.2535382 | 3.439 |  | 123.578 | 22.46457
65.776 | -85.587 | 3.439 | 65.776 | -380.7098 | 3.439 |  | 123.644 | 22.4669
65.827 | -85.709 | 3.44 | 65.827 | -381.2525 | 3.44 |  | 123.777 | 22.50241
65.879 | -85.769 | 3.439 | 65.879 | -381.5194 | 3.439 |  | 123.844 | 22.48961
65.93 | -86.31 | 3.441 | 65.93 | -383.9258682 | 3.441 |  | 123.976 | 22.47563
65.977 | -86.594 | 3.438 | 65.977 | -385.1892 | 3.438 |  | 124.077 | 22.46573
66.029 | -86.993 | 3.441 | 66.029 | -386.964 | 3.441 |  | 124.143 | 22.45758
66.085 | -87.14 | 3.439 | 66.085 | -387.6178908 | 3.439 |  | 124.276 | 22.45176
66.132 | -87.178 | 3.439 | 66.132 | -387.7869 | 3.439 |  | 124.343 | 22.45875
66.179 | -87.371 | 3.439 | 66.179 | -388.6454 | 3.439 |  | 124.476 | 22.45176
66.258 | -87.749 | 3.439 | 66.258 | -390.3269 | 3.439 |  | 124.543 | 22.46806
66.306 | -88.37 | 3.439 | 66.306 | -393.0892014 | 3.439 |  | 124.643 | 22.47156
66.354 | -88.835 | 3.438 | 66.354 | -395.1576237 | 3.438 |  | 124.777 | 22.45467
66.403 | -89.389 | 3.436 | 66.403 | -397.6219 | 3.436 |  | 124.844 | 22.48903
66.45 | -89.932 | 3.443 | 66.45 | -400.0373 | 3.443 |  | 124.977 | 22.49077
66.502 | -90.293 | 3.439 | 66.502 | -401.6431 | 3.439 |  | 125.044 | 22.47971
66.58 | -89.894 | 3.439 | 66.58 | -399.8683 | 3.439 |  | 125.143 | 22.48611
66.63 | -88.848 | 3.439 | 66.63 | -395.2155 | 3.439 |  | 125.277 | 22.52046
66.686 | -89.019 | 3.439 | 66.686 | -395.9761 | 3.439 |  | 125.343 | 22.51173
66.737 | -89.595 | 3.439 | 66.737 | -398.5382709 | 3.439 |  | 125.476 | 22.49718
66.785 | -90.018 | 3.439 | 66.785 | -400.4199 | 3.439 |  | 125.544 | 22.52279
66.836 | -90.473 | 3.439 | 66.836 | -402.4438 | 3.439 |  | 125.676 | 22.51755
66.896 | -90.602 | 3.44 | 66.896 | -403.0176 | 3.44 |  | 125.777 | 22.51231
66.958 | -90.736 | 3.44 | 66.958 | -403.6137 | 3.44 |  | 125.843 | 22.51755
67.042 | -91.471 | 3.438 | 67.042 | -406.8831 | 3.438 |  | 125.977 | 22.50183
67.089 | -91.771 | 3.439 | 67.089 | -408.2176 | 3.439 |  | 126.044 | 22.50591
67.143 | -92.117 | 3.44 | 67.143 | -409.7567 | 3.44 |  | 126.176 | 22.51871
67.19 | -92.604 | 3.439 | 67.19 | -411.923 | 3.439 |  | 126.243 | 22.52686
67.238 | -93.183 | 3.439 | 67.238 | -414.4985 | 3.439 |  | 126.344 | 22.51114
67.286 | -93.468 | 3.439 | 67.286 | -415.7662 | 3.439 |  | 126.476 | 22.5257
67.343 | -93.877 | 3.439 | 67.343 | -417.5855 | 3.439 |  | 126.543 | 22.49019
67.395 | -93.956 | 3.44 | 67.395 | -417.937 | 3.44 |  | 126.676 | 22.50765
67.468 | -94.299 | 3.443 | 67.468 | -419.4627 | 3.443 |  | 126.743 | 22.50649
67.549 | -94.584 | 3.439 | 67.549 | -420.7304 | 3.439 |  | 126.842 | 22.5449
67.596 | -94.757 | 3.438 | 67.596 | -421.5 | 3.438 |  | 126.976 | 22.53268
67.647 | -94.694 | 3.438 | 67.647 | -421.2197 | 3.438 |  | 127.043 | 22.52046
67.701 | -94.798 | 3.44 | 67.701 | -421.6824 | 3.44 |  | 127.176 | 22.53967
67.748 | -94.469 | 3.439 | 67.748 | -420.2189 | 3.439 |  | 127.244 | 22.54548
67.803 | -95.101 | 3.439 | 67.803 | -423.0302 | 3.439 |  | 127.377 | 22.5385
67.858 | -96.382 | 3.439 | 67.858 | -428.7283 | 3.439 |  | 127.477 | 22.54199
67.905 | -97.61 | 3.439 | 67.905 | -434.1907542 | 3.439 |  | 127.543 | 22.51871
67.953 | -97.078 | 3.442 | 67.953 | -431.8243 | 3.442 |  | 127.676 | 22.5094
68 | -95.414 | 3.436 | 68 | -424.4225 | 3.436 |  | 127.743 | 22.53093
68.06 | -92.961 | 3.439 | 68.06 | -413.511 | 3.439 |  | 127.876 | 22.51929
68.12 | -91.471 | 3.438 | 68.12 | -406.8831 | 3.438 |  | 127.976 | 22.52453
68.173 | -91.771 | 3.439 | 68.173 | -408.2176 | 3.439 |  | 128.042 | 22.53559
68.221 | -92.117 | 3.44 | 68.221 | -409.7567 | 3.44 |  | 128.175 | 22.52977
68.274 | -92.604 | 3.439 | 68.274 | -411.923 | 3.439 |  | 128.242 | 22.5257
68.321 | -93.183 | 3.439 | 68.321 | -414.4985 | 3.439 |  | 128.375 | 22.54548
68.379 | -93.468 | 3.439 | 68.379 | -415.7662 | 3.439 |  | 128.442 | 22.54548
68.449 | -93.877 | 3.439 | 68.449 | -417.5855 | 3.439 |  | 128.542 | 22.54374
68.505 | -93.956 | 3.44 | 68.505 | -417.937 | 3.44 |  | 128.676 | 22.55421
68.561 | -94.299 | 3.443 | 68.561 | -419.4627 | 3.443 |  | 128.743 | 22.53559
68.611 | -94.584 | 3.439 | 68.611 | -420.7304 | 3.439 |  | 128.876 | 22.5577
68.677 | -94.757 | 3.438 | 68.677 | -421.5 | 3.438 |  | 128.943 | 22.54548
68.724 | -94.694 | 3.438 | 68.724 | -421.2197 | 3.438 |  | 129.042 | 22.51056
68.775 | -94.798 | 3.44 | 68.775 | -421.6824 | 3.44 |  | 129.176 | 22.49659
68.836 | -94.469 | 3.439 | 68.836 | -420.2189 | 3.439 |  | 129.242 | 22.52046
68.889 | -95.101 | 3.439 | 68.889 | -423.0302 | 3.439 |  | 129.375 | 22.51755
68.94 | -96.382 | 3.439 | 68.94 | -428.7283 | 3.439 |  | 129.443 | 22.51871
68.996 | -97.61 | 3.439 | 68.996 | -434.1907542 | 3.439 |  | 129.576 | 22.49485
69.073 | -97.078 | 3.442 | 69.073 | -431.8243 | 3.442 |  | 129.676 | 22.53792
69.12 | -96.804 | 3.438 | 69.12 | -430.6055 | 3.438 |  | 129.742 | 22.52861
69.171 | -96.653 | 3.439 | 69.171 | -429.9338 | 3.439 |  | 129.875 | 22.53966
69.222 | -96.522 | 3.44 | 69.222 | -429.3511 | 3.44 |  | 129.942 | 22.5222
69.27 | -96.674 | 3.439 | 69.27 | -430.0272 | 3.439 |  | 130.075 | 22.4995
69.323 | -96.853 | 3.439 | 69.323 | -430.8235 | 3.439 |  | 130.142 | 22.4867
69.37 | -97.142 | 3.439 | 69.37 | -432.109 | 3.439 |  | 130.242 | 22.50707
69.418 | -97.555 | 3.439 | 69.418 | -433.9461021 | 3.439 |  | 130.375 | 22.48204
69.472 | -98.055 | 3.439 | 69.472 | -436.1702121 | 3.439 |  | 130.442 | 22.50067
69.522 | -98.585 | 3.439 | 69.522 | -438.5277687 | 3.439 |  | 130.575 | 22.51231
69.57 | -99.129 | 3.441 | 69.57 | -440.9476 | 3.441 |  | 130.642 | 22.5257
69.625 | -99.45 | 3.439 | 69.625 | -442.375479 | 3.439 |  | 130.742 | 22.52104
69.681 | -99.907 | 3.44 | 69.681 | -444.4083 | 3.44 |  | 130.875 | 22.51638
69.733 | -100.363 | 3.442 | 69.733 | -446.4367 | 3.442 |  | 130.942 | 22.53559
69.796 | -100.616 | 3.439 | 69.796 | -447.5621 | 3.439 |  | 131.075 | 22.50183
69.843 | -101.018 | 3.439 | 69.843 | -449.3503 | 3.439 |  | 131.143 | 22.50824
69.897 | -101.627 | 3.439 | 69.897 | -452.0593 | 3.439 |  | 131.276 | 22.4931
69.947 | -102.14 | 3.439 | 69.947 | -454.3411908 | 3.439 |  | 131.376 | 22.49892
69.998 | -102.561 | 3.439 | 69.998 | -456.2139 | 3.439 |  | 131.443 | 22.49077
70.049 | -102.92 | 3.442 | 70.049 | -457.8108024 | 3.442 |  | 131.575 | 22.4931
70.117 | -103.53 | 3.441 | 70.117 | -460.5242166 | 3.441 |  | 131.642 | 22.50648
70.168 | -103.411 | 3.44 | 70.168 | -459.9949 | 3.44 |  | 131.775 | 22.48437
70.215 | -102.398 | 3.444 | 70.215 | -455.4888 | 3.444 |  | 131.875 | 22.49892
70.262 | -101.896 | 3.44 | 70.262 | -453.2558 | 3.44 |  | 131.942 | 22.5094
70.323 | -101.66 | 3.439 | 70.323 | -452.2060452 | 3.439 |  | 132.074 | 22.48961
70.377 | -99.718 | 3.439 | 70.377 | -443.5676 | 3.439 |  | 132.141 | 22.49717
70.43 | -97.566 | 3.439 | 70.43 | -433.995 | 3.439 |  | 132.274 | 22.48844
70.479 | -97.555 | 3.439 | 70.479 | -433.9461021 | 3.439 |  | 132.341 | 22.51231
70.529 | -98.055 | 3.439 | 70.529 | -436.1702121 | 3.439 |  | 132.442 | 22.48903
70.576 | -98.585 | 3.439 | 70.576 | -438.5277687 | 3.439 |  | 132.575 | 22.48087
70.627 | -99.129 | 3.441 | 70.627 | -440.9476 | 3.441 |  | 132.642 | 22.50241
70.692 | -99.45 | 3.439 | 70.692 | -442.375479 | 3.439 |  | 132.775 | 22.50882
70.739 | -99.907 | 3.44 | 70.739 | -444.4083 | 3.44 |  | 132.842 | 22.49485
70.792 | -100.363 | 3.442 | 70.792 | -446.4367 | 3.442 |  | 132.942 | 22.49542
70.839 | -100.616 | 3.439 | 70.839 | -447.5621 | 3.439 |  | 133.075 | 22.51755
70.896 | -101.018 | 3.439 | 70.896 | -449.3503 | 3.439 |  | 133.142 | 22.55421
70.943 | -101.627 | 3.439 | 70.943 | -452.0593 | 3.439 |  | 133.274 | 22.54839
70.99 | -102.14 | 3.439 | 70.99 | -454.3411908 | 3.439 |  | 133.342 | 22.57341
71.037 | -102.561 | 3.439 | 71.037 | -456.2139 | 3.439 |  | 133.475 | 22.59435
71.092 | -102.92 | 3.442 | 71.092 | -457.8108024 | 3.442 |  | 133.575 | 22.56003
71.139 | -103.53 | 3.441 | 71.139 | -460.5242166 | 3.441 |  | 133.642 | 22.56526
71.187 | -103.411 | 3.44 | 71.187 | -459.9949 | 3.44 |  | 133.774 | 22.57923
71.244 | -102.398 | 3.444 | 71.244 | -455.4888 | 3.444 |  | 133.841 | 22.57806
71.295 | -101.896 | 3.44 | 71.295 | -453.2558 | 3.44 |  | 133.974 | 22.56352
71.345 | -101.66 | 3.439 | 71.345 | -452.2060452 | 3.439 |  | 134.041 | 22.54897
71.392 | -102.316 | 3.439 | 71.392 | -455.1241 | 3.439 |  | 134.142 | 22.56701
71.439 | -102.559 | 3.439 | 71.439 | -456.205 | 3.439 |  | 134.274 | 22.55305
71.487 | -102.566 | 3.439 | 71.487 | -456.2361 | 3.439 |  | 134.341 | 22.5513
71.541 | -103.071 | 3.439 | 71.541 | -458.4825 | 3.439 |  | 134.474 | 22.54373
71.596 | -103.09 | 3.439 | 71.596 | -458.5669998 | 3.439 |  | 134.541 | 22.54897
71.643 | -103.056 | 3.441 | 71.643 | -458.4158 | 3.441 |  | 134.641 | 22.53093
71.695 | -103.42 | 3.438 | 71.695 | -460.0349124 | 3.438 |  | 134.774 | 22.52511
71.746 | -103.887 | 3.44 | 71.746 | -462.1122 | 3.44 |  | 134.842 | 22.53559
71.798 | -104.532 | 3.44 | 71.798 | -464.9813 | 3.44 |  | 134.974 | 22.55363
71.845 | -105.281 | 3.439 | 71.845 | -468.313 | 3.439 |  | 135.042 | 22.55654
71.909 | -105.734 | 3.439 | 71.909 | -470.3281 | 3.439 |  | 135.175 | 22.47563
71.956 | -106.275 | 3.439 | 71.956 | -472.7345805 | 3.439 |  | 135.275 | 22.49019
72.009 | -106.704 | 3.439 | 72.009 | -474.6429 | 3.439 |  | 135.342 | 22.48437
72.059 | -107.151 | 3.439 | 72.059 | -476.6312 | 3.439 |  | 135.475 | 22.4733
72.106 | -107.265 | 3.437 | 72.106 | -477.1383183 | 3.437 |  | 135.543 | 22.46166
72.159 | -107.448 | 3.445 | 72.159 | -477.9523 | 3.445 |  | 135.675 | 22.46166
72.211 | -107.617 | 3.438 | 72.211 | -478.7041 | 3.438 |  | 135.775 | 22.45991
72.265 | -107.435 | 3.441 | 72.265 | -477.8945157 | 3.441 |  | 135.842 | 22.47913
72.312 | -107.747 | 3.44 | 72.312 | -479.2824 | 3.44 |  | 135.974 | 22.47447
72.388 | -107.799 | 3.439 | 72.388 | -479.5137 | 3.439 |  | 136.041 | 22.47389
72.449 | -107.329 | 3.439 | 72.449 | -477.423 | 3.439 |  | 136.173 | 22.49194
72.503 | -106.278 | 3.439 | 72.503 | -472.7479 | 3.439 |  | 136.24 | 22.47447
72.557 | -104.082 | 3.44 | 72.557 | -462.9796 | 3.44 |  | 136.341 | 22.47272
72.639 | -103.628 | 3.439 | 72.639 | -460.9601 | 3.439 |  | 136.474 | 22.48087
72.698 | -103.09 | 3.439 | 72.698 | -458.5669998 | 3.439 |  | 136.542 | 22.48029
72.757 | -103.056 | 3.441 | 72.757 | -458.4158 | 3.441 |  | 136.674 | 22.47389
72.804 | -103.42 | 3.438 | 72.804 | -460.0349124 | 3.438 |  | 136.741 | 22.46981
72.87 | -103.887 | 3.44 | 72.87 | -462.1122 | 3.44 |  | 136.841 | 22.46399
72.92 | -104.532 | 3.44 | 72.92 | -464.9813 | 3.44 |  | 136.974 | 22.48146
72.968 | -105.281 | 3.439 | 72.968 | -468.313 | 3.439 |  | 137.041 | 22.47971
73.015 | -105.734 | 3.439 | 73.015 | -470.3281 | 3.439 |  | 137.173 | 22.45234
73.062 | -106.275 | 3.439 | 73.062 | -472.7345805 | 3.439 |  | 137.241 | 22.45292
73.115 | -106.704 | 3.439 | 73.115 | -474.6429 | 3.439 |  | 137.374 | 22.48961
73.168 | -107.151 | 3.439 | 73.168 | -476.6312 | 3.439 |  | 137.474 | 22.48145
73.214 | -107.265 | 3.437 | 73.214 | -477.1383183 | 3.437 |  | 137.541 | 22.47913
73.262 | -107.448 | 3.445 | 73.262 | -477.9523 | 3.445 |  | 137.673 | 22.50474
73.316 | -107.617 | 3.438 | 73.316 | -478.7041 | 3.438 |  | 137.741 | 22.49019
73.37 | -107.435 | 3.441 | 73.37 | -477.8945157 | 3.441 |  | 137.873 | 22.50532
73.42 | -107.747 | 3.44 | 73.42 | -479.2824 | 3.44 |  | 137.973 | 22.4733
73.474 | -107.799 | 3.439 | 73.474 | -479.5137 | 3.439 |  | 138.04 | 22.47738
73.524 | -107.329 | 3.439 | 73.524 | -477.423 | 3.439 |  | 138.173 | 22.48903
73.577 | -107.125 | 3.439 | 73.577 | -476.5155675 | 3.439 |  | 138.24 | 22.50241
73.624 | -106.714 | 3.44 | 73.624 | -474.6873 | 3.44 |  | 138.372 | 22.50882
73.671 | -106.577 | 3.439 | 73.671 | -474.0779 | 3.439 |  | 138.439 | 22.49368
73.719 | -107.053 | 3.44 | 73.719 | -476.1953 | 3.44 |  | 138.54 | 22.50765
73.777 | -108.307 | 3.44 | 73.777 | -481.7734 | 3.44 |  | 138.673 | 22.4995
73.824 | -109.592 | 3.443 | 73.824 | -487.4893 | 3.443 |  | 138.741 | 22.47214
73.875 | -109.843 | 3.439 | 73.875 | -488.6058 | 3.439 |  | 138.873 | 22.52744
73.927 | -110.028 | 3.439 | 73.927 | -489.4288 | 3.439 |  | 138.941 | 22.48204
73.989 | -110.304 | 3.439 | 73.989 | -490.6565 | 3.439 |  | 139.074 | 22.45525
74.045 | -110.407 | 3.439 | 74.045 | -491.1146 | 3.439 |  | 139.174 | 22.49135
74.101 | -110.561 | 3.439 | 74.101 | -491.7997 | 3.439 |  | 139.241 | 22.46515
74.171 | -111.017 | 3.439 | 74.171 | -493.828 | 3.439 |  | 139.374 | 22.46224
74.219 | -111.605 | 3.44 | 74.219 | -496.4435931 | 3.44 |  | 139.441 | 22.44884
74.276 | -112.132 | 3.439 | 74.276 | -498.7878 | 3.439 |  | 139.573 | 22.44069
74.328 | -112.568 | 3.441 | 74.328 | -500.7272 | 3.441 |  | 139.674 | 22.46282
74.384 | -112.824 | 3.437 | 74.384 | -501.866 | 3.437 |  | 139.74 | 22.4372
74.445 | -112.975 | 3.438 | 74.445 | -502.5376545 | 3.438 |  | 139.873 | 22.42962
74.503 | -113.349 | 3.439 | 74.503 | -504.2013 | 3.439 |  | 139.94 | 22.4669
74.557 | -113.819 | 3.439 | 74.557 | -506.292 | 3.439 |  | 140.073 | 22.457
74.609 | -114.264 | 3.439 | 74.609 | -508.2714 | 3.439 |  | 140.14 | 22.44943
74.677 | -114.701 | 3.439 | 74.677 | -510.2153 | 3.439 |  | 140.24 | 22.45642
74.729 | -115.104 | 3.439 | 74.729 | -512.0079 | 3.439 |  | 140.373 | 22.46049
74.777 | -115.059 | 3.44 | 74.777 | -511.8077 | 3.44 |  | 140.441 | 22.4733
74.836 | -115.538 | 3.441 | 74.836 | -513.9384 | 3.441 |  | 140.574 | 22.49135
74.89 | -113.623 | 3.441 | 74.89 | -505.4201 | 3.441 |  | 140.641 | 22.47447
74.943 | -110.998 | 3.441 | 74.943 | -493.7435 | 3.441 |  | 140.74 | 22.4768
74.99 | -109.843 | 3.439 | 74.99 | -488.6058 | 3.439 |  | 140.874 | 22.44884
75.044 | -110.028 | 3.439 | 75.044 | -489.4288 | 3.439 |  | 140.94 | 22.48495
75.091 | -110.304 | 3.439 | 75.091 | -490.6565 | 3.439 |  | 141.073 | 22.47913
75.162 | -110.407 | 3.439 | 75.162 | -491.1146 | 3.439 |  | 141.141 | 22.48204
75.216 | -110.561 | 3.439 | 75.216 | -491.7997 | 3.439 |  | 141.273 | 22.49659
75.263 | -111.017 | 3.439 | 75.263 | -493.828 | 3.439 |  | 141.34 | 22.46748
75.311 | -111.605 | 3.44 | 75.311 | -496.4435931 | 3.44 |  | 141.441 | 22.46632
75.358 | -112.132 | 3.439 | 75.358 | -498.7878 | 3.439 |  | 141.574 | 22.49834
75.405 | -112.568 | 3.441 | 75.405 | -500.7272 | 3.441 |  | 141.641 | 22.52046
75.452 | -112.824 | 3.437 | 75.452 | -501.866 | 3.437 |  | 141.773 | 22.52744
75.5 | -112.975 | 3.438 | 75.5 | -502.5376545 | 3.438 |  | 141.873 | 22.52279
75.55 | -113.349 | 3.439 | 75.55 | -504.2013 | 3.439 |  | 141.94 | 22.54665
75.617 | -113.819 | 3.439 | 75.617 | -506.292 | 3.439 |  | 142.073 | 22.53617
75.664 | -114.264 | 3.439 | 75.664 | -508.2714 | 3.439 |  | 142.14 | 22.53326
75.732 | -114.701 | 3.439 | 75.732 | -510.2153 | 3.439 |  | 142.273 | 22.5257
75.779 | -115.104 | 3.439 | 75.779 | -512.0079 | 3.439 |  | 142.34 | 22.52046
75.833 | -115.059 | 3.44 | 75.833 | -511.8077 | 3.44 |  | 142.44 | 22.53908
75.88 | -115.538 | 3.441 | 75.88 | -513.9384 | 3.441 |  | 142.573 | 22.51464
75.931 | -116.122 | 3.441 | 75.931 | -516.5362 | 3.441 |  | 142.64 | 22.48844
75.987 | -116.677 | 3.439 | 75.987 | -519.005 | 3.439 |  | 142.773 | 22.5094
76.034 | -117.077 | 3.441 | 76.034 | -520.7843 | 3.441 |  | 142.841 | 22.52279
76.081 | -117.262 | 3.439 | 76.081 | -521.6072 | 3.439 |  | 142.973 | 22.53617
76.133 | -117.711 | 3.439 | 76.133 | -523.6044 | 3.439 |  | 143.041 | 22.52337
76.188 | -118.081 | 3.439 | 76.188 | -525.2503 | 3.439 |  | 143.141 | 22.54199
76.243 | -117.821 | 3.439 | 76.243 | -524.0937 | 3.439 |  | 143.274 | 22.51639
76.29 | -116.29 | 3.441 | 76.29 | -517.2835038 | 3.441 |  | 143.341 | 22.53443
76.337 | -115.883 | 3.441 | 76.337 | -515.4731 | 3.441 |  | 143.474 | 22.50824
76.414 | -116.164 | 3.441 | 76.414 | -516.723 | 3.441 |  | 143.541 | 22.5449
76.468 | -116.973 | 3.44 | 76.468 | -520.3216 | 3.44 |  | 143.64 | 22.53792
76.538 | -117.768 | 3.439 | 76.538 | -523.858 | 3.439 |  | 143.773 | 22.5513
76.589 | -118.374 | 3.439 | 76.589 | -526.5536 | 3.439 |  | 143.84 | 22.59842
76.64 | -119.106 | 3.44 | 76.64 | -529.8097 | 3.44 |  | 143.973 | 22.59028
76.691 | -120.029 | 3.439 | 76.691 | -533.9154 | 3.439 |  | 144.04 | 22.58911
76.797 | -121.113 | 3.439 | 76.797 | -538.7373 | 3.439 |  | 144.139 | 22.56527
76.856 | -121.757 | 3.439 | 76.856 | -541.6019 | 3.439 |  | 144.273 | 22.58388
76.903 | -121.736 | 3.44 | 76.903 | -541.5085 | 3.44 |  | 144.34 | 22.57341
76.951 | -122.553 | 3.444 | 76.951 | -545.1427 | 3.444 |  | 144.473 | 22.54665
76.999 | -123.335 | 3.442 | 76.999 | -548.6212137 | 3.442 |  | 144.54 | 22.56585
77.057 | -124.032 | 3.439 | 77.057 | -551.7216 | 3.439 |  | 144.639 | 22.56584
77.104 | -124.366 | 3.44 | 77.104 | -553.2073 | 3.44 |  | 144.773 | 22.55363
77.182 | -124.688 | 3.44 | 77.182 | -554.6397 | 3.44 |  | 144.839 | 22.55479
77.229 | -124.921 | 3.439 | 77.229 | -555.6761 | 3.439 |  | 144.972 | 22.52977
77.276 | -121.851 | 3.439 | 77.276 | -542.0201 | 3.439 |  | 145.04 | 22.53792
77.329 | -118.551 | 3.439 | 77.329 | -527.3409 | 3.439 |  | 145.173 | 22.52919
77.376 | -117.821 | 3.439 | 77.376 | -524.0937 | 3.439 |  | 145.24 | 22.54316
77.43 | -116.29 | 3.441 | 77.43 | -517.2835038 | 3.441 |  | 145.34 | 22.55188
77.48 | -115.883 | 3.441 | 77.48 | -515.4731 | 3.441 |  | 145.473 | 22.5513
77.53 | -116.164 | 3.441 | 77.53 | -516.723 | 3.441 |  | 145.54 | 22.54839
77.584 | -116.973 | 3.44 | 77.584 | -520.3216 | 3.44 |  | 145.673 | 22.52744
77.64 | -117.768 | 3.439 | 77.64 | -523.858 | 3.439 |  | 145.74 | 22.52337
77.693 | -118.374 | 3.439 | 77.693 | -526.5536 | 3.439 |  | 145.839 | 22.50707
77.741 | -119.106 | 3.44 | 77.741 | -529.8097 | 3.44 |  | 145.972 | 22.50533
77.798 | -120.029 | 3.439 | 77.798 | -533.9154 | 3.439 |  | 146.039 | 22.50416
77.845 | -121.113 | 3.439 | 77.845 | -538.7373 | 3.439 |  | 146.172 | 22.53093
77.902 | -121.757 | 3.439 | 77.902 | -541.6019 | 3.439 |  | 146.239 | 22.53326
77.95 | -121.736 | 3.44 | 77.95 | -541.5085 | 3.44 |  | 146.339 | 22.52686
78.008 | -122.553 | 3.444 | 78.008 | -545.1427 | 3.444 |  | 146.472 | 22.52628
78.063 | -123.335 | 3.442 | 78.063 | -548.6212137 | 3.442 |  | 146.539 | 22.52977
78.111 | -124.032 | 3.439 | 78.111 | -551.7216 | 3.439 |  | 146.672 | 22.49368
78.159 | -124.366 | 3.44 | 78.159 | -553.2073 | 3.44 |  | 146.74 | 22.49892
78.207 | -124.688 | 3.44 | 78.207 | -554.6397 | 3.44 |  | 146.873 | 22.48495
78.272 | -124.921 | 3.439 | 78.272 | -555.6761 | 3.439 |  | 146.973 | 22.4768
78.34 | -125.14 | 3.439 | 78.34 | -556.6502508 | 3.439 |  | 147.039 | 22.48786
78.391 | -125.347 | 3.439 | 78.391 | -557.571 | 3.439 |  | 147.172 | 22.4896
78.44 | -125.62 | 3.439 | 78.44 | -558.7853964 | 3.439 |  | 147.239 | 22.48611
78.493 | -125.85 | 3.44 | 78.493 | -559.808487 | 3.44 |  | 147.372 | 22.50649
78.549 | -126.018 | 3.439 | 78.549 | -560.5558 | 3.439 |  | 147.439 | 22.49717
78.603 | -126.026 | 3.443 | 78.603 | -560.5914 | 3.443 |  | 147.54 | 22.52162
78.657 | -126.032 | 3.44 | 78.657 | -560.6181 | 3.44 |  | 147.672 | 22.52279
78.705 | -125.821 | 3.44 | 78.705 | -559.6795 | 3.44 |  | 147.739 | 22.52802
78.752 | -125.934 | 3.439 | 78.752 | -560.1821 | 3.439 |  | 147.872 | 22.52104
78.838 | -125.724 | 3.439 | 78.838 | -559.248 | 3.439 |  | 147.939 | 22.50241
78.885 | -126.439 | 3.439 | 78.885 | -562.4285 | 3.439 |  | 148.039 | 22.49426
78.934 | -127.03 | 3.441 | 78.934 | -565.0573866 | 3.441 |  | 148.172 | 22.48146
78.983 | -128.815 | 3.438 | 78.983 | -572.9974593 | 3.438 |  | 148.239 | 22.48029
79.036 | -129.132 | 3.442 | 79.036 | -574.4075 | 3.442 |  | 148.372 | 22.49193
79.084 | -129.079 | 3.44 | 79.084 | -574.1718 | 3.44 |  | 148.439 | 22.48087
79.135 | -129.4 | 3.444 | 79.135 | -575.599668 | 3.444 |  | 148.539 | 22.47738
79.192 | -129.432 | 3.438 | 79.192 | -575.742 | 3.438 |  | 148.672 | 22.50707
79.242 | -129.644 | 3.44 | 79.242 | -576.685 | 3.44 |  | 148.738 | 22.49077
79.289 | -129.928 | 3.439 | 79.289 | -577.9483 | 3.439 |  | 148.871 | 22.46282
79.336 | -130.223 | 3.439 | 79.336 | -579.2606 | 3.439 |  | 148.939 | 22.4995
79.39 | -130.455 | 3.439 | 79.39 | -580.2925401 | 3.439 |  | 149.072 | 22.51289
79.437 | -131.037 | 3.439 | 79.437 | -582.8814 | 3.439 |  | 149.139 | 22.50649
79.489 | -131.52 | 3.439 | 79.489 | -585.0298944 | 3.439 |  | 149.24 | 22.49892
79.551 | -131.753 | 3.44 | 79.551 | -586.0663 | 3.44 |  | 149.372 | 22.49136
79.638 | -132.201 | 3.443 | 79.638 | -588.0591 | 3.443 |  | 149.439 | 22.47505
79.759 | -132.379 | 3.441 | 79.759 | -588.8509 | 3.441 |  | 149.572 | 22.49834
79.841 | -132.874 | 3.441 | 79.841 | -591.0528 | 3.441 |  | 149.639 | 22.49834
79.938 | -132.874 | 3.441 | 79.938 | -591.0528 | 3.441 |  | 149.739 | 22.48961
80.044 | -133.192 | 3.439 | 80.044 | -592.4673 | 3.439 |  | 149.871 | 22.503
80.138 | -133.654 | 3.439 | 80.138 | -594.5224 | 3.439 |  | 149.938 | 22.50416
80.246 | -133.998 | 3.439 | 80.246 | -596.0526 | 3.439 |  | 150.071 | 22.503
80.337 | -134.22 | 3.439 | 80.337 | -597.0400884 | 3.439 |  | 150.138 | 22.49077
80.439 | -134.638 | 3.44 | 80.439 | -598.8994 | 3.44 |  | 150.238 | 22.49019
80.539 | -134.638 | 3.439 | 80.539 | -598.8994 | 3.439 |  | 150.371 | 22.49252
80.653 | -135 | 3.438 | 80.653 | -600.5097 | 3.438 |  | 150.439 | 22.51289
80.784 | -135.496 | 3.44 | 80.784 | -602.716 | 3.44 |  | 150.571 | 22.50067
80.839 | -136.018 | 3.438 | 80.839 | -605.038 | 3.438 |  | 150.639 | 22.51987
80.938 | -136.593 | 3.441 | 80.938 | -607.5957 | 3.441 |  | 150.772 | 22.50241
81.04 | -136.518 | 3.439 | 81.04 | -607.2621 | 3.439 |  | 150.872 | 22.5158
81.153 | -137.37 | 3.439 | 81.153 | -611.0519814 | 3.439 |  | 150.939 | 22.54723
81.239 | -137.929 | 3.439 | 81.239 | -613.5385 | 3.439 |  | 151.072 | 22.55479
81.343 | -137.704 | 3.439 | 81.343 | -612.5377 | 3.439 |  | 151.139 | 22.52802
81.438 | -139.28 | 3.44 | 81.438 | -619.5480816 | 3.44 |  | 151.271 | 22.54839
81.549 | -139.203 | 3.44 | 81.549 | -619.2056 | 3.44 |  | 151.338 | 22.56294
81.651 | -139.383 | 3.439 | 81.651 | -620.0062 | 3.439 |  | 151.439 | 22.56119
81.737 | -139.527 | 3.439 | 81.737 | -620.6468 | 3.439 |  | 151.572 | 22.5513
81.86 | -138.786 | 3.438 | 81.86 | -617.3507 | 3.438 |  | 151.639 | 22.54432
81.946 | -139.27 | 3.439 | 81.946 | -619.5035994 | 3.439 |  | 151.771 | 22.55247
82.045 | -140.316 | 3.439 | 82.045 | -624.1564 | 3.439 |  | 151.838 | 22.535
82.148 | -139.369 | 3.439 | 82.148 | -619.944 | 3.439 |  | 151.938 | 22.54781
82.244 | -139.052 | 3.439 | 82.244 | -618.5339 | 3.439 |  | 152.071 | 22.54897
82.348 | -142.415 | 3.439 | 82.348 | -633.4932513 | 3.439 |  | 152.139 | 22.52337
82.467 | -143.158 | 3.44 | 82.467 | -636.7983 | 3.44 |  | 152.271 | 22.50882
82.548 | -142.031 | 3.437 | 82.548 | -631.7851 | 3.437 |  | 152.338 | 22.50183
82.65 | -141.228 | 3.438 | 82.65 | -628.2132 | 3.438 |  | 152.438 | 22.52104
82.75 | -140.7 | 3.437 | 82.75 | -625.864554 | 3.437 |  | 152.571 | 22.53443
82.856 | -146.724 | 3.439 | 82.856 | -652.6606 | 3.439 |  | 152.638 | 22.53385
82.94 | -146.667 | 3.439 | 82.94 | -652.4071 | 3.439 |  | 152.77 | 22.53326
83.043 | -145.566 | 3.439 | 83.043 | -647.5096 | 3.439 |  | 152.838 | 22.51929
83.149 | -144.491 | 3.439 | 83.149 | -642.7278 | 3.439 |  | 152.971 | 22.5321
83.242 | -143.736 | 3.439 | 83.242 | -639.3693 | 3.439 |  | 153.038 | 22.54083
83.347 | -146.681 | 3.439 | 83.347 | -652.4694 | 3.439 |  | 153.139 | 22.52977
83.456 | -149.216 | 3.437 | 83.456 | -663.7456 | 3.437 |  | 153.271 | 22.51813
83.542 | -147.93 | 3.437 | 83.542 | -658.0251846 | 3.437 |  | 153.339 | 22.52279
83.639 | -146.914 | 3.441 | 83.639 | -653.5058 | 3.441 |  | 153.471 | 22.5257
83.737 | -146.281 | 3.442 | 83.737 | -650.6901 | 3.442 |  | 153.538 | 22.56003
83.859 | -145.573 | 3.44 | 83.859 | -647.5407 | 3.44 |  | 153.638 | 22.52686
83.939 | -150.039 | 3.439 | 83.939 | -667.4065 | 3.439 |  | 153.771 | 22.54374
84.055 | -151.06 | 3.439 | 84.055 | -671.9481132 | 3.439 |  | 153.838 | 22.53326
84.144 | -150.131 | 3.44 | 84.144 | -667.8157 | 3.44 |  | 153.971 | 22.52046
84.245 | -149.144 | 3.44 | 84.245 | -663.4253 | 3.44 |  | 154.038 | 22.56526
84.345 | -148.773 | 3.439 | 84.345 | -661.775 | 3.439 |  | 154.137 | 22.5577
84.443 | -148.444 | 3.44 | 84.443 | -660.3116 | 3.44 |  | 154.271 | 22.55887
84.543 | -150.301 | 3.441 | 84.543 | -668.5719 | 3.441 |  | 154.338 | 22.5641
84.653 | -152.498 | 3.439 | 84.653 | -678.3447 | 3.439 |  | 154.471 | 22.55887
84.742 | -151.33 | 3.442 | 84.742 | -673.1491326 | 3.442 |  | 154.539 | 22.56352
84.837 | -150.399 | 3.44 | 84.837 | -669.0078 | 3.44 |  | 154.671 | 22.56875
84.963 | -149.867 | 3.439 | 84.963 | -666.6414 | 3.439 |  | 154.772 | 22.56701
85.04 | -149.209 | 3.44 | 85.04 | -663.7145 | 3.44 |  | 154.838 | 22.55072
85.14 | -150.737 | 3.44 | 85.14 | -670.5113 | 3.44 |  | 154.971 | 22.53967
85.239 | -154.943 | 3.44 | 85.239 | -689.2206 | 3.44 |  | 155.038 | 22.56119
85.337 | -153.659 | 3.439 | 85.337 | -683.509 | 3.439 |  | 155.171 | 22.57515
85.437 | -152.634 | 3.436 | 85.437 | -678.9496 | 3.436 |  | 155.238 | 22.5769
85.542 | -151.975 | 3.44 | 85.542 | -676.0182345 | 3.44 |  | 155.338 | 22.55014
85.657 | -151.612 | 3.439 | 85.657 | -674.4035 | 3.439 |  | 155.471 | 22.60133
85.75 | -157.138 | 3.437 | 85.75 | -698.9844 | 3.437 |  | 155.538 | 22.58737
85.839 | -156.685 | 3.439 | 85.839 | -696.9693507 | 3.439 |  | 155.671 | 22.57225
85.964 | -155.658 | 3.439 | 85.964 | -692.401 | 3.439 |  | 155.738 | 22.56003
86.052 | -154.738 | 3.439 | 86.052 | -688.3087 | 3.439 |  | 155.837 | 22.53268
86.139 | -154.114 | 3.44 | 86.139 | -685.533 | 3.44 |  | 155.971 | 22.54141
86.253 | -159.492 | 3.439 | 86.253 | -709.4555 | 3.439 |  | 156.038 | 22.54839
86.356 | -158.501 | 3.438 | 86.356 | -705.0473 | 3.438 |  | 156.171 | 22.53442
86.456 | -157.522 | 3.438 | 86.456 | -700.6925 | 3.438 |  | 156.238 | 22.55596
86.548 | -156.728 | 3.44 | 86.548 | -697.1606 | 3.44 |  | 156.337 | 22.56527
86.65 | -156.075 | 3.44 | 86.65 | -694.2559365 | 3.44 |  | 156.471 | 22.56759
86.738 | -160.424 | 3.439 | 86.738 | -713.6012 | 3.439 |  | 156.537 | 22.57166
86.854 | -160.627 | 3.439 | 86.854 | -714.5042 | 3.439 |  | 156.67 | 22.54665
86.94 | -159.792 | 3.44 | 86.94 | -710.79 | 3.44 |  | 156.738 | 22.5833
87.048 | -159.101 | 3.439 | 87.048 | -707.7163 | 3.439 |  | 156.87 | 22.57748
87.139 | -158.456 | 3.44 | 87.139 | -704.8471 | 3.44 |  | 156.937 | 22.55363
87.247 | -159.96 | 3.439 | 87.247 | -711.5372712 | 3.439 |  | 157.038 | 22.57341
87.34 | -160.111 | 3.439 | 87.34 | -712.209 | 3.439 |  | 157.171 | 22.54083
87.446 | -159.132 | 3.443 | 87.446 | -707.8541 | 3.443 |  | 157.238 | 22.54839
87.547 | -158.332 | 3.439 | 87.547 | -704.2956 | 3.439 |  | 157.371 | 22.54839
87.64 | -157.472 | 3.439 | 87.64 | -700.4701 | 3.439 |  | 157.438 | 22.55654
87.74 | -160.663 | 3.439 | 87.74 | -714.6644 | 3.439 |  | 157.537 | 22.5641
87.907 | -162.697 | 3.439 | 87.907 | -723.712 | 3.439 |  | 157.67 | 22.58097
87.963 | -161.683 | 3.439 | 87.963 | -719.2016 | 3.439 |  | 157.737 | 22.53908
88.043 | -160.774 | 3.44 | 88.043 | -715.1581 | 3.44 |  | 157.87 | 22.5449
88.139 | -160.162 | 3.439 | 88.139 | -712.4358 | 3.439 |  | 157.937 | 22.55247
88.241 | -160.869 | 3.439 | 88.241 | -715.5807 | 3.439 |  | 158.037 | 22.56061
88.34 | -167.226 | 3.441 | 88.34 | -743.858 | 3.441 |  | 158.17 | 22.56178
88.451 | -165.607 | 3.442 | 88.451 | -736.6564 | 3.442 |  | 158.237 | 22.56468
88.54 | -164.38 | 3.44 | 88.54 | -731.1984036 | 3.44 |  | 158.37 | 22.56643
88.647 | -163.563 | 3.44 | 88.647 | -727.5642 | 3.44 |  | 158.438 | 22.55654
88.745 | -162.801 | 3.44 | 88.745 | -724.1747 | 3.44 |  | 158.571 | 22.53268
88.84 | -166.602 | 3.439 | 88.84 | -741.0823 | 3.439 |  | 158.671 | 22.55596
88.962 | -168.146 | 3.439 | 88.962 | -747.9504 | 3.439 |  | 158.737 | 22.56876
89.043 | -167.071 | 3.439 | 89.043 | -743.1686 | 3.439 |  | 158.87 | 22.58562
89.146 | -166.121 | 3.44 | 89.146 | -738.9428 | 3.44 |  | 158.937 | 22.62575
89.246 | -165.324 | 3.44 | 89.246 | -735.3975 | 3.44 |  | 159.07 | 22.6461
89.361 | -164.636 | 3.437 | 89.361 | -732.3371 | 3.437 |  | 159.137 | 22.71816
89.441 | -169.76 | 3.437 | 89.441 | -755.1298272 | 3.437 |  | 159.237 | 22.77739
89.547 | -168.515 | 3.439 | 89.547 | -749.5917933 | 3.439 |  | 159.37 | 22.79824
89.646 | -167.276 | 3.438 | 89.646 | -744.0804 | 3.438 |  | 159.437 | 22.80812
89.751 | -166.477 | 3.439 | 89.751 | -740.5263 | 3.439 |  | 159.57 | 22.91487
89.866 | -165.706 | 3.439 | 89.866 | -737.0967 | 3.439 |  | 159.637 | 22.93282
89.94 | -165.244 | 3.439 | 89.94 | -735.0417 | 3.439 |  | 159.736 | 22.99308
90.054 | -167.423 | 3.439 | 90.054 | -744.7343 | 3.439 |  | 159.869 | 23.05446
90.14 | -166.853 | 3.439 | 90.14 | -742.1989 | 3.439 |  | 159.936 | 23.08513
90.241 | -166.288 | 3.439 | 90.241 | -739.6856 | 3.439 |  | 160.069 | 23.14065
90.346 | -165.852 | 3.438 | 90.346 | -737.7462 | 3.438 |  | 160.136 | 23.17597
90.47 | -167.658 | 3.438 | 90.47 | -745.7797 | 3.438 |  | 160.236 | 23.28862
90.54 | -172.751 | 3.439 | 90.54 | -768.4345 | 3.439 |  | 160.369 | 23.40647
90.653 | -171.828 | 3.441 | 90.653 | -764.3287 | 3.441 |  | 160.436 | 23.44499
90.747 | -171.028 | 3.439 | 90.747 | -760.7702 | 3.439 |  | 160.569 | 23.54406
90.878 | -170.507 | 3.439 | 90.878 | -758.4526 | 3.439 |  | 160.637 | 23.63272
90.947 | -172.946 | 3.439 | 90.947 | -769.3019 | 3.439 |  | 160.77 | 23.75887
91.041 | -174.642 | 3.439 | 91.041 | -776.846 | 3.439 |  | 160.837 | 23.79332
91.141 | -173.613 | 3.44 | 91.141 | -772.2688 | 3.44 |  | 160.937 | 23.88512
91.24 | -172.719 | 3.44 | 91.24 | -768.2921 | 3.44 |  | 161.07 | 23.99765
91.34 | -172.341 | 3.437 | 91.34 | -766.6107 | 3.437 |  | 161.137 | 24.10663
91.453 | -174.66 | 3.44 | 91.453 | -776.9261052 | 3.44 |  | 161.27 | 24.24347
91.546 | -178.179 | 3.437 | 91.546 | -792.5794 | 3.437 |  | 161.337 | 24.25186
91.645 | -177.04 | 3.44 | 91.645 | -787.5128688 | 3.44 |  | 161.438 | 24.3509
91.741 | -176.064 | 3.44 | 91.741 | -783.1714 | 3.44 |  | 161.57 | 24.50917
91.859 | -175.43 | 3.439 | 91.859 | -780.3512346 | 3.439 |  | 161.637 | 24.6125
91.957 | -176.491 | 3.439 | 91.957 | -785.0708 | 3.439 |  | 161.77 | 24.81062
92.04 | -182.276 | 3.439 | 92.04 | -810.8037 | 3.439 |  | 161.837 | 24.9443
92.162 | -180.639 | 3.44 | 92.162 | -803.522 | 3.44 |  | 161.937 | 25.11404
92.24 | -179.802 | 3.442 | 92.24 | -799.7989 | 3.442 |  | 162.07 | 26.90436
92.343 | -178.874 | 3.442 | 92.343 | -795.6709 | 3.442 |  | 162.137 | 29.85989
92.44 | -178.199 | 3.438 | 92.44 | -792.6684 | 3.438 |  | 162.27 | 37.75132
92.544 | -181.634 | 3.443 | 92.544 | -807.948 | 3.443 |  | 162.338 | 41.74322
92.642 | -185.779 | 3.44 | 92.642 | -826.3859 | 3.44 |  | 162.47 | 48.23661
92.746 | -183.997 | 3.439 | 92.746 | -818.4591 | 3.439 |  | 162.57 | 52.75911
92.845 | -182.921 | 3.439 | 92.845 | -813.6729 | 3.439 |  | 162.637 | 56.0476
92.944 | -181.871 | 3.44 | 92.944 | -809.0022 | 3.44 |  | 162.769 | 62.31746
93.046 | -181.096 | 3.44 | 93.046 | -805.5548 | 3.44 |  | 162.836 | 65.62961
93.14 | -180.39 | 3.44 | 93.14 | -802.4144058 | 3.44 |  | 162.969 | 71.80511
93.246 | -181.051 | 3.441 | 93.246 | -805.3547 | 3.441 |  | 163.036 | 75.21256
93.353 | -188.824 | 3.436 | 93.353 | -839.9307 | 3.436 |  | 163.137 | 79.53438
93.45 | -186.717 | 3.439 | 93.45 | -830.5583 | 3.439 |  | 163.269 | 85.14495
93.546 | -185.385 | 3.442 | 93.546 | -824.6332647 | 3.442 |  | 163.336 | 87.13864
93.639 | -184.218 | 3.439 | 93.639 | -819.4422 | 3.439 |  | 163.469 | 91.85883
93.763 | -183.209 | 3.439 | 93.763 | -814.9539 | 3.439 |  | 163.536 | 92.75196
93.852 | -182.481 | 3.439 | 93.852 | -811.7156 | 3.439 |  | 163.636 | 96.78023
93.939 | -181.737 | 3.439 | 93.939 | -808.4062 | 3.439 |  | 163.768 | 99.10839
94.04 | -192.902 | 3.439 | 94.04 | -858.0705 | 3.439 |  | 163.835 | 101.9037
94.14 | -195.144 | 3.438 | 94.14 | -868.0434 | 3.438 |  | 163.968 | 105.2663
94.252 | -193.251 | 3.446 | 94.252 | -859.623 | 3.446 |  | 164.035 | 107.0745
94.347 | -191.704 | 3.441 | 94.347 | -852.7416 | 3.441 |  | 164.135 | 108.6814
94.457 | -190.594 | 3.439 | 94.457 | -847.804 | 3.439 |  | 164.268 | 111.791
94.54 | -189.782 | 3.439 | 94.54 | -844.1921 | 3.439 |  | 164.335 | 114.1815
94.647 | -188.973 | 3.439 | 94.647 | -840.5935 | 3.439 |  | 164.468 | 114.7971
94.744 | -194.581 | 3.44 | 94.744 | -865.5391 | 3.44 |  | 164.536 | 116.2712
94.84 | -195.802 | 3.44 | 94.84 | -870.9704 | 3.44 |  | 164.669 | 117.257
94.955 | -194.562 | 3.439 | 94.955 | -865.4546 | 3.439 |  | 164.736 | 118.4521
95.056 | -193.375 | 3.44 | 95.056 | -860.1745425 | 3.44 |  | 164.837 | 120.2838
95.142 | -192.361 | 3.444 | 95.142 | -855.664 | 3.444 |  | 164.97 | 120.7031
95.239 | -191.459 | 3.441 | 95.239 | -851.6518 | 3.441 |  | 165.037 | 120.8319
95.34 | -190.648 | 3.438 | 95.34 | -848.0442 | 3.438 |  | 165.17 | 122.7451
95.442 | -190.104 | 3.439 | 95.442 | -845.6244 | 3.439 |  | 165.237 | 123.2613
95.539 | -198.5 | 3.439 | 95.539 | -882.97167 | 3.439 |  | 165.337 | 124.6183
95.639 | -199.629 | 3.439 | 95.639 | -887.9937 | 3.439 |  | 165.469 | 126.4333
95.742 | -198.599 | 3.439 | 95.742 | -883.412 | 3.439 |  | 165.537 | 125.9063
95.858 | -197.498 | 3.44 | 95.858 | -878.5146 | 3.44 |  | 165.669 | 127.4772
95.976 | -196.832 | 3.439 | 95.976 | -875.552 | 3.439 |  | 165.736 | 128.0246
96.047 | -196.258 | 3.439 | 96.047 | -872.9988 | 3.439 |  | 165.836 | 128.0479
96.14 | -195.665 | 3.437 | 96.14 | -870.3609663 | 3.437 |  | 165.968 | 130.932
96.246 | -195.287 | 3.439 | 96.246 | -868.6795 | 3.439 |  | 166.036 | 131.5596
96.34 | -204.824 | 3.44 | 96.34 | -911.1022 | 3.44 |  | 166.168 | 131.3602
96.463 | -206.496 | 3.442 | 96.463 | -918.5396 | 3.442 |  | 166.236 | 130.5566
96.579 | -204.893 | 3.439 | 96.579 | -911.4091 | 3.439 |  | 166.369 | 131.7158
96.648 | -203.621 | 3.44 | 96.648 | -905.751 | 3.44 |  | 166.436 | 132.2202
96.743 | -202.922 | 3.439 | 96.743 | -902.6417 | 3.439 |  | 166.537 | 132.9219
96.846 | -202.072 | 3.44 | 96.846 | -898.8607 | 3.44 |  | 166.669 | 132.7433
96.976 | -201.502 | 3.439 | 96.976 | -896.3252 | 3.439 |  | 166.737 | 133.3832
97.047 | -200.975 | 3.439 | 97.047 | -893.9810145 | 3.439 |  | 166.869 | 132.5911
97.148 | -200.491 | 3.44 | 97.148 | -891.8281 | 3.44 |  | 166.936 | 133.7181
97.244 | -207.024 | 3.439 | 97.244 | -920.8883 | 3.439 |  | 167.036 | 133.732
97.344 | -209.008 | 3.438 | 97.344 | -929.7136 | 3.438 |  | 167.168 | 133.9798
97.448 | -207.745 | 3.439 | 97.448 | -924.0954639 | 3.439 |  | 167.236 | 133.7569
97.572 | -206.73 | 3.44 | 97.572 | -919.5805206 | 3.44 |  | 167.368 | 132.4932
97.649 | -205.808 | 3.439 | 97.649 | -915.4793 | 3.439 |  | 167.435 | 133.1722
97.741 | -205.217 | 3.44 | 97.741 | -912.8504 | 3.44 |  | 167.535 | 133.6127
97.865 | -204.516 | 3.44 | 97.865 | -909.7322 | 3.44 |  | 167.667 | 133.7667
97.94 | -204.173 | 3.44 | 97.94 | -908.2064 | 3.44 |  | 167.735 | 133.6936
98.07 | -203.503 | 3.439 | 98.07 | -905.2261 | 3.439 |  | 167.867 | 133.9075
98.14 | -203.073 | 3.438 | 98.14 | -903.3134 | 3.438 |  | 167.934 | 133.1422
98.241 | -202.625 | 3.442 | 98.241 | -901.3205775 | 3.442 |  | 168.034 | 133.7802
98.348 | -211.903 | 3.44 | 98.348 | -942.5912 | 3.44 |  | 168.167 | 133.1664
98.448 | -211.991 | 3.438 | 98.448 | -942.9826 | 3.438 |  | 168.235 | 133.0863
98.541 | -210.611 | 3.439 | 98.541 | -936.8441 | 3.439 |  | 168.367 | 133.6228
98.641 | -209.852 | 3.439 | 98.641 | -933.4679 | 3.439 |  | 168.435 | 133.5108
98.747 | -208.724 | 3.439 | 98.747 | -928.4503 | 3.439 |  | 168.568 | 133.8192
98.84 | -207.869 | 3.439 | 98.84 | -924.647 | 3.439 |  | 168.635 | 133.7986
98.946 | -207.199 | 3.44 | 98.946 | -921.6667 | 3.44 |  | 168.736 | 133.2575
99.042 | -206.609 | 3.441 | 99.042 | -919.0423 | 3.441 |  | 168.868 | 132.1791
99.147 | -205.85 | 3.44 | 99.147 | -915.666087 | 3.44 |  | 168.936 | 132.8683
99.24 | -205.479 | 3.442 | 99.24 | -914.0158 | 3.442 |  | 169.068 | 132.8655
99.341 | -214.744 | 3.437 | 99.341 | -955.2286 | 3.437 |  | 169.135 | 132.1134
99.447 | -218.676 | 3.435 | 99.447 | -972.719 | 3.435 |  | 169.235 | 130.8397
99.587 | -216.851 | 3.44 | 99.587 | -964.601 | 3.44 |  | 169.368 | 132.6971
99.644 | -215.526 | 3.44 | 99.644 | -958.7071 | 3.44 |  | 169.435 | 132.8994
99.764 | -214.272 | 3.439 | 99.764 | -953.129 | 3.439 |  | 169.567 | 131.7911
99.857 | -213.637 | 3.44 | 99.857 | -950.3044 | 3.44 |  | 169.634 | 129.0676
99.941 | -212.78 | 3.439 | 99.941 | -946.4922516 | 3.439 |  | 169.734 | 131.1973
100.045 | -212.131 | 3.438 | 100.045 | -943.6054 | 3.438 |  | 169.867 | 131.7022
100.142 | -211.636 | 3.442 | 100.142 | -941.4035 | 3.442 |  | 169.935 | 132.4511
100.241 | -222.805 | 3.44 | 100.241 | -991.0856571 | 3.44 |  | 170.068 | 131.4056
100.357 | -221.524 | 3.441 | 100.357 | -985.3875 | 3.441 |  | 170.135 | 130.3811
100.45 | -219.873 | 3.438 | 100.45 | -978.0435 | 3.438 |  | 170.268 | 129.6311
100.542 | -218.811 | 3.44 | 100.542 | -973.3195 | 3.44 |  | 170.369 | 131.2077
100.644 | -217.969 | 3.439 | 100.644 | -969.5741 | 3.439 |  | 170.435 | 129.6918
100.751 | -216.969 | 3.439 | 100.751 | -965.1258 | 3.439 |  | 170.568 | 127.8028
100.848 | -216.516 | 3.44 | 100.848 | -963.1108 | 3.44 |  | 170.635 | 128.5496
100.942 | -215.691 | 3.439 | 100.942 | -959.441 | 3.439 |  | 170.767 | 129.5795
101.045 | -224.337 | 3.437 | 101.045 | -997.9003 | 3.437 |  | 170.834 | 129.3004
101.14 | -225.354 | 3.438 | 101.14 | -1002.424 | 3.438 |  | 170.935 | 128.8759
101.245 | -224.289 | 3.44 | 101.245 | -997.6868 | 3.44 |  | 171.068 | 128.3042
101.341 | -223.03 | 3.436 | 101.341 | -992.0865066 | 3.436 |  | 171.135 | 128.429
101.454 | -222.217 | 3.44 | 101.454 | -988.4701 | 3.44 |  | 171.267 | 127.8853
101.546 | -221.487 | 3.44 | 101.546 | -985.2229 | 3.44 |  | 171.334 | 127.749
101.652 | -220.941 | 3.439 | 101.652 | -982.7942 | 3.439 |  | 171.434 | 127.7869
101.748 | -220.421 | 3.44 | 101.748 | -980.4811 | 3.44 |  | 171.567 | 127.1891
101.84 | -232.236 | 3.439 | 101.84 | -1033.037 | 3.439 |  | 171.634 | 127.0059
101.943 | -231.487 | 3.439 | 101.943 | -1029.705 | 3.439 |  | 171.766 | 126.5447
102.061 | -229.959 | 3.437 | 102.061 | -1022.908 | 3.437 |  | 171.833 | 126.3819
102.141 | -228.809 | 3.441 | 102.141 | -1017.793 | 3.441 |  | 171.933 | 125.9626
102.256 | -227.721 | 3.439 | 102.256 | -1012.953 | 3.439 |  | 172.066 | 125.3711
102.341 | -227.076 | 3.439 | 102.341 | -1010.084 | 3.439 |  | 172.134 | 125.1558
102.448 | -232.644 | 3.44 | 102.448 | -1034.852 | 3.44 |  | 172.266 | 124.7145
102.541 | -231.896 | 3.44 | 102.541 | -1031.524 | 3.44 |  | 172.334 | 124.3772
102.64 | -230.939 | 3.439 | 102.64 | -1027.267 | 3.439 |  | 172.467 | 123.9834
102.752 | -230.053 | 3.44 | 102.752 | -1023.326 | 3.44 |  | 172.534 | 123.7504
102.84 | -232.612 | 3.439 | 102.84 | -1034.709 | 3.439 |  | 172.635 | 123.3527
102.945 | -233.253 | 3.438 | 102.945 | -1037.561 | 3.438 |  | 172.768 | 122.8803
103.056 | -232.106 | 3.437 | 103.056 | -1032.459 | 3.437 |  | 172.835 | 122.6806
103.14 | -231.245 | 3.44 | 103.14 | -1028.629 | 3.44 |  | 172.967 | 121.9697
103.248 | -233.232 | 3.441 | 103.248 | -1037.467 | 3.441 |  | 173.034 | 121.6317
103.344 | -234.617 | 3.437 | 103.344 | -1043.628 | 3.437 |  | 173.134 | 121.301
103.447 | -233.666 | 3.439 | 103.447 | -1039.398 | 3.439 |  | 173.267 | 120.8861
103.548 | -232.718 | 3.439 | 103.548 | -1035.181 | 3.439 |  | 173.334 | 120.6574
103.643 | -233.942 | 3.44 | 103.643 | -1040.625 | 3.44 |  | 173.467 | 120.1315
103.74 | -233.179 | 3.44 | 103.74 | -1037.231 | 3.44 |  | 173.534 | 119.9083
103.85 | -232.347 | 3.441 | 103.85 | -1033.531 | 3.441 |  | 173.633 | 119.5239
103.946 | -232.884 | 3.439 | 103.946 | -1035.919 | 3.439 |  | 173.767 | 118.9699
104.041 | -234.034 | 3.439 | 104.041 | -1041.035 | 3.439 |  | 173.834 | 118.7395
104.14 | -233.207 | 3.44 | 104.14 | -1037.356 | 3.44 |  | 173.967 | 118.2623
104.241 | -234.202 | 3.438 | 104.241 | -1041.782 | 3.438 |  | 174.035 | 117.9861
104.34 | -234.056 | 3.439 | 104.34 | -1041.133 | 3.439 |  | 174.168 | 117.4526
104.441 | -233.418 | 3.44 | 104.441 | -1038.295 | 3.44 |  | 174.268 | 117.0501
104.553 | -236.261 | 3.44 | 104.553 | -1050.941 | 3.44 |  | 174.334 | 116.8589
104.647 | -235.73 | 3.439 | 104.647 | -1048.579 | 3.439 |  | 174.467 | 116.3914
104.757 | -238.058 | 3.44 | 104.757 | -1058.934 | 3.44 |  | 174.534 | 116.2099
104.848 | -238.581 | 3.439 | 104.848 | -1061.261 | 3.439 |  | 174.667 | 115.7068
104.959 | -238.85 | 3.439 | 104.959 | -1062.457347 | 3.439 |  | 174.734 | 115.4781
105.042 | -238.744 | 3.44 | 105.042 | -1061.986 | 3.44 |  | 174.834 | 114.9921
105.148 | -239.399 | 3.44 | 105.148 | -1064.899 | 3.44 |  | 174.967 | 114.4467
105.244 | -241.027 | 3.438 | 105.244 | -1072.141 | 3.438 |  | 175.034 | 114.1316
105.356 | -241.233 | 3.438 | 105.356 | -1073.057 | 3.438 |  | 175.167 | 113.552
105.443 | -242.405 | 3.439 | 105.443 | -1078.271 | 3.439 |  | 175.234 | 113.3827
105.541 | -242.256 | 3.44 | 105.541 | -1077.608 | 3.44 |  | 175.333 | 113.0233
105.653 | -242.322 | 3.44 | 105.653 | -1077.902 | 3.44 |  | 175.466 | 112.5448
105.756 | -242.467 | 3.44 | 105.756 | -1078.547 | 3.44 |  | 175.533 | 112.1921
105.846 | -243.46 | 3.44 | 105.846 | -1082.964 | 3.44 |  | 175.666 | 111.7638
105.947 | -242.997 | 3.446 | 105.947 | -1080.904 | 3.446 |  | 175.733 | 111.52
106.054 | -242.843 | 3.442 | 106.054 | -1080.219 | 3.442 |  | 175.832 | 111.1262
106.152 | -242.35 | 3.44 | 106.152 | -1078.026117 | 3.44 |  | 175.966 | 110.6415
106.252 | -242.244 | 3.439 | 106.252 | -1077.555 | 3.439 |  | 176.033 | 110.4249
106.341 | -243.019 | 3.439 | 106.341 | -1081.002 | 3.439 |  | 176.166 | 110.0122
106.45 | -243.275 | 3.44 | 106.45 | -1082.141 | 3.44 |  | 176.234 | 109.7692
106.572 | -242.97 | 3.44 | 106.572 | -1080.784 | 3.44 |  | 176.367 | 109.4
106.64 | -243.046 | 3.44 | 106.64 | -1081.122 | 3.44 |  | 176.434 | 109.1551
106.741 | -244.919 | 3.439 | 106.741 | -1089.454 | 3.439 |  | 176.534 | 108.7516
106.847 | -246.477 | 3.44 | 106.847 | -1096.384 | 3.44 |  | 176.667 | 108.3708
106.947 | -246.767 | 3.441 | 106.947 | -1097.674 | 3.441 |  | 176.734 | 108.1764
107.044 | -246.957 | 3.439 | 107.044 | -1098.519 | 3.439 |  | 176.867 | 107.6185
107.148 | -247.518 | 3.439 | 107.148 | -1101.015 | 3.439 |  | 176.934 | 107.4202
107.242 | -249.104 | 3.438 | 107.242 | -1108.069 | 3.438 |  | 177.033 | 107.1151
107.347 | -249.467 | 3.439 | 107.347 | -1109.684 | 3.439 |  | 177.166 | 106.7884
107.446 | -249.251 | 3.439 | 107.446 | -1108.723 | 3.439 |  | 177.233 | 106.5212
107.557 | -249.825 | 3.439 | 107.557 | -1111.277 | 3.439 |  | 177.366 | 106.0508
107.641 | -251.066 | 3.44 | 107.641 | -1116.797 | 3.44 |  | 177.433 | 105.8335
107.75 | -251.729 | 3.44 | 107.75 | -1119.746 | 3.44 |  | 177.533 | 105.4553
107.848 | -251.415 | 3.441 | 107.848 | -1118.349 | 3.441 |  | 177.666 | 105.0584
107.94 | -250.914 | 3.438 | 107.94 | -1116.121 | 3.438 |  | 177.733 | 104.8785
108.047 | -250.334 | 3.44 | 108.047 | -1113.541 | 3.44 |  | 177.866 | 104.3018
108.147 | -249.967 | 3.436 | 108.147 | -1111.908 | 3.436 |  | 177.934 | 104.0597
108.251 | -249.589 | 3.441 | 108.251 | -1110.227 | 3.441 |  | 178.067 | 103.7257
108.34 | -249.415 | 3.44 | 108.34 | -1109.453 | 3.44 |  | 178.167 | 103.4888
108.44 | -249.484 | 3.44 | 108.44 | -1109.76 | 3.44 |  | 178.233 | 103.3352
108.539 | -251.177 | 3.44 | 108.539 | -1117.291 | 3.44 |  | 178.366 | 102.9376
108.656 | -256.068 | 3.44 | 108.656 | -1139.047 | 3.44 |  | 178.433 | 102.7709
108.757 | -255.849 | 3.44 | 108.757 | -1138.073 | 3.44 |  | 178.566 | 102.3505
108.846 | -255.603 | 3.442 | 108.846 | -1136.978 | 3.442 |  | 178.633 | 102.1438
108.955 | -255.371 | 3.439 | 108.955 | -1135.946 | 3.439 |  | 178.733 | 101.8391
109.04 | -255.574 | 3.44 | 109.04 | -1136.849 | 3.44 |  | 178.866 | 101.4794
109.141 | -255.674 | 3.441 | 109.141 | -1137.294 | 3.441 |  | 178.933 | 101.2523
109.24 | -255.99 | 3.439 | 109.24 | -1138.7 | 3.439 |  | 179.066 | 100.8632
109.343 | -257.455 | 3.44 | 109.343 | -1145.216 | 3.44 |  | 179.133 | 100.6551
109.458 | -259.09 | 3.44 | 109.458 | -1152.489 | 3.44 |  | 179.233 | 100.4004
109.54 | -260.113 | 3.44 | 109.54 | -1157.04 | 3.44 |  | 179.365 | 99.91223
109.656 | -260.259 | 3.44 | 109.656 | -1157.689 | 3.44 |  | 179.433 | 99.69334
109.757 | -258.684 | 3.438 | 109.757 | -1150.683 | 3.438 |  | 179.566 | 99.32983
109.84 | -258.461 | 3.439 | 109.84 | -1149.691 | 3.439 |  | 179.633 | 99.18555
109.944 | -261.736 | 3.437 | 109.944 | -1164.259 | 3.437 |  | 179.733 | 98.83085
110.041 | -266.082 | 3.439 | 110.041 | -1183.591 | 3.439 |  | 179.866 | 98.31859
110.156 | -268.162 | 3.439 | 110.156 | -1192.844 | 3.439 |  | 179.933 | 98.14102
110.241 | -267.5 | 3.44 | 110.241 | -1189.89885 | 3.44 |  | 180.065 | 97.72478
110.346 | -266.336 | 3.439 | 110.346 | -1184.721 | 3.439 |  | 180.133 | 97.59377
110.441 | -266.365 | 3.44 | 110.441 | -1184.85 | 3.44 |  | 180.266 | 97.13768
110.54 | -266.666 | 3.439 | 110.54 | -1186.189 | 3.439 |  | 180.333 | 96.95895
110.64 | -268.15 | 3.44 | 110.64 | -1192.790193 | 3.44 |  | 180.433 | 96.68473
110.771 | -270.231 | 3.439 | 110.771 | -1202.047 | 3.439 |  | 180.566 | 96.28983
110.841 | -270.027 | 3.442 | 110.841 | -1201.14 | 3.442 |  | 180.633 | 96.11005
110.944 | -269.554 | 3.438 | 110.944 | -1199.035 | 3.438 |  | 180.766 | 95.7487
111.042 | -269.822 | 3.439 | 111.042 | -1200.228 | 3.439 |  | 180.833 | 95.61235
111.169 | -269.693 | 3.44 | 111.169 | -1199.654 | 3.44 |  | 180.933 | 95.40603
111.249 | -270.365 | 3.439 | 111.249 | -1202.643 | 3.439 |  | 181.066 | 95.14143
111.346 | -271.942 | 3.44 | 111.346 | -1209.658 | 3.44 |  | 181.133 | 94.94528
111.441 | -272.324 | 3.44 | 111.441 | -1211.357 | 3.44 |  | 181.266 | 94.69981
111.545 | -273.463 | 3.44 | 111.545 | -1216.424 | 3.44 |  | 181.333 | 94.54038
111.68 | -275.456 | 3.439 | 111.68 | -1225.289 | 3.439 |  | 181.434 | 94.23542
111.747 | -275.709 | 3.437 | 111.747 | -1226.414 | 3.437 |  | 181.567 | 93.89914
111.86 | -276.271 | 3.438 | 111.86 | -1228.914 | 3.438 |  | 181.634 | 93.74932
111.94 | -277.074 | 3.441 | 111.94 | -1232.486 | 3.441 |  | 181.766 | 93.35928
112.045 | -277.488 | 3.443 | 112.045 | -1234.328 | 3.443 |  | 181.834 | 93.05884
112.151 | -277.699 | 3.442 | 112.151 | -1235.266 | 3.442 |  | 181.933 | 92.83673
112.241 | -277.608 | 3.44 | 112.241 | -1234.861 | 3.44 |  | 182.066 | 92.47903
112.355 | -277.559 | 3.44 | 112.355 | -1234.643 | 3.44 |  | 182.133 | 92.3449
112.443 | -277.908 | 3.44 | 112.443 | -1236.196 | 3.44 |  | 182.265 | 92.06236
112.548 | -279.4 | 3.44 | 112.548 | -1242.832668 | 3.44 |  | 182.333 | 91.86851
112.648 | -280.82 | 3.439 | 112.648 | -1249.149 | 3.439 |  | 182.465 | 91.51759
112.762 | -281.718 | 3.441 | 112.762 | -1253.144 | 3.441 |  | 182.532 | 91.40648
112.84 | -282.186 | 3.444 | 112.84 | -1255.225 | 3.444 |  | 182.633 | 91.19592
112.953 | -282.168 | 3.439 | 112.953 | -1255.145 | 3.439 |  | 182.765 | 90.88684
113.045 | -282.241 | 3.438 | 113.045 | -1255.47 | 3.438 |  | 182.833 | 90.95168
113.145 | -282.02 | 3.439 | 113.145 | -1254.487 | 3.439 |  | 182.966 | 90.39699
113.241 | -281.684 | 3.44 | 113.241 | -1252.992 | 3.44 |  | 183.033 | 90.25937
113.341 | -281.754 | 3.44 | 113.341 | -1253.304 | 3.44 |  | 183.133 | 89.96343
113.44 | -282.61 | 3.439 | 113.44 | -1257.111 | 3.439 |  | 183.265 | 89.6367
113.548 | -283.362 | 3.439 | 113.548 | -1260.457 | 3.439 |  | 183.333 | 89.52567
113.641 | -284.008 | 3.439 | 113.641 | -1263.33 | 3.439 |  | 183.464 | 89.45657
113.757 | -284.893 | 3.449 | 113.757 | -1267.267 | 3.449 |  | 183.531 | 89.27099
113.849 | -285.625 | 3.434 | 113.849 | -1270.523 | 3.434 |  | 183.631 | 89.09438
113.956 | -285.961 | 3.439 | 113.956 | -1272.017 | 3.439 |  | 183.764 | 88.91953
114.044 | -285.833 | 3.439 | 114.044 | -1271.448 | 3.439 |  | 183.832 | 88.76143
114.148 | -285.589 | 3.44 | 114.148 | -1270.363 | 3.44 |  | 183.964 | 88.29394
114.249 | -285.683 | 3.44 | 114.249 | -1270.781 | 3.44 |  | 184.032 | 88.40535
114.343 | -286.442 | 3.439 | 114.343 | -1274.157 | 3.439 |  | 184.165 | 88.09382
114.455 | -286.707 | 3.439 | 114.455 | -1275.336 | 3.439 |  | 184.232 | 87.92868
114.541 | -285.545 | 3.442 | 114.541 | -1270.167 | 3.442 |  | 184.333 | 87.6689
114.647 | -285.826 | 3.438 | 114.647 | -1271.417 | 3.438 |  | 184.466 | 87.3951
114.741 | -286.623 | 3.442 | 114.741 | -1274.962 | 3.442 |  | 184.533 | 87.23357
114.857 | -287.238 | 3.439 | 114.857 | -1277.698 | 3.439 |  | 184.665 | 86.74525
114.942 | -287.907 | 3.438 | 114.942 | -1280.674 | 3.438 |  | 184.732 | 86.75645
115.047 | -288.73 | 3.44 | 115.047 | -1284.335 | 3.44 |  | 184.832 | 86.51735
115.145 | -289.372 | 3.44 | 115.145 | -1287.19 | 3.44 |  | 184.966 | 86.2458
115.256 | -289.584 | 3.439 | 115.256 | -1288.133 | 3.439 |  | 185.034 | 86.05508
115.343 | -290.15 | 3.439 | 115.343 | -1290.651033 | 3.439 |  | 185.166 | 85.74694
115.444 | -290.784 | 3.44 | 115.444 | -1293.471 | 3.44 |  | 185.233 | 85.62885
115.558 | -292.104 | 3.439 | 115.558 | -1299.343 | 3.439 |  | 185.333 | 85.46132
115.642 | -293.407 | 3.438 | 115.642 | -1305.139 | 3.438 |  | 185.466 | 85.19418
115.741 | -294.515 | 3.442 | 115.741 | -1310.068 | 3.442 |  | 185.532 | 85.0423
115.854 | -294.894 | 3.441 | 115.854 | -1311.753 | 3.441 |  | 185.665 | 84.8212
115.941 | -294.618 | 3.436 | 115.941 | -1310.526 | 3.436 |  | 185.732 | 84.71693
116.041 | -295.188 | 3.439 | 116.041 | -1313.061 | 3.439 |  | 185.831 | 84.53645
116.149 | -296.168 | 3.44 | 116.149 | -1317.42 | 3.44 |  | 185.964 | 84.33463
116.243 | -296.695 | 3.44 | 116.243 | -1319.765 | 3.44 |  | 186.031 | 84.22433
116.344 | -297.131 | 3.44 | 116.344 | -1321.704 | 3.44 |  | 186.164 | 83.92166
116.442 | -297.511 | 3.44 | 116.442 | -1323.394 | 3.44 |  | 186.232 | 83.75034
116.541 | -297.678 | 3.44 | 116.541 | -1324.137 | 3.44 |  | 186.364 | 83.51483
116.65 | -297.872 | 3.441 | 116.65 | -1325 | 3.441 |  | 186.432 | 83.37184
116.742 | -298.119 | 3.44 | 116.742 | -1326.099 | 3.44 |  | 186.533 | 83.23168
116.853 | -297.902 | 3.439 | 116.853 | -1325.134 | 3.439 |  | 186.666 | 82.95806
116.946 | -298.105 | 3.437 | 116.946 | -1326.037 | 3.437 |  | 186.734 | 82.84497
117.046 | -299.477 | 3.44 | 117.046 | -1332.14 | 3.44 |  | 186.866 | 82.56216
117.155 | -300.528 | 3.44 | 117.155 | -1336.815 | 3.44 |  | 186.934 | 82.39332
117.274 | -300.744 | 3.44 | 117.274 | -1337.775 | 3.44 |  | 187.033 | 82.23009
117.34 | -300.989 | 3.439 | 117.34 | -1338.865 | 3.439 |  | 187.166 | 81.96124
117.449 | -301.858 | 3.44 | 117.449 | -1342.731 | 3.44 |  | 187.233 | 81.84941
117.546 | -302.595 | 3.439 | 117.546 | -1346.009 | 3.439 |  | 187.365 | 81.66265
117.64 | -303.303 | 3.447 | 117.64 | -1349.158 | 3.447 |  | 187.432 | 81.56239
117.792 | -303.343 | 3.443 | 117.792 | -1349.336 | 3.443 |  | 187.531 | 81.43456
117.841 | -303.611 | 3.441 | 117.841 | -1350.529 | 3.441 |  | 187.665 | 81.16351
117.941 | -304.259 | 3.437 | 117.941 | -1353.411 | 3.437 |  | 187.731 | 81.01241
118.041 | -304.818 | 3.44 | 118.041 | -1355.898 | 3.44 |  | 187.864 | 80.80891
118.144 | -305.586 | 3.44 | 118.144 | -1359.314 | 3.44 |  | 187.932 | 80.64246
118.28 | -306.655 | 3.44 | 118.28 | -1364.069 | 3.44 |  | 188.064 | 80.4455
118.349 | -307.507 | 3.439 | 118.349 | -1367.859 | 3.439 |  | 188.132 | 80.29398
118.44 | -307.614 | 3.439 | 118.44 | -1368.335 | 3.439 |  | 188.232 | 80.0823
118.542 | -307.74 | 3.439 | 118.542 | -1368.895 | 3.439 |  | 188.365 | 79.88483
118.646 | -308.216 | 3.44 | 118.646 | -1371.013 | 3.44 |  | 188.433 | 79.77351
118.742 | -308.765 | 3.439 | 118.742 | -1373.455 | 3.439 |  | 188.566 | 79.53132
118.854 | -309.509 | 3.439 | 118.854 | -1376.764 | 3.439 |  | 188.633 | 79.43223
118.942 | -310.134 | 3.441 | 118.942 | -1379.544 | 3.441 |  | 188.732 | 79.24289
119.048 | -310.653 | 3.439 | 119.048 | -1381.853 | 3.439 |  | 188.866 | 79.06319
119.142 | -311.529 | 3.44 | 119.142 | -1385.75 | 3.44 |  | 188.932 | 78.9556
119.244 | -312.59 | 3.44 | 119.244 | -1390.469 | 3.44 |  | 189.065 | 78.72924
119.377 | -312.797 | 3.439 | 119.377 | -1391.39 | 3.439 |  | 189.132 | 78.63849
119.457 | -312.503 | 3.438 | 119.457 | -1390.082 | 3.438 |  | 189.231 | 78.48214
119.546 | -313.155 | 3.439 | 119.546 | -1392.982 | 3.439 |  | 189.365 | 78.27331
119.641 | -313.351 | 3.44 | 119.641 | -1393.854 | 3.44 |  | 189.431 | 78.20971
119.75 | -312.281 | 3.44 | 119.75 | -1389.095 | 3.44 |  | 189.564 | 78.0181
119.882 | -312.763 | 3.442 | 119.882 | -1391.239 | 3.442 |  | 189.631 | 77.89711
119.94 | -313.011 | 3.44 | 119.94 | -1392.342 | 3.44 |  | 189.73 | 77.74216
120.04 | -313.143 | 3.44 | 120.04 | -1392.929 | 3.44 |  | 189.864 | 77.5335
120.158 | -313.519 | 3.44 | 120.158 | -1394.601 | 3.44 |  | 189.931 | 77.45317
120.247 | -314.049 | 3.439 | 120.247 | -1396.959 | 3.439 |  | 190.064 | 77.28607
120.341 | -314.804 | 3.44 | 120.341 | -1400.317 | 3.44 |  | 190.132 | 77.18029
120.441 | -315.515 | 3.441 | 120.441 | -1403.48 | 3.441 |  | 190.265 | 77.00771
120.541 | -316.199 | 3.443 | 120.541 | -1406.523 | 3.443 |  | 190.332 | 76.85764
120.652 | -317.065 | 3.442 | 120.652 | -1410.375 | 3.442 |  | 190.431 | 76.70782
120.74 | -318.024 | 3.439 | 120.74 | -1414.641 | 3.439 |  | 190.565 | 76.52274
120.856 | -319.022 | 3.439 | 120.856 | -1419.08 | 3.439 |  | 190.632 | 76.37573
120.941 | -319.481 | 3.44 | 120.941 | -1421.122 | 3.44 |  | 190.765 | 76.12759
121.048 | -319.56 | 3.44 | 121.048 | -1421.473 | 3.44 |  | 190.832 | 76.07967
121.144 | -320.143 | 3.44 | 121.144 | -1424.066 | 3.44 |  | 190.931 | 75.93973
121.255 | -321.131 | 3.44 | 121.255 | -1428.461 | 3.44 |  | 191.065 | 75.7875
121.388 | -322.096 | 3.439 | 121.388 | -1432.754 | 3.439 |  | 191.131 | 75.72027
121.446 | -322.886 | 3.437 | 121.446 | -1436.268 | 3.437 |  | 191.264 | 75.46251
121.545 | -322.951 | 3.44 | 121.545 | -1436.557 | 3.44 |  | 191.331 | 75.39917
121.642 | -323.155 | 3.442 | 121.642 | -1437.465 | 3.442 |  | 191.43 | 75.24876
121.742 | -323.005 | 3.44 | 121.742 | -1436.797 | 3.44 |  | 191.564 | 75.04736
121.851 | -323.036 | 3.442 | 121.851 | -1436.935 | 3.442 |  | 191.63 | 74.96021
121.941 | -322.501 | 3.439 | 121.941 | -1434.555 | 3.439 |  | 191.763 | 74.70176
122.041 | -322.504 | 3.44 | 122.041 | -1434.569 | 3.44 |  | 191.831 | 74.60788
122.152 | -322.828 | 3.44 | 122.152 | -1436.01 | 3.44 |  | 191.964 | 74.43891
122.242 | -323.41 | 3.439 | 122.242 | -1438.599 | 3.439 |  | 192.031 | 74.3344
122.354 | -324.821 | 3.438 | 122.354 | -1444.875 | 3.438 |  | 192.131 | 74.16984
122.442 | -325.318 | 3.438 | 122.442 | -1447.086 | 3.438 |  | 192.264 | 74.02688
122.55 | -325.051 | 3.441 | 122.55 | -1445.898 | 3.441 |  | 192.331 | 73.96474
122.641 | -325.438 | 3.438 | 122.641 | -1447.62 | 3.438 |  | 192.464 | 73.78017
122.741 | -325.891 | 3.44 | 122.741 | -1449.635 | 3.44 |  | 192.531 | 73.68442
122.849 | -326.678 | 3.438 | 122.849 | -1453.136 | 3.438 |  | 192.63 | 73.54853
122.963 | -327.336 | 3.44 | 122.963 | -1456.063 | 3.44 |  | 192.764 | 73.40559
123.041 | -328.096 | 3.44 | 123.041 | -1459.443 | 3.44 |  | 192.831 | 73.29547
123.149 | -328.786 | 3.439 | 123.149 | -1462.512 | 3.439 |  | 192.964 | 73.08536
123.242 | -329.186 | 3.439 | 123.242 | -1464.292 | 3.439 |  | 193.031 | 72.9752
123.34 | -329.841 | 3.439 | 123.34 | -1467.205 | 3.439 |  | 193.131 | 72.81731
123.444 | -330.356 | 3.439 | 123.444 | -1469.496 | 3.439 |  | 193.264 | 72.6049
123.541 | -331.034 | 3.447 | 123.541 | -1472.512 | 3.447 |  | 193.33 | 72.57243
123.654 | -331.464 | 3.439 | 123.654 | -1474.425 | 3.439 |  | 193.463 | 72.36682
123.74 | -332.073 | 3.441 | 123.74 | -1477.134 | 3.441 |  | 193.53 | 72.3131
123.841 | -332.34 | 3.44 | 123.841 | -1478.321 | 3.44 |  | 193.63 | 72.19527
123.957 | -332.34 | 3.44 | 123.957 | -1478.321 | 3.44 |  | 193.763 | 72.09063
124.05 | -332.841 | 3.44 | 124.05 | -1480.55 | 3.44 |  | 193.829 | 71.96224
124.144 | -333.165 | 3.44 | 124.144 | -1481.991 | 3.44 |  | 193.962 | 71.81461
124.248 | -333.584 | 3.439 | 124.248 | -1483.855 | 3.439 |  | 194.03 | 71.72652
124.36 | -333.995 | 3.44 | 124.36 | -1485.683 | 3.44 |  | 194.163 | 71.51246
124.44 | -334.386 | 3.439 | 124.44 | -1487.422 | 3.439 |  | 194.23 | 71.45331
124.549 | -334.839 | 3.441 | 124.549 | -1489.438 | 3.441 |  | 194.33 | 71.36916
124.643 | -335.536 | 3.438 | 124.643 | -1492.538 | 3.438 |  | 194.464 | 71.22887
124.744 | -335.763 | 3.438 | 124.744 | -1493.548 | 3.438 |  | 194.531 | 71.17178
124.848 | -336.332 | 3.439 | 124.848 | -1496.079 | 3.439 |  | 194.664 | 71.04588
124.95 | -336.758 | 3.44 | 124.95 | -1497.974 | 3.44 |  | 194.731 | 70.97816
125.04 | -337.357 | 3.44 | 125.04 | -1500.638 | 3.44 |  | 194.831 | 70.88227
125.148 | -337.578 | 3.439 | 125.148 | -1501.621 | 3.439 |  | 194.964 | 70.75327
125.24 | -337.9 | 3.441 | 125.24 | -1503.053538 | 3.441 |  | 195.03 | 70.67645
125.343 | -337.429 | 3.442 | 125.343 | -1500.958 | 3.442 |  | 195.163 | 70.58678
125.448 | -336.567 | 3.44 | 125.448 | -1497.124 | 3.44 |  | 195.23 | 70.52474
125.552 | -337.206 | 3.435 | 125.552 | -1499.966 | 3.435 |  | 195.33 | 70.38332
125.642 | -338.142 | 3.439 | 125.642 | -1504.13 | 3.439 |  | 195.463 | 70.29119
125.741 | -338.791 | 3.442 | 125.741 | -1507.017 | 3.442 |  | 195.529 | 70.17757
125.842 | -338.955 | 3.441 | 125.842 | -1507.746 | 3.441 |  | 195.662 | 70.09109
125.957 | -339.713 | 3.44 | 125.957 | -1511.118 | 3.44 |  | 195.73 | 70.00867
126.04 | -340.686 | 3.439 | 126.04 | -1515.446 | 3.439 |  | 195.863 | 69.8686
126.162 | -342.593 | 3.44 | 126.162 | -1523.929 | 3.44 |  | 195.93 | 69.769
126.26 | -345.836 | 3.439 | 126.26 | -1538.355 | 3.439 |  | 196.031 | 69.65859
126.34 | -347.96 | 3.442 | 126.34 | -1547.803 | 3.442 |  | 196.163 | 69.46782
126.453 | -347.93 | 3.437 | 126.453 | -1547.669 | 3.437 |  | 196.23 | 69.41247
126.54 | -347.965 | 3.439 | 126.54 | -1547.825 | 3.439 |  | 196.363 | 69.24866
126.64 | -348.02 | 3.442 | 126.64 | -1548.07 | 3.442 |  | 196.43 | 69.14006
126.753 | -347.625 | 3.441 | 126.753 | -1546.312 | 3.441 |  | 196.53 | 69.04353
126.84 | -347.724 | 3.44 | 126.84 | -1546.753 | 3.44 |  | 196.663 | 68.89667
126.941 | -347.946 | 3.44 | 126.941 | -1547.74 | 3.44 |  | 196.73 | 68.84764
127.048 | -348.318 | 3.44 | 127.048 | -1549.395 | 3.44 |  | 196.863 | 68.69604
127.156 | -348.807 | 3.44 | 127.156 | -1551.57 | 3.44 |  | 196.93 | 68.62242
127.256 | -349.012 | 3.439 | 127.256 | -1552.482 | 3.439 |  | 197.03 | 68.53498
127.34 | -348.842 | 3.44 | 127.34 | -1551.726 | 3.44 |  | 197.163 | 68.41838
127.447 | -348.535 | 3.439 | 127.447 | -1550.36 | 3.439 |  | 197.23 | 68.30801
127.544 | -348.216 | 3.439 | 127.544 | -1548.941 | 3.439 |  | 197.362 | 68.17649
127.647 | -348.227 | 3.438 | 127.647 | -1548.99 | 3.438 |  | 197.429 | 68.12711
127.742 | -347.963 | 3.441 | 127.742 | -1547.816 | 3.441 |  | 197.529 | 68.01155
127.859 | -347.926 | 3.439 | 127.859 | -1547.651 | 3.439 |  | 197.662 | 67.86778
127.942 | -348.257 | 3.44 | 127.942 | -1549.124 | 3.44 |  | 197.729 | 67.7962
128.042 | -348.208 | 3.44 | 128.042 | -1548.906 | 3.44 |  | 197.861 | 67.73217
128.141 | -348.806 | 3.439 | 128.141 | -1551.566 | 3.439 |  | 197.929 | 67.65223
128.241 | -350.278 | 3.439 | 128.241 | -1558.114 | 3.439 |  | 198.062 | 67.51569
128.343 | -351.912 | 3.438 | 128.343 | -1565.382 | 3.438 |  | 198.129 | 67.46281
128.442 | -352.947 | 3.439 | 128.442 | -1569.986 | 3.439 |  | 198.23 | 67.35366
128.556 | -353.458 | 3.44 | 128.556 | -1572.259 | 3.44 |  | 198.363 | 67.20199
128.643 | -353.661 | 3.44 | 128.643 | -1573.162 | 3.44 |  | 198.43 | 67.15025
128.741 | -354.357 | 3.439 | 128.741 | -1576.258 | 3.439 |  | 198.563 | 67.0303
128.85 | -355.207 | 3.44 | 128.85 | -1580.039 | 3.44 |  | 198.63 | 66.97926
128.948 | -356.248 | 3.44 | 128.948 | -1584.669 | 3.44 |  | 198.73 | 66.9221
129.042 | -358.334 | 3.44 | 129.042 | -1593.948 | 3.44 |  | 198.863 | 66.75707
129.149 | -359.824 | 3.44 | 129.149 | -1600.576 | 3.44 |  | 198.929 | 66.70633
129.247 | -359.552 | 3.439 | 129.247 | -1599.366 | 3.439 |  | 199.062 | 66.56783
129.347 | -359.236 | 3.442 | 129.347 | -1597.961 | 3.442 |  | 199.129 | 66.48602
129.448 | -358.745 | 3.445 | 129.448 | -1595.777 | 3.445 |  | 199.229 | 66.36498
129.541 | -358.855 | 3.441 | 129.541 | -1596.266 | 3.441 |  | 199.362 | 66.28349
129.641 | -360.599 | 3.44 | 129.641 | -1604.024 | 3.44 |  | 199.429 | 66.25023
129.75 | -361.982 | 3.44 | 129.75 | -1610.176 | 3.44 |  | 199.561 | 66.11019
129.861 | -363.065 | 3.44 | 129.861 | -1614.993 | 3.44 |  | 199.629 | 66.09266
129.948 | -363.538 | 3.439 | 129.948 | -1617.097 | 3.439 |  | 199.762 | 65.9622
130.042 | -363.782 | 3.44 | 130.042 | -1618.182 | 3.44 |  | 199.829 | 65.83125
130.147 | -364.008 | 3.439 | 130.147 | -1619.188 | 3.439 |  | 199.93 | 65.75902
130.241 | -364.307 | 3.44 | 130.241 | -1620.518 | 3.44 |  | 200.062 | 65.60571
130.341 | -365.044 | 3.445 | 130.341 | -1623.796 | 3.445 |  | 200.13 | 65.55226
130.453 | -365.856 | 3.441 | 130.453 | -1627.408 | 3.441 |  | 200.262 | 65.45636
130.548 | -366.449 | 3.443 | 130.548 | -1630.046 | 3.443 |  | 200.329 | 65.36861
130.655 | -366.828 | 3.44 | 130.655 | -1631.732 | 3.44 |  | 200.429 | 65.2962
130.754 | -366.621 | 3.44 | 130.754 | -1630.811 | 3.44 |  | 200.562 | 65.16628
130.857 | -366.129 | 3.44 | 130.857 | -1628.622 | 3.44 |  | 200.63 | 65.11216
130.954 | -366.058 | 3.44 | 130.954 | -1628.307 | 3.44 |  | 200.762 | 64.99558
131.041 | -366.764 | 3.439 | 131.041 | -1631.447 | 3.439 |  | 200.829 | 64.94031
131.146 | -367.594 | 3.44 | 131.146 | -1635.139 | 3.44 |  | 200.929 | 64.84623
131.241 | -367.694 | 3.441 | 131.241 | -1635.584 | 3.441 |  | 201.062 | 64.75088
131.345 | -366.746 | 3.442 | 131.345 | -1631.367 | 3.442 |  | 201.129 | 64.67476
131.443 | -366.256 | 3.435 | 131.443 | -1629.187 | 3.435 |  | 201.261 | 64.53404
131.565 | -366.428 | 3.441 | 131.565 | -1629.952 | 3.441 |  | 201.328 | 64.51205
131.643 | -366.91 | 3.438 | 131.643 | -1632.096 | 3.438 |  | 201.428 | 64.40127
131.751 | -368.214 | 3.44 | 131.751 | -1637.897 | 3.44 |  | 201.561 | 64.29509
131.842 | -369.215 | 3.44 | 131.842 | -1642.35 | 3.44 |  | 201.628 | 64.26518
131.952 | -369.345 | 3.44 | 131.952 | -1642.928 | 3.44 |  | 201.76 | 64.18508
132.043 | -369.609 | 3.44 | 132.043 | -1644.102 | 3.44 |  | 201.828 | 64.08303
132.141 | -370.091 | 3.44 | 132.141 | -1646.246 | 3.44 |  | 201.961 | 63.99393
132.243 | -370.329 | 3.439 | 132.243 | -1647.305 | 3.439 |  | 202.028 | 63.95081
132.354 | -370.138 | 3.436 | 132.354 | -1646.455 | 3.436 |  | 202.129 | 63.84972
132.465 | -372.165 | 3.44 | 132.465 | -1655.472 | 3.44 |  | 202.262 | 63.73002
132.542 | -376.084 | 3.44 | 132.542 | -1672.904 | 3.44 |  | 202.33 | 63.68651
132.643 | -375.931 | 3.438 | 132.643 | -1672.224 | 3.438 |  | 202.462 | 63.5938
132.747 | -375.359 | 3.44 | 132.747 | -1669.679 | 3.44 |  | 202.529 | 63.58652
132.841 | -376.093 | 3.44 | 132.841 | -1672.944 | 3.44 |  | 202.629 | 63.47854
132.942 | -377.243 | 3.44 | 132.942 | -1678.06 | 3.44 |  | 202.762 | 63.34581
133.052 | -378.341 | 3.44 | 133.052 | -1682.944 | 3.44 |  | 202.829 | 63.27743
133.154 | -378.76 | 3.44 | 133.154 | -1684.808 | 3.44 |  | 202.961 | 63.1455
133.242 | -378.832 | 3.439 | 133.242 | -1685.128 | 3.439 |  | 203.028 | 63.07029
133.342 | -379.351 | 3.437 | 133.342 | -1687.437 | 3.437 |  | 203.128 | 63.00029
133.474 | -379.449 | 3.439 | 133.474 | -1687.873 | 3.439 |  | 203.261 | 62.94312
133.542 | -379.108 | 3.44 | 133.542 | -1686.356 | 3.44 |  | 203.328 | 62.85423
133.656 | -378.466 | 3.439 | 133.656 | -1683.5 | 3.439 |  | 203.461 | 62.80965
133.754 | -378.498 | 3.44 | 133.754 | -1683.642 | 3.44 |  | 203.528 | 62.78793
133.851 | -380.878 | 3.44 | 133.851 | -1694.229 | 3.44 |  | 203.661 | 62.64143
133.952 | -383.294 | 3.44 | 133.952 | -1704.976 | 3.44 |  | 203.728 | 62.64485
134.05 | -383.649 | 3.44 | 134.05 | -1706.555 | 3.44 |  | 203.829 | 62.61158
134.15 | -384.063 | 3.439 | 134.15 | -1708.397 | 3.439 |  | 203.962 | 62.51912
134.242 | -384.652 | 3.441 | 134.242 | -1711.017 | 3.441 |  | 204.029 | 62.41693
134.347 | -385.322 | 3.438 | 134.347 | -1713.997 | 3.438 |  | 204.161 | 62.33755
134.445 | -385.256 | 3.441 | 134.445 | -1713.703 | 3.441 |  | 204.228 | 62.26038
134.577 | -384.93 | 3.439 | 134.577 | -1712.253 | 3.439 |  | 204.328 | 62.18191
134.656 | -385.26 | 3.44 | 134.656 | -1713.721 | 3.44 |  | 204.462 | 62.03479
134.746 | -385.72 | 3.44 | 134.746 | -1715.767 | 3.44 |  | 204.529 | 61.99043
134.842 | -385.546 | 3.44 | 134.842 | -1714.993 | 3.44 |  | 204.662 | 61.93075
134.95 | -385.483 | 3.44 | 134.95 | -1714.713 | 3.44 |  | 204.729 | 61.93944
135.041 | -385.909 | 3.439 | 135.041 | -1716.608 | 3.439 |  | 204.828 | 61.84951
135.143 | -390.486 | 3.439 | 135.143 | -1736.968 | 3.439 |  | 204.962 | 61.76134
135.241 | -392.121 | 3.44 | 135.241 | -1744.24 | 3.44 |  | 205.028 | 61.71543
135.342 | -392.157 | 3.44 | 135.342 | -1744.401 | 3.44 |  | 205.161 | 61.61459
135.443 | -392.82 | 3.441 | 135.443 | -1747.35 | 3.441 |  | 205.228 | 61.53212
135.548 | -393.249 | 3.441 | 135.548 | -1749.258 | 3.441 |  | 205.327 | 61.46003
135.646 | -393.33 | 3.44 | 135.646 | -1749.618 | 3.44 |  | 205.461 | 61.38438
135.741 | -393.418 | 3.44 | 135.741 | -1750.01 | 3.44 |  | 205.527 | 61.28982
135.848 | -393.232 | 3.44 | 135.848 | -1749.182 | 3.44 |  | 205.66 | 61.22058
135.951 | -393.083 | 3.44 | 135.951 | -1748.52 | 3.44 |  | 205.728 | 61.16294
136.048 | -393.056 | 3.439 | 136.048 | -1748.4 | 3.439 |  | 205.86 | 61.10649
136.157 | -393.024 | 3.438 | 136.157 | -1748.257 | 3.438 |  | 205.927 | 61.05797
136.245 | -393.034 | 3.439 | 136.245 | -1748.302 | 3.439 |  | 206.028 | 61.03043
136.347 | -393.487 | 3.438 | 136.347 | -1750.317 | 3.438 |  | 206.161 | 60.91842
136.442 | -393.829 | 3.438 | 136.442 | -1751.838 | 3.438 |  | 206.229 | 60.88875
136.547 | -393.746 | 3.44 | 136.547 | -1751.469 | 3.44 |  | 206.361 | 60.80769
136.666 | -393.426 | 3.44 | 136.666 | -1750.045 | 3.44 |  | 206.428 | 60.74468
136.741 | -392.541 | 3.44 | 136.741 | -1746.109 | 3.44 |  | 206.528 | 60.68678
136.842 | -392.354 | 3.439 | 136.842 | -1745.277 | 3.439 |  | 206.661 | 60.56595
136.951 | -392.766 | 3.44 | 136.951 | -1747.11 | 3.44 |  | 206.728 | 60.505
137.042 | -393.498 | 3.439 | 137.042 | -1750.366 | 3.439 |  | 206.86 | 60.45181
137.141 | -394.262 | 3.44 | 137.141 | -1753.764 | 3.44 |  | 206.928 | 60.41637
137.253 | -394.549 | 3.441 | 137.253 | -1755.041 | 3.441 |  | 207.027 | 60.36664
137.342 | -395.323 | 3.439 | 137.342 | -1758.484 | 3.439 |  | 207.161 | 60.22626
137.444 | -395.325 | 3.438 | 137.444 | -1758.493 | 3.438 |  | 207.227 | 60.17188
137.549 | -395.04 | 3.44 | 137.549 | -1757.225 | 3.44 |  | 207.36 | 60.08429
137.642 | -395.125 | 3.44 | 137.642 | -1757.603 | 3.44 |  | 207.428 | 60.04525
137.755 | -395.701 | 3.44 | 137.755 | -1760.165 | 3.44 |  | 207.561 | 59.92342
137.842 | -399.545 | 3.44 | 137.842 | -1777.264 | 3.44 |  | 207.661 | 59.88135
137.95 | -399.924 | 3.44 | 137.95 | -1778.95 | 3.44 |  | 207.727 | 59.8693
138.05 | -400.052 | 3.441 | 138.05 | -1779.519 | 3.441 |  | 207.86 | 59.81848
138.15 | -400.538 | 3.439 | 138.15 | -1781.681 | 3.439 |  | 207.927 | 59.76722
138.242 | -400.908 | 3.441 | 138.242 | -1783.327 | 3.441 |  | 208.06 | 59.71512
138.349 | -401.13 | 3.439 | 138.349 | -1784.314 | 3.439 |  | 208.127 | 59.68336
138.442 | -401.162 | 3.443 | 138.442 | -1784.457 | 3.443 |  | 208.227 | 59.61084
138.553 | -401.03 | 3.44 | 138.553 | -1783.87 | 3.44 |  | 208.361 | 59.47858
138.642 | -400.574 | 3.44 | 138.642 | -1781.841 | 3.44 |  | 208.428 | 59.41539
138.742 | -401.131 | 3.439 | 138.742 | -1784.319 | 3.439 |  | 208.561 | 59.3493
138.841 | -401.684 | 3.44 | 138.841 | -1786.779 | 3.44 |  | 208.628 | 59.31969
138.953 | -401.657 | 3.44 | 138.953 | -1786.659 | 3.44 |  | 208.727 | 59.24432
139.122 | -401 | 3.436 | 139.122 | -1783.73622 | 3.436 |  | 208.861 | 59.16677
139.17 | -401.124 | 3.443 | 139.17 | -1784.288 | 3.443 |  | 208.927 | 59.0498
139.249 | -401.252 | 3.441 | 139.249 | -1784.857 | 3.441 |  | 209.06 | 58.98737
139.342 | -402.149 | 3.44 | 139.342 | -1788.847 | 3.44 |  | 209.127 | 58.9436
139.443 | -403.94 | 3.442 | 139.443 | -1796.814 | 3.442 |  | 209.226 | 58.89088
139.562 | -404.137 | 3.44 | 139.562 | -1797.69 | 3.44 |  | 209.36 | 58.8284
139.646 | -404.17 | 3.439 | 139.646 | -1797.837 | 3.439 |  | 209.426 | 58.82796
139.75 | -404.938 | 3.44 | 139.75 | -1801.253 | 3.44 |  | 209.559 | 58.78076
139.858 | -408.632 | 3.439 | 139.858 | -1817.685 | 3.439 |  | 209.627 | 58.72697
139.942 | -409.937 | 3.441 | 139.942 | -1823.49 | 3.441 |  | 209.76 | 58.64917
140.047 | -410.224 | 3.439 | 140.047 | -1824.767 | 3.439 |  | 209.827 | 58.60493
140.143 | -410.248 | 3.444 | 140.143 | -1824.873 | 3.444 |  | 209.927 | 58.58348
140.252 | -410.303 | 3.44 | 140.252 | -1825.118 | 3.44 |  | 210.061 | 58.47003
140.341 | -413.938 | 3.438 | 140.341 | -1841.287 | 3.438 |  | 210.128 | 58.38985
140.466 | -417.417 | 3.439 | 140.466 | -1856.763 | 3.439 |  | 210.261 | 58.34246
140.55 | -417.574 | 3.44 | 140.55 | -1857.461 | 3.44 |  | 210.328 | 58.34632
140.645 | -417.56 | 3.44 | 140.645 | -1857.399 | 3.44 |  | 210.427 | 58.33932
140.741 | -417.173 | 3.44 | 140.741 | -1855.677 | 3.44 |  | 210.561 | 58.23892
140.845 | -420.288 | 3.44 | 140.845 | -1869.533 | 3.44 |  | 210.627 | 58.17267
140.944 | -419.924 | 3.441 | 140.944 | -1867.914 | 3.441 |  | 210.76 | 58.10061
141.051 | -420.629 | 3.443 | 141.051 | -1871.05 | 3.443 |  | 210.827 | 58.06332
141.149 | -422.088 | 3.44 | 141.149 | -1877.54 | 3.44 |  | 210.926 | 58.02773
141.256 | -420.785 | 3.44 | 141.256 | -1871.744 | 3.44 |  | 211.06 | 57.952
141.342 | -424.048 | 3.439 | 141.342 | -1886.259 | 3.439 |  | 211.126 | 57.92698
141.442 | -422.358 | 3.44 | 141.442 | -1878.741 | 3.44 |  | 211.259 | 57.83556
141.543 | -421.815 | 3.44 | 141.543 | -1876.326 | 3.44 |  | 211.327 | 57.76721
141.645 | -422.59 | 3.44 | 141.645 | -1879.773 | 3.44 |  | 211.46 | 57.67654
141.742 | -421.185 | 3.44 | 141.742 | -1873.524 | 3.44 |  | 211.56 | 57.63129
141.855 | -422.134 | 3.438 | 141.855 | -1877.745 | 3.438 |  | 211.626 | 57.57
141.949 | -421.169 | 3.44 | 141.949 | -1873.452 | 3.44 |  | 211.759 | 57.5426
142.059 | -419.766 | 3.439 | 142.059 | -1867.212 | 3.439 |  | 211.826 | 57.50205
142.168 | -421.771 | 3.438 | 142.168 | -1876.13 | 3.438 |  | 211.959 | 57.4306
142.243 | -423.287 | 3.44 | 142.243 | -1882.874 | 3.44 |  | 212.026 | 57.3965
142.342 | -421.874 | 3.44 | 142.342 | -1876.588 | 3.44 |  | 212.127 | 57.3375
142.451 | -420.62 | 3.44 | 142.451 | -1871.01 | 3.44 |  | 212.26 | 57.2597
142.558 | -428.116 | 3.44 | 142.558 | -1904.354 | 3.44 |  | 212.327 | 57.22208
142.65 | -431.722 | 3.44 | 142.65 | -1920.394 | 3.44 |  | 212.46 | 57.13892
142.743 | -429.635 | 3.44 | 142.743 | -1911.111 | 3.44 |  | 212.527 | 57.12841
142.843 | -428.137 | 3.44 | 142.843 | -1904.448 | 3.44 |  | 212.627 | 57.13068
142.953 | -436.398 | 3.443 | 142.953 | -1941.194 | 3.443 |  | 212.76 | 57.06073
143.042 | -434.323 | 3.438 | 143.042 | -1931.964 | 3.438 |  | 212.826 | 57.00888
143.164 | -432.243 | 3.439 | 143.164 | -1922.712 | 3.439 |  | 212.959 | 56.94841
143.254 | -430.705 | 3.439 | 143.254 | -1915.871 | 3.439 |  | 213.026 | 56.89306
143.342 | -432.613 | 3.44 | 143.342 | -1924.358 | 3.44 |  | 213.126 | 56.8209
143.442 | -432.786 | 3.44 | 143.442 | -1925.127 | 3.44 |  | 213.259 | 56.75822
143.543 | -431.382 | 3.44 | 143.543 | -1918.882 | 3.44 |  | 213.326 | 56.70555
143.642 | -429.765 | 3.44 | 143.642 | -1911.689 | 3.44 |  | 213.458 | 56.57921
143.742 | -432.554 | 3.44 | 143.742 | -1924.095 | 3.44 |  | 213.526 | 56.54144
143.857 | -431.719 | 3.441 | 143.857 | -1920.381 | 3.441 |  | 213.659 | 56.52099
143.944 | -430.515 | 3.439 | 143.944 | -1915.025 | 3.439 |  | 213.726 | 56.48989
144.056 | -430.653 | 3.441 | 144.056 | -1915.639 | 3.441 |  | 213.827 | 56.44677
144.142 | -435.455 | 3.438 | 144.142 | -1937 | 3.438 |  | 213.96 | 56.364
144.268 | -433.978 | 3.44 | 144.268 | -1930.43 | 3.44 |  | 214.027 | 56.32852
144.343 | -432.925 | 3.44 | 144.343 | -1925.746 | 3.44 |  | 214.16 | 56.25699
144.442 | -432.001 | 3.44 | 144.442 | -1921.635 | 3.44 |  | 214.227 | 56.21291
144.545 | -434.444 | 3.44 | 144.545 | -1932.502 | 3.44 |  | 214.327 | 56.17463
144.661 | -437.545 | 3.44 | 144.661 | -1946.296 | 3.44 |  | 214.46 | 56.1492
144.742 | -436.415 | 3.44 | 144.742 | -1941.27 | 3.44 |  | 214.527 | 56.13239
144.842 | -435.319 | 3.439 | 144.842 | -1936.395 | 3.439 |  | 214.659 | 56.09893
144.942 | -434.753 | 3.441 | 144.942 | -1933.877 | 3.441 |  | 214.726 | 56.10644
145.067 | -446.467 | 3.438 | 145.067 | -1985.983 | 3.438 |  | 214.826 | 56.09284
145.143 | -444.998 | 3.44 | 145.143 | -1979.449 | 3.44 |  | 214.959 | 56.06291
145.26 | -443.55 | 3.439 | 145.26 | -1973.007981 | 3.439 |  | 215.026 | 56.0442
145.342 | -442.015 | 3.44 | 145.342 | -1966.18 | 3.44 |  | 215.158 | 55.91804
145.466 | -440.626 | 3.44 | 145.466 | -1960.001 | 3.44 |  | 215.226 | 55.87693
145.542 | -441.26 | 3.44 | 145.542 | -1962.822 | 3.44 |  | 215.359 | 55.77575
145.664 | -448.064 | 3.44 | 145.664 | -1993.087 | 3.44 |  | 215.459 | 55.71804
145.749 | -446.18 | 3.44 | 145.749 | -1984.707 | 3.44 |  | 215.526 | 55.66764
145.841 | -444.608 | 3.439 | 145.841 | -1977.714 | 3.439 |  | 215.659 | 55.55606
145.946 | -443.569 | 3.436 | 145.946 | -1973.092 | 3.436 |  | 215.726 | 55.50291
146.058 | -442.503 | 3.44 | 146.058 | -1968.351 | 3.44 |  | 215.858 | 55.42945
146.16 | -442.512 | 3.441 | 146.16 | -1968.391 | 3.441 |  | 215.925 | 55.40481
146.249 | -445.522 | 3.439 | 146.249 | -1981.78 | 3.439 |  | 216.026 | 55.32605
146.343 | -444.343 | 3.44 | 146.343 | -1976.535 | 3.44 |  | 216.159 | 55.32032
146.441 | -443.202 | 3.44 | 146.441 | -1971.46 | 3.44 |  | 216.227 | 55.31935
146.542 | -442.439 | 3.44 | 146.542 | -1968.066 | 3.44 |  | 216.359 | 55.27864
146.687 | -441.857 | 3.44 | 146.687 | -1965.477 | 3.44 |  | 216.426 | 55.27993
146.743 | -445.271 | 3.44 | 146.743 | -1980.663 | 3.44 |  | 216.526 | 55.23247
146.845 | -444.192 | 3.441 | 146.845 | -1975.864 | 3.441 |  | 216.659 | 55.15669
146.942 | -443.459 | 3.441 | 146.942 | -1972.603 | 3.441 |  | 216.726 | 55.12622
147.043 | -442.603 | 3.439 | 147.043 | -1968.796 | 3.439 |  | 216.858 | 55.00071
147.181 | -442.006 | 3.438 | 147.181 | -1966.14 | 3.438 |  | 216.925 | 54.97909
147.26 | -446.122 | 3.44 | 147.26 | -1984.449 | 3.44 |  | 217.025 | 54.9333
147.345 | -446.59 | 3.44 | 147.345 | -1986.531 | 3.44 |  | 217.158 | 54.8736
147.45 | -445.657 | 3.44 | 147.45 | -1982.38 | 3.44 |  | 217.225 | 54.80254
147.542 | -444.708 | 3.441 | 147.542 | -1978.159 | 3.441 |  | 217.357 | 54.70922
147.722 | -443.998 | 3.439 | 147.722 | -1975.001 | 3.439 |  | 217.425 | 54.72355
147.788 | -443.222 | 3.439 | 147.788 | -1971.549 | 3.439 |  | 217.558 | 54.65416
147.841 | -446.349 | 3.441 | 147.841 | -1985.459 | 3.441 |  | 217.625 | 54.61111
147.952 | -445.468 | 3.442 | 147.952 | -1981.54 | 3.442 |  | 217.726 | 54.53097
148.041 | -444.396 | 3.439 | 148.041 | -1976.771 | 3.439 |  | 217.859 | 54.46569
148.148 | -443.61 | 3.442 | 148.148 | -1973.275 | 3.442 |  | 217.927 | 54.42605
148.246 | -445.779 | 3.435 | 148.246 | -1982.923 | 3.435 |  | 218.059 | 54.35663
148.353 | -451.507 | 3.44 | 148.353 | -2008.402 | 3.44 |  | 218.126 | 54.34084
148.456 | -450.106 | 3.44 | 148.456 | -2002.171 | 3.44 |  | 218.226 | 54.29038
148.55 | -448.908 | 3.44 | 148.55 | -1996.842 | 3.44 |  | 218.359 | 54.23992
148.655 | -448.058 | 3.44 | 148.655 | -1993.061 | 3.44 |  | 218.427 | 54.19746
148.754 | -449.591 | 3.44 | 148.754 | -1999.88 | 3.44 |  | 218.559 | 54.11988
148.841 | -461.323 | 3.436 | 148.841 | -2052.066 | 3.436 |  | 218.627 | 54.113
148.949 | -458.849 | 3.44 | 148.949 | -2041.061 | 3.44 |  | 218.726 | 54.06468
149.051 | -457.316 | 3.441 | 149.051 | -2034.242 | 3.441 |  | 218.86 | 54.07369
149.156 | -455.816 | 3.439 | 149.156 | -2027.57 | 3.439 |  | 218.925 | 54.05122
149.248 | -454.585 | 3.439 | 149.248 | -2022.094 | 3.439 |  | 219.058 | 53.99063
149.341 | -463.031 | 3.44 | 149.341 | -2059.664 | 3.44 |  | 219.126 | 53.94628
149.442 | -461.888 | 3.44 | 149.442 | -2054.579 | 3.44 |  | 219.258 | 53.88668
149.554 | -460.228 | 3.439 | 149.554 | -2047.195 | 3.439 |  | 219.359 | 53.86032
149.643 | -458.812 | 3.44 | 149.643 | -2040.897 | 3.44 |  | 219.425 | 53.82465
149.761 | -457.894 | 3.441 | 149.761 | -2036.813 | 3.441 |  | 219.558 | 53.78837
149.84 | -469.14 | 3.44 | 149.84 | -2086.838 | 3.44 |  | 219.625 | 53.76352
149.939 | -467.842 | 3.442 | 149.939 | -2081.064 | 3.442 |  | 219.758 | 53.73954
150.039 | -466.164 | 3.441 | 150.039 | -2073.6 | 3.441 |  | 219.825 | 53.70836
150.156 | -464.722 | 3.439 | 150.156 | -2067.186 | 3.439 |  | 219.926 | 53.67798
150.241 | -463.424 | 3.44 | 150.241 | -2061.412 | 3.44 |  | 220.06 | 53.6072
150.348 | -467.361 | 3.44 | 150.348 | -2078.925 | 3.44 |  | 220.127 | 53.57367
150.447 | -476.024 | 3.44 | 150.447 | -2117.459 | 3.44 |  | 220.26 | 53.55559
150.55 | -473.388 | 3.439 | 150.55 | -2105.734 | 3.439 |  | 220.327 | 53.48536
150.643 | -471.466 | 3.44 | 150.643 | -2097.184 | 3.44 |  | 220.426 | 53.44128
150.746 | -469.7 | 3.44 | 150.746 | -2089.328934 | 3.44 |  | 220.56 | 53.33967
150.859 | -468.431 | 3.444 | 150.859 | -2083.684 | 3.444 |  | 220.626 | 53.34889
150.955 | -474.056 | 3.439 | 150.955 | -2108.705 | 3.439 |  | 220.759 | 53.34146
151.046 | -472.896 | 3.438 | 151.046 | -2103.545 | 3.438 |  | 220.827 | 53.31505
151.157 | -471.321 | 3.44 | 151.157 | -2096.539 | 3.44 |  | 220.926 | 53.27697
151.243 | -470.201 | 3.44 | 151.243 | -2091.557 | 3.44 |  | 221.059 | 53.16468
151.343 | -468.893 | 3.44 | 151.343 | -2085.739 | 3.44 |  | 221.125 | 53.1465
151.45 | -473.459 | 3.44 | 151.45 | -2106.05 | 3.44 |  | 221.258 | 53.07472
151.551 | -474.587 | 3.439 | 151.551 | -2111.067 | 3.439 |  | 221.325 | 53.07246
151.645 | -472.947 | 3.439 | 151.645 | -2103.772 | 3.439 |  | 221.457 | 53.03554
151.742 | -471.695 | 3.441 | 151.742 | -2098.203 | 3.441 |  | 221.524 | 53.01378
151.883 | -471.54 | 3.439 | 151.883 | -2097.514 | 3.439 |  | 221.625 | 52.94324
151.942 | -475.502 | 3.438 | 151.942 | -2115.138 | 3.438 |  | 221.758 | 52.87495
152.056 | -474.078 | 3.44 | 152.056 | -2108.803 | 3.44 |  | 221.826 | 52.85254
152.154 | -472.911 | 3.44 | 152.154 | -2103.612 | 3.44 |  | 221.959 | 52.88905
152.261 | -474.216 | 3.44 | 152.261 | -2109.417 | 3.44 |  | 222.027 | 52.85713
152.343 | -475.394 | 3.44 | 152.343 | -2114.657 | 3.44 |  | 222.126 | 52.80259
152.444 | -473.806 | 3.44 | 152.444 | -2107.593 | 3.44 |  | 222.26 | 52.74129
152.542 | -472.617 | 3.44 | 152.542 | -2102.304 | 3.44 |  | 222.326 | 52.69112
152.642 | -477.34 | 3.438 | 152.642 | -2123.313 | 3.438 |  | 222.458 | 52.66342
152.784 | -476.504 | 3.443 | 152.784 | -2119.595 | 3.443 |  | 222.525 | 52.65661
152.842 | -475.09 | 3.438 | 152.842 | -2113.305 | 3.438 |  | 222.624 | 52.64006
152.948 | -479.377 | 3.438 | 152.948 | -2132.374 | 3.438 |  | 222.758 | 52.5963
153.041 | -480.473 | 3.442 | 153.041 | -2137.25 | 3.442 |  | 222.824 | 52.55111
153.145 | -478.892 | 3.44 | 153.145 | -2130.217 | 3.44 |  | 222.958 | 52.52098
153.261 | -477.395 | 3.44 | 153.261 | -2123.558 | 3.44 |  | 223.026 | 52.49316
153.345 | -483.108 | 3.44 | 153.345 | -2148.971 | 3.44 |  | 223.159 | 52.41721
153.443 | -482.768 | 3.439 | 153.443 | -2147.458 | 3.439 |  | 223.259 | 52.37007
153.559 | -481.23 | 3.439 | 153.559 | -2140.617 | 3.439 |  | 223.325 | 52.34914
153.646 | -479.597 | 3.442 | 153.646 | -2133.353 | 3.442 |  | 223.458 | 52.22977
153.747 | -482.57 | 3.451 | 153.747 | -2146.578 | 3.451 |  | 223.525 | 52.23531
153.842 | -482.452 | 3.44 | 153.842 | -2146.053 | 3.44 |  | 223.658 | 52.17311
153.948 | -481.15 | 3.441 | 153.948 | -2140.261053 | 3.441 |  | 223.725 | 52.15255
154.045 | -479.61 | 3.438 | 154.045 | -2133.411 | 3.438 |  | 223.825 | 52.11811
154.142 | -485.667 | 3.44 | 154.142 | -2160.354 | 3.44 |  | 223.959 | 52.08923
154.248 | -485.078 | 3.44 | 154.248 | -2157.734 | 3.44 |  | 224.026 | 52.06817
154.343 | -483.512 | 3.44 | 154.343 | -2150.768 | 3.44 |  | 224.159 | 52.00635
154.447 | -483.32 | 3.439 | 154.447 | -2149.914 | 3.439 |  | 224.227 | 51.9536
154.543 | -486.786 | 3.44 | 154.543 | -2165.331 | 3.44 |  | 224.326 | 51.92825
154.649 | -485.291 | 3.442 | 154.649 | -2158.681 | 3.442 |  | 224.459 | 51.89843
154.751 | -483.855 | 3.436 | 154.751 | -2152.293 | 3.436 |  | 224.525 | 51.81503
154.85 | -486.224 | 3.439 | 154.85 | -2162.831 | 3.439 |  | 224.658 | 51.76867
154.947 | -489.287 | 3.439 | 154.947 | -2176.456 | 3.439 |  | 224.725 | 51.732
155.041 | -487.866 | 3.441 | 155.041 | -2170.135 | 3.441 |  | 224.824 | 51.72656
155.143 | -486.732 | 3.44 | 155.143 | -2165.091 | 3.44 |  | 224.958 | 51.72009
155.277 | -487.031 | 3.44 | 155.277 | -2166.421 | 3.44 |  | 225.024 | 51.66534
155.349 | -492.128 | 3.44 | 155.349 | -2189.094 | 3.44 |  | 225.157 | 51.62778
155.443 | -490.843 | 3.44 | 155.443 | -2183.378 | 3.44 |  | 225.224 | 51.60793
155.543 | -489.47 | 3.44 | 155.543 | -2177.27 | 3.44 |  | 225.357 | 51.57073
155.658 | -488.685 | 3.447 | 155.658 | -2173.778 | 3.447 |  | 225.424 | 51.53535
155.741 | -491.803 | 3.439 | 155.741 | -2187.648 | 3.439 |  | 225.525 | 51.53033
155.85 | -490.722 | 3.44 | 155.85 | -2182.839 | 3.44 |  | 225.658 | 51.45522
155.946 | -490.226 | 3.437 | 155.946 | -2180.633 | 3.437 |  | 225.726 | 51.43591
156.041 | -490.612 | 3.437 | 156.041 | -2182.35 | 3.437 |  | 225.859 | 51.36736
156.149 | -489.944 | 3.44 | 156.149 | -2179.379 | 3.44 |  | 225.925 | 51.36869
156.241 | -491.004 | 3.44 | 156.241 | -2184.094 | 3.44 |  | 226.024 | 51.34524
156.344 | -490.131 | 3.439 | 156.344 | -2180.211 | 3.439 |  | 226.158 | 51.35682
156.45 | -491.017 | 3.44 | 156.45 | -2184.152 | 3.44 |  | 226.224 | 51.34334
156.555 | -490.933 | 3.44 | 156.555 | -2183.778 | 3.44 |  | 226.357 | 51.31245
156.643 | -489.908 | 3.443 | 156.643 | -2179.219 | 3.443 |  | 226.425 | 51.29077
156.748 | -490.561 | 3.441 | 156.748 | -2182.123 | 3.441 |  | 226.524 | 51.26692
156.859 | -489.596 | 3.44 | 156.859 | -2177.831 | 3.44 |  | 226.658 | 51.23335
156.949 | -489.964 | 3.441 | 156.949 | -2179.468 | 3.441 |  | 226.724 | 51.2065
157.041 | -489.82 | 3.44 | 157.041 | -2178.827 | 3.44 |  | 226.857 | 51.14761
157.154 | -490.605 | 3.44 | 157.154 | -2182.319 | 3.44 |  | 226.924 | 51.10179
157.243 | -490.387 | 3.44 | 157.243 | -2181.349 | 3.44 |  | 227.057 | 51.12638
157.342 | -492.106 | 3.44 | 157.342 | -2188.996 | 3.44 |  | 227.157 | 51.04334
157.442 | -492.565 | 3.439 | 157.442 | -2191.037 | 3.439 |  | 227.223 | 50.97508
157.541 | -493.16 | 3.439 | 157.541 | -2193.684 | 3.439 |  | 227.356 | 50.87015
157.642 | -498.445 | 3.443 | 157.642 | -2217.193 | 3.443 |  | 227.423 | 50.86369
157.764 | -500.952 | 3.441 | 157.764 | -2228.345 | 3.441 |  | 227.556 | 50.85022
157.85 | -499.953 | 3.441 | 157.85 | -2223.901 | 3.441 |  | 227.623 | 50.84613
157.958 | -499.362 | 3.443 | 157.958 | -2221.272 | 3.443 |  | 227.723 | 50.79255
158.046 | -498.627 | 3.44 | 158.046 | -2218.003 | 3.44 |  | 227.857 | 50.71068
158.142 | -505.718 | 3.44 | 158.142 | -2249.545 | 3.44 |  | 227.924 | 50.67781
158.243 | -507.35 | 3.44 | 158.243 | -2256.804417 | 3.44 |  | 228.057 | 50.66576
158.345 | -509.853 | 3.439 | 158.345 | -2267.938 | 3.439 |  | 228.125 | 50.66012
158.449 | -509.293 | 3.44 | 158.449 | -2265.447 | 3.44 |  | 228.225 | 50.6717
158.551 | -507.84 | 3.446 | 158.551 | -2258.984 | 3.446 |  | 228.358 | 50.59901
158.646 | -507.245 | 3.445 | 158.646 | -2256.337 | 3.445 |  | 228.424 | 50.58192
158.743 | -507.78 | 3.438 | 158.743 | -2258.717 | 3.438 |  | 228.557 | 50.57683
158.855 | -513.76 | 3.437 | 158.855 | -2285.318 | 3.437 |  | 228.624 | 50.53374
158.941 | -513.083 | 3.44 | 158.941 | -2282.306 | 3.44 |  | 228.724 | 50.48931
159.056 | -514.42 | 3.438 | 159.056 | -2288.253 | 3.438 |  | 228.857 | 50.5009
159.142 | -515.258 | 3.436 | 159.142 | -2291.981 | 3.436 |  | 228.923 | 50.48413
159.243 | -513.971 | 3.436 | 159.243 | -2286.256 | 3.436 |  | 229.056 | 50.42667
159.372 | -512.987 | 3.434 | 159.372 | -2281.879 | 3.434 |  | 229.123 | 50.42077
159.443 | -511.836 | 3.433 | 159.443 | -2276.759 | 3.433 |  | 229.256 | 50.37804
159.57 | -510.945 | 3.431 | 159.57 | -2272.796 | 3.431 |  | 229.323 | 50.35158
159.648 | -511.111 | 3.434 | 159.648 | -2273.534 | 3.434 |  | 229.423 | 50.35908
159.742 | -512.258 | 3.434 | 159.742 | -2278.636 | 3.434 |  | 229.556 | 50.27368
159.855 | -513.372 | 3.435 | 159.855 | -2283.592 | 3.435 |  | 229.623 | 50.27418
159.943 | -513.139 | 3.432 | 159.943 | -2282.555 | 3.432 |  | 229.756 | 50.22869
160.048 | -512.916 | 3.432 | 160.048 | -2281.563 | 3.432 |  | 229.823 | 50.19947
160.151 | -512.985 | 3.432 | 160.151 | -2281.87 | 3.432 |  | 229.923 | 50.19378
160.243 | -513.39 | 3.432 | 160.243 | -2283.672 | 3.432 |  | 230.056 | 50.14825
160.358 | -512.588 | 3.43 | 160.358 | -2280.104 | 3.43 |  | 230.123 | 50.12922
160.445 | -511.958 | 3.427 | 160.445 | -2277.302 | 3.427 |  | 230.256 | 50.02332
160.551 | -511.633 | 3.432 | 160.551 | -2275.856 | 3.432 |  | 230.324 | 50.04187
160.643 | -511.978 | 3.428 | 160.643 | -2277.391 | 3.428 |  | 230.424 | 49.98611
160.756 | -511.704 | 3.425 | 160.756 | -2276.172 | 3.425 |  | 230.557 | 49.95309
160.871 | -510.705 | 3.423 | 160.871 | -2271.728 | 3.423 |  | 230.624 | 49.93354
160.948 | -509.34 | 3.425 | 160.948 | -2265.656 | 3.425 |  | 230.756 | 49.8871
161.042 | -508.829 | 3.424 | 161.042 | -2263.383 | 3.424 |  | 230.823 | 49.89779
161.143 | -508.983 | 3.423 | 161.143 | -2264.068 | 3.423 |  | 230.956 | 49.82359
161.242 | -509.728 | 3.419 | 161.242 | -2267.382 | 3.419 |  | 231.056 | 49.8418
161.344 | -510.03 | 3.419 | 161.344 | -2268.726 | 3.419 |  | 231.123 | 49.7949
161.466 | -509.281 | 3.423 | 161.466 | -2265.394 | 3.423 |  | 231.255 | 49.72778
161.558 | -508.936 | 3.43 | 161.558 | -2263.859 | 3.43 |  | 231.322 | 49.75526
161.648 | -508.74 | 3.416 | 161.648 | -2262.987 | 3.416 |  | 231.455 | 49.6289
161.743 | -509.081 | 3.415 | 161.743 | -2264.504 | 3.415 |  | 231.522 | 49.60606
161.845 | -508.417 | 3.413 | 161.845 | -2261.551 | 3.413 |  | 231.623 | 49.58837
161.967 | -507.171 | 3.409 | 161.967 | -2256.008 | 3.409 |  | 231.756 | 49.55479
162.063 | -505.803 | 3.403 | 162.063 | -2249.923 | 3.403 |  | 231.823 | 49.5486
162.152 | -503.101 | 3.388 | 162.152 | -2237.904 | 3.388 |  | 231.956 | 49.55015
162.247 | -457.605 | 3.117 | 162.247 | -2035.528 | 3.117 |  | 232.024 | 49.55519
162.346 | -116.952 | 2.373 | 162.346 | -520.2282 | 2.373 |  | 232.124 | 49.52908
162.448 | -72.048 | 2.345 | 162.448 | -320.4854 | 2.345 |  | 232.257 | 49.49638
162.543 | -62.428 | 2.365 | 162.543 | -277.6935 | 2.365 |  | 232.324 | 49.4777
162.653 | -52.544 | 2.202 | 162.653 | -233.7273 | 2.202 |  | 232.456 | 49.47308
162.743 | -42.507 | 2.096 | 162.743 | -189.0805 | 2.096 |  | 232.523 | 49.45055
162.844 | -37.066 | 2.161 | 162.844 | -164.8777 | 2.161 |  | 232.623 | 49.41467
162.955 | -35.146 | 2.21 | 162.955 | -156.3371 | 2.21 |  | 232.756 | 49.37226
163.042 | -34.145 | 2.248 | 163.042 | -151.8844719 | 2.248 |  | 232.823 | 49.34887
163.143 | -33.091 | 2.208 | 163.143 | -147.196 | 2.208 |  | 232.955 | 49.31062
163.242 | -31.284 | 2.197 | 163.242 | -139.1581 | 2.197 |  | 233.022 | 49.31889
163.358 | -29.391 | 2.193 | 163.358 | -130.7376 | 2.193 |  | 233.155 | 49.29931
163.487 | -27.579 | 2.177 | 163.487 | -122.6775 | 2.177 |  | 233.222 | 49.25068
163.562 | -25.323 | 2.1 | 163.562 | -112.6423 | 2.1 |  | 233.323 | 49.2306
163.656 | -23.434 | 2.024 | 163.656 | -104.2396 | 2.024 |  | 233.455 | 49.21327
163.742 | -21.856 | 1.911 | 163.742 | -97.22029632 | 1.911 |  | 233.523 | 49.19323
163.842 | -20.336 | 1.985 | 163.842 | -90.45900192 | 1.985 |  | 233.655 | 49.12027
163.963 | -19.154 | 2.084 | 163.963 | -85.20120588 | 2.084 |  | 233.722 | 49.09313
164.054 | -18.084 | 2.072 | 164.054 | -80.44161048 | 2.072 |  | 233.822 | 49.07252
164.139 | -16.921 | 2.069 | 164.139 | -75.26833062 | 2.069 |  | 233.955 | 49.01862
164.242 | -16.236 | 2.048 | 164.242 | -72.22129992 | 2.048 |  | 234.023 | 49.02851
164.343 | -15.806 | 2.088 | 164.343 | -70.30856532 | 2.088 |  | 234.155 | 49.02192
164.442 | -15.339 | 2.153 | 164.442 | -68.23124658 | 2.153 |  | 234.223 | 48.95963
164.548 | -15.1 | 2.224 | 164.548 | -67.168122 | 2.224 |  | 234.323 | 48.92439
164.65 | -14.827 | 2.24 | 164.65 | -65.95375794 | 2.24 |  | 234.456 | 48.93705
164.751 | -14.906 | 2.224 | 164.751 | -66.30516732 | 2.224 |  | 234.523 | 48.90936
164.847 | -14.661 | 2.234 | 164.847 | -65.21535342 | 2.234 |  | 234.655 | 48.85125
164.946 | -14.613 | 2.267 | 164.946 | -65.00183886 | 2.267 |  | 234.723 | 48.81942
165.058 | -14.231 | 2.302 | 165.058 | -63.30261882 | 2.302 |  | 234.855 | 48.83858
165.151 | -14.289 | 2.331 | 165.151 | -63.56061558 | 2.331 |  | 234.955 | 48.80346
165.247 | -14.185 | 2.352 | 165.247 | -63.0980007 | 2.352 |  | 235.022 | 48.80299
165.355 | -14.108 | 2.353 | 165.355 | -62.75548776 | 2.353 |  | 235.155 | 48.76366
165.466 | -13.882 | 2.351 | 165.466 | -61.75019004 | 2.351 |  | 235.222 | 48.71377
165.551 | -13.827 | 2.37 | 165.551 | -61.50553794 | 2.37 |  | 235.354 | 48.69087
165.654 | -13.577 | 2.37 | 165.654 | -60.39348294 | 2.37 |  | 235.421 | 48.60293
165.776 | -13.54 | 2.372 | 165.776 | -60.2288988 | 2.372 |  | 235.522 | 48.60025
165.866 | -13.571 | 2.372 | 165.866 | -60.36679362 | 2.372 |  | 235.655 | 48.45787
165.953 | -13.451 | 2.369 | 165.953 | -59.83300722 | 2.369 |  | 235.723 | 48.43325
166.046 | -13.336 | 2.37 | 166.046 | -59.32146192 | 2.37 |  | 235.855 | 48.43515
166.153 | -13.281 | 2.367 | 166.153 | -59.07680982 | 2.367 |  | 235.923 | 48.42572
166.242 | -13.405 | 2.363 | 166.242 | -59.6283891 | 2.363 |  | 236.023 | 48.38397
166.348 | -13.248 | 2.359 | 166.348 | -58.93001856 | 2.359 |  | 236.156 | 48.33456
166.458 | -12.957 | 2.354 | 166.458 | -57.63558654 | 2.354 |  | 236.223 | 48.3364
166.572 | -13.139 | 2.351 | 166.572 | -58.44516258 | 2.351 |  | 236.355 | 48.34482
166.647 | -13.1 | 2.345 | 166.647 | -58.271682 | 2.345 |  | 236.423 | 48.3684
166.793 | -13.126 | 2.339 | 166.793 | -58.38733572 | 2.339 |  | 236.522 | 48.34017
166.852 | -13.129 | 2.333 | 166.852 | -58.40068038 | 2.333 |  | 236.655 | 48.3388
166.959 | -13.166 | 2.326 | 166.959 | -58.56526452 | 2.326 |  | 236.722 | 48.33494
167.073 | -13.174 | 2.318 | 167.073 | -58.60085028 | 2.318 |  | 236.854 | 48.31942
167.156 | -13.297 | 2.311 | 167.156 | -59.14798134 | 2.311 |  | 236.922 | 48.29866
167.304 | -13.288 | 2.3 | 167.304 | -59.10794736 | 2.3 |  | 237.054 | 48.22997
167.355 | -13.203 | 2.294 | 167.355 | -58.72984866 | 2.294 |  | 237.121 | 48.20211
167.443 | -13.121 | 2.286 | 167.443 | -58.36509462 | 2.286 |  | 237.222 | 48.18321
167.558 | -13.165 | 2.276 | 167.558 | -58.5608163 | 2.276 |  | 237.355 | 48.13335
167.656 | -13.123 | 2.269 | 167.656 | -58.37399106 | 2.269 |  | 237.422 | 48.0631
167.847 | -13.371 | 2.259 | 167.847 | -59.47714962 | 2.259 |  | 237.554 | 48.02864
167.898 | -13.196 | 2.25 | 167.898 | -58.69871112 | 2.25 |  | 237.621 | 48.02536
167.947 | -13.168 | 2.24 | 167.947 | -58.57416096 | 2.24 |  | 237.721 | 47.965
168.054 | -13.108 | 2.23 | 168.054 | -58.30726776 | 2.23 |  | 237.855 | 47.93482
168.156 | -13.096 | 2.219 | 168.156 | -58.25388912 | 2.219 |  | 237.922 | 47.90916
168.261 | -13.283 | 2.208 | 168.261 | -59.08570626 | 2.208 |  | 238.055 | 47.87003
168.358 | -13.179 | 2.199 | 168.358 | -58.62309138 | 2.199 |  | 238.123 | 47.84937
168.479 | -12.983 | 2.187 | 168.479 | -57.75124026 | 2.187 |  | 238.222 | 47.76805
168.577 | -13.138 | 2.176 | 168.577 | -58.44071436 | 2.176 |  | 238.356 | 47.73305
168.651 | -13.202 | 2.165 | 168.651 | -58.72540044 | 2.165 |  | 238.422 | 47.76286
168.75 | -13.283 | 2.154 | 168.75 | -59.08570626 | 2.154 |  | 238.555 | 47.76229
168.842 | -13.326 | 2.142 | 168.842 | -59.27697972 | 2.142 |  | 238.622 | 47.72974
168.971 | -13.345 | 2.131 | 168.971 | -59.3614959 | 2.131 |  | 238.755 | 47.67773
169.107 | -13.442 | 2.119 | 169.107 | -59.79297324 | 2.119 |  | 238.855 | 47.67863
169.179 | -13.328 | 2.107 | 169.179 | -59.28587616 | 2.107 |  | 238.921 | 47.65605
169.252 | -13.182 | 2.096 | 169.252 | -58.63643604 | 2.096 |  | 239.054 | 47.59455
169.346 | -13.241 | 2.083 | 169.346 | -58.89888102 | 2.083 |  | 239.121 | 47.60209
169.514 | -13.413 | 2.071 | 169.514 | -59.66397486 | 2.071 |  | 239.254 | 47.55381
169.562 | -13.343 | 2.056 | 169.562 | -59.35259946 | 2.056 |  | 239.321 | 47.52955
169.654 | -13.239 | 2.045 | 169.654 | -58.88998458 | 2.045 |  | 239.421 | 47.55557
169.741 | -13.221 | 2.033 | 169.741 | -58.80991662 | 2.033 |  | 239.555 | 47.47891
169.847 | -13.272 | 2.02 | 169.847 | -59.03677584 | 2.02 |  | 239.622 | 47.52198
170.01 | -13.257 | 2.008 | 170.01 | -58.97005254 | 2.008 |  | 239.755 | 47.52478
170.059 | -13.276 | 1.995 | 170.059 | -59.05456872 | 1.995 |  | 239.823 | 47.52579
170.175 | -13.127 | 1.983 | 170.175 | -58.39178394 | 1.983 |  | 239.922 | 47.57071
170.284 | -13.246 | 1.969 | 170.284 | -58.92112212 | 1.969 |  | 240.056 | 47.54519
170.35 | -13.217 | 1.958 | 170.35 | -58.79212374 | 1.958 |  | 240.122 | 47.5248
170.485 | -13.09 | 1.946 | 170.485 | -58.2271998 | 1.946 |  | 240.255 | 47.46557
170.548 | -13.289 | 1.932 | 170.548 | -59.11239558 | 1.932 |  | 240.322 | 47.4225
170.646 | -13.156 | 1.92 | 170.646 | -58.52078232 | 1.92 |  | 240.421 | 47.3912
170.752 | -13.215 | 1.908 | 170.752 | -58.7832273 | 1.908 |  | 240.555 | 47.32051
170.846 | -13.082 | 1.896 | 170.846 | -58.19161404 | 1.896 |  | 240.621 | 47.32057
170.943 | -13.326 | 1.884 | 170.943 | -59.27697972 | 1.884 |  | 240.754 | 47.24895
171.067 | -13.253 | 1.872 | 171.067 | -58.95225966 | 1.872 |  | 240.821 | 47.2485
171.147 | -13.298 | 1.862 | 171.147 | -59.15242956 | 1.862 |  | 240.954 | 47.18534
171.242 | -13.127 | 1.846 | 171.242 | -58.39178394 | 1.846 |  | 241.021 | 47.17727
171.365 | -13.232 | 1.836 | 171.365 | -58.85884704 | 1.836 |  | 241.121 | 47.13827
171.443 | -13.136 | 1.825 | 171.443 | -58.43181792 | 1.825 |  | 241.254 | 47.14731
171.543 | -13.244 | 1.813 | 171.543 | -58.91222568 | 1.813 |  | 241.321 | 47.0751
171.652 | -13.113 | 1.801 | 171.652 | -58.32950886 | 1.801 |  | 241.454 | 47.03388
171.743 | -13.12 | 1.79 | 171.743 | -58.3606464 | 1.79 |  | 241.521 | 47.04467
171.863 | -13.247 | 1.779 | 171.863 | -58.92557034 | 1.779 |  | 241.62 | 47.05952
171.943 | -13.103 | 1.767 | 171.943 | -58.28502666 | 1.767 |  | 241.754 | 47.02333
172.057 | -13.118 | 1.756 | 172.057 | -58.35174996 | 1.756 |  | 241.821 | 47.01001
172.146 | -12.904 | 1.748 | 172.146 | -57.39983088 | 1.748 |  | 241.955 | 47.01135
172.25 | -13.004 | 1.734 | 172.25 | -57.84465288 | 1.734 |  | 242.023 | 46.97958
172.346 | -13.002 | 1.725 | 172.346 | -57.83575644 | 1.725 |  | 242.123 | 46.92786
172.443 | -13.127 | 1.712 | 172.443 | -58.39178394 | 1.712 |  | 242.256 | 46.87207
172.545 | -13.065 | 1.703 | 172.545 | -58.1159943 | 1.703 |  | 242.322 | 46.85017
172.657 | -12.852 | 1.693 | 172.657 | -57.16852344 | 1.693 |  | 242.454 | 46.74693
172.745 | -13.27 | 1.682 | 172.745 | -59.0278794 | 1.682 |  | 242.521 | 46.75316
172.848 | -13.07 | 1.672 | 172.848 | -58.1382354 | 1.672 |  | 242.654 | 46.72697
172.943 | -13.033 | 1.663 | 172.943 | -57.97365126 | 1.663 |  | 242.754 | 46.72171
173.043 | -13.033 | 1.651 | 173.043 | -57.97365126 | 1.651 |  | 242.82 | 46.72742
173.143 | -13.024 | 1.642 | 173.143 | -57.93361728 | 1.642 |  | 242.954 | 46.70175
173.263 | -13.078 | 1.633 | 173.263 | -58.17382116 | 1.633 |  | 243.021 | 46.66932
173.342 | -12.91 | 1.623 | 173.342 | -57.4265202 | 1.623 |  | 243.154 | 46.64637
173.459 | -12.985 | 1.613 | 173.459 | -57.7601367 | 1.613 |  | 243.221 | 46.59925
173.544 | -12.909 | 1.605 | 173.544 | -57.42207198 | 1.605 |  | 243.321 | 46.58437
173.643 | -13.007 | 1.595 | 173.643 | -57.85799754 | 1.595 |  | 243.455 | 46.54763
173.747 | -13.06 | 1.586 | 173.747 | -58.0937532 | 1.586 |  | 243.522 | 46.51242
173.863 | -12.891 | 1.578 | 173.863 | -57.34200402 | 1.578 |  | 243.655 | 46.52426
173.943 | -12.96 | 1.569 | 173.943 | -57.6489312 | 1.569 |  | 243.723 | 46.50708
174.052 | -12.976 | 1.56 | 174.052 | -57.72010272 | 1.56 |  | 243.822 | 46.50471
174.148 | -12.916 | 1.55 | 174.148 | -57.45320952 | 1.55 |  | 243.955 | 46.44743
174.243 | -13.008 | 1.543 | 174.243 | -57.86244576 | 1.543 |  | 244.021 | 46.42495
174.344 | -13.009 | 1.533 | 174.344 | -57.86689398 | 1.533 |  | 244.154 | 46.35249
174.443 | -12.924 | 1.526 | 174.443 | -57.48879528 | 1.526 |  | 244.221 | 46.32572
174.557 | -12.879 | 1.518 | 174.557 | -57.28862538 | 1.518 |  | 244.321 | 46.32619
174.643 | -12.967 | 1.51 | 174.643 | -57.68006874 | 1.51 |  | 244.454 | 46.36106
174.744 | -12.947 | 1.502 | 174.744 | -57.59110434 | 1.502 |  | 244.521 | 46.35396
174.853 | -12.961 | 1.494 | 174.853 | -57.65337942 | 1.494 |  | 244.653 | 46.33858
174.942 | -12.908 | 1.486 | 174.942 | -57.41762376 | 1.486 |  | 244.72 | 46.33138
175.063 | -12.838 | 1.479 | 175.063 | -57.10624836 | 1.479 |  | 244.853 | 46.28222
175.142 | -12.738 | 1.473 | 175.142 | -56.66142636 | 1.473 |  | 244.92 | 46.20387
175.242 | -12.873 | 1.464 | 175.242 | -57.26193606 | 1.464 |  | 245.021 | 46.16322
175.358 | -12.762 | 1.459 | 175.358 | -56.76818364 | 1.459 |  | 245.153 | 46.13401
175.466 | -12.757 | 1.45 | 175.466 | -56.74594254 | 1.45 |  | 245.221 | 46.14309
175.548 | -12.753 | 1.443 | 175.548 | -56.72814966 | 1.443 |  | 245.353 | 46.13494
175.645 | -12.651 | 1.436 | 175.645 | -56.27443122 | 1.436 |  | 245.42 | 46.13689
175.769 | -12.631 | 1.429 | 175.769 | -56.18546682 | 1.429 |  | 245.52 | 46.11713
175.841 | -12.79 | 1.422 | 175.841 | -56.8927338 | 1.422 |  | 245.653 | 46.10859
175.943 | -12.673 | 1.415 | 175.943 | -56.37229206 | 1.415 |  | 245.721 | 46.11906
176.044 | -12.492 | 1.409 | 176.044 | -55.56716424 | 1.409 |  | 245.853 | 46.06315
176.156 | -12.61 | 1.403 | 176.156 | -56.0920542 | 1.403 |  | 245.921 | 46.04441
176.261 | -12.593 | 1.396 | 176.261 | -56.01643446 | 1.396 |  | 246.021 | 46.06311
176.342 | -12.691 | 1.388 | 176.342 | -56.45236002 | 1.388 |  | 246.154 | 46.03253
176.462 | -12.479 | 1.383 | 176.462 | -55.50933738 | 1.383 |  | 246.221 | 46.04251
176.543 | -12.482 | 1.377 | 176.543 | -55.52268204 | 1.377 |  | 246.353 | 46.04205
176.643 | -12.406 | 1.371 | 176.643 | -55.18461732 | 1.371 |  | 246.421 | 45.97589
176.743 | -12.477 | 1.365 | 176.743 | -55.50044094 | 1.365 |  | 246.52 | 45.95444
176.84 | -12.395 | 1.359 | 176.84 | -55.1356869 | 1.359 |  | 246.653 | 45.91811
176.944 | -12.194 | 1.353 | 176.944 | -54.24159468 | 1.353 |  | 246.72 | 45.88836
177.043 | -12.236 | 1.345 | 177.043 | -54.42841992 | 1.345 |  | 246.852 | 45.87142
177.144 | -12.332 | 1.341 | 177.144 | -54.85544904 | 1.341 |  | 246.92 | 45.83839
177.255 | -12.181 | 1.335 | 177.255 | -54.18376782 | 1.335 |  | 247.052 | 45.78463
177.342 | -12.3 | 1.33 | 177.342 | -54.713106 | 1.33 |  | 247.119 | 45.77648
177.454 | -12.277 | 1.324 | 177.454 | -54.61079694 | 1.324 |  | 247.22 | 45.79097
177.542 | -12.216 | 1.319 | 177.542 | -54.33945552 | 1.319 |  | 247.353 | 45.75683
177.66 | -12.203 | 1.313 | 177.66 | -54.28162866 | 1.313 |  | 247.421 | 45.73914
177.775 | -12.06 | 1.308 | 177.775 | -53.6455332 | 1.308 |  | 247.553 | 45.68733
177.851 | -12.209 | 1.303 | 177.851 | -54.30831798 | 1.303 |  | 247.621 | 45.72086
177.942 | -12.194 | 1.299 | 177.942 | -54.24159468 | 1.299 |  | 247.721 | 45.70024
178.067 | -12.124 | 1.292 | 178.067 | -53.93021928 | 1.292 |  | 247.854 | 45.67953
178.141 | -12.306 | 1.288 | 178.141 | -54.73979532 | 1.288 |  | 247.921 | 45.71025
178.243 | -12.132 | 1.28 | 178.243 | -53.96580504 | 1.28 |  | 248.053 | 45.69257
178.345 | -11.953 | 1.277 | 178.345 | -53.16957366 | 1.277 |  | 248.12 | 45.70366
178.44 | -12.081 | 1.272 | 178.44 | -53.73894582 | 1.272 |  | 248.22 | 45.64261
178.555 | -12.075 | 1.267 | 178.555 | -53.7122565 | 1.267 |  | 248.353 | 45.64934
178.659 | -12.084 | 1.263 | 178.659 | -53.75229048 | 1.263 |  | 248.42 | 45.63778
178.741 | -11.989 | 1.258 | 178.741 | -53.32970958 | 1.258 |  | 248.552 | 45.57966
178.842 | -11.94 | 1.253 | 178.842 | -53.1117468 | 1.253 |  | 248.62 | 45.5855
178.943 | -11.871 | 1.248 | 178.943 | -52.80481962 | 1.248 |  | 248.752 | 45.52067
179.042 | -11.881 | 1.244 | 179.042 | -52.84930182 | 1.244 |  | 248.819 | 45.50909
179.142 | -11.825 | 1.24 | 179.142 | -52.6002015 | 1.24 |  | 248.92 | 45.4777
179.244 | -11.873 | 1.235 | 179.244 | -52.81371606 | 1.235 |  | 249.053 | 45.43209
179.361 | -11.83 | 1.231 | 179.361 | -52.6224426 | 1.231 |  | 249.12 | 45.42586
179.45 | -11.809 | 1.226 | 179.45 | -52.52902998 | 1.226 |  | 249.252 | 45.35032
179.547 | -11.851 | 1.222 | 179.547 | -52.71585522 | 1.222 |  | 249.319 | 45.32294
179.649 | -11.799 | 1.218 | 179.649 | -52.48454778 | 1.218 |  | 249.419 | 45.3113
179.754 | -11.898 | 1.213 | 179.754 | -52.92492156 | 1.213 |  | 249.552 | 45.30271
179.841 | -11.611 | 1.21 | 179.841 | -51.64828242 | 1.21 |  | 249.62 | 45.30119
179.957 | -11.751 | 1.205 | 179.957 | -52.27103322 | 1.205 |  | 249.753 | 45.2584
180.044 | -11.606 | 1.201 | 180.044 | -51.62604132 | 1.201 |  | 249.82 | 45.24347
180.154 | -11.72 | 1.198 | 180.154 | -52.1331384 | 1.198 |  | 249.92 | 45.26804
180.246 | -11.665 | 1.193 | 180.246 | -51.8884863 | 1.193 |  | 250.053 | 45.24624
180.353 | -11.639 | 1.189 | 180.353 | -51.77283258 | 1.189 |  | 250.12 | 45.25119
180.462 | -11.636 | 1.185 | 180.462 | -51.75948792 | 1.185 |  | 250.253 | 45.21982
180.544 | -11.738 | 1.181 | 180.544 | -52.21320636 | 1.181 |  | 250.32 | 45.18504
180.651 | -11.7 | 1.177 | 180.651 | -52.044174 | 1.177 |  | 250.419 | 45.16626
180.741 | -11.722 | 1.173 | 180.741 | -52.14203484 | 1.173 |  | 250.553 | 45.12525
180.843 | -11.693 | 1.171 | 180.843 | -52.01303646 | 1.171 |  | 250.619 | 45.08806
180.942 | -11.602 | 1.166 | 180.942 | -51.60824844 | 1.166 |  | 250.752 | 45.01643
181.045 | -11.658 | 1.161 | 181.045 | -51.85734876 | 1.161 |  | 250.819 | 45.01536
181.162 | -11.58 | 1.158 | 181.162 | -51.5103876 | 1.158 |  | 250.951 | 44.99895
181.243 | -11.457 | 1.154 | 181.243 | -50.96325654 | 1.154 |  | 251.018 | 44.99706
181.341 | -11.597 | 1.15 | 181.341 | -51.58600734 | 1.15 |  | 251.119 | 45.00673
181.443 | -11.475 | 1.146 | 181.443 | -51.0433245 | 1.146 |  | 251.252 | 44.98544
181.542 | -11.629 | 1.143 | 181.542 | -51.72835038 | 1.143 |  | 251.32 | 44.97385
181.693 | -11.529 | 1.139 | 181.693 | -51.28352838 | 1.139 |  | 251.452 | 44.94829
181.952 | -11.457 | 1.135 | 181.952 | -50.96325654 | 1.135 |  | 251.52 | 44.93238
182 | -11.608 | 1.135 | 182 | -51.63493776 | 1.135 |  | 251.62 | 44.9426
182.109 | -11.491 | 1.127 | 182.109 | -51.11449602 | 1.127 |  | 251.753 | 44.85953
182.168 | -11.452 | 1.126 | 182.168 | -50.94101544 | 1.126 |  | 251.82 | 44.85077
182.231 | -11.491 | 1.123 | 182.231 | -51.11449602 | 1.123 |  | 251.952 | 44.87685
182.279 | -11.584 | 1.118 | 182.279 | -51.52818048 | 1.118 |  | 252.02 | 44.84874
182.342 | -11.553 | 1.114 | 182.342 | -51.39028566 | 1.114 |  | 252.119 | 44.83189
182.454 | -11.646 | 1.111 | 182.454 | -51.80397012 | 1.111 |  | 252.252 | 44.7435
182.555 | -11.601 | 1.107 | 182.555 | -51.60380022 | 1.107 |  | 252.319 | 44.70193
182.643 | -11.475 | 1.104 | 182.643 | -51.0433245 | 1.104 |  | 252.452 | 44.69553
182.744 | -11.693 | 1.101 | 182.744 | -52.01303646 | 1.101 |  | 252.519 | 44.66409
182.842 | -11.553 | 1.098 | 182.842 | -51.39028566 | 1.098 |  | 252.651 | 44.69082
182.941 | -11.514 | 1.094 | 182.941 | -51.21680508 | 1.094 |  | 252.719 | 44.68304
183.042 | -11.403 | 1.09 | 183.042 | -50.72305266 | 1.09 |  | 252.819 | 44.67868
183.177 | -11.576 | 1.088 | 183.177 | -51.49259472 | 1.088 |  | 252.952 | 44.68741
183.262 | -11.653 | 1.084 | 183.262 | -51.83510766 | 1.084 |  | 253.019 | 44.66756
183.344 | -11.412 | 1.081 | 183.344 | -50.76308664 | 1.081 |  | 253.152 | 44.66028
183.442 | -11.53 | 1.078 | 183.442 | -51.2879766 | 1.078 |  | 253.219 | 44.6414
183.543 | -11.622 | 1.074 | 183.543 | -51.69721284 | 1.074 |  | 253.318 | 44.61715
183.673 | -11.396 | 1.072 | 183.673 | -50.69191512 | 1.072 |  | 253.452 | 44.63604
183.757 | -11.312 | 1.069 | 183.757 | -50.31826464 | 1.069 |  | 253.519 | 44.61964
183.856 | -11.516 | 1.064 | 183.856 | -51.22570152 | 1.064 |  | 253.652 | 44.61131
183.943 | -11.412 | 1.062 | 183.943 | -50.76308664 | 1.062 |  | 253.72 | 44.5722
184.043 | -11.464 | 1.062 | 184.043 | -50.99439408 | 1.062 |  | 253.819 | 44.57842
184.168 | -11.323 | 1.056 | 184.168 | -50.36719506 | 1.056 |  | 253.953 | 44.53243
184.243 | -11.319 | 1.053 | 184.243 | -50.34940218 | 1.053 |  | 254.019 | 44.53817
184.356 | -11.305 | 1.05 | 184.356 | -50.2871271 | 1.05 |  | 254.152 | 44.51782
184.445 | -11.543 | 1.047 | 184.445 | -51.34580346 | 1.047 |  | 254.219 | 44.48542
184.542 | -11.437 | 1.044 | 184.542 | -50.87429214 | 1.044 |  | 254.318 | 44.48742
184.663 | -11.564 | 1.04 | 184.663 | -51.43921608 | 1.04 |  | 254.452 | 44.44287
184.743 | -11.229 | 1.04 | 184.743 | -49.94906238 | 1.04 |  | 254.518 | 44.46077
184.842 | -11.372 | 1.036 | 184.842 | -50.58515784 | 1.036 |  | 254.651 | 44.40359
184.96 | -11.282 | 1.033 | 184.96 | -50.18481804 | 1.033 |  | 254.718 | 44.39202
185.042 | -11.533 | 1.03 | 185.042 | -51.30132126 | 1.03 |  | 254.851 | 44.3725
185.154 | -11.465 | 1.027 | 185.154 | -50.9988423 | 1.027 |  | 254.918 | 44.38226
185.258 | -11.299 | 1.024 | 185.258 | -50.26043778 | 1.024 |  | 255.018 | 44.38023
185.341 | -11.217 | 1.021 | 185.341 | -49.89568374 | 1.021 |  | 255.152 | 44.3236
185.442 | -11.28 | 1.018 | 185.442 | -50.1759216 | 1.018 |  | 255.219 | 44.30899
185.541 | -11.348 | 1.015 | 185.541 | -50.47840056 | 1.015 |  | 255.352 | 44.28666
185.675 | -11.203 | 1.013 | 185.675 | -49.83340866 | 1.013 |  | 255.419 | 44.24973
185.743 | -11.24 | 1.011 | 185.743 | -49.9979928 | 1.011 |  | 255.518 | 44.17406
185.843 | -11.257 | 1.007 | 185.843 | -50.07361254 | 1.007 |  | 255.652 | 44.18858
185.94 | -11.254 | 1.005 | 185.94 | -50.06026788 | 1.005 |  | 255.718 | 44.1652
186.049 | -11.235 | 1.003 | 186.049 | -49.9757517 | 1.003 |  | 255.851 | 44.15128
186.145 | -11.281 | 0.999 | 186.145 | -50.18036982 | 0.999 |  | 255.92 | 44.13908
186.247 | -11.25 | 0.997 | 186.247 | -50.042475 | 0.997 |  | 256.019 | 44.14532
186.353 | -11.272 | 0.994 | 186.353 | -50.14033584 | 0.994 |  | 256.153 | 44.11135
186.447 | -11.24 | 0.991 | 186.447 | -49.9979928 | 0.991 |  | 256.219 | 44.09777
186.554 | -11.349 | 0.989 | 186.554 | -50.48284878 | 0.989 |  | 256.352 | 44.08519
186.643 | -11.124 | 0.986 | 186.643 | -49.48199928 | 0.986 |  | 256.418 | 44.10228
186.759 | -11.234 | 0.985 | 186.759 | -49.97130348 | 0.985 |  | 256.551 | 44.03265
186.851 | -11.074 | 0.981 | 186.851 | -49.25958828 | 0.981 |  | 256.618 | 44.00057
186.944 | -11.187 | 0.977 | 186.944 | -49.76223714 | 0.977 |  | 256.718 | 43.97778
187.043 | -11.27 | 0.977 | 187.043 | -50.1314394 | 0.977 |  | 256.851 | 43.96754
187.158 | -11.162 | 0.973 | 187.158 | -49.65103164 | 0.973 |  | 256.918 | 43.9549
187.245 | -11.253 | 0.971 | 187.245 | -50.05581966 | 0.971 |  | 257.051 | 43.94952
187.345 | -11.19 | 0.968 | 187.345 | -49.7755818 | 0.968 |  | 257.118 | 43.94219
187.443 | -11.301 | 0.966 | 187.443 | -50.26933422 | 0.966 |  | 257.217 | 43.9306
187.566 | -11.186 | 0.963 | 187.566 | -49.75778892 | 0.963 |  | 257.351 | 43.91636
187.657 | -11.125 | 0.962 | 187.657 | -49.4864475 | 0.962 |  | 257.419 | 43.89302
187.777 | -11.17 | 0.959 | 187.777 | -49.6866174 | 0.959 |  | 257.552 | 43.91741
187.843 | -11.114 | 0.956 | 187.843 | -49.43751708 | 0.956 |  | 257.62 | 43.92778
187.943 | -11.143 | 0.956 | 187.943 | -49.56651546 | 0.956 |  | 257.719 | 43.90089
188.043 | -11.129 | 0.951 | 188.043 | -49.50424038 | 0.951 |  | 257.853 | 43.89694
188.158 | -11.136 | 0.949 | 188.158 | -49.53537792 | 0.949 |  | 257.919 | 43.8634
188.247 | -11.203 | 0.946 | 188.247 | -49.83340866 | 0.946 |  | 258.051 | 43.84346
188.354 | -11.219 | 0.944 | 188.354 | -49.90458018 | 0.944 |  | 258.118 | 43.84582
188.452 | -11.076 | 0.942 | 188.452 | -49.26848472 | 0.942 |  | 258.218 | 43.85661
188.551 | -11.189 | 0.94 | 188.551 | -49.77113358 | 0.94 |  | 258.351 | 43.85164
188.643 | -11.194 | 0.938 | 188.643 | -49.79337468 | 0.938 |  | 258.417 | 43.84632
188.744 | -11.094 | 0.936 | 188.744 | -49.34855268 | 0.936 |  | 258.55 | 43.79475
188.861 | -11.105 | 0.932 | 188.861 | -49.3974831 | 0.932 |  | 258.617 | 43.74794
188.963 | -11.197 | 0.933 | 188.963 | -49.80671934 | 0.933 |  | 258.75 | 43.67733
189.043 | -11.168 | 0.928 | 189.043 | -49.67772096 | 0.928 |  | 258.817 | 43.65687
189.148 | -11.226 | 0.926 | 189.148 | -49.93571772 | 0.926 |  | 258.917 | 43.64853
189.29 | -11.085 | 0.924 | 189.29 | -49.3085187 | 0.924 |  | 259.051 | 43.613
189.344 | -11.239 | 0.922 | 189.344 | -49.99354458 | 0.922 |  | 259.118 | 43.59491
189.444 | -11.056 | 0.92 | 189.444 | -49.17952032 | 0.92 |  | 259.251 | 43.61539
189.545 | -11.265 | 0.916 | 189.545 | -50.1091983 | 0.916 |  | 259.318 | 43.62518
189.644 | -11.25 | 0.915 | 189.644 | -50.042475 | 0.915 |  | 259.418 | 43.61335
189.75 | -11.141 | 0.913 | 189.75 | -49.55761902 | 0.913 |  | 259.552 | 43.57004
189.843 | -11.171 | 0.91 | 189.843 | -49.69106562 | 0.91 |  | 259.618 | 43.59444
189.942 | -11.114 | 0.908 | 189.942 | -49.43751708 | 0.908 |  | 259.751 | 43.56798
190.043 | -11.044 | 0.906 | 190.043 | -49.12614168 | 0.906 |  | 259.819 | 43.52364
190.155 | -11.06 | 0.904 | 190.155 | -49.1973132 | 0.904 |  | 259.918 | 43.53001
190.277 | -11.079 | 0.902 | 190.277 | -49.28182938 | 0.902 |  | 260.018 | 43.50175
190.39 | -10.942 | 0.9 | 190.39 | -48.67242324 | 0.9 |  | 260.118 | 43.46753
190.443 | -10.898 | 0.898 | 190.443 | -48.47670156 | 0.898 |  | 260.251 | 43.44212
190.542 | -10.894 | 0.896 | 190.542 | -48.45890868 | 0.896 |  | 260.318 | 43.40106
190.651 | -11.009 | 0.891 | 190.651 | -48.97045398 | 0.891 |  | 260.452 | 43.38794
190.744 | -10.901 | 0.892 | 190.744 | -48.49004622 | 0.892 |  | 260.519 | 43.36252
190.882 | -11.123 | 0.888 | 190.882 | -49.47755106 | 0.888 |  | 260.618 | 43.31659
190.943 | -10.884 | 0.887 | 190.943 | -48.41442648 | 0.887 |  | 260.751 | 43.32737
191.042 | -10.809 | 0.885 | 191.042 | -48.08080998 | 0.885 |  | 260.818 | 43.34493
191.143 | -11.078 | 0.883 | 191.143 | -49.27738116 | 0.883 |  | 260.951 | 43.37869
191.253 | -11.056 | 0.881 | 191.253 | -49.17952032 | 0.881 |  | 261.018 | 43.35178
191.37 | -10.94 | 0.879 | 191.37 | -48.6635268 | 0.879 |  | 261.118 | 43.30331
191.444 | -10.943 | 0.878 | 191.444 | -48.67687146 | 0.878 |  | 261.251 | 43.28281
191.549 | -11.036 | 0.877 | 191.549 | -49.09055592 | 0.877 |  | 261.318 | 43.24802
191.646 | -10.909 | 0.874 | 191.646 | -48.52563198 | 0.874 |  | 261.45 | 43.2276
191.744 | -10.901 | 0.871 | 191.744 | -48.49004622 | 0.871 |  | 261.518 | 43.2281
191.85 | -11.018 | 0.871 | 191.85 | -49.01048796 | 0.871 |  | 261.618 | 43.2403
191.963 | -10.947 | 0.867 | 191.963 | -48.69466434 | 0.867 |  | 261.718 | 43.19139
192.048 | -11.147 | 0.865 | 192.048 | -49.58430834 | 0.865 |  | 261.818 | 43.22227
192.144 | -11.058 | 0.863 | 192.144 | -49.18841676 | 0.863 |  | 261.951 | 43.19867
192.243 | -10.964 | 0.862 | 192.243 | -48.77028408 | 0.862 |  | 262.018 | 43.17623
192.356 | -10.949 | 0.86 | 192.356 | -48.70356078 | 0.86 |  | 262.118 | 43.1655
192.453 | -11.191 | 0.857 | 192.453 | -49.78003002 | 0.857 |  | 262.218 | 43.12829
192.544 | -11.159 | 0.855 | 192.544 | -49.63768698 | 0.855 |  | 262.317 | 43.1229
192.66 | -10.98 | 0.853 | 192.66 | -48.8414556 | 0.853 |  | 262.451 | 43.05192
192.744 | -10.976 | 0.852 | 192.744 | -48.82366272 | 0.852 |  | 262.518 | 43.0886
192.859 | -10.944 | 0.851 | 192.859 | -48.68131968 | 0.851 |  | 262.651 | 43.02781
192.944 | -11.005 | 0.848 | 192.944 | -48.9526611 | 0.848 |  | 262.718 | 43.04734
193.054 | -10.982 | 0.846 | 193.054 | -48.85035204 | 0.846 |  | 262.818 | 43.05241
193.143 | -10.956 | 0.845 | 193.143 | -48.73469832 | 0.845 |  | 262.951 | 43.00771
193.243 | -10.926 | 0.843 | 193.243 | -48.60125172 | 0.843 |  | 263.018 | 42.97849
193.358 | -10.981 | 0.841 | 193.358 | -48.84590382 | 0.841 |  | 263.151 | 43.00345
193.443 | -11.21 | 0.838 | 193.443 | -49.8645462 | 0.838 |  | 263.218 | 42.9739
193.566 | -10.985 | 0.838 | 193.566 | -48.8636967 | 0.838 |  | 263.318 | 42.9651
193.647 | -11.011 | 0.835 | 193.647 | -48.97935042 | 0.835 |  | 263.45 | 42.93669
193.742 | -11.053 | 0.833 | 193.742 | -49.16617566 | 0.833 |  | 263.516 | 42.94354
193.866 | -10.896 | 0.832 | 193.866 | -48.46780512 | 0.832 |  | 263.649 | 42.89745
193.949 | -10.914 | 0.83 | 193.949 | -48.54787308 | 0.83 |  | 263.717 | 42.88774
194.041 | -11.014 | 0.829 | 194.041 | -48.99269508 | 0.829 |  | 263.817 | 42.89459
194.16 | -10.898 | 0.827 | 194.16 | -48.47670156 | 0.827 |  | 263.917 | 42.77975
194.243 | -10.918 | 0.825 | 194.243 | -48.56566596 | 0.825 |  | 264.017 | 42.81847
194.343 | -11.021 | 0.824 | 194.343 | -49.02383262 | 0.824 |  | 264.15 | 42.81261
194.443 | -11.059 | 0.822 | 194.443 | -49.19286498 | 0.822 |  | 264.217 | 42.78945
194.572 | -10.839 | 0.819 | 194.572 | -48.21425658 | 0.819 |  | 264.35 | 42.80715
194.649 | -10.882 | 0.818 | 194.649 | -48.40553004 | 0.818 |  | 264.418 | 42.77869
194.757 | -10.853 | 0.819 | 194.757 | -48.27653166 | 0.819 |  | 264.518 | 42.77146
194.843 | -10.951 | 0.815 | 194.843 | -48.71245722 | 0.815 |  | 264.65 | 42.71293
194.943 | -10.966 | 0.813 | 194.943 | -48.77918052 | 0.813 |  | 264.717 | 42.71
195.07 | -11.008 | 0.811 | 195.07 | -48.96600576 | 0.811 |  | 264.85 | 42.69827
195.144 | -10.947 | 0.81 | 195.144 | -48.69466434 | 0.81 |  | 264.916 | 42.71244
195.26 | -10.787 | 0.808 | 195.26 | -47.98294914 | 0.808 |  | 265.016 | 42.6643
195.36 | -10.966 | 0.806 | 195.36 | -48.77918052 | 0.806 |  | 265.149 | 42.63536
195.446 | -10.895 | 0.805 | 195.446 | -48.4633569 | 0.805 |  | 265.217 | 42.62115
195.566 | -10.917 | 0.804 | 195.566 | -48.56121774 | 0.804 |  | 265.349 | 42.59297
195.648 | -10.785 | 0.802 | 195.648 | -47.9740527 | 0.802 |  | 265.417 | 42.61271
195.742 | -10.907 | 0.799 | 195.742 | -48.51673554 | 0.799 |  | 265.517 | 42.60685
195.87 | -10.932 | 0.798 | 195.87 | -48.62794104 | 0.798 |  | 265.617 | 42.62265
195.953 | -10.971 | 0.796 | 195.953 | -48.80142162 | 0.796 |  | 265.718 | 42.59506
196.052 | -10.833 | 0.795 | 196.052 | -48.18756726 | 0.795 |  | 265.85 | 42.5656
196.167 | -10.849 | 0.793 | 196.167 | -48.25873878 | 0.793 |  | 265.917 | 42.53556
196.243 | -10.649 | 0.791 | 196.243 | -47.36909478 | 0.791 |  | 266.017 | 42.48881
196.403 | -10.611 | 0.789 | 196.403 | -47.20006242 | 0.789 |  | 266.117 | 42.4996
196.452 | -10.844 | 0.787 | 196.452 | -48.23649768 | 0.787 |  | 266.217 | 42.48989
196.552 | -10.794 | 0.786 | 196.552 | -48.01408668 | 0.786 |  | 266.349 | 42.46283
196.749 | -10.813 | 0.783 | 196.749 | -48.09860286 | 0.783 |  | 266.416 | 42.44959
196.797 | -10.842 | 0.783 | 196.797 | -48.22760124 | 0.783 |  | 266.549 | 42.43468
197.054 | -10.891 | 0.782 | 197.054 | -48.44556402 | 0.782 |  | 266.616 | 42.40122
197.207 | -11.032 | 0.78 | 197.207 | -49.07276304 | 0.78 |  | 266.716 | 42.40816
197.257 | -10.968 | 0.779 | 197.257 | -48.78807696 | 0.779 |  | 266.849 | 42.44167
197.313 | -10.876 | 0.777 | 197.313 | -48.37884072 | 0.777 |  | 266.916 | 42.44017
197.37 | -10.751 | 0.776 | 197.37 | -47.82281322 | 0.776 |  | 267.049 | 42.40867
197.424 | -10.845 | 0.773 | 197.424 | -48.2409459 | 0.773 |  | 267.116 | 42.35205
197.489 | -10.866 | 0.778 | 197.489 | -48.33435852 | 0.778 |  | 267.216 | 42.34811
197.542 | -10.851 | 0.772 | 197.542 | -48.26763522 | 0.772 |  | 267.349 | 42.31807
197.642 | -10.92 | 0.769 | 197.642 | -48.5745624 | 0.769 |  | 267.416 | 42.29881
197.743 | -10.862 | 0.768 | 197.743 | -48.31656564 | 0.768 |  | 267.548 | 42.37763
197.846 | -10.88 | 0.767 | 197.846 | -48.3966336 | 0.767 |  | 267.616 | 42.36625
197.996 | -10.727 | 0.765 | 197.996 | -47.71605594 | 0.765 |  | 267.716 | 42.33326
198.045 | -10.894 | 0.764 | 198.045 | -48.45890868 | 0.764 |  | 267.816 | 42.32488
198.163 | -10.874 | 0.762 | 198.163 | -48.36994428 | 0.762 |  | 267.917 | 42.28837
198.278 | -10.822 | 0.761 | 198.278 | -48.13863684 | 0.761 |  | 268.049 | 42.26672
198.353 | -10.786 | 0.759 | 198.353 | -47.97850092 | 0.759 |  | 268.116 | 42.27167
198.449 | -10.715 | 0.757 | 198.449 | -47.6626773 | 0.757 |  | 268.249 | 42.27558
198.55 | -10.72 | 0.757 | 198.55 | -47.6849184 | 0.757 |  | 268.316 | 42.2894
198.654 | -10.754 | 0.76 | 198.654 | -47.83615788 | 0.76 |  | 268.416 | 42.29528
198.742 | -10.736 | 0.753 | 198.742 | -47.75608992 | 0.753 |  | 268.548 | 42.2762
198.842 | -10.555 | 0.752 | 198.842 | -46.9509621 | 0.752 |  | 268.616 | 42.25541
198.959 | -10.861 | 0.751 | 198.959 | -48.31211742 | 0.751 |  | 268.748 | 42.21399
199.042 | -10.904 | 0.749 | 199.042 | -48.50339088 | 0.749 |  | 268.815 | 42.22091
199.15 | -10.787 | 0.748 | 199.15 | -47.98294914 | 0.748 |  | 268.915 | 42.21351
199.242 | -10.642 | 0.746 | 199.242 | -47.33795724 | 0.746 |  | 269.048 | 42.20365
199.341 | -10.653 | 0.743 | 199.341 | -47.38688766 | 0.743 |  | 269.116 | 42.19767
199.459 | -10.734 | 0.744 | 199.459 | -47.74719348 | 0.744 |  | 269.248 | 42.21257
199.553 | -10.751 | 0.742 | 199.553 | -47.82281322 | 0.742 |  | 269.316 | 42.19225
199.669 | -10.693 | 0.74 | 199.669 | -47.56481646 | 0.74 |  | 269.416 | 42.12965
199.743 | -10.66 | 0.739 | 199.743 | -47.4180252 | 0.739 |  | 269.516 | 42.13701
199.847 | -10.761 | 0.738 | 199.847 | -47.86729542 | 0.738 |  | 269.617 | 42.12178
199.944 | -10.715 | 0.736 | 199.944 | -47.6626773 | 0.736 |  | 269.749 | 42.07882
200.059 | -10.846 | 0.735 | 200.059 | -48.24539412 | 0.735 |  | 269.817 | 42.09414
200.142 | -10.844 | 0.734 | 200.142 | -48.23649768 | 0.734 |  | 269.916 | 42.09321
200.243 | -10.802 | 0.731 | 200.243 | -48.04967244 | 0.731 |  | 270.016 | 42.07056
200.344 | -10.953 | 0.731 | 200.344 | -48.72135366 | 0.731 |  | 270.116 | 42.03496
200.453 | -10.725 | 0.73 | 200.453 | -47.7071595 | 0.73 |  | 270.248 | 42.00888
200.546 | -10.814 | 0.729 | 200.546 | -48.10305108 | 0.729 |  | 270.316 | 42.02559
200.644 | -10.731 | 0.727 | 200.644 | -47.73384882 | 0.727 |  | 270.448 | 42.01967
200.755 | -10.818 | 0.725 | 200.755 | -48.12084396 | 0.725 |  | 270.515 | 41.99792
200.867 | -10.746 | 0.724 | 200.867 | -47.80057212 | 0.724 |  | 270.615 | 42.02254
200.944 | -10.859 | 0.723 | 200.944 | -48.30322098 | 0.723 |  | 270.748 | 41.98361
201.074 | -10.927 | 0.721 | 201.074 | -48.60569994 | 0.721 |  | 270.816 | 42.03988
201.145 | -10.774 | 0.72 | 201.145 | -47.92512228 | 0.72 |  | 270.948 | 41.98654
201.252 | -10.758 | 0.719 | 201.252 | -47.85395076 | 0.719 |  | 271.015 | 41.95204
201.348 | -10.617 | 0.716 | 201.348 | -47.22675174 | 0.716 |  | 271.115 | 41.95642
201.46 | -10.673 | 0.717 | 201.46 | -47.47585206 | 0.717 |  | 271.248 | 41.98552
201.548 | -10.68 | 0.716 | 201.548 | -47.5069896 | 0.716 |  | 271.315 | 41.98411
201.645 | -10.792 | 0.714 | 201.645 | -48.00519024 | 0.714 |  | 271.447 | 41.95744
201.744 | -10.555 | 0.712 | 201.744 | -46.9509621 | 0.712 |  | 271.515 | 41.96431
201.856 | -10.573 | 0.711 | 201.856 | -47.03103006 | 0.711 |  | 271.615 | 41.94903
201.945 | -10.691 | 0.71 | 201.945 | -47.55592002 | 0.71 |  | 271.715 | 41.95734
202.045 | -10.731 | 0.708 | 202.045 | -47.73384882 | 0.708 |  | 271.816 | 41.91984
202.161 | -10.716 | 0.707 | 202.161 | -47.66712552 | 0.707 |  | 271.948 | 41.89518
202.244 | -10.644 | 0.708 | 202.244 | -47.34685368 | 0.708 |  | 272.016 | 41.89167
202.345 | -10.594 | 0.705 | 202.345 | -47.12444268 | 0.705 |  | 272.148 | 41.88727
202.443 | -10.613 | 0.703 | 202.443 | -47.20895886 | 0.703 |  | 272.215 | 41.88137
202.548 | -10.65 | 0.703 | 202.548 | -47.373543 | 0.703 |  | 272.315 | 41.86404
202.645 | -10.764 | 0.701 | 202.645 | -47.88064008 | 0.701 |  | 272.448 | 41.87088
202.744 | -10.813 | 0.699 | 202.744 | -48.09860286 | 0.699 |  | 272.515 | 41.85117
202.858 | -10.803 | 0.698 | 202.858 | -48.05412066 | 0.698 |  | 272.648 | 41.80807
202.945 | -10.827 | 0.697 | 202.945 | -48.16087794 | 0.697 |  | 272.715 | 41.84129
203.068 | -10.878 | 0.696 | 203.068 | -48.38773716 | 0.696 |  | 272.814 | 41.80814
203.144 | -10.69 | 0.694 | 203.144 | -47.5514718 | 0.694 |  | 272.948 | 41.75972
203.244 | -10.633 | 0.694 | 203.244 | -47.29792326 | 0.694 |  | 273.015 | 41.76672
203.343 | -10.524 | 0.692 | 203.343 | -46.81306728 | 0.692 |  | 273.148 | 41.71721
203.443 | -10.64 | 0.69 | 203.443 | -47.3290608 | 0.69 |  | 273.216 | 41.70631
203.544 | -10.5 | 0.69 | 203.544 | -46.70631 | 0.69 |  | 273.315 | 41.72544
203.647 | -10.6 | 0.688 | 203.647 | -47.151132 | 0.688 |  | 273.415 | 41.72203
203.745 | -10.642 | 0.687 | 203.745 | -47.33795724 | 0.687 |  | 273.516 | 41.722
203.868 | -10.631 | 0.686 | 203.868 | -47.28902682 | 0.686 |  | 273.649 | 41.67258
203.947 | -10.579 | 0.684 | 203.947 | -47.05771938 | 0.684 |  | 273.716 | 41.6721
204.045 | -10.707 | 0.683 | 204.045 | -47.62709154 | 0.683 |  | 273.815 | 41.65423
204.144 | -10.588 | 0.683 | 204.144 | -47.09775336 | 0.683 |  | 273.916 | 41.6354
204.245 | -10.501 | 0.679 | 204.245 | -46.71075822 | 0.679 |  | 274.015 | 41.60908
204.354 | -10.466 | 0.679 | 204.354 | -46.55507052 | 0.679 |  | 274.148 | 41.53529
204.451 | -10.517 | 0.677 | 204.451 | -46.78192974 | 0.677 |  | 274.215 | 41.51554
204.551 | -10.489 | 0.678 | 204.551 | -46.65737958 | 0.678 |  | 274.348 | 41.53997
204.647 | -10.691 | 0.676 | 204.647 | -47.55592002 | 0.676 |  | 274.415 | 41.51661
204.746 | -10.53 | 0.675 | 204.746 | -46.8397566 | 0.675 |  | 274.514 | 41.48442
204.842 | -10.52 | 0.674 | 204.842 | -46.7952744 | 0.674 |  | 274.647 | 41.50169
204.956 | -10.641 | 0.672 | 204.956 | -47.33350902 | 0.672 |  | 274.715 | 41.50665
205.042 | -10.69 | 0.672 | 205.042 | -47.5514718 | 0.672 |  | 274.848 | 41.48132
205.142 | -10.533 | 0.67 | 205.142 | -46.85310126 | 0.67 |  | 274.915 | 41.49365
205.242 | -10.514 | 0.669 | 205.242 | -46.76858508 | 0.669 |  | 275.014 | 41.49808
205.342 | -10.588 | 0.669 | 205.342 | -47.09775336 | 0.669 |  | 275.148 | 41.44513
205.45 | -10.41 | 0.668 | 205.45 | -46.3059702 | 0.668 |  | 275.214 | 41.47834
205.543 | -10.589 | 0.665 | 205.543 | -47.10220158 | 0.665 |  | 275.347 | 41.43069
205.643 | -10.595 | 0.664 | 205.643 | -47.1288909 | 0.664 |  | 275.415 | 41.39048
205.772 | -10.622 | 0.663 | 205.772 | -47.24899284 | 0.663 |  | 275.515 | 41.37416
205.842 | -10.46 | 0.662 | 205.842 | -46.5283812 | 0.662 |  | 275.615 | 41.38118
205.943 | -10.496 | 0.66 | 205.943 | -46.68851712 | 0.66 |  | 275.715 | 41.35729
206.054 | -10.461 | 0.66 | 206.054 | -46.53282942 | 0.66 |  | 275.848 | 41.3429
206.148 | -10.687 | 0.659 | 206.148 | -47.53812714 | 0.659 |  | 275.915 | 41.33744
206.257 | -10.426 | 0.657 | 206.257 | -46.37714172 | 0.657 |  | 276.048 | 41.37663
206.348 | -10.493 | 0.657 | 206.348 | -46.67517246 | 0.657 |  | 276.115 | 41.34185
206.442 | -10.424 | 0.654 | 206.442 | -46.36824528 | 0.654 |  | 276.215 | 41.30073
206.542 | -10.54 | 0.654 | 206.542 | -46.8842388 | 0.654 |  | 276.347 | 41.28384
206.658 | -10.447 | 0.653 | 206.658 | -46.47055434 | 0.653 |  | 276.414 | 41.29225
206.743 | -10.439 | 0.652 | 206.743 | -46.43496858 | 0.652 |  | 276.547 | 41.22421
206.844 | -10.512 | 0.651 | 206.844 | -46.75968864 | 0.651 |  | 276.614 | 41.23015
206.958 | -10.489 | 0.649 | 206.958 | -46.65737958 | 0.649 |  | 276.714 | 41.22421
207.051 | -10.439 | 0.648 | 207.051 | -46.43496858 | 0.648 |  | 276.847 | 41.19801
207.142 | -10.343 | 0.645 | 207.142 | -46.00793946 | 0.645 |  | 276.914 | 41.21976
207.255 | -10.5 | 0.647 | 207.255 | -46.70631 | 0.647 |  | 277.047 | 41.18694
207.343 | -10.414 | 0.644 | 207.343 | -46.32376308 | 0.644 |  | 277.115 | 41.16054
207.442 | -10.46 | 0.643 | 207.442 | -46.5283812 | 0.643 |  | 277.215 | 41.13818
207.544 | -10.53 | 0.643 | 207.544 | -46.8397566 | 0.643 |  | 277.348 | 41.14809
207.696 | -10.506 | 0.642 | 207.696 | -46.73299932 | 0.642 |  | 277.414 | 41.09841
207.761 | -10.488 | 0.641 | 207.761 | -46.65293136 | 0.641 |  | 277.547 | 41.10536
207.861 | -10.459 | 0.639 | 207.861 | -46.52393298 | 0.639 |  | 277.614 | 41.13219
207.96 | -10.513 | 0.639 | 207.96 | -46.76413686 | 0.639 |  | 277.714 | 41.12978
208.073 | -10.347 | 0.636 | 208.073 | -46.02573234 | 0.636 |  | 277.814 | 41.13028
208.143 | -10.198 | 0.636 | 208.143 | -45.36294756 | 0.636 |  | 277.915 | 41.10541
208.263 | -10.263 | 0.636 | 208.263 | -45.65208186 | 0.636 |  | 278.047 | 41.08704
208.342 | -10.45 | 0.633 | 208.342 | -46.483899 | 0.633 |  | 278.114 | 41.09153
208.443 | -10.499 | 0.634 | 208.443 | -46.70186178 | 0.634 |  | 278.247 | 41.11142
208.561 | -10.474 | 0.632 | 208.561 | -46.59065628 | 0.632 |  | 278.314 | 41.10092
208.643 | -10.357 | 0.631 | 208.643 | -46.07021454 | 0.631 |  | 278.415 | 41.11545
208.742 | -10.529 | 0.63 | 208.742 | -46.83530838 | 0.63 |  | 278.548 | 41.10601
208.851 | -10.406 | 0.629 | 208.851 | -46.28817732 | 0.629 |  | 278.615 | 41.05175
208.946 | -10.56 | 0.628 | 208.946 | -46.9732032 | 0.628 |  | 278.748 | 41.05471
209.056 | -10.359 | 0.627 | 209.056 | -46.07911098 | 0.627 |  | 278.815 | 41.04788
209.161 | -10.25 | 0.627 | 209.161 | -45.594255 | 0.627 |  | 278.914 | 41.03988
209.245 | -10.252 | 0.624 | 209.245 | -45.60315144 | 0.624 |  | 279.047 | 40.98864
209.361 | -10.361 | 0.626 | 209.361 | -46.08800742 | 0.626 |  | 279.114 | 40.97713
209.446 | -10.512 | 0.623 | 209.446 | -46.75968864 | 0.623 |  | 279.246 | 40.9615
209.568 | -10.331 | 0.622 | 209.568 | -45.95456082 | 0.622 |  | 279.314 | 40.92076
209.645 | -10.344 | 0.621 | 209.645 | -46.01238768 | 0.621 |  | 279.414 | 40.93132
209.754 | -10.444 | 0.62 | 209.754 | -46.45720968 | 0.62 |  | 279.514 | 40.90192
209.89 | -10.336 | 0.618 | 209.89 | -45.97680192 | 0.618 |  | 279.615 | 40.85204
209.97 | -10.439 | 0.618 | 209.97 | -46.43496858 | 0.618 |  | 279.747 | 40.83568
210.085 | -10.56 | 0.614 | 210.085 | -46.9732032 | 0.614 |  | 279.814 | 40.88008
210.144 | -10.451 | 0.614 | 210.144 | -46.48834722 | 0.614 |  | 279.947 | 40.79138
210.244 | -10.283 | 0.615 | 210.244 | -45.74104626 | 0.615 |  | 280.014 | 40.79587
210.346 | -10.41 | 0.611 | 210.346 | -46.3059702 | 0.611 |  | 280.114 | 40.77975
210.459 | -10.58 | 0.613 | 210.459 | -47.0621676 | 0.613 |  | 280.246 | 40.79826
210.551 | -10.332 | 0.612 | 210.551 | -45.95900904 | 0.612 |  | 280.314 | 40.7944
210.655 | -10.294 | 0.611 | 210.655 | -45.78997668 | 0.611 |  | 280.447 | 40.77679
210.743 | -10.242 | 0.61 | 210.743 | -45.55866924 | 0.61 |  | 280.514 | 40.78028
210.844 | -10.328 | 0.609 | 210.844 | -45.94121616 | 0.609 |  | 280.614 | 40.73846
210.96 | -10.463 | 0.608 | 210.96 | -46.54172586 | 0.608 |  | 280.747 | 40.67815
211.049 | -10.326 | 0.606 | 211.049 | -45.93231972 | 0.606 |  | 280.815 | 40.65308
211.157 | -10.35 | 0.606 | 211.157 | -46.039077 | 0.606 |  | 280.947 | 40.72251
211.247 | -10.341 | 0.604 | 211.247 | -45.99904302 | 0.604 |  | 281.015 | 40.7095
211.346 | -10.343 | 0.601 | 211.346 | -46.00793946 | 0.601 |  | 281.115 | 40.67699
211.466 | -10.368 | 0.603 | 211.466 | -46.11914496 | 0.603 |  | 281.248 | 40.70554
211.544 | -10.326 | 0.602 | 211.544 | -45.93231972 | 0.602 |  | 281.315 | 40.65615
211.644 | -10.516 | 0.601 | 211.644 | -46.77748152 | 0.601 |  | 281.446 | 40.67068
211.761 | -10.451 | 0.6 | 211.761 | -46.48834722 | 0.6 |  | 281.513 | 40.67117
211.876 | -10.401 | 0.599 | 211.876 | -46.26593622 | 0.599 |  | 281.613 | 40.65873
211.95 | -10.465 | 0.6 | 211.95 | -46.5506223 | 0.6 |  | 281.713 | 40.69009
212.059 | -10.406 | 0.597 | 212.059 | -46.28817732 | 0.597 |  | 281.814 | 40.65962
212.162 | -10.563 | 0.597 | 212.162 | -46.98654786 | 0.597 |  | 281.947 | 40.58867
212.245 | -10.536 | 0.596 | 212.245 | -46.86644592 | 0.596 |  | 282.014 | 40.53777
212.345 | -10.354 | 0.594 | 212.345 | -46.05686988 | 0.594 |  | 282.147 | 40.58623
212.472 | -10.465 | 0.593 | 212.472 | -46.5506223 | 0.593 |  | 282.214 | 40.57175
212.589 | -10.481 | 0.592 | 212.589 | -46.62179382 | 0.592 |  | 282.314 | 40.56086
212.659 | -10.579 | 0.591 | 212.659 | -47.05771938 | 0.591 |  | 282.447 | 40.53881
212.745 | -10.496 | 0.59 | 212.745 | -46.68851712 | 0.59 |  | 282.514 | 40.52185
212.844 | -10.464 | 0.589 | 212.844 | -46.54617408 | 0.589 |  | 282.647 | 40.60072
212.953 | -10.42 | 0.588 | 212.953 | -46.3504524 | 0.588 |  | 282.714 | 40.5832
213.051 | -10.432 | 0.587 | 213.051 | -46.40383104 | 0.587 |  | 282.814 | 40.5972
213.161 | -10.356 | 0.587 | 213.161 | -46.06576632 | 0.587 |  | 282.946 | 40.57574
213.245 | -10.703 | 0.585 | 213.245 | -47.60929866 | 0.585 |  | 283.013 | 40.57877
213.342 | -10.526 | 0.585 | 213.342 | -46.82196372 | 0.585 |  | 283.145 | 40.54985
213.46 | -10.473 | 0.584 | 213.46 | -46.58620806 | 0.584 |  | 283.213 | 40.52992
213.545 | -10.453 | 0.583 | 213.545 | -46.49724366 | 0.583 |  | 283.313 | 40.52789
213.645 | -10.566 | 0.582 | 213.645 | -46.99989252 | 0.582 |  | 283.413 | 40.53337
213.769 | -10.606 | 0.581 | 213.769 | -47.17782132 | 0.581 |  | 283.514 | 40.48544
213.842 | -10.484 | 0.58 | 213.842 | -46.63513848 | 0.58 |  | 283.646 | 40.48491
213.955 | -10.504 | 0.581 | 213.955 | -46.72410288 | 0.581 |  | 283.714 | 40.45444
214.042 | -10.363 | 0.578 | 214.042 | -46.09690386 | 0.578 |  | 283.846 | 40.48991
214.145 | -10.405 | 0.578 | 214.145 | -46.2837291 | 0.578 |  | 283.913 | 40.5194
214.287 | -10.457 | 0.576 | 214.287 | -46.51503654 | 0.576 |  | 284.013 | 40.45139
214.353 | -10.544 | 0.576 | 214.353 | -46.90203168 | 0.576 |  | 284.146 | 40.40885
214.454 | -10.679 | 0.575 | 214.454 | -47.50254138 | 0.575 |  | 284.213 | 40.36639
214.551 | -10.575 | 0.574 | 214.551 | -47.0399265 | 0.574 |  | 284.345 | 40.39594
214.674 | -10.618 | 0.573 | 214.674 | -47.23119996 | 0.573 |  | 284.412 | 40.40175
214.753 | -10.507 | 0.572 | 214.753 | -46.73744754 | 0.572 |  | 284.512 | 40.41537
214.852 | -10.639 | 0.571 | 214.852 | -47.32461258 | 0.571 |  | 284.645 | 40.37143
214.95 | -10.517 | 0.57 | 214.95 | -46.78192974 | 0.57 |  | 284.713 | 40.38287
215.055 | -10.442 | 0.569 | 215.055 | -46.44831324 | 0.569 |  | 284.845 | 40.36285
215.145 | -10.574 | 0.569 | 215.145 | -47.03547828 | 0.569 |  | 284.913 | 40.3224
215.244 | -10.511 | 0.567 | 215.244 | -46.75524042 | 0.567 |  | 285.013 | 40.29425
215.344 | -10.515 | 0.567 | 215.344 | -46.7730333 | 0.567 |  | 285.146 | 40.28979
215.461 | -10.416 | 0.566 | 215.461 | -46.33265952 | 0.566 |  | 285.213 | 40.31644
215.545 | -10.545 | 0.565 | 215.545 | -46.9064799 | 0.565 |  | 285.345 | 40.28736
215.644 | -10.631 | 0.564 | 215.644 | -47.28902682 | 0.564 |  | 285.413 | 40.28582
215.752 | -10.513 | 0.563 | 215.752 | -46.76413686 | 0.563 |  | 285.512 | 40.27082
215.842 | -10.467 | 0.561 | 215.842 | -46.55951874 | 0.561 |  | 285.612 | 40.26519
215.943 | -10.691 | 0.561 | 215.943 | -47.55592002 | 0.561 |  | 285.713 | 40.30491
216.045 | -10.566 | 0.56 | 216.045 | -46.99989252 | 0.56 |  | 285.845 | 40.25936
216.145 | -10.521 | 0.558 | 216.145 | -46.79972262 | 0.558 |  | 285.913 | 40.25684
216.253 | -10.409 | 0.56 | 216.253 | -46.30152198 | 0.56 |  | 286.045 | 40.26381
216.344 | -10.611 | 0.558 | 216.344 | -47.20006242 | 0.558 |  | 286.112 | 40.28832
216.444 | -10.551 | 0.557 | 216.444 | -46.93316922 | 0.557 |  | 286.212 | 40.26933
216.559 | -10.36 | 0.556 | 216.559 | -46.0835592 | 0.556 |  | 286.345 | 40.25421
216.643 | -10.517 | 0.555 | 216.643 | -46.78192974 | 0.555 |  | 286.413 | 40.22731
216.743 | -10.5 | 0.554 | 216.743 | -46.70631 | 0.554 |  | 286.545 | 40.20315
216.843 | -10.395 | 0.553 | 216.843 | -46.2392469 | 0.553 |  | 286.612 | 40.2273
216.959 | -10.191 | 0.554 | 216.959 | -45.33181002 | 0.554 |  | 286.712 | 40.20572
217.042 | -10.35 | 0.552 | 217.042 | -46.039077 | 0.552 |  | 286.845 | 40.17722
217.141 | -10.468 | 0.549 | 217.141 | -46.56396696 | 0.549 |  | 286.913 | 40.16871
217.244 | -10.475 | 0.551 | 217.244 | -46.5951045 | 0.551 |  | 287.045 | 40.09902
217.354 | -10.515 | 0.549 | 217.354 | -46.7730333 | 0.549 |  | 287.113 | 40.13168
217.443 | -10.473 | 0.548 | 217.443 | -46.58620806 | 0.548 |  | 287.213 | 40.09395
217.549 | -10.414 | 0.548 | 217.549 | -46.32376308 | 0.548 |  | 287.313 | 40.06239
217.644 | -10.493 | 0.547 | 217.644 | -46.67517246 | 0.547 |  | 287.414 | 40.07693
217.741 | -10.469 | 0.546 | 217.741 | -46.56841518 | 0.546 |  | 287.546 | 40.0559
217.842 | -10.483 | 0.545 | 217.842 | -46.63069026 | 0.545 |  | 287.613 | 40.05386
217.944 | -10.431 | 0.544 | 217.944 | -46.39938282 | 0.544 |  | 287.745 | 40.01278
218.053 | -10.387 | 0.545 | 218.053 | -46.20366114 | 0.545 |  | 287.812 | 40.00161
218.176 | -10.338 | 0.542 | 218.176 | -45.98569836 | 0.542 |  | 287.912 | 40.00324
218.258 | -10.346 | 0.542 | 218.258 | -46.02128412 | 0.542 |  | 288.045 | 40.02735
218.343 | -10.466 | 0.541 | 218.343 | -46.55507052 | 0.541 |  | 288.112 | 39.98417
218.444 | -10.542 | 0.54 | 218.444 | -46.89313524 | 0.54 |  | 288.245 | 39.97062
218.543 | -10.455 | 0.539 | 218.543 | -46.5061401 | 0.539 |  | 288.312 | 39.96969
218.648 | -10.283 | 0.538 | 218.648 | -45.74104626 | 0.538 |  | 288.411 | 39.96659
218.75 | -10.536 | 0.539 | 218.75 | -46.86644592 | 0.539 |  | 288.545 | 39.88832
218.845 | -10.464 | 0.536 | 218.845 | -46.54617408 | 0.536 |  | 288.612 | 39.9199
218.945 | -10.435 | 0.536 | 218.945 | -46.4171757 | 0.536 |  | 288.745 | 39.90791
219.058 | -10.412 | 0.536 | 219.058 | -46.31486664 | 0.536 |  | 288.813 | 39.92698
219.145 | -10.455 | 0.536 | 219.145 | -46.5061401 | 0.536 |  | 288.912 | 39.91792
219.244 | -10.51 | 0.533 | 219.244 | -46.7507922 | 0.533 |  | 289.046 | 39.94213
219.344 | -10.488 | 0.533 | 219.344 | -46.65293136 | 0.533 |  | 289.112 | 39.93642
219.446 | -10.533 | 0.532 | 219.446 | -46.85310126 | 0.532 |  | 289.245 | 39.89739
219.556 | -10.581 | 0.531 | 219.556 | -47.06661582 | 0.531 |  | 289.312 | 39.88638
219.691 | -10.486 | 0.53 | 219.691 | -46.64403492 | 0.53 |  | 289.412 | 39.82508
219.744 | -10.381 | 0.53 | 219.744 | -46.17697182 | 0.53 |  | 289.512 | 39.83524
219.843 | -10.401 | 0.532 | 219.843 | -46.26593622 | 0.532 |  | 289.613 | 39.85774
219.947 | -10.388 | 0.528 | 219.947 | -46.20810936 | 0.528 |  | 289.746 | 39.86329
220.058 | -10.412 | 0.527 | 220.058 | -46.31486664 | 0.527 |  | 289.813 | 39.807
220.168 | -10.357 | 0.526 | 220.168 | -46.07021454 | 0.526 |  | 289.944 | 39.80357
220.245 | -10.302 | 0.526 | 220.245 | -45.82556244 | 0.526 |  | 290.011 | 39.78949
220.345 | -10.481 | 0.525 | 220.345 | -46.62179382 | 0.525 |  | 290.111 | 39.83008
220.443 | -10.432 | 0.524 | 220.443 | -46.40383104 | 0.524 |  | 290.244 | 39.77485
220.57 | -10.406 | 0.523 | 220.57 | -46.28817732 | 0.523 |  | 290.312 | 39.79292
220.667 | -10.538 | 0.523 | 220.667 | -46.87534236 | 0.523 |  | 290.444 | 39.79347
220.75 | -10.48 | 0.521 | 220.75 | -46.6173456 | 0.521 |  | 290.512 | 39.75128
220.861 | -10.464 | 0.519 | 220.861 | -46.54617408 | 0.519 |  | 290.611 | 39.73119
220.949 | -10.317 | 0.52 | 220.949 | -45.89228574 | 0.52 |  | 290.745 | 39.71461
221.043 | -10.338 | 0.522 | 221.043 | -45.98569836 | 0.522 |  | 290.811 | 39.7372
221.144 | -10.461 | 0.519 | 221.144 | -46.53282942 | 0.519 |  | 290.945 | 39.71353
221.26 | -10.419 | 0.518 | 221.26 | -46.34600418 | 0.518 |  | 291.013 | 39.73265
221.344 | -10.405 | 0.517 | 221.344 | -46.2837291 | 0.517 |  | 291.112 | 39.70699
221.469 | -10.355 | 0.516 | 221.469 | -46.0613181 | 0.516 |  | 291.213 | 39.71101
221.544 | -10.419 | 0.515 | 221.544 | -46.34600418 | 0.515 |  | 291.313 | 39.65575
221.659 | -10.526 | 0.514 | 221.659 | -46.82196372 | 0.514 |  | 291.446 | 39.65618
221.763 | -10.456 | 0.515 | 221.763 | -46.51058832 | 0.515 |  | 291.513 | 39.62749
221.866 | -10.37 | 0.515 | 221.866 | -46.1280414 | 0.515 |  | 291.646 | 39.61147
221.953 | -10.453 | 0.513 | 221.953 | -46.49724366 | 0.513 |  | 291.713 | 39.5813
222.059 | -10.501 | 0.513 | 222.059 | -46.71075822 | 0.513 |  | 291.812 | 39.56065
222.159 | -10.56 | 0.511 | 222.159 | -46.9732032 | 0.511 |  | 291.944 | 39.56816
222.254 | -10.492 | 0.51 | 222.254 | -46.67072424 | 0.51 |  | 292.011 | 39.55207
222.35 | -10.442 | 0.509 | 222.35 | -46.44831324 | 0.509 |  | 292.144 | 39.53997
222.443 | -10.366 | 0.509 | 222.443 | -46.11024852 | 0.509 |  | 292.211 | 39.52788
222.544 | -10.317 | 0.508 | 222.544 | -45.89228574 | 0.508 |  | 292.31 | 39.53143
222.666 | -10.508 | 0.507 | 222.666 | -46.74189576 | 0.507 |  | 292.445 | 39.50666
222.753 | -10.393 | 0.505 | 222.753 | -46.23035046 | 0.505 |  | 292.512 | 39.51577
222.845 | -10.303 | 0.504 | 222.845 | -45.83001066 | 0.504 |  | 292.645 | 39.46442
222.945 | -10.26 | 0.504 | 222.945 | -45.6387372 | 0.504 |  | 292.713 | 39.4528
223.059 | -10.413 | 0.504 | 223.059 | -46.31931486 | 0.504 |  | 292.812 | 39.45782
223.16 | -10.488 | 0.503 | 223.16 | -46.65293136 | 0.503 |  | 292.946 | 39.45434
223.253 | -10.397 | 0.503 | 223.253 | -46.24814334 | 0.503 |  | 293.012 | 39.44282
223.345 | -10.421 | 0.502 | 223.345 | -46.35490062 | 0.502 |  | 293.145 | 39.35905
223.443 | -10.405 | 0.501 | 223.443 | -46.2837291 | 0.501 |  | 293.212 | 39.35145
223.544 | -10.314 | 0.501 | 223.544 | -45.87894108 | 0.501 |  | 293.311 | 39.37328
223.644 | -10.46 | 0.5 | 223.644 | -46.5283812 | 0.5 |  | 293.411 | 39.39838
223.749 | -10.43 | 0.497 | 223.749 | -46.3949346 | 0.497 |  | 293.511 | 39.3773
223.843 | -10.399 | 0.498 | 223.843 | -46.25703978 | 0.498 |  | 293.644 | 39.35196
223.943 | -10.433 | 0.499 | 223.943 | -46.40827926 | 0.499 |  | 293.711 | 39.34949
224.06 | -10.467 | 0.498 | 224.06 | -46.55951874 | 0.498 |  | 293.844 | 39.33845
224.15 | -10.439 | 0.496 | 224.15 | -46.43496858 | 0.496 |  | 293.911 | 39.33591
224.251 | -10.399 | 0.495 | 224.251 | -46.25703978 | 0.495 |  | 294.01 | 39.31077
224.346 | -10.584 | 0.495 | 224.346 | -47.07996048 | 0.495 |  | 294.143 | 39.29548
224.443 | -10.462 | 0.494 | 224.443 | -46.53727764 | 0.494 |  | 294.21 | 39.28753
224.544 | -10.485 | 0.493 | 224.544 | -46.6395867 | 0.493 |  | 294.343 | 39.2723
224.643 | -10.448 | 0.494 | 224.643 | -46.47500256 | 0.494 |  | 294.41 | 39.27589
224.746 | -10.301 | 0.492 | 224.746 | -45.82111422 | 0.492 |  | 294.509 | 39.27284
224.861 | -10.418 | 0.491 | 224.861 | -46.34155596 | 0.491 |  | 294.643 | 39.26739
224.944 | -10.379 | 0.491 | 224.944 | -46.16807538 | 0.491 |  | 294.71 | 39.26067
225.043 | -10.365 | 0.489 | 225.043 | -46.1058003 | 0.489 |  | 294.843 | 39.23757
225.16 | -10.419 | 0.489 | 225.16 | -46.34600418 | 0.489 |  | 294.911 | 39.23356
225.27 | -10.42 | 0.488 | 225.27 | -46.3504524 | 0.488 |  | 295.011 | 39.23192
225.344 | -10.465 | 0.487 | 225.344 | -46.5506223 | 0.487 |  | 295.111 | 39.20362
225.447 | -10.457 | 0.487 | 225.447 | -46.51503654 | 0.487 |  | 295.211 | 39.22137
225.559 | -10.402 | 0.486 | 225.559 | -46.27038444 | 0.486 |  | 295.344 | 39.16084
225.66 | -10.377 | 0.486 | 225.66 | -46.15917894 | 0.486 |  | 295.411 | 39.17948
225.744 | -10.231 | 0.485 | 225.744 | -45.50973882 | 0.485 |  | 295.544 | 39.16679
225.844 | -10.276 | 0.484 | 225.844 | -45.70990872 | 0.484 |  | 295.611 | 39.13607
225.962 | -10.314 | 0.48 | 225.962 | -45.87894108 | 0.48 |  | 295.711 | 39.13648
226.041 | -10.395 | 0.482 | 226.041 | -46.2392469 | 0.482 |  | 295.843 | 39.14113
226.159 | -10.386 | 0.481 | 226.159 | -46.19921292 | 0.481 |  | 295.91 | 39.14422
226.243 | -10.25 | 0.481 | 226.243 | -45.594255 | 0.481 |  | 296.043 | 39.13156
226.358 | -10.269 | 0.48 | 226.358 | -45.67877118 | 0.48 |  | 296.11 | 39.14263
226.445 | -10.354 | 0.479 | 226.445 | -46.05686988 | 0.479 |  | 296.21 | 39.08099
226.558 | -10.323 | 0.478 | 226.558 | -45.91897506 | 0.478 |  | 296.343 | 39.06276
226.652 | -10.372 | 0.477 | 226.652 | -46.13693784 | 0.477 |  | 296.41 | 39.04862
226.757 | -10.546 | 0.478 | 226.757 | -46.91092812 | 0.478 |  | 296.543 | 39.04002
226.861 | -10.354 | 0.477 | 226.861 | -46.05686988 | 0.477 |  | 296.611 | 39.06839
226.96 | -10.347 | 0.478 | 226.96 | -46.02573234 | 0.478 |  | 296.711 | 39.03398
227.058 | -10.301 | 0.475 | 227.058 | -45.82111422 | 0.475 |  | 296.844 | 39.0229
227.17 | -10.288 | 0.474 | 227.17 | -45.76328736 | 0.474 |  | 296.91 | 39.04416
227.246 | -10.35 | 0.474 | 227.246 | -46.039077 | 0.474 |  | 297.043 | 39.0264
227.358 | -10.477 | 0.473 | 227.358 | -46.60400094 | 0.473 |  | 297.11 | 39.03902
227.442 | -10.332 | 0.472 | 227.442 | -45.95900904 | 0.472 |  | 297.21 | 39.00361
227.547 | -10.394 | 0.471 | 227.547 | -46.23479868 | 0.471 |  | 297.31 | 39.02994
227.658 | -10.313 | 0.47 | 227.658 | -45.87449286 | 0.47 |  | 297.41 | 39.04003
227.746 | -10.418 | 0.472 | 227.746 | -46.34155596 | 0.472 |  | 297.544 | 39.0249
227.86 | -10.403 | 0.47 | 227.86 | -46.27483266 | 0.47 |  | 297.611 | 39.00364
227.961 | -10.341 | 0.469 | 227.961 | -45.99904302 | 0.469 |  | 297.744 | 38.99355
228.09 | -10.335 | 0.468 | 228.09 | -45.9723537 | 0.468 |  | 297.811 | 38.99554
228.144 | -10.355 | 0.468 | 228.144 | -46.0613181 | 0.468 |  | 297.911 | 38.98289
228.257 | -10.471 | 0.467 | 228.257 | -46.57731162 | 0.467 |  | 298.044 | 38.97327
228.372 | -10.318 | 0.466 | 228.372 | -45.89673396 | 0.466 |  | 298.11 | 38.94706
228.443 | -10.354 | 0.466 | 228.443 | -46.05686988 | 0.466 |  | 298.243 | 38.94098
228.543 | -10.245 | 0.465 | 228.543 | -45.5720139 | 0.465 |  | 298.31 | 38.91014
228.643 | -10.403 | 0.465 | 228.643 | -46.27483266 | 0.465 |  | 298.41 | 38.87367
228.743 | -10.425 | 0.464 | 228.743 | -46.3726935 | 0.464 |  | 298.543 | 38.92323
228.843 | -10.506 | 0.461 | 228.843 | -46.73299932 | 0.461 |  | 298.61 | 38.9339
228.968 | -10.299 | 0.463 | 228.968 | -45.81221778 | 0.463 |  | 298.742 | 38.90601
229.046 | -10.24 | 0.462 | 229.046 | -45.5497728 | 0.462 |  | 298.81 | 38.95819
229.159 | -10.295 | 0.461 | 229.159 | -45.7944249 | 0.461 |  | 298.91 | 38.88983
229.242 | -10.179 | 0.46 | 229.242 | -45.27843138 | 0.46 |  | 299.01 | 38.90356
229.345 | -10.321 | 0.46 | 229.345 | -45.91007862 | 0.46 |  | 299.111 | 38.91111
229.455 | -10.378 | 0.459 | 229.455 | -46.16362716 | 0.459 |  | 299.244 | 38.87967
229.563 | -10.243 | 0.455 | 229.563 | -45.56311746 | 0.455 |  | 299.311 | 38.86551
229.657 | -10.259 | 0.456 | 229.657 | -45.63428898 | 0.456 |  | 299.444 | 38.86357
229.745 | -10.309 | 0.456 | 229.745 | -45.85669998 | 0.456 |  | 299.511 | 38.88119
229.843 | -10.181 | 0.459 | 229.843 | -45.28732782 | 0.459 |  | 299.611 | 38.83468
229.956 | -10.222 | 0.456 | 229.956 | -45.46970484 | 0.456 |  | 299.743 | 38.79976
230.055 | -10.158 | 0.455 | 230.055 | -45.18501876 | 0.455 |  | 299.81 | 38.79058
230.148 | -10.25 | 0.454 | 230.148 | -45.594255 | 0.454 |  | 299.942 | 38.76484
230.248 | -10.225 | 0.454 | 230.248 | -45.4830495 | 0.454 |  | 300.009 | 38.73502
230.378 | -10.337 | 0.453 | 230.378 | -45.98125014 | 0.453 |  | 300.109 | 38.74194
230.463 | -10.089 | 0.452 | 230.463 | -44.87809158 | 0.452 |  | 300.242 | 38.77134
230.559 | -10.236 | 0.452 | 230.559 | -45.53197992 | 0.452 |  | 300.31 | 38.71818
230.651 | -10.097 | 0.452 | 230.651 | -44.91367734 | 0.452 |  | 300.442 | 38.75466
230.745 | -10.312 | 0.45 | 230.745 | -45.87004464 | 0.45 |  | 300.51 | 38.76887
230.854 | -10.263 | 0.448 | 230.854 | -45.65208186 | 0.448 |  | 300.61 | 38.72887
230.959 | -10.239 | 0.449 | 230.959 | -45.54532458 | 0.449 |  | 300.743 | 38.74555
231.042 | -10.244 | 0.448 | 231.042 | -45.56756568 | 0.448 |  | 300.81 | 38.73798
231.143 | -10.147 | 0.448 | 231.143 | -45.13608834 | 0.448 |  | 300.942 | 38.69897
231.249 | -10.147 | 0.447 | 231.249 | -45.13608834 | 0.447 |  | 301.009 | 38.72582
231.356 | -10.163 | 0.446 | 231.356 | -45.20725986 | 0.446 |  | 301.109 | 38.72168
231.442 | -10.135 | 0.446 | 231.442 | -45.0827097 | 0.446 |  | 301.209 | 38.72021
231.542 | -10.067 | 0.442 | 231.542 | -44.78023074 | 0.442 |  | 301.31 | 38.70857
231.642 | -10.118 | 0.444 | 231.642 | -45.00708996 | 0.444 |  | 301.443 | 38.71979
231.742 | -10.094 | 0.444 | 231.742 | -44.90033268 | 0.444 |  | 301.51 | 38.69846
231.843 | -10.257 | 0.444 | 231.843 | -45.62539254 | 0.444 |  | 301.643 | 38.70349
231.943 | -10.353 | 0.443 | 231.943 | -46.05242166 | 0.443 |  | 301.71 | 38.705
232.042 | -10.232 | 0.442 | 232.042 | -45.51418704 | 0.442 |  | 301.81 | 38.70154
232.142 | -10.288 | 0.441 | 232.142 | -45.76328736 | 0.441 |  | 301.943 | 38.65482
232.261 | -10.282 | 0.441 | 232.261 | -45.73659804 | 0.441 |  | 302.01 | 38.64116
232.342 | -10.257 | 0.44 | 232.342 | -45.62539254 | 0.44 |  | 302.142 | 38.63207
232.458 | -10.197 | 0.44 | 232.458 | -45.35849934 | 0.44 |  | 302.209 | 38.6219
232.544 | -10.283 | 0.436 | 232.544 | -45.74104626 | 0.436 |  | 302.309 | 38.56915
232.643 | -10.116 | 0.438 | 232.643 | -44.99819352 | 0.438 |  | 302.442 | 38.58838
232.759 | -10.252 | 0.437 | 232.759 | -45.60315144 | 0.437 |  | 302.509 | 38.61076
232.881 | -10.279 | 0.437 | 232.881 | -45.72325338 | 0.437 |  | 302.641 | 38.59298
232.942 | -10.302 | 0.436 | 232.942 | -45.82556244 | 0.436 |  | 302.709 | 38.57832
233.042 | -10.344 | 0.436 | 233.042 | -46.01238768 | 0.436 |  | 302.809 | 38.57066
233.156 | -10.323 | 0.435 | 233.156 | -45.91897506 | 0.435 |  | 302.909 | 38.55798
233.253 | -10.261 | 0.435 | 233.253 | -45.64318542 | 0.435 |  | 303.01 | 38.5686
233.342 | -10.253 | 0.434 | 233.342 | -45.60759966 | 0.434 |  | 303.142 | 38.57973
233.503 | -10.193 | 0.434 | 233.503 | -45.34070646 | 0.434 |  | 303.21 | 38.56254
233.56 | -10.254 | 0.433 | 233.56 | -45.61204788 | 0.433 |  | 303.342 | 38.5488
233.672 | -10.146 | 0.431 | 233.672 | -45.13164012 | 0.431 |  | 303.409 | 38.56659
233.745 | -10.188 | 0.431 | 233.745 | -45.31846536 | 0.431 |  | 303.509 | 38.55347
233.859 | -10.257 | 0.431 | 233.859 | -45.62539254 | 0.431 |  | 303.642 | 38.50713
233.953 | -10.234 | 0.43 | 233.953 | -45.52308348 | 0.43 |  | 303.71 | 38.46205
234.043 | -10.25 | 0.43 | 234.043 | -45.594255 | 0.43 |  | 303.842 | 38.50773
234.142 | -10.274 | 0.429 | 234.142 | -45.70101228 | 0.429 |  | 303.909 | 38.49103
234.242 | -10.28 | 0.428 | 234.242 | -45.7277016 | 0.428 |  | 304.009 | 38.51389
234.354 | -10.188 | 0.428 | 234.354 | -45.31846536 | 0.428 |  | 304.142 | 38.5138
234.458 | -10.318 | 0.428 | 234.458 | -45.89673396 | 0.428 |  | 304.209 | 38.50967
234.542 | -10.271 | 0.427 | 234.542 | -45.68766762 | 0.427 |  | 304.341 | 38.458
234.651 | -10.332 | 0.427 | 234.651 | -45.95900904 | 0.427 |  | 304.409 | 38.4295
234.743 | -10.402 | 0.426 | 234.743 | -46.27038444 | 0.426 |  | 304.509 | 38.38528
234.843 | -10.273 | 0.425 | 234.843 | -45.69656406 | 0.425 |  | 304.642 | 38.39957
234.964 | -10.217 | 0.424 | 234.964 | -45.44746374 | 0.424 |  | 304.709 | 38.38591
235.051 | -10.275 | 0.423 | 235.051 | -45.7054605 | 0.423 |  | 304.841 | 38.40617
235.149 | -10.478 | 0.423 | 235.149 | -46.60844916 | 0.423 |  | 304.91 | 38.43106
235.249 | -10.358 | 0.422 | 235.249 | -46.07466276 | 0.422 |  | 305.009 | 38.42845
235.353 | -10.388 | 0.421 | 235.353 | -46.20810936 | 0.421 |  | 305.109 | 38.39652
235.444 | -10.402 | 0.419 | 235.444 | -46.27038444 | 0.419 |  | 305.21 | 38.3757
235.548 | -10.266 | 0.421 | 235.548 | -45.66542652 | 0.421 |  | 305.343 | 38.3401
235.644 | -10.42 | 0.42 | 235.644 | -46.3504524 | 0.42 |  | 305.41 | 38.33391
235.742 | -10.269 | 0.419 | 235.742 | -45.67877118 | 0.419 |  | 305.542 | 38.28472
235.855 | -10.312 | 0.419 | 235.855 | -45.87004464 | 0.419 |  | 305.609 | 38.29897
235.976 | -10.318 | 0.418 | 235.976 | -45.89673396 | 0.418 |  | 305.709 | 38.27773
236.049 | -10.386 | 0.417 | 236.049 | -46.19921292 | 0.417 |  | 305.842 | 38.28579
236.144 | -10.233 | 0.417 | 236.144 | -45.51863526 | 0.417 |  | 305.909 | 38.29132
236.254 | -10.121 | 0.416 | 236.254 | -45.02043462 | 0.416 |  | 306.041 | 38.28019
236.343 | -10.222 | 0.416 | 236.343 | -45.46970484 | 0.416 |  | 306.108 | 38.28628
236.465 | -10.244 | 0.414 | 236.465 | -45.56756568 | 0.414 |  | 306.208 | 38.26545
236.571 | -10.284 | 0.414 | 236.571 | -45.74549448 | 0.414 |  | 306.341 | 38.25776
236.648 | -10.239 | 0.415 | 236.648 | -45.54532458 | 0.415 |  | 306.409 | 38.23135
236.75 | -10.129 | 0.412 | 236.75 | -45.05602038 | 0.412 |  | 306.542 | 38.25164
236.844 | -10.282 | 0.413 | 236.844 | -45.73659804 | 0.413 |  | 306.61 | 38.24506
236.944 | -10.268 | 0.412 | 236.944 | -45.67432296 | 0.412 |  | 306.709 | 38.28382
237.069 | -10.288 | 0.411 | 237.069 | -45.76328736 | 0.411 |  | 306.81 | 38.27505
237.153 | -10.338 | 0.411 | 237.153 | -45.98569836 | 0.411 |  | 306.909 | 38.28975
237.244 | -10.294 | 0.41 | 237.244 | -45.78997668 | 0.41 |  | 307.042 | 38.25067
237.364 | -10.132 | 0.409 | 237.364 | -45.06936504 | 0.409 |  | 307.109 | 38.25167
237.524 | -10.302 | 0.411 | 237.524 | -45.82556244 | 0.411 |  | 307.208 | 38.27448
237.573 | -10.222 | 0.409 | 237.573 | -45.46970484 | 0.409 |  | 307.309 | 38.22325
237.652 | -10.247 | 0.408 | 237.652 | -45.58091034 | 0.408 |  | 307.408 | 38.19472
237.743 | -10.277 | 0.408 | 237.743 | -45.71435694 | 0.408 |  | 307.542 | 38.20743
237.843 | -10.191 | 0.407 | 237.843 | -45.33181002 | 0.407 |  | 307.609 | 38.20493
237.944 | -10.164 | 0.406 | 237.944 | -45.21170808 | 0.406 |  | 307.742 | 38.18053
238.044 | -10.221 | 0.406 | 238.044 | -45.46525662 | 0.406 |  | 307.809 | 38.20385
238.148 | -10.319 | 0.405 | 238.148 | -45.90118218 | 0.405 |  | 307.908 | 38.17788
238.245 | -10.241 | 0.405 | 238.245 | -45.55422102 | 0.405 |  | 308.042 | 38.15907
238.344 | -10.306 | 0.404 | 238.344 | -45.84335532 | 0.404 |  | 308.108 | 38.16671
238.444 | -10.149 | 0.402 | 238.444 | -45.14498478 | 0.402 |  | 308.241 | 38.16881
238.543 | -10.14 | 0.403 | 238.543 | -45.1049508 | 0.403 |  | 308.309 | 38.12241
238.643 | -10.408 | 0.4 | 238.643 | -46.29707376 | 0.4 |  | 308.409 | 38.12141
238.743 | -10.424 | 0.402 | 238.743 | -46.36824528 | 0.402 |  | 308.543 | 38.14075
238.844 | -10.354 | 0.401 | 238.844 | -46.05686988 | 0.401 |  | 308.609 | 38.10101
238.963 | -10.259 | 0.401 | 238.963 | -45.63428898 | 0.401 |  | 308.742 | 38.12193
239.044 | -10 | 0.4 | 239.044 | -44.4822 | 0.4 |  | 308.809 | 38.14782
239.145 | -10.357 | 0.399 | 239.145 | -46.07021454 | 0.399 |  | 308.908 | 38.15807
239.262 | -10.08 | 0.399 | 239.262 | -44.8380576 | 0.399 |  | 309.008 | 38.1652
239.344 | -10.209 | 0.399 | 239.344 | -45.41187798 | 0.399 |  | 309.108 | 38.14891
239.444 | -10.179 | 0.398 | 239.444 | -45.27843138 | 0.398 |  | 309.242 | 38.11333
239.553 | -10.192 | 0.397 | 239.553 | -45.33625824 | 0.397 |  | 309.309 | 38.10405
239.644 | -10.236 | 0.397 | 239.644 | -45.53197992 | 0.397 |  | 309.442 | 38.10607
239.744 | -10.417 | 0.396 | 239.744 | -46.33710774 | 0.396 |  | 309.509 | 38.10106
239.843 | -10.314 | 0.395 | 239.843 | -45.87894108 | 0.395 |  | 309.608 | 38.09143
239.944 | -10.37 | 0.395 | 239.944 | -46.1280414 | 0.395 |  | 309.742 | 38.10562
240.043 | -10.403 | 0.394 | 240.043 | -46.27483266 | 0.394 |  | 309.808 | 38.0929
240.148 | -10.315 | 0.393 | 240.148 | -45.8833893 | 0.393 |  | 309.942 | 38.12249
240.245 | -10.24 | 0.394 | 240.245 | -45.5497728 | 0.394 |  | 310.009 | 38.10966
240.35 | -10.213 | 0.393 | 240.35 | -45.42967086 | 0.393 |  | 310.109 | 38.15447
240.443 | -10.196 | 0.393 | 240.443 | -45.35405112 | 0.393 |  | 310.242 | 38.0801
240.543 | -10.291 | 0.391 | 240.543 | -45.77663202 | 0.391 |  | 310.308 | 38.08517
240.648 | -10.312 | 0.391 | 240.648 | -45.87004464 | 0.391 |  | 310.441 | 38.06948
240.743 | -10.333 | 0.39 | 240.743 | -45.96345726 | 0.39 |  | 310.509 | 38.07862
240.843 | -10.237 | 0.39 | 240.843 | -45.53642814 | 0.39 |  | 310.609 | 38.08371
240.944 | -10.317 | 0.389 | 240.944 | -45.89228574 | 0.389 |  | 310.709 | 38.03423
241.046 | -10.294 | 0.389 | 241.046 | -45.78997668 | 0.389 |  | 310.809 | 38.02921
241.144 | -10.254 | 0.388 | 241.144 | -45.61204788 | 0.388 |  | 310.941 | 37.96352
241.244 | -10.35 | 0.388 | 241.244 | -46.039077 | 0.388 |  | 311.008 | 37.96708
241.343 | -10.152 | 0.387 | 241.343 | -45.15832944 | 0.387 |  | 311.108 | 37.9426
241.444 | -10.28 | 0.386 | 241.444 | -45.7277016 | 0.386 |  | 311.208 | 37.95282
241.557 | -10.303 | 0.387 | 241.557 | -45.83001066 | 0.387 |  | 311.307 | 37.96759
241.643 | -10.17 | 0.386 | 241.643 | -45.2383974 | 0.386 |  | 311.441 | 37.97419
241.744 | -10.144 | 0.385 | 241.744 | -45.12274368 | 0.385 |  | 311.508 | 37.98999
241.843 | -10.133 | 0.384 | 241.843 | -45.07381326 | 0.384 |  | 311.641 | 37.97939
241.955 | -10.232 | 0.384 | 241.955 | -45.51418704 | 0.384 |  | 311.708 | 37.97058
242.098 | -10.239 | 0.383 | 242.098 | -45.54532458 | 0.383 |  | 311.807 | 37.93702
242.149 | -10.095 | 0.383 | 242.149 | -44.9047809 | 0.383 |  | 311.942 | 37.93033
242.249 | -10.029 | 0.382 | 242.249 | -44.61119838 | 0.382 |  | 312.008 | 37.93538
242.343 | -10.038 | 0.383 | 242.343 | -44.65123236 | 0.383 |  | 312.141 | 37.87681
242.443 | -10.01 | 0.382 | 242.443 | -44.5266822 | 0.382 |  | 312.209 | 37.85632
242.567 | -10.062 | 0.38 | 242.567 | -44.75798964 | 0.38 |  | 312.309 | 37.84212
242.653 | -10.029 | 0.38 | 242.653 | -44.61119838 | 0.38 |  | 312.442 | 37.86147
242.744 | -10.069 | 0.38 | 242.744 | -44.78912718 | 0.38 |  | 312.508 | 37.86913
242.844 | -10.098 | 0.379 | 242.844 | -44.91812556 | 0.379 |  | 312.641 | 37.86857
242.943 | -10.127 | 0.378 | 242.943 | -45.04712394 | 0.378 |  | 312.708 | 37.86148
243.044 | -10.158 | 0.378 | 243.044 | -45.18501876 | 0.378 |  | 312.808 | 37.84868
243.143 | -10.144 | 0.378 | 243.143 | -45.12274368 | 0.378 |  | 312.907 | 37.85327
243.245 | -10.102 | 0.376 | 243.245 | -44.93591844 | 0.376 |  | 313.007 | 37.84044
243.343 | -10.111 | 0.376 | 243.343 | -44.97595242 | 0.376 |  | 313.141 | 37.84519
243.444 | -10.02 | 0.375 | 243.444 | -44.5711644 | 0.375 |  | 313.208 | 37.82523
243.561 | -10.032 | 0.375 | 243.561 | -44.62454304 | 0.375 |  | 313.341 | 37.80276
243.643 | -10.007 | 0.375 | 243.643 | -44.51333754 | 0.375 |  | 313.408 | 37.80323
243.743 | -10.138 | 0.374 | 243.743 | -45.09605436 | 0.374 |  | 313.507 | 37.78086
243.843 | -10.105 | 0.374 | 243.843 | -44.9492631 | 0.374 |  | 313.641 | 37.76913
243.944 | -10.245 | 0.373 | 243.944 | -45.5720139 | 0.373 |  | 313.707 | 37.78596
244.08 | -10.087 | 0.373 | 244.08 | -44.86919514 | 0.373 |  | 313.84 | 37.78798
244.146 | -10.249 | 0.372 | 244.146 | -45.58980678 | 0.372 |  | 313.908 | 37.80377
244.245 | -10.165 | 0.373 | 244.245 | -45.2161563 | 0.373 |  | 314.008 | 37.80019
244.344 | -10.09 | 0.371 | 244.344 | -44.8825398 | 0.371 |  | 314.141 | 37.78582
244.452 | -9.932 | 0.37 | 244.452 | -44.17972104 | 0.37 |  | 314.207 | 37.76037
244.55 | -10.174 | 0.37 | 244.55 | -45.25619028 | 0.37 |  | 314.34 | 37.76447
244.643 | -10.143 | 0.37 | 244.643 | -45.11829546 | 0.37 |  | 314.407 | 37.75081
244.745 | -10.043 | 0.369 | 244.745 | -44.67347346 | 0.369 |  | 314.507 | 37.7441
244.862 | -10.128 | 0.368 | 244.862 | -45.05157216 | 0.368 |  | 314.607 | 37.73591
244.956 | -10.068 | 0.368 | 244.956 | -44.78467896 | 0.368 |  | 314.708 | 37.73026
245.044 | -10.059 | 0.367 | 245.044 | -44.74464498 | 0.367 |  | 314.84 | 37.7359
245.147 | -10.078 | 0.367 | 245.147 | -44.82916116 | 0.367 |  | 314.907 | 37.71544
245.267 | -10.216 | 0.366 | 245.267 | -45.44301552 | 0.366 |  | 315.007 | 37.71489
245.343 | -10.114 | 0.366 | 245.343 | -44.98929708 | 0.366 |  | 315.107 | 37.6817
245.443 | -10.17 | 0.368 | 245.443 | -45.2383974 | 0.368 |  | 315.207 | 37.71027
245.554 | -10.07 | 0.365 | 245.554 | -44.7935754 | 0.365 |  | 315.34 | 37.66949
245.643 | -10.194 | 0.365 | 245.643 | -45.34515468 | 0.365 |  | 315.407 | 37.66125
245.756 | -10.066 | 0.364 | 245.756 | -44.77578252 | 0.364 |  | 315.54 | 37.62246
245.867 | -10.265 | 0.363 | 245.867 | -45.6609783 | 0.363 |  | 315.607 | 37.65517
245.951 | -10.182 | 0.363 | 245.951 | -45.29177604 | 0.363 |  | 315.707 | 37.63471
246.049 | -10.121 | 0.363 | 246.049 | -45.02043462 | 0.363 |  | 315.84 | 37.62863
246.146 | -10.052 | 0.363 | 246.146 | -44.71350744 | 0.363 |  | 315.906 | 37.62152
246.245 | -10.032 | 0.364 | 246.245 | -44.62454304 | 0.364 |  | 316.039 | 37.58768
246.345 | -9.929 | 0.361 | 246.345 | -44.16637638 | 0.361 |  | 316.106 | 37.59277
246.443 | -9.992 | 0.36 | 246.443 | -44.44661424 | 0.36 |  | 316.206 | 37.56778
246.573 | -10.185 | 0.36 | 246.573 | -45.3051207 | 0.36 |  | 316.339 | 37.55345
246.645 | -10.166 | 0.36 | 246.645 | -45.22060452 | 0.36 |  | 316.406 | 37.56985
246.747 | -10.043 | 0.359 | 246.747 | -44.67347346 | 0.359 |  | 316.538 | 37.59591
246.865 | -10.079 | 0.359 | 246.865 | -44.83360938 | 0.359 |  | 316.606 | 37.59039
246.962 | -10.148 | 0.358 | 246.962 | -45.14053656 | 0.358 |  | 316.706 | 37.54424
247.045 | -10.094 | 0.358 | 247.045 | -44.90033268 | 0.358 |  | 316.806 | 37.51204
247.153 | -10.057 | 0.358 | 247.153 | -44.73574854 | 0.358 |  | 316.907 | 37.53149
247.246 | -10.045 | 0.357 | 247.246 | -44.6823699 | 0.357 |  | 317.04 | 37.47869
247.346 | -10.129 | 0.357 | 247.346 | -45.05602038 | 0.357 |  | 317.107 | 37.51762
247.446 | -10.115 | 0.357 | 247.446 | -44.9937453 | 0.357 |  | 317.24 | 37.50385
247.545 | -10.156 | 0.355 | 247.545 | -45.17612232 | 0.355 |  | 317.307 | 37.50069
247.645 | -10.059 | 0.355 | 247.645 | -44.74464498 | 0.355 |  | 317.408 | 37.50126
247.748 | -10.162 | 0.354 | 247.748 | -45.20281164 | 0.354 |  | 317.541 | 37.49768
247.845 | -10.201 | 0.354 | 247.845 | -45.37629222 | 0.354 |  | 317.608 | 37.50938
247.96 | -10.139 | 0.353 | 247.96 | -45.10050258 | 0.353 |  | 317.74 | 37.49364
248.067 | -9.973 | 0.352 | 248.067 | -44.36209806 | 0.352 |  | 317.807 | 37.51144
248.169 | -9.916 | 0.352 | 248.169 | -44.10854952 | 0.352 |  | 317.906 | 37.49817
248.246 | -9.912 | 0.352 | 248.246 | -44.09075664 | 0.352 |  | 318.039 | 37.55546
248.343 | -10.161 | 0.353 | 248.343 | -45.19836342 | 0.353 |  | 318.106 | 37.51514
248.463 | -10.061 | 0.352 | 248.463 | -44.75354142 | 0.352 |  | 318.238 | 37.51104
248.566 | -10.21 | 0.35 | 248.566 | -45.4163262 | 0.35 |  | 318.306 | 37.46495
248.643 | -10.186 | 0.35 | 248.643 | -45.30956892 | 0.35 |  | 318.406 | 37.44244
248.747 | -10.026 | 0.349 | 248.747 | -44.59785372 | 0.349 |  | 318.506 | 37.50283
248.842 | -10.096 | 0.349 | 248.842 | -44.90922912 | 0.349 |  | 318.607 | 37.45008
248.955 | -10.226 | 0.348 | 248.955 | -45.48749772 | 0.348 |  | 318.739 | 37.40499
249.044 | -10.052 | 0.348 | 249.044 | -44.71350744 | 0.348 |  | 318.807 | 37.42757
249.173 | -10.059 | 0.347 | 249.173 | -44.74464498 | 0.347 |  | 318.907 | 37.403
249.269 | -10.091 | 0.347 | 249.269 | -44.88698802 | 0.347 |  | 319.007 | 37.38349
249.344 | -10.005 | 0.345 | 249.344 | -44.5044411 | 0.345 |  | 319.107 | 37.38461
249.444 | -10.211 | 0.346 | 249.444 | -45.42077442 | 0.346 |  | 319.24 | 37.34824
249.544 | -10.116 | 0.345 | 249.544 | -44.99819352 | 0.345 |  | 319.308 | 37.31537
249.649 | -10.034 | 0.345 | 249.649 | -44.63343948 | 0.345 |  | 319.44 | 37.33894
249.745 | -10.05 | 0.344 | 249.745 | -44.704611 | 0.344 |  | 319.507 | 37.33289
249.868 | -10.099 | 0.344 | 249.868 | -44.92257378 | 0.344 |  | 319.607 | 37.33285
249.953 | -10.077 | 0.343 | 249.953 | -44.82471294 | 0.343 |  | 319.74 | 37.33842
250.044 | -10.041 | 0.341 | 250.044 | -44.66457702 | 0.341 |  | 319.807 | 37.34457
250.144 | -10.059 | 0.344 | 250.144 | -44.74464498 | 0.344 |  | 319.938 | 37.33327
250.25 | -9.833 | 0.341 | 250.25 | -43.73934726 | 0.341 |  | 320.005 | 37.32867
250.353 | -10.201 | 0.34 | 250.353 | -45.37629222 | 0.34 |  | 320.105 | 37.30262
250.447 | -10.041 | 0.341 | 250.447 | -44.66457702 | 0.341 |  | 320.238 | 37.32453
250.56 | -10.01 | 0.341 | 250.56 | -44.5266822 | 0.341 |  | 320.305 | 37.34345
250.647 | -10.018 | 0.34 | 250.647 | -44.56226796 | 0.34 |  | 320.437 | 37.31683
250.742 | -10.066 | 0.34 | 250.742 | -44.77578252 | 0.34 |  | 320.505 | 37.2964
250.843 | -9.902 | 0.339 | 250.843 | -44.04627444 | 0.339 |  | 320.605 | 37.28047
250.944 | -10.116 | 0.338 | 250.944 | -44.99819352 | 0.338 |  | 320.705 | 37.30151
251.043 | -9.936 | 0.34 | 251.043 | -44.19751392 | 0.34 |  | 320.806 | 37.28566
251.144 | -9.92 | 0.337 | 251.144 | -44.1263424 | 0.337 |  | 320.939 | 37.29329
251.255 | -9.845 | 0.338 | 251.255 | -43.7927259 | 0.338 |  | 321.007 | 37.26931
251.348 | -10.022 | 0.337 | 251.348 | -44.58006084 | 0.337 |  | 321.139 | 37.30561
251.445 | -9.825 | 0.336 | 251.445 | -43.7037615 | 0.336 |  | 321.206 | 37.27025
251.543 | -9.952 | 0.336 | 251.543 | -44.26868544 | 0.336 |  | 321.306 | 37.28721
251.646 | -9.958 | 0.335 | 251.646 | -44.29537476 | 0.335 |  | 321.44 | 37.26157
251.755 | -10.128 | 0.335 | 251.755 | -45.05157216 | 0.335 |  | 321.507 | 37.27896
251.87 | -10.085 | 0.334 | 251.87 | -44.8602987 | 0.334 |  | 321.639 | 37.26203
251.944 | -9.943 | 0.334 | 251.944 | -44.22865146 | 0.334 |  | 321.706 | 37.27586
252.049 | -9.866 | 0.333 | 252.049 | -43.88613852 | 0.333 |  | 321.806 | 37.26659
252.146 | -9.994 | 0.334 | 252.146 | -44.45551068 | 0.334 |  | 321.906 | 37.24613
252.244 | -9.938 | 0.333 | 252.244 | -44.20641036 | 0.333 |  | 322.006 | 37.24672
252.345 | -9.953 | 0.332 | 252.345 | -44.27313366 | 0.332 |  | 322.139 | 37.20979
252.446 | -10.025 | 0.332 | 252.446 | -44.5934055 | 0.332 |  | 322.206 | 37.21434
252.545 | -9.894 | 0.331 | 252.545 | -44.01068868 | 0.331 |  | 322.306 | 37.17123
252.653 | -10.108 | 0.331 | 252.653 | -44.96260776 | 0.331 |  | 322.406 | 37.2051
252.745 | -9.992 | 0.33 | 252.745 | -44.44661424 | 0.33 |  | 322.506 | 37.17793
252.845 | -9.905 | 0.33 | 252.845 | -44.0596191 | 0.33 |  | 322.639 | 37.15433
252.951 | -9.838 | 0.329 | 252.951 | -43.76158836 | 0.329 |  | 322.706 | 37.15487
253.053 | -9.739 | 0.329 | 253.053 | -43.32121458 | 0.329 |  | 322.805 | 37.14566
253.145 | -9.778 | 0.328 | 253.145 | -43.49469516 | 0.328 |  | 322.905 | 37.1364
253.245 | -9.883 | 0.328 | 253.245 | -43.96175826 | 0.328 |  | 323.005 | 37.12819
253.343 | -9.941 | 0.327 | 253.343 | -44.21975502 | 0.327 |  | 323.138 | 37.12766
253.457 | -9.957 | 0.327 | 253.457 | -44.29092654 | 0.327 |  | 323.206 | 37.15274
253.543 | -9.99 | 0.327 | 253.543 | -44.4377178 | 0.327 |  | 323.338 | 37.1517
253.644 | -9.93 | 0.326 | 253.644 | -44.1708246 | 0.326 |  | 323.405 | 37.15688
253.745 | -9.982 | 0.326 | 253.745 | -44.40213204 | 0.326 |  | 323.505 | 37.10871
253.859 | -9.852 | 0.325 | 253.859 | -43.82386344 | 0.325 |  | 323.638 | 37.09017
253.964 | -10.01 | 0.327 | 253.964 | -44.5266822 | 0.327 |  | 323.705 | 37.09274
254.044 | -9.804 | 0.324 | 254.044 | -43.61034888 | 0.324 |  | 323.838 | 37.05727
254.148 | -9.811 | 0.325 | 254.148 | -43.64148642 | 0.325 |  | 323.904 | 37.05371
254.267 | -9.905 | 0.322 | 254.267 | -44.0596191 | 0.322 |  | 324.004 | 37.03418
254.346 | -9.906 | 0.323 | 254.346 | -44.06406732 | 0.323 |  | 324.137 | 37.04134
254.469 | -9.904 | 0.323 | 254.469 | -44.05517088 | 0.323 |  | 324.204 | 37.0444
254.55 | -9.824 | 0.322 | 254.55 | -43.69931328 | 0.322 |  | 324.337 | 37.07272
254.644 | -9.908 | 0.322 | 254.644 | -44.07296376 | 0.322 |  | 324.404 | 37.06505
254.76 | -9.773 | 0.321 | 254.76 | -43.47245406 | 0.321 |  | 324.504 | 37.02559
254.868 | -10.061 | 0.321 | 254.868 | -44.75354142 | 0.321 |  | 324.604 | 37.00132
254.968 | -9.99 | 0.322 | 254.968 | -44.4377178 | 0.322 |  | 324.705 | 37.01569
255.064 | -9.976 | 0.321 | 255.064 | -44.37544272 | 0.321 |  | 324.838 | 37.00806
255.144 | -9.904 | 0.32 | 255.144 | -44.05517088 | 0.32 |  | 324.906 | 37.02959
255.264 | -9.959 | 0.319 | 255.264 | -44.29982298 | 0.319 |  | 325.038 | 37.0193
255.343 | -9.945 | 0.319 | 255.343 | -44.2375479 | 0.319 |  | 325.105 | 36.98596
255.444 | -9.966 | 0.318 | 255.444 | -44.33096052 | 0.318 |  | 325.205 | 36.99987
255.552 | -9.807 | 0.318 | 255.552 | -43.62369354 | 0.318 |  | 325.338 | 36.95963
255.644 | -9.919 | 0.317 | 255.644 | -44.12189418 | 0.317 |  | 325.405 | 37.02021
255.758 | -10.056 | 0.317 | 255.758 | -44.73130032 | 0.317 |  | 325.538 | 36.99613
255.857 | -9.976 | 0.316 | 255.857 | -44.37544272 | 0.316 |  | 325.605 | 37.01051
255.947 | -9.751 | 0.317 | 255.947 | -43.37459322 | 0.317 |  | 325.704 | 36.98796
256.047 | -9.793 | 0.316 | 256.047 | -43.56141846 | 0.316 |  | 325.838 | 36.94633
256.152 | -9.94 | 0.314 | 256.152 | -44.2153068 | 0.314 |  | 325.904 | 36.93656
256.261 | -10.03 | 0.315 | 256.261 | -44.6156466 | 0.315 |  | 326.037 | 36.92928
256.344 | -9.97 | 0.314 | 256.344 | -44.3487534 | 0.314 |  | 326.105 | 36.91898
256.444 | -9.913 | 0.314 | 256.444 | -44.09520486 | 0.314 |  | 326.204 | 36.85423
256.543 | -9.979 | 0.313 | 256.543 | -44.38878738 | 0.313 |  | 326.305 | 36.87738
256.643 | -10.023 | 0.313 | 256.643 | -44.58450906 | 0.313 |  | 326.405 | 36.89027
256.746 | -10.023 | 0.312 | 256.746 | -44.58450906 | 0.312 |  | 326.538 | 36.89395
256.843 | -10.118 | 0.313 | 256.843 | -45.00708996 | 0.313 |  | 326.605 | 36.86921
256.943 | -9.927 | 0.311 | 256.943 | -44.15747994 | 0.311 |  | 326.704 | 36.84559
257.044 | -9.951 | 0.311 | 257.044 | -44.26423722 | 0.311 |  | 326.805 | 36.85384
257.143 | -9.928 | 0.313 | 257.143 | -44.16192816 | 0.313 |  | 326.904 | 36.86205
257.254 | -9.83 | 0.31 | 257.254 | -43.7260026 | 0.31 |  | 327.038 | 36.83589
257.344 | -9.903 | 0.31 | 257.344 | -44.05072266 | 0.31 |  | 327.105 | 36.84449
257.456 | -9.801 | 0.31 | 257.456 | -43.59700422 | 0.31 |  | 327.238 | 36.85686
257.543 | -9.84 | 0.309 | 257.543 | -43.7704848 | 0.309 |  | 327.305 | 36.86512
257.643 | -9.973 | 0.308 | 257.643 | -44.36209806 | 0.308 |  | 327.404 | 36.86301
257.762 | -10.007 | 0.308 | 257.762 | -44.51333754 | 0.308 |  | 327.538 | 36.82235
257.843 | -9.932 | 0.306 | 257.843 | -44.17972104 | 0.306 |  | 327.604 | 36.79002
257.952 | -9.976 | 0.308 | 257.952 | -44.37544272 | 0.308 |  | 327.737 | 36.7972
258.043 | -9.769 | 0.307 | 258.043 | -43.45466118 | 0.307 |  | 327.804 | 36.82293
258.16 | -9.844 | 0.306 | 258.16 | -43.78827768 | 0.306 |  | 327.903 | 36.77254
258.245 | -9.862 | 0.306 | 258.245 | -43.86834564 | 0.306 |  | 328.037 | 36.77769
258.344 | -9.92 | 0.306 | 258.344 | -44.1263424 | 0.306 |  | 328.103 | 36.80804
258.444 | -9.936 | 0.305 | 258.444 | -44.19751392 | 0.305 |  | 328.236 | 36.77657
258.546 | -9.999 | 0.305 | 258.546 | -44.47775178 | 0.305 |  | 328.304 | 36.79256
258.647 | -9.873 | 0.304 | 258.647 | -43.91727606 | 0.304 |  | 328.404 | 36.79868
258.749 | -9.948 | 0.305 | 258.749 | -44.25089256 | 0.305 |  | 328.504 | 36.79617
258.854 | -9.883 | 0.305 | 258.854 | -43.96175826 | 0.305 |  | 328.605 | 36.75045
258.944 | -9.788 | 0.303 | 258.944 | -43.53917736 | 0.303 |  | 328.738 | 36.72101
259.055 | -9.896 | 0.302 | 259.055 | -44.01958512 | 0.302 |  | 328.806 | 36.73801
259.152 | -10.074 | 0.304 | 259.152 | -44.81136828 | 0.304 |  | 328.938 | 36.71441
259.249 | -9.874 | 0.302 | 259.249 | -43.92172428 | 0.302 |  | 329.005 | 36.79003
259.352 | -9.965 | 0.302 | 259.352 | -44.3265123 | 0.302 |  | 329.104 | 36.79463
259.447 | -9.846 | 0.301 | 259.447 | -43.79717412 | 0.301 |  | 329.238 | 36.71377
259.554 | -9.851 | 0.301 | 259.554 | -43.81941522 | 0.301 |  | 329.304 | 36.71737
259.661 | -9.972 | 0.301 | 259.661 | -44.35764984 | 0.301 |  | 329.437 | 36.69011
259.744 | -9.841 | 0.3 | 259.744 | -43.77493302 | 0.3 |  | 329.504 | 36.72207
259.844 | -10.016 | 0.297 | 259.844 | -44.55337152 | 0.297 |  | 329.604 | 36.68701
259.958 | -9.903 | 0.3 | 259.958 | -44.05072266 | 0.3 |  | 329.737 | 36.6706
260.052 | -10.13 | 0.299 | 260.052 | -45.0604686 | 0.299 |  | 329.803 | 36.64894
260.143 | -9.884 | 0.298 | 260.143 | -43.96620648 | 0.298 |  | 329.937 | 36.65867
260.243 | -10.049 | 0.298 | 260.243 | -44.70016278 | 0.298 |  | 330.005 | 36.63913
260.343 | -10.044 | 0.298 | 260.343 | -44.67792168 | 0.298 |  | 330.105 | 36.67939
260.459 | -9.893 | 0.297 | 260.459 | -44.00624046 | 0.297 |  | 330.205 | 36.66081
260.55 | -10.075 | 0.297 | 260.55 | -44.8158165 | 0.297 |  | 330.305 | 36.63453
260.643 | -10.118 | 0.297 | 260.643 | -45.00708996 | 0.297 |  | 330.437 | 36.61851
260.743 | -9.9 | 0.296 | 260.743 | -44.037378 | 0.296 |  | 330.504 | 36.61747
260.847 | -9.863 | 0.295 | 260.847 | -43.87279386 | 0.295 |  | 330.604 | 36.62159
260.953 | -9.789 | 0.295 | 260.953 | -43.54362558 | 0.295 |  | 330.704 | 36.64684
261.058 | -9.928 | 0.293 | 261.058 | -44.16192816 | 0.293 |  | 330.803 | 36.58848
261.15 | -9.777 | 0.295 | 261.15 | -43.49024694 | 0.295 |  | 330.937 | 36.59939
261.244 | -9.884 | 0.294 | 261.244 | -43.96620648 | 0.294 |  | 331.004 | 36.62469
261.352 | -9.873 | 0.294 | 261.352 | -43.91727606 | 0.294 |  | 331.137 | 36.60929
261.444 | -10.021 | 0.293 | 261.444 | -44.57561262 | 0.293 |  | 331.204 | 36.58865
261.553 | -9.903 | 0.293 | 261.553 | -44.05072266 | 0.293 |  | 331.304 | 36.56446
261.644 | -10.053 | 0.293 | 261.644 | -44.71795566 | 0.293 |  | 331.437 | 36.64377
261.744 | -10.008 | 0.294 | 261.744 | -44.51778576 | 0.294 |  | 331.503 | 36.619
261.846 | -9.858 | 0.291 | 261.846 | -43.85055276 | 0.291 |  | 331.636 | 36.59268
261.943 | -9.914 | 0.29 | 261.943 | -44.09965308 | 0.29 |  | 331.703 | 36.62049
262.048 | -10.016 | 0.292 | 262.048 | -44.55337152 | 0.292 |  | 331.803 | 36.6149
262.143 | -9.994 | 0.291 | 262.143 | -44.45551068 | 0.291 |  | 331.936 | 36.61022
262.247 | -9.831 | 0.29 | 262.247 | -43.73045082 | 0.29 |  | 332.002 | 36.59013
262.361 | -9.943 | 0.29 | 262.361 | -44.22865146 | 0.29 |  | 332.135 | 36.58191
262.443 | -9.901 | 0.289 | 262.443 | -44.04182622 | 0.289 |  | 332.203 | 36.58556
262.559 | -9.905 | 0.289 | 262.559 | -44.0596191 | 0.289 |  | 332.303 | 36.57212
262.652 | -9.983 | 0.289 | 262.652 | -44.40658026 | 0.289 |  | 332.403 | 36.57468
262.743 | -9.943 | 0.289 | 262.743 | -44.22865146 | 0.289 |  | 332.503 | 36.59892
262.851 | -9.897 | 0.288 | 262.851 | -44.02403334 | 0.288 |  | 332.637 | 36.5118
262.944 | -9.925 | 0.289 | 262.944 | -44.1485835 | 0.289 |  | 332.704 | 36.51439
263.044 | -9.944 | 0.286 | 263.044 | -44.23309968 | 0.286 |  | 332.837 | 36.51891
263.154 | -9.851 | 0.287 | 263.154 | -43.81941522 | 0.287 |  | 332.904 | 36.50148
263.244 | -9.865 | 0.286 | 263.244 | -43.8816903 | 0.286 |  | 333.004 | 36.50293
263.359 | -9.905 | 0.286 | 263.359 | -44.0596191 | 0.286 |  | 333.137 | 36.47411
263.448 | -10.003 | 0.285 | 263.448 | -44.49554466 | 0.285 |  | 333.203 | 36.45861
263.544 | -9.937 | 0.285 | 263.544 | -44.20196214 | 0.285 |  | 333.336 | 36.44677
263.648 | -9.881 | 0.285 | 263.648 | -43.95286182 | 0.285 |  | 333.403 | 36.47102
263.744 | -9.932 | 0.286 | 263.744 | -44.17972104 | 0.286 |  | 333.503 | 36.48029
263.844 | -9.787 | 0.284 | 263.844 | -43.53472914 | 0.284 |  | 333.636 | 36.44521
263.95 | -9.998 | 0.288 | 263.95 | -44.47330356 | 0.288 |  | 333.703 | 36.41532
264.052 | -9.94 | 0.283 | 264.052 | -44.2153068 | 0.283 |  | 333.835 | 36.40292
264.143 | -9.947 | 0.283 | 264.143 | -44.24644434 | 0.283 |  | 333.903 | 36.40808
264.262 | -9.784 | 0.283 | 264.262 | -43.52138448 | 0.283 |  | 334.003 | 36.42857
264.363 | -9.885 | 0.282 | 264.363 | -43.9706547 | 0.282 |  | 334.103 | 36.41169
264.448 | -9.688 | 0.282 | 264.448 | -43.09435536 | 0.282 |  | 334.204 | 36.41481
264.55 | -9.862 | 0.281 | 264.55 | -43.86834564 | 0.281 |  | 334.336 | 36.39051
264.644 | -9.897 | 0.28 | 264.644 | -44.02403334 | 0.28 |  | 334.403 | 36.37808
264.751 | -9.862 | 0.279 | 264.751 | -43.86834564 | 0.279 |  | 334.503 | 36.34555
264.862 | -9.716 | 0.28 | 264.862 | -43.21890552 | 0.28 |  | 334.603 | 36.36052
264.944 | -9.854 | 0.278 | 264.944 | -43.83275988 | 0.278 |  | 334.703 | 36.32334
265.061 | -9.788 | 0.28 | 265.061 | -43.53917736 | 0.28 |  | 334.836 | 36.3244
265.149 | -9.929 | 0.279 | 265.149 | -44.16637638 | 0.279 |  | 334.903 | 36.3208
265.258 | -9.709 | 0.279 | 265.258 | -43.18776798 | 0.279 |  | 335.036 | 36.31508
265.361 | -9.824 | 0.279 | 265.361 | -43.69931328 | 0.279 |  | 335.103 | 36.30114
265.443 | -9.863 | 0.278 | 265.443 | -43.87279386 | 0.278 |  | 335.203 | 36.33115
265.544 | -9.958 | 0.278 | 265.544 | -44.29537476 | 0.278 |  | 335.336 | 36.35489
265.643 | -9.781 | 0.279 | 265.643 | -43.50803982 | 0.279 |  | 335.403 | 36.3078
265.744 | -9.811 | 0.278 | 265.744 | -43.64148642 | 0.278 |  | 335.535 | 36.33988
265.855 | -9.739 | 0.278 | 265.855 | -43.32121458 | 0.278 |  | 335.602 | 36.30581
265.944 | -9.884 | 0.278 | 265.944 | -43.96620648 | 0.278 |  | 335.702 | 36.31868
266.044 | -9.751 | 0.276 | 266.044 | -43.37459322 | 0.276 |  | 335.835 | 36.31553
266.144 | -9.647 | 0.276 | 266.144 | -42.91197834 | 0.276 |  | 335.902 | 36.30929
266.244 | -9.825 | 0.275 | 266.244 | -43.7037615 | 0.275 |  | 336.034 | 36.28666
266.351 | -9.868 | 0.275 | 266.351 | -43.89503496 | 0.275 |  | 336.102 | 36.30165
266.452 | -9.936 | 0.275 | 266.452 | -44.19751392 | 0.275 |  | 336.202 | 36.28713
266.544 | -9.885 | 0.274 | 266.544 | -43.9706547 | 0.274 |  | 336.302 | 36.30575
266.644 | -9.727 | 0.273 | 266.644 | -43.26783594 | 0.273 |  | 336.403 | 36.24378
266.752 | -9.868 | 0.273 | 266.752 | -43.89503496 | 0.273 |  | 336.536 | 36.2179
266.843 | -9.968 | 0.275 | 266.843 | -44.33985696 | 0.275 |  | 336.603 | 36.22983
266.957 | -9.869 | 0.273 | 266.957 | -43.89948318 | 0.273 |  | 336.736 | 36.22986
267.043 | -9.951 | 0.273 | 267.043 | -44.26423722 | 0.273 |  | 336.803 | 36.2382
267.147 | -9.892 | 0.272 | 267.147 | -44.00179224 | 0.272 |  | 336.903 | 36.24525
267.244 | -9.995 | 0.272 | 267.244 | -44.4599589 | 0.272 |  | 337.036 | 36.24224
267.346 | -9.894 | 0.271 | 267.346 | -44.01068868 | 0.271 |  | 337.103 | 36.24998
267.444 | -9.917 | 0.271 | 267.444 | -44.11299774 | 0.271 |  | 337.235 | 36.20605
267.552 | -9.917 | 0.273 | 267.552 | -44.11299774 | 0.273 |  | 337.302 | 36.20453
267.644 | -9.856 | 0.27 | 267.644 | -43.84165632 | 0.27 |  | 337.403 | 36.19048
267.764 | -9.76 | 0.27 | 267.764 | -43.4146272 | 0.27 |  | 337.536 | 36.1874
267.849 | -9.905 | 0.269 | 267.849 | -44.0596191 | 0.269 |  | 337.603 | 36.17135
267.959 | -9.952 | 0.269 | 267.959 | -44.26868544 | 0.269 |  | 337.736 | 36.19362
268.059 | -9.863 | 0.269 | 268.059 | -43.87279386 | 0.269 |  | 337.803 | 36.19415
268.144 | -9.932 | 0.268 | 268.144 | -44.17972104 | 0.268 |  | 337.902 | 36.16095
268.243 | -9.926 | 0.268 | 268.243 | -44.15303172 | 0.268 |  | 338.002 | 36.18951
268.356 | -9.939 | 0.268 | 268.356 | -44.21085858 | 0.268 |  | 338.103 | 36.14914
268.446 | -9.862 | 0.268 | 268.446 | -43.86834564 | 0.268 |  | 338.236 | 36.14242
268.544 | -10.014 | 0.269 | 268.544 | -44.54447508 | 0.269 |  | 338.303 | 36.11701
268.65 | -9.925 | 0.267 | 268.65 | -44.1485835 | 0.267 |  | 338.402 | 36.1217
268.752 | -9.874 | 0.266 | 268.752 | -43.92172428 | 0.266 |  | 338.502 | 36.12893
268.844 | -9.996 | 0.268 | 268.844 | -44.46440712 | 0.268 |  | 338.602 | 36.12637
268.948 | -10.016 | 0.266 | 268.948 | -44.55337152 | 0.266 |  | 338.735 | 36.08078
269.044 | -9.878 | 0.265 | 269.044 | -43.93951716 | 0.265 |  | 338.803 | 36.06691
269.149 | -9.853 | 0.265 | 269.149 | -43.82831166 | 0.265 |  | 338.935 | 36.04462
269.249 | -10.021 | 0.265 | 269.249 | -44.57561262 | 0.265 |  | 339.003 | 36.05705
269.356 | -9.864 | 0.264 | 269.356 | -43.87724208 | 0.264 |  | 339.103 | 36.08348
269.454 | -9.981 | 0.264 | 269.454 | -44.39768382 | 0.264 |  | 339.236 | 36.03633
269.544 | -9.89 | 0.261 | 269.544 | -43.9928958 | 0.261 |  | 339.303 | 36.03274
269.643 | -9.796 | 0.263 | 269.643 | -43.57476312 | 0.263 |  | 339.435 | 36.03219
269.758 | -9.759 | 0.262 | 269.758 | -43.41017898 | 0.262 |  | 339.502 | 36.0518
269.85 | -10.048 | 0.264 | 269.85 | -44.69571456 | 0.264 |  | 339.601 | 36.05234
269.944 | -9.771 | 0.262 | 269.944 | -43.46355762 | 0.262 |  | 339.735 | 36.04358
270.044 | -9.673 | 0.262 | 270.044 | -43.02763206 | 0.262 |  | 339.801 | 36.03261
270.149 | -9.776 | 0.262 | 270.149 | -43.48579872 | 0.262 |  | 339.934 | 36.01822
270.244 | -9.815 | 0.261 | 270.244 | -43.6592793 | 0.261 |  | 340.002 | 35.99852
270.359 | -9.932 | 0.262 | 270.359 | -44.17972104 | 0.262 |  | 340.101 | 36.00045
270.452 | -9.823 | 0.26 | 270.452 | -43.69486506 | 0.26 |  | 340.202 | 35.96745
270.544 | -9.987 | 0.26 | 270.544 | -44.42437314 | 0.26 |  | 340.302 | 35.97152
270.643 | -9.92 | 0.26 | 270.643 | -44.1263424 | 0.26 |  | 340.436 | 35.95194
270.76 | -9.889 | 0.261 | 270.76 | -43.98844758 | 0.261 |  | 340.504 | 35.94521
270.844 | -10.068 | 0.26 | 270.844 | -44.78467896 | 0.26 |  | 340.637 | 35.9871
270.948 | -10.051 | 0.259 | 270.948 | -44.70905922 | 0.259 |  | 340.704 | 35.9617
271.051 | -10.017 | 0.259 | 271.051 | -44.55781974 | 0.259 |  | 340.803 | 35.89744
271.144 | -9.981 | 0.258 | 271.144 | -44.39768382 | 0.258 |  | 340.937 | 35.90679
271.244 | -9.94 | 0.258 | 271.244 | -44.2153068 | 0.258 |  | 341.003 | 35.87152
271.35 | -9.916 | 0.258 | 271.35 | -44.10854952 | 0.258 |  | 341.136 | 35.91501
271.448 | -9.989 | 0.259 | 271.448 | -44.43326958 | 0.259 |  | 341.204 | 35.90151
271.551 | -9.96 | 0.258 | 271.551 | -44.3042712 | 0.258 |  | 341.303 | 35.91257
271.644 | -10.01 | 0.256 | 271.644 | -44.5266822 | 0.256 |  | 341.436 | 35.86693
271.744 | -9.842 | 0.258 | 271.744 | -43.77938124 | 0.258 |  | 341.502 | 35.84256
271.852 | -9.972 | 0.256 | 271.852 | -44.35764984 | 0.256 |  | 341.635 | 35.86279
271.949 | -9.736 | 0.256 | 271.949 | -43.30786992 | 0.256 |  | 341.702 | 35.8493
272.045 | -9.91 | 0.256 | 272.045 | -44.0818602 | 0.256 |  | 341.801 | 35.83786
272.145 | -9.863 | 0.255 | 272.145 | -43.87279386 | 0.255 |  | 341.935 | 35.81606
272.259 | -9.791 | 0.255 | 272.259 | -43.55252202 | 0.255 |  | 342.001 | 35.77092
272.353 | -9.798 | 0.255 | 272.353 | -43.58365956 | 0.255 |  | 342.134 | 35.81131
272.45 | -9.897 | 0.255 | 272.45 | -44.02403334 | 0.255 |  | 342.201 | 35.77346
272.55 | -9.692 | 0.253 | 272.55 | -43.11214824 | 0.253 |  | 342.3 | 35.82075
272.644 | -9.838 | 0.253 | 272.644 | -43.76158836 | 0.253 |  | 342.401 | 35.86635
272.75 | -9.888 | 0.253 | 272.75 | -43.98399936 | 0.253 |  | 342.501 | 35.83529
272.846 | -9.81 | 0.253 | 272.846 | -43.6370382 | 0.253 |  | 342.635 | 35.81813
272.963 | -9.785 | 0.252 | 272.963 | -43.5258327 | 0.252 |  | 342.702 | 35.80309
273.044 | -9.731 | 0.252 | 273.044 | -43.28562882 | 0.252 |  | 342.835 | 35.73513
273.145 | -9.726 | 0.252 | 273.145 | -43.26338772 | 0.252 |  | 342.903 | 35.75022
273.245 | -9.788 | 0.252 | 273.245 | -43.53917736 | 0.252 |  | 343.002 | 35.76414
273.344 | -9.664 | 0.252 | 273.344 | -42.98759808 | 0.252 |  | 343.136 | 35.74604
273.446 | -9.765 | 0.253 | 273.446 | -43.4368683 | 0.253 |  | 343.202 | 35.71694
273.544 | -9.772 | 0.25 | 273.544 | -43.46800584 | 0.25 |  | 343.335 | 35.76003
273.645 | -9.76 | 0.248 | 273.645 | -43.4146272 | 0.248 |  | 343.402 | 35.80151
273.745 | -9.829 | 0.25 | 273.745 | -43.72155438 | 0.25 |  | 343.501 | 35.78696
273.845 | -9.99 | 0.25 | 273.845 | -44.4377178 | 0.25 |  | 343.635 | 35.79737
273.945 | -9.818 | 0.249 | 273.945 | -43.67262396 | 0.249 |  | 343.701 | 35.79223
274.045 | -9.9 | 0.249 | 274.045 | -44.037378 | 0.249 |  | 343.834 | 35.76836
274.145 | -9.932 | 0.249 | 274.145 | -44.17972104 | 0.249 |  | 343.901 | 35.78086
274.246 | -9.702 | 0.249 | 274.246 | -43.15663044 | 0.249 |  | 344.001 | 35.78234
274.36 | -9.753 | 0.248 | 274.36 | -43.38348966 | 0.248 |  | 344.101 | 35.73661
274.461 | -9.638 | 0.248 | 274.461 | -42.87194436 | 0.248 |  | 344.201 | 35.72786
274.544 | -9.771 | 0.247 | 274.544 | -43.46355762 | 0.247 |  | 344.335 | 35.74705
274.654 | -9.771 | 0.249 | 274.654 | -43.46355762 | 0.249 |  | 344.402 | 35.77926
274.751 | -9.885 | 0.247 | 274.751 | -43.9706547 | 0.247 |  | 344.535 | 35.77251
274.853 | -9.824 | 0.247 | 274.853 | -43.69931328 | 0.247 |  | 344.602 | 35.73717
274.945 | -9.586 | 0.246 | 274.945 | -42.64063692 | 0.246 |  | 344.701 | 35.73193
275.046 | -9.803 | 0.246 | 275.046 | -43.60590066 | 0.246 |  | 344.835 | 35.72158
275.145 | -9.787 | 0.245 | 275.145 | -43.53472914 | 0.245 |  | 344.901 | 35.76054
275.245 | -9.717 | 0.246 | 275.245 | -43.22335374 | 0.246 |  | 345.034 | 35.7444
275.352 | -9.7 | 0.246 | 275.352 | -43.147734 | 0.246 |  | 345.102 | 35.73613
275.463 | -9.76 | 0.243 | 275.463 | -43.4146272 | 0.243 |  | 345.202 | 35.74084
275.561 | -9.702 | 0.244 | 275.561 | -43.15663044 | 0.244 |  | 345.335 | 35.76159
275.644 | -9.804 | 0.244 | 275.644 | -43.61034888 | 0.244 |  | 345.401 | 35.73256
275.745 | -9.674 | 0.244 | 275.745 | -43.03208028 | 0.244 |  | 345.534 | 35.68161
275.858 | -9.683 | 0.244 | 275.858 | -43.07211426 | 0.244 |  | 345.601 | 35.64743
275.947 | -9.602 | 0.243 | 275.947 | -42.71180844 | 0.243 |  | 345.701 | 35.64324
276.055 | -9.678 | 0.243 | 276.055 | -43.04987316 | 0.243 |  | 345.834 | 35.62609
276.153 | -9.853 | 0.243 | 276.153 | -43.82831166 | 0.243 |  | 345.9 | 35.63492
276.248 | -9.78 | 0.243 | 276.248 | -43.5035916 | 0.243 |  | 346.033 | 35.60585
276.345 | -9.822 | 0.242 | 276.345 | -43.69041684 | 0.242 |  | 346.1 | 35.60842
276.445 | -9.762 | 0.243 | 276.445 | -43.42352364 | 0.243 |  | 346.2 | 35.6141
276.551 | -9.714 | 0.243 | 276.551 | -43.21000908 | 0.243 |  | 346.3 | 35.5549
276.653 | -9.718 | 0.242 | 276.653 | -43.22780196 | 0.242 |  | 346.4 | 35.59059
276.744 | -9.839 | 0.241 | 276.744 | -43.76603658 | 0.241 |  | 346.534 | 35.59381
276.845 | -9.626 | 0.241 | 276.845 | -42.81856572 | 0.241 |  | 346.601 | 35.57875
276.953 | -9.591 | 0.24 | 276.953 | -42.66287802 | 0.24 |  | 346.734 | 35.60011
277.059 | -9.673 | 0.24 | 277.059 | -43.02763206 | 0.24 |  | 346.802 | 35.59848
277.15 | -9.804 | 0.24 | 277.15 | -43.61034888 | 0.24 |  | 346.902 | 35.56678
277.245 | -9.58 | 0.239 | 277.245 | -42.6139476 | 0.239 |  | 347.035 | 35.54807
277.352 | -9.659 | 0.239 | 277.352 | -42.96535698 | 0.239 |  | 347.101 | 35.57457
277.445 | -9.608 | 0.239 | 277.445 | -42.73849776 | 0.239 |  | 347.234 | 35.54966
277.548 | -9.667 | 0.238 | 277.548 | -43.00094274 | 0.238 |  | 347.301 | 35.54652
277.645 | -9.702 | 0.239 | 277.645 | -43.15663044 | 0.239 |  | 347.401 | 35.57149
277.754 | -9.693 | 0.238 | 277.754 | -43.11659646 | 0.238 |  | 347.534 | 35.60263
277.853 | -9.756 | 0.238 | 277.853 | -43.39683432 | 0.238 |  | 347.6 | 35.63698
277.952 | -9.799 | 0.237 | 277.952 | -43.58810778 | 0.237 |  | 347.733 | 35.66447
278.049 | -9.755 | 0.237 | 278.049 | -43.3923861 | 0.237 |  | 347.8 | 35.67584
278.144 | -9.8 | 0.237 | 278.144 | -43.592556 | 0.237 |  | 347.9 | 35.62086
278.258 | -9.84 | 0.237 | 278.258 | -43.7704848 | 0.237 |  | 348 | 35.67848
278.356 | -9.689 | 0.237 | 278.356 | -43.09880358 | 0.237 |  | 348.101 | 35.72263
278.445 | -9.696 | 0.237 | 278.445 | -43.12994112 | 0.237 |  | 348.234 | 35.68632
278.547 | -9.641 | 0.236 | 278.547 | -42.88528902 | 0.236 |  | 348.301 | 35.63382
278.654 | -9.78 | 0.235 | 278.654 | -43.5035916 | 0.235 |  | 348.434 | 35.63071
278.753 | -9.73 | 0.235 | 278.753 | -43.2811806 | 0.235 |  | 348.501 | 35.59803
278.845 | -9.718 | 0.235 | 278.845 | -43.22780196 | 0.235 |  | 348.601 | 35.59176
278.952 | -9.77 | 0.235 | 278.952 | -43.4591094 | 0.235 |  | 348.734 | 35.58868
279.047 | -9.851 | 0.234 | 279.047 | -43.81941522 | 0.234 |  | 348.801 | 35.57102
279.16 | -9.767 | 0.234 | 279.16 | -43.44576474 | 0.234 |  | 348.933 | 35.57352
279.245 | -9.731 | 0.235 | 279.245 | -43.28562882 | 0.235 |  | 349.001 | 35.58344
279.345 | -9.652 | 0.235 | 279.345 | -42.93421944 | 0.235 |  | 349.101 | 35.56791
279.444 | -9.807 | 0.234 | 279.444 | -43.62369354 | 0.234 |  | 349.234 | 35.55695
279.547 | -9.865 | 0.233 | 279.547 | -43.8816903 | 0.233 |  | 349.301 | 35.52521
279.645 | -9.843 | 0.233 | 279.645 | -43.78382946 | 0.233 |  | 349.434 | 35.55376
279.743 | -9.778 | 0.232 | 279.743 | -43.49469516 | 0.232 |  | 349.501 | 35.53042
279.859 | -9.727 | 0.232 | 279.859 | -43.26783594 | 0.232 |  | 349.601 | 35.4991
279.943 | -9.561 | 0.232 | 279.943 | -42.52943142 | 0.232 |  | 349.734 | 35.43006
280.043 | -9.713 | 0.232 | 280.043 | -43.20556086 | 0.232 |  | 349.801 | 35.41595
280.145 | -9.9 | 0.232 | 280.145 | -44.037378 | 0.232 |  | 349.933 | 35.39564
280.254 | -9.826 | 0.231 | 280.254 | -43.70820972 | 0.231 |  | 350 | 35.39047
280.344 | -9.777 | 0.23 | 280.344 | -43.49024694 | 0.23 |  | 350.1 | 35.37584
280.443 | -9.849 | 0.229 | 280.443 | -43.81051878 | 0.229 |  | 350.2 | 35.35398
280.544 | -9.774 | 0.231 | 280.544 | -43.47690228 | 0.231 |  | 350.301 | 35.38211
280.653 | -9.829 | 0.23 | 280.653 | -43.72155438 | 0.23 |  | 350.433 | 35.37482
280.751 | -9.695 | 0.229 | 280.751 | -43.1254929 | 0.229 |  | 350.5 | 35.40351
280.843 | -9.781 | 0.229 | 280.843 | -43.50803982 | 0.229 |  | 350.633 | 35.38525
280.943 | -9.878 | 0.229 | 280.943 | -43.93951716 | 0.229 |  | 350.701 | 35.36761
281.044 | -9.82 | 0.229 | 281.044 | -43.6815204 | 0.229 |  | 350.801 | 35.39466
281.144 | -9.764 | 0.23 | 281.144 | -43.43242008 | 0.23 |  | 350.935 | 35.38999
281.247 | -9.753 | 0.228 | 281.247 | -43.38348966 | 0.228 |  | 351.001 | 35.32169
281.344 | -9.704 | 0.227 | 281.344 | -43.16552688 | 0.227 |  | 351.134 | 35.35771
281.453 | -9.613 | 0.227 | 281.453 | -42.76073886 | 0.227 |  | 351.201 | 35.37543
281.544 | -9.667 | 0.227 | 281.544 | -43.00094274 | 0.227 |  | 351.301 | 35.37127
281.644 | -9.729 | 0.227 | 281.644 | -43.27673238 | 0.227 |  | 351.433 | 35.36965
281.744 | -9.691 | 0.227 | 281.744 | -43.10770002 | 0.227 |  | 351.5 | 35.35451
281.858 | -9.704 | 0.226 | 281.858 | -43.16552688 | 0.226 |  | 351.632 | 35.37955
281.958 | -9.667 | 0.226 | 281.958 | -43.00094274 | 0.226 |  | 351.699 | 35.37595
282.043 | -9.748 | 0.226 | 282.043 | -43.36124856 | 0.226 |  | 351.799 | 35.34203
282.145 | -9.646 | 0.225 | 282.145 | -42.90753012 | 0.225 |  | 351.899 | 35.33326
282.25 | -9.755 | 0.225 | 282.25 | -43.3923861 | 0.225 |  | 352 | 35.34776
282.344 | -9.659 | 0.225 | 282.344 | -42.96535698 | 0.225 |  | 352.133 | 35.36652
282.444 | -9.864 | 0.222 | 282.444 | -43.87724208 | 0.222 |  | 352.201 | 35.36286
282.544 | -9.641 | 0.225 | 282.544 | -42.88528902 | 0.225 |  | 352.333 | 35.35971
282.645 | -9.71 | 0.224 | 282.645 | -43.1922162 | 0.224 |  | 352.4 | 35.3462
282.743 | -9.808 | 0.224 | 282.743 | -43.62814176 | 0.224 |  | 352.5 | 35.30464
282.843 | -9.707 | 0.224 | 282.843 | -43.17887154 | 0.224 |  | 352.633 | 35.3202
282.95 | -9.736 | 0.223 | 282.95 | -43.30786992 | 0.223 |  | 352.7 | 35.28317
283.043 | -9.706 | 0.223 | 283.043 | -43.17442332 | 0.223 |  | 352.832 | 35.32332
283.146 | -9.699 | 0.226 | 283.146 | -43.14328578 | 0.226 |  | 352.9 | 35.37115
283.256 | -9.539 | 0.222 | 283.256 | -42.43157058 | 0.222 |  | 353 | 35.34568
283.344 | -9.643 | 0.223 | 283.344 | -42.89418546 | 0.223 |  | 353.133 | 35.34777
283.443 | -9.618 | 0.223 | 283.443 | -42.78297996 | 0.223 |  | 353.2 | 35.34779
283.562 | -9.571 | 0.222 | 283.562 | -42.57391362 | 0.222 |  | 353.332 | 35.35356
283.646 | -9.608 | 0.222 | 283.646 | -42.73849776 | 0.222 |  | 353.4 | 35.36914
283.757 | -9.663 | 0.221 | 283.757 | -42.98314986 | 0.221 |  | 353.499 | 35.36855
283.843 | -9.62 | 0.221 | 283.843 | -42.7918764 | 0.221 |  | 353.632 | 35.33264
283.958 | -9.651 | 0.221 | 283.958 | -42.92977122 | 0.221 |  | 353.699 | 35.36024
284.059 | -9.751 | 0.221 | 284.059 | -43.37459322 | 0.221 |  | 353.831 | 35.34875
284.146 | -9.589 | 0.22 | 284.146 | -42.65398158 | 0.22 |  | 353.899 | 35.34772
284.249 | -9.544 | 0.22 | 284.249 | -42.45381168 | 0.22 |  | 353.998 | 35.38729
284.351 | -9.647 | 0.221 | 284.351 | -42.91197834 | 0.221 |  | 354.098 | 35.36135
284.444 | -9.678 | 0.219 | 284.444 | -43.04987316 | 0.219 |  | 354.199 | 35.36492
284.543 | -9.72 | 0.219 | 284.543 | -43.2366984 | 0.219 |  | 354.332 | 35.35453
284.646 | -9.703 | 0.219 | 284.646 | -43.16107866 | 0.219 |  | 354.4 | 35.3894
284.758 | -9.743 | 0.219 | 284.758 | -43.33900746 | 0.219 |  | 354.532 | 35.3488
284.845 | -9.717 | 0.218 | 284.845 | -43.22335374 | 0.218 |  | 354.6 | 35.33107
284.949 | -9.735 | 0.219 | 284.949 | -43.3034217 | 0.219 |  | 354.7 | 35.32437
285.044 | -9.788 | 0.217 | 285.044 | -43.53917736 | 0.217 |  | 354.833 | 35.31279
285.146 | -9.698 | 0.22 | 285.146 | -43.13883756 | 0.22 |  | 354.9 | 35.33322
285.243 | -9.779 | 0.218 | 285.243 | -43.49914338 | 0.218 |  | 355.032 | 35.29408
285.348 | -9.628 | 0.219 | 285.348 | -42.82746216 | 0.219 |  | 355.099 | 35.26326
285.444 | -9.644 | 0.217 | 285.444 | -42.89863368 | 0.217 |  | 355.199 | 35.2081
285.557 | -9.749 | 0.217 | 285.557 | -43.36569678 | 0.217 |  | 355.332 | 35.22271
285.652 | -9.642 | 0.216 | 285.652 | -42.88973724 | 0.216 |  | 355.399 | 35.21749
285.754 | -9.704 | 0.216 | 285.754 | -43.16552688 | 0.216 |  | 355.531 | 35.18462
285.843 | -9.703 | 0.216 | 285.843 | -43.16107866 | 0.216 |  | 355.599 | 35.19039
285.943 | -9.938 | 0.216 | 285.943 | -44.20641036 | 0.216 |  | 355.698 | 35.19566
286.044 | -9.633 | 0.216 | 286.044 | -42.84970326 | 0.216 |  | 355.798 | 35.16751
286.149 | -9.696 | 0.214 | 286.149 | -43.12994112 | 0.214 |  | 355.899 | 35.13303
286.244 | -9.798 | 0.216 | 286.244 | -43.58365956 | 0.216 |  | 356.032 | 35.12729
286.344 | -9.792 | 0.214 | 286.344 | -43.55697024 | 0.214 |  | 356.1 | 35.10649
286.443 | -9.856 | 0.215 | 286.443 | -43.84165632 | 0.215 |  | 356.232 | 35.09077
286.543 | -9.712 | 0.214 | 286.543 | -43.20111264 | 0.214 |  | 356.299 | 35.11795
286.653 | -9.861 | 0.214 | 286.653 | -43.86389742 | 0.214 |  | 356.399 | 35.12577
286.744 | -9.673 | 0.214 | 286.744 | -43.02763206 | 0.214 |  | 356.532 | 35.1836
286.851 | -9.73 | 0.213 | 286.851 | -43.2811806 | 0.213 |  | 356.599 | 35.11531
286.953 | -9.738 | 0.214 | 286.953 | -43.31676636 | 0.214 |  | 356.732 | 35.10697
287.044 | -9.845 | 0.216 | 287.044 | -43.7927259 | 0.216 |  | 356.799 | 35.06207
287.145 | -9.874 | 0.213 | 287.145 | -43.92172428 | 0.213 |  | 356.899 | 35.04961
287.249 | -9.602 | 0.213 | 287.249 | -42.71180844 | 0.213 |  | 357.033 | 35.01097
287.344 | -9.76 | 0.212 | 287.344 | -43.4146272 | 0.212 |  | 357.099 | 35.00524
287.451 | -9.827 | 0.212 | 287.451 | -43.71265794 | 0.212 |  | 357.232 | 34.97331
287.555 | -9.784 | 0.212 | 287.555 | -43.52138448 | 0.212 |  | 357.299 | 34.96649
287.662 | -9.894 | 0.211 | 287.662 | -44.01068868 | 0.211 |  | 357.398 | 34.95029
287.743 | -9.717 | 0.211 | 287.743 | -43.22335374 | 0.211 |  | 357.532 | 34.94706
287.844 | -9.82 | 0.211 | 287.844 | -43.6815204 | 0.211 |  | 357.598 | 34.96231
287.944 | -9.627 | 0.21 | 287.944 | -42.82301394 | 0.21 |  | 357.731 | 34.9728
288.044 | -9.679 | 0.21 | 288.044 | -43.05432138 | 0.21 |  | 357.798 | 34.9916
288.154 | -9.589 | 0.21 | 288.154 | -42.65398158 | 0.21 |  | 357.897 | 35.00202
288.243 | -9.671 | 0.212 | 288.243 | -43.01873562 | 0.212 |  | 357.997 | 34.99214
288.345 | -9.612 | 0.21 | 288.345 | -42.75629064 | 0.21 |  | 358.098 | 34.99678
288.443 | -9.542 | 0.21 | 288.443 | -42.44491524 | 0.21 |  | 358.231 | 34.97276
288.544 | -9.403 | 0.209 | 288.544 | -41.82661266 | 0.209 |  | 358.299 | 34.95816
288.644 | -9.462 | 0.209 | 288.644 | -42.08905764 | 0.209 |  | 358.431 | 34.95924
288.756 | -9.505 | 0.209 | 288.756 | -42.2803311 | 0.209 |  | 358.499 | 34.97383
288.853 | -9.734 | 0.208 | 288.853 | -43.29897348 | 0.208 |  | 358.599 | 34.96758
288.945 | -9.637 | 0.209 | 288.945 | -42.86749614 | 0.209 |  | 358.732 | 35.00722
289.045 | -9.441 | 0.207 | 289.045 | -41.99564502 | 0.207 |  | 358.799 | 34.97429
289.144 | -9.348 | 0.208 | 289.144 | -41.58196056 | 0.208 |  | 358.931 | 34.93987
289.245 | -9.478 | 0.209 | 289.245 | -42.16022916 | 0.209 |  | 358.999 | 34.9482
289.346 | -9.586 | 0.207 | 289.346 | -42.64063692 | 0.207 |  | 359.098 | 34.97231
289.445 | -9.414 | 0.207 | 289.445 | -41.87554308 | 0.207 |  | 359.231 | 34.94098
289.554 | -9.595 | 0.207 | 289.554 | -42.6806709 | 0.207 |  | 359.298 | 34.954
289.652 | -9.721 | 0.207 | 289.652 | -43.24114662 | 0.207 |  | 359.431 | 34.98378
289.75 | -9.635 | 0.206 | 289.75 | -42.8585997 | 0.206 |  | 359.498 | 34.96861
289.844 | -9.727 | 0.206 | 289.844 | -43.26783594 | 0.206 |  | 359.597 | 34.9231
289.945 | -9.644 | 0.205 | 289.945 | -42.89863368 | 0.205 |  | 359.698 | 34.9718
290.061 | -9.575 | 0.205 | 290.061 | -42.5917065 | 0.205 |  | 359.798 | 34.93523
290.154 | -9.593 | 0.204 | 290.154 | -42.67177446 | 0.204 |  | 359.931 | 34.84003
290.255 | -9.67 | 0.205 | 290.255 | -43.0142874 | 0.205 |  | 359.999 | 34.88597
290.349 | -9.561 | 0.205 | 290.349 | -42.52943142 | 0.205 |  | 360.132 | 34.91317
290.445 | -9.587 | 0.205 | 290.445 | -42.64508514 | 0.205 |  | 360.199 | 34.93046
290.545 | -9.766 | 0.204 | 290.545 | -43.44131652 | 0.204 |  | 360.298 | 34.95502
290.645 | -9.704 | 0.204 | 290.645 | -43.16552688 | 0.204 |  | 360.432 | 34.92316
290.761 | -9.643 | 0.204 | 290.761 | -42.89418546 | 0.204 |  | 360.498 | 34.89287
290.846 | -9.571 | 0.204 | 290.846 | -42.57391362 | 0.204 |  | 360.631 | 34.91327
290.955 | -9.453 | 0.203 | 290.955 | -42.04902366 | 0.203 |  | 360.699 | 34.85944
291.051 | -9.492 | 0.204 | 291.051 | -42.22250424 | 0.204 |  | 360.798 | 34.83054
291.145 | -9.545 | 0.204 | 291.145 | -42.4582599 | 0.204 |  | 360.932 | 34.86146
291.256 | -9.626 | 0.204 | 291.256 | -42.81856572 | 0.204 |  | 360.998 | 34.82012
291.345 | -9.544 | 0.203 | 291.345 | -42.45381168 | 0.203 |  | 361.131 | 34.81234
291.444 | -9.397 | 0.203 | 291.444 | -41.79992334 | 0.203 |  | 361.198 | 34.79196
291.545 | -9.611 | 0.202 | 291.545 | -42.75184242 | 0.202 |  | 361.297 | 34.84737
291.653 | -9.582 | 0.202 | 291.653 | -42.62284404 | 0.202 |  | 361.431 | 34.83541
291.763 | -9.545 | 0.202 | 291.763 | -42.4582599 | 0.202 |  | 361.497 | 34.82175
291.849 | -9.765 | 0.202 | 291.849 | -43.4368683 | 0.202 |  | 361.63 | 34.81853
291.945 | -9.658 | 0.2 | 291.945 | -42.96090876 | 0.2 |  | 361.697 | 34.81078
292.062 | -9.582 | 0.202 | 292.062 | -42.62284404 | 0.202 |  | 361.797 | 34.85784
292.144 | -9.578 | 0.202 | 292.144 | -42.60505116 | 0.202 |  | 361.898 | 34.84682
292.246 | -9.69 | 0.2 | 292.246 | -43.1032518 | 0.2 |  | 361.998 | 34.85989
292.344 | -9.49 | 0.201 | 292.344 | -42.2136078 | 0.201 |  | 362.132 | 34.84576
292.444 | -9.539 | 0.2 | 292.444 | -42.43157058 | 0.2 |  | 362.199 | 34.85466
292.544 | -9.695 | 0.2 | 292.544 | -43.1254929 | 0.2 |  | 362.332 | 34.82753
292.644 | -9.722 | 0.2 | 292.644 | -43.24559484 | 0.2 |  | 362.399 | 34.81915
292.749 | -9.634 | 0.199 | 292.749 | -42.85415148 | 0.199 |  | 362.498 | 34.82803
292.845 | -9.66 | 0.198 | 292.845 | -42.9698052 | 0.198 |  | 362.632 | 34.8019
292.946 | -9.549 | 0.2 | 292.946 | -42.47605278 | 0.2 |  | 362.698 | 34.7951
293.047 | -9.658 | 0.2 | 293.047 | -42.96090876 | 0.2 |  | 362.831 | 34.79407
293.145 | -9.512 | 0.2 | 293.145 | -42.31146864 | 0.2 |  | 362.898 | 34.81913
293.261 | -9.733 | 0.199 | 293.261 | -43.29452526 | 0.199 |  | 362.997 | 34.78098
293.344 | -9.689 | 0.198 | 293.344 | -43.09880358 | 0.198 |  | 363.131 | 34.79198
293.444 | -9.772 | 0.198 | 293.444 | -43.46800584 | 0.198 |  | 363.197 | 34.76426
293.551 | -9.665 | 0.198 | 293.551 | -42.9920463 | 0.198 |  | 363.33 | 34.78669
293.646 | -9.537 | 0.198 | 293.646 | -42.42267414 | 0.198 |  | 363.397 | 34.84269
293.753 | -9.673 | 0.197 | 293.753 | -43.02763206 | 0.197 |  | 363.497 | 34.80344
293.855 | -9.71 | 0.198 | 293.855 | -43.1922162 | 0.198 |  | 363.597 | 34.79084
293.945 | -9.845 | 0.197 | 293.945 | -43.7927259 | 0.197 |  | 363.697 | 34.77832
294.044 | -9.69 | 0.197 | 294.044 | -43.1032518 | 0.197 |  | 363.83 | 34.80978
294.145 | -9.738 | 0.195 | 294.145 | -43.31676636 | 0.195 |  | 363.897 | 34.81863
294.249 | -9.693 | 0.196 | 294.249 | -43.11659646 | 0.196 |  | 364.03 | 34.77262
294.344 | -9.798 | 0.196 | 294.344 | -43.58365956 | 0.196 |  | 364.097 | 34.78517
294.455 | -9.786 | 0.196 | 294.455 | -43.53028092 | 0.196 |  | 364.197 | 34.76838
294.544 | -9.654 | 0.195 | 294.544 | -42.94311588 | 0.195 |  | 364.33 | 34.76424
294.664 | -9.75 | 0.196 | 294.664 | -43.370145 | 0.196 |  | 364.397 | 34.77633
294.755 | -9.644 | 0.195 | 294.755 | -42.89863368 | 0.195 |  | 364.53 | 34.74071
294.849 | -9.801 | 0.196 | 294.849 | -43.59700422 | 0.196 |  | 364.598 | 34.71295
294.945 | -9.733 | 0.195 | 294.945 | -43.29452526 | 0.195 |  | 364.698 | 34.71606
295.044 | -9.767 | 0.196 | 295.044 | -43.44576474 | 0.196 |  | 364.831 | 34.70136
295.16 | -9.653 | 0.195 | 295.16 | -42.93866766 | 0.195 |  | 364.897 | 34.72178
295.246 | -9.718 | 0.194 | 295.246 | -43.22780196 | 0.194 |  | 365.03 | 34.75324
295.344 | -9.615 | 0.194 | 295.344 | -42.7696353 | 0.194 |  | 365.097 | 34.73963
295.445 | -9.54 | 0.194 | 295.445 | -42.4360188 | 0.194 |  | 365.197 | 34.75167
295.545 | -9.687 | 0.193 | 295.545 | -43.08990714 | 0.193 |  | 365.33 | 34.72758
295.646 | -9.494 | 0.193 | 295.646 | -42.23140068 | 0.193 |  | 365.396 | 34.69507
295.746 | -9.529 | 0.193 | 295.746 | -42.38708838 | 0.193 |  | 365.529 | 34.72919
295.845 | -9.583 | 0.193 | 295.845 | -42.62729226 | 0.193 |  | 365.596 | 34.70924
295.945 | -9.655 | 0.193 | 295.945 | -42.9475641 | 0.193 |  | 365.696 | 34.68988
296.045 | -9.449 | 0.192 | 296.045 | -42.03123078 | 0.192 |  | 365.796 | 34.7035
296.155 | -9.682 | 0.192 | 296.155 | -43.06766604 | 0.192 |  | 365.897 | 34.6642
296.244 | -9.623 | 0.192 | 296.244 | -42.80522106 | 0.192 |  | 366.03 | 34.6966
296.345 | -9.636 | 0.192 | 296.345 | -42.86304792 | 0.192 |  | 366.097 | 34.64377
296.444 | -9.642 | 0.192 | 296.444 | -42.88973724 | 0.192 |  | 366.23 | 34.63593
296.545 | -9.583 | 0.191 | 296.545 | -42.62729226 | 0.191 |  | 366.298 | 34.63274
296.652 | -9.606 | 0.191 | 296.652 | -42.72960132 | 0.191 |  | 366.398 | 34.63597
296.751 | -9.565 | 0.192 | 296.751 | -42.5472243 | 0.192 |  | 366.531 | 34.6291
296.846 | -9.384 | 0.19 | 296.846 | -41.74209648 | 0.19 |  | 366.597 | 34.638
296.953 | -9.468 | 0.191 | 296.953 | -42.11574696 | 0.191 |  | 366.73 | 34.5908
297.044 | -9.606 | 0.191 | 297.044 | -42.72960132 | 0.191 |  | 366.797 | 34.61919
297.145 | -9.394 | 0.19 | 297.145 | -41.78657868 | 0.19 |  | 366.897 | 34.62387
297.245 | -9.535 | 0.19 | 297.245 | -42.4137777 | 0.19 |  | 367.03 | 34.64849
297.352 | -9.434 | 0.19 | 297.352 | -41.96450748 | 0.19 |  | 367.096 | 34.62599
297.444 | -9.442 | 0.19 | 297.444 | -42.00009324 | 0.19 |  | 367.229 | 34.64438
297.55 | -9.511 | 0.19 | 297.55 | -42.30702042 | 0.19 |  | 367.296 | 34.61385
297.653 | -9.627 | 0.189 | 297.653 | -42.82301394 | 0.189 |  | 367.396 | 34.61079
297.744 | -9.534 | 0.189 | 297.744 | -42.40932948 | 0.189 |  | 367.496 | 34.57039
297.846 | -9.46 | 0.189 | 297.846 | -42.0801612 | 0.189 |  | 367.597 | 34.5663
297.945 | -9.452 | 0.188 | 297.945 | -42.04457544 | 0.188 |  | 367.729 | 34.59614
298.062 | -9.45 | 0.189 | 298.062 | -42.035679 | 0.189 |  | 367.796 | 34.58615
298.154 | -9.587 | 0.188 | 298.154 | -42.64508514 | 0.188 |  | 367.929 | 34.55839
298.255 | -9.649 | 0.188 | 298.255 | -42.92087478 | 0.188 |  | 367.996 | 34.55471
298.366 | -9.648 | 0.188 | 298.366 | -42.91642656 | 0.188 |  | 368.096 | 34.54948
298.444 | -9.702 | 0.187 | 298.444 | -43.15663044 | 0.187 |  | 368.229 | 34.52536
298.55 | -9.744 | 0.188 | 298.55 | -43.34345568 | 0.188 |  | 368.297 | 34.52117
298.644 | -9.575 | 0.187 | 298.644 | -42.5917065 | 0.187 |  | 368.429 | 34.53114
298.753 | -9.553 | 0.185 | 298.753 | -42.49384566 | 0.185 |  | 368.497 | 34.52231
298.852 | -9.567 | 0.186 | 298.852 | -42.55612074 | 0.186 |  | 368.597 | 34.51805
298.954 | -9.542 | 0.189 | 298.954 | -42.44491524 | 0.189 |  | 368.73 | 34.51912
299.044 | -9.59 | 0.187 | 299.044 | -42.6584298 | 0.187 |  | 368.797 | 34.50647
299.145 | -9.4 | 0.186 | 299.145 | -41.813268 | 0.186 |  | 368.93 | 34.50173
299.244 | -9.608 | 0.186 | 299.244 | -42.73849776 | 0.186 |  | 368.997 | 34.48502
299.347 | -9.366 | 0.186 | 299.347 | -41.66202852 | 0.186 |  | 369.097 | 34.48344
299.445 | -9.475 | 0.185 | 299.445 | -42.1468845 | 0.185 |  | 369.23 | 34.49072
299.544 | -9.586 | 0.185 | 299.544 | -42.64063692 | 0.185 |  | 369.297 | 34.49337
299.645 | -9.496 | 0.186 | 299.645 | -42.24029712 | 0.186 |  | 369.428 | 34.4803
299.745 | -9.425 | 0.184 | 299.745 | -41.9244735 | 0.184 |  | 369.496 | 34.5191
299.853 | -9.561 | 0.184 | 299.853 | -42.52943142 | 0.184 |  | 369.595 | 34.528
299.945 | -9.595 | 0.185 | 299.945 | -42.6806709 | 0.185 |  | 369.695 | 34.55787
300.057 | -9.539 | 0.184 | 300.057 | -42.43157058 | 0.184 |  | 369.796 | 34.52489
300.149 | -9.517 | 0.184 | 300.149 | -42.33370974 | 0.184 |  | 369.929 | 34.51337
300.254 | -9.475 | 0.184 | 300.254 | -42.1468845 | 0.184 |  | 369.997 | 34.52689
300.348 | -9.486 | 0.184 | 300.348 | -42.19581492 | 0.184 |  | 370.129 | 34.48345
300.45 | -9.65 | 0.184 | 300.45 | -42.925323 | 0.184 |  | 370.197 | 34.49235
300.553 | -9.48 | 0.183 | 300.553 | -42.1691256 | 0.183 |  | 370.297 | 34.4667
300.645 | -9.368 | 0.184 | 300.645 | -41.67092496 | 0.184 |  | 370.43 | 34.49081
300.752 | -9.305 | 0.182 | 300.752 | -41.3906871 | 0.182 |  | 370.497 | 34.51692
300.852 | -9.35 | 0.181 | 300.852 | -41.590857 | 0.181 |  | 370.629 | 34.52958
300.945 | -9.467 | 0.183 | 300.945 | -42.11129874 | 0.183 |  | 370.697 | 34.54269
301.06 | -9.477 | 0.182 | 301.06 | -42.15578094 | 0.182 |  | 370.796 | 34.57829
301.152 | -9.43 | 0.182 | 301.152 | -41.9467146 | 0.182 |  | 370.93 | 34.53263
301.252 | -9.457 | 0.182 | 301.252 | -42.06681654 | 0.182 |  | 370.996 | 34.49394
301.353 | -9.428 | 0.182 | 301.353 | -41.93781816 | 0.182 |  | 371.129 | 34.50762
301.452 | -9.511 | 0.182 | 301.452 | -42.30702042 | 0.182 |  | 371.196 | 34.52169
301.544 | -9.436 | 0.183 | 301.544 | -41.97340392 | 0.183 |  | 371.295 | 34.5568
301.651 | -9.497 | 0.181 | 301.651 | -42.24474534 | 0.181 |  | 371.396 | 34.52325
301.746 | -9.406 | 0.181 | 301.746 | -41.83995732 | 0.181 |  | 371.496 | 34.49546
301.872 | -9.382 | 0.181 | 301.872 | -41.73320004 | 0.181 |  | 371.629 | 34.47926
301.945 | -9.547 | 0.181 | 301.945 | -42.46715634 | 0.181 |  | 371.696 | 34.48555
302.044 | -9.577 | 0.18 | 302.044 | -42.60060294 | 0.18 |  | 371.795 | 34.49812
302.163 | -9.501 | 0.18 | 302.163 | -42.26253822 | 0.18 |  | 371.896 | 34.48183
302.262 | -9.533 | 0.18 | 302.262 | -42.40488126 | 0.18 |  | 371.995 | 34.48135
302.345 | -9.559 | 0.18 | 302.345 | -42.52053498 | 0.18 |  | 372.128 | 34.45502
302.451 | -9.442 | 0.18 | 302.451 | -42.00009324 | 0.18 |  | 372.196 | 34.42886
302.551 | -9.456 | 0.181 | 302.551 | -42.06236832 | 0.181 |  | 372.329 | 34.46088
302.645 | -9.387 | 0.181 | 302.645 | -41.75544114 | 0.181 |  | 372.397 | 34.44827
302.745 | -9.419 | 0.18 | 302.745 | -41.89778418 | 0.18 |  | 372.496 | 34.43679
302.845 | -9.526 | 0.179 | 302.845 | -42.37374372 | 0.179 |  | 372.63 | 34.41151
302.954 | -9.459 | 0.179 | 302.954 | -42.07571298 | 0.179 |  | 372.696 | 34.38954
303.05 | -9.537 | 0.178 | 303.05 | -42.42267414 | 0.178 |  | 372.829 | 34.36331
303.145 | -9.49 | 0.178 | 303.145 | -42.2136078 | 0.178 |  | 372.896 | 34.36064
303.27 | -9.528 | 0.178 | 303.27 | -42.38264016 | 0.178 |  | 372.995 | 34.34116
303.344 | -9.625 | 0.178 | 303.344 | -42.8141175 | 0.178 |  | 373.129 | 34.36422
303.444 | -9.495 | 0.179 | 303.444 | -42.2358489 | 0.179 |  | 373.195 | 34.36431
303.544 | -9.426 | 0.179 | 303.544 | -41.92892172 | 0.179 |  | 373.328 | 34.31024
303.645 | -9.379 | 0.177 | 303.645 | -41.71985538 | 0.177 |  | 373.395 | 34.31182
303.745 | -9.356 | 0.179 | 303.745 | -41.61754632 | 0.179 |  | 373.494 | 34.26191
303.844 | -9.51 | 0.177 | 303.844 | -42.3025722 | 0.177 |  | 373.594 | 34.30449
303.954 | -9.372 | 0.177 | 303.954 | -41.68871784 | 0.177 |  | 373.695 | 34.25928
304.044 | -9.299 | 0.177 | 304.044 | -41.36399778 | 0.177 |  | 373.828 | 34.27349
304.15 | -9.47 | 0.177 | 304.15 | -42.1246434 | 0.177 |  | 373.896 | 34.22672
304.244 | -9.444 | 0.176 | 304.244 | -42.00898968 | 0.176 |  | 374.029 | 34.26088
304.345 | -9.375 | 0.176 | 304.345 | -41.7020625 | 0.176 |  | 374.096 | 34.25932
304.453 | -9.415 | 0.176 | 304.453 | -41.8799913 | 0.176 |  | 374.196 | 34.27811
304.544 | -9.404 | 0.174 | 304.544 | -41.83106088 | 0.174 |  | 374.33 | 34.26081
304.655 | -9.384 | 0.176 | 304.655 | -41.74209648 | 0.176 |  | 374.396 | 34.23289
304.745 | -9.407 | 0.175 | 304.745 | -41.84440554 | 0.175 |  | 374.529 | 34.19936
304.847 | -9.569 | 0.175 | 304.847 | -42.56501718 | 0.175 |  | 374.596 | 34.21934
304.946 | -9.314 | 0.175 | 304.946 | -41.43072108 | 0.175 |  | 374.695 | 34.24876
305.044 | -9.416 | 0.175 | 305.044 | -41.88443952 | 0.175 |  | 374.829 | 34.26776
305.151 | -9.396 | 0.175 | 305.151 | -41.79547512 | 0.175 |  | 374.895 | 34.2919
305.257 | -9.485 | 0.175 | 305.257 | -42.1913667 | 0.175 |  | 375.028 | 34.25779
305.354 | -9.269 | 0.175 | 305.354 | -41.23055118 | 0.175 |  | 375.095 | 34.24883
305.447 | -9.382 | 0.173 | 305.447 | -41.73320004 | 0.173 |  | 375.195 | 34.25038
305.546 | -9.301 | 0.173 | 305.546 | -41.37289422 | 0.173 |  | 375.295 | 34.30388
305.644 | -9.299 | 0.174 | 305.644 | -41.36399778 | 0.174 |  | 375.395 | 34.29129
305.758 | -9.206 | 0.172 | 305.758 | -40.95031332 | 0.172 |  | 375.528 | 34.25459
305.844 | -9.424 | 0.174 | 305.844 | -41.92002528 | 0.174 |  | 375.595 | 34.2625
305.946 | -9.36 | 0.173 | 305.946 | -41.6353392 | 0.173 |  | 375.695 | 34.26198
306.049 | -9.323 | 0.173 | 306.049 | -41.47075506 | 0.173 |  | 375.795 | 34.24767
306.153 | -9.337 | 0.173 | 306.153 | -41.53303014 | 0.173 |  | 375.894 | 34.25775
306.248 | -9.417 | 0.173 | 306.248 | -41.88888774 | 0.173 |  | 376.028 | 34.26461
306.346 | -9.474 | 0.172 | 306.346 | -42.14243628 | 0.172 |  | 376.095 | 34.27031
306.454 | -9.413 | 0.173 | 306.454 | -41.87109486 | 0.173 |  | 376.228 | 34.26031
306.545 | -9.578 | 0.172 | 306.545 | -42.60505116 | 0.172 |  | 376.296 | 34.27031
306.655 | -9.341 | 0.172 | 306.655 | -41.55082302 | 0.172 |  | 376.395 | 34.22935
306.756 | -9.465 | 0.172 | 306.756 | -42.1024023 | 0.172 |  | 376.529 | 34.22095
306.845 | -9.382 | 0.172 | 306.845 | -41.73320004 | 0.172 |  | 376.595 | 34.24143
306.953 | -9.303 | 0.171 | 306.953 | -41.38179066 | 0.171 |  | 376.728 | 34.20093
307.045 | -9.363 | 0.171 | 307.045 | -41.64868386 | 0.171 |  | 376.795 | 34.19413
307.145 | -9.344 | 0.171 | 307.145 | -41.56416768 | 0.171 |  | 376.895 | 34.25457
307.245 | -9.517 | 0.171 | 307.245 | -42.33370974 | 0.171 |  | 376.995 | 34.24564
307.345 | -9.405 | 0.171 | 307.345 | -41.8355091 | 0.171 |  | 377.095 | 34.26829
307.45 | -9.446 | 0.172 | 307.45 | -42.01788612 | 0.172 |  | 377.228 | 34.25928
307.545 | -9.484 | 0.171 | 307.545 | -42.18691848 | 0.171 |  | 377.295 | 34.2625
307.645 | -9.517 | 0.17 | 307.645 | -42.33370974 | 0.17 |  | 377.395 | 34.23671
307.745 | -9.453 | 0.17 | 307.745 | -42.04902366 | 0.17 |  | 377.495 | 34.23671
307.845 | -9.641 | 0.17 | 307.845 | -42.88528902 | 0.17 |  | 377.594 | 34.24882
307.948 | -9.529 | 0.17 | 307.948 | -42.38708838 | 0.17 |  | 377.728 | 34.25349
308.052 | -9.445 | 0.17 | 308.052 | -42.0134379 | 0.17 |  | 377.795 | 34.22139
308.152 | -9.563 | 0.169 | 308.152 | -42.53832786 | 0.169 |  | 377.928 | 34.21306
308.246 | -9.663 | 0.169 | 308.246 | -42.98314986 | 0.169 |  | 377.996 | 34.20256
308.351 | -9.636 | 0.169 | 308.351 | -42.86304792 | 0.169 |  | 378.095 | 34.22307
308.482 | -9.598 | 0.172 | 308.482 | -42.69401556 | 0.172 |  | 378.229 | 34.21251
308.545 | -9.547 | 0.169 | 308.545 | -42.46715634 | 0.169 |  | 378.295 | 34.23513
308.646 | -9.595 | 0.168 | 308.646 | -42.6806709 | 0.168 |  | 378.428 | 34.23978
308.755 | -9.498 | 0.167 | 308.755 | -42.24919356 | 0.167 |  | 378.495 | 34.234
308.846 | -9.528 | 0.168 | 308.846 | -42.38264016 | 0.168 |  | 378.595 | 34.16048
308.954 | -9.441 | 0.168 | 308.954 | -41.99564502 | 0.168 |  | 378.695 | 34.18935
309.056 | -9.448 | 0.168 | 309.056 | -42.02678256 | 0.168 |  | 378.795 | 34.14678
309.146 | -9.545 | 0.167 | 309.146 | -42.4582599 | 0.167 |  | 378.928 | 34.16099
309.256 | -9.673 | 0.168 | 309.256 | -43.02763206 | 0.168 |  | 378.995 | 34.16677
309.346 | -9.628 | 0.165 | 309.346 | -42.82746216 | 0.165 |  | 379.095 | 34.23777
309.447 | -9.691 | 0.166 | 309.447 | -43.10770002 | 0.166 |  | 379.195 | 34.22567
309.547 | -9.475 | 0.167 | 309.547 | -42.1468845 | 0.167 |  | 379.295 | 34.19468
309.661 | -9.637 | 0.165 | 309.661 | -42.86749614 | 0.165 |  | 379.428 | 34.17568
309.746 | -9.543 | 0.166 | 309.746 | -42.44936346 | 0.166 |  | 379.495 | 34.18933
309.868 | -9.413 | 0.166 | 309.868 | -41.87109486 | 0.166 |  | 379.595 | 34.16938
309.951 | -9.746 | 0.166 | 309.951 | -43.35235212 | 0.166 |  | 379.695 | 34.16576
310.053 | -9.577 | 0.166 | 310.053 | -42.60060294 | 0.166 |  | 379.795 | 34.16101
310.151 | -9.568 | 0.166 | 310.151 | -42.56056896 | 0.166 |  | 379.928 | 34.1463
310.256 | -9.516 | 0.166 | 310.256 | -42.32926152 | 0.166 |  | 379.995 | 34.15049
310.347 | -9.482 | 0.164 | 310.347 | -42.17802204 | 0.164 |  | 380.128 | 34.14256
310.446 | -9.539 | 0.165 | 310.446 | -42.43157058 | 0.165 |  | 380.196 | 34.13937
310.57 | -9.487 | 0.166 | 310.57 | -42.20026314 | 0.166 |  | 380.296 | 34.14466
310.646 | -9.537 | 0.163 | 310.646 | -42.42267414 | 0.163 |  | 380.395 | 34.1131
310.754 | -9.491 | 0.165 | 310.754 | -42.21805602 | 0.165 |  | 380.495 | 34.1673
310.855 | -9.649 | 0.165 | 310.855 | -42.92087478 | 0.165 |  | 380.628 | 34.12729
310.946 | -9.559 | 0.165 | 310.946 | -42.52053498 | 0.165 |  | 380.695 | 34.12735
311.052 | -9.608 | 0.164 | 311.052 | -42.73849776 | 0.164 |  | 380.795 | 34.1046
311.145 | -9.488 | 0.164 | 311.145 | -42.20471136 | 0.164 |  | 380.895 | 34.12415
311.248 | -9.55 | 0.164 | 311.248 | -42.480501 | 0.164 |  | 380.995 | 34.14788
311.348 | -9.582 | 0.162 | 311.348 | -42.62284404 | 0.162 |  | 381.127 | 34.10736
311.453 | -9.613 | 0.164 | 311.453 | -42.76073886 | 0.164 |  | 381.194 | 34.07418
311.554 | -9.582 | 0.161 | 311.554 | -42.62284404 | 0.161 |  | 381.294 | 34.09575
311.655 | -9.671 | 0.163 | 311.655 | -43.01873562 | 0.163 |  | 381.395 | 34.07739
311.776 | -9.469 | 0.163 | 311.776 | -42.12019518 | 0.163 |  | 381.495 | 34.08424
311.863 | -9.504 | 0.163 | 311.863 | -42.27588288 | 0.163 |  | 381.628 | 34.06002
311.945 | -9.683 | 0.163 | 311.945 | -43.07211426 | 0.163 |  | 381.695 | 34.06371
312.046 | -9.602 | 0.163 | 312.046 | -42.71180844 | 0.163 |  | 381.828 | 34.04948
312.155 | -9.709 | 0.163 | 312.155 | -43.18776798 | 0.163 |  | 381.895 | 34.06261
312.248 | -9.756 | 0.162 | 312.248 | -43.39683432 | 0.162 |  | 381.995 | 34.05528
312.345 | -9.696 | 0.162 | 312.345 | -43.12994112 | 0.162 |  | 382.128 | 34.00212
312.444 | -9.691 | 0.162 | 312.444 | -43.10770002 | 0.162 |  | 382.195 | 33.98791
312.556 | -9.488 | 0.161 | 312.556 | -42.20471136 | 0.161 |  | 382.327 | 33.96786
312.656 | -9.736 | 0.161 | 312.656 | -43.30786992 | 0.161 |  | 382.394 | 34.00424
312.754 | -9.592 | 0.161 | 312.754 | -42.66732624 | 0.161 |  | 382.494 | 34.01581
312.853 | -9.637 | 0.161 | 312.853 | -42.86749614 | 0.161 |  | 382.594 | 34.00741
312.945 | -9.686 | 0.161 | 312.945 | -43.08545892 | 0.161 |  | 382.695 | 34.01105
313.048 | -9.666 | 0.161 | 313.048 | -42.99649452 | 0.161 |  | 382.827 | 33.97947
313.148 | -9.736 | 0.161 | 313.148 | -43.30786992 | 0.161 |  | 382.894 | 33.99155
313.245 | -9.433 | 0.16 | 313.245 | -41.96005926 | 0.16 |  | 382.994 | 33.96054
313.348 | -9.497 | 0.162 | 313.348 | -42.24474534 | 0.162 |  | 383.094 | 33.98635
313.445 | -9.479 | 0.16 | 313.445 | -42.16467738 | 0.16 |  | 383.194 | 33.9742
313.564 | -9.793 | 0.159 | 313.564 | -43.56141846 | 0.159 |  | 383.326 | 33.96785
313.65 | -9.534 | 0.16 | 313.65 | -42.40932948 | 0.16 |  | 383.394 | 33.96575
313.745 | -9.637 | 0.16 | 313.745 | -42.86749614 | 0.16 |  | 383.493 | 33.94051
313.859 | -9.611 | 0.159 | 313.859 | -42.75184242 | 0.159 |  | 383.593 | 33.92628
313.945 | -9.575 | 0.16 | 313.945 | -42.5917065 | 0.16 |  | 383.693 | 33.96946
314.046 | -9.78 | 0.159 | 314.046 | -43.5035916 | 0.159 |  | 383.826 | 33.96577
314.145 | -9.557 | 0.159 | 314.145 | -42.51163854 | 0.159 |  | 383.894 | 33.96309
314.245 | -9.618 | 0.159 | 314.245 | -42.78297996 | 0.159 |  | 384.026 | 33.92574
314.344 | -9.555 | 0.16 | 314.344 | -42.5027421 | 0.16 |  | 384.094 | 33.9199
314.444 | -9.565 | 0.159 | 314.444 | -42.5472243 | 0.159 |  | 384.194 | 33.92358
314.547 | -9.558 | 0.158 | 314.547 | -42.51608676 | 0.158 |  | 384.294 | 33.95576
314.654 | -9.499 | 0.158 | 314.654 | -42.25364178 | 0.158 |  | 384.395 | 33.91518
314.75 | -9.688 | 0.158 | 314.75 | -43.09435536 | 0.158 |  | 384.527 | 33.91255
314.844 | -9.575 | 0.158 | 314.844 | -42.5917065 | 0.158 |  | 384.594 | 33.9052
314.944 | -9.723 | 0.158 | 314.944 | -43.25004306 | 0.158 |  | 384.694 | 33.89095
315.049 | -9.64 | 0.158 | 315.049 | -42.8808408 | 0.158 |  | 384.794 | 33.91885
315.15 | -9.535 | 0.157 | 315.15 | -42.4137777 | 0.157 |  | 384.894 | 33.90043
315.246 | -9.563 | 0.159 | 315.246 | -42.53832786 | 0.159 |  | 385.026 | 33.91209
315.344 | -9.482 | 0.157 | 315.344 | -42.17802204 | 0.157 |  | 385.094 | 33.86148
315.46 | -9.621 | 0.159 | 315.46 | -42.79632462 | 0.159 |  | 385.193 | 33.90361
315.547 | -9.542 | 0.156 | 315.547 | -42.44491524 | 0.156 |  | 385.293 | 33.90197
315.651 | -9.474 | 0.157 | 315.651 | -42.14243628 | 0.157 |  | 385.393 | 33.89408
315.744 | -9.475 | 0.157 | 315.744 | -42.1468845 | 0.157 |  | 385.526 | 33.88564
315.844 | -9.68 | 0.156 | 315.844 | -43.0587696 | 0.156 |  | 385.594 | 33.88622
315.967 | -9.495 | 0.156 | 315.967 | -42.2358489 | 0.156 |  | 385.726 | 33.92941
316.057 | -9.597 | 0.156 | 316.057 | -42.68956734 | 0.156 |  | 385.793 | 33.92257
316.156 | -9.514 | 0.154 | 316.156 | -42.32036508 | 0.154 |  | 385.893 | 33.91989
316.244 | -9.514 | 0.157 | 316.244 | -42.32036508 | 0.157 |  | 386.026 | 33.90359
316.344 | -9.486 | 0.156 | 316.344 | -42.19581492 | 0.156 |  | 386.093 | 33.88985
316.445 | -9.61 | 0.156 | 316.445 | -42.7473942 | 0.156 |  | 386.225 | 33.87463
316.546 | -9.648 | 0.155 | 316.546 | -42.91642656 | 0.155 |  | 386.293 | 33.85196
316.645 | -9.499 | 0.155 | 316.645 | -42.25364178 | 0.155 |  | 386.393 | 33.8656
316.745 | -9.482 | 0.155 | 316.745 | -42.17802204 | 0.155 |  | 386.493 | 33.88406
316.852 | -9.593 | 0.155 | 316.852 | -42.67177446 | 0.155 |  | 386.594 | 33.853
316.945 | -9.421 | 0.155 | 316.945 | -41.90668062 | 0.155 |  | 386.727 | 33.87088
317.052 | -9.624 | 0.155 | 317.052 | -42.80966928 | 0.155 |  | 386.794 | 33.84079
317.152 | -9.45 | 0.155 | 317.152 | -42.035679 | 0.155 |  | 386.893 | 33.84719
317.244 | -9.527 | 0.155 | 317.244 | -42.37819194 | 0.155 |  | 386.993 | 33.84348
317.349 | -9.616 | 0.153 | 317.349 | -42.77408352 | 0.153 |  | 387.093 | 33.85041
317.446 | -9.617 | 0.154 | 317.446 | -42.77853174 | 0.154 |  | 387.226 | 33.80923
317.57 | -9.526 | 0.154 | 317.57 | -42.37374372 | 0.154 |  | 387.293 | 33.79394
317.644 | -9.333 | 0.154 | 317.644 | -41.51523726 | 0.154 |  | 387.392 | 33.77172
317.744 | -9.426 | 0.153 | 317.744 | -41.92892172 | 0.153 |  | 387.492 | 33.73906
317.857 | -9.392 | 0.153 | 317.857 | -41.77768224 | 0.153 |  | 387.592 | 33.71104
317.945 | -9.495 | 0.153 | 317.945 | -42.2358489 | 0.153 |  | 387.725 | 33.73217
318.062 | -9.329 | 0.153 | 318.062 | -41.49744438 | 0.153 |  | 387.793 | 33.69628
318.149 | -9.365 | 0.154 | 318.149 | -41.6575803 | 0.154 |  | 387.926 | 33.73695
318.251 | -9.506 | 0.154 | 318.251 | -42.28477932 | 0.154 |  | 387.993 | 33.6863
318.348 | -9.577 | 0.153 | 318.348 | -42.60060294 | 0.153 |  | 388.093 | 33.70312
318.457 | -9.428 | 0.155 | 318.457 | -41.93781816 | 0.155 |  | 388.193 | 33.72102
318.552 | -9.657 | 0.152 | 318.552 | -42.95646054 | 0.152 |  | 388.294 | 33.70841
318.653 | -9.446 | 0.152 | 318.653 | -42.01788612 | 0.152 |  | 388.427 | 33.66354
318.745 | -9.491 | 0.152 | 318.745 | -42.21805602 | 0.152 |  | 388.494 | 33.67934
318.849 | -9.514 | 0.152 | 318.849 | -42.32036508 | 0.152 |  | 388.593 | 33.65872
318.944 | -9.545 | 0.151 | 318.944 | -42.4582599 | 0.151 |  | 388.693 | 33.66198
319.061 | -9.332 | 0.152 | 319.061 | -41.51078904 | 0.152 |  | 388.793 | 33.67201
319.155 | -9.635 | 0.152 | 319.155 | -42.8585997 | 0.152 |  | 388.926 | 33.6588
319.255 | -9.532 | 0.151 | 319.255 | -42.40043304 | 0.151 |  | 388.993 | 33.64713
319.353 | -9.453 | 0.153 | 319.353 | -42.04902366 | 0.153 |  | 389.092 | 33.62926
319.444 | -9.403 | 0.151 | 319.444 | -41.82661266 | 0.151 |  | 389.192 | 33.62661
319.551 | -9.513 | 0.151 | 319.551 | -42.31591686 | 0.151 |  | 389.292 | 33.6356
319.648 | -9.456 | 0.15 | 319.648 | -42.06236832 | 0.15 |  | 389.425 | 33.62501
319.744 | -9.442 | 0.15 | 319.744 | -42.00009324 | 0.15 |  | 389.493 | 33.60282
319.863 | -9.43 | 0.15 | 319.863 | -41.9467146 | 0.15 |  | 389.625 | 33.58274
319.964 | -9.404 | 0.15 | 319.964 | -41.83106088 | 0.15 |  | 389.693 | 33.56322
320.053 | -9.444 | 0.15 | 320.053 | -42.00898968 | 0.15 |  | 389.792 | 33.54306
320.147 | -9.413 | 0.15 | 320.147 | -41.87109486 | 0.15 |  | 389.926 | 33.56163
320.254 | -9.385 | 0.148 | 320.254 | -41.7465447 | 0.148 |  | 389.992 | 33.56266
320.352 | -9.315 | 0.148 | 320.352 | -41.4351693 | 0.148 |  | 390.125 | 33.58316
320.449 | -9.346 | 0.149 | 320.449 | -41.57306412 | 0.149 |  | 390.193 | 33.606
320.561 | -9.364 | 0.149 | 320.561 | -41.65313208 | 0.149 |  | 390.292 | 33.58957
320.647 | -9.392 | 0.149 | 320.647 | -41.77768224 | 0.149 |  | 390.393 | 33.56057
320.744 | -9.446 | 0.149 | 320.744 | -42.01788612 | 0.149 |  | 390.493 | 33.5943
320.854 | -9.465 | 0.149 | 320.854 | -42.1024023 | 0.149 |  | 390.626 | 33.57427
320.962 | -9.461 | 0.149 | 320.962 | -42.08460942 | 0.149 |  | 390.693 | 33.57167
321.051 | -9.513 | 0.149 | 321.051 | -42.31591686 | 0.149 |  | 390.792 | 33.52887
321.148 | -9.442 | 0.148 | 321.148 | -42.00009324 | 0.148 |  | 390.893 | 33.53251
321.251 | -9.444 | 0.147 | 321.251 | -42.00898968 | 0.147 |  | 390.992 | 33.52039
321.352 | -9.652 | 0.15 | 321.352 | -42.93421944 | 0.15 |  | 391.125 | 33.50666
321.445 | -9.639 | 0.148 | 321.445 | -42.87639258 | 0.148 |  | 391.192 | 33.46857
321.553 | -9.56 | 0.148 | 321.553 | -42.5249832 | 0.148 |  | 391.292 | 33.50984
321.673 | -9.568 | 0.147 | 321.673 | -42.56056896 | 0.147 |  | 391.392 | 33.50977
321.746 | -9.48 | 0.147 | 321.746 | -42.1691256 | 0.147 |  | 391.491 | 33.50703
321.846 | -9.632 | 0.147 | 321.846 | -42.84525504 | 0.147 |  | 391.625 | 33.52877
321.945 | -9.493 | 0.147 | 321.945 | -42.22695246 | 0.147 |  | 391.692 | 33.52567
322.059 | -9.491 | 0.145 | 322.059 | -42.21805602 | 0.145 |  | 391.825 | 33.54522
322.15 | -9.517 | 0.146 | 322.15 | -42.33370974 | 0.146 |  | 391.893 | 33.50982
322.246 | -9.491 | 0.145 | 322.246 | -42.21805602 | 0.145 |  | 391.992 | 33.51883
322.345 | -9.526 | 0.147 | 322.345 | -42.37374372 | 0.147 |  | 392.093 | 33.51402
322.455 | -9.41 | 0.146 | 322.455 | -41.8577502 | 0.146 |  | 392.193 | 33.50296
322.549 | -9.394 | 0.146 | 322.549 | -41.78657868 | 0.146 |  | 392.326 | 33.52879
322.654 | -9.63 | 0.146 | 322.654 | -42.8363586 | 0.146 |  | 392.393 | 33.48181
322.745 | -9.502 | 0.146 | 322.745 | -42.26698644 | 0.146 |  | 392.493 | 33.47488
322.844 | -9.321 | 0.146 | 322.844 | -41.46185862 | 0.146 |  | 392.593 | 33.46221
322.945 | -9.343 | 0.146 | 322.945 | -41.55971946 | 0.146 |  | 392.692 | 33.4569
323.045 | -9.432 | 0.146 | 323.045 | -41.95561104 | 0.146 |  | 392.825 | 33.45271
323.146 | -9.455 | 0.145 | 323.146 | -42.0579201 | 0.145 |  | 392.892 | 33.42302
323.267 | -9.489 | 0.145 | 323.267 | -42.20915958 | 0.145 |  | 392.992 | 33.44364
323.347 | -9.439 | 0.146 | 323.347 | -41.98674858 | 0.146 |  | 393.092 | 33.45165
323.445 | -9.53 | 0.145 | 323.445 | -42.3915366 | 0.145 |  | 393.191 | 33.46806
323.546 | -9.453 | 0.145 | 323.546 | -42.04902366 | 0.145 |  | 393.325 | 33.46386
323.666 | -9.575 | 0.145 | 323.666 | -42.5917065 | 0.145 |  | 393.393 | 33.42096
323.747 | -9.646 | 0.145 | 323.747 | -42.90753012 | 0.145 |  | 393.526 | 33.39077
323.862 | -9.53 | 0.144 | 323.862 | -42.3915366 | 0.144 |  | 393.593 | 33.43943
323.946 | -9.66 | 0.145 | 323.946 | -42.9698052 | 0.145 |  | 393.692 | 33.3913
324.068 | -9.617 | 0.144 | 324.068 | -42.77853174 | 0.144 |  | 393.826 | 33.41186
324.161 | -9.604 | 0.144 | 324.161 | -42.72070488 | 0.144 |  | 393.892 | 33.41721
324.246 | -9.637 | 0.142 | 324.246 | -42.86749614 | 0.142 |  | 394.025 | 33.36008
324.347 | -9.638 | 0.143 | 324.347 | -42.87194436 | 0.143 |  | 394.093 | 33.32669
324.449 | -9.503 | 0.143 | 324.449 | -42.27143466 | 0.143 |  | 394.192 | 33.34621
324.547 | -9.617 | 0.143 | 324.547 | -42.77853174 | 0.143 |  | 394.293 | 33.40552
324.647 | -9.363 | 0.143 | 324.647 | -41.64868386 | 0.143 |  | 394.393 | 33.39767
324.746 | -9.583 | 0.143 | 324.746 | -42.62729226 | 0.143 |  | 394.525 | 33.41243
324.852 | -9.584 | 0.143 | 324.852 | -42.63174048 | 0.143 |  | 394.592 | 33.41191
324.95 | -9.493 | 0.142 | 324.95 | -42.22695246 | 0.142 |  | 394.692 | 33.39662
325.045 | -9.396 | 0.144 | 325.045 | -41.79547512 | 0.144 |  | 394.792 | 33.37225
325.147 | -9.312 | 0.143 | 325.147 | -41.42182464 | 0.143 |  | 394.892 | 33.38023
325.26 | -9.356 | 0.143 | 325.26 | -41.61754632 | 0.143 |  | 395.024 | 33.38285
325.346 | -9.431 | 0.142 | 325.346 | -41.95116282 | 0.142 |  | 395.091 | 33.35476
325.445 | -9.609 | 0.142 | 325.445 | -42.74294598 | 0.142 |  | 395.191 | 33.38447
325.546 | -9.519 | 0.142 | 325.546 | -42.34260618 | 0.142 |  | 395.291 | 33.35374
325.646 | -9.649 | 0.142 | 325.646 | -42.92087478 | 0.142 |  | 395.391 | 33.34318
325.748 | -9.449 | 0.142 | 325.748 | -42.03123078 | 0.142 |  | 395.525 | 33.33944
325.846 | -9.48 | 0.142 | 325.846 | -42.1691256 | 0.142 |  | 395.592 | 33.34423
325.963 | -9.531 | 0.141 | 325.963 | -42.39598482 | 0.141 |  | 395.725 | 33.37958
326.046 | -9.367 | 0.141 | 326.046 | -41.66647674 | 0.141 |  | 395.793 | 33.40447
326.146 | -9.361 | 0.142 | 326.146 | -41.63978742 | 0.142 |  | 395.893 | 33.35848
326.251 | -9.439 | 0.138 | 326.251 | -41.98674858 | 0.138 |  | 395.993 | 33.35852
326.354 | -9.422 | 0.141 | 326.354 | -41.91112884 | 0.141 |  | 396.093 | 33.31985
326.446 | -9.437 | 0.141 | 326.446 | -41.97785214 | 0.141 |  | 396.226 | 33.2949
326.546 | -9.544 | 0.14 | 326.546 | -42.45381168 | 0.14 |  | 396.293 | 33.31666
326.646 | -9.457 | 0.14 | 326.646 | -42.06681654 | 0.14 |  | 396.392 | 33.3458
326.755 | -9.42 | 0.14 | 326.755 | -41.9022324 | 0.14 |  | 396.492 | 33.33992
326.845 | -9.358 | 0.14 | 326.845 | -41.62644276 | 0.14 |  | 396.591 | 33.28434
326.945 | -9.54 | 0.142 | 326.945 | -42.4360188 | 0.142 |  | 396.724 | 33.29114
327.049 | -9.274 | 0.14 | 327.049 | -41.25279228 | 0.14 |  | 396.791 | 33.34733
327.149 | -9.494 | 0.14 | 327.149 | -42.23140068 | 0.14 |  | 396.891 | 33.35048
327.246 | -9.673 | 0.14 | 327.246 | -43.02763206 | 0.14 |  | 396.991 | 33.39548
327.346 | -9.348 | 0.14 | 327.346 | -41.58196056 | 0.14 |  | 397.09 | 33.34261
327.459 | -9.393 | 0.139 | 327.459 | -41.78213046 | 0.139 |  | 397.224 | 33.33999
327.555 | -9.422 | 0.139 | 327.555 | -41.91112884 | 0.139 |  | 397.291 | 33.32409
327.646 | -9.445 | 0.139 | 327.646 | -42.0134379 | 0.139 |  | 397.425 | 33.33193
327.746 | -9.395 | 0.139 | 327.746 | -41.7910269 | 0.139 |  | 397.492 | 33.31239
327.845 | -9.363 | 0.14 | 327.845 | -41.64868386 | 0.14 |  | 397.592 | 33.33989
327.946 | -9.316 | 0.139 | 327.946 | -41.43961752 | 0.139 |  | 397.725 | 33.32299
328.063 | -9.363 | 0.139 | 328.063 | -41.64868386 | 0.139 |  | 397.791 | 33.3495
328.146 | -9.466 | 0.14 | 328.146 | -42.10685052 | 0.14 |  | 397.923 | 33.29442
328.276 | -9.468 | 0.138 | 328.276 | -42.11574696 | 0.138 |  | 397.991 | 33.29016
328.346 | -9.576 | 0.138 | 328.346 | -42.59615472 | 0.138 |  | 398.091 | 33.28168
328.459 | -9.426 | 0.138 | 328.459 | -41.92892172 | 0.138 |  | 398.191 | 33.31454
328.555 | -9.467 | 0.138 | 328.555 | -42.11129874 | 0.138 |  | 398.292 | 33.3188
328.647 | -9.471 | 0.138 | 328.647 | -42.12909162 | 0.138 |  | 398.424 | 33.2933
328.755 | -9.444 | 0.137 | 328.755 | -42.00898968 | 0.137 |  | 398.491 | 33.28753
328.846 | -9.49 | 0.136 | 328.846 | -42.2136078 | 0.136 |  | 398.591 | 33.25575
328.946 | -9.597 | 0.137 | 328.946 | -42.68956734 | 0.137 |  | 398.691 | 33.26627
329.046 | -9.433 | 0.136 | 329.046 | -41.96005926 | 0.136 |  | 398.791 | 33.28052
329.146 | -9.482 | 0.139 | 329.146 | -42.17802204 | 0.139 |  | 398.924 | 33.30129
329.254 | -9.395 | 0.137 | 329.254 | -41.7910269 | 0.137 |  | 398.991 | 33.27746
329.356 | -9.364 | 0.137 | 329.356 | -41.65313208 | 0.137 |  | 399.091 | 33.27006
329.446 | -9.24 | 0.137 | 329.446 | -41.1015528 | 0.137 |  | 399.191 | 33.26686
329.547 | -9.435 | 0.137 | 329.547 | -41.9689557 | 0.137 |  | 399.291 | 33.25844
329.646 | -9.379 | 0.136 | 329.646 | -41.71985538 | 0.136 |  | 399.424 | 33.25047
329.764 | -9.444 | 0.137 | 329.764 | -42.00898968 | 0.137 |  | 399.491 | 33.25047
329.846 | -9.278 | 0.137 | 329.846 | -41.27058516 | 0.137 |  | 399.624 | 33.2568
329.946 | -9.355 | 0.136 | 329.946 | -41.6130981 | 0.136 |  | 399.692 | 33.22978
330.046 | -9.292 | 0.138 | 330.046 | -41.33286024 | 0.138 |  | 399.792 | 33.19907
330.145 | -9.294 | 0.133 | 330.145 | -41.34175668 | 0.133 |  | 399.891 | 33.23828
330.246 | -9.402 | 0.136 | 330.246 | -41.82216444 | 0.136 |  | 399.992 | 33.20751
330.347 | -9.288 | 0.136 | 330.347 | -41.31506736 | 0.136 |  | 400.124 | 33.20802
330.446 | -9.38 | 0.135 | 330.446 | -41.7243036 | 0.135 |  | 400.191 | 33.19793
330.553 | -9.359 | 0.135 | 330.553 | -41.63089098 | 0.135 |  | 400.291 | 33.19269
330.646 | -9.408 | 0.135 | 330.646 | -41.84885376 | 0.135 |  | 400.391 | 33.20595
330.746 | -9.359 | 0.135 | 330.746 | -41.63089098 | 0.135 |  | 400.491 | 33.21231
330.86 | -9.351 | 0.136 | 330.86 | -41.59530522 | 0.136 |  | 400.623 | 33.17786
330.946 | -9.461 | 0.136 | 330.946 | -42.08460942 | 0.136 |  | 400.691 | 33.22553
331.048 | -9.462 | 0.135 | 331.048 | -42.08905764 | 0.135 |  | 400.79 | 33.19482
331.145 | -9.485 | 0.134 | 331.145 | -42.1913667 | 0.134 |  | 400.891 | 33.16351
331.245 | -9.426 | 0.135 | 331.245 | -41.92892172 | 0.135 |  | 400.991 | 33.18156
331.346 | -9.424 | 0.134 | 331.346 | -41.92002528 | 0.134 |  | 401.124 | 33.22235
331.446 | -9.556 | 0.134 | 331.446 | -42.50719032 | 0.134 |  | 401.192 | 33.23716
331.545 | -9.387 | 0.134 | 331.545 | -41.75544114 | 0.134 |  | 401.324 | 33.2102
331.661 | -9.468 | 0.135 | 331.661 | -42.11574696 | 0.135 |  | 401.391 | 33.20272
331.746 | -9.308 | 0.133 | 331.746 | -41.40403176 | 0.133 |  | 401.49 | 33.22502
331.846 | -9.397 | 0.133 | 331.846 | -41.79992334 | 0.133 |  | 401.623 | 33.20593
331.976 | -9.264 | 0.134 | 331.976 | -41.20831008 | 0.134 |  | 401.69 | 33.21119
332.045 | -9.303 | 0.135 | 332.045 | -41.38179066 | 0.135 |  | 401.823 | 33.17993
332.146 | -9.457 | 0.133 | 332.146 | -42.06681654 | 0.133 |  | 401.89 | 33.20857
332.247 | -9.452 | 0.133 | 332.247 | -42.04457544 | 0.133 |  | 401.99 | 33.19532
332.345 | -9.528 | 0.133 | 332.345 | -42.38264016 | 0.133 |  | 402.09 | 33.16831
332.447 | -9.424 | 0.133 | 332.447 | -41.92002528 | 0.133 |  | 402.191 | 33.14858
332.566 | -9.475 | 0.133 | 332.566 | -42.1468845 | 0.133 |  | 402.324 | 33.18995
332.645 | -9.528 | 0.133 | 332.645 | -42.38264016 | 0.133 |  | 402.391 | 33.15133
332.749 | -9.472 | 0.133 | 332.749 | -42.13353984 | 0.133 |  | 402.49 | 33.12856
332.853 | -9.617 | 0.132 | 332.853 | -42.77853174 | 0.132 |  | 402.59 | 33.14235
332.962 | -9.547 | 0.131 | 332.962 | -42.46715634 | 0.131 |  | 402.69 | 33.14071
333.055 | -9.482 | 0.132 | 333.055 | -42.17802204 | 0.132 |  | 402.823 | 33.10092
333.162 | -9.531 | 0.132 | 333.162 | -42.39598482 | 0.132 |  | 402.89 | 33.12381
333.245 | -9.511 | 0.132 | 333.245 | -42.30702042 | 0.132 |  | 402.989 | 33.12541
333.348 | -9.665 | 0.132 | 333.348 | -42.9920463 | 0.132 |  | 403.089 | 33.15298
333.447 | -9.571 | 0.132 | 333.447 | -42.57391362 | 0.132 |  | 403.189 | 33.11475
333.545 | -9.704 | 0.132 | 333.545 | -43.16552688 | 0.132 |  | 403.322 | 33.14338
333.657 | -9.71 | 0.131 | 333.657 | -43.1922162 | 0.131 |  | 403.39 | 33.12059
333.746 | -9.572 | 0.132 | 333.746 | -42.57836184 | 0.132 |  | 403.522 | 33.11632
333.855 | -9.498 | 0.131 | 333.855 | -42.24919356 | 0.131 |  | 403.59 | 33.09343
333.96 | -9.479 | 0.131 | 333.96 | -42.16467738 | 0.131 |  | 403.69 | 33.10838
334.052 | -9.581 | 0.131 | 334.052 | -42.61839582 | 0.131 |  | 403.79 | 33.10675
334.148 | -9.426 | 0.131 | 334.148 | -41.92892172 | 0.131 |  | 403.891 | 33.11261
334.254 | -9.546 | 0.131 | 334.254 | -42.46270812 | 0.131 |  | 404.023 | 33.08504
334.346 | -9.489 | 0.131 | 334.346 | -42.20915958 | 0.131 |  | 404.091 | 33.07066
334.445 | -9.498 | 0.131 | 334.445 | -42.24919356 | 0.131 |  | 404.19 | 33.09779
334.546 | -9.637 | 0.13 | 334.546 | -42.86749614 | 0.13 |  | 404.29 | 33.12535
334.65 | -9.446 | 0.13 | 334.65 | -42.01788612 | 0.13 |  | 404.39 | 33.07021
334.746 | -9.473 | 0.129 | 334.746 | -42.13798806 | 0.129 |  | 404.523 | 33.08395
334.861 | -9.387 | 0.131 | 334.861 | -41.75544114 | 0.131 |  | 404.59 | 33.08604
334.945 | -9.402 | 0.126 | 334.945 | -41.82216444 | 0.126 |  | 404.689 | 33.1285
335.047 | -9.582 | 0.131 | 335.047 | -42.62284404 | 0.131 |  | 404.789 | 33.05745
335.162 | -9.465 | 0.13 | 335.162 | -42.1024023 | 0.13 |  | 404.889 | 33.06115
335.245 | -9.542 | 0.13 | 335.245 | -42.44491524 | 0.13 |  | 405.022 | 33.08493
335.345 | -9.349 | 0.13 | 335.345 | -41.58640878 | 0.13 |  | 405.09 | 33.12427
335.46 | -9.574 | 0.129 | 335.46 | -42.58725828 | 0.129 |  | 405.223 | 33.08453
335.546 | -9.52 | 0.13 | 335.546 | -42.3470544 | 0.13 |  | 405.29 | 33.07756
335.653 | -9.47 | 0.128 | 335.653 | -42.1246434 | 0.128 |  | 405.389 | 33.11049
335.746 | -9.436 | 0.129 | 335.746 | -41.97340392 | 0.129 |  | 405.523 | 33.08918
335.845 | -9.499 | 0.13 | 335.845 | -42.25364178 | 0.13 |  | 405.589 | 33.08127
335.958 | -9.468 | 0.129 | 335.958 | -42.11574696 | 0.129 |  | 405.722 | 33.0537
336.05 | -9.48 | 0.129 | 336.05 | -42.1691256 | 0.129 |  | 405.79 | 33.07972
336.15 | -9.506 | 0.129 | 336.15 | -42.28477932 | 0.129 |  | 405.889 | 33.05959
336.249 | -9.561 | 0.129 | 336.249 | -42.52943142 | 0.129 |  | 405.99 | 33.04412
336.346 | -9.377 | 0.128 | 336.346 | -41.71095894 | 0.128 |  | 406.09 | 33.06483
336.445 | -9.426 | 0.128 | 336.445 | -41.92892172 | 0.128 |  | 406.223 | 33.05851
336.56 | -9.56 | 0.128 | 336.56 | -42.5249832 | 0.128 |  | 406.29 | 33.05843
336.645 | -9.498 | 0.128 | 336.645 | -42.24919356 | 0.128 |  | 406.389 | 33.0224
336.746 | -9.45 | 0.129 | 336.746 | -42.035679 | 0.129 |  | 406.49 | 33.03884
336.848 | -9.457 | 0.128 | 336.848 | -42.06681654 | 0.128 |  | 406.589 | 33.02507
336.945 | -9.36 | 0.128 | 336.945 | -41.6353392 | 0.128 |  | 406.722 | 33.01178
337.045 | -9.392 | 0.128 | 337.045 | -41.77768224 | 0.128 |  | 406.789 | 33.01548
337.146 | -9.504 | 0.128 | 337.146 | -42.27588288 | 0.128 |  | 406.888 | 33.02823
337.246 | -9.424 | 0.128 | 337.246 | -41.92002528 | 0.128 |  | 406.989 | 33.02189
337.347 | -9.547 | 0.127 | 337.347 | -42.46715634 | 0.127 |  | 407.088 | 33.07762
337.446 | -9.6 | 0.127 | 337.446 | -42.702912 | 0.127 |  | 407.222 | 33.03097
337.545 | -9.498 | 0.128 | 337.545 | -42.24919356 | 0.128 |  | 407.289 | 33.01398
337.66 | -9.548 | 0.127 | 337.66 | -42.47160456 | 0.127 |  | 407.422 | 33.00171
337.76 | -9.403 | 0.128 | 337.76 | -41.82661266 | 0.128 |  | 407.49 | 33.00963
337.861 | -9.389 | 0.127 | 337.861 | -41.76433758 | 0.127 |  | 407.589 | 33.00276
337.946 | -9.456 | 0.129 | 337.946 | -42.06236832 | 0.129 |  | 407.689 | 32.98567
338.045 | -9.447 | 0.127 | 338.045 | -42.02233434 | 0.127 |  | 407.79 | 32.96863
338.145 | -9.5 | 0.126 | 338.145 | -42.25809 | 0.126 |  | 407.923 | 33.00957
338.246 | -9.496 | 0.126 | 338.246 | -42.24029712 | 0.126 |  | 407.99 | 32.96664
338.362 | -9.423 | 0.126 | 338.362 | -41.91557706 | 0.126 |  | 408.089 | 32.9199
338.445 | -9.45 | 0.126 | 338.445 | -42.035679 | 0.126 |  | 408.189 | 32.93742
338.546 | -9.533 | 0.127 | 338.546 | -42.40488126 | 0.127 |  | 408.289 | 32.93584
338.646 | -9.384 | 0.124 | 338.646 | -41.74209648 | 0.124 |  | 408.422 | 32.93425
338.746 | -9.311 | 0.125 | 338.746 | -41.41737642 | 0.125 |  | 408.489 | 32.96402
338.856 | -9.444 | 0.125 | 338.856 | -42.00898968 | 0.125 |  | 408.588 | 32.95386
338.948 | -9.516 | 0.124 | 338.948 | -42.32926152 | 0.124 |  | 408.689 | 32.96501
339.046 | -9.16 | 0.125 | 339.046 | -40.7456952 | 0.125 |  | 408.788 | 32.948
339.163 | -9.388 | 0.125 | 339.163 | -41.75988936 | 0.125 |  | 408.922 | 32.98576
339.268 | -9.318 | 0.125 | 339.268 | -41.44851396 | 0.125 |  | 408.989 | 32.94003
339.346 | -9.498 | 0.125 | 339.346 | -42.24919356 | 0.125 |  | 409.122 | 32.90136
339.446 | -9.212 | 0.125 | 339.446 | -40.97700264 | 0.125 |  | 409.189 | 32.91409
339.546 | -9.448 | 0.123 | 339.546 | -42.02678256 | 0.123 |  | 409.288 | 32.89281
339.7 | -9.21 | 0.127 | 339.7 | -40.9681062 | 0.127 |  | 409.422 | 32.85931
339.749 | -9.231 | 0.124 | 339.749 | -41.06151882 | 0.124 |  | 409.488 | 32.84496
339.845 | -9.23 | 0.124 | 339.845 | -41.0570706 | 0.124 |  | 409.621 | 32.87104
339.954 | -9.147 | 0.125 | 339.954 | -40.68786834 | 0.125 |  | 409.689 | 32.87267
340.046 | -9.147 | 0.125 | 340.046 | -40.68786834 | 0.125 |  | 409.789 | 32.86143
340.154 | -9.15 | 0.124 | 340.154 | -40.701213 | 0.124 |  | 409.889 | 32.84924
340.246 | -9.329 | 0.124 | 340.246 | -41.49744438 | 0.124 |  | 409.989 | 32.84874
340.351 | -9.255 | 0.124 | 340.351 | -41.1682761 | 0.124 |  | 410.122 | 32.85559
340.445 | -9.366 | 0.124 | 340.445 | -41.66202852 | 0.124 |  | 410.189 | 32.8444
340.546 | -9.361 | 0.124 | 340.546 | -41.63978742 | 0.124 |  | 410.289 | 32.82481
340.646 | -9.263 | 0.124 | 340.646 | -41.20386186 | 0.124 |  | 410.389 | 32.8402
340.75 | -9.32 | 0.124 | 340.75 | -41.4574104 | 0.124 |  | 410.488 | 32.84816
340.846 | -9.304 | 0.121 | 340.846 | -41.38623888 | 0.121 |  | 410.621 | 32.7982
340.947 | -9.219 | 0.123 | 340.947 | -41.00814018 | 0.123 |  | 410.688 | 32.81678
341.06 | -9.319 | 0.123 | 341.06 | -41.45296218 | 0.123 |  | 410.788 | 32.7976
341.151 | -9.198 | 0.123 | 341.151 | -40.91472756 | 0.123 |  | 410.888 | 32.76456
341.254 | -9.319 | 0.123 | 341.254 | -41.45296218 | 0.123 |  | 410.987 | 32.76731
341.357 | -9.328 | 0.123 | 341.357 | -41.49299616 | 0.123 |  | 411.121 | 32.79818
341.45 | -9.243 | 0.123 | 341.45 | -41.11489746 | 0.123 |  | 411.188 | 32.81405
341.547 | -9.216 | 0.125 | 341.547 | -40.99479552 | 0.125 |  | 411.321 | 32.79866
341.646 | -9.449 | 0.123 | 341.646 | -42.03123078 | 0.123 |  | 411.389 | 32.81042
341.747 | -9.254 | 0.124 | 341.747 | -41.16382788 | 0.124 |  | 411.489 | 32.8343
341.865 | -9.216 | 0.123 | 341.865 | -40.99479552 | 0.123 |  | 411.622 | 32.84811
341.974 | -9.275 | 0.122 | 341.974 | -41.2572405 | 0.122 |  | 411.688 | 32.84176
342.046 | -9.392 | 0.122 | 342.046 | -41.77768224 | 0.122 |  | 411.821 | 32.88326
342.162 | -9.403 | 0.122 | 342.162 | -41.82661266 | 0.122 |  | 411.888 | 32.85988
342.246 | -9.375 | 0.122 | 342.246 | -41.7020625 | 0.122 |  | 411.988 | 32.86785
342.348 | -9.332 | 0.122 | 342.348 | -41.51078904 | 0.122 |  | 412.088 | 32.8742
342.455 | -9.48 | 0.123 | 342.455 | -42.1691256 | 0.123 |  | 412.188 | 32.84496
342.553 | -9.406 | 0.123 | 342.553 | -41.83995732 | 0.123 |  | 412.321 | 32.85502
342.647 | -9.348 | 0.123 | 342.647 | -41.58196056 | 0.123 |  | 412.388 | 32.84977
342.746 | -9.369 | 0.122 | 342.746 | -41.67537318 | 0.122 |  | 412.488 | 32.85832
342.846 | -9.379 | 0.121 | 342.846 | -41.71985538 | 0.121 |  | 412.588 | 32.88431
342.954 | -9.355 | 0.121 | 342.954 | -41.6130981 | 0.121 |  | 412.688 | 32.85935
343.049 | -9.265 | 0.121 | 343.049 | -41.2127583 | 0.121 |  | 412.821 | 32.84438
343.153 | -9.411 | 0.121 | 343.153 | -41.86219842 | 0.121 |  | 412.888 | 32.8624
343.247 | -9.163 | 0.121 | 343.247 | -40.75903986 | 0.121 |  | 413.021 | 32.90345
343.346 | -9.185 | 0.12 | 343.346 | -40.8569007 | 0.12 |  | 413.088 | 32.89705
343.447 | -9.221 | 0.121 | 343.447 | -41.01703662 | 0.121 |  | 413.188 | 32.89597
343.55 | -9.183 | 0.122 | 343.55 | -40.84800426 | 0.122 |  | 413.321 | 32.85662
343.647 | -9.21 | 0.121 | 343.647 | -40.9681062 | 0.121 |  | 413.388 | 32.83327
343.747 | -9.146 | 0.121 | 343.747 | -40.68342012 | 0.121 |  | 413.52 | 32.8402
343.846 | -9.436 | 0.12 | 343.846 | -41.97340392 | 0.12 |  | 413.588 | 32.84278
343.948 | -9.252 | 0.12 | 343.948 | -41.15493144 | 0.12 |  | 413.688 | 32.81041
344.046 | -9.27 | 0.12 | 344.046 | -41.2349994 | 0.12 |  | 413.788 | 32.80827
344.147 | -9.344 | 0.12 | 344.147 | -41.56416768 | 0.12 |  | 413.889 | 32.82052
344.247 | -9.342 | 0.12 | 344.247 | -41.55527124 | 0.12 |  | 414.021 | 32.80241
344.363 | -9.344 | 0.12 | 344.363 | -41.56416768 | 0.12 |  | 414.088 | 32.81623
344.446 | -9.332 | 0.121 | 344.446 | -41.51078904 | 0.121 |  | 414.188 | 32.83525
344.547 | -9.39 | 0.12 | 344.547 | -41.7687858 | 0.12 |  | 414.288 | 32.81516
344.651 | -9.179 | 0.121 | 344.651 | -40.83021138 | 0.121 |  | 414.388 | 32.82308
344.755 | -9.225 | 0.12 | 344.755 | -41.0348295 | 0.12 |  | 414.52 | 32.80555
344.845 | -9.127 | 0.119 | 344.845 | -40.59890394 | 0.119 |  | 414.587 | 32.81941
344.945 | -9.283 | 0.119 | 344.945 | -41.29282626 | 0.119 |  | 414.687 | 32.80988
345.047 | -9.219 | 0.119 | 345.047 | -41.00814018 | 0.119 |  | 414.787 | 32.78269
345.146 | -9.218 | 0.119 | 345.146 | -41.00369196 | 0.119 |  | 414.887 | 32.77101
345.246 | -9.275 | 0.119 | 345.246 | -41.2572405 | 0.119 |  | 415.02 | 32.76564
345.347 | -9.255 | 0.119 | 345.347 | -41.1682761 | 0.119 |  | 415.087 | 32.75127
345.447 | -9.17 | 0.119 | 345.447 | -40.7901774 | 0.119 |  | 415.22 | 32.74763
345.547 | -9.372 | 0.119 | 345.547 | -41.68871784 | 0.119 |  | 415.288 | 32.73858
345.648 | -9.145 | 0.118 | 345.648 | -40.6789719 | 0.118 |  | 415.389 | 32.75449
345.747 | -9.279 | 0.117 | 345.747 | -41.27503338 | 0.117 |  | 415.522 | 32.73481
345.846 | -9.344 | 0.118 | 345.846 | -41.56416768 | 0.118 |  | 415.589 | 32.72892
345.946 | -9.3 | 0.118 | 345.946 | -41.368446 | 0.118 |  | 415.721 | 32.67258
346.048 | -9.306 | 0.118 | 346.048 | -41.39513532 | 0.118 |  | 415.788 | 32.67787
346.146 | -9.356 | 0.118 | 346.146 | -41.61754632 | 0.118 |  | 415.887 | 32.67526
346.246 | -9.316 | 0.118 | 346.246 | -41.43961752 | 0.118 |  | 415.987 | 32.68801
346.347 | -9.371 | 0.12 | 346.347 | -41.68426962 | 0.12 |  | 416.088 | 32.69707
346.462 | -9.173 | 0.117 | 346.462 | -40.80352206 | 0.117 |  | 416.22 | 32.63742
346.546 | -9.33 | 0.117 | 346.546 | -41.5018926 | 0.117 |  | 416.287 | 32.65871
346.646 | -9.247 | 0.116 | 346.646 | -41.13269034 | 0.116 |  | 416.387 | 32.63428
346.755 | -9.357 | 0.117 | 346.755 | -41.62199454 | 0.117 |  | 416.487 | 32.60968
346.846 | -9.515 | 0.117 | 346.846 | -42.3248133 | 0.117 |  | 416.587 | 32.59748
346.945 | -9.326 | 0.117 | 346.945 | -41.48409972 | 0.117 |  | 416.72 | 32.5778
347.05 | -9.431 | 0.117 | 347.05 | -41.95116282 | 0.117 |  | 416.788 | 32.5863
347.156 | -9.346 | 0.117 | 347.156 | -41.57306412 | 0.117 |  | 416.92 | 32.62943
347.252 | -9.254 | 0.117 | 347.252 | -41.16382788 | 0.117 |  | 416.987 | 32.59798
347.346 | -9.203 | 0.117 | 347.346 | -40.93696866 | 0.117 |  | 417.087 | 32.61451
347.446 | -9.13 | 0.12 | 347.446 | -40.6122486 | 0.12 |  | 417.22 | 32.58842
347.547 | -9.183 | 0.116 | 347.547 | -40.84800426 | 0.116 |  | 417.287 | 32.57246
347.647 | -9.29 | 0.116 | 347.647 | -41.3239638 | 0.116 |  | 417.419 | 32.63959
347.747 | -9.379 | 0.116 | 347.747 | -41.71985538 | 0.116 |  | 417.487 | 32.65076
347.857 | -9.279 | 0.116 | 347.857 | -41.27503338 | 0.116 |  | 417.587 | 32.65926
347.946 | -9.511 | 0.116 | 347.946 | -42.30702042 | 0.116 |  | 417.687 | 32.65028
348.064 | -9.3 | 0.116 | 348.064 | -41.368446 | 0.116 |  | 417.788 | 32.64752
348.149 | -9.408 | 0.116 | 348.149 | -41.84885376 | 0.116 |  | 417.921 | 32.63694
348.246 | -9.176 | 0.116 | 348.246 | -40.81686672 | 0.116 |  | 417.989 | 32.64494
348.351 | -9.232 | 0.116 | 348.351 | -41.06596704 | 0.116 |  | 418.088 | 32.65503
348.445 | -9.304 | 0.115 | 348.445 | -41.38623888 | 0.115 |  | 418.188 | 32.61776
348.554 | -9.42 | 0.114 | 348.554 | -41.9022324 | 0.114 |  | 418.288 | 32.61822
348.646 | -9.402 | 0.116 | 348.646 | -41.82216444 | 0.116 |  | 418.422 | 32.59532
348.745 | -9.372 | 0.115 | 348.745 | -41.68871784 | 0.115 |  | 418.489 | 32.61239
348.846 | -9.149 | 0.115 | 348.846 | -40.69676478 | 0.115 |  | 418.588 | 32.61081
348.947 | -9.144 | 0.115 | 348.947 | -40.67452368 | 0.115 |  | 418.688 | 32.63419
349.055 | -9.074 | 0.115 | 349.055 | -40.36314828 | 0.115 |  | 418.788 | 32.59376
349.146 | -9.045 | 0.115 | 349.146 | -40.2341499 | 0.115 |  | 418.921 | 32.57884
349.26 | -9.208 | 0.114 | 349.26 | -40.95920976 | 0.114 |  | 418.988 | 32.55431
349.356 | -9.186 | 0.114 | 349.356 | -40.86134892 | 0.114 |  | 419.12 | 32.54361
349.446 | -9.027 | 0.115 | 349.446 | -40.15408194 | 0.115 |  | 419.188 | 32.56602
349.548 | -9.103 | 0.114 | 349.548 | -40.49214666 | 0.114 |  | 419.288 | 32.54471
349.654 | -9.103 | 0.114 | 349.654 | -40.49214666 | 0.114 |  | 419.42 | 32.55384
349.746 | -9.267 | 0.114 | 349.746 | -41.22165474 | 0.114 |  | 419.487 | 32.57406
349.858 | -9.165 | 0.114 | 349.858 | -40.7679363 | 0.114 |  | 419.619 | 32.56554
349.946 | -9.304 | 0.114 | 349.946 | -41.38623888 | 0.114 |  | 419.686 | 32.54367
350.049 | -9.23 | 0.114 | 350.049 | -41.0570706 | 0.114 |  | 419.786 | 32.5655
350.147 | -9.126 | 0.114 | 350.147 | -40.59445572 | 0.114 |  | 419.887 | 32.53248
350.247 | -9.224 | 0.112 | 350.247 | -41.03038128 | 0.112 |  | 419.988 | 32.52498
350.357 | -9.261 | 0.113 | 350.357 | -41.19496542 | 0.113 |  | 420.121 | 32.5244
350.445 | -9.217 | 0.114 | 350.445 | -40.99924374 | 0.114 |  | 420.189 | 32.52385
350.548 | -9.264 | 0.115 | 350.548 | -41.20831008 | 0.115 |  | 420.288 | 32.53994
350.646 | -9.223 | 0.113 | 350.646 | -41.02593306 | 0.113 |  | 420.388 | 32.51701
350.755 | -9.218 | 0.113 | 350.755 | -41.00369196 | 0.113 |  | 420.488 | 32.49038
350.855 | -9.21 | 0.113 | 350.855 | -40.9681062 | 0.113 |  | 420.621 | 32.47387
350.953 | -9.182 | 0.113 | 350.953 | -40.84355604 | 0.113 |  | 420.688 | 32.48236
351.053 | -9.313 | 0.113 | 351.053 | -41.42627286 | 0.113 |  | 420.82 | 32.47169
351.15 | -9.334 | 0.113 | 351.15 | -41.51968548 | 0.113 |  | 420.886 | 32.45891
351.253 | -9.349 | 0.113 | 351.253 | -41.58640878 | 0.113 |  | 420.986 | 32.48766
351.346 | -9.212 | 0.112 | 351.346 | -40.97700264 | 0.112 |  | 421.119 | 32.49308
351.446 | -9.179 | 0.113 | 351.446 | -40.83021138 | 0.113 |  | 421.186 | 32.44876
351.547 | -9.216 | 0.113 | 351.547 | -40.99479552 | 0.113 |  | 421.319 | 32.45413
351.647 | -9.228 | 0.112 | 351.647 | -41.04817416 | 0.112 |  | 421.386 | 32.42211
351.762 | -9.297 | 0.112 | 351.762 | -41.35510134 | 0.112 |  | 421.486 | 32.45142
351.846 | -9.33 | 0.112 | 351.846 | -41.5018926 | 0.112 |  | 421.586 | 32.42634
351.966 | -9.143 | 0.112 | 351.966 | -40.67007546 | 0.112 |  | 421.687 | 32.44722
352.046 | -9.192 | 0.112 | 352.046 | -40.88803824 | 0.112 |  | 421.82 | 32.48558
352.146 | -9.156 | 0.112 | 352.146 | -40.72790232 | 0.112 |  | 421.888 | 32.50423
352.262 | -9.207 | 0.111 | 352.262 | -40.95476154 | 0.111 |  | 421.987 | 32.50528
352.36 | -9.283 | 0.111 | 352.36 | -41.29282626 | 0.111 |  | 422.087 | 32.49945
352.447 | -9.239 | 0.11 | 352.447 | -41.09710458 | 0.11 |  | 422.187 | 32.49992
352.547 | -9.243 | 0.11 | 352.547 | -41.11489746 | 0.11 |  | 422.32 | 32.47853
352.646 | -9.29 | 0.111 | 352.646 | -41.3239638 | 0.111 |  | 422.387 | 32.4808
352.746 | -9.287 | 0.111 | 352.746 | -41.31061914 | 0.111 |  | 422.486 | 32.48717
352.846 | -9.358 | 0.111 | 352.846 | -41.62644276 | 0.111 |  | 422.586 | 32.48291
352.963 | -9.436 | 0.111 | 352.963 | -41.97340392 | 0.111 |  | 422.686 | 32.45569
353.047 | -9.328 | 0.111 | 353.047 | -41.49299616 | 0.111 |  | 422.819 | 32.47706
353.154 | -9.3 | 0.11 | 353.154 | -41.368446 | 0.11 |  | 422.886 | 32.45676
353.247 | -9.393 | 0.112 | 353.247 | -41.78213046 | 0.112 |  | 423.018 | 32.44179
353.356 | -9.312 | 0.111 | 353.356 | -41.42182464 | 0.111 |  | 423.086 | 32.48291
353.446 | -9.357 | 0.108 | 353.446 | -41.62199454 | 0.108 |  | 423.186 | 32.44882
353.546 | -9.244 | 0.111 | 353.546 | -41.11934568 | 0.111 |  | 423.319 | 32.42793
353.646 | -9.301 | 0.11 | 353.646 | -41.37289422 | 0.11 |  | 423.386 | 32.43758
353.747 | -9.257 | 0.11 | 353.747 | -41.17717254 | 0.11 |  | 423.518 | 32.40344
353.862 | -9.202 | 0.11 | 353.862 | -40.93252044 | 0.11 |  | 423.586 | 32.39221
353.947 | -9.194 | 0.11 | 353.947 | -40.89693468 | 0.11 |  | 423.685 | 32.39961
354.05 | -9.057 | 0.11 | 354.05 | -40.28752854 | 0.11 |  | 423.785 | 32.40823
354.152 | -9.248 | 0.109 | 354.152 | -41.13713856 | 0.109 |  | 423.887 | 32.40716
354.247 | -9.25 | 0.111 | 354.247 | -41.146035 | 0.111 |  | 424.02 | 32.38474
354.347 | -9.168 | 0.11 | 354.347 | -40.78128096 | 0.11 |  | 424.088 | 32.38475
354.45 | -9.166 | 0.11 | 354.45 | -40.77238452 | 0.11 |  | 424.187 | 32.4179
354.546 | -9.293 | 0.11 | 354.546 | -41.33730846 | 0.11 |  | 424.287 | 32.38103
354.647 | -9.241 | 0.11 | 354.647 | -41.10600102 | 0.11 |  | 424.386 | 32.36232
354.745 | -9.142 | 0.11 | 354.745 | -40.66562724 | 0.11 |  | 424.519 | 32.35636
354.846 | -8.927 | 0.109 | 354.846 | -39.70925994 | 0.109 |  | 424.586 | 32.40982
354.945 | -9.103 | 0.109 | 354.945 | -40.49214666 | 0.109 |  | 424.718 | 32.37992
355.046 | -9.177 | 0.108 | 355.046 | -40.82131494 | 0.108 |  | 424.786 | 32.35593
355.149 | -9.246 | 0.111 | 355.149 | -41.12824212 | 0.111 |  | 424.885 | 32.36765
355.246 | -9.144 | 0.109 | 355.246 | -40.67452368 | 0.109 |  | 425.019 | 32.39386
355.347 | -9.114 | 0.108 | 355.347 | -40.54107708 | 0.108 |  | 425.085 | 32.444
355.458 | -9.169 | 0.109 | 355.458 | -40.78572918 | 0.109 |  | 425.218 | 32.38206
355.545 | -9.029 | 0.109 | 355.545 | -40.16297838 | 0.109 |  | 425.286 | 32.38477
355.657 | -8.977 | 0.109 | 355.657 | -39.93167094 | 0.109 |  | 425.385 | 32.39383
355.745 | -8.98 | 0.108 | 355.745 | -39.9450156 | 0.108 |  | 425.486 | 32.44078
355.861 | -8.994 | 0.108 | 355.861 | -40.00729068 | 0.108 |  | 425.586 | 32.37833
355.946 | -9.081 | 0.108 | 355.946 | -40.39428582 | 0.108 |  | 425.719 | 32.39169
356.048 | -9.255 | 0.108 | 356.048 | -41.1682761 | 0.108 |  | 425.787 | 32.35915
356.179 | -9.068 | 0.107 | 356.179 | -40.33645896 | 0.107 |  | 425.886 | 32.36073
356.246 | -9.056 | 0.108 | 356.246 | -40.28308032 | 0.108 |  | 425.987 | 32.38845
356.352 | -9.021 | 0.108 | 356.352 | -40.12739262 | 0.108 |  | 426.086 | 32.35589
356.458 | -9.306 | 0.109 | 356.458 | -41.39513532 | 0.109 |  | 426.219 | 32.37979
356.552 | -9.151 | 0.108 | 356.552 | -40.70566122 | 0.108 |  | 426.286 | 32.35749
356.646 | -9.184 | 0.108 | 356.646 | -40.85245248 | 0.108 |  | 426.385 | 32.37084
356.746 | -9.201 | 0.108 | 356.746 | -40.92807222 | 0.108 |  | 426.486 | 32.37505
356.853 | -9.098 | 0.108 | 356.853 | -40.46990556 | 0.108 |  | 426.585 | 32.36071
356.955 | -9.094 | 0.108 | 356.955 | -40.45211268 | 0.108 |  | 426.719 | 32.34303
357.054 | -9.294 | 0.108 | 357.054 | -41.34175668 | 0.108 |  | 426.785 | 32.39964
357.147 | -9.113 | 0.108 | 357.147 | -40.53662886 | 0.108 |  | 426.918 | 32.38414
357.247 | -9.174 | 0.107 | 357.247 | -40.80797028 | 0.107 |  | 426.986 | 32.32972
357.346 | -9.201 | 0.108 | 357.346 | -40.92807222 | 0.108 |  | 427.085 | 32.36603
357.446 | -9.204 | 0.107 | 357.446 | -40.94141688 | 0.107 |  | 427.219 | 32.33506
357.546 | -9.168 | 0.107 | 357.546 | -40.78128096 | 0.107 |  | 427.285 | 32.36288
357.645 | -9.107 | 0.107 | 357.645 | -40.50993954 | 0.107 |  | 427.418 | 32.33453
357.746 | -9.099 | 0.107 | 357.746 | -40.47435378 | 0.107 |  | 427.485 | 32.28863
357.846 | -9.226 | 0.107 | 357.846 | -41.03927772 | 0.107 |  | 427.584 | 32.30942
357.946 | -9.167 | 0.106 | 357.946 | -40.77683274 | 0.106 |  | 427.684 | 32.29982
358.046 | -9.181 | 0.106 | 358.046 | -40.83910782 | 0.106 |  | 427.785 | 32.30146
358.146 | -9.273 | 0.106 | 358.146 | -41.24834406 | 0.106 |  | 427.918 | 32.27792
358.246 | -9.156 | 0.107 | 358.246 | -40.72790232 | 0.107 |  | 427.986 | 32.30411
358.347 | -9.148 | 0.106 | 358.347 | -40.69231656 | 0.106 |  | 428.085 | 32.27208
358.463 | -9.21 | 0.106 | 358.463 | -40.9681062 | 0.106 |  | 428.186 | 32.24157
358.546 | -9.081 | 0.106 | 358.546 | -40.39428582 | 0.106 |  | 428.285 | 32.25286
358.649 | -9.053 | 0.106 | 358.649 | -40.26973566 | 0.106 |  | 428.419 | 32.20903
358.746 | -9.058 | 0.106 | 358.746 | -40.29197676 | 0.106 |  | 428.485 | 32.26673
358.847 | -9.25 | 0.106 | 358.847 | -41.146035 | 0.106 |  | 428.618 | 32.21489
358.962 | -9.159 | 0.105 | 358.962 | -40.74124698 | 0.105 |  | 428.685 | 32.232
359.047 | -9.072 | 0.105 | 359.047 | -40.35425184 | 0.105 |  | 428.784 | 32.2347
359.148 | -9.234 | 0.106 | 359.148 | -41.07486348 | 0.106 |  | 428.918 | 32.25704
359.253 | -9.121 | 0.106 | 359.253 | -40.57221462 | 0.106 |  | 428.984 | 32.25072
359.347 | -9.129 | 0.106 | 359.347 | -40.60780038 | 0.106 |  | 429.117 | 32.26136
359.447 | -9.143 | 0.105 | 359.447 | -40.67007546 | 0.105 |  | 429.185 | 32.26195
359.55 | -9.162 | 0.105 | 359.55 | -40.75459164 | 0.105 |  | 429.285 | 32.25869
359.647 | -9.187 | 0.105 | 359.647 | -40.86579714 | 0.105 |  | 429.385 | 32.22401
359.758 | -9.234 | 0.105 | 359.758 | -41.07486348 | 0.105 |  | 429.485 | 32.22129
359.846 | -9.31 | 0.105 | 359.846 | -41.4129282 | 0.105 |  | 429.619 | 32.1935
359.947 | -9.129 | 0.104 | 359.947 | -40.60780038 | 0.104 |  | 429.686 | 32.20197
360.048 | -9.208 | 0.106 | 360.048 | -40.95920976 | 0.106 |  | 429.786 | 32.1924
360.147 | -9.164 | 0.104 | 360.147 | -40.76348808 | 0.104 |  | 429.886 | 32.18759
360.247 | -9.185 | 0.101 | 360.247 | -40.8569007 | 0.101 |  | 429.985 | 32.16409
360.348 | -9.053 | 0.104 | 360.348 | -40.26973566 | 0.104 |  | 430.119 | 32.16409
360.448 | -9.17 | 0.104 | 360.448 | -40.7901774 | 0.104 |  | 430.185 | 32.1502
360.547 | -9.254 | 0.104 | 360.547 | -41.16382788 | 0.104 |  | 430.285 | 32.13523
360.648 | -9.204 | 0.104 | 360.648 | -40.94141688 | 0.104 |  | 430.385 | 32.16194
360.754 | -9.155 | 0.104 | 360.754 | -40.7234541 | 0.104 |  | 430.484 | 32.1598
360.846 | -9.176 | 0.104 | 360.846 | -40.81686672 | 0.104 |  | 430.618 | 32.1475
360.947 | -9.126 | 0.104 | 360.947 | -40.59445572 | 0.104 |  | 430.684 | 32.17045
361.048 | -9.207 | 0.104 | 361.048 | -40.95476154 | 0.104 |  | 430.817 | 32.14804
361.147 | -9.13 | 0.104 | 361.147 | -40.6122486 | 0.104 |  | 430.885 | 32.13684
361.247 | -9.185 | 0.105 | 361.247 | -40.8569007 | 0.105 |  | 430.985 | 32.11913
361.348 | -9.272 | 0.104 | 361.348 | -41.24389584 | 0.104 |  | 431.118 | 32.15018
361.476 | -9.171 | 0.104 | 361.476 | -40.79462562 | 0.104 |  | 431.184 | 32.10742
361.566 | -9.086 | 0.103 | 361.566 | -40.41652692 | 0.103 |  | 431.317 | 32.13461
361.648 | -9.184 | 0.104 | 361.648 | -40.85245248 | 0.104 |  | 431.384 | 32.12824
361.747 | -9.197 | 0.103 | 361.747 | -40.91027934 | 0.103 |  | 431.484 | 32.11332
361.864 | -9.185 | 0.103 | 361.864 | -40.8569007 | 0.103 |  | 431.584 | 32.13519
361.947 | -9.031 | 0.102 | 361.947 | -40.17187482 | 0.102 |  | 431.685 | 32.14753
362.047 | -9.258 | 0.103 | 362.047 | -41.18162076 | 0.103 |  | 431.818 | 32.11167
362.151 | -8.985 | 0.104 | 362.151 | -39.9672567 | 0.104 |  | 431.885 | 32.10264
362.249 | -9.319 | 0.104 | 362.249 | -41.45296218 | 0.104 |  | 431.985 | 32.11595
362.347 | -9.276 | 0.103 | 362.347 | -41.26168872 | 0.103 |  | 432.085 | 32.13202
362.448 | -9.145 | 0.103 | 362.448 | -40.6789719 | 0.103 |  | 432.185 | 32.11598
362.547 | -9.328 | 0.103 | 362.547 | -41.49299616 | 0.103 |  | 432.318 | 32.12027
362.648 | -9.27 | 0.103 | 362.648 | -41.2349994 | 0.103 |  | 432.385 | 32.12025
362.748 | -9.098 | 0.103 | 362.748 | -40.46990556 | 0.103 |  | 432.484 | 32.14856
362.847 | -9.191 | 0.103 | 362.847 | -40.88359002 | 0.103 |  | 432.584 | 32.17374
362.946 | -9.074 | 0.103 | 362.946 | -40.36314828 | 0.103 |  | 432.684 | 32.16996
363.048 | -9.159 | 0.103 | 363.048 | -40.74124698 | 0.103 |  | 432.817 | 32.14489
363.147 | -9.181 | 0.103 | 363.147 | -40.83910782 | 0.103 |  | 432.884 | 32.15131
363.262 | -9.027 | 0.102 | 363.262 | -40.15408194 | 0.102 |  | 433.016 | 32.16729
363.36 | -9.232 | 0.102 | 363.36 | -41.06596704 | 0.102 |  | 433.084 | 32.16354
363.448 | -9.116 | 0.102 | 363.448 | -40.54997352 | 0.102 |  | 433.184 | 32.16039
363.548 | -9.053 | 0.102 | 363.548 | -40.26973566 | 0.102 |  | 433.284 | 32.12882
363.647 | -9.293 | 0.102 | 363.647 | -41.33730846 | 0.102 |  | 433.385 | 32.11756
363.762 | -9.218 | 0.102 | 363.762 | -41.00369196 | 0.102 |  | 433.517 | 32.13577
363.847 | -9.074 | 0.102 | 363.847 | -40.36314828 | 0.102 |  | 433.584 | 32.17477
363.959 | -9.032 | 0.101 | 363.959 | -40.17632304 | 0.101 |  | 433.684 | 32.14326
364.046 | -9.03 | 0.101 | 364.046 | -40.1674266 | 0.101 |  | 433.784 | 32.13525
364.155 | -9.27 | 0.101 | 364.155 | -41.2349994 | 0.101 |  | 433.884 | 32.08921
364.248 | -8.989 | 0.101 | 364.248 | -39.98504958 | 0.101 |  | 434.017 | 32.11222
364.347 | -9.101 | 0.101 | 364.347 | -40.48325022 | 0.101 |  | 434.085 | 32.12021
364.448 | -9.101 | 0.101 | 364.448 | -40.48325022 | 0.101 |  | 434.184 | 32.10101
364.554 | -9.029 | 0.101 | 364.554 | -40.16297838 | 0.101 |  | 434.284 | 32.11169
364.649 | -9.075 | 0.101 | 364.649 | -40.3675965 | 0.101 |  | 434.384 | 32.10846
364.759 | -8.911 | 0.101 | 364.759 | -39.63808842 | 0.101 |  | 434.517 | 32.08602
364.846 | -8.94 | 0.104 | 364.846 | -39.7670868 | 0.104 |  | 434.584 | 32.12341
364.947 | -9.087 | 0.102 | 364.947 | -40.42097514 | 0.102 |  | 434.716 | 32.09827
365.051 | -9.066 | 0.101 | 365.051 | -40.32756252 | 0.101 |  | 434.784 | 32.09241
365.147 | -9.086 | 0.099 | 365.147 | -40.41652692 | 0.099 |  | 434.884 | 32.0785
365.249 | -9.12 | 0.101 | 365.249 | -40.5677664 | 0.101 |  | 435.017 | 32.10148
365.348 | -9.095 | 0.1 | 365.348 | -40.4565609 | 0.1 |  | 435.084 | 32.08919
365.447 | -9.11 | 0.1 | 365.447 | -40.5232842 | 0.1 |  | 435.216 | 32.06821
365.547 | -9.142 | 0.1 | 365.547 | -40.66562724 | 0.1 |  | 435.284 | 32.09133
365.652 | -9.172 | 0.1 | 365.652 | -40.79907384 | 0.1 |  | 435.383 | 32.08443
365.764 | -9.245 | 0.1 | 365.764 | -41.1237939 | 0.1 |  | 435.483 | 32.08711
365.848 | -9.241 | 0.101 | 365.848 | -41.10600102 | 0.101 |  | 435.584 | 32.06996
365.947 | -9.008 | 0.099 | 365.947 | -40.06956576 | 0.099 |  | 435.717 | 32.07259
366.047 | -9.152 | 0.101 | 366.047 | -40.71010944 | 0.101 |  | 435.785 | 32.07692
366.158 | -9.121 | 0.1 | 366.158 | -40.57221462 | 0.1 |  | 435.885 | 32.08232
366.249 | -9.313 | 0.1 | 366.249 | -41.42627286 | 0.1 |  | 435.985 | 32.07745
366.347 | -9.118 | 0.1 | 366.347 | -40.55886996 | 0.1 |  | 436.085 | 32.06674
366.447 | -9.089 | 0.099 | 366.447 | -40.42987158 | 0.099 |  | 436.218 | 32.07267
366.548 | -9.181 | 0.099 | 366.548 | -40.83910782 | 0.099 |  | 436.285 | 32.0298
366.648 | -9.162 | 0.099 | 366.648 | -40.75459164 | 0.099 |  | 436.384 | 32.05283
366.748 | -9.139 | 0.098 | 366.748 | -40.65228258 | 0.098 |  | 436.484 | 32.06457
366.848 | -8.956 | 0.099 | 366.848 | -39.83825832 | 0.099 |  | 436.584 | 31.98801
366.96 | -8.98 | 0.099 | 366.96 | -39.9450156 | 0.099 |  | 436.717 | 31.96124
367.056 | -9.074 | 0.098 | 367.056 | -40.36314828 | 0.098 |  | 436.784 | 31.98216
367.155 | -9.06 | 0.1 | 367.155 | -40.3008732 | 0.1 |  | 436.916 | 32.01803
367.252 | -9.035 | 0.099 | 367.252 | -40.1896677 | 0.099 |  | 436.983 | 32.02016
367.348 | -9.059 | 0.099 | 367.348 | -40.29642498 | 0.099 |  | 437.083 | 32.02178
367.447 | -9.076 | 0.099 | 367.447 | -40.37204472 | 0.099 |  | 437.183 | 31.98752
367.548 | -9.136 | 0.099 | 367.548 | -40.63893792 | 0.099 |  | 437.284 | 31.9286
367.647 | -8.97 | 0.099 | 367.647 | -39.9005334 | 0.099 |  | 437.416 | 31.93451
367.757 | -9.067 | 0.099 | 367.757 | -40.33201074 | 0.099 |  | 437.484 | 31.91734
367.847 | -9.059 | 0.098 | 367.847 | -40.29642498 | 0.098 |  | 437.583 | 31.9045
367.951 | -8.941 | 0.098 | 367.951 | -39.77153502 | 0.098 |  | 437.683 | 31.92431
368.047 | -9.012 | 0.1 | 368.047 | -40.08735864 | 0.1 |  | 437.783 | 31.92595
368.156 | -8.96 | 0.098 | 368.156 | -39.8560512 | 0.098 |  | 437.916 | 31.9473
368.252 | -9.117 | 0.098 | 368.252 | -40.55442174 | 0.098 |  | 437.984 | 31.95481
368.351 | -8.966 | 0.098 | 368.351 | -39.88274052 | 0.098 |  | 438.083 | 31.95432
368.447 | -9.008 | 0.098 | 368.447 | -40.06956576 | 0.098 |  | 438.183 | 31.94783
368.56 | -9.001 | 0.098 | 368.56 | -40.03842822 | 0.098 |  | 438.283 | 31.92862
368.648 | -8.95 | 0.098 | 368.648 | -39.811569 | 0.098 |  | 438.417 | 31.96342
368.752 | -8.992 | 0.099 | 368.752 | -39.99839424 | 0.099 |  | 438.484 | 31.94627
368.849 | -9.011 | 0.097 | 368.849 | -40.08291042 | 0.097 |  | 438.616 | 31.94259
368.948 | -8.871 | 0.097 | 368.948 | -39.46015962 | 0.097 |  | 438.684 | 31.92597
369.048 | -9.105 | 0.098 | 369.048 | -40.5010431 | 0.098 |  | 438.784 | 31.96991
369.147 | -8.912 | 0.098 | 369.147 | -39.64253664 | 0.098 |  | 438.916 | 31.9045
369.248 | -8.909 | 0.097 | 369.248 | -39.62919198 | 0.097 |  | 438.983 | 31.91789
369.351 | -9.032 | 0.097 | 369.351 | -40.17632304 | 0.097 |  | 439.115 | 31.8975
369.459 | -9.012 | 0.097 | 369.459 | -40.08735864 | 0.097 |  | 439.183 | 31.88148
369.554 | -9.031 | 0.097 | 369.554 | -40.17187482 | 0.097 |  | 439.282 | 31.88144
369.648 | -8.744 | 0.097 | 369.648 | -38.89523568 | 0.097 |  | 439.383 | 31.84715
369.748 | -8.943 | 0.097 | 369.748 | -39.78043146 | 0.097 |  | 439.484 | 31.88575
369.872 | -8.788 | 0.096 | 369.872 | -39.09095736 | 0.096 |  | 439.617 | 31.90561
369.948 | -8.879 | 0.098 | 369.948 | -39.49574538 | 0.098 |  | 439.685 | 31.90718
370.047 | -9.04 | 0.096 | 370.047 | -40.2119088 | 0.096 |  | 439.784 | 31.92158
370.147 | -9.037 | 0.097 | 370.147 | -40.19856414 | 0.097 |  | 439.885 | 31.89109
370.25 | -8.961 | 0.097 | 370.25 | -39.86049942 | 0.097 |  | 439.984 | 31.8911
370.379 | -9.09 | 0.097 | 370.379 | -40.4343198 | 0.097 |  | 440.117 | 31.87395
370.451 | -9.117 | 0.097 | 370.451 | -40.55442174 | 0.097 |  | 440.184 | 31.88737
370.547 | -9.157 | 0.097 | 370.547 | -40.73235054 | 0.097 |  | 440.283 | 31.84071
370.656 | -9.058 | 0.096 | 370.656 | -40.29197676 | 0.096 |  | 440.383 | 31.88575
370.75 | -9.051 | 0.096 | 370.75 | -40.26083922 | 0.096 |  | 440.482 | 31.86477
370.861 | -8.878 | 0.096 | 370.861 | -39.49129716 | 0.096 |  | 440.616 | 31.87716
370.948 | -8.969 | 0.097 | 370.948 | -39.89608518 | 0.097 |  | 440.682 | 31.87393
371.048 | -9.11 | 0.096 | 371.048 | -40.5232842 | 0.096 |  | 440.815 | 31.8707
371.148 | -8.929 | 0.096 | 371.148 | -39.71815638 | 0.096 |  | 440.883 | 31.84394
371.248 | -8.88 | 0.096 | 371.248 | -39.5001936 | 0.096 |  | 440.982 | 31.88467
371.363 | -9.032 | 0.096 | 371.363 | -40.17632304 | 0.096 |  | 441.083 | 31.88039
371.448 | -9.041 | 0.096 | 371.448 | -40.21635702 | 0.096 |  | 441.183 | 31.85573
371.548 | -9.151 | 0.096 | 371.548 | -40.70566122 | 0.096 |  | 441.316 | 31.88839
371.649 | -9.07 | 0.095 | 371.649 | -40.3453554 | 0.095 |  | 441.383 | 31.86005
371.747 | -9.03 | 0.095 | 371.747 | -40.1674266 | 0.095 |  | 441.482 | 31.85409
371.862 | -8.951 | 0.096 | 371.862 | -39.81601722 | 0.096 |  | 441.583 | 31.85518
371.953 | -9.178 | 0.094 | 371.953 | -40.82576316 | 0.094 |  | 441.682 | 31.84007
372.053 | -9.069 | 0.096 | 372.053 | -40.34090718 | 0.096 |  | 441.816 | 31.84123
372.147 | -9.087 | 0.095 | 372.147 | -40.42097514 | 0.095 |  | 441.883 | 31.82783
372.248 | -9.09 | 0.095 | 372.248 | -40.4343198 | 0.095 |  | 441.982 | 31.81173
372.347 | -9.168 | 0.095 | 372.347 | -40.78128096 | 0.095 |  | 442.083 | 31.83105
372.447 | -9.196 | 0.095 | 372.447 | -40.90583112 | 0.095 |  | 442.182 | 31.81874
372.552 | -9.134 | 0.095 | 372.552 | -40.63004148 | 0.095 |  | 442.316 | 31.79727
372.647 | -9.125 | 0.098 | 372.647 | -40.5900075 | 0.098 |  | 442.382 | 31.82784
372.748 | -9.029 | 0.094 | 372.748 | -40.16297838 | 0.094 |  | 442.515 | 31.81228
372.849 | -9.13 | 0.095 | 372.849 | -40.6122486 | 0.095 |  | 442.583 | 31.81497
372.974 | -9.011 | 0.094 | 372.974 | -40.08291042 | 0.094 |  | 442.682 | 31.80531
373.047 | -9.061 | 0.095 | 373.047 | -40.30532142 | 0.095 |  | 442.816 | 31.8107
373.148 | -9.045 | 0.095 | 373.148 | -40.2341499 | 0.095 |  | 442.882 | 31.78279
373.248 | -9.002 | 0.095 | 373.248 | -40.04287644 | 0.095 |  | 443.015 | 31.80534
373.372 | -9.073 | 0.094 | 373.372 | -40.35870006 | 0.094 |  | 443.082 | 31.78596
373.447 | -9.032 | 0.094 | 373.447 | -40.17632304 | 0.094 |  | 443.181 | 31.77903
373.557 | -8.97 | 0.094 | 373.557 | -39.9005334 | 0.094 |  | 443.282 | 31.79458
373.654 | -9.09 | 0.096 | 373.654 | -40.4343198 | 0.096 |  | 443.382 | 31.80902
373.747 | -8.896 | 0.094 | 373.747 | -39.57136512 | 0.094 |  | 443.516 | 31.8187
373.847 | -9.074 | 0.093 | 373.847 | -40.36314828 | 0.093 |  | 443.583 | 31.81388
373.948 | -9.03 | 0.094 | 373.948 | -40.1674266 | 0.094 |  | 443.683 | 31.82782
374.047 | -9.106 | 0.094 | 374.047 | -40.50549132 | 0.094 |  | 443.783 | 31.8053
374.156 | -8.969 | 0.094 | 374.156 | -39.89608518 | 0.094 |  | 443.882 | 31.85736
374.248 | -9.062 | 0.094 | 374.248 | -40.30976964 | 0.094 |  | 444.016 | 31.84391
374.347 | -9.099 | 0.094 | 374.347 | -40.47435378 | 0.094 |  | 444.082 | 31.85035
374.452 | -9.132 | 0.094 | 374.452 | -40.62114504 | 0.094 |  | 444.182 | 31.85839
374.547 | -9.117 | 0.093 | 374.547 | -40.55442174 | 0.093 |  | 444.282 | 31.8638
374.648 | -9.094 | 0.095 | 374.648 | -40.45211268 | 0.095 |  | 444.381 | 31.84499
374.748 | -9.024 | 0.093 | 374.748 | -40.14073728 | 0.093 |  | 444.515 | 31.8434
374.847 | -9.172 | 0.093 | 374.847 | -40.79907384 | 0.093 |  | 444.581 | 31.81553
374.966 | -9.068 | 0.093 | 374.966 | -40.33645896 | 0.093 |  | 444.714 | 31.86592
375.047 | -9.045 | 0.093 | 375.047 | -40.2341499 | 0.093 |  | 444.782 | 31.86753
375.147 | -8.909 | 0.093 | 375.147 | -39.62919198 | 0.093 |  | 444.882 | 31.86371
375.254 | -9.079 | 0.093 | 375.254 | -40.38538938 | 0.093 |  | 444.983 | 31.85569
375.348 | -9.255 | 0.093 | 375.348 | -41.1682761 | 0.093 |  | 445.083 | 31.83534
375.447 | -9.138 | 0.094 | 375.447 | -40.64783436 | 0.094 |  | 445.216 | 31.84011
375.55 | -9.121 | 0.092 | 375.55 | -40.57221462 | 0.092 |  | 445.283 | 31.83964
375.67 | -9.121 | 0.093 | 375.67 | -40.57221462 | 0.093 |  | 445.382 | 31.79777
375.748 | -9.288 | 0.092 | 375.748 | -41.31506736 | 0.092 |  | 445.482 | 31.83529
375.847 | -9.159 | 0.093 | 375.847 | -40.74124698 | 0.093 |  | 445.581 | 31.80958
375.948 | -9.103 | 0.093 | 375.948 | -40.49214666 | 0.093 |  | 445.715 | 31.82298
376.064 | -9.187 | 0.093 | 376.064 | -40.86579714 | 0.093 |  | 445.782 | 31.80103
376.159 | -9.227 | 0.092 | 376.159 | -41.04372594 | 0.092 |  | 445.882 | 31.80367
376.252 | -9.096 | 0.093 | 376.252 | -40.46100912 | 0.093 |  | 445.982 | 31.76506
376.35 | -9.219 | 0.092 | 376.35 | -41.00814018 | 0.092 |  | 446.081 | 31.75166
376.449 | -9.205 | 0.092 | 376.449 | -40.9458651 | 0.092 |  | 446.215 | 31.72747
376.553 | -9.061 | 0.094 | 376.553 | -40.30532142 | 0.094 |  | 446.281 | 31.72481
376.649 | -9.03 | 0.092 | 376.649 | -40.1674266 | 0.092 |  | 446.414 | 31.71137
376.756 | -9.009 | 0.092 | 376.756 | -40.07401398 | 0.092 |  | 446.482 | 31.6969
376.849 | -9.137 | 0.093 | 376.849 | -40.64338614 | 0.093 |  | 446.582 | 31.71892
376.949 | -9.167 | 0.092 | 376.949 | -40.77683274 | 0.092 |  | 446.715 | 31.65452
377.048 | -9.158 | 0.092 | 377.048 | -40.73679876 | 0.092 |  | 446.781 | 31.67537
377.147 | -9.088 | 0.092 | 377.147 | -40.42542336 | 0.092 |  | 446.914 | 31.7216
377.266 | -8.998 | 0.092 | 377.266 | -40.02508356 | 0.092 |  | 446.981 | 31.68504
377.347 | -9.052 | 0.092 | 377.347 | -40.26528744 | 0.092 |  | 447.081 | 31.69475
377.456 | -8.989 | 0.092 | 377.456 | -39.98504958 | 0.092 |  | 447.181 | 31.68512
377.548 | -9.007 | 0.093 | 377.548 | -40.06511754 | 0.093 |  | 447.282 | 31.68352
377.648 | -9.05 | 0.091 | 377.648 | -40.256391 | 0.091 |  | 447.415 | 31.7125
377.748 | -9.046 | 0.093 | 377.748 | -40.23859812 | 0.093 |  | 447.482 | 31.67331
377.847 | -9.234 | 0.091 | 377.847 | -41.07486348 | 0.091 |  | 447.582 | 31.65398
377.951 | -9.044 | 0.091 | 377.951 | -40.22970168 | 0.091 |  | 447.682 | 31.62923
378.048 | -9.256 | 0.091 | 378.048 | -41.17272432 | 0.091 |  | 447.782 | 31.6416
378.165 | -9.077 | 0.091 | 378.165 | -40.37649294 | 0.091 |  | 447.915 | 31.68728
378.248 | -9.098 | 0.091 | 378.248 | -40.46990556 | 0.091 |  | 447.982 | 31.67918
378.349 | -9.132 | 0.091 | 378.349 | -40.62114504 | 0.091 |  | 448.081 | 31.63835
378.451 | -9.195 | 0.091 | 378.451 | -40.9013829 | 0.091 |  | 448.181 | 31.65129
378.548 | -9.096 | 0.091 | 378.548 | -40.46100912 | 0.091 |  | 448.281 | 31.63735
378.653 | -9.021 | 0.091 | 378.653 | -40.12739262 | 0.091 |  | 448.414 | 31.64272
378.747 | -9.015 | 0.091 | 378.747 | -40.1007033 | 0.091 |  | 448.481 | 31.65235
378.86 | -8.994 | 0.091 | 378.86 | -40.00729068 | 0.091 |  | 448.613 | 31.64483
378.954 | -9.039 | 0.091 | 378.954 | -40.20746058 | 0.091 |  | 448.681 | 31.63784
379.048 | -9.122 | 0.091 | 379.048 | -40.57666284 | 0.091 |  | 448.781 | 31.64748
379.147 | -9.092 | 0.091 | 379.147 | -40.44321624 | 0.091 |  | 448.881 | 31.67651
379.248 | -9.132 | 0.09 | 379.248 | -40.62114504 | 0.09 |  | 448.982 | 31.63784
379.348 | -9.061 | 0.09 | 379.348 | -40.30532142 | 0.09 |  | 449.114 | 31.61098
379.449 | -8.997 | 0.091 | 379.449 | -40.02063534 | 0.091 |  | 449.181 | 31.60777
379.548 | -8.914 | 0.089 | 379.548 | -39.65143308 | 0.089 |  | 449.281 | 31.68025
379.649 | -9.172 | 0.089 | 379.649 | -40.79907384 | 0.089 |  | 449.381 | 31.60723
379.748 | -9.199 | 0.089 | 379.748 | -40.91917578 | 0.089 |  | 449.481 | 31.61421
379.848 | -9.098 | 0.09 | 379.848 | -40.46990556 | 0.09 |  | 449.614 | 31.58788
379.948 | -9.056 | 0.09 | 379.948 | -40.28308032 | 0.09 |  | 449.681 | 31.58358
380.069 | -9.232 | 0.09 | 380.069 | -41.06596704 | 0.09 |  | 449.781 | 31.59591
380.148 | -9.163 | 0.09 | 380.148 | -40.75903986 | 0.09 |  | 449.882 | 31.59007
380.256 | -9.217 | 0.09 | 380.256 | -40.99924374 | 0.09 |  | 449.982 | 31.5798
380.355 | -8.999 | 0.09 | 380.355 | -40.02953178 | 0.09 |  | 450.115 | 31.60725
380.458 | -9.098 | 0.089 | 380.458 | -40.46990556 | 0.089 |  | 450.181 | 31.5981
380.547 | -9.078 | 0.09 | 380.547 | -40.38094116 | 0.09 |  | 450.314 | 31.60937
380.651 | -9.117 | 0.089 | 380.651 | -40.55442174 | 0.089 |  | 450.38 | 31.59487
380.758 | -9.041 | 0.089 | 380.758 | -40.21635702 | 0.089 |  | 450.48 | 31.59166
380.848 | -9.143 | 0.089 | 380.848 | -40.67007546 | 0.089 |  | 450.613 | 31.58036
380.954 | -9.123 | 0.089 | 380.954 | -40.58111106 | 0.089 |  | 450.68 | 31.58151
381.047 | -9.088 | 0.089 | 381.047 | -40.42542336 | 0.089 |  | 450.812 | 31.57603
381.151 | -9.136 | 0.089 | 381.151 | -40.63893792 | 0.089 |  | 450.88 | 31.58253
381.249 | -9.117 | 0.089 | 381.249 | -40.55442174 | 0.089 |  | 450.98 | 31.61207
381.347 | -9.125 | 0.089 | 381.347 | -40.5900075 | 0.089 |  | 451.08 | 31.5653
381.448 | -9.311 | 0.092 | 381.448 | -41.41737642 | 0.092 |  | 451.181 | 31.54166
381.556 | -9.128 | 0.089 | 381.556 | -40.60335216 | 0.089 |  | 451.314 | 31.56421
381.649 | -9.252 | 0.089 | 381.649 | -41.15493144 | 0.089 |  | 451.382 | 31.54279
381.747 | -9.012 | 0.089 | 381.747 | -40.08735864 | 0.089 |  | 451.481 | 31.55243
381.857 | -9.206 | 0.089 | 381.857 | -40.95031332 | 0.089 |  | 451.581 | 31.53577
381.968 | -9.153 | 0.089 | 381.968 | -40.71455766 | 0.089 |  | 451.681 | 31.54163
382.061 | -9.301 | 0.088 | 382.061 | -41.37289422 | 0.088 |  | 451.814 | 31.5255
382.156 | -9.099 | 0.088 | 382.156 | -40.47435378 | 0.088 |  | 451.882 | 31.55507
382.247 | -9.148 | 0.089 | 382.247 | -40.69231656 | 0.089 |  | 451.981 | 31.5304
382.347 | -9.168 | 0.089 | 382.347 | -40.78128096 | 0.089 |  | 452.081 | 31.54867
382.447 | -9.101 | 0.09 | 382.447 | -40.48325022 | 0.09 |  | 452.181 | 31.52168
382.551 | -9.115 | 0.088 | 382.551 | -40.5455253 | 0.088 |  | 452.314 | 31.49383
382.649 | -9.161 | 0.087 | 382.649 | -40.75014342 | 0.087 |  | 452.381 | 31.50829
382.747 | -9.187 | 0.088 | 382.747 | -40.86579714 | 0.088 |  | 452.512 | 31.47877
382.85 | -9.259 | 0.088 | 382.85 | -41.18606898 | 0.088 |  | 452.58 | 31.50135
382.947 | -9.043 | 0.088 | 382.947 | -40.22525346 | 0.088 |  | 452.68 | 31.47767
383.064 | -9.079 | 0.088 | 383.064 | -40.38538938 | 0.088 |  | 452.78 | 31.50563
383.148 | -8.993 | 0.088 | 383.148 | -40.00284246 | 0.088 |  | 452.881 | 31.45453
383.247 | -9.161 | 0.088 | 383.247 | -40.75014342 | 0.088 |  | 453.013 | 31.48683
383.352 | -9.157 | 0.089 | 383.352 | -40.73235054 | 0.089 |  | 453.081 | 31.49817
383.447 | -9.114 | 0.088 | 383.447 | -40.54107708 | 0.088 |  | 453.18 | 31.49277
383.553 | -9.088 | 0.088 | 383.553 | -40.42542336 | 0.088 |  | 453.28 | 31.47015
383.65 | -9.114 | 0.088 | 383.65 | -40.54107708 | 0.088 |  | 453.38 | 31.46802
383.782 | -9.206 | 0.088 | 383.782 | -40.95031332 | 0.088 |  | 453.513 | 31.47821
383.864 | -9.247 | 0.087 | 383.864 | -41.13269034 | 0.087 |  | 453.581 | 31.46475
383.947 | -9.254 | 0.087 | 383.947 | -41.16382788 | 0.087 |  | 453.68 | 31.48195
384.053 | -9.133 | 0.088 | 384.053 | -40.62559326 | 0.088 |  | 453.78 | 31.47872
384.147 | -9.089 | 0.088 | 384.147 | -40.42987158 | 0.088 |  | 453.881 | 31.45022
384.249 | -9.005 | 0.087 | 384.249 | -40.0562211 | 0.087 |  | 454.014 | 31.46581
384.348 | -9.104 | 0.086 | 384.348 | -40.49659488 | 0.086 |  | 454.081 | 31.42656
384.448 | -9.183 | 0.088 | 384.448 | -40.84800426 | 0.088 |  | 454.213 | 31.4233
384.547 | -9.117 | 0.086 | 384.547 | -40.55442174 | 0.086 |  | 454.28 | 31.44429
384.658 | -9.268 | 0.087 | 384.658 | -41.22610296 | 0.087 |  | 454.38 | 31.46964
384.748 | -9.389 | 0.087 | 384.748 | -41.76433758 | 0.087 |  | 454.513 | 31.48791
384.854 | -9.056 | 0.087 | 384.854 | -40.28308032 | 0.087 |  | 454.58 | 31.46744
384.948 | -9.108 | 0.087 | 384.948 | -40.51438776 | 0.087 |  | 454.712 | 31.44753
385.049 | -9.197 | 0.087 | 385.049 | -40.91027934 | 0.087 |  | 454.78 | 31.46048
385.147 | -9.216 | 0.087 | 385.147 | -40.99479552 | 0.087 |  | 454.879 | 31.44163
385.247 | -9.134 | 0.087 | 385.247 | -40.63004148 | 0.087 |  | 454.979 | 31.40723
385.349 | -9.205 | 0.086 | 385.349 | -40.9458651 | 0.086 |  | 455.08 | 31.44322
385.46 | -9.126 | 0.087 | 385.46 | -40.59445572 | 0.087 |  | 455.213 | 31.45667
385.548 | -9.112 | 0.087 | 385.548 | -40.53218064 | 0.087 |  | 455.281 | 31.47175
385.648 | -9.148 | 0.086 | 385.648 | -40.69231656 | 0.086 |  | 455.381 | 31.45185
385.747 | -9.054 | 0.086 | 385.747 | -40.27418388 | 0.086 |  | 455.481 | 31.45134
385.848 | -9.107 | 0.086 | 385.848 | -40.50993954 | 0.086 |  | 455.581 | 31.44432
385.96 | -9.107 | 0.086 | 385.96 | -40.50993954 | 0.086 |  | 455.714 | 31.43895
386.09 | -9.118 | 0.086 | 386.09 | -40.55886996 | 0.086 |  | 455.781 | 31.44706
386.148 | -9.239 | 0.086 | 386.148 | -41.09710458 | 0.086 |  | 455.88 | 31.43893
386.248 | -9.002 | 0.088 | 386.248 | -40.04287644 | 0.088 |  | 455.981 | 31.44544
386.348 | -9.068 | 0.086 | 386.348 | -40.33645896 | 0.086 |  | 456.081 | 31.43948
386.449 | -9.081 | 0.085 | 386.449 | -40.39428582 | 0.085 |  | 456.214 | 31.46587
386.554 | -9.102 | 0.087 | 386.554 | -40.48769844 | 0.087 |  | 456.281 | 31.47554
386.647 | -9.08 | 0.086 | 386.647 | -40.3898376 | 0.086 |  | 456.413 | 31.45402
386.748 | -8.973 | 0.086 | 386.748 | -39.91387806 | 0.086 |  | 456.48 | 31.3819
386.848 | -8.958 | 0.086 | 386.848 | -39.84715476 | 0.086 |  | 456.579 | 31.36202
386.955 | -9.215 | 0.085 | 386.955 | -40.9903473 | 0.085 |  | 456.679 | 31.35935
387.048 | -9.077 | 0.086 | 387.048 | -40.37649294 | 0.086 |  | 456.78 | 31.33512
387.148 | -9.089 | 0.086 | 387.148 | -40.42987158 | 0.086 |  | 456.913 | 31.33023
387.262 | -9.112 | 0.086 | 387.262 | -40.53218064 | 0.086 |  | 456.98 | 31.35281
387.347 | -9.047 | 0.085 | 387.347 | -40.24304634 | 0.085 |  | 457.079 | 31.33991
387.455 | -9.106 | 0.085 | 387.455 | -40.50549132 | 0.085 |  | 457.179 | 31.29517
387.549 | -9.146 | 0.084 | 387.549 | -40.68342012 | 0.084 |  | 457.279 | 31.3017
387.649 | -9.074 | 0.085 | 387.649 | -40.36314828 | 0.085 |  | 457.412 | 31.30062
387.747 | -9.281 | 0.085 | 387.747 | -41.28392982 | 0.085 |  | 457.48 | 31.34694
387.866 | -9.117 | 0.085 | 387.866 | -40.55442174 | 0.085 |  | 457.579 | 31.32435
387.951 | -9.219 | 0.085 | 387.951 | -41.00814018 | 0.085 |  | 457.68 | 31.25162
388.047 | -8.998 | 0.084 | 388.047 | -40.02508356 | 0.084 |  | 457.78 | 31.30172
388.15 | -8.992 | 0.085 | 388.15 | -39.99839424 | 0.085 |  | 457.914 | 31.31191
388.248 | -8.974 | 0.084 | 388.248 | -39.91832628 | 0.084 |  | 457.981 | 31.31295
388.348 | -9.068 | 0.084 | 388.348 | -40.33645896 | 0.084 |  | 458.113 | 31.31023
388.448 | -8.98 | 0.084 | 388.448 | -39.9450156 | 0.084 |  | 458.181 | 31.29573
388.548 | -9.13 | 0.085 | 388.548 | -40.6122486 | 0.085 |  | 458.28 | 31.30432
388.701 | -9.029 | 0.085 | 388.701 | -40.16297838 | 0.085 |  | 458.412 | 31.28601
388.75 | -9.079 | 0.085 | 388.75 | -40.38538938 | 0.085 |  | 458.479 | 31.27098
388.848 | -9.145 | 0.084 | 388.848 | -40.6789719 | 0.084 |  | 458.612 | 31.31672
388.947 | -9.237 | 0.084 | 388.947 | -41.08820814 | 0.084 |  | 458.679 | 31.29572
389.062 | -9.164 | 0.084 | 389.062 | -40.76348808 | 0.084 |  | 458.778 | 31.31087
389.148 | -9.253 | 0.084 | 389.148 | -41.15937966 | 0.084 |  | 458.879 | 31.29795
389.248 | -9.165 | 0.085 | 389.248 | -40.7679363 | 0.085 |  | 458.979 | 31.31196
389.357 | -8.995 | 0.084 | 389.357 | -40.0117389 | 0.084 |  | 459.112 | 31.29898
389.448 | -9.148 | 0.086 | 389.448 | -40.69231656 | 0.086 |  | 459.18 | 31.29794
389.547 | -9.15 | 0.084 | 389.547 | -40.701213 | 0.084 |  | 459.279 | 31.29257
389.65 | -9.226 | 0.084 | 389.65 | -41.03927772 | 0.084 |  | 459.381 | 31.26341
389.748 | -8.889 | 0.084 | 389.748 | -39.54022758 | 0.084 |  | 459.48 | 31.28918
389.848 | -9.088 | 0.084 | 389.848 | -40.42542336 | 0.084 |  | 459.614 | 31.27201
389.957 | -9.18 | 0.084 | 389.957 | -40.8346596 | 0.084 |  | 459.68 | 31.30163
390.047 | -9.265 | 0.084 | 390.047 | -41.2127583 | 0.084 |  | 459.78 | 31.25203
390.151 | -9.249 | 0.084 | 390.151 | -41.14158678 | 0.084 |  | 459.88 | 31.26829
390.251 | -9.201 | 0.084 | 390.251 | -40.92807222 | 0.084 |  | 459.979 | 31.26073
390.347 | -9.012 | 0.083 | 390.347 | -40.08735864 | 0.083 |  | 460.113 | 31.27044
390.448 | -9.132 | 0.084 | 390.448 | -40.62114504 | 0.084 |  | 460.179 | 31.28231
390.548 | -9.188 | 0.083 | 390.548 | -40.87024536 | 0.083 |  | 460.312 | 31.2457
390.648 | -9.244 | 0.083 | 390.648 | -41.11934568 | 0.083 |  | 460.379 | 31.25164
390.747 | -9.25 | 0.083 | 390.747 | -41.146035 | 0.083 |  | 460.478 | 31.23545
390.872 | -9.15 | 0.083 | 390.872 | -40.701213 | 0.083 |  | 460.579 | 31.26125
390.967 | -9.185 | 0.083 | 390.967 | -40.8569007 | 0.083 |  | 460.679 | 31.21387
391.048 | -9.276 | 0.083 | 391.048 | -41.26168872 | 0.083 |  | 460.812 | 31.22411
391.169 | -9.113 | 0.083 | 391.169 | -40.53662886 | 0.083 |  | 460.879 | 31.23266
391.248 | -9.136 | 0.083 | 391.248 | -40.63893792 | 0.083 |  | 460.979 | 31.25746
391.349 | -9.161 | 0.084 | 391.349 | -40.75014342 | 0.084 |  | 461.079 | 31.22031
391.448 | -9.185 | 0.083 | 391.448 | -40.8569007 | 0.083 |  | 461.178 | 31.21708
391.563 | -9.312 | 0.083 | 391.563 | -41.42182464 | 0.083 |  | 461.312 | 31.20793
391.653 | -9.323 | 0.083 | 391.653 | -41.47075506 | 0.083 |  | 461.379 | 31.25216
391.748 | -9.171 | 0.083 | 391.748 | -40.79462562 | 0.083 |  | 461.479 | 31.21222
391.848 | -9.313 | 0.083 | 391.848 | -41.42627286 | 0.083 |  | 461.58 | 31.20631
391.966 | -9.226 | 0.083 | 391.966 | -41.03927772 | 0.083 |  | 461.679 | 31.18636
392.048 | -9.239 | 0.083 | 392.048 | -41.09710458 | 0.083 |  | 461.813 | 31.1524
392.168 | -9.221 | 0.085 | 392.168 | -41.01703662 | 0.085 |  | 461.879 | 31.12977
392.248 | -9.262 | 0.083 | 392.248 | -41.19941364 | 0.083 |  | 462.012 | 31.13027
392.348 | -9.293 | 0.083 | 392.348 | -41.33730846 | 0.083 |  | 462.079 | 31.16154
392.447 | -9.307 | 0.082 | 392.447 | -41.39958354 | 0.082 |  | 462.178 | 31.15294
392.563 | -9.321 | 0.082 | 392.563 | -41.46185862 | 0.082 |  | 462.312 | 31.11623
392.653 | -9.29 | 0.082 | 392.653 | -41.3239638 | 0.082 |  | 462.378 | 31.10165
392.754 | -9.287 | 0.082 | 392.754 | -41.31061914 | 0.082 |  | 462.511 | 31.15448
392.848 | -9.232 | 0.082 | 392.848 | -41.06596704 | 0.082 |  | 462.578 | 31.16265
392.948 | -9.406 | 0.082 | 392.948 | -41.83995732 | 0.082 |  | 462.678 | 31.16311
393.048 | -9.409 | 0.082 | 393.048 | -41.85330198 | 0.082 |  | 462.778 | 31.1583
393.148 | -9.283 | 0.083 | 393.148 | -41.29282626 | 0.083 |  | 462.879 | 31.14697
393.247 | -9.212 | 0.082 | 393.247 | -40.97700264 | 0.082 |  | 463.012 | 31.1605
393.349 | -9.176 | 0.082 | 393.349 | -40.81686672 | 0.082 |  | 463.079 | 31.16803
393.449 | -9.154 | 0.082 | 393.449 | -40.71900588 | 0.082 |  | 463.179 | 31.10921
393.549 | -9.092 | 0.082 | 393.549 | -40.44321624 | 0.082 |  | 463.279 | 31.10223
393.659 | -9.203 | 0.082 | 393.659 | -40.93696866 | 0.082 |  | 463.379 | 31.14107
393.748 | -9.128 | 0.082 | 393.748 | -40.60335216 | 0.082 |  | 463.512 | 31.1168
393.861 | -9.277 | 0.081 | 393.861 | -41.26613694 | 0.081 |  | 463.579 | 31.10493
393.948 | -9.065 | 0.082 | 393.948 | -40.3231143 | 0.082 |  | 463.678 | 31.13074
394.048 | -9.086 | 0.081 | 394.048 | -40.41652692 | 0.081 |  | 463.779 | 31.13679
394.15 | -9.152 | 0.082 | 394.15 | -40.71010944 | 0.082 |  | 463.879 | 31.14531
394.249 | -8.926 | 0.081 | 394.249 | -39.70481172 | 0.081 |  | 464.012 | 31.15936
394.354 | -9.149 | 0.084 | 394.354 | -40.69676478 | 0.084 |  | 464.079 | 31.154
394.448 | -9.17 | 0.081 | 394.448 | -40.7901774 | 0.081 |  | 464.211 | 31.18367
394.559 | -9.165 | 0.081 | 394.559 | -40.7679363 | 0.081 |  | 464.278 | 31.19336
394.654 | -9.038 | 0.081 | 394.654 | -40.20301236 | 0.081 |  | 464.379 | 31.18636
394.749 | -9.159 | 0.081 | 394.749 | -40.74124698 | 0.081 |  | 464.479 | 31.18901
394.849 | -9.106 | 0.081 | 394.849 | -40.50549132 | 0.081 |  | 464.58 | 31.17884
394.948 | -9.187 | 0.081 | 394.948 | -40.86579714 | 0.081 |  | 464.712 | 31.18311
395.048 | -9.156 | 0.082 | 395.048 | -40.72790232 | 0.082 |  | 464.779 | 31.18578
395.148 | -9.057 | 0.081 | 395.148 | -40.28752854 | 0.081 |  | 464.878 | 31.1578
395.249 | -9.117 | 0.081 | 395.249 | -40.55442174 | 0.081 |  | 464.978 | 31.15561
395.35 | -9.143 | 0.079 | 395.35 | -40.67007546 | 0.079 |  | 465.078 | 31.16312
395.457 | -9.15 | 0.081 | 395.457 | -40.701213 | 0.081 |  | 465.211 | 31.13028
395.555 | -9.047 | 0.081 | 395.555 | -40.24304634 | 0.081 |  | 465.278 | 31.14807
395.65 | -9.2 | 0.081 | 395.65 | -40.923624 | 0.081 |  | 465.378 | 31.15457
395.748 | -9.219 | 0.081 | 395.748 | -41.00814018 | 0.081 |  | 465.479 | 31.14106
395.849 | -9.217 | 0.081 | 395.849 | -40.99924374 | 0.081 |  | 465.579 | 31.16474
395.949 | -9.261 | 0.081 | 395.949 | -41.19496542 | 0.081 |  | 465.712 | 31.18472
396.063 | -9.036 | 0.08 | 396.063 | -40.19411592 | 0.08 |  | 465.779 | 31.15613
396.157 | -9.033 | 0.081 | 396.157 | -40.18077126 | 0.081 |  | 465.911 | 31.08652
396.25 | -9.166 | 0.081 | 396.25 | -40.77238452 | 0.081 |  | 465.978 | 31.06659
396.359 | -9.178 | 0.081 | 396.359 | -40.82576316 | 0.081 |  | 466.078 | 31.08221
396.453 | -9.105 | 0.08 | 396.453 | -40.5010431 | 0.08 |  | 466.211 | 31.03962
396.548 | -8.974 | 0.08 | 396.548 | -39.91832628 | 0.08 |  | 466.278 | 31.02235
396.648 | -9.072 | 0.08 | 396.648 | -40.35425184 | 0.08 |  | 466.411 | 31.03147
396.75 | -9.169 | 0.08 | 396.75 | -40.78572918 | 0.08 |  | 466.479 | 31.03361
396.848 | -9.182 | 0.08 | 396.848 | -40.84355604 | 0.08 |  | 466.578 | 31.05311
396.948 | -9.11 | 0.08 | 396.948 | -40.5232842 | 0.08 |  | 466.678 | 31.04338
397.049 | -9.168 | 0.078 | 397.049 | -40.78128096 | 0.078 |  | 466.779 | 30.99748
397.149 | -9.13 | 0.08 | 397.149 | -40.6122486 | 0.08 |  | 466.912 | 31.03261
397.264 | -9.154 | 0.078 | 397.264 | -40.71900588 | 0.078 |  | 466.98 | 31.03048
397.349 | -9.359 | 0.079 | 397.349 | -41.63089098 | 0.079 |  | 467.079 | 31.01963
397.448 | -9.353 | 0.08 | 397.448 | -41.60420166 | 0.08 |  | 467.179 | 31.00237
397.549 | -9.131 | 0.08 | 397.549 | -40.61669682 | 0.08 |  | 467.279 | 30.96892
397.649 | -9.124 | 0.08 | 397.649 | -40.58555928 | 0.08 |  | 467.411 | 30.95807
397.76 | -9.086 | 0.08 | 397.76 | -40.41652692 | 0.08 |  | 467.478 | 30.98074
397.849 | -9.26 | 0.079 | 397.849 | -41.1905172 | 0.079 |  | 467.577 | 30.95588
397.949 | -9.314 | 0.082 | 397.949 | -41.43072108 | 0.082 |  | 467.678 | 30.96839
398.063 | -9.346 | 0.081 | 398.063 | -41.57306412 | 0.081 |  | 467.778 | 30.95648
398.157 | -9.09 | 0.08 | 398.157 | -40.4343198 | 0.08 |  | 467.912 | 31.01695
398.26 | -9.099 | 0.078 | 398.26 | -40.47435378 | 0.078 |  | 467.979 | 31.03207
398.348 | -9.377 | 0.079 | 398.348 | -41.71095894 | 0.079 |  | 468.111 | 31.06126
398.448 | -9.212 | 0.079 | 398.448 | -40.97700264 | 0.079 |  | 468.178 | 31.05154
398.548 | -9.171 | 0.079 | 398.548 | -40.79462562 | 0.079 |  | 468.278 | 31.0596
398.665 | -9.12 | 0.079 | 398.665 | -40.5677664 | 0.079 |  | 468.378 | 31.04505
398.765 | -9.232 | 0.079 | 398.765 | -41.06596704 | 0.079 |  | 468.479 | 31.0229
398.849 | -9.161 | 0.079 | 398.849 | -40.75014342 | 0.079 |  | 468.611 | 31.0574
398.949 | -8.951 | 0.079 | 398.949 | -39.81601722 | 0.079 |  | 468.678 | 31.05257
399.049 | -8.899 | 0.079 | 399.049 | -39.58470978 | 0.079 |  | 468.778 | 31.05851
399.149 | -9.007 | 0.08 | 399.149 | -40.06511754 | 0.08 |  | 468.877 | 31.0709
399.278 | -9.033 | 0.077 | 399.278 | -40.18077126 | 0.077 |  | 468.977 | 31.04713
399.349 | -8.849 | 0.079 | 399.349 | -39.36229878 | 0.079 |  | 469.11 | 31.0564
399.449 | -9.019 | 0.079 | 399.449 | -40.11849618 | 0.079 |  | 469.177 | 31.04772
399.554 | -9.064 | 0.079 | 399.554 | -40.31866608 | 0.079 |  | 469.277 | 31.01697
399.649 | -9.072 | 0.078 | 399.649 | -40.35425184 | 0.078 |  | 469.378 | 31.0601
399.775 | -9.107 | 0.078 | 399.775 | -40.50993954 | 0.078 |  | 469.478 | 31.05416
399.849 | -9.11 | 0.078 | 399.849 | -40.5232842 | 0.078 |  | 469.611 | 31.00286
399.948 | -9.048 | 0.077 | 399.948 | -40.24749456 | 0.077 |  | 469.678 | 31.00889
400.055 | -9.058 | 0.079 | 400.055 | -40.29197676 | 0.079 |  | 469.81 | 31.0094
400.156 | -9.145 | 0.077 | 400.156 | -40.6789719 | 0.077 |  | 469.878 | 30.98837
400.25 | -9.319 | 0.079 | 400.25 | -41.45296218 | 0.079 |  | 469.977 | 31.01912
400.348 | -9.259 | 0.078 | 400.348 | -41.18606898 | 0.078 |  | 470.11 | 31.01968
400.448 | -9.221 | 0.078 | 400.448 | -41.01703662 | 0.078 |  | 470.177 | 30.98239
400.548 | -9.315 | 0.078 | 400.548 | -41.4351693 | 0.078 |  | 470.31 | 30.96618
400.649 | -9.13 | 0.078 | 400.649 | -40.6122486 | 0.078 |  | 470.377 | 30.9624
400.75 | -9.308 | 0.078 | 400.75 | -41.40403176 | 0.078 |  | 470.476 | 30.97913
400.848 | -9.288 | 0.076 | 400.848 | -41.31506736 | 0.076 |  | 470.576 | 30.98609
400.948 | -9.108 | 0.078 | 400.948 | -40.51438776 | 0.078 |  | 470.677 | 31.04018
401.049 | -9.183 | 0.077 | 401.049 | -40.84800426 | 0.077 |  | 470.81 | 30.96398
401.149 | -9.237 | 0.076 | 401.149 | -41.08820814 | 0.076 |  | 470.878 | 30.9867
401.25 | -9.217 | 0.077 | 401.25 | -40.99924374 | 0.077 |  | 470.977 | 30.96185
401.348 | -9.314 | 0.078 | 401.348 | -41.43072108 | 0.078 |  | 471.077 | 30.96998
401.449 | -9.157 | 0.078 | 401.449 | -40.73235054 | 0.078 |  | 471.177 | 30.97325
401.548 | -9.119 | 0.077 | 401.548 | -40.56331818 | 0.077 |  | 471.31 | 30.99857
401.649 | -9.304 | 0.077 | 401.649 | -41.38623888 | 0.077 |  | 471.377 | 30.9624
401.75 | -9.192 | 0.077 | 401.75 | -40.88803824 | 0.077 |  | 471.476 | 30.99962
401.849 | -9.243 | 0.077 | 401.849 | -41.11489746 | 0.077 |  | 471.577 | 30.98184
401.965 | -9.047 | 0.078 | 401.965 | -40.24304634 | 0.078 |  | 471.677 | 31.0045
402.049 | -9.128 | 0.077 | 402.049 | -40.60335216 | 0.077 |  | 471.81 | 30.96074
402.149 | -9.183 | 0.077 | 402.149 | -40.84800426 | 0.077 |  | 471.877 | 30.96338
402.249 | -9.111 | 0.077 | 402.249 | -40.52773242 | 0.077 |  | 472.009 | 30.96944
402.348 | -9.226 | 0.077 | 402.348 | -41.03927772 | 0.077 |  | 472.077 | 30.92246
402.449 | -9.168 | 0.077 | 402.449 | -40.78128096 | 0.077 |  | 472.176 | 30.90134
402.549 | -9.195 | 0.077 | 402.549 | -40.9013829 | 0.077 |  | 472.309 | 30.9089
402.649 | -9.147 | 0.077 | 402.649 | -40.68786834 | 0.077 |  | 472.376 | 30.93269
402.765 | -9.228 | 0.077 | 402.765 | -41.04817416 | 0.077 |  | 472.509 | 30.90892
402.849 | -9.223 | 0.078 | 402.849 | -41.02593306 | 0.078 |  | 472.576 | 30.90513
402.949 | -9.326 | 0.079 | 402.949 | -41.48409972 | 0.079 |  | 472.675 | 30.89054
403.053 | -9.134 | 0.076 | 403.053 | -40.63004148 | 0.076 |  | 472.775 | 30.92242
403.149 | -9.186 | 0.076 | 403.149 | -40.86134892 | 0.076 |  | 472.876 | 30.90079
403.252 | -9.06 | 0.077 | 403.252 | -40.3008732 | 0.077 |  | 473.009 | 30.90302
403.348 | -9.009 | 0.077 | 403.348 | -40.07401398 | 0.077 |  | 473.077 | 30.88834
403.461 | -9.114 | 0.076 | 403.461 | -40.54107708 | 0.076 |  | 473.176 | 30.91272
403.549 | -8.999 | 0.076 | 403.549 | -40.02953178 | 0.076 |  | 473.277 | 30.88887
403.649 | -9.134 | 0.077 | 403.649 | -40.63004148 | 0.077 |  | 473.377 | 30.88563
403.748 | -9.072 | 0.076 | 403.748 | -40.35425184 | 0.076 |  | 473.51 | 30.90622
403.854 | -9.147 | 0.075 | 403.854 | -40.68786834 | 0.075 |  | 473.577 | 30.91218
403.962 | -9.088 | 0.076 | 403.962 | -40.42542336 | 0.076 |  | 473.71 | 30.86837
404.059 | -9.14 | 0.074 | 404.059 | -40.6567308 | 0.074 |  | 473.777 | 30.89159
404.154 | -9.068 | 0.075 | 404.154 | -40.33645896 | 0.075 |  | 473.876 | 30.89813
404.252 | -9.14 | 0.076 | 404.252 | -40.6567308 | 0.076 |  | 474.01 | 30.91812
404.348 | -9.112 | 0.076 | 404.348 | -40.53218064 | 0.076 |  | 474.076 | 30.90787
404.458 | -9.148 | 0.076 | 404.458 | -40.69231656 | 0.076 |  | 474.209 | 30.84564
404.555 | -9.066 | 0.076 | 404.555 | -40.32756252 | 0.076 |  | 474.276 | 30.89217
404.648 | -9.276 | 0.076 | 404.648 | -41.26168872 | 0.076 |  | 474.375 | 30.88944
404.748 | -9.159 | 0.077 | 404.748 | -40.74124698 | 0.077 |  | 474.476 | 30.90137
404.855 | -9.108 | 0.078 | 404.855 | -40.51438776 | 0.078 |  | 474.576 | 30.89111
404.948 | -9.041 | 0.076 | 404.948 | -40.21635702 | 0.076 |  | 474.71 | 30.87753
405.054 | -9.01 | 0.074 | 405.054 | -40.0784622 | 0.074 |  | 474.777 | 30.88887
405.149 | -9.12 | 0.077 | 405.149 | -40.5677664 | 0.077 |  | 474.876 | 30.89273
405.261 | -9.061 | 0.076 | 405.261 | -40.30532142 | 0.076 |  | 474.977 | 30.85108
405.358 | -9.212 | 0.076 | 405.358 | -40.97700264 | 0.076 |  | 475.076 | 30.84837
405.45 | -9.175 | 0.075 | 405.45 | -40.8124185 | 0.075 |  | 475.21 | 30.84134
405.549 | -9.314 | 0.075 | 405.549 | -41.43072108 | 0.075 |  | 475.276 | 30.82942
405.662 | -9.317 | 0.076 | 405.662 | -41.44406574 | 0.076 |  | 475.377 | 30.79373
405.749 | -8.992 | 0.074 | 405.749 | -39.99839424 | 0.074 |  | 475.478 | 30.78558
405.849 | -9.003 | 0.076 | 405.849 | -40.04732466 | 0.076 |  | 475.577 | 30.79533
405.949 | -9.163 | 0.075 | 405.949 | -40.75903986 | 0.075 |  | 475.711 | 30.79045
406.065 | -9.047 | 0.077 | 406.065 | -40.24304634 | 0.077 |  | 475.777 | 30.78674
406.148 | -9.076 | 0.075 | 406.148 | -40.37204472 | 0.075 |  | 475.909 | 30.79755
406.249 | -8.98 | 0.075 | 406.249 | -39.9450156 | 0.075 |  | 475.976 | 30.76563
406.348 | -8.998 | 0.075 | 406.348 | -40.02508356 | 0.075 |  | 476.075 | 30.77044
406.448 | -8.924 | 0.075 | 406.448 | -39.69591528 | 0.075 |  | 476.209 | 30.7834
406.548 | -9.109 | 0.075 | 406.548 | -40.51883598 | 0.075 |  | 476.275 | 30.79156
406.652 | -8.941 | 0.075 | 406.652 | -39.77153502 | 0.075 |  | 476.408 | 30.78396
406.76 | -9.187 | 0.076 | 406.76 | -40.86579714 | 0.076 |  | 476.475 | 30.77265
406.85 | -9.124 | 0.075 | 406.85 | -40.58555928 | 0.075 |  | 476.574 | 30.77155
406.954 | -9.056 | 0.076 | 406.954 | -40.28308032 | 0.076 |  | 476.675 | 30.78833
407.056 | -8.974 | 0.075 | 407.056 | -39.91832628 | 0.075 |  | 476.775 | 30.82945
407.159 | -9.145 | 0.075 | 407.159 | -40.6789719 | 0.075 |  | 476.908 | 30.82025
407.248 | -9.14 | 0.075 | 407.248 | -40.6567308 | 0.075 |  | 476.976 | 30.81429
407.361 | -9.092 | 0.075 | 407.361 | -40.44321624 | 0.075 |  | 477.075 | 30.80185
407.448 | -9.088 | 0.075 | 407.448 | -40.42542336 | 0.075 |  | 477.177 | 30.80836
407.555 | -9.051 | 0.075 | 407.555 | -40.26083922 | 0.075 |  | 477.276 | 30.80669
407.651 | -8.96 | 0.074 | 407.651 | -39.8560512 | 0.074 |  | 477.41 | 30.80993
407.749 | -9.037 | 0.071 | 407.749 | -40.19856414 | 0.071 |  | 477.476 | 30.81971
407.849 | -8.894 | 0.076 | 407.849 | -39.56246868 | 0.076 |  | 477.609 | 30.79426
407.961 | -8.787 | 0.073 | 407.961 | -39.08650914 | 0.073 |  | 477.676 | 30.81963
408.048 | -9.018 | 0.074 | 408.048 | -40.11404796 | 0.074 |  | 477.775 | 30.79369
408.167 | -9.116 | 0.074 | 408.167 | -40.54997352 | 0.074 |  | 477.909 | 30.78995
408.249 | -9.064 | 0.074 | 408.249 | -40.31866608 | 0.074 |  | 477.975 | 30.78015
408.364 | -8.943 | 0.074 | 408.364 | -39.78043146 | 0.074 |  | 478.108 | 30.78938
408.448 | -9.007 | 0.074 | 408.448 | -40.06511754 | 0.074 |  | 478.175 | 30.77425
408.56 | -9.009 | 0.074 | 408.56 | -40.07401398 | 0.074 |  | 478.275 | 30.76561
408.648 | -9.067 | 0.073 | 408.648 | -40.33201074 | 0.073 |  | 478.375 | 30.75096
408.748 | -9.169 | 0.074 | 408.748 | -40.78572918 | 0.074 |  | 478.475 | 30.75149
408.852 | -9.047 | 0.074 | 408.852 | -40.24304634 | 0.074 |  | 478.609 | 30.77591
408.95 | -9.043 | 0.074 | 408.95 | -40.22525346 | 0.074 |  | 478.676 | 30.74175
409.049 | -8.929 | 0.073 | 409.049 | -39.71815638 | 0.073 |  | 478.776 | 30.73314
409.165 | -9.125 | 0.074 | 409.165 | -40.5900075 | 0.074 |  | 478.876 | 30.73742
409.25 | -8.956 | 0.074 | 409.25 | -39.83825832 | 0.074 |  | 478.975 | 30.74989
409.348 | -9.191 | 0.074 | 409.348 | -40.88359002 | 0.074 |  | 479.109 | 30.71957
409.475 | -9.265 | 0.074 | 409.475 | -41.2127583 | 0.074 |  | 479.175 | 30.70764
409.595 | -9.142 | 0.074 | 409.595 | -40.66562724 | 0.074 |  | 479.275 | 30.71149
409.691 | -9.233 | 0.075 | 409.691 | -41.07041526 | 0.075 |  | 479.376 | 30.69737
409.748 | -9.248 | 0.074 | 409.748 | -41.13713856 | 0.074 |  | 479.476 | 30.67846
409.849 | -9.112 | 0.074 | 409.849 | -40.53218064 | 0.074 |  | 479.609 | 30.70874
409.951 | -9.047 | 0.073 | 409.951 | -40.24304634 | 0.073 |  | 479.675 | 30.7028
410.066 | -9.192 | 0.074 | 410.066 | -40.88803824 | 0.074 |  | 479.808 | 30.66114
410.147 | -9.172 | 0.073 | 410.147 | -40.79907384 | 0.073 |  | 479.875 | 30.68927
410.263 | -9.198 | 0.073 | 410.263 | -40.91472756 | 0.073 |  | 479.975 | 30.62211
410.347 | -9.143 | 0.073 | 410.347 | -40.67007546 | 0.073 |  | 480.108 | 30.61727
410.449 | -9.121 | 0.073 | 410.449 | -40.57221462 | 0.073 |  | 480.174 | 30.61401
410.548 | -9.261 | 0.073 | 410.548 | -41.19496542 | 0.073 |  | 480.307 | 30.64544
410.648 | -9.148 | 0.076 | 410.648 | -40.69231656 | 0.076 |  | 480.374 | 30.64976
410.748 | -9.08 | 0.074 | 410.748 | -40.3898376 | 0.074 |  | 480.474 | 30.58907
410.856 | -9.119 | 0.074 | 410.856 | -40.56331818 | 0.074 |  | 480.574 | 30.62536
410.949 | -9.043 | 0.073 | 410.949 | -40.22525346 | 0.073 |  | 480.674 | 30.62969
411.048 | -9.083 | 0.073 | 411.048 | -40.40318226 | 0.073 |  | 480.808 | 30.63343
411.149 | -8.992 | 0.073 | 411.149 | -39.99839424 | 0.073 |  | 480.875 | 30.62366
411.263 | -8.924 | 0.073 | 411.263 | -39.69591528 | 0.073 |  | 480.975 | 30.59339
411.348 | -9.059 | 0.073 | 411.348 | -40.29642498 | 0.073 |  | 481.076 | 30.61613
411.451 | -9.016 | 0.073 | 411.451 | -40.10515152 | 0.073 |  | 481.176 | 30.62588
411.548 | -9.05 | 0.072 | 411.548 | -40.256391 | 0.072 |  | 481.309 | 30.58095
411.649 | -9.111 | 0.075 | 411.649 | -40.52773242 | 0.075 |  | 481.375 | 30.61345
411.748 | -8.826 | 0.073 | 411.748 | -39.25998972 | 0.073 |  | 481.508 | 30.61131
411.848 | -8.865 | 0.074 | 411.848 | -39.4334703 | 0.074 |  | 481.575 | 30.58525
411.957 | -9.061 | 0.073 | 411.957 | -40.30532142 | 0.073 |  | 481.675 | 30.59883
412.049 | -9.115 | 0.073 | 412.049 | -40.5455253 | 0.073 |  | 481.808 | 30.62271
412.165 | -9.057 | 0.073 | 412.165 | -40.28752854 | 0.073 |  | 481.875 | 30.58854
412.249 | -9.109 | 0.072 | 412.249 | -40.51883598 | 0.072 |  | 482.008 | 30.56086
412.36 | -9.139 | 0.072 | 412.36 | -40.65228258 | 0.072 |  | 482.075 | 30.53431
412.462 | -9.087 | 0.072 | 412.462 | -40.42097514 | 0.072 |  | 482.175 | 30.53811
412.556 | -9.019 | 0.071 | 412.556 | -40.11849618 | 0.071 |  | 482.275 | 30.55928
412.648 | -8.959 | 0.074 | 412.648 | -39.85160298 | 0.074 |  | 482.375 | 30.56141
412.752 | -8.968 | 0.073 | 412.752 | -39.89163696 | 0.073 |  | 482.508 | 30.59391
412.849 | -9.032 | 0.071 | 412.849 | -40.17632304 | 0.071 |  | 482.575 | 30.58903
412.969 | -9.134 | 0.072 | 412.969 | -40.63004148 | 0.072 |  | 482.675 | 30.55598
413.048 | -9.091 | 0.072 | 413.048 | -40.43876802 | 0.072 |  | 482.775 | 30.54349
413.148 | -9.194 | 0.072 | 413.148 | -40.89693468 | 0.072 |  | 482.875 | 30.53914
413.265 | -9.174 | 0.072 | 413.265 | -40.80797028 | 0.072 |  | 483.008 | 30.56905
413.358 | -9.085 | 0.072 | 413.358 | -40.4120787 | 0.072 |  | 483.075 | 30.56901
413.448 | -9.047 | 0.071 | 413.448 | -40.24304634 | 0.071 |  | 483.174 | 30.57547
413.558 | -9.127 | 0.07 | 413.558 | -40.59890394 | 0.07 |  | 483.275 | 30.56523
413.653 | -9.174 | 0.07 | 413.653 | -40.80797028 | 0.07 |  | 483.375 | 30.55225
413.764 | -9.066 | 0.071 | 413.764 | -40.32756252 | 0.071 |  | 483.508 | 30.54572
413.849 | -9.107 | 0.071 | 413.849 | -40.50993954 | 0.071 |  | 483.575 | 30.53869
413.95 | -9.188 | 0.072 | 413.95 | -40.87024536 | 0.072 |  | 483.707 | 30.53807
414.048 | -8.966 | 0.072 | 414.048 | -39.88274052 | 0.072 |  | 483.774 | 30.55002
414.161 | -9.032 | 0.072 | 414.161 | -40.17632304 | 0.072 |  | 483.875 | 30.54246
414.248 | -8.945 | 0.072 | 414.248 | -39.7893279 | 0.072 |  | 484.008 | 30.57227
414.352 | -9.001 | 0.072 | 414.352 | -40.03842822 | 0.072 |  | 484.075 | 30.51909
414.452 | -9.112 | 0.071 | 414.452 | -40.53218064 | 0.071 |  | 484.207 | 30.53598
414.549 | -9.029 | 0.073 | 414.549 | -40.16297838 | 0.073 |  | 484.274 | 30.51646
414.649 | -8.901 | 0.071 | 414.649 | -39.59360622 | 0.071 |  | 484.374 | 30.53111
414.748 | -8.917 | 0.071 | 414.748 | -39.66477774 | 0.071 |  | 484.474 | 30.53435
414.849 | -8.985 | 0.072 | 414.849 | -39.9672567 | 0.072 |  | 484.575 | 30.54845
414.95 | -8.908 | 0.071 | 414.95 | -39.62474376 | 0.071 |  | 484.708 | 30.57663
415.049 | -8.998 | 0.071 | 415.049 | -40.02508356 | 0.071 |  | 484.775 | 30.61021
415.149 | -8.969 | 0.071 | 415.149 | -39.89608518 | 0.071 |  | 484.874 | 30.58091
415.249 | -9.068 | 0.071 | 415.249 | -40.33645896 | 0.071 |  | 484.975 | 30.57821
415.348 | -8.905 | 0.071 | 415.348 | -39.6113991 | 0.071 |  | 485.075 | 30.53866
415.46 | -8.895 | 0.07 | 415.46 | -39.5669169 | 0.07 |  | 485.208 | 30.61072
415.549 | -8.868 | 0.069 | 415.549 | -39.44681496 | 0.069 |  | 485.275 | 30.63457
415.668 | -8.834 | 0.071 | 415.668 | -39.29557548 | 0.071 |  | 485.407 | 30.60261
415.748 | -8.894 | 0.072 | 415.748 | -39.56246868 | 0.072 |  | 485.474 | 30.61127
415.863 | -8.867 | 0.071 | 415.863 | -39.44236674 | 0.071 |  | 485.574 | 30.57118
415.95 | -8.861 | 0.071 | 415.95 | -39.41567742 | 0.071 |  | 485.707 | 30.58583
416.048 | -8.891 | 0.071 | 416.048 | -39.54912402 | 0.071 |  | 485.774 | 30.54462
416.154 | -8.929 | 0.071 | 416.154 | -39.71815638 | 0.071 |  | 485.907 | 30.58691
416.258 | -8.935 | 0.071 | 416.258 | -39.7448457 | 0.071 |  | 485.975 | 30.58368
416.348 | -8.905 | 0.071 | 416.348 | -39.6113991 | 0.071 |  | 486.074 | 30.57769
416.449 | -8.76 | 0.069 | 416.449 | -38.9664072 | 0.069 |  | 486.174 | 30.55383
416.549 | -8.911 | 0.069 | 416.549 | -39.63808842 | 0.069 |  | 486.275 | 30.57281
416.648 | -9.039 | 0.071 | 416.648 | -40.20746058 | 0.071 |  | 486.407 | 30.58143
416.767 | -8.782 | 0.072 | 416.767 | -39.06426804 | 0.072 |  | 486.475 | 30.5571
416.848 | -8.894 | 0.07 | 416.848 | -39.56246868 | 0.07 |  | 486.574 | 30.53002
416.949 | -8.955 | 0.07 | 416.949 | -39.8338101 | 0.07 |  | 486.674 | 30.52673
417.064 | -9.007 | 0.07 | 417.064 | -40.06511754 | 0.07 |  | 486.774 | 30.56578
417.149 | -8.921 | 0.07 | 417.149 | -39.68257062 | 0.07 |  | 486.907 | 30.59339
417.256 | -8.951 | 0.07 | 417.256 | -39.81601722 | 0.07 |  | 486.974 | 30.53921
417.35 | -9.133 | 0.07 | 417.35 | -40.62559326 | 0.07 |  | 487.073 | 30.55871
417.449 | -9.032 | 0.071 | 417.449 | -40.17632304 | 0.071 |  | 487.174 | 30.56733
417.548 | -8.931 | 0.07 | 417.548 | -39.72705282 | 0.07 |  | 487.274 | 30.58041
417.656 | -8.857 | 0.07 | 417.656 | -39.39788454 | 0.07 |  | 487.375 | 30.549
417.765 | -8.954 | 0.072 | 417.765 | -39.82936188 | 0.072 |  | 487.476 | 30.56959
417.853 | -9.069 | 0.07 | 417.853 | -40.34090718 | 0.07 |  | 487.608 | 30.57608
417.947 | -8.862 | 0.07 | 417.947 | -39.42012564 | 0.07 |  | 487.675 | 30.55546
418.048 | -8.882 | 0.07 | 418.048 | -39.50909004 | 0.07 |  | 487.775 | 30.54411
418.148 | -9.124 | 0.07 | 418.148 | -40.58555928 | 0.07 |  | 487.911 | 30.53161
418.248 | -9.04 | 0.07 | 418.248 | -40.2119088 | 0.07 |  | 487.977 | 30.56796
418.349 | -9.008 | 0.069 | 418.349 | -40.06956576 | 0.069 |  | 488.109 | 30.5517
418.449 | -8.847 | 0.068 | 418.449 | -39.35340234 | 0.068 |  | 488.177 | 30.58476
418.551 | -8.921 | 0.07 | 418.551 | -39.68257062 | 0.07 |  | 488.276 | 30.56578
418.648 | -8.952 | 0.069 | 418.648 | -39.82046544 | 0.069 |  | 488.376 | 30.5403
418.749 | -9.032 | 0.069 | 418.749 | -40.17632304 | 0.069 |  | 488.474 | 30.55602
418.849 | -8.977 | 0.07 | 418.849 | -39.93167094 | 0.07 |  | 488.608 | 30.5668
418.949 | -9.156 | 0.07 | 418.949 | -40.72790232 | 0.07 |  | 488.675 | 30.57872
419.064 | -8.99 | 0.07 | 419.064 | -39.9894978 | 0.07 |  | 488.774 | 30.59448
419.149 | -9.11 | 0.07 | 419.149 | -40.5232842 | 0.07 |  | 488.876 | 30.5387
419.249 | -9.068 | 0.07 | 419.249 | -40.33645896 | 0.07 |  | 488.975 | 30.48929
419.349 | -9.138 | 0.069 | 419.349 | -40.64783436 | 0.069 |  | 489.109 | 30.46651
419.449 | -9.154 | 0.07 | 419.449 | -40.71900588 | 0.07 |  | 489.175 | 30.45618
419.554 | -8.993 | 0.07 | 419.554 | -40.00284246 | 0.07 |  | 489.308 | 30.46598
419.649 | -8.973 | 0.07 | 419.649 | -39.91387806 | 0.07 |  | 489.375 | 30.45891
419.749 | -8.999 | 0.071 | 419.749 | -40.02953178 | 0.071 |  | 489.475 | 30.4307
419.855 | -9.06 | 0.069 | 419.855 | -40.3008732 | 0.069 |  | 489.575 | 30.4763
419.948 | -8.955 | 0.069 | 419.948 | -39.8338101 | 0.069 |  | 489.675 | 30.43123
420.048 | -8.955 | 0.069 | 420.048 | -39.8338101 | 0.069 |  | 489.808 | 30.43831
420.149 | -9.137 | 0.069 | 420.149 | -40.64338614 | 0.069 |  | 489.875 | 30.43128
420.251 | -9.027 | 0.069 | 420.251 | -40.15408194 | 0.069 |  | 489.975 | 30.42691
420.348 | -9.059 | 0.068 | 420.348 | -40.29642498 | 0.068 |  | 490.075 | 30.43891
420.456 | -8.99 | 0.069 | 420.456 | -39.9894978 | 0.069
420.548 | -9.056 | 0.07 | 420.548 | -40.28308032 | 0.07
420.649 | -9.033 | 0.067 | 420.649 | -40.18077126 | 0.067
420.748 | -8.994 | 0.069 | 420.748 | -40.00729068 | 0.069
420.848 | -8.998 | 0.069 | 420.848 | -40.02508356 | 0.069
420.948 | -9.07 | 0.069 | 420.948 | -40.3453554 | 0.069
421.048 | -8.957 | 0.069 | 421.048 | -39.84270654 | 0.069
421.166 | -9.005 | 0.069 | 421.166 | -40.0562211 | 0.069
421.255 | -8.989 | 0.069 | 421.255 | -39.98504958 | 0.069
421.349 | -9.103 | 0.068 | 421.349 | -40.49214666 | 0.068
421.448 | -9.052 | 0.068 | 421.448 | -40.26528744 | 0.068
421.548 | -9.021 | 0.069 | 421.548 | -40.12739262 | 0.069
421.65 | -9.034 | 0.068 | 421.65 | -40.18521948 | 0.068
421.755 | -9.13 | 0.069 | 421.755 | -40.6122486 | 0.069
421.852 | -9.114 | 0.068 | 421.852 | -40.54107708 | 0.068
421.948 | -9.116 | 0.068 | 421.948 | -40.54997352 | 0.068
422.055 | -9.028 | 0.068 | 422.055 | -40.15853016 | 0.068
422.16 | -8.963 | 0.068 | 422.16 | -39.86939586 | 0.068
422.249 | -9.108 | 0.069 | 422.249 | -40.51438776 | 0.069
422.35 | -9.025 | 0.069 | 422.35 | -40.1451855 | 0.069
422.449 | -9.042 | 0.068 | 422.449 | -40.22080524 | 0.068
422.548 | -9.093 | 0.07 | 422.548 | -40.44766446 | 0.07
422.648 | -9.283 | 0.069 | 422.648 | -41.29282626 | 0.069
422.749 | -9.001 | 0.068 | 422.749 | -40.03842822 | 0.068
422.849 | -9.225 | 0.068 | 422.849 | -41.0348295 | 0.068
422.949 | -8.977 | 0.068 | 422.949 | -39.93167094 | 0.068
423.08 | -8.978 | 0.068 | 423.08 | -39.93611916 | 0.068
423.148 | -9.078 | 0.068 | 423.148 | -40.38094116 | 0.068
423.253 | -9.028 | 0.069 | 423.253 | -40.15853016 | 0.069
423.352 | -8.961 | 0.067 | 423.352 | -39.86049942 | 0.067
423.455 | -8.95 | 0.068 | 423.455 | -39.811569 | 0.068
423.549 | -8.928 | 0.068 | 423.549 | -39.71370816 | 0.068
423.65 | -9.053 | 0.07 | 423.65 | -40.26973566 | 0.07
423.749 | -9.077 | 0.068 | 423.749 | -40.37649294 | 0.068
423.849 | -9.097 | 0.068 | 423.849 | -40.46545734 | 0.068
423.948 | -9.181 | 0.068 | 423.948 | -40.83910782 | 0.068
424.048 | -9.072 | 0.068 | 424.048 | -40.35425184 | 0.068
424.149 | -9.168 | 0.068 | 424.149 | -40.78128096 | 0.068
424.248 | -9.06 | 0.067 | 424.248 | -40.3008732 | 0.067
424.363 | -9.285 | 0.067 | 424.363 | -41.3017227 | 0.067
424.448 | -9.08 | 0.067 | 424.448 | -40.3898376 | 0.067
424.567 | -9.113 | 0.066 | 424.567 | -40.53662886 | 0.066
424.664 | -9.178 | 0.068 | 424.664 | -40.82576316 | 0.068
424.756 | -9.063 | 0.067 | 424.756 | -40.31421786 | 0.067
424.855 | -9.163 | 0.067 | 424.855 | -40.75903986 | 0.067
424.949 | -8.978 | 0.067 | 424.949 | -39.93611916 | 0.067
425.048 | -9.25 | 0.067 | 425.048 | -41.146035 | 0.067
425.148 | -8.998 | 0.067 | 425.148 | -40.02508356 | 0.067
425.248 | -9.054 | 0.066 | 425.248 | -40.27418388 | 0.066
425.361 | -9.012 | 0.068 | 425.361 | -40.08735864 | 0.068
425.448 | -8.972 | 0.067 | 425.448 | -39.90942984 | 0.067
425.552 | -9.105 | 0.066 | 425.552 | -40.5010431 | 0.066
425.658 | -9.07 | 0.067 | 425.658 | -40.3453554 | 0.067
425.748 | -8.985 | 0.067 | 425.748 | -39.9672567 | 0.067
425.863 | -8.9 | 0.067 | 425.863 | -39.589158 | 0.067
425.949 | -8.849 | 0.067 | 425.949 | -39.36229878 | 0.067
426.048 | -8.915 | 0.067 | 426.048 | -39.6558813 | 0.067
426.159 | -8.902 | 0.067 | 426.159 | -39.59805444 | 0.067
426.248 | -8.921 | 0.067 | 426.248 | -39.68257062 | 0.067
426.358 | -8.823 | 0.067 | 426.358 | -39.24664506 | 0.067
426.457 | -8.809 | 0.067 | 426.457 | -39.18436998 | 0.067
426.552 | -9.016 | 0.069 | 426.552 | -40.10515152 | 0.069
426.654 | -9.064 | 0.067 | 426.654 | -40.31866608 | 0.067
426.749 | -9.04 | 0.067 | 426.749 | -40.2119088 | 0.067
426.851 | -8.78 | 0.067 | 426.851 | -39.0553716 | 0.067
426.948 | -8.898 | 0.066 | 426.948 | -39.58026156 | 0.066
427.058 | -8.997 | 0.066 | 427.058 | -40.02063534 | 0.066
427.158 | -8.909 | 0.066 | 427.158 | -39.62919198 | 0.066
427.248 | -8.924 | 0.067 | 427.248 | -39.69591528 | 0.067
427.349 | -8.82 | 0.066 | 427.349 | -39.2333004 | 0.066
427.448 | -8.947 | 0.066 | 427.448 | -39.79822434 | 0.066
427.549 | -8.9 | 0.065 | 427.549 | -39.589158 | 0.065
427.648 | -8.906 | 0.066 | 427.648 | -39.61584732 | 0.066
427.749 | -8.951 | 0.066 | 427.749 | -39.81601722 | 0.066
427.866 | -9.006 | 0.066 | 427.866 | -40.06066932 | 0.066
427.948 | -8.951 | 0.066 | 427.948 | -39.81601722 | 0.066
428.049 | -8.788 | 0.066 | 428.049 | -39.09095736 | 0.066
428.166 | -8.922 | 0.066 | 428.166 | -39.68701884 | 0.066
428.249 | -8.853 | 0.063 | 428.249 | -39.38009166 | 0.063
428.367 | -9.014 | 0.067 | 428.367 | -40.09625508 | 0.067
428.449 | -8.9 | 0.067 | 428.449 | -39.589158 | 0.067
428.564 | -8.887 | 0.065 | 428.564 | -39.53133114 | 0.065
428.649 | -8.884 | 0.066 | 428.649 | -39.51798648 | 0.066
428.749 | -8.851 | 0.066 | 428.749 | -39.37119522 | 0.066
428.85 | -9.152 | 0.066 | 428.85 | -40.71010944 | 0.066
428.957 | -8.891 | 0.066 | 428.957 | -39.54912402 | 0.066
429.058 | -8.99 | 0.066 | 429.058 | -39.9894978 | 0.066
429.161 | -8.849 | 0.066 | 429.161 | -39.36229878 | 0.066
429.26 | -9.026 | 0.065 | 429.26 | -40.14963372 | 0.065
429.36 | -8.953 | 0.065 | 429.36 | -39.82491366 | 0.065
429.449 | -9.007 | 0.066 | 429.449 | -40.06511754 | 0.066
429.56 | -8.865 | 0.066 | 429.56 | -39.4334703 | 0.066
429.65 | -8.865 | 0.065 | 429.65 | -39.4334703 | 0.065
429.749 | -8.977 | 0.065 | 429.749 | -39.93167094 | 0.065
429.871 | -9.065 | 0.065 | 429.871 | -40.3231143 | 0.065
429.95 | -8.876 | 0.065 | 429.95 | -39.48240072 | 0.065
430.05 | -9.074 | 0.065 | 430.05 | -40.36314828 | 0.065
430.15 | -8.985 | 0.063 | 430.15 | -39.9672567 | 0.063
430.258 | -8.993 | 0.065 | 430.258 | -40.00284246 | 0.065
430.35 | -8.954 | 0.064 | 430.35 | -39.82936188 | 0.064
430.455 | -9.076 | 0.066 | 430.455 | -40.37204472 | 0.066
430.558 | -9.043 | 0.065 | 430.558 | -40.22525346 | 0.065
430.649 | -9.047 | 0.065 | 430.649 | -40.24304634 | 0.065
430.749 | -8.975 | 0.065 | 430.749 | -39.9227745 | 0.065
430.851 | -8.851 | 0.065 | 430.851 | -39.37119522 | 0.065
430.951 | -9.07 | 0.065 | 430.951 | -40.3453554 | 0.065
431.049 | -8.944 | 0.064 | 431.049 | -39.78487968 | 0.064
431.149 | -9.033 | 0.067 | 431.149 | -40.18077126 | 0.067
431.258 | -8.981 | 0.063 | 431.258 | -39.94946382 | 0.063
431.349 | -8.906 | 0.065 | 431.349 | -39.61584732 | 0.065
431.45 | -9.145 | 0.066 | 431.45 | -40.6789719 | 0.066
431.556 | -9.113 | 0.065 | 431.556 | -40.53662886 | 0.065
431.651 | -9.124 | 0.064 | 431.651 | -40.58555928 | 0.064
431.749 | -9.053 | 0.065 | 431.749 | -40.26973566 | 0.065
431.85 | -9.047 | 0.065 | 431.85 | -40.24304634 | 0.065
431.95 | -9.174 | 0.064 | 431.95 | -40.80797028 | 0.064
432.049 | -9.075 | 0.064 | 432.049 | -40.3675965 | 0.064
432.15 | -9.187 | 0.066 | 432.15 | -40.86579714 | 0.066
432.25 | -9.029 | 0.064 | 432.25 | -40.16297838 | 0.064
432.349 | -8.955 | 0.064 | 432.349 | -39.8338101 | 0.064
432.466 | -8.998 | 0.065 | 432.466 | -40.02508356 | 0.065
432.549 | -8.878 | 0.064 | 432.549 | -39.49129716 | 0.064
432.649 | -8.989 | 0.064 | 432.649 | -39.98504958 | 0.064
432.751 | -9.021 | 0.064 | 432.751 | -40.12739262 | 0.064
432.855 | -9.01 | 0.064 | 432.855 | -40.0784622 | 0.064
432.949 | -8.914 | 0.064 | 432.949 | -39.65143308 | 0.064
433.049 | -8.972 | 0.064 | 433.049 | -39.90942984 | 0.064
433.149 | -8.967 | 0.067 | 433.149 | -39.88718874 | 0.067
433.252 | -9.031 | 0.064 | 433.252 | -40.17187482 | 0.064
433.364 | -9.101 | 0.063 | 433.364 | -40.48325022 | 0.063
433.451 | -9.052 | 0.064 | 433.451 | -40.26528744 | 0.064
433.55 | -9.043 | 0.064 | 433.55 | -40.22525346 | 0.064
433.655 | -9.099 | 0.064 | 433.655 | -40.47435378 | 0.064
433.758 | -9.036 | 0.064 | 433.758 | -40.19411592 | 0.064
433.849 | -9.069 | 0.064 | 433.849 | -40.34090718 | 0.064
433.959 | -8.858 | 0.064 | 433.959 | -39.40233276 | 0.064
434.054 | -8.778 | 0.064 | 434.054 | -39.04647516 | 0.064
434.149 | -8.935 | 0.062 | 434.149 | -39.7448457 | 0.062
434.258 | -8.975 | 0.064 | 434.258 | -39.9227745 | 0.064
434.351 | -9.016 | 0.064 | 434.351 | -40.10515152 | 0.064
434.45 | -9.099 | 0.063 | 434.45 | -40.47435378 | 0.063
434.567 | -9.073 | 0.064 | 434.567 | -40.35870006 | 0.064
434.651 | -8.958 | 0.064 | 434.651 | -39.84715476 | 0.064
434.756 | -8.967 | 0.064 | 434.756 | -39.88718874 | 0.064
434.858 | -8.981 | 0.063 | 434.858 | -39.94946382 | 0.063
434.952 | -9.03 | 0.063 | 434.952 | -40.1674266 | 0.063
435.055 | -8.972 | 0.064 | 435.055 | -39.90942984 | 0.064
435.156 | -8.892 | 0.063 | 435.156 | -39.55357224 | 0.063
435.251 | -8.988 | 0.064 | 435.251 | -39.98060136 | 0.064
435.351 | -8.934 | 0.063 | 435.351 | -39.74039748 | 0.063
435.464 | -8.885 | 0.063 | 435.464 | -39.5224347 | 0.063
435.551 | -8.984 | 0.063 | 435.551 | -39.96280848 | 0.063
435.65 | -9.079 | 0.063 | 435.65 | -40.38538938 | 0.063
435.751 | -9.064 | 0.063 | 435.751 | -40.31866608 | 0.063
435.849 | -9.054 | 0.063 | 435.849 | -40.27418388 | 0.063
435.95 | -9.012 | 0.063 | 435.95 | -40.08735864 | 0.063
436.05 | -9.079 | 0.062 | 436.05 | -40.38538938 | 0.062
436.15 | -9.023 | 0.063 | 436.15 | -40.13628906 | 0.063
436.251 | -8.918 | 0.064 | 436.251 | -39.66922596 | 0.064
436.35 | -9.134 | 0.064 | 436.35 | -40.63004148 | 0.064
436.449 | -9.135 | 0.063 | 436.449 | -40.6344897 | 0.063
436.549 | -9.022 | 0.063 | 436.549 | -40.13184084 | 0.063
436.649 | -9.125 | 0.063 | 436.649 | -40.5900075 | 0.063
436.75 | -9.044 | 0.063 | 436.75 | -40.22970168 | 0.063
436.849 | -9.096 | 0.063 | 436.849 | -40.46100912 | 0.063
436.959 | -9.056 | 0.063 | 436.959 | -40.28308032 | 0.063
437.049 | -9.19 | 0.061 | 437.049 | -40.8791418 | 0.061
437.15 | -9.185 | 0.063 | 437.15 | -40.8569007 | 0.063
437.251 | -9.209 | 0.064 | 437.251 | -40.96365798 | 0.064
437.349 | -9.329 | 0.063 | 437.349 | -41.49744438 | 0.063
437.465 | -9.343 | 0.063 | 437.465 | -41.55971946 | 0.063
437.55 | -9.176 | 0.063 | 437.55 | -40.81686672 | 0.063
437.656 | -9.209 | 0.063 | 437.656 | -40.96365798 | 0.063
437.75 | -9.197 | 0.062 | 437.75 | -40.91027934 | 0.062
437.867 | -9.272 | 0.062 | 437.867 | -41.24389584 | 0.062
437.95 | -9.134 | 0.06 | 437.95 | -40.63004148 | 0.06
438.05 | -9.195 | 0.065 | 438.05 | -40.9013829 | 0.065
438.17 | -9.136 | 0.063 | 438.17 | -40.63893792 | 0.063
438.251 | -9.227 | 0.063 | 438.251 | -41.04372594 | 0.063
438.35 | -9.156 | 0.063 | 438.35 | -40.72790232 | 0.063
438.45 | -9.244 | 0.062 | 438.45 | -41.11934568 | 0.062
438.549 | -9.085 | 0.062 | 438.549 | -40.4120787 | 0.062
438.651 | -8.98 | 0.062 | 438.651 | -39.9450156 | 0.062
438.749 | -9.132 | 0.062 | 438.749 | -40.62114504 | 0.062
438.85 | -9.09 | 0.062 | 438.85 | -40.4343198 | 0.062
438.949 | -9.063 | 0.063 | 438.949 | -40.31421786 | 0.063
439.066 | -8.927 | 0.061 | 439.066 | -39.70925994 | 0.061
439.149 | -9.058 | 0.062 | 439.149 | -40.29197676 | 0.062
439.249 | -9.06 | 0.064 | 439.249 | -40.3008732 | 0.064
439.361 | -9.084 | 0.062 | 439.361 | -40.40763048 | 0.062
439.449 | -9.103 | 0.062 | 439.449 | -40.49214666 | 0.062
439.55 | -9.035 | 0.062 | 439.55 | -40.1896677 | 0.062
439.651 | -9.017 | 0.062 | 439.651 | -40.10959974 | 0.062
439.75 | -9.148 | 0.062 | 439.75 | -40.69231656 | 0.062
439.867 | -9.052 | 0.062 | 439.867 | -40.26528744 | 0.062
439.95 | -9.11 | 0.064 | 439.95 | -40.5232842 | 0.064
440.049 | -8.941 | 0.062 | 440.049 | -39.77153502 | 0.062
440.149 | -8.925 | 0.06 | 440.149 | -39.7003635 | 0.06
440.249 | -9.143 | 0.061 | 440.249 | -40.67007546 | 0.061
440.352 | -9.148 | 0.062 | 440.352 | -40.69231656 | 0.062
440.45 | -9.106 | 0.062 | 440.45 | -40.50549132 | 0.062
440.55 | -9.012 | 0.061 | 440.55 | -40.08735864 | 0.061
440.655 | -9.258 | 0.061 | 440.655 | -41.18162076 | 0.061
440.758 | -9.283 | 0.061 | 440.758 | -41.29282626 | 0.061
440.855 | -9.251 | 0.06 | 440.855 | -41.15048322 | 0.06
440.952 | -9.148 | 0.064 | 440.952 | -40.69231656 | 0.064
441.051 | -9.086 | 0.062 | 441.051 | -40.41652692 | 0.062
441.15 | -9.068 | 0.062 | 441.15 | -40.33645896 | 0.062
441.251 | -9.116 | 0.062 | 441.251 | -40.54997352 | 0.062
441.35 | -9.101 | 0.061 | 441.35 | -40.48325022 | 0.061
441.453 | -9.059 | 0.061 | 441.453 | -40.29642498 | 0.061
441.549 | -8.995 | 0.061 | 441.549 | -40.0117389 | 0.061
441.65 | -9.043 | 0.061 | 441.65 | -40.22525346 | 0.061
441.749 | -9.041 | 0.061 | 441.749 | -40.21635702 | 0.061
441.851 | -9.041 | 0.061 | 441.851 | -40.21635702 | 0.061
441.949 | -9.041 | 0.06 | 441.949 | -40.21635702 | 0.06
442.05 | -8.881 | 0.06 | 442.05 | -39.50464182 | 0.06
442.149 | -8.968 | 0.062 | 442.149 | -39.89163696 | 0.062
442.25 | -9 | 0.061 | 442.25 | -40.03398 | 0.061
442.349 | -9.117 | 0.061 | 442.349 | -40.55442174 | 0.061
442.45 | -9.083 | 0.061 | 442.45 | -40.40318226 | 0.061
442.566 | -8.967 | 0.061 | 442.566 | -39.88718874 | 0.061
442.649 | -9.009 | 0.061 | 442.649 | -40.07401398 | 0.061
442.749 | -9.013 | 0.061 | 442.749 | -40.09180686 | 0.061
442.851 | -8.885 | 0.06 | 442.851 | -39.5224347 | 0.06
442.959 | -8.932 | 0.06 | 442.959 | -39.73150104 | 0.06
443.049 | -8.943 | 0.061 | 443.049 | -39.78043146 | 0.061
443.15 | -9.114 | 0.058 | 443.15 | -40.54107708 | 0.058
443.255 | -8.932 | 0.061 | 443.255 | -39.73150104 | 0.061
443.35 | -8.847 | 0.061 | 443.35 | -39.35340234 | 0.061
443.446 | -8.952 | 0.06 | 443.446 | -39.82046544 | 0.06
443.566 | -9.08 | 0.06 | 443.566 | -40.3898376 | 0.06
443.658 | -9.035 | 0.061 | 443.658 | -40.1896677 | 0.061
443.766 | -9.243 | 0.06 | 443.766 | -41.11489746 | 0.06
443.851 | -9.196 | 0.061 | 443.851 | -40.90583112 | 0.061
443.95 | -9.046 | 0.06 | 443.95 | -40.23859812 | 0.06
444.048 | -9.071 | 0.061 | 444.048 | -40.34980362 | 0.061
444.149 | -9.265 | 0.062 | 444.149 | -41.2127583 | 0.062
444.249 | -9.121 | 0.06 | 444.249 | -40.57221462 | 0.06
444.349 | -9.274 | 0.06 | 444.349 | -41.25279228 | 0.06
444.45 | -9.334 | 0.06 | 444.45 | -41.51968548 | 0.06
444.567 | -9.219 | 0.06 | 444.567 | -41.00814018 | 0.06
444.656 | -9.154 | 0.06 | 444.656 | -40.71900588 | 0.06
444.75 | -9.232 | 0.061 | 444.75 | -41.06596704 | 0.061
444.85 | -9.043 | 0.062 | 444.85 | -40.22525346 | 0.062
444.95 | -9.062 | 0.06 | 444.95 | -40.30976964 | 0.06
445.054 | -9.285 | 0.06 | 445.054 | -41.3017227 | 0.06
445.157 | -9.334 | 0.061 | 445.157 | -41.51968548 | 0.061
445.25 | -9.232 | 0.06 | 445.25 | -41.06596704 | 0.06
445.35 | -9.194 | 0.06 | 445.35 | -40.89693468 | 0.06
445.448 | -9.155 | 0.06 | 445.448 | -40.7234541 | 0.06
445.549 | -9.043 | 0.06 | 445.549 | -40.22525346 | 0.06
445.649 | -9.104 | 0.06 | 445.649 | -40.49659488 | 0.06
445.759 | -8.958 | 0.061 | 445.759 | -39.84715476 | 0.061
445.854 | -8.93 | 0.06 | 445.854 | -39.7226046 | 0.06
445.96 | -8.898 | 0.059 | 445.96 | -39.58026156 | 0.059
446.049 | -9.023 | 0.06 | 446.049 | -40.13628906 | 0.06
446.156 | -9.032 | 0.058 | 446.156 | -40.17632304 | 0.058
446.25 | -9.07 | 0.06 | 446.25 | -40.3453554 | 0.06
446.351 | -8.861 | 0.06 | 446.351 | -39.41567742 | 0.06
446.459 | -8.942 | 0.06 | 446.459 | -39.77598324 | 0.06
446.55 | -8.912 | 0.059 | 446.55 | -39.64253664 | 0.059
446.649 | -8.972 | 0.06 | 446.649 | -39.90942984 | 0.06
446.751 | -9.008 | 0.059 | 446.751 | -40.06956576 | 0.059
446.849 | -8.907 | 0.059 | 446.849 | -39.62029554 | 0.059
446.958 | -8.921 | 0.059 | 446.958 | -39.68257062 | 0.059
447.049 | -8.962 | 0.057 | 447.049 | -39.86494764 | 0.057
447.15 | -8.995 | 0.059 | 447.15 | -40.0117389 | 0.059
447.251 | -8.998 | 0.059 | 447.251 | -40.02508356 | 0.059
447.351 | -9.009 | 0.059 | 447.351 | -40.07401398 | 0.059
447.46 | -8.9 | 0.059 | 447.46 | -39.589158 | 0.059
447.549 | -8.988 | 0.059 | 447.549 | -39.98060136 | 0.059
447.65 | -8.854 | 0.059 | 447.65 | -39.38453988 | 0.059
447.75 | -8.929 | 0.062 | 447.75 | -39.71815638 | 0.062
447.857 | -8.891 | 0.059 | 447.857 | -39.54912402 | 0.059
447.951 | -8.907 | 0.061 | 447.951 | -39.62029554 | 0.061
448.05 | -8.947 | 0.06 | 448.05 | -39.79822434 | 0.06
448.15 | -9.007 | 0.059 | 448.15 | -40.06511754 | 0.059
448.251 | -9.116 | 0.059 | 448.251 | -40.54997352 | 0.059
448.372 | -8.978 | 0.059 | 448.372 | -39.93611916 | 0.059
448.451 | -9.153 | 0.059 | 448.451 | -40.71455766 | 0.059
448.55 | -9.078 | 0.059 | 448.55 | -40.38094116 | 0.059
448.65 | -8.989 | 0.059 | 448.65 | -39.98504958 | 0.059
448.75 | -9.127 | 0.059 | 448.75 | -40.59890394 | 0.059
448.85 | -9.011 | 0.06 | 448.85 | -40.08291042 | 0.06
448.97 | -9.004 | 0.059 | 448.97 | -40.05177288 | 0.059
449.066 | -9.106 | 0.059 | 449.066 | -40.50549132 | 0.059
449.15 | -9.07 | 0.059 | 449.15 | -40.3453554 | 0.059
449.258 | -9.163 | 0.059 | 449.258 | -40.75903986 | 0.059
449.351 | -9.007 | 0.059 | 449.351 | -40.06511754 | 0.059
449.451 | -9.063 | 0.059 | 449.451 | -40.31421786 | 0.059
449.55 | -9.01 | 0.059 | 449.55 | -40.0784622 | 0.059
449.657 | -9.159 | 0.058 | 449.657 | -40.74124698 | 0.058
449.761 | -9.13 | 0.059 | 449.761 | -40.6122486 | 0.059
449.855 | -8.973 | 0.058 | 449.855 | -39.91387806 | 0.058
449.965 | -8.769 | 0.058 | 449.965 | -39.00644118 | 0.058
450.05 | -8.903 | 0.058 | 450.05 | -39.60250266 | 0.058
450.152 | -9.039 | 0.059 | 450.152 | -40.20746058 | 0.059
450.253 | -9.125 | 0.059 | 450.253 | -40.5900075 | 0.059
450.35 | -9.031 | 0.059 | 450.35 | -40.17187482 | 0.059
450.485 | -9.039 | 0.058 | 450.485 | -40.20746058 | 0.058
450.55 | -8.98 | 0.058 | 450.55 | -39.9450156 | 0.058
450.664 | -9.118 | 0.059 | 450.664 | -40.55886996 | 0.059
450.75 | -9.179 | 0.056 | 450.75 | -40.83021138 | 0.056
450.85 | -8.961 | 0.059 | 450.85 | -39.86049942 | 0.059
450.953 | -9.04 | 0.057 | 450.953 | -40.2119088 | 0.057
451.05 | -9.102 | 0.058 | 451.05 | -40.48769844 | 0.058
451.154 | -9.17 | 0.058 | 451.154 | -40.7901774 | 0.058
451.261 | -9.186 | 0.058 | 451.261 | -40.86134892 | 0.058
451.351 | -9.116 | 0.058 | 451.351 | -40.54997352 | 0.058
451.459 | -8.951 | 0.058 | 451.459 | -39.81601722 | 0.058
451.549 | -9.176 | 0.058 | 451.549 | -40.81686672 | 0.058
451.652 | -8.972 | 0.055 | 451.652 | -39.90942984 | 0.055
451.75 | -8.933 | 0.058 | 451.75 | -39.73594926 | 0.058
451.867 | -9.007 | 0.057 | 451.867 | -40.06511754 | 0.057
451.95 | -9.155 | 0.058 | 451.95 | -40.7234541 | 0.058
452.049 | -9.276 | 0.058 | 452.049 | -41.26168872 | 0.058
452.167 | -9.172 | 0.058 | 452.167 | -40.79907384 | 0.058
452.249 | -9.121 | 0.058 | 452.249 | -40.57221462 | 0.058
452.35 | -9.056 | 0.058 | 452.35 | -40.28308032 | 0.058
452.458 | -8.95 | 0.058 | 452.458 | -39.811569 | 0.058
452.549 | -9.007 | 0.057 | 452.549 | -40.06511754 | 0.057
452.649 | -9.016 | 0.058 | 452.649 | -40.10515152 | 0.058
452.749 | -8.965 | 0.058 | 452.749 | -39.8782923 | 0.058
452.856 | -9.218 | 0.058 | 452.856 | -41.00369196 | 0.058
452.951 | -9.199 | 0.058 | 452.951 | -40.91917578 | 0.058
453.05 | -9.076 | 0.058 | 453.05 | -40.37204472 | 0.058
453.15 | -9.028 | 0.058 | 453.15 | -40.15853016 | 0.058
453.249 | -9.02 | 0.058 | 453.249 | -40.1229444 | 0.058
453.357 | -9.161 | 0.057 | 453.357 | -40.75014342 | 0.057
453.455 | -9.007 | 0.058 | 453.455 | -40.06511754 | 0.058
453.576 | -9.164 | 0.059 | 453.576 | -40.76348808 | 0.059
453.657 | -9.183 | 0.059 | 453.657 | -40.84800426 | 0.059
453.75 | -9.12 | 0.058 | 453.75 | -40.5677664 | 0.058
453.85 | -9.143 | 0.058 | 453.85 | -40.67007546 | 0.058
453.949 | -9.104 | 0.057 | 453.949 | -40.49659488 | 0.057
454.052 | -9.174 | 0.057 | 454.052 | -40.80797028 | 0.057
454.15 | -9.078 | 0.057 | 454.15 | -40.38094116 | 0.057
454.249 | -9.237 | 0.057 | 454.249 | -41.08820814 | 0.057
454.365 | -9.185 | 0.057 | 454.365 | -40.8569007 | 0.057
454.461 | -9.259 | 0.057 | 454.461 | -41.18606898 | 0.057
454.552 | -9.139 | 0.058 | 454.552 | -40.65228258 | 0.058
454.653 | -9.197 | 0.058 | 454.653 | -40.91027934 | 0.058
454.757 | -9.12 | 0.055 | 454.757 | -40.5677664 | 0.055
454.849 | -9.217 | 0.058 | 454.849 | -40.99924374 | 0.058
454.95 | -9.036 | 0.057 | 454.95 | -40.19411592 | 0.057
455.062 | -9.117 | 0.057 | 455.062 | -40.55442174 | 0.057
455.15 | -9.047 | 0.057 | 455.15 | -40.24304634 | 0.057
455.25 | -9.122 | 0.057 | 455.25 | -40.57666284 | 0.057
455.353 | -9.08 | 0.057 | 455.353 | -40.3898376 | 0.057
455.45 | -9.065 | 0.057 | 455.45 | -40.3231143 | 0.057
455.581 | -8.936 | 0.056 | 455.581 | -39.74929392 | 0.056
455.668 | -8.908 | 0.057 | 455.668 | -39.62474376 | 0.057
455.751 | -8.857 | 0.058 | 455.751 | -39.39788454 | 0.058
455.85 | -8.922 | 0.057 | 455.85 | -39.68701884 | 0.057
455.949 | -9.121 | 0.057 | 455.949 | -40.57221462 | 0.057
456.085 | -9.163 | 0.057 | 456.085 | -40.75903986 | 0.057
456.149 | -8.949 | 0.057 | 456.149 | -39.80712078 | 0.057
456.249 | -9.203 | 0.057 | 456.249 | -40.93696866 | 0.057
456.35 | -9.07 | 0.057 | 456.35 | -40.3453554 | 0.057
456.45 | -9.058 | 0.058 | 456.45 | -40.29197676 | 0.058
456.552 | -8.985 | 0.059 | 456.552 | -39.9672567 | 0.059
456.65 | -8.809 | 0.057 | 456.65 | -39.18436998 | 0.057
456.749 | -8.889 | 0.058 | 456.749 | -39.54022758 | 0.058
456.849 | -8.969 | 0.057 | 456.849 | -39.89608518 | 0.057
456.949 | -9.016 | 0.057 | 456.949 | -40.10515152 | 0.057
457.058 | -8.986 | 0.057 | 457.058 | -39.97170492 | 0.057
457.149 | -8.961 | 0.057 | 457.149 | -39.86049942 | 0.057
457.258 | -8.986 | 0.056 | 457.258 | -39.97170492 | 0.056
457.351 | -9.108 | 0.056 | 457.351 | -40.51438776 | 0.056
457.45 | -9.105 | 0.055 | 457.45 | -40.5010431 | 0.055
457.553 | -8.995 | 0.058 | 457.553 | -40.0117389 | 0.058
457.651 | -8.906 | 0.056 | 457.651 | -39.61584732 | 0.056
457.75 | -9.023 | 0.056 | 457.75 | -40.13628906 | 0.056
457.85 | -8.99 | 0.056 | 457.85 | -39.9894978 | 0.056
457.967 | -9.05 | 0.056 | 457.967 | -40.256391 | 0.056
458.056 | -9.052 | 0.056 | 458.056 | -40.26528744 | 0.056
458.149 | -9.039 | 0.056 | 458.149 | -40.20746058 | 0.056
458.25 | -8.994 | 0.056 | 458.25 | -40.00729068 | 0.056
458.358 | -8.91 | 0.056 | 458.358 | -39.6336402 | 0.056
458.45 | -8.998 | 0.058 | 458.45 | -40.02508356 | 0.058
458.55 | -8.84 | 0.057 | 458.55 | -39.3222648 | 0.057
458.65 | -8.833 | 0.056 | 458.65 | -39.29112726 | 0.056
458.75 | -9.011 | 0.058 | 458.75 | -40.08291042 | 0.058
458.849 | -9.027 | 0.056 | 458.849 | -40.15408194 | 0.056
458.966 | -8.983 | 0.056 | 458.966 | -39.95836026 | 0.056
459.056 | -8.96 | 0.056 | 459.056 | -39.8560512 | 0.056
459.15 | -8.797 | 0.056 | 459.15 | -39.13099134 | 0.056
459.251 | -8.856 | 0.056 | 459.251 | -39.39343632 | 0.056
459.35 | -8.87 | 0.055 | 459.35 | -39.4557114 | 0.055
459.466 | -8.833 | 0.057 | 459.466 | -39.29112726 | 0.057
459.549 | -8.927 | 0.056 | 459.549 | -39.70925994 | 0.056
459.65 | -8.961 | 0.057 | 459.65 | -39.86049942 | 0.057
459.75 | -9.012 | 0.056 | 459.75 | -40.08735864 | 0.056
459.85 | -8.924 | 0.056 | 459.85 | -39.69591528 | 0.056
459.949 | -9.012 | 0.056 | 459.949 | -40.08735864 | 0.056
460.05 | -8.874 | 0.056 | 460.05 | -39.47350428 | 0.056
460.151 | -8.92 | 0.056 | 460.151 | -39.6781224 | 0.056
460.251 | -9.126 | 0.056 | 460.251 | -40.59445572 | 0.056
460.35 | -8.865 | 0.056 | 460.35 | -39.4334703 | 0.056
460.46 | -9.045 | 0.056 | 460.46 | -40.2341499 | 0.056
460.602 | -9.004 | 0.056 | 460.602 | -40.05177288 | 0.056
460.656 | -8.965 | 0.054 | 460.656 | -39.8782923 | 0.054
460.75 | -9.141 | 0.056 | 460.75 | -40.66117902 | 0.056
460.864 | -9.058 | 0.056 | 460.864 | -40.29197676 | 0.056
460.95 | -9.057 | 0.056 | 460.95 | -40.28752854 | 0.056
461.049 | -9.107 | 0.056 | 461.049 | -40.50993954 | 0.056
461.15 | -9.087 | 0.055 | 461.15 | -40.42097514 | 0.055
461.25 | -8.98 | 0.055 | 461.25 | -39.9450156 | 0.055
461.351 | -9.079 | 0.058 | 461.351 | -40.38538938 | 0.058
461.449 | -8.951 | 0.056 | 461.449 | -39.81601722 | 0.056
461.549 | -9.037 | 0.056 | 461.549 | -40.19856414 | 0.056
461.652 | -9.177 | 0.057 | 461.652 | -40.82131494 | 0.057
461.765 | -9.128 | 0.055 | 461.765 | -40.60335216 | 0.055
461.849 | -9.148 | 0.055 | 461.849 | -40.69231656 | 0.055
461.949 | -9.132 | 0.055 | 461.949 | -40.62114504 | 0.055
462.05 | -9.204 | 0.055 | 462.05 | -40.94141688 | 0.055
462.152 | -9.188 | 0.055 | 462.152 | -40.87024536 | 0.055
462.255 | -9.114 | 0.055 | 462.255 | -40.54107708 | 0.055
462.358 | -9.095 | 0.055 | 462.358 | -40.4565609 | 0.055
462.456 | -8.911 | 0.055 | 462.456 | -39.63808842 | 0.055
462.551 | -8.978 | 0.056 | 462.551 | -39.93611916 | 0.056
462.651 | -9.069 | 0.055 | 462.651 | -40.34090718 | 0.055
462.75 | -9.163 | 0.055 | 462.75 | -40.75903986 | 0.055
462.859 | -9.102 | 0.055 | 462.859 | -40.48769844 | 0.055
462.957 | -8.998 | 0.055 | 462.957 | -40.02508356 | 0.055
463.05 | -9.13 | 0.055 | 463.05 | -40.6122486 | 0.055
463.165 | -9.279 | 0.055 | 463.165 | -41.27503338 | 0.055
463.25 | -9.137 | 0.055 | 463.25 | -40.64338614 | 0.055
463.351 | -9.044 | 0.057 | 463.351 | -40.22970168 | 0.057
463.464 | -9.003 | 0.055 | 463.464 | -40.04732466 | 0.055
463.552 | -9.04 | 0.055 | 463.552 | -40.2119088 | 0.055
463.655 | -9.038 | 0.055 | 463.655 | -40.20301236 | 0.055
463.751 | -9.019 | 0.055 | 463.751 | -40.11849618 | 0.055
463.877 | -9.049 | 0.055 | 463.877 | -40.25194278 | 0.055
463.952 | -9.201 | 0.055 | 463.952 | -40.92807222 | 0.055
464.051 | -9.072 | 0.055 | 464.051 | -40.35425184 | 0.055
464.153 | -9.167 | 0.055 | 464.153 | -40.77683274 | 0.055
464.25 | -8.983 | 0.055 | 464.25 | -39.95836026 | 0.055
464.368 | -8.974 | 0.054 | 464.368 | -39.91832628 | 0.054
464.451 | -9.01 | 0.054 | 464.451 | -40.0784622 | 0.054
464.551 | -8.972 | 0.056 | 464.551 | -39.90942984 | 0.056
464.655 | -9.014 | 0.055 | 464.655 | -40.09625508 | 0.055
464.762 | -8.851 | 0.054 | 464.762 | -39.37119522 | 0.054
464.851 | -8.812 | 0.055 | 464.851 | -39.19771464 | 0.055
464.957 | -8.999 | 0.055 | 464.957 | -40.02953178 | 0.055
465.06 | -8.856 | 0.054 | 465.06 | -39.39343632 | 0.054
465.153 | -9.045 | 0.053 | 465.153 | -40.2341499 | 0.053
465.274 | -8.999 | 0.055 | 465.274 | -40.02953178 | 0.055
465.36 | -8.869 | 0.055 | 465.36 | -39.45126318 | 0.055
465.451 | -8.934 | 0.053 | 465.451 | -39.74039748 | 0.053
465.559 | -8.966 | 0.053 | 465.559 | -39.88274052 | 0.053
465.656 | -8.949 | 0.054 | 465.656 | -39.80712078 | 0.054
465.751 | -9 | 0.054 | 465.751 | -40.03398 | 0.054
465.85 | -8.932 | 0.054 | 465.85 | -39.73150104 | 0.054
465.951 | -8.883 | 0.054 | 465.951 | -39.51353826 | 0.054
466.067 | -8.958 | 0.054 | 466.067 | -39.84715476 | 0.054
466.151 | -8.943 | 0.054 | 466.151 | -39.78043146 | 0.054
466.251 | -8.983 | 0.053 | 466.251 | -39.95836026 | 0.053
466.351 | -8.937 | 0.054 | 466.351 | -39.75374214 | 0.054
466.459 | -8.811 | 0.055 | 466.459 | -39.19326642 | 0.055
466.551 | -8.882 | 0.054 | 466.551 | -39.50909004 | 0.054
466.654 | -8.848 | 0.054 | 466.654 | -39.35785056 | 0.054
466.758 | -8.998 | 0.054 | 466.758 | -40.02508356 | 0.054
466.852 | -9.059 | 0.054 | 466.852 | -40.29642498 | 0.054
466.959 | -9.194 | 0.054 | 466.959 | -40.89693468 | 0.054
467.056 | -9.183 | 0.054 | 467.056 | -40.84800426 | 0.054
467.151 | -8.966 | 0.053 | 467.151 | -39.88274052 | 0.053
467.25 | -9.029 | 0.053 | 467.25 | -40.16297838 | 0.053
467.357 | -8.938 | 0.054 | 467.357 | -39.75819036 | 0.054
467.451 | -8.932 | 0.053 | 467.451 | -39.73150104 | 0.053
467.551 | -8.927 | 0.054 | 467.551 | -39.70925994 | 0.054
467.659 | -8.994 | 0.054 | 467.659 | -40.00729068 | 0.054
467.76 | -9.019 | 0.054 | 467.76 | -40.11849618 | 0.054
467.852 | -8.996 | 0.054 | 467.852 | -40.01618712 | 0.054
467.95 | -8.849 | 0.054 | 467.95 | -39.36229878 | 0.054
468.05 | -8.816 | 0.054 | 468.05 | -39.21550752 | 0.054
468.161 | -8.804 | 0.055 | 468.161 | -39.16212888 | 0.055
468.256 | -8.844 | 0.055 | 468.256 | -39.34005768 | 0.055
468.351 | -8.928 | 0.055 | 468.351 | -39.71370816 | 0.055
468.451 | -9.128 | 0.054 | 468.451 | -40.60335216 | 0.054
468.551 | -9.058 | 0.054 | 468.551 | -40.29197676 | 0.054
468.652 | -9.116 | 0.054 | 468.652 | -40.54997352 | 0.054
468.752 | -8.96 | 0.054 | 468.752 | -39.8560512 | 0.054
468.851 | -9.132 | 0.054 | 468.851 | -40.62114504 | 0.054
468.95 | -9.006 | 0.053 | 468.95 | -40.06066932 | 0.053
469.066 | -9.292 | 0.054 | 469.066 | -41.33286024 | 0.054
469.152 | -9.028 | 0.055 | 469.152 | -40.15853016 | 0.055
469.258 | -9.068 | 0.054 | 469.258 | -40.33645896 | 0.054
469.352 | -9.032 | 0.052 | 469.352 | -40.17632304 | 0.052
469.452 | -9.085 | 0.053 | 469.452 | -40.4120787 | 0.053
469.565 | -9.145 | 0.053 | 469.565 | -40.6789719 | 0.053
469.651 | -9.125 | 0.053 | 469.651 | -40.5900075 | 0.053
469.778 | -9.107 | 0.053 | 469.778 | -40.50993954 | 0.053
469.863 | -8.992 | 0.053 | 469.863 | -39.99839424 | 0.053
469.951 | -9.172 | 0.053 | 469.951 | -40.79907384 | 0.053
470.059 | -9.081 | 0.054 | 470.059 | -40.39428582 | 0.054
470.151 | -9.012 | 0.053 | 470.151 | -40.08735864 | 0.053
470.254 | -9.089 | 0.053 | 470.254 | -40.42987158 | 0.053
470.351 | -8.939 | 0.053 | 470.351 | -39.76263858 | 0.053
470.452 | -8.989 | 0.053 | 470.452 | -39.98504958 | 0.053
470.559 | -8.919 | 0.053 | 470.559 | -39.67367418 | 0.053
470.651 | -9.025 | 0.053 | 470.651 | -40.1451855 | 0.053
470.756 | -8.987 | 0.053 | 470.756 | -39.97615314 | 0.053
470.855 | -8.982 | 0.053 | 470.855 | -39.95391204 | 0.053
470.95 | -8.985 | 0.053 | 470.95 | -39.9672567 | 0.053
471.05 | -9.019 | 0.054 | 471.05 | -40.11849618 | 0.054
471.15 | -9.003 | 0.052 | 471.15 | -40.04732466 | 0.052
471.258 | -9.069 | 0.053 | 471.258 | -40.34090718 | 0.053
471.351 | -9.039 | 0.053 | 471.351 | -40.20746058 | 0.053
471.464 | -9.111 | 0.053 | 471.464 | -40.52773242 | 0.053
471.551 | -9.104 | 0.053 | 471.551 | -40.49659488 | 0.053
471.67 | -9.035 | 0.053 | 471.67 | -40.1896677 | 0.053
471.796 | -9.104 | 0.053 | 471.796 | -40.49659488 | 0.053
471.85 | -9.182 | 0.053 | 471.85 | -40.84355604 | 0.053
471.95 | -9.223 | 0.053 | 471.95 | -41.02593306 | 0.053
472.059 | -9.041 | 0.055 | 472.059 | -40.21635702 | 0.055
472.151 | -8.981 | 0.053 | 472.151 | -39.94946382 | 0.053
472.252 | -8.936 | 0.052 | 472.252 | -39.74929392 | 0.052
472.35 | -9.095 | 0.052 | 472.35 | -40.4565609 | 0.052
472.451 | -9.096 | 0.053 | 472.451 | -40.46100912 | 0.053
472.552 | -9.016 | 0.053 | 472.552 | -40.10515152 | 0.053
472.652 | -8.911 | 0.053 | 472.652 | -39.63808842 | 0.053
472.751 | -8.866 | 0.052 | 472.751 | -39.43791852 | 0.052
472.865 | -8.676 | 0.053 | 472.865 | -38.59275672 | 0.053
472.981 | -8.957 | 0.053 | 472.981 | -39.84270654 | 0.053
473.051 | -8.989 | 0.053 | 473.051 | -39.98504958 | 0.053
473.15 | -9.064 | 0.053 | 473.15 | -40.31866608 | 0.053
473.253 | -9.092 | 0.051 | 473.253 | -40.44321624 | 0.051
473.35 | -9.128 | 0.053 | 473.35 | -40.60335216 | 0.053
473.451 | -9.167 | 0.052 | 473.451 | -40.77683274 | 0.052
473.55 | -8.966 | 0.052 | 473.55 | -39.88274052 | 0.052
473.666 | -9.085 | 0.052 | 473.666 | -40.4120787 | 0.052
473.75 | -9.024 | 0.053 | 473.75 | -40.14073728 | 0.053
473.851 | -9.016 | 0.052 | 473.851 | -40.10515152 | 0.052
473.95 | -8.95 | 0.052 | 473.95 | -39.811569 | 0.052
474.05 | -9.027 | 0.053 | 474.05 | -40.15408194 | 0.053
474.15 | -8.949 | 0.053 | 474.15 | -39.80712078 | 0.053
474.252 | -9.019 | 0.052 | 474.252 | -40.11849618 | 0.052
474.351 | -8.92 | 0.053 | 474.351 | -39.6781224 | 0.053
474.459 | -9.199 | 0.052 | 474.459 | -40.91917578 | 0.052
474.551 | -9.128 | 0.052 | 474.551 | -40.60335216 | 0.052
474.66 | -8.789 | 0.052 | 474.66 | -39.09540558 | 0.052
474.751 | -9.058 | 0.052 | 474.751 | -40.29197676 | 0.052
474.85 | -8.965 | 0.052 | 474.85 | -39.8782923 | 0.052
474.951 | -9.097 | 0.051 | 474.951 | -40.46545734 | 0.051
475.05 | -8.974 | 0.051 | 475.05 | -39.91832628 | 0.051
475.15 | -8.927 | 0.053 | 475.15 | -39.70925994 | 0.053
475.253 | -9.023 | 0.052 | 475.253 | -40.13628906 | 0.052
475.36 | -9.083 | 0.052 | 475.36 | -40.40318226 | 0.052
475.451 | -8.906 | 0.052 | 475.451 | -39.61584732 | 0.052
475.55 | -9.181 | 0.052 | 475.55 | -40.83910782 | 0.052
475.652 | -9.188 | 0.052 | 475.652 | -40.87024536 | 0.052
475.771 | -9.174 | 0.052 | 475.771 | -40.80797028 | 0.052
475.852 | -9.018 | 0.052 | 475.852 | -40.11404796 | 0.052
475.95 | -9.03 | 0.054 | 475.95 | -40.1674266 | 0.054
476.053 | -8.879 | 0.052 | 476.053 | -39.49574538 | 0.052
476.185 | -8.886 | 0.052 | 476.185 | -39.52688292 | 0.052
476.25 | -9.012 | 0.049 | 476.25 | -40.08735864 | 0.049
476.374 | -8.955 | 0.052 | 476.374 | -39.8338101 | 0.052
476.449 | -9.034 | 0.052 | 476.449 | -40.18521948 | 0.052
476.549 | -9.045 | 0.052 | 476.549 | -40.2341499 | 0.052
476.649 | -9.188 | 0.052 | 476.649 | -40.87024536 | 0.052
476.757 | -9 | 0.052 | 476.757 | -40.03398 | 0.052
476.86 | -9.083 | 0.052 | 476.86 | -40.40318226 | 0.052
476.951 | -9.006 | 0.052 | 476.951 | -40.06066932 | 0.052
477.059 | -8.916 | 0.051 | 477.059 | -39.66032952 | 0.051
477.15 | -8.918 | 0.049 | 477.15 | -39.66922596 | 0.049
477.25 | -9.014 | 0.051 | 477.25 | -40.09625508 | 0.051
477.351 | -9.035 | 0.051 | 477.351 | -40.1896677 | 0.051
477.45 | -8.969 | 0.052 | 477.45 | -39.89608518 | 0.052
477.553 | -8.878 | 0.051 | 477.553 | -39.49129716 | 0.051
477.651 | -8.878 | 0.051 | 477.651 | -39.49129716 | 0.051
477.75 | -8.983 | 0.052 | 477.75 | -39.95836026 | 0.052
477.85 | -9.011 | 0.052 | 477.85 | -40.08291042 | 0.052
477.949 | -9.044 | 0.052 | 477.949 | -40.22970168 | 0.052
478.05 | -9.036 | 0.051 | 478.05 | -40.19411592 | 0.051
478.149 | -8.935 | 0.052 | 478.149 | -39.7448457 | 0.052
478.25 | -9.073 | 0.051 | 478.25 | -40.35870006 | 0.051
478.351 | -9.042 | 0.051 | 478.351 | -40.22080524 | 0.051
478.449 | -8.943 | 0.051 | 478.449 | -39.78043146 | 0.051
478.549 | -8.878 | 0.051 | 478.549 | -39.49129716 | 0.051
478.651 | -9.001 | 0.051 | 478.651 | -40.03842822 | 0.051
478.75 | -8.961 | 0.051 | 478.75 | -39.86049942 | 0.051
478.851 | -9.009 | 0.053 | 478.851 | -40.07401398 | 0.053
478.95 | -8.878 | 0.052 | 478.95 | -39.49129716 | 0.052
479.049 | -8.907 | 0.05 | 479.049 | -39.62029554 | 0.05
479.161 | -8.93 | 0.051 | 479.161 | -39.7226046 | 0.051
479.25 | -8.84 | 0.051 | 479.25 | -39.3222648 | 0.051
479.351 | -8.858 | 0.051 | 479.351 | -39.40233276 | 0.051
479.463 | -8.811 | 0.051 | 479.463 | -39.19326642 | 0.051
479.556 | -8.839 | 0.051 | 479.556 | -39.31781658 | 0.051
479.651 | -8.84 | 0.051 | 479.651 | -39.3222648 | 0.051
479.75 | -8.945 | 0.051 | 479.75 | -39.7893279 | 0.051
479.853 | -8.867 | 0.052 | 479.853 | -39.44236674 | 0.052
479.966 | -8.799 | 0.051 | 479.966 | -39.13988778 | 0.051
480.05 | -8.923 | 0.052 | 480.05 | -39.69146706 | 0.052
480.15 | -8.885 | 0.052 | 480.15 | -39.5224347 | 0.052
480.25 | -8.777 | 0.051 | 480.25 | -39.04202694 | 0.051
480.354 | -8.906 | 0.051 | 480.354 | -39.61584732 | 0.051
480.45 | -8.807 | 0.051 | 480.45 | -39.17547354 | 0.051
480.549 | -9.014 | 0.051 | 480.549 | -40.09625508 | 0.051
480.65 | -9.04 | 0.051 | 480.65 | -40.2119088 | 0.051
480.75 | -9.084 | 0.051 | 480.75 | -40.40763048 | 0.051
480.851 | -8.836 | 0.049 | 480.851 | -39.30447192 | 0.049
480.95 | -8.809 | 0.051 | 480.95 | -39.18436998 | 0.051
481.051 | -9.047 | 0.051 | 481.051 | -40.24304634 | 0.051
481.151 | -8.97 | 0.051 | 481.151 | -39.9005334 | 0.051
481.251 | -9.075 | 0.051 | 481.251 | -40.3675965 | 0.051
481.351 | -9.051 | 0.051 | 481.351 | -40.26083922 | 0.051
481.452 | -8.896 | 0.051 | 481.452 | -39.57136512 | 0.051
481.551 | -8.904 | 0.051 | 481.551 | -39.60695088 | 0.051
481.654 | -9.003 | 0.051 | 481.654 | -40.04732466 | 0.051
481.75 | -9.123 | 0.051 | 481.75 | -40.58111106 | 0.051
481.866 | -9 | 0.05 | 481.866 | -40.03398 | 0.05
481.95 | -9.012 | 0.05 | 481.95 | -40.08735864 | 0.05
482.051 | -8.864 | 0.051 | 482.051 | -39.42902208 | 0.051
482.151 | -9.029 | 0.05 | 482.151 | -40.16297838 | 0.05
482.26 | -9.11 | 0.051 | 482.26 | -40.5232842 | 0.051
482.352 | -8.999 | 0.05 | 482.352 | -40.02953178 | 0.05
482.451 | -9.013 | 0.05 | 482.451 | -40.09180686 | 0.05
482.556 | -9.031 | 0.05 | 482.556 | -40.17187482 | 0.05
482.655 | -8.997 | 0.05 | 482.655 | -40.02063534 | 0.05
482.75 | -8.944 | 0.051 | 482.75 | -39.78487968 | 0.051
482.85 | -8.887 | 0.053 | 482.85 | -39.53133114 | 0.053
482.955 | -8.757 | 0.05 | 482.955 | -38.95306254 | 0.05
483.05 | -8.923 | 0.051 | 483.05 | -39.69146706 | 0.051
483.15 | -8.867 | 0.05 | 483.15 | -39.44236674 | 0.05
483.251 | -8.909 | 0.05 | 483.251 | -39.62919198 | 0.05
483.358 | -8.872 | 0.05 | 483.358 | -39.46460784 | 0.05
483.461 | -8.911 | 0.05 | 483.461 | -39.63808842 | 0.05
483.55 | -8.96 | 0.05 | 483.55 | -39.8560512 | 0.05
483.652 | -8.822 | 0.05 | 483.652 | -39.24219684 | 0.05
483.77 | -9.059 | 0.048 | 483.77 | -40.29642498 | 0.048
483.851 | -9.026 | 0.051 | 483.851 | -40.14963372 | 0.051
483.965 | -8.844 | 0.05 | 483.965 | -39.34005768 | 0.05
484.051 | -9.117 | 0.05 | 484.051 | -40.55442174 | 0.05
484.15 | -9.03 | 0.05 | 484.15 | -40.1674266 | 0.05
484.254 | -8.985 | 0.05 | 484.254 | -39.9672567 | 0.05
484.35 | -8.877 | 0.05 | 484.35 | -39.48684894 | 0.05
484.452 | -8.924 | 0.05 | 484.452 | -39.69591528 | 0.05
484.561 | -9.078 | 0.05 | 484.561 | -40.38094116 | 0.05
484.651 | -8.986 | 0.049 | 484.651 | -39.97170492 | 0.049
484.751 | -8.959 | 0.05 | 484.751 | -39.85160298 | 0.05
484.85 | -8.959 | 0.05 | 484.85 | -39.85160298 | 0.05
484.952 | -9.056 | 0.051 | 484.952 | -40.28308032 | 0.051
485.05 | -9.081 | 0.049 | 485.05 | -40.39428582 | 0.049
485.15 | -9.125 | 0.05 | 485.15 | -40.5900075 | 0.05
485.271 | -8.894 | 0.05 | 485.271 | -39.56246868 | 0.05
485.351 | -8.885 | 0.05 | 485.351 | -39.5224347 | 0.05
485.452 | -8.931 | 0.05 | 485.452 | -39.72705282 | 0.05
485.55 | -8.972 | 0.05 | 485.55 | -39.90942984 | 0.05
485.651 | -8.898 | 0.05 | 485.651 | -39.58026156 | 0.05
485.751 | -8.911 | 0.049 | 485.751 | -39.63808842 | 0.049
485.851 | -8.94 | 0.049 | 485.851 | -39.7670868 | 0.049
485.951 | -8.899 | 0.05 | 485.951 | -39.58470978 | 0.05
486.051 | -9.002 | 0.05 | 486.051 | -40.04287644 | 0.05
486.15 | -8.95 | 0.05 | 486.15 | -39.811569 | 0.05
486.25 | -8.939 | 0.049 | 486.25 | -39.76263858 | 0.049
486.365 | -8.892 | 0.049 | 486.365 | -39.55357224 | 0.049
486.452 | -8.885 | 0.049 | 486.452 | -39.5224347 | 0.049
486.55 | -8.964 | 0.049 | 486.55 | -39.87384408 | 0.049
486.656 | -8.902 | 0.049 | 486.656 | -39.59805444 | 0.049
486.75 | -9.074 | 0.049 | 486.75 | -40.36314828 | 0.049
486.85 | -8.981 | 0.05 | 486.85 | -39.94946382 | 0.05
486.955 | -8.97 | 0.051 | 486.955 | -39.9005334 | 0.051
487.059 | -9.058 | 0.049 | 487.059 | -40.29197676 | 0.049
487.161 | -9.128 | 0.049 | 487.161 | -40.60335216 | 0.049
487.251 | -9.042 | 0.049 | 487.251 | -40.22080524 | 0.049
487.352 | -9.114 | 0.049 | 487.352 | -40.54107708 | 0.049
487.451 | -9.087 | 0.049 | 487.451 | -40.42097514 | 0.049
487.552 | -8.951 | 0.049 | 487.552 | -39.81601722 | 0.049
487.653 | -8.88 | 0.05 | 487.653 | -39.5001936 | 0.05
487.751 | -9.039 | 0.05 | 487.751 | -40.20746058 | 0.05
487.85 | -8.899 | 0.049 | 487.85 | -39.58470978 | 0.049
487.951 | -9.023 | 0.049 | 487.951 | -40.13628906 | 0.049
488.063 | -8.954 | 0.049 | 488.063 | -39.82936188 | 0.049
488.169 | -9.102 | 0.049 | 488.169 | -40.48769844 | 0.049
488.252 | -8.976 | 0.049 | 488.252 | -39.92722272 | 0.049
488.354 | -8.878 | 0.049 | 488.354 | -39.49129716 | 0.049
488.45 | -9.003 | 0.049 | 488.45 | -40.04732466 | 0.049
488.553 | -9.139 | 0.049 | 488.553 | -40.65228258 | 0.049
488.65 | -9.069 | 0.049 | 488.65 | -40.34090718 | 0.049
488.75 | -8.959 | 0.049 | 488.75 | -39.85160298 | 0.049
488.85 | -8.991 | 0.05 | 488.85 | -39.99394602 | 0.05
488.95 | -9.079 | 0.047 | 488.95 | -40.38538938 | 0.047
489.051 | -9.045 | 0.049 | 489.051 | -40.2341499 | 0.049
489.15 | -9.091 | 0.049 | 489.15 | -40.43876802 | 0.049
489.25 | -9.124 | 0.049 | 489.25 | -40.58555928 | 0.049
489.371 | -9.016 | 0.049 | 489.371 | -40.10515152 | 0.049
489.454 | -9.25 | 0.049 | 489.454 | -41.146035 | 0.049
489.552 | -9.034 | 0.049 | 489.552 | -40.18521948 | 0.049
489.651 | -9.134 | 0.048 | 489.651 | -40.63004148 | 0.048
489.752 | -9.093 | 0.049 | 489.752 | -40.44766446 | 0.049
489.852 | -8.978 | 0.05 | 489.852 | -39.93611916 | 0.05
489.969 | -9.078 | 0.047 | 489.969 | -40.38094116 | 0.047
490.052 | -8.907 | 0.049 | 490.052 | -39.62029554 | 0.049
490.155 | -8.953 | 0.049 | 490.155 | -39.82491366 | 0.049
490.26 | -8.878 | 0.049 | 490.26 | -39.49129716 | 0.049
490.352 | -8.926 | 0.049 | 490.352 | -39.70481172 | 0.049
490.45 | -8.903 | 0.049 | 490.45 | -39.60250266 | 0.049
490.552 | -8.808 | 0.048 | 490.552 | -39.17992176 | 0.048
490.652 | -8.798 | 0.049 | 490.652 | -39.13543956 | 0.049
490.75 | -8.778 | 0.048 | 490.75 | -39.04647516 | 0.048
490.879 | -8.908 | 0.049 | 490.879 | -39.62474376 | 0.049
490.951 | -8.842 | 0.05 | 490.951 | -39.33116124 | 0.05
491.062 | -8.789 | 0.049 | 491.062 | -39.09540558 | 0.049
491.152 | -8.884 | 0.049 | 491.152 | -39.51798648 | 0.049
491.25 | -8.792 | 0.048 | 491.25 | -39.10875024 | 0.048
491.355 | -8.659 | 0.048 | 491.355 | -38.51713698 | 0.048
491.46 | -8.8 | 0.049 | 491.46 | -39.144336 | 0.049
491.583 | -8.787 | 0.048 | 491.583 | -39.08650914 | 0.048
491.651 | -8.735 | 0.048 | 491.651 | -38.8552017 | 0.048
491.751 | -8.835 | 0.049 | 491.751 | -39.3000237 | 0.049
491.852 | -8.752 | 0.05 | 491.852 | -38.93082144 | 0.05
491.951 | -8.795 | 0.048 | 491.951 | -39.1220949 | 0.048
492.052 | -8.756 | 0.048 | 492.052 | -38.94861432 | 0.048
492.151 | -8.992 | 0.048 | 492.151 | -39.99839424 | 0.048
492.252 | -8.713 | 0.048 | 492.252 | -38.75734086 | 0.048
492.353 | -8.781 | 0.048 | 492.353 | -39.05981982 | 0.048
492.45 | -8.912 | 0.048 | 492.45 | -39.64253664 | 0.048
492.553 | -8.813 | 0.048 | 492.553 | -39.20216286 | 0.048
492.669 | -8.754 | 0.047 | 492.669 | -38.93971788 | 0.047
492.756 | -8.781 | 0.048 | 492.756 | -39.05981982 | 0.048
492.85 | -8.938 | 0.048 | 492.85 | -39.75819036 | 0.048
492.951 | -8.961 | 0.048 | 492.951 | -39.86049942 | 0.048
493.052 | -8.905 | 0.048 | 493.052 | -39.6113991 | 0.048
493.155 | -8.647 | 0.048 | 493.155 | -38.46375834 | 0.048
493.25 | -8.76 | 0.048 | 493.25 | -38.9664072 | 0.048
493.351 | -8.789 | 0.048 | 493.351 | -39.09540558 | 0.048
493.455 | -9.084 | 0.048 | 493.455 | -40.40763048 | 0.048
493.553 | -8.818 | 0.05 | 493.553 | -39.22440396 | 0.05
493.653 | -8.79 | 0.048 | 493.653 | -39.0998538 | 0.048
493.751 | -8.678 | 0.048 | 493.751 | -38.60165316 | 0.048
493.851 | -8.793 | 0.047 | 493.851 | -39.11319846 | 0.047
493.951 | -8.706 | 0.048 | 493.951 | -38.72620332 | 0.048
494.052 | -8.869 | 0.048 | 494.052 | -39.45126318 | 0.048
494.165 | -8.829 | 0.048 | 494.165 | -39.27333438 | 0.048
494.26 | -8.731 | 0.048 | 494.26 | -38.83740882 | 0.048
494.352 | -8.873 | 0.048 | 494.352 | -39.46905606 | 0.048
494.451 | -8.764 | 0.049 | 494.451 | -38.98420008 | 0.049
494.552 | -8.793 | 0.047 | 494.552 | -39.11319846 | 0.047
494.652 | -8.819 | 0.048 | 494.652 | -39.22885218 | 0.048
494.751 | -8.769 | 0.048 | 494.751 | -39.00644118 | 0.048
494.851 | -8.775 | 0.048 | 494.851 | -39.0331305 | 0.048
494.963 | -8.825 | 0.048 | 494.963 | -39.2555415 | 0.048
495.051 | -8.767 | 0.048 | 495.051 | -38.99754474 | 0.048
495.15 | -8.748 | 0.048 | 495.15 | -38.91302856 | 0.048
495.257 | -8.624 | 0.048 | 495.257 | -38.36144928 | 0.048
495.351 | -8.743 | 0.048 | 495.351 | -38.89078746 | 0.048
495.451 | -8.491 | 0.048 | 495.451 | -37.76983602 | 0.048
495.555 | -8.744 | 0.048 | 495.555 | -38.89523568 | 0.048
495.66 | -8.657 | 0.048 | 495.66 | -38.50824054 | 0.048
495.751 | -8.716 | 0.047 | 495.751 | -38.77068552 | 0.047
495.85 | -8.662 | 0.048 | 495.85 | -38.53048164 | 0.048
495.951 | -8.617 | 0.048 | 495.951 | -38.33031174 | 0.048
496.062 | -8.655 | 0.047 | 496.062 | -38.4993441 | 0.047
496.157 | -8.655 | 0.048 | 496.157 | -38.4993441 | 0.048
496.263 | -8.708 | 0.048 | 496.263 | -38.73509976 | 0.048
496.352 | -8.755 | 0.048 | 496.352 | -38.9441661 | 0.048
496.45 | -8.811 | 0.048 | 496.45 | -39.19326642 | 0.048
496.561 | -8.716 | 0.049 | 496.561 | -38.77068552 | 0.049
496.659 | -8.909 | 0.046 | 496.659 | -39.62919198 | 0.046
496.75 | -8.952 | 0.046 | 496.75 | -39.82046544 | 0.046
496.85 | -8.743 | 0.048 | 496.85 | -38.89078746 | 0.048
496.958 | -8.836 | 0.047 | 496.958 | -39.30447192 | 0.047
497.05 | -8.801 | 0.048 | 497.05 | -39.14878422 | 0.048
497.153 | -8.903 | 0.047 | 497.153 | -39.60250266 | 0.047
497.251 | -8.886 | 0.047 | 497.251 | -39.52688292 | 0.047
497.351 | -8.903 | 0.048 | 497.351 | -39.60250266 | 0.048
497.451 | -8.742 | 0.046 | 497.451 | -38.88633924 | 0.046
497.551 | -8.831 | 0.047 | 497.551 | -39.28223082 | 0.047
497.665 | -8.82 | 0.047 | 497.665 | -39.2333004 | 0.047
497.777 | -8.773 | 0.048 | 497.777 | -39.02423406 | 0.048
497.851 | -8.669 | 0.047 | 497.851 | -38.56161918 | 0.047
497.952 | -8.894 | 0.047 | 497.952 | -39.56246868 | 0.047
498.052 | -8.831 | 0.047 | 498.052 | -39.28223082 | 0.047
498.152 | -8.717 | 0.047 | 498.152 | -38.77513374 | 0.047
498.251 | -8.821 | 0.047 | 498.251 | -39.23774862 | 0.047
498.391 | -8.8 | 0.048 | 498.391 | -39.144336 | 0.048
498.453 | -8.731 | 0.047 | 498.453 | -38.83740882 | 0.047
498.553 | -8.597 | 0.047 | 498.553 | -38.24134734 | 0.047
498.653 | -8.689 | 0.045 | 498.653 | -38.65058358 | 0.045
498.754 | -8.925 | 0.047 | 498.754 | -39.7003635 | 0.047
498.852 | -8.868 | 0.047 | 498.852 | -39.44681496 | 0.047
498.952 | -8.982 | 0.047 | 498.952 | -39.95391204 | 0.047
499.051 | -8.952 | 0.047 | 499.051 | -39.82046544 | 0.047
499.153 | -9.012 | 0.047 | 499.153 | -40.08735864 | 0.047
499.259 | -8.949 | 0.047 | 499.259 | -39.80712078 | 0.047
499.363 | -8.862 | 0.047 | 499.363 | -39.42012564 | 0.047
499.475 | -8.873 | 0.048 | 499.475 | -39.46905606 | 0.048
499.563 | -8.809 | 0.047 | 499.563 | -39.18436998 | 0.047
499.659 | -8.76 | 0.048 | 499.659 | -38.9664072 | 0.048
499.752 | -8.856 | 0.046 | 499.752 | -39.39343632 | 0.046
499.851 | -9.014 | 0.047 | 499.851 | -40.09625508 | 0.047
499.951 | -8.809 | 0.047 | 499.951 | -39.18436998 | 0.047
500.069 | -8.786 | 0.047 | 500.069 | -39.08206092 | 0.047
500.153 | -8.927 | 0.047 | 500.153 | -39.70925994 | 0.047
500.251 | -8.912 | 0.047 | 500.251 | -39.64253664 | 0.047
500.358 | -8.77 | 0.046 | 500.358 | -39.0108894 | 0.046
500.451 | -8.873 | 0.047 | 500.451 | -39.46905606 | 0.047
500.552 | -8.853 | 0.047 | 500.552 | -39.38009166 | 0.047
500.665 | -8.904 | 0.047 | 500.665 | -39.60695088 | 0.047
500.751 | -8.735 | 0.047 | 500.751 | -38.8552017 | 0.047
500.852 | -8.835 | 0.047 | 500.852 | -39.3000237 | 0.047
500.951 | -8.847 | 0.047 | 500.951 | -39.35340234 | 0.047
501.051 | -8.974 | 0.047 | 501.051 | -39.91832628 | 0.047
501.157 | -8.858 | 0.047 | 501.157 | -39.40233276 | 0.047
501.26 | -8.973 | 0.047 | 501.26 | -39.91387806 | 0.047
501.354 | -8.804 | 0.047 | 501.354 | -39.16212888 | 0.047
501.452 | -8.784 | 0.047 | 501.452 | -39.07316448 | 0.047
501.56 | -8.878 | 0.046 | 501.56 | -39.49129716 | 0.046
501.656 | -8.83 | 0.047 | 501.656 | -39.2777826 | 0.047
501.767 | -8.836 | 0.047 | 501.767 | -39.30447192 | 0.047
501.859 | -8.83 | 0.047 | 501.859 | -39.2777826 | 0.047
501.959 | -8.765 | 0.047 | 501.959 | -38.9886483 | 0.047
502.052 | -9.03 | 0.047 | 502.052 | -40.1674266 | 0.047
502.151 | -8.807 | 0.047 | 502.151 | -39.17547354 | 0.047
502.252 | -8.884 | 0.046 | 502.252 | -39.51798648 | 0.046
502.358 | -8.849 | 0.049 | 502.358 | -39.36229878 | 0.049
502.452 | -8.598 | 0.046 | 502.452 | -38.24579556 | 0.046
502.56 | -8.7 | 0.045 | 502.56 | -38.699514 | 0.045
502.66 | -8.691 | 0.048 | 502.66 | -38.65948002 | 0.048
502.751 | -8.853 | 0.046 | 502.751 | -39.38009166 | 0.046
502.852 | -8.889 | 0.046 | 502.852 | -39.54022758 | 0.046
502.951 | -8.827 | 0.046 | 502.951 | -39.26443794 | 0.046
503.053 | -8.74 | 0.046 | 503.053 | -38.8774428 | 0.046
503.153 | -8.891 | 0.046 | 503.153 | -39.54912402 | 0.046
503.253 | -8.808 | 0.046 | 503.253 | -39.17992176 | 0.046
503.352 | -8.736 | 0.048 | 503.352 | -38.85964992 | 0.048
503.452 | -8.771 | 0.046 | 503.452 | -39.01533762 | 0.046
503.552 | -8.891 | 0.046 | 503.552 | -39.54912402 | 0.046
503.664 | -8.866 | 0.046 | 503.664 | -39.43791852 | 0.046
503.752 | -8.887 | 0.046 | 503.752 | -39.53133114 | 0.046
503.852 | -8.723 | 0.046 | 503.852 | -38.80182306 | 0.046
503.953 | -8.805 | 0.046 | 503.953 | -39.1665771 | 0.046
504.051 | -8.74 | 0.046 | 504.051 | -38.8774428 | 0.046
504.152 | -8.99 | 0.046 | 504.152 | -39.9894978 | 0.046
504.252 | -8.84 | 0.044 | 504.252 | -39.3222648 | 0.044
504.353 | -8.913 | 0.045 | 504.353 | -39.64698486 | 0.045
504.469 | -8.753 | 0.046 | 504.469 | -38.93526966 | 0.046
504.552 | -8.744 | 0.045 | 504.552 | -38.89523568 | 0.045
504.652 | -8.723 | 0.046 | 504.652 | -38.80182306 | 0.046
504.76 | -8.745 | 0.046 | 504.76 | -38.8996839 | 0.046
504.852 | -8.749 | 0.046 | 504.852 | -38.91747678 | 0.046
504.964 | -8.879 | 0.046 | 504.964 | -39.49574538 | 0.046
505.051 | -8.758 | 0.046 | 505.051 | -38.95751076 | 0.046
505.151 | -8.784 | 0.046 | 505.151 | -39.07316448 | 0.046
505.278 | -8.794 | 0.046 | 505.278 | -39.11764668 | 0.046
505.358 | -8.722 | 0.045 | 505.358 | -38.79737484 | 0.045
505.455 | -8.608 | 0.047 | 505.455 | -38.29027776 | 0.047
505.552 | -8.819 | 0.045 | 505.552 | -39.22885218 | 0.045
505.653 | -8.838 | 0.046 | 505.653 | -39.31336836 | 0.046
505.754 | -8.745 | 0.046 | 505.754 | -38.8996839 | 0.046
505.852 | -8.537 | 0.046 | 505.852 | -37.97445414 | 0.046
505.978 | -8.693 | 0.046 | 505.978 | -38.66837646 | 0.046
506.053 | -8.795 | 0.046 | 506.053 | -39.1220949 | 0.046
506.16 | -8.832 | 0.045 | 506.16 | -39.28667904 | 0.045
506.253 | -8.837 | 0.045 | 506.253 | -39.30892014 | 0.045
506.352 | -8.773 | 0.045 | 506.352 | -39.02423406 | 0.045
506.453 | -8.817 | 0.045 | 506.453 | -39.21995574 | 0.045
506.554 | -8.842 | 0.046 | 506.554 | -39.33116124 | 0.046
506.653 | -8.772 | 0.046 | 506.653 | -39.01978584 | 0.046
506.751 | -8.651 | 0.046 | 506.751 | -38.48155122 | 0.046
506.864 | -8.686 | 0.046 | 506.864 | -38.63723892 | 0.046
506.952 | -8.687 | 0.046 | 506.952 | -38.64168714 | 0.046
507.052 | -8.706 | 0.046 | 507.052 | -38.72620332 | 0.046
507.151 | -8.833 | 0.046 | 507.151 | -39.29112726 | 0.046
507.253 | -8.605 | 0.045 | 507.253 | -38.2769331 | 0.045
507.359 | -8.677 | 0.046 | 507.359 | -38.59720494 | 0.046
507.453 | -8.861 | 0.045 | 507.453 | -39.41567742 | 0.045
507.559 | -8.742 | 0.046 | 507.559 | -38.88633924 | 0.046
507.661 | -8.797 | 0.046 | 507.661 | -39.13099134 | 0.046
507.769 | -8.81 | 0.046 | 507.769 | -39.1888182 | 0.046
507.852 | -8.785 | 0.045 | 507.852 | -39.0776127 | 0.045
507.952 | -8.856 | 0.046 | 507.952 | -39.39343632 | 0.046
508.052 | -8.811 | 0.046 | 508.052 | -39.19326642 | 0.046
508.16 | -8.872 | 0.046 | 508.16 | -39.46460784 | 0.046
508.254 | -8.802 | 0.046 | 508.254 | -39.15323244 | 0.046
508.351 | -8.786 | 0.046 | 508.351 | -39.08206092 | 0.046
508.451 | -8.694 | 0.045 | 508.451 | -38.67282468 | 0.045
508.55 | -8.831 | 0.046 | 508.55 | -39.28223082 | 0.046
508.651 | -8.874 | 0.045 | 508.651 | -39.47350428 | 0.045
508.75 | -8.862 | 0.045 | 508.75 | -39.42012564 | 0.045
508.852 | -8.961 | 0.045 | 508.852 | -39.86049942 | 0.045
508.954 | -8.78 | 0.045 | 508.954 | -39.0553716 | 0.045
509.05 | -8.923 | 0.045 | 509.05 | -39.69146706 | 0.045
509.15 | -8.798 | 0.044 | 509.15 | -39.13543956 | 0.044
509.251 | -8.827 | 0.046 | 509.251 | -39.26443794 | 0.046
509.352 | -8.872 | 0.046 | 509.352 | -39.46460784 | 0.046
509.451 | -8.771 | 0.043 | 509.451 | -39.01533762 | 0.043
509.551 | -8.827 | 0.046 | 509.551 | -39.26443794 | 0.046
509.664 | -8.804 | 0.045 | 509.664 | -39.16212888 | 0.045
509.751 | -8.812 | 0.045 | 509.751 | -39.19771464 | 0.045
509.852 | -8.788 | 0.045 | 509.852 | -39.09095736 | 0.045
509.952 | -8.84 | 0.045 | 509.952 | -39.3222648 | 0.045
510.079 | -8.797 | 0.045 | 510.079 | -39.13099134 | 0.045
510.153 | -8.883 | 0.044 | 510.153 | -39.51353826 | 0.044
510.251 | -8.807 | 0.045 | 510.251 | -39.17547354 | 0.045
510.367 | -8.823 | 0.046 | 510.367 | -39.24664506 | 0.046
510.451 | -8.916 | 0.045 | 510.451 | -39.66032952 | 0.045
510.566 | -8.876 | 0.045 | 510.566 | -39.48240072 | 0.045
510.65 | -8.829 | 0.045 | 510.65 | -39.27333438 | 0.045
510.75 | -8.669 | 0.045 | 510.75 | -38.56161918 | 0.045
510.856 | -8.936 | 0.045 | 510.856 | -39.74929392 | 0.045
510.959 | -8.929 | 0.045 | 510.959 | -39.71815638 | 0.045
511.059 | -8.918 | 0.045 | 511.059 | -39.66922596 | 0.045
511.15 | -9.013 | 0.045 | 511.15 | -40.09180686 | 0.045
511.254 | -9.005 | 0.045 | 511.254 | -40.0562211 | 0.045
511.352 | -8.967 | 0.044 | 511.352 | -39.88718874 | 0.044
511.455 | -8.974 | 0.044 | 511.455 | -39.91832628 | 0.044
511.55 | -8.843 | 0.045 | 511.55 | -39.33560946 | 0.045
511.652 | -9.026 | 0.045 | 511.652 | -40.14963372 | 0.045
511.751 | -8.96 | 0.045 | 511.751 | -39.8560512 | 0.045
511.86 | -9.09 | 0.045 | 511.86 | -40.4343198 | 0.045
511.962 | -9.206 | 0.045 | 511.962 | -40.95031332 | 0.045
512.05 | -8.947 | 0.045 | 512.05 | -39.79822434 | 0.045
512.151 | -9.117 | 0.046 | 512.151 | -40.55442174 | 0.046
512.262 | -9.101 | 0.046 | 512.262 | -40.48325022 | 0.046
512.363 | -9.225 | 0.044 | 512.363 | -41.0348295 | 0.044
512.45 | -9.169 | 0.045 | 512.45 | -40.78572918 | 0.045
512.565 | -9.07 | 0.045 | 512.565 | -40.3453554 | 0.045
512.66 | -9.1 | 0.045 | 512.66 | -40.478802 | 0.045
512.75 | -9.022 | 0.045 | 512.75 | -40.13184084 | 0.045
512.85 | -8.939 | 0.045 | 512.85 | -39.76263858 | 0.045
512.95 | -9.148 | 0.045 | 512.95 | -40.69231656 | 0.045
513.05 | -8.987 | 0.045 | 513.05 | -39.97615314 | 0.045
513.15 | -8.975 | 0.046 | 513.15 | -39.9227745 | 0.046
513.258 | -9.128 | 0.044 | 513.258 | -40.60335216 | 0.044
513.386 | -9.094 | 0.044 | 513.386 | -40.45211268 | 0.044
513.45 | -9.128 | 0.044 | 513.45 | -40.60335216 | 0.044
513.558 | -9.148 | 0.045 | 513.558 | -40.69231656 | 0.045
513.651 | -9.259 | 0.044 | 513.651 | -41.18606898 | 0.044
513.766 | -8.859 | 0.045 | 513.766 | -39.40678098 | 0.045
513.851 | -9.05 | 0.045 | 513.851 | -40.256391 | 0.045
513.951 | -9.054 | 0.045 | 513.951 | -40.27418388 | 0.045
514.052 | -9.089 | 0.043 | 514.052 | -40.42987158 | 0.043
514.15 | -9.018 | 0.043 | 514.15 | -40.11404796 | 0.043
514.25 | -8.918 | 0.044 | 514.25 | -39.66922596 | 0.044
514.353 | -8.975 | 0.044 | 514.353 | -39.9227745 | 0.044
514.45 | -9.023 | 0.044 | 514.45 | -40.13628906 | 0.044
514.55 | -8.967 | 0.045 | 514.55 | -39.88718874 | 0.045
514.668 | -9.147 | 0.044 | 514.668 | -40.68786834 | 0.044
514.751 | -9.248 | 0.044 | 514.751 | -41.13713856 | 0.044
514.863 | -9.059 | 0.044 | 514.863 | -40.29642498 | 0.044
514.951 | -9.177 | 0.044 | 514.951 | -40.82131494 | 0.044
515.051 | -9.038 | 0.045 | 515.051 | -40.20301236 | 0.045
515.155 | -9.005 | 0.046 | 515.155 | -40.0562211 | 0.046
515.262 | -9.07 | 0.044 | 515.262 | -40.3453554 | 0.044
515.365 | -9.005 | 0.044 | 515.365 | -40.0562211 | 0.044
515.45 | -9.012 | 0.044 | 515.45 | -40.08735864 | 0.044
515.552 | -9.108 | 0.044 | 515.552 | -40.51438776 | 0.044
515.652 | -9.11 | 0.044 | 515.652 | -40.5232842 | 0.044
515.752 | -9.118 | 0.044 | 515.752 | -40.55886996 | 0.044
515.874 | -8.874 | 0.044 | 515.874 | -39.47350428 | 0.044
515.951 | -9.07 | 0.044 | 515.951 | -40.3453554 | 0.044
516.071 | -8.978 | 0.046 | 516.071 | -39.93611916 | 0.046
516.152 | -8.874 | 0.043 | 516.152 | -39.47350428 | 0.043
516.253 | -8.894 | 0.046 | 516.253 | -39.56246868 | 0.046
516.353 | -8.98 | 0.044 | 516.353 | -39.9450156 | 0.044
516.462 | -9.006 | 0.044 | 516.462 | -40.06066932 | 0.044
516.552 | -9.025 | 0.044 | 516.552 | -40.1451855 | 0.044
516.652 | -8.862 | 0.044 | 516.652 | -39.42012564 | 0.044
516.753 | -8.962 | 0.044 | 516.753 | -39.86494764 | 0.044
516.851 | -8.89 | 0.044 | 516.851 | -39.5446758 | 0.044
516.954 | -8.93 | 0.044 | 516.954 | -39.7226046 | 0.044
517.051 | -8.938 | 0.043 | 517.051 | -39.75819036 | 0.043
517.152 | -8.811 | 0.044 | 517.152 | -39.19326642 | 0.044
517.251 | -8.947 | 0.042 | 517.251 | -39.79822434 | 0.042
517.353 | -8.965 | 0.044 | 517.353 | -39.8782923 | 0.044
517.461 | -8.908 | 0.044 | 517.461 | -39.62474376 | 0.044
517.552 | -8.883 | 0.044 | 517.552 | -39.51353826 | 0.044
517.657 | -8.829 | 0.044 | 517.657 | -39.27333438 | 0.044
517.752 | -8.862 | 0.044 | 517.752 | -39.42012564 | 0.044
517.852 | -8.895 | 0.044 | 517.852 | -39.5669169 | 0.044
517.961 | -8.868 | 0.045 | 517.961 | -39.44681496 | 0.045
518.052 | -8.794 | 0.044 | 518.052 | -39.11764668 | 0.044
518.152 | -8.997 | 0.044 | 518.152 | -40.02063534 | 0.044
518.252 | -8.978 | 0.046 | 518.252 | -39.93611916 | 0.046
518.357 | -8.908 | 0.044 | 518.357 | -39.62474376 | 0.044
518.47 | -8.96 | 0.044 | 518.47 | -39.8560512 | 0.044
518.551 | -8.825 | 0.044 | 518.551 | -39.2555415 | 0.044
518.652 | -8.976 | 0.044 | 518.652 | -39.92722272 | 0.044
518.752 | -9.192 | 0.044 | 518.752 | -40.88803824 | 0.044
518.852 | -8.934 | 0.044 | 518.852 | -39.74039748 | 0.044
518.958 | -8.86 | 0.046 | 518.958 | -39.4112292 | 0.046
519.051 | -8.987 | 0.043 | 519.051 | -39.97615314 | 0.043
519.151 | -8.916 | 0.043 | 519.151 | -39.66032952 | 0.043
519.253 | -9.03 | 0.044 | 519.253 | -40.1674266 | 0.044
519.371 | -9.076 | 0.044 | 519.371 | -40.37204472 | 0.044
519.452 | -8.939 | 0.044 | 519.452 | -39.76263858 | 0.044
519.552 | -9.165 | 0.044 | 519.552 | -40.7679363 | 0.044
519.652 | -9.046 | 0.044 | 519.652 | -40.23859812 | 0.044
519.753 | -9.072 | 0.043 | 519.753 | -40.35425184 | 0.043
519.851 | -9.094 | 0.043 | 519.851 | -40.45211268 | 0.043
519.952 | -8.9 | 0.043 | 519.952 | -39.589158 | 0.043
520.052 | -8.905 | 0.045 | 520.052 | -39.6113991 | 0.045
520.166 | -8.958 | 0.043 | 520.166 | -39.84715476 | 0.043
520.262 | -8.98 | 0.043 | 520.262 | -39.9450156 | 0.043
520.353 | -8.916 | 0.044 | 520.353 | -39.66032952 | 0.044
520.452 | -9.038 | 0.044 | 520.452 | -40.20301236 | 0.044
520.551 | -9.096 | 0.044 | 520.551 | -40.46100912 | 0.044
520.652 | -8.961 | 0.043 | 520.652 | -39.86049942 | 0.043
520.751 | -9.098 | 0.044 | 520.751 | -40.46990556 | 0.044
520.851 | -8.906 | 0.043 | 520.851 | -39.61584732 | 0.043
520.952 | -9.006 | 0.043 | 520.952 | -40.06066932 | 0.043
521.052 | -9.071 | 0.043 | 521.052 | -40.34980362 | 0.043
521.152 | -9.001 | 0.041 | 521.152 | -40.03842822 | 0.041
521.252 | -8.994 | 0.043 | 521.252 | -40.00729068 | 0.043
521.354 | -8.88 | 0.043 | 521.354 | -39.5001936 | 0.043
521.456 | -8.98 | 0.043 | 521.456 | -39.9450156 | 0.043
521.553 | -9.068 | 0.044 | 521.553 | -40.33645896 | 0.044
521.652 | -9.041 | 0.043 | 521.652 | -40.21635702 | 0.043
521.751 | -9.064 | 0.044 | 521.751 | -40.31866608 | 0.044
521.851 | -8.957 | 0.042 | 521.851 | -39.84270654 | 0.042
521.953 | -8.845 | 0.043 | 521.953 | -39.3445059 | 0.043
522.052 | -8.806 | 0.044 | 522.052 | -39.17102532 | 0.044
522.152 | -8.946 | 0.042 | 522.152 | -39.79377612 | 0.042
522.252 | -8.968 | 0.044 | 522.252 | -39.89163696 | 0.044
522.353 | -9.058 | 0.043 | 522.353 | -40.29197676 | 0.043
522.453 | -9.124 | 0.043 | 522.453 | -40.58555928 | 0.043
522.552 | -9.056 | 0.043 | 522.552 | -40.28308032 | 0.043
522.653 | -9.049 | 0.043 | 522.653 | -40.25194278 | 0.043
522.764 | -9.062 | 0.043 | 522.764 | -40.30976964 | 0.043
522.852 | -8.905 | 0.043 | 522.852 | -39.6113991 | 0.043
522.951 | -8.841 | 0.043 | 522.951 | -39.32671302 | 0.043
523.052 | -8.928 | 0.043 | 523.052 | -39.71370816 | 0.043
523.169 | -9.048 | 0.047 | 523.169 | -40.24749456 | 0.047
523.253 | -8.943 | 0.043 | 523.253 | -39.78043146 | 0.043
523.358 | -8.932 | 0.043 | 523.358 | -39.73150104 | 0.043
523.453 | -8.887 | 0.043 | 523.453 | -39.53133114 | 0.043
523.555 | -8.816 | 0.043 | 523.555 | -39.21550752 | 0.043
523.653 | -8.998 | 0.043 | 523.653 | -40.02508356 | 0.043
523.752 | -9.114 | 0.043 | 523.752 | -40.54107708 | 0.043
523.853 | -9.074 | 0.045 | 523.853 | -40.36314828 | 0.045
523.97 | -8.921 | 0.044 | 523.97 | -39.68257062 | 0.044
524.052 | -8.936 | 0.043 | 524.052 | -39.74929392 | 0.043
524.152 | -9.041 | 0.042 | 524.152 | -40.21635702 | 0.042
524.253 | -9.072 | 0.043 | 524.253 | -40.35425184 | 0.043
524.362 | -9.007 | 0.043 | 524.362 | -40.06511754 | 0.043
524.452 | -8.923 | 0.043 | 524.452 | -39.69146706 | 0.043
524.551 | -8.905 | 0.043 | 524.551 | -39.6113991 | 0.043
524.652 | -8.925 | 0.043 | 524.652 | -39.7003635 | 0.043
524.752 | -9.049 | 0.044 | 524.752 | -40.25194278 | 0.044
524.851 | -8.978 | 0.042 | 524.851 | -39.93611916 | 0.042
524.952 | -8.736 | 0.043 | 524.952 | -38.85964992 | 0.043
525.052 | -8.854 | 0.044 | 525.052 | -39.38453988 | 0.044
525.163 | -8.862 | 0.043 | 525.163 | -39.42012564 | 0.043
525.251 | -9.052 | 0.043 | 525.251 | -40.26528744 | 0.043
525.361 | -9.016 | 0.043 | 525.361 | -40.10515152 | 0.043
525.464 | -8.963 | 0.043 | 525.464 | -39.86939586 | 0.043
525.566 | -9.001 | 0.043 | 525.566 | -40.03842822 | 0.043
525.652 | -8.836 | 0.043 | 525.652 | -39.30447192 | 0.043
525.77 | -8.96 | 0.043 | 525.77 | -39.8560512 | 0.043
525.867 | -8.912 | 0.041 | 525.867 | -39.64253664 | 0.041
525.96 | -8.942 | 0.042 | 525.96 | -39.77598324 | 0.042
526.052 | -8.964 | 0.041 | 526.052 | -39.87384408 | 0.041
526.153 | -8.879 | 0.043 | 526.153 | -39.49574538 | 0.043
526.251 | -8.854 | 0.043 | 526.251 | -39.38453988 | 0.043
526.371 | -9.101 | 0.043 | 526.371 | -40.48325022 | 0.043
526.457 | -9.174 | 0.043 | 526.457 | -40.80797028 | 0.043
526.562 | -9.155 | 0.043 | 526.562 | -40.7234541 | 0.043
526.662 | -9.016 | 0.043 | 526.662 | -40.10515152 | 0.043
526.756 | -9.114 | 0.042 | 526.756 | -40.54107708 | 0.042
526.852 | -9.15 | 0.042 | 526.852 | -40.701213 | 0.042
526.952 | -8.985 | 0.042 | 526.952 | -39.9672567 | 0.042
527.052 | -9.131 | 0.043 | 527.052 | -40.61669682 | 0.043
527.152 | -9.074 | 0.043 | 527.152 | -40.36314828 | 0.043
527.252 | -8.987 | 0.043 | 527.252 | -39.97615314 | 0.043
527.353 | -8.88 | 0.042 | 527.353 | -39.5001936 | 0.042
527.451 | -8.959 | 0.042 | 527.451 | -39.85160298 | 0.042
527.552 | -9.034 | 0.043 | 527.552 | -40.18521948 | 0.043
527.652 | -8.944 | 0.043 | 527.652 | -39.78487968 | 0.043
527.752 | -8.928 | 0.043 | 527.752 | -39.71370816 | 0.043
527.852 | -8.897 | 0.042 | 527.852 | -39.57581334 | 0.042
527.952 | -8.861 | 0.044 | 527.952 | -39.41567742 | 0.044
528.066 | -8.776 | 0.041 | 528.066 | -39.03757872 | 0.041
528.151 | -9.023 | 0.042 | 528.151 | -40.13628906 | 0.042
528.252 | -9.06 | 0.042 | 528.252 | -40.3008732 | 0.042
528.354 | -9.032 | 0.042 | 528.354 | -40.17632304 | 0.042
528.452 | -8.973 | 0.043 | 528.452 | -39.91387806 | 0.043
528.553 | -9.167 | 0.043 | 528.553 | -40.77683274 | 0.043
528.652 | -9.13 | 0.042 | 528.652 | -40.6122486 | 0.042
528.758 | -8.998 | 0.042 | 528.758 | -40.02508356 | 0.042
528.852 | -9.076 | 0.042 | 528.852 | -40.37204472 | 0.042
528.958 | -8.972 | 0.043 | 528.958 | -39.90942984 | 0.043
529.057 | -9.19 | 0.043 | 529.057 | -40.8791418 | 0.043
529.154 | -9.054 | 0.042 | 529.154 | -40.27418388 | 0.042
529.256 | -9.067 | 0.042 | 529.256 | -40.33201074 | 0.042
529.352 | -8.912 | 0.042 | 529.352 | -39.64253664 | 0.042
529.452 | -9.107 | 0.042 | 529.452 | -40.50993954 | 0.042
529.551 | -9.039 | 0.042 | 529.551 | -40.20746058 | 0.042
529.652 | -9.048 | 0.041 | 529.652 | -40.24749456 | 0.041
529.751 | -9.044 | 0.041 | 529.751 | -40.22970168 | 0.041
529.863 | -8.973 | 0.041 | 529.863 | -39.91387806 | 0.041
529.958 | -9.011 | 0.043 | 529.958 | -40.08291042 | 0.043
530.051 | -9.055 | 0.043 | 530.051 | -40.2786321 | 0.043
530.151 | -9.138 | 0.042 | 530.151 | -40.64783436 | 0.042
530.27 | -8.894 | 0.042 | 530.27 | -39.56246868 | 0.042
530.352 | -8.998 | 0.042 | 530.352 | -40.02508356 | 0.042
530.451 | -9.012 | 0.042 | 530.451 | -40.08735864 | 0.042
530.552 | -9.118 | 0.042 | 530.552 | -40.55886996 | 0.042
530.651 | -9.07 | 0.044 | 530.651 | -40.3453554 | 0.044
530.752 | -8.757 | 0.041 | 530.752 | -38.95306254 | 0.041
530.867 | -8.858 | 0.042 | 530.867 | -39.40233276 | 0.042
530.951 | -8.885 | 0.041 | 530.951 | -39.5224347 | 0.041
531.051 | -9 | 0.042 | 531.051 | -40.03398 | 0.042
531.151 | -8.963 | 0.042 | 531.151 | -39.86939586 | 0.042
531.252 | -8.705 | 0.042 | 531.252 | -38.7217551 | 0.042
531.353 | -8.827 | 0.042 | 531.353 | -39.26443794 | 0.042
531.452 | -8.765 | 0.042 | 531.452 | -38.9886483 | 0.042
531.551 | -8.829 | 0.042 | 531.551 | -39.27333438 | 0.042
531.653 | -8.916 | 0.043 | 531.653 | -39.66032952 | 0.043
531.751 | -8.773 | 0.041 | 531.751 | -39.02423406 | 0.041
531.851 | -8.797 | 0.042 | 531.851 | -39.13099134 | 0.042
531.965 | -8.848 | 0.04 | 531.965 | -39.35785056 | 0.04
532.052 | -8.847 | 0.042 | 532.052 | -39.35340234 | 0.042
532.153 | -9.003 | 0.042 | 532.153 | -40.04732466 | 0.042
532.251 | -8.947 | 0.042 | 532.251 | -39.79822434 | 0.042
532.353 | -9.078 | 0.042 | 532.353 | -40.38094116 | 0.042
532.452 | -8.976 | 0.042 | 532.452 | -39.92722272 | 0.042
532.551 | -8.998 | 0.042 | 532.551 | -40.02508356 | 0.042
532.682 | -8.922 | 0.042 | 532.682 | -39.68701884 | 0.042
532.753 | -8.932 | 0.043 | 532.753 | -39.73150104 | 0.043
532.853 | -8.946 | 0.042 | 532.853 | -39.79377612 | 0.042
532.952 | -8.985 | 0.042 | 532.952 | -39.9672567 | 0.042
533.06 | -9.107 | 0.042 | 533.06 | -40.50993954 | 0.042
533.151 | -8.882 | 0.042 | 533.151 | -39.50909004 | 0.042
533.254 | -9.003 | 0.042 | 533.254 | -40.04732466 | 0.042
533.353 | -9.223 | 0.042 | 533.353 | -41.02593306 | 0.042
533.453 | -8.866 | 0.042 | 533.453 | -39.43791852 | 0.042
533.552 | -8.86 | 0.041 | 533.552 | -39.4112292 | 0.041
533.673 | -8.981 | 0.041 | 533.673 | -39.94946382 | 0.041
533.753 | -8.858 | 0.042 | 533.753 | -39.40233276 | 0.042
533.852 | -8.809 | 0.041 | 533.852 | -39.18436998 | 0.041
533.952 | -8.847 | 0.043 | 533.952 | -39.35340234 | 0.043
534.052 | -8.882 | 0.042 | 534.052 | -39.50909004 | 0.042
534.152 | -8.786 | 0.042 | 534.152 | -39.08206092 | 0.042
534.254 | -8.871 | 0.042 | 534.254 | -39.46015962 | 0.042
534.369 | -8.856 | 0.042 | 534.369 | -39.39343632 | 0.042
534.462 | -8.811 | 0.042 | 534.462 | -39.19326642 | 0.042
534.566 | -8.809 | 0.043 | 534.566 | -39.18436998 | 0.043
534.655 | -8.829 | 0.041 | 534.655 | -39.27333438 | 0.041
534.752 | -8.821 | 0.042 | 534.752 | -39.23774862 | 0.042
534.863 | -8.826 | 0.042 | 534.863 | -39.25998972 | 0.042
534.962 | -8.807 | 0.042 | 534.962 | -39.17547354 | 0.042
535.053 | -8.686 | 0.041 | 535.053 | -38.63723892 | 0.041
535.153 | -8.661 | 0.042 | 535.153 | -38.52603342 | 0.042
535.262 | -8.738 | 0.042 | 535.262 | -38.86854636 | 0.042
535.358 | -8.831 | 0.042 | 535.358 | -39.28223082 | 0.042
535.453 | -8.78 | 0.041 | 535.453 | -39.0553716 | 0.041
535.559 | -8.703 | 0.041 | 535.559 | -38.71285866 | 0.041
535.654 | -8.728 | 0.042 | 535.654 | -38.82406416 | 0.042
535.753 | -8.581 | 0.042 | 535.753 | -38.17017582 | 0.042
535.864 | -8.71 | 0.043 | 535.864 | -38.7439962 | 0.043
535.952 | -8.757 | 0.041 | 535.952 | -38.95306254 | 0.041
536.052 | -8.807 | 0.042 | 536.052 | -39.17547354 | 0.042
536.161 | -8.802 | 0.042 | 536.161 | -39.15323244 | 0.042
536.261 | -8.755 | 0.041 | 536.261 | -38.9441661 | 0.041
536.353 | -8.76 | 0.042 | 536.353 | -38.9664072 | 0.042
536.464 | -8.747 | 0.041 | 536.464 | -38.90858034 | 0.041
536.553 | -8.664 | 0.039 | 536.553 | -38.53937808 | 0.039
536.654 | -8.595 | 0.041 | 536.654 | -38.2324509 | 0.041
536.752 | -8.721 | 0.042 | 536.752 | -38.79292662 | 0.042
536.856 | -8.551 | 0.042 | 536.856 | -38.03672922 | 0.042
536.953 | -8.583 | 0.041 | 536.953 | -38.17907226 | 0.041
537.053 | -8.703 | 0.042 | 537.053 | -38.71285866 | 0.042
537.155 | -8.656 | 0.041 | 537.155 | -38.50379232 | 0.041
537.253 | -8.673 | 0.041 | 537.253 | -38.57941206 | 0.041
537.354 | -8.769 | 0.041 | 537.354 | -39.00644118 | 0.041
537.453 | -8.689 | 0.041 | 537.453 | -38.65058358 | 0.041
537.553 | -8.625 | 0.04 | 537.553 | -38.3658975 | 0.04
537.654 | -8.524 | 0.041 | 537.654 | -37.91662728 | 0.041
537.768 | -8.542 | 0.041 | 537.768 | -37.99669524 | 0.041
537.852 | -8.735 | 0.041 | 537.852 | -38.8552017 | 0.041