## Sheet1
Test Time [s] | Displacement [mm] | Penetrator Force [mm] | vCell [V] | tAmbient [C] | TC1 near positive terminal [C] | TC2 near negative terminal [C] | TC3 bottom - bottom [C] | TC4 bottom - top [C] | TC5 above punch [C] | TC6 below punch [C]
1.06 | -0.054 | 5.618 | 4.05 | 19.9 | 19.7 | 19.6 | 19.6 | 19.7 | 19.8 | 19.7
2.06 | -0.044 | 15.216 | 4.05 | 19.9 | 19.7 | 19.6 | 19.6 | 19.7 | 19.8 | 19.7
3.06 | 0.013 | 3.668 | 4.051 | 19.9 | 19.7 | 19.6 | 19.6 | 19.7 | 19.8 | 19.7
4.06 | -0.014 | 15.97 | 4.051 | 19.9 | 19.7 | 19.6 | 19.6 | 19.7 | 19.8 | 19.7
5.06 | -0.035 | 2.767 | 4.051 | 19.9 | 19.7 | 19.6 | 19.6 | 19.7 | 19.8 | 19.7
6.06 | 0.006 | 3.374 | 4.05 | 19.9 | 19.6 | 19.6 | 19.6 | 19.7 | 19.8 | 19.7
7.06 | 0.037 | 4.956 | 4.05 | 20 | 19.7 | 19.6 | 19.6 | 19.7 | 19.8 | 19.7
8.06 | -0.026 | 5.342 | 4.05 | 20 | 19.7 | 19.6 | 19.6 | 19.7 | 19.8 | 19.7
9.06 | -0.17 | 16.411 | 4.05 | 20 | 19.7 | 19.6 | 19.6 | 19.7 | 19.8 | 19.7
10.06 | -0.059 | 7.236 | 4.05 | 20 | 19.7 | 19.6 | 19.6 | 19.7 | 19.8 | 19.7
11.06 | -0.033 | 10.674 | 4.051 | 20 | 19.7 | 19.6 | 19.6 | 19.7 | 19.8 | 19.7
12.06 | -0.069 | 7.659 | 4.05 | 20.1 | 19.7 | 19.6 | 19.6 | 19.7 | 19.8 | 19.7
13.06 | -0.129 | 13.083 | 4.051 | 20.1 | 19.7 | 19.6 | 19.6 | 19.7 | 19.8 | 19.7
14.06 | -0.13 | 10.546 | 4.05 | 20.1 | 19.7 | 19.6 | 19.6 | 19.7 | 19.8 | 19.7
15.06 | -0.025 | 9.497 | 4.05 | 20.1 | 19.7 | 19.6 | 19.6 | 19.7 | 19.8 | 19.7
16.06 | -0.091 | 8.67 | 4.05 | 20.1 | 19.7 | 19.6 | 19.6 | 19.7 | 19.8 | 19.7
17.06 | 0.014 | 12.072 | 4.051 | 20.1 | 19.7 | 19.6 | 19.6 | 19.7 | 19.8 | 19.7
18.06 | -0.032 | 14.242 | 4.05 | 20.1 | 19.7 | 19.6 | 19.6 | 19.7 | 19.8 | 19.7
19.06 | 0.017 | 12.513 | 4.05 | 20.1 | 19.7 | 19.6 | 19.6 | 19.7 | 19.8 | 19.7
20.06 | 0.14 | 5.507 | 4.051 | 20.1 | 19.7 | 19.6 | 19.6 | 19.7 | 19.8 | 19.7
21.06 | 0.068 | 13.138 | 4.05 | 20.1 | 19.7 | 19.6 | 19.6 | 19.7 | 19.8 | 19.7
22.06 | 0.04 | 7.824 | 4.051 | 20.1 | 19.7 | 19.6 | 19.6 | 19.7 | 19.8 | 19.7
23.06 | 0.181 | 6.997 | 4.051 | 20 | 19.7 | 19.6 | 19.6 | 19.7 | 19.8 | 19.7
24.06 | 0.123 | 2.418 | 4.051 | 20 | 19.7 | 19.6 | 19.6 | 19.7 | 19.8 | 19.7
25.06 | 0.059 | 4.625 | 4.051 | 20 | 19.7 | 19.6 | 19.6 | 19.7 | 19.8 | 19.7
26.06 | 0.183 | 14.315 | 4.05 | 20 | 19.7 | 19.6 | 19.6 | 19.7 | 19.8 | 19.7
27.06 | 0.187 | 11.906 | 4.05 | 19.9 | 19.7 | 19.6 | 19.6 | 19.7 | 19.8 | 19.7
28.06 | 0.248 | 3.484 | 4.051 | 19.9 | 19.7 | 19.6 | 19.6 | 19.7 | 19.8 | 19.7
29.06 | 0.159 | 11.612 | 4.051 | 19.9 | 19.7 | 19.6 | 19.6 | 19.7 | 19.8 | 19.7
30.06 | 0.194 | 3.153 | 4.051 | 19.9 | 19.7 | 19.6 | 19.6 | 19.7 | 19.8 | 19.7
31.06 | 0.405 | 1.499 | 4.051 | 20 | 19.7 | 19.6 | 19.6 | 19.7 | 19.8 | 19.7
32.06 | 0.235 | 8.56 | 4.051 | 20 | 19.7 | 19.6 | 19.6 | 19.7 | 19.8 | 19.7
33.06 | 0.192 | 4.772 | 4.051 | 20 | 19.7 | 19.6 | 19.6 | 19.7 | 19.8 | 19.7
34.06 | 0.429 | 5.029 | 4.05 | 20 | 19.7 | 19.6 | 19.6 | 19.7 | 19.8 | 19.7
35.06 | 0.347 | 12.145 | 4.05 | 20 | 19.7 | 19.6 | 19.6 | 19.7 | 19.8 | 19.7
36.06 | 0.375 | 11.024 | 4.051 | 20 | 19.7 | 19.6 | 19.6 | 19.7 | 19.8 | 19.7
37.06 | 0.463 | 2.657 | 4.051 | 20.1 | 19.7 | 19.6 | 19.6 | 19.7 | 19.8 | 19.7
38.06 | 0.476 | 8.449 | 4.051 | 20.1 | 19.7 | 19.6 | 19.6 | 19.7 | 19.8 | 19.7
39.06 | 0.369 | 8.927 | 4.051 | 20.1 | 19.7 | 19.6 | 19.6 | 19.7 | 19.8 | 19.7
40.06 | 0.365 | 14.738 | 4.051 | 20.1 | 19.7 | 19.6 | 19.6 | 19.7 | 19.8 | 19.7
41.06 | 0.509 | 12.09 | 4.051 | 20.1 | 19.7 | 19.6 | 19.6 | 19.7 | 19.8 | 19.7
42.06 | 0.435 | 3.65 | 4.05 | 20.1 | 19.7 | 19.6 | 19.6 | 19.7 | 19.8 | 19.7
43.06 | 0.483 | 8.026 | 4.051 | 20.1 | 19.7 | 19.6 | 19.6 | 19.7 | 19.8 | 19.7
44.06 | 0.485 | 15.566 | 4.051 | 20.1 | 19.7 | 19.6 | 19.6 | 19.7 | 19.8 | 19.7
45.06 | 0.593 | 12.403 | 4.051 | 20.1 | 19.7 | 19.6 | 19.6 | 19.7 | 19.8 | 19.7
46.06 | 0.679 | 2.547 | 4.051 | 20.1 | 19.7 | 19.6 | 19.6 | 19.7 | 19.8 | 19.7
47.06 | 0.528 | 7.456 | 4.051 | 20.1 | 19.7 | 19.6 | 19.6 | 19.7 | 19.8 | 19.7
48.06 | 0.639 | 12.384 | 4.05 | 20.1 | 19.7 | 19.6 | 19.6 | 19.7 | 19.8 | 19.7
49.06 | 0.754 | 6.39 | 4.05 | 20.1 | 19.7 | 19.6 | 19.6 | 19.7 | 19.8 | 19.7
50.06 | 0.69 | 14.168 | 4.051 | 20.1 | 19.7 | 19.6 | 19.6 | 19.7 | 19.8 | 19.7
51.06 | 0.671 | 12.421 | 4.05 | 20.1 | 19.7 | 19.6 | 19.6 | 19.7 | 19.8 | 19.7
52.06 | 0.646 | 3.926 | 4.05 | 20.1 | 19.7 | 19.6 | 19.6 | 19.7 | 19.8 | 19.7
53.06 | 0.769 | 8.173 | 4.051 | 20.1 | 19.7 | 19.6 | 19.6 | 19.7 | 19.8 | 19.7
54.06 | 0.781 | 8.615 | 4.051 | 20.1 | 19.7 | 19.6 | 19.6 | 19.7 | 19.8 | 19.7
55.06 | 0.747 | 8.652 | 4.051 | 20.1 | 19.7 | 19.6 | 19.6 | 19.7 | 19.8 | 19.7
56.06 | 0.775 | 14.15 | 4.051 | 20.1 | 19.7 | 19.6 | 19.6 | 19.7 | 19.8 | 19.7
57.06 | 0.902 | 9.314 | 4.051 | 20.1 | 19.7 | 19.6 | 19.6 | 19.7 | 19.8 | 19.7
58.06 | 0.749 | 10.454 | 4.051 | 20.1 | 19.7 | 19.6 | 19.6 | 19.7 | 19.8 | 19.7
59.06 | 0.807 | 9.663 | 4.051 | 20.1 | 19.7 | 19.6 | 19.6 | 19.7 | 19.8 | 19.7
60.06 | 0.813 | 11.134 | 4.051 | 20.1 | 19.7 | 19.6 | 19.6 | 19.7 | 19.8 | 19.7
61.06 | 0.953 | 5.415 | 4.051 | 20.1 | 19.7 | 19.6 | 19.6 | 19.7 | 19.8 | 19.7
62.06 | 1.014 | 15.014 | 4.051 | 20.1 | 19.7 | 19.6 | 19.6 | 19.7 | 19.8 | 19.7
63.06 | 1.083 | 18.894 | 4.051 | 20.1 | 19.7 | 19.6 | 19.6 | 19.7 | 19.8 | 19.7
64.06 | 0.933 | 18.673 | 4.051 | 20.1 | 19.7 | 19.6 | 19.6 | 19.7 | 19.8 | 19.7
65.06 | 1.041 | 11.575 | 4.051 | 20 | 19.7 | 19.6 | 19.6 | 19.7 | 19.8 | 19.6
66.06 | 0.988 | 21.045 | 4.051 | 20 | 19.7 | 19.6 | 19.6 | 19.7 | 19.8 | 19.7
67.06 | 0.956 | 19.17 | 4.051 | 20 | 19.7 | 19.6 | 19.6 | 19.7 | 19.8 | 19.7
68.06 | 1.159 | 20.052 | 4.051 | 20 | 19.7 | 19.6 | 19.6 | 19.7 | 19.8 | 19.7
69.06 | 1.049 | 22.939 | 4.051 | 20 | 19.7 | 19.6 | 19.6 | 19.7 | 19.8 | 19.7
70.06 | 1.062 | 27.684 | 4.051 | 20 | 19.7 | 19.6 | 19.6 | 19.7 | 19.8 | 19.7
71.06 | 1.025 | 32.556 | 4.05 | 20 | 19.7 | 19.6 | 19.6 | 19.7 | 19.8 | 19.7
72.06 | 1.209 | 36.841 | 4.05 | 20 | 19.7 | 19.6 | 19.6 | 19.7 | 19.8 | 19.7
73.06 | 1.115 | 43.038 | 4.051 | 20 | 19.7 | 19.6 | 19.6 | 19.7 | 19.8 | 19.7
74.06 | 1.143 | 46.072 | 4.05 | 20 | 19.7 | 19.6 | 19.6 | 19.7 | 19.8 | 19.7
75.06 | 1.23 | 48.278 | 4.051 | 19.9 | 19.7 | 19.6 | 19.6 | 19.7 | 19.8 | 19.7
76.06 | 1.136 | 53.813 | 4.051 | 19.9 | 19.7 | 19.6 | 19.6 | 19.7 | 19.8 | 19.7
77.06 | 1.197 | 49.308 | 4.051 | 19.9 | 19.7 | 19.6 | 19.6 | 19.7 | 19.8 | 19.7
78.06 | 1.182 | 56.976 | 4.051 | 19.9 | 19.7 | 19.6 | 19.6 | 19.7 | 19.8 | 19.7
79.06 | 1.232 | 73.507 | 4.051 | 20 | 19.7 | 19.6 | 19.6 | 19.7 | 19.8 | 19.7
80.06 | 1.338 | 84.871 | 4.051 | 20 | 19.7 | 19.6 | 19.6 | 19.7 | 19.8 | 19.7
81.06 | 1.417 | 83.455 | 4.051 | 20 | 19.7 | 19.6 | 19.6 | 19.7 | 19.8 | 19.7
82.06 | 1.355 | 89.45 | 4.051 | 20 | 19.7 | 19.6 | 19.6 | 19.7 | 19.8 | 19.7
83.06 | 1.449 | 95.868 | 4.051 | 20 | 19.7 | 19.6 | 19.6 | 19.7 | 19.8 | 19.7
84.06 | 1.317 | 98.019 | 4.051 | 20 | 19.7 | 19.6 | 19.6 | 19.7 | 19.8 | 19.7
85.06 | 1.395 | 111.369 | 4.051 | 20.1 | 19.7 | 19.6 | 19.6 | 19.7 | 19.8 | 19.7
86.06 | 1.542 | 113.815 | 4.05 | 20.1 | 19.7 | 19.6 | 19.6 | 19.7 | 19.8 | 19.7
87.06 | 1.489 | 127.183 | 4.051 | 20.1 | 19.7 | 19.6 | 19.6 | 19.7 | 19.8 | 19.7
88.06 | 1.369 | 128.176 | 4.051 | 20.1 | 19.7 | 19.6 | 19.6 | 19.7 | 19.8 | 19.7
89.06 | 1.479 | 130.585 | 4.051 | 20.1 | 19.7 | 19.6 | 19.6 | 19.7 | 19.8 | 19.7
90.06 | 1.518 | 147.815 | 4.051 | 20.1 | 19.7 | 19.6 | 19.6 | 19.7 | 19.8 | 19.7
91.06 | 1.624 | 153.147 | 4.051 | 20.1 | 19.7 | 19.6 | 19.6 | 19.7 | 19.8 | 19.7
92.06 | 1.49 | 159.896 | 4.051 | 20.1 | 19.7 | 19.6 | 19.6 | 19.7 | 19.8 | 19.7
93.06 | 1.6 | 166.865 | 4.05 | 20.1 | 19.7 | 19.6 | 19.6 | 19.7 | 19.8 | 19.7
94.06 | 1.569 | 174.478 | 4.051 | 20.1 | 19.7 | 19.6 | 19.6 | 19.7 | 19.8 | 19.7
95.06 | 1.64 | 176.887 | 4.051 | 20 | 19.7 | 19.6 | 19.6 | 19.7 | 19.8 | 19.7
96.06 | 1.617 | 194.631 | 4.051 | 20 | 19.7 | 19.6 | 19.6 | 19.7 | 19.8 | 19.7
97.06 | 1.694 | 197.776 | 4.051 | 20 | 19.7 | 19.6 | 19.6 | 19.7 | 19.8 | 19.7
98.06 | 1.765 | 209.158 | 4.051 | 20 | 19.7 | 19.6 | 19.6 | 19.7 | 19.8 | 19.7
99.06 | 1.821 | 211.843 | 4.051 | 20 | 19.7 | 19.6 | 19.6 | 19.7 | 19.8 | 19.7
100.06 | 1.725 | 222.012 | 4.051 | 19.9 | 19.7 | 19.6 | 19.6 | 19.7 | 19.8 | 19.7
101.06 | 1.843 | 233.247 | 4.051 | 19.9 | 19.7 | 19.6 | 19.6 | 19.7 | 19.8 | 19.7
102.06 | 1.733 | 240.621 | 4.051 | 19.9 | 19.7 | 19.6 | 19.6 | 19.7 | 19.8 | 19.7
103.06 | 1.889 | 250.127 | 4.051 | 20 | 19.7 | 19.6 | 19.6 | 19.7 | 19.8 | 19.7
104.06 | 1.88 | 256.894 | 4.051 | 20 | 19.7 | 19.6 | 19.6 | 19.7 | 19.8 | 19.7
105.06 | 1.931 | 271.164 | 4.051 | 20 | 19.7 | 19.6 | 19.6 | 19.7 | 19.8 | 19.7
106.06 | 1.886 | 280.082 | 4.051 | 20 | 19.7 | 19.6 | 19.6 | 19.7 | 19.8 | 19.7
107.06 | 1.955 | 294.131 | 4.051 | 20.1 | 19.7 | 19.6 | 19.6 | 19.7 | 19.8 | 19.7
108.06 | 1.934 | 294.223 | 4.051 | 20.1 | 19.7 | 19.6 | 19.6 | 19.7 | 19.8 | 19.7
109.06 | 1.869 | 309.742 | 4.05 | 20.1 | 19.7 | 19.6 | 19.6 | 19.7 | 19.8 | 19.7
110.06 | 1.877 | 318.422 | 4.051 | 20.1 | 19.7 | 19.6 | 19.6 | 19.7 | 19.8 | 19.7
111.06 | 1.909 | 328.094 | 4.051 | 20.1 | 19.7 | 19.6 | 19.6 | 19.7 | 19.8 | 19.7
112.06 | 1.965 | 338.63 | 4.05 | 20.1 | 19.7 | 19.6 | 19.6 | 19.7 | 19.8 | 19.7
113.06 | 1.862 | 346.519 | 4.051 | 20.1 | 19.7 | 19.6 | 19.6 | 19.7 | 19.8 | 19.7
114.06 | 1.971 | 364.981 | 4.051 | 20.1 | 19.7 | 19.6 | 19.6 | 19.7 | 19.8 | 19.7
115.06 | 2.013 | 367.463 | 4.051 | 20.1 | 19.7 | 19.6 | 19.6 | 19.7 | 19.8 | 19.7
116.06 | 2.068 | 377.338 | 4.051 | 20 | 19.7 | 19.6 | 19.6 | 19.7 | 19.8 | 19.7
117.06 | 2.089 | 398.025 | 4.051 | 20 | 19.7 | 19.6 | 19.6 | 19.7 | 19.8 | 19.7
118.06 | 2.21 | 405.95 | 4.05 | 20 | 19.7 | 19.6 | 19.6 | 19.7 | 19.8 | 19.7
119.06 | 2.192 | 425.203 | 4.05 | 19.9 | 19.7 | 19.6 | 19.6 | 19.7 | 19.8 | 19.7
120.06 | 2.067 | 427.593 | 4.051 | 19.9 | 19.7 | 19.6 | 19.6 | 19.7 | 19.8 | 19.7
121.06 | 2.158 | 445.706 | 4.051 | 19.9 | 19.7 | 19.6 | 19.6 | 19.7 | 19.8 | 19.7
122.06 | 2.146 | 461.373 | 4.05 | 20 | 19.7 | 19.6 | 19.6 | 19.7 | 19.8 | 19.7
123.06 | 2.202 | 469.004 | 4.05 | 20 | 19.7 | 19.6 | 19.6 | 19.7 | 19.8 | 19.7
124.06 | 2.29 | 495.465 | 4.051 | 20 | 19.7 | 19.6 | 19.6 | 19.7 | 19.8 | 19.7
125.06 | 2.137 | 502.452 | 4.051 | 20 | 19.7 | 19.6 | 19.6 | 19.7 | 19.8 | 19.7
126.06 | 2.27 | 508.263 | 4.051 | 20 | 19.7 | 19.6 | 19.6 | 19.7 | 19.8 | 19.7
127.06 | 2.361 | 532.867 | 4.051 | 20 | 19.7 | 19.6 | 19.6 | 19.7 | 19.8 | 19.7
128.06 | 2.345 | 546.731 | 4.051 | 20.1 | 19.7 | 19.6 | 19.6 | 19.7 | 19.8 | 19.7
129.06 | 2.498 | 552.524 | 4.051 | 20.1 | 19.7 | 19.6 | 19.6 | 19.7 | 19.8 | 19.7
130.06 | 2.382 | 574.608 | 4.05 | 20.1 | 19.7 | 19.6 | 19.6 | 19.7 | 19.8 | 19.7
131.06 | 2.445 | 592.114 | 4.051 | 20.1 | 19.7 | 19.6 | 19.6 | 19.7 | 19.8 | 19.7
132.06 | 2.492 | 605.721 | 4.051 | 20.1 | 19.7 | 19.6 | 19.6 | 19.7 | 19.8 | 19.7
133.06 | 2.392 | 624.937 | 4.051 | 20.1 | 19.7 | 19.6 | 19.6 | 19.7 | 19.8 | 19.7
134.06 | 2.333 | 640.254 | 4.051 | 20.1 | 19.7 | 19.6 | 19.6 | 19.7 | 19.8 | 19.7
135.06 | 2.483 | 653.825 | 4.05 | 20.1 | 19.7 | 19.6 | 19.6 | 19.7 | 19.8 | 19.7
136.06 | 2.47 | 673.648 | 4.05 | 20.1 | 19.7 | 19.6 | 19.6 | 19.7 | 19.8 | 19.7
137.06 | 2.463 | 681.867 | 4.051 | 20.1 | 19.7 | 19.6 | 19.6 | 19.7 | 19.8 | 19.7
138.06 | 2.499 | 694.555 | 4.051 | 20.1 | 19.7 | 19.6 | 19.6 | 19.7 | 19.8 | 19.7
139.06 | 2.617 | 711.804 | 4.051 | 20.1 | 19.7 | 19.6 | 19.6 | 19.7 | 19.8 | 19.7
140.06 | 2.492 | 738.577 | 4.051 | 20.1 | 19.7 | 19.6 | 19.6 | 19.7 | 19.8 | 19.7
141.06 | 2.597 | 743.376 | 4.051 | 20 | 19.7 | 19.6 | 19.6 | 19.7 | 19.8 | 19.7
142.06 | 2.702 | 759.411 | 4.051 | 20 | 19.7 | 19.6 | 19.6 | 19.7 | 19.8 | 19.7
143.06 | 2.617 | 773.699 | 4.051 | 20 | 19.7 | 19.6 | 19.6 | 19.7 | 19.8 | 19.7
144.06 | 2.734 | 793.485 | 4.05 | 20 | 19.7 | 19.6 | 19.6 | 19.7 | 19.8 | 19.7
145.06 | 2.633 | 810.972 | 4.051 | 19.9 | 19.7 | 19.6 | 19.6 | 19.7 | 19.8 | 19.7
146.06 | 2.729 | 834.803 | 4.051 | 19.9 | 19.7 | 19.6 | 19.6 | 19.7 | 19.8 | 19.7
147.06 | 2.693 | 850.672 | 4.051 | 19.9 | 19.7 | 19.6 | 19.6 | 19.7 | 19.8 | 19.7
148.06 | 2.682 | 871.212 | 4.051 | 19.9 | 19.7 | 19.6 | 19.6 | 19.7 | 19.8 | 19.7
149.06 | 2.72 | 880.369 | 4.051 | 19.9 | 19.7 | 19.6 | 19.6 | 19.7 | 19.8 | 19.7
150.06 | 2.816 | 910.692 | 4.051 | 19.9 | 19.7 | 19.6 | 19.6 | 19.7 | 19.8 | 19.7
151.06 | 2.825 | 920.769 | 4.051 | 20 | 19.7 | 19.6 | 19.6 | 19.7 | 19.8 | 19.7
152.06 | 2.872 | 941.731 | 4.051 | 20 | 19.7 | 19.6 | 19.6 | 19.7 | 19.8 | 19.7
153.06 | 2.941 | 973.911 | 4.051 | 20 | 19.7 | 19.6 | 19.6 | 19.7 | 19.8 | 19.7
154.06 | 2.77 | 985.937 | 4.05 | 20.1 | 19.7 | 19.6 | 19.6 | 19.7 | 19.8 | 19.7
155.06 | 2.844 | 999.802 | 4.051 | 20.1 | 19.7 | 19.6 | 19.6 | 19.7 | 19.8 | 19.7
156.06 | 2.934 | 1022.769 | 4.051 | 20.1 | 19.7 | 19.6 | 19.6 | 19.7 | 19.8 | 19.7
157.06 | 2.891 | 1048.365 | 4.051 | 20.1 | 19.7 | 19.6 | 19.6 | 19.7 | 19.8 | 19.7
158.06 | 2.957 | 1066.202 | 4.05 | 20.1 | 19.7 | 19.6 | 19.6 | 19.7 | 19.8 | 19.7
159.06 | 3.067 | 1085.528 | 4.051 | 20.1 | 19.7 | 19.6 | 19.6 | 19.7 | 19.8 | 19.7
160.06 | 2.922 | 1106.086 | 4.051 | 20.1 | 19.7 | 19.6 | 19.6 | 19.7 | 19.8 | 19.7
161.06 | 3.051 | 1124.217 | 4.05 | 20.1 | 19.7 | 19.6 | 19.6 | 19.7 | 19.8 | 19.7
162.06 | 3.133 | 1144.389 | 4.051 | 20 | 19.7 | 19.6 | 19.6 | 19.7 | 19.8 | 19.7
163.06 | 3.132 | 1163.55 | 4.051 | 20 | 19.7 | 19.6 | 19.6 | 19.7 | 19.8 | 19.7
164.06 | 3.076 | 1190.452 | 4.051 | 20 | 19.7 | 19.6 | 19.6 | 19.7 | 19.8 | 19.7
165.06 | 3.073 | 1211.47 | 4.051 | 19.9 | 19.7 | 19.6 | 19.6 | 19.7 | 19.8 | 19.7
166.06 | 3.171 | 1229.178 | 4.051 | 19.9 | 19.7 | 19.6 | 19.6 | 19.7 | 19.8 | 19.7
167.06 | 3.15 | 1246.095 | 4.051 | 19.9 | 19.7 | 19.6 | 19.6 | 19.7 | 19.8 | 19.7
168.06 | 3.18 | 1277.355 | 4.05 | 19.9 | 19.7 | 19.6 | 19.6 | 19.7 | 19.8 | 19.7
169.06 | 3.151 | 1285.023 | 4.051 | 20 | 19.7 | 19.6 | 19.6 | 19.7 | 19.8 | 19.7
170.06 | 3.211 | 1307.899 | 4.051 | 20 | 19.7 | 19.6 | 19.6 | 19.7 | 19.8 | 19.7
171.06 | 3.198 | 1330.516 | 4.05 | 20 | 19.7 | 19.6 | 19.6 | 19.7 | 19.8 | 19.7
172.06 | 3.215 | 1359 | 4.05 | 20 | 19.7 | 19.6 | 19.6 | 19.7 | 19.8 | 19.7
173.06 | 3.246 | 1378.547 | 4.051 | 20.1 | 19.7 | 19.6 | 19.6 | 19.7 | 19.8 | 19.7
174.06 | 3.331 | 1401.606 | 4.05 | 20.1 | 19.7 | 19.6 | 19.6 | 19.7 | 19.8 | 19.7
175.06 | 3.265 | 1424.223 | 4.05 | 20.1 | 19.7 | 19.6 | 19.6 | 19.7 | 19.8 | 19.7
176.06 | 3.399 | 1445.793 | 4.05 | 20.1 | 19.7 | 19.6 | 19.6 | 19.7 | 19.8 | 19.7
177.06 | 3.448 | 1471.5 | 4.05 | 20.1 | 19.7 | 19.6 | 19.6 | 19.7 | 19.8 | 19.7
178.06 | 3.474 | 1498.567 | 4.051 | 20.1 | 19.7 | 19.6 | 19.6 | 19.7 | 19.8 | 19.7
179.06 | 3.471 | 1516.422 | 4.05 | 20.1 | 19.7 | 19.6 | 19.6 | 19.7 | 19.8 | 19.7
180.06 | 3.465 | 1541.394 | 4.051 | 20.1 | 19.7 | 19.6 | 19.6 | 19.7 | 19.8 | 19.7
181.06 | 3.418 | 1568.351 | 4.051 | 20.1 | 19.7 | 19.6 | 19.6 | 19.7 | 19.8 | 19.7
182.06 | 3.488 | 1593.892 | 4.05 | 20.1 | 19.7 | 19.6 | 19.6 | 19.7 | 19.8 | 19.7
183.06 | 3.584 | 1607.904 | 4.051 | 20 | 19.7 | 19.6 | 19.6 | 19.7 | 19.8 | 19.7
184.06 | 3.472 | 1637.602 | 4.051 | 20 | 19.7 | 19.6 | 19.6 | 19.7 | 19.8 | 19.7
185.06 | 3.659 | 1658.895 | 4.051 | 20 | 19.7 | 19.6 | 19.6 | 19.7 | 19.8 | 19.7
186.06 | 3.522 | 1675.5 | 4.051 | 20 | 19.7 | 19.6 | 19.6 | 19.7 | 19.8 | 19.7
187.06 | 3.56 | 1700.71 | 4.05 | 19.9 | 19.7 | 19.6 | 19.6 | 19.7 | 19.8 | 19.7
188.06 | 3.639 | 1727.704 | 4.05 | 19.9 | 19.7 | 19.6 | 19.6 | 19.7 | 19.8 | 19.7
189.06 | 3.673 | 1748.189 | 4.051 | 19.9 | 19.7 | 19.6 | 19.6 | 19.7 | 19.8 | 19.7
190.06 | 3.655 | 1765.548 | 4.051 | 19.9 | 19.7 | 19.6 | 19.6 | 19.7 | 19.8 | 19.7
191.06 | 3.725 | 1789.581 | 4.05 | 20 | 19.7 | 19.6 | 19.6 | 19.7 | 19.8 | 19.7
192.06 | 3.802 | 1812.052 | 4.051 | 20 | 19.7 | 19.6 | 19.6 | 19.7 | 19.8 | 19.7
193.06 | 3.777 | 1833.768 | 4.051 | 20 | 19.7 | 19.6 | 19.6 | 19.7 | 19.8 | 19.7
194.06 | 3.802 | 1838.66 | 4.051 | 20 | 19.7 | 19.6 | 19.6 | 19.7 | 19.8 | 19.7
195.06 | 3.79 | 1867.511 | 4.051 | 20 | 19.7 | 19.6 | 19.6 | 19.7 | 19.8 | 19.7
196.06 | 3.744 | 1891.968 | 4.051 | 20.1 | 19.7 | 19.6 | 19.6 | 19.7 | 19.8 | 19.7
197.06 | 3.793 | 1914.438 | 4.05 | 20.1 | 19.7 | 19.6 | 19.6 | 19.7 | 19.8 | 19.7
198.06 | 3.912 | 1934.573 | 4.05 | 20.1 | 19.7 | 19.6 | 19.6 | 19.7 | 19.8 | 19.7
199.06 | 3.9 | 1956.253 | 4.051 | 20.1 | 19.7 | 19.6 | 19.6 | 19.7 | 19.8 | 19.7
200.06 | 3.796 | 1984.406 | 4.051 | 20.1 | 19.7 | 19.6 | 19.6 | 19.7 | 19.8 | 19.7
201.06 | 3.932 | 1995.181 | 4.051 | 20.1 | 19.7 | 19.6 | 19.6 | 19.7 | 19.8 | 19.7
202.06 | 3.836 | 2008.825 | 4.051 | 20.1 | 19.7 | 19.6 | 19.6 | 19.7 | 19.8 | 19.7
203.06 | 3.981 | 2026.276 | 4.051 | 20.1 | 19.7 | 19.6 | 19.6 | 19.7 | 19.8 | 19.7
204.06 | 3.937 | 2048.894 | 4.051 | 20 | 19.7 | 19.6 | 19.6 | 19.7 | 19.8 | 19.7
205.06 | 4.004 | 2065.701 | 4.051 | 20 | 19.7 | 19.6 | 19.6 | 19.7 | 19.8 | 19.7
206.06 | 3.91 | 2090.562 | 4.051 | 20 | 19.7 | 19.6 | 19.6 | 19.7 | 19.8 | 19.7
207.06 | 3.989 | 2102.496 | 4.051 | 20 | 19.7 | 19.6 | 19.6 | 19.7 | 19.8 | 19.7
208.06 | 4.084 | 2136.974 | 4.05 | 20 | 19.7 | 19.6 | 19.6 | 19.7 | 19.8 | 19.7
209.06 | 3.987 | 2138.261 | 4.051 | 19.9 | 19.7 | 19.6 | 19.6 | 19.7 | 19.8 | 19.7
210.06 | 4.112 | 2162.718 | 4.05 | 19.9 | 19.7 | 19.6 | 19.6 | 19.7 | 19.8 | 19.7
211.06 | 4.037 | 2173.162 | 4.051 | 19.9 | 19.7 | 19.6 | 19.6 | 19.7 | 19.8 | 19.7
212.06 | 4.053 | 2203.76 | 4.051 | 19.9 | 19.7 | 19.6 | 19.6 | 19.7 | 19.8 | 19.7
213.06 | 4.171 | 2218.232 | 4.051 | 20 | 19.7 | 19.6 | 19.6 | 19.7 | 19.9 | 19.7
214.06 | 4.146 | 2227.996 | 4.05 | 20 | 19.7 | 19.6 | 19.6 | 19.7 | 19.8 | 19.7
215.06 | 4.234 | 2236.62 | 4.051 | 20 | 19.7 | 19.6 | 19.6 | 19.7 | 19.9 | 19.7
216.06 | 4.275 | 2256.443 | 4.051 | 20 | 19.7 | 19.6 | 19.6 | 19.7 | 19.9 | 19.7
217.06 | 4.17 | 2270.804 | 4.051 | 20.1 | 19.7 | 19.6 | 19.6 | 19.7 | 19.9 | 19.7
218.06 | 4.241 | 2283.547 | 4.05 | 20.1 | 19.7 | 19.6 | 19.6 | 19.7 | 19.9 | 19.8
219.06 | 4.232 | 2289.119 | 4.051 | 20.1 | 19.7 | 19.6 | 19.6 | 19.7 | 19.9 | 19.8
220.06 | 4.258 | 2280.238 | 4.05 | 20.1 | 19.7 | 19.6 | 19.6 | 19.7 | 19.9 | 19.8
221.06 | 4.383 | 2294.599 | 4.05 | 20.1 | 19.7 | 19.6 | 19.6 | 19.7 | 19.9 | 19.8
222.06 | 4.389 | 2288.402 | 4.05 | 20.1 | 19.7 | 19.6 | 19.6 | 19.7 | 20 | 19.8
223.06 | 4.308 | 2255.174 | 4.05 | 20.1 | 19.7 | 19.6 | 19.6 | 19.7 | 20.1 | 19.8
224.06 | 4.348 | 2277.074 | 4.049 | 20.1 | 19.7 | 19.6 | 19.6 | 19.7 | 20.3 | 19.9
225.06 | 4.454 | 2108.969 | 4.046 | 20.1 | 19.7 | 19.6 | 19.6 | 19.7 | 20.5 | 20
226.06 | 4.508 | 143.199 | 3.981 | 20.1 | 19.7 | 19.6 | 19.6 | 19.7 | 21.3 | 20.2
227.06 | 4.412 | 147.998 | 3.987 | 20.1 | 19.7 | 19.6 | 19.6 | 19.7 | 25.9 | 21.2
228.06 | 4.395 | 85.202 | 3.948 | 20 | 19.7 | 19.6 | 19.6 | 19.7 | 31.7 | 24.7
229.06 | 4.405 | 138.749 | 3.992 | 20 | 19.7 | 19.6 | 19.6 | 19.7 | 41.3 | 32.9
230.06 | 4.44 | 161.293 | 3.949 | 20 | 19.9 | 19.7 | 19.6 | 19.8 | 53.8 | 89.9
231.06 | 4.509 | 27.15 | 3.997 | 20 | 33.8 | 20.3 | 19.6 | 20.7 | 84.7 | 257.3
232.06 | 4.506 | 24.429 | 3.996 | 20 | 49.7 | 22.1 | 19.7 | 22.8 | 121.2 | 451
233.06 | 4.473 | 21.873 | 3.984 | 20 | 52.9 | 24 | 19.8 | 23.4 | 208.5 | 525.2
234.06 | 4.362 | 28.272 | 3.966 | 20 | 51.8 | 25.1 | 19.9 | 23.7 | 281.1 | 553.7
235.06 | 4.428 | 30.497 | 3.936 | 20 | 49.5 | 27.3 | 20 | 23.8 | 254.8 | 556.1
236.06 | 4.478 | 26.985 | 3.912 | 20 | 47.2 | 29.5 | 20.2 | 24.3 | 226 | 560.5
237.06 | 4.502 | 25.845 | 3.882 | 20.1 | 45 | 31.9 | 20.4 | 25.2 | 232 | 564.7
238.06 | 4.433 | 26.36 | 3.83 | 20.1 | 44 | 35 | 20.6 | 26.8 | 227.9 | 566.9
239.06 | 4.541 | 25.054 | 3.757 | 20.2 | 44.2 | 39.9 | 20.8 | 28.8 | 215.2 | 569.9
240.06 | 4.361 | 14.223 | 3.638 | 20.2 | 45.3 | 43 | 21.1 | 31.7 | 196.1 | 565.3
241.06 | 4.347 | 23.656 | 3.365 | 20.2 | 48.2 | 45.6 | 21.6 | 34.4 | 187.8 | 558.1
242.06 | 4.51 | 19.556 | 2.924 | 20.3 | 53.4 | 46.2 | 22.4 | 37.6 | 185.3 | 554.7
243.06 | 4.494 | 19.703 | 2.262 | 20.3 | 61.9 | 47.9 | 23.4 | 40.6 | 184.9 | 556.7
244.06 | 4.521 | 23.417 | 1.393 | 20.3 | 68.9 | 59 | 25 | 44.4 | 181.7 | 552.4
245.06 | 4.512 | 22.829 | 0.838 | 20.4 | 77.1 | 74.6 | 26.9 | 48.1 | 178.7 | 545.6
246.06 | 4.387 | 25.146 | 0.484 | 20.4 | 83.8 | 84.5 | 30.4 | 52.7 | 173.6 | 535.9
247.06 | 4.431 | 29.78 | 0.265 | 20.5 | 97.4 | 90.6 | 36.6 | 57.5 | 171.5 | 530.9
248.06 | 4.5 | 19.629 | 0.109 | 20.5 | 130.3 | 95.5 | 50.2 | 71.2 | 171.4 | 528
249.06 | 4.478 | 28.235 | 0.056 | 20.5 | 160.8 | 101.7 | 68.8 | 95.4 | 155.1 | 526.7
250.06 | 4.46 | 23.123 | 0.027 | 20.6 | 149 | 108.2 | 93.5 | 132.1 | 159.2 | 525.3
251.06 | 4.375 | 17.092 | 0.021 | 20.6 | 132.3 | 121 | 121.4 | 151 | 163 | 523
252.06 | 4.429 | 20.034 | 0.017 | 20.7 | 123.7 | 133.9 | 140.4 | 155.9 | 162.3 | 517.9
253.06 | 4.378 | 21.321 | 0.016 | 20.7 | 115.6 | 144.2 | 140.8 | 160.4 | 163.9 | 510.4
254.06 | 4.441 | 24.686 | 0.015 | 20.8 | 104.9 | 149.2 | 136.4 | 166.7 | 164.5 | 494.3
255.06 | 4.348 | 17.864 | 0.014 | 20.8 | 100.7 | 161.8 | 132.4 | 168.3 | 164.7 | 469.2
256.06 | 4.347 | 24.098 | 0.013 | 20.8 | 94.9 | 176 | 129.2 | 167.8 | 164.4 | 443.8
257.06 | 4.366 | 14.977 | 0.012 | 20.8 | 90.7 | 189.2 | 126.8 | 162.7 | 162.4 | 429.2
258.06 | 4.47 | 20.769 | 0.012 | 20.8 | 92.3 | 197.5 | 124.8 | 156.5 | 161.1 | 418
259.06 | 4.476 | 21.781 | 0.011 | 20.8 | 90.2 | 205.1 | 123.7 | 154.2 | 160.1 | 411.4
260.06 | 4.458 | 22.516 | 0.011 | 20.8 | 94.9 | 211.6 | 122.3 | 146.7 | 159.8 | 407.6
261.06 | 4.474 | 16.154 | 0.011 | 20.8 | 94.1 | 219.1 | 120.2 | 142.8 | 159.6 | 406.3
262.06 | 4.343 | 22.369 | 0.01 | 20.8 | 94.7 | 223.8 | 118.4 | 143.3 | 161.9 | 405.8
263.06 | 4.327 | 27.132 | 0.01 | 20.8 | 95.1 | 223.3 | 117.3 | 144 | 165.2 | 406.5
264.06 | 4.438 | 12.421 | 0.01 | 20.7 | 90.6 | 220.3 | 116.5 | 148 | 166.8 | 407.8
265.06 | 4.508 | 22.057 | 0.01 | 20.7 | 87.1 | 216.4 | 115.3 | 147.4 | 166.5 | 409.5
266.06 | 4.426 | 20.53 | 0.009 | 20.7 | 83.4 | 213.4 | 113.2 | 148.2 | 168.1 | 412
267.06 | 4.488 | 21.266 | 0.009 | 20.7 | 81.2 | 209.9 | 111 | 150.6 | 168 | 414.4
268.06 | 4.48 | 25.036 | 0.009 | 20.7 | 80.2 | 206.8 | 109.5 | 153.3 | 168.8 | 417
269.06 | 4.387 | 22.093 | 0.008 | 20.7 | 78 | 203.8 | 108.5 | 155.9 | 168.7 | 419.1
270.06 | 4.498 | 20.365 | 0.008 | 20.7 | 77.2 | 200.9 | 107.2 | 158.7 | 168.9 | 420.5
271.06 | 4.447 | 20.972 | 0.008 | 20.7 | 74 | 195.3 | 106.2 | 161.1 | 168.5 | 420.3
272.06 | 4.375 | 19.85 | 0.007 | 20.7 | 72.4 | 189.4 | 105.7 | 161.4 | 167.4 | 421
273.06 | 4.397 | 23.362 | 0.008 | 20.7 | 73.5 | 182.2 | 104.9 | 160.9 | 167 | 421.2
274.06 | 4.504 | 29.798 | 0.007 | 20.8 | 72.4 | 175.6 | 104.1 | 164.9 | 166.5 | 421.3
275.06 | 4.501 | 23.215 | 0.007 | 20.8 | 70.5 | 168.3 | 103.2 | 163.5 | 166 | 421
276.06 | 4.487 | 16.485 | 0.007 | 20.9 | 71.9 | 161.7 | 102.7 | 160.4 | 165.3 | 420.5
277.06 | 4.459 | 24.557 | 0.007 | 20.9 | 71.3 | 154.6 | 102.4 | 160.1 | 164.9 | 420
278.06 | 4.493 | 20.769 | 0.007 | 20.9 | 69.2 | 148.9 | 101.9 | 161.4 | 164.3 | 419.4
279.06 | 4.348 | 29.228 | 0.007 | 20.9 | 67.7 | 143.9 | 101.1 | 162.3 | 163.9 | 418.8
280.06 | 4.524 | 27.684 | 0.006 | 20.8 | 65.7 | 140 | 100.8 | 159.2 | 163.4 | 418
281.06 | 4.405 | 19.206 | 0.006 | 20.9 | 66.6 | 135.5 | 100.2 | 155.7 | 163 | 417.3
282.06 | 4.461 | 20.402 | 0.006 | 20.8 | 66.1 | 130.9 | 99.4 | 155.3 | 162.4 | 416.7
283.06 | 4.436 | 24.41 | 0.006 | 20.8 | 65.2 | 125.3 | 98.8 | 155.7 | 161.7 | 416.1
284.06 | 4.385 | 30.35 | 0.006 | 20.7 | 65.7 | 121.6 | 98.3 | 155.6 | 161 | 415.3
285.06 | 4.541 | 21.487 | 0.006 | 20.7 | 63.8 | 118.6 | 97.9 | 156.4 | 160.2 | 414.7
286.06 | 4.422 | 25.881 | 0.005 | 20.7 | 62.8 | 117 | 97.5 | 156.8 | 159 | 413.9
287.06 | 4.483 | 27.205 | 0.005 | 20.7 | 62.6 | 115.9 | 96.6 | 154.1 | 158.2 | 413.2
288.06 | 4.515 | 20.53 | 0.005 | 20.6 | 62.3 | 114.5 | 95.8 | 142.7 | 157.5 | 412.5
289.06 | 4.396 | 19.887 | 0.005 | 20.6 | 62.2 | 112.4 | 94.8 | 134.7 | 157 | 411.8
290.06 | 4.459 | 14.683 | 0.005 | 20.6 | 61.1 | 110.6 | 94.4 | 128.7 | 156.4 | 410.9
291.06 | 4.312 | 26.599 | 0.005 | 20.7 | 60.4 | 108.8 | 93.2 | 127.9 | 155.6 | 410.2
292.06 | 4.456 | 20.641 | 0.005 | 20.7 | 61.3 | 107.2 | 92.4 | 123.7 | 154.9 | 409.4
293.06 | 4.451 | 28.272 | 0.004 | 20.7 | 61.3 | 106.5 | 91.9 | 120.4 | 154.4 | 408.5
294.06 | 4.427 | 21.192 | 0.004 | 20.7 | 61.4 | 105.8 | 91.4 | 113.7 | 153.8 | 407.5
295.06 | 4.514 | 21.523 | 0.003 | 20.7 | 60.3 | 104.4 | 90.6 | 112.4 | 153.4 | 406.8
296.06 | 4.316 | 26.378 | 0.003 | 20.7 | 57.8 | 103.2 | 90.3 | 118.4 | 153.2 | 405.9
297.06 | 4.429 | 27.5 | 0.003 | 20.7 | 58 | 102.5 | 89.5 | 122.9 | 152.8 | 405.1
298.06 | 4.49 | 24.521 | 0.003 | 20.7 | 60.1 | 102 | 88.9 | 124.6 | 152 | 404.2
299.06 | 4.542 | 20.843 | 0.003 | 20.7 | 62.5 | 101.6 | 88.3 | 128.2 | 151.4 | 403.4
300.06 | 4.437 | 24.006 | 0.003 | 20.7 | 61.1 | 101.2 | 87.6 | 128.4 | 150.8 | 402.5
301.06 | 4.399 | 12.936 | 0.003 | 20.7 | 61.1 | 100.8 | 86.8 | 121.3 | 150.3 | 401.7
302.06 | 4.513 | 18.545 | 0.003 | 20.7 | 61.3 | 100.5 | 86.7 | 115.2 | 150.1 | 401
303.06 | 4.514 | 22.535 | 0.003 | 20.7 | 61.2 | 100.7 | 86.9 | 108.4 | 149.9 | 400.2
304.06 | 4.422 | 22.59 | 0.003 | 20.7 | 63.2 | 100.4 | 87 | 107.4 | 149.4 | 399.4
305.06 | 4.516 | 24.024 | 0.003 | 20.7 | 63.6 | 99.4 | 86.6 | 110 | 149.2 | 398.8
306.06 | 4.411 | 18.214 | 0.003 | 20.6 | 63.9 | 99 | 86.2 | 116.8 | 149 | 398.1
307.06 | 4.387 | 18.765 | 0.002 | 20.6 | 61.6 | 99.4 | 85.8 | 122.5 | 149 | 397.4
308.06 | 4.417 | 26.488 | 0.002 | 20.6 | 61 | 99.8 | 85.3 | 127.7 | 148.6 | 396.6
309.06 | 4.424 | 19.905 | 0.002 | 20.6 | 61.4 | 99.9 | 85 | 127.5 | 148.5 | 395.9
310.06 | 4.517 | 25.44 | 0.002 | 20.5 | 60 | 99.5 | 84.8 | 128.4 | 148.3 | 395
311.06 | 4.384 | 21.156 | 0.002 | 20.5 | 59 | 98.6 | 84.3 | 129.2 | 147.9 | 394.3
312.06 | 4.375 | 25.495 | 0.002 | 20.5 | 57.2 | 97.6 | 83.8 | 128 | 147.5 | 393.4
313.06 | 4.37 | 17.092 | 0.002 | 20.6 | 54.9 | 96.3 | 83 | 126.3 | 146.8 | 392.7
314.06 | 4.493 | 22.627 | 0.002 | 20.6 | 55.1 | 94.9 | 82.3 | 129.6 | 145.8 | 392.1
315.06 | 4.493 | 20.898 | 0.002 | 20.6 | 56.2 | 92.9 | 81.8 | 131.1 | 145.4 | 391.5
316.06 | 4.442 | 15.455 | 0.002 | 20.6 | 57.3 | 91 | 81.8 | 130.3 | 145.1 | 390.6
317.06 | 4.462 | 21.579 | 0.002 | 20.7 | 56.6 | 89.4 | 81.7 | 131.6 | 144.5 | 389.9
318.06 | 4.503 | 19.354 | 0.002 | 20.7 | 55.5 | 88 | 81.5 | 133.9 | 143.6 | 389
319.06 | 4.556 | 22.204 | 0.002 | 20.7 | 55 | 87.2 | 80.5 | 132.3 | 142.7 | 388.4
320.06 | 4.447 | 15.933 | 0.001 | 20.7 | 56.8 | 86.4 | 79.9 | 132.3 | 142.3 | 387.6
321.06 | 4.445 | 21.064 | 0.001 | 20.7 | 58 | 86.1 | 79.5 | 131.8 | 142.1 | 386.9
322.06 | 4.402 | 18.875 | 0.001 | 20.7 | 58.1 | 86.3 | 79.2 | 130.9 | 141.7 | 386.1
323.06 | 4.464 | 17.441 | 0.001 | 20.7 | 58.3 | 86.3 | 79.2 | 129.5 | 141.3 | 385.3
324.06 | 4.496 | 17.791 | 0.001 | 20.7 | 59.4 | 87.7 | 78.9 | 127.7 | 141.1 | 384.5
325.06 | 4.42 | 24.098 | 0.001 | 20.7 | 59.7 | 89.9 | 78.7 | 126.9 | 140.7 | 383.8
326.06 | 4.434 | 22.682 | 0.001 | 20.6 | 59.9 | 90.9 | 78.6 | 125.4 | 140.3 | 383.1
327.06 | 4.388 | 20.935 | 0.001 | 20.6 | 59.8 | 91.2 | 78.4 | 124.2 | 139.9 | 382.4
328.06 | 4.454 | 11.98 | 0.001 | 20.6 | 59.4 | 91.1 | 78.1 | 122.5 | 139.6 | 381.6
329.06 | 4.547 | 28.401 | 0.001 | 20.6 | 61.1 | 91 | 77.9 | 124.4 | 139.3 | 380.9
330.06 | 4.437 | 21.358 | 0.001 | 20.5 | 60.9 | 91.1 | 77.7 | 124.1 | 139.2 | 380
331.06 | 4.454 | 9.13 | 0.001 | 20.5 | 58.6 | 90.8 | 76.8 | 123.2 | 139 | 379.3
332.06 | 4.447 | 21.284 | 0.001 | 20.5 | 58.9 | 90.4 | 76.2 | 118.4 | 138.8 | 378.4
333.06 | 4.443 | 16.191 | 0.001 | 20.6 | 57.1 | 89.9 | 75.5 | 115.1 | 138.3 | 377.8
334.06 | 4.381 | 17.349 | 0 | 20.6 | 56 | 88.7 | 74.8 | 113.1 | 138 | 377.1
335.06 | 4.38 | 13.892 | 0.001 | 20.6 | 54.3 | 87.9 | 73.9 | 109.2 | 137.8 | 376.5
336.06 | 4.359 | 21.597 | 0 | 20.6 | 54.6 | 86.7 | 73.3 | 107.3 | 137.7 | 375.8
337.06 | 4.476 | 17.883 | 0 | 20.7 | 54.5 | 86.1 | 72.6 | 103.4 | 137.5 | 375.2
338.06 | 4.335 | 11.851 | 0 | 20.7 | 53.6 | 85.8 | 71.5 | 102.6 | 137.3 | 374.4
339.06 | 4.492 | 18.949 | 0 | 20.7 | 53 | 85.6 | 70.7 | 102.9 | 137.1 | 373.8
340.06 | 4.559 | 16.246 | 0 | 20.7 | 53.6 | 85.5 | 70.2 | 105.2 | 136.9 | 373
341.06 | 4.397 | 10.123 | 0 | 20.7 | 55.4 | 85.2 | 69.5 | 106.9 | 136.7 | 372.2
342.06 | 4.412 | 19.721 | 0 | 20.7 | 54.1 | 84.9 | 69.3 | 106.7 | 136.4 | 371.4
343.06 | 4.367 | 17.974 | 0 | 20.6 | 54.9 | 84.6 | 69.6 | 107.9 | 136.1 | 370.8
344.06 | 4.438 | 25.348 | 0 | 20.6 | 53.3 | 84.1 | 69.6 | 108.6 | 135.7 | 370
345.06 | 4.473 | 12.771 | 0 | 20.6 | 52.4 | 83.2 | 69.2 | 110.9 | 135.3 | 369.4
346.06 | 4.576 | 16.761 | 0 | 20.5 | 52.4 | 82.3 | 68.8 | 109.8 | 135.1 | 368.7
347.06 | 4.489 | 16.614 | 0 | 20.5 | 51 | 82 | 68 | 109.9 | 134.8 | 368.3
348.06 | 4.435 | 13.285 | 0 | 20.5 | 51.1 | 81.3 | 67.5 | 105.4 | 134.3 | 367.7
349.06 | 4.405 | 18.066 | 0 | 20.5 | 51.4 | 81 | 67.5 | 102.2 | 133.9 | 367.1
350.06 | 4.424 | 18.747 | 0 | 20.5 | 53.1 | 80.9 | 67.3 | 100.5 | 133.7 | 366.5
351.06 | 4.384 | 13.433 | 0 | 20.5 | 53 | 80.9 | 66.5 | 99 | 133.6 | 365.9
352.06 | 4.451 | 12.918 | 0 | 20.5 | 52.8 | 81 | 66.1 | 99 | 133.6 | 365.2
353.06 | 4.439 | 8.817 | 0 | 20.5 | 53.8 | 81 | 66 | 97.8 | 133.5 | 364.6
354.06 | 4.356 | 25.036 | 0 | 20.5 | 54.5 | 81.1 | 65.9 | 98.3 | 133.6 | 363.9
355.06 | 4.449 | 12.201 | 0 | 20.5 | 55.1 | 81.4 | 65.5 | 101 | 133.9 | 363.2
356.06 | 4.436 | 9.166 | 0 | 20.6 | 56.8 | 81.9 | 65.1 | 103.5 | 134 | 362.5
357.06 | 4.424 | 16.724 | 0 | 20.6 | 57.4 | 82.7 | 64.9 | 104.1 | 134.1 | 361.8
358.06 | 4.395 | 14.039 | 0 | 20.6 | 57.2 | 82.8 | 64.5 | 104.9 | 134.1 | 361.1
359.06 | 4.364 | 11.336 | 0 | 20.6 | 55.8 | 82.9 | 64.4 | 107.7 | 133.9 | 360.5
360.06 | 4.458 | 10.362 | 0 | 20.6 | 55.2 | 83.1 | 64.2 | 108.4 | 133.8 | 359.9
361.06 | 4.494 | 16.154 | 0 | 20.7 | 53.6 | 82.9 | 63.9 | 107.8 | 133.7 | 359.3
362.06 | 4.493 | 14.168 | 0 | 20.7 | 52.1 | 82.7 | 63.8 | 107.6 | 133.6 | 358.7
363.06 | 4.404 | 14.517 | 0 | 20.7 | 51.2 | 82.6 | 63.6 | 108 | 133.6 | 358.2
364.06 | 4.461 | 12.256 | 0 | 20.7 | 51.6 | 82.2 | 63.6 | 105.2 | 133.6 | 357.5
365.06 | 4.429 | 1.756 | 0 | 20.7 | 51.3 | 81.4 | 63.4 | 100.3 | 133.4 | 357
366.06 | 4.357 | 12.936 | 0 | 20.7 | 50.2 | 80.6 | 63.3 | 100.6 | 133.4 | 356.4
367.06 | 4.5 | 18.655 | 0 | 20.7 | 50.4 | 80.3 | 62.7 | 101.7 | 133.4 | 355.8
368.06 | 4.518 | 15.124 | -0.001 | 20.7 | 50.8 | 79.6 | 62.6 | 97.6 | 133.4 | 355.2
369.06 | 4.414 | 19.335 | -0.001 | 20.7 | 49.2 | 78.8 | 62.5 | 98.1 | 133.5 | 354.6
370.06 | 4.443 | 11.447 | -0.001 | 20.7 | 48.4 | 78.4 | 62.8 | 101.1 | 133.5 | 354
371.06 | 4.525 | 10.343 | -0.001 | 20.7 | 47.6 | 78.2 | 62.9 | 102.6 | 133.4 | 353.4
372.06 | 4.461 | 12.679 | -0.001 | 20.6 | 46.4 | 77.2 | 63.3 | 102.2 | 132.9 | 352.8
373.06 | 4.372 | 7.236 | -0.001 | 20.6 | 46.2 | 76.6 | 63.7 | 102.9 | 132.5 | 352.3
374.06 | 4.514 | 13.727 | -0.001 | 20.6 | 46.9 | 75.9 | 63.8 | 104.3 | 132.2 | 351.7
375.06 | 4.53 | 15.584 | -0.001 | 20.6 | 46.1 | 75.2 | 63.9 | 104.8 | 132 | 351.2
376.06 | 4.538 | 10.711 | -0.001 | 20.6 | 46.9 | 74.3 | 63.8 | 105.2 | 131.9 | 350.5
377.06 | 4.533 | 6.408 | -0.001 | 20.6 | 47 | 73.4 | 64 | 105.3 | 131.7 | 349.9
378.06 | 4.396 | 10.877 | -0.001 | 20.5 | 47.7 | 72.8 | 64 | 105.4 | 131.5 | 349.4
379.06 | 4.495 | 17.092 | -0.001 | 20.5 | 47.9 | 73.1 | 64.4 | 106.9 | 131.3 | 348.8
380.06 | 4.447 | 10.141 | -0.001 | 20.5 | 47.7 | 73.1 | 64.7 | 107.2 | 131.1 | 348.3
381.06 | 4.473 | 6.151 | -0.001 | 20.5 | 47.3 | 73.5 | 64.6 | 104.6 | 130.8 | 347.6
382.06 | 4.491 | 9.479 | -0.001 | 20.5 | 47.9 | 73.9 | 64.4 | 103.2 | 130.7 | 347.2
383.06 | 4.469 | 13.488 | -0.001 | 20.5 | 48.4 | 73.9 | 64.4 | 102.2 | 130.8 | 346.6
384.06 | 4.479 | 7.953 | -0.001 | 20.4 | 49.4 | 75.1 | 64.1 | 99.7 | 130.9 | 346.1
385.06 | 4.552 | 9.534 | -0.001 | 20.5 | 48.5 | 76.3 | 64.1 | 98.8 | 130.9 | 345.5
386.06 | 4.526 | 15.474 | -0.001 | 20.5 | 47.1 | 76.6 | 64.3 | 99.7 | 130.8 | 345
387.06 | 4.453 | 15.492 | -0.001 | 20.5 | 48.6 | 76.3 | 64.3 | 99.9 | 130.8 | 344.5
388.06 | 4.347 | 5.948 | -0.001 | 20.5 | 47.9 | 75.9 | 64.3 | 99.9 | 130.8 | 344
389.06 | 4.503 | 6.647 | -0.001 | 20.5 | 47.3 | 75.8 | 64.1 | 97 | 130.5 | 343.5
390.06 | 4.339 | 9.387 | -0.001 | 20.6 | 48.1 | 75.9 | 64.1 | 97 | 130.5 | 343.2
391.06 | 4.556 | 12.807 | -0.001 | 20.6 | 47.3 | 76 | 63.8 | 97.8 | 130.6 | 342.7
392.06 | 4.48 | 8.927 | -0.001 | 20.6 | 47.3 | 75.7 | 63.5 | 98.2 | 130.6 | 342.2
393.06 | 4.512 | 3.043 | -0.001 | 20.6 | 46.1 | 75.1 | 63.1 | 98 | 130.6 | 341.7
394.06 | 4.441 | 7.346 | -0.001 | 20.6 | 47.5 | 74 | 62.5 | 96.5 | 130.6 | 341.3
395.06 | 4.345 | 8.247 | -0.001 | 20.7 | 49.8 | 73.5 | 61.8 | 95.3 | 130.6 | 340.9
396.06 | 4.374 | 10.546 | -0.001 | 20.6 | 50.2 | 73 | 61.6 | 92 | 130.7 | 340.6
397.06 | 4.425 | 13.414 | -0.001 | 20.6 | 49.8 | 72.7 | 61 | 92.1 | 130.8 | 340.1
398.06 | 4.482 | 9.663 | -0.001 | 20.6 | 48.8 | 72.6 | 60.8 | 95.1 | 130.8 | 339.6
399.06 | 4.544 | 10.435 | -0.001 | 20.6 | 48 | 72.3 | 60.4 | 94.7 | 130.7 | 339.1
400.06 | 4.357 | 2.436 | -0.001 | 20.5 | 47.1 | 72 | 60.1 | 91.9 | 130.7 | 338.7
401.06 | 4.446 | 13.69 | -0.001 | 20.5 | 45.4 | 71.8 | 59.7 | 90.3 | 130.7 | 338.2
402.06 | 4.335 | -0.708 | -0.001 | 20.5 | 46.4 | 71.7 | 59.2 | 88.3 | 130.6 | 337.7
403.06 | 4.45 | 11.042 | -0.001 | 20.5 | 47 | 71.7 | 58.7 | 86 | 130.7 | 337.2
404.06 | 4.443 | 7.971 | -0.001 | 20.5 | 48.5 | 72 | 58.5 | 87.6 | 130.8 | 336.7
405.06 | 4.452 | 11.667 | -0.001 | 20.5 | 47.7 | 72.1 | 58.5 | 91.8 | 130.9 | 336.2
406.06 | 4.517 | 5.875 | -0.001 | 20.5 | 47.1 | 72.2 | 58 | 94.8 | 130.8 | 335.6
407.06 | 4.456 | 6.905 | -0.001 | 20.5 | 47.7 | 72.3 | 57.6 | 95.4 | 131 | 335.1
408.06 | 4.475 | 7.346 | -0.001 | 20.5 | 48 | 72.9 | 57.6 | 96.2 | 131.1 | 334.6
409.06 | 4.511 | 1.59 | -0.001 | 20.6 | 48.4 | 73.4 | 57.8 | 98.1 | 131 | 334.1
410.06 | 4.515 | 8.192 | -0.001 | 20.6 | 49 | 73.5 | 57.7 | 99.3 | 131.1 | 333.7
411.06 | 4.498 | 4.827 | -0.001 | 20.6 | 49.5 | 73 | 57.6 | 101 | 131.3 | 333.1
412.06 | 4.365 | 9.038 | -0.001 | 20.6 | 49.1 | 72.9 | 57.8 | 101.4 | 131.5 | 332.6
413.06 | 4.513 | 9.828 | -0.001 | 20.6 | 48.4 | 73.2 | 58.3 | 100.7 | 131.6 | 332
414.06 | 4.323 | 3.393 | -0.001 | 20.7 | 47.7 | 73.6 | 59.1 | 98.7 | 131.5 | 331.5
415.06 | 4.378 | 1.609 | -0.001 | 20.6 | 47.6 | 74.3 | 59.5 | 97.3 | 131.3 | 331
416.06 | 4.48 | 8.118 | -0.001 | 20.6 | 47.9 | 74.6 | 60.1 | 97.6 | 131.1 | 330.5
417.06 | 4.407 | 9.939 | -0.001 | 20.6 | 49.2 | 75.3 | 60.2 | 98 | 130.8 | 329.9
418.06 | 4.37 | 5.746 | -0.001 | 20.6 | 48.8 | 76 | 60.1 | 98.4 | 130.6 | 329.4
419.06 | 4.39 | 12.182 | -0.001 | 20.5 | 48.2 | 75.8 | 60.2 | 97.1 | 130.3 | 328.9
420.06 | 4.528 | 10.711 | -0.001 | 20.5 | 49.4 | 75.4 | 60.3 | 95.5 | 130.1 | 328.4
421.06 | 4.379 | 2.97 | -0.001 | 20.5 | 49.7 | 74.8 | 60.3 | 95.3 | 130 | 327.8
422.06 | 4.391 | 8.449 | -0.001 | 20.5 | 48.1 | 74.4 | 59.9 | 95.5 | 129.9 | 327.3
423.06 | 4.484 | -4.57 | -0.001 | 20.5 | 46.9 | 73.9 | 59.7 | 93 | 129.7 | 326.8
424.06 | 4.407 | 11.851 | -0.001 | 20.5 | 46.5 | 73.4 | 59.4 | 91.2 | 129.7 | 326.4
425.06 | 4.339 | 4.882 | -0.001 | 20.4 | 47.7 | 72.9 | 59 | 88.5 | 129.5 | 326
426.06 | 4.413 | 7.272 | -0.001 | 20.4 | 46.4 | 72.6 | 58.7 | 87.8 | 129.4 | 325.6
427.06 | 4.505 | 8.946 | -0.001 | 20.5 | 47.8 | 72.2 | 58.5 | 90.5 | 129.1 | 325.2
428.06 | 4.615 | 8.504 | -0.001 | 20.5 | 47.7 | 71.5 | 58.2 | 90.4 | 129 | 324.8
429.06 | 4.414 | -0.377 | -0.001 | 20.5 | 46.7 | 71.1 | 58 | 93 | 129 | 324.3
430.06 | 4.51 | 11.116 | -0.001 | 20.5 | 44 | 70.6 | 57.6 | 93.9 | 128.9 | 323.9
431.06 | 4.422 | 6.666 | -0.001 | 20.5 | 44.1 | 70.6 | 57 | 92.4 | 128.9 | 323.5
432.06 | 4.534 | 6.96 | -0.001 | 20.5 | 43.4 | 70.3 | 57 | 92.8 | 128.9 | 323.2
433.06 | 4.363 | -0.874 | -0.001 | 20.6 | 45.7 | 69.9 | 57.2 | 92.4 | 129.1 | 322.7
434.06 | 4.481 | 0.8 | -0.001 | 20.6 | 44.7 | 69.7 | 56.6 | 92.1 | 129.1 | 322.3
435.06 | 4.406 | 2.97 | -0.001 | 20.6 | 40.7 | 69 | 56.3 | 89 | 128.9 | 322
436.06 | 4.495 | 0.285 | -0.001 | 20.6 | 40.2 | 68.5 | 56 | 89.4 | 128.9 | 321.7
437.06 | 4.39 | 5.47 | -0.001 | 20.6 | 41.1 | 68.3 | 55.4 | 88.8 | 128.8 | 321.3
438.06 | 4.422 | 3.558 | -0.001 | 20.6 | 40.7 | 68 | 55.3 | 90.4 | 128.7 | 320.9
439.06 | 4.431 | 6.39 | -0.001 | 20.6 | 44.5 | 68 | 55 | 89.3 | 128.7 | 320.6
440.06 | 4.507 | 12.458 | -0.001 | 20.6 | 46.6 | 68 | 54.9 | 88.1 | 128.6 | 320.3
441.06 | 4.389 | 8.192 | -0.001 | 20.6 | 45.2 | 68.1 | 54.7 | 89.9 | 128.6 | 319.9
442.06 | 4.527 | -3.117 | -0.001 | 20.6 | 45.1 | 67.8 | 54.4 | 90 | 128.5 | 319.5
443.06 | 4.448 | 6.279 | -0.001 | 20.6 | 45.5 | 67.4 | 54.3 | 91.4 | 128.5 | 319.1
444.06 | 4.347 | -1.205 | -0.001 | 20.6 | 44.6 | 67.1 | 54 | 91 | 128.5 | 318.7
445.06 | 4.414 | 6.905 | -0.001 | 20.6 | 43.4 | 67.1 | 53.8 | 88.3 | 128.5 | 318.3
446.06 | 4.447 | -2.308 | -0.001 | 20.5 | 43.2 | 67.1 | 53.7 | 85.2 | 128.4 | 317.9
447.06 | 4.448 | -1.057 | -0.001 | 20.5 | 45.4 | 66.9 | 53.6 | 83.8 | 128.4 | 317.5
448.06 | 4.512 | 8.854 | -0.001 | 20.5 | 45.3 | 66.9 | 53.4 | 81.3 | 128.3 | 317.1
449.06 | 4.461 | 4.716 | -0.001 | 20.5 | 45.6 | 66.9 | 53.1 | 80.7 | 128.2 | 316.7
450.06 | 4.439 | 5.158 | -0.001 | 20.4 | 45.2 | 66.9 | 52.8 | 80.9 | 128.1 | 316.3
451.06 | 4.414 | -0.616 | -0.001 | 20.4 | 43.6 | 66.6 | 53.1 | 82.3 | 127.7 | 315.9
452.06 | 4.431 | 4.294 | -0.001 | 20.4 | 44.3 | 66.3 | 53.3 | 83.9 | 127.5 | 315.5
453.06 | 4.422 | 3.779 | -0.001 | 20.4 | 45 | 66.3 | 53.3 | 82.4 | 127.2 | 315.1
454.06 | 4.53 | 2.675 | -0.001 | 20.4 | 44.8 | 66.2 | 53.2 | 83.1 | 127.1 | 314.8
455.06 | 4.567 | -2.97 | -0.001 | 20.4 | 44.9 | 65.7 | 53.4 | 83 | 127 | 314.3
456.06 | 4.393 | 4.202 | -0.001 | 20.4 | 46.7 | 65.1 | 53.6 | 83 | 126.8 | 313.9
457.06 | 4.349 | -1.811 | -0.001 | 20.4 | 38.5 | 64.1 | 53.5 | 83.8 | 126.5 | 313.4
458.06 | 4.532 | 2.491 | -0.001 | 20.5 | 34 | 63.3 | 53.7 | 82.6 | 125.7 | 313
459.06 | 4.343 | 4.514 | -0.001 | 20.5 | 33.4 | 62 | 53.8 | 83.4 | 125 | 312.5
460.06 | 4.365 | 1.59 | -0.001 | 20.5 | 30.5 | 61.1 | 54 | 85.7 | 124.4 | 312.1
461.06 | 4.467 | 5.434 | -0.001 | 20.6 | 30.7 | 60.7 | 54.3 | 88.2 | 123.9 | 311.7
462.06 | 4.451 | -6.335 | -0.001 | 20.6 | 32.8 | 60.7 | 54.4 | 88.5 | 123.3 | 311.4
463.06 | 4.468 | -6.592 | -0.001 | 20.6 | 32.6 | 61.1 | 54.9 | 86.9 | 123.1 | 310.9
464.06 | 4.412 | -1.775 | -0.001 | 20.6 | 33.4 | 61 | 55.2 | 87.5 | 122.7 | 310.5
465.06 | 4.498 | 6.868 | -0.001 | 20.6 | 32.6 | 60.3 | 55.5 | 87.5 | 122.5 | 310
466.06 | 4.426 | -5.967 | -0.001 | 20.5 | 30.1 | 59.8 | 55.8 | 88.9 | 122.4 | 309.6
467.06 | 4.475 | 2.087 | -0.001 | 20.5 | 30.6 | 59.5 | 55.7 | 90.3 | 122 | 309.2
468.06 | 4.436 | 2.767 | -0.001 | 20.4 | 30.2 | 59.8 | 55.8 | 89.7 | 121.9 | 308.8
469.06 | 4.396 | -4.202 | -0.001 | 20.4 | 31.3 | 60.3 | 55.9 | 89.1 | 121.8 | 308.3
470.06 | 4.528 | -3.632 | -0.001 | 20.4 | 30.7 | 61.4 | 56.1 | 88.3 | 121.7 | 308
471.06 | 4.382 | -3.485 | -0.001 | 20.4 | 31.5 | 62.2 | 56.4 | 88.5 | 121.7 | 307.5
472.06 | 4.401 | 6.886 | -0.001 | 20.4 | 31.2 | 62.9 | 56.7 | 89.2 | 121.8 | 307.1
473.06 | 4.41 | -2.216 | -0.001 | 20.5 | 30.9 | 64.1 | 56.7 | 90.4 | 121.8 | 306.7
474.06 | 4.373 | 1.885 | -0.001 | 20.5 | 34.4 | 64.8 | 56.9 | 89.9 | 122 | 306.4
475.06 | 4.354 | 6.39 | -0.001 | 20.5 | 35 | 65.5 | 57.3 | 88.4 | 122.2 | 306
476.06 | 4.525 | 2.455 | -0.001 | 20.6 | 36.3 | 66.3 | 57.4 | 86.6 | 122.5 | 305.5
477.06 | 4.469 | -5.416 | -0.001 | 20.6 | 33.5 | 66 | 57.5 | 85 | 122.5 | 305
478.06 | 4.517 | -5.728 | 0 | 20.6 | 34.5 | 66.1 | 57.4 | 84.1 | 122.6 | 304.6
479.06 | 4.4 | -2.179 | -0.001 | 20.6 | 30.3 | 66.2 | 57 | 85 | 122.6 | 304.1
480.06 | 4.419 | -11.392 | -0.001 | 20.6 | 31.2 | 66.3 | 56.9 | 83.7 | 122.5 | 303.8
481.06 | 4.501 | -3.319 | -0.001 | 20.6 | 31 | 65.9 | 56.5 | 82 | 122.6 | 303.5
482.06 | 4.52 | -1.205 | -0.001 | 20.6 | 28.1 | 65.5 | 56 | 82.5 | 122.8 | 303.2
483.06 | 4.333 | 0.8 | -0.001 | 20.5 | 28.1 | 65.3 | 55.6 | 82.3 | 122.9 | 303
484.06 | 4.376 | 3.595 | -0.001 | 20.5 | 27.5 | 64.9 | 55.2 | 83.3 | 122.9 | 302.7
485.06 | 4.476 | -0.304 | -0.001 | 20.5 | 27.2 | 64.3 | 55 | 84.6 | 122.8 | 302.4
486.06 | 4.453 | 1.425 | -0.001 | 20.5 | 28.1 | 63.6 | 54.6 | 82.3 | 122.4 | 302.2
487.06 | 4.526 | -6.317 | -0.001 | 20.5 | 33.1 | 63.2 | 54.1 | 81.1 | 122.5 | 301.9
488.06 | 4.52 | -3.191 | -0.001 | 20.5 | 32.9 | 62.7 | 53.6 | 80.7 | 122.5 | 301.6
489.06 | 4.371 | -1.738 | -0.001 | 20.4 | 30.5 | 62 | 53.5 | 81.2 | 122.4 | 301.1
490.06 | 4.446 | -6.317 | -0.001 | 20.4 | 32 | 61.5 | 52.9 | 81.9 | 122.3 | 300.7
491.06 | 4.535 | 4.128 | -0.001 | 20.4 | 32.6 | 60.7 | 52.7 | 81.7 | 122.1 | 300.3
492.06 | 4.355 | 0.083 | -0.001 | 20.4 | 33.3 | 60 | 52.3 | 82.2 | 122 | 299.9
493.06 | 4.389 | -11.815 | 0 | 20.4 | 33.3 | 59.2 | 52.3 | 83.1 | 122 | 299.4
494.06 | 4.481 | -5.103 | 0 | 20.4 | 31.3 | 58.7 | 52.6 | 83.5 | 122 | 298.9
495.06 | 4.343 | -3.466 | -0.001 | 20.4 | 31 | 58.1 | 52.7 | 82.8 | 122 | 298.5
496.06 | 4.45 | -11.134 | -0.001 | 20.4 | 30.4 | 58.1 | 52.6 | 82.8 | 122 | 297.9
497.06 | 4.477 | 2.252 | 0 | 20.4 | 29.8 | 58.2 | 52.4 | 82.6 | 122.1 | 297.5
498.06 | 4.495 | -1.462 | -0.001 | 20.4 | 30.8 | 58.2 | 52.1 | 82.8 | 121.9 | 297
499.06 | 4.449 | 2.914 | -0.001 | 20.4 | 31.3 | 58.3 | 51.9 | 83.1 | 121.9 | 296.7
500.06 | 4.491 | -2.087 | -0.001 | 20.4 | 32.4 | 58.9 | 52 | 80.2 | 121.9 | 296.2
501.06 | 4.407 | 0.873 | -0.001 | 20.4 | 31.7 | 59.2 | 51.8 | 78.2 | 121.9 | 295.9
502.06 | 4.315 | -5.213 | -0.001 | 20.5 | 31.6 | 59.3 | 51.6 | 77.9 | 121.7 | 295.5
503.06 | 4.415 | -4.092 | 0 | 20.5 | 30.2 | 59.6 | 51.3 | 77.1 | 121.6 | 295.1
504.06 | 4.41 | -5.691 | -0.001 | 20.5 | 33.1 | 59.7 | 51 | 75.9 | 121.5 | 294.7
505.06 | 4.369 | -0.175 | -0.001 | 20.5 | 33.5 | 59.9 | 50.8 | 75.6 | 121.4 | 294.4
506.06 | 4.497 | -2.676 | -0.001 | 20.5 | 30.8 | 59.9 | 50.5 | 74.9 | 121.5 | 294
507.06 | 4.521 | -7.971 | -0.001 | 20.6 | 30.2 | 59.8 | 50.3 | 74.4 | 121.6 | 293.7
508.06 | 4.44 | -3.522 | -0.001 | 20.6 | 29.3 | 59.9 | 50 | 74.9 | 121.7 | 293.2
509.06 | 4.432 | -9.185 | -0.001 | 20.6 | 28.9 | 60 | 49.6 | 77 | 121.6 | 292.9
510.06 | 4.392 | -12.219 | 0 | 20.6 | 27.3 | 59.9 | 49.6 | 78.9 | 121 | 292.6
511.06 | 4.449 | -0.616 | -0.001 | 20.6 | 27.4 | 59.5 | 49.8 | 78.9 | 120.4 | 292.3
512.06 | 4.45 | -3.871 | -0.001 | 20.6 | 31.1 | 59.3 | 49.7 | 77.1 | 120.2 | 292.1
513.06 | 4.359 | -6.739 | -0.001 | 20.6 | 28.8 | 59.1 | 49.6 | 75.2 | 120 | 291.9
514.06 | 4.409 | -3.503 | 0 | 20.5 | 27.9 | 58.7 | 49.7 | 73 | 119.7 | 291.7
515.06 | 4.377 | -7.07 | -0.001 | 20.5 | 30.3 | 58.2 | 49.6 | 73.6 | 119.4 | 291.4
516.06 | 4.374 | 6.408 | 0 | 20.5 | 29.1 | 57.7 | 49.4 | 72.9 | 119.1 | 291.1
517.06 | 4.464 | -11.245 | -0.001 | 20.5 | 30.4 | 57.5 | 49.2 | 72.6 | 118.8 | 290.9
518.06 | 4.481 | -6.703 | 0 | 20.4 | 28.1 | 57.4 | 49.4 | 73.3 | 118.6 | 290.5
519.06 | 4.44 | -0.028 | -0.001 | 20.4 | 29.4 | 57.1 | 49.3 | 74.5 | 118.4 | 290.2
520.06 | 4.437 | -7.144 | -0.001 | 20.4 | 34.1 | 56.8 | 49.4 | 76.4 | 118.3 | 289.8
521.06 | 4.445 | -1.517 | 0 | 20.4 | 29.7 | 56.5 | 49.5 | 77.2 | 118.1 | 289.4
522.06 | 4.416 | -12.054 | -0.001 | 20.4 | 29.2 | 56.4 | 49.5 | 77.3 | 117.6 | 289
523.06 | 4.382 | -12.238 | 0 | 20.4 | 28.1 | 56.8 | 49.6 | 76.5 | 117.3 | 288.7
524.06 | 4.48 | -10.454 | -0.001 | 20.4 | 27 | 56.8 | 49.6 | 74.7 | 116.6 | 288.4
525.06 | 4.436 | -2.915 | 0 | 20.4 | 26.7 | 56.7 | 49.5 | 72.5 | 116.3 | 288.2
526.06 | 4.389 | -10.472 | 0 | 20.4 | 27.2 | 56.7 | 49.6 | 71.4 | 116 | 287.8
527.06 | 4.418 | -2.878 | 0 | 20.5 | 28.6 | 56.7 | 49.5 | 72.9 | 115.7 | 287.5
528.06 | 4.383 | -14.095 | 0 | 20.5 | 28 | 56.9 | 49.6 | 72.5 | 115.3 | 287.2
529.06 | 4.405 | -11.226 | 0 | 20.5 | 28.7 | 56.9 | 49.7 | 72.8 | 115.1 | 286.9
530.06 | 4.449 | -9.7 | 0 | 20.5 | 28.4 | 57.1 | 49.3 | 74.1 | 115 | 286.6
531.06 | 4.362 | -6.648 | 0 | 20.6 | 25.8 | 57.1 | 49.1 | 74.9 | 114.9 | 286.2
532.06 | 4.505 | -6.831 | 0 | 20.6 | 29.9 | 57.2 | 49 | 73.9 | 114.7 | 285.8
533.06 | 4.426 | -12.201 | 0 | 20.6 | 31.9 | 57.1 | 48.8 | 74.1 | 114.7 | 285.5
534.06 | 4.346 | -5.287 | 0 | 20.6 | 32.7 | 57 | 48.8 | 73.9 | 115 | 285.1
535.06 | 4.441 | -9.81 | 0 | 20.6 | 34 | 57.6 | 49 | 75.5 | 115.2 | 284.7
536.06 | 4.371 | -4.717 | 0 | 20.6 | 34.8 | 58.3 | 49.1 | 75.8 | 115.5 | 284.1
537.06 | 4.402 | -16.357 | 0 | 20.6 | 31.8 | 58.9 | 49.3 | 77.2 | 115.7 | 283.6
538.06 | 4.43 | -8.027 | 0 | 20.5 | 28.5 | 59.5 | 49.7 | 77.2 | 115.7 | 283.1
539.06 | 4.325 | -10.215 | 0 | 20.5 | 29.6 | 59.3 | 49.8 | 78.5 | 115.6 | 282.7
540.06 | 4.364 | -11.704 | 0 | 20.5 | 29.3 | 58.8 | 49.7 | 78.4 | 115.4 | 282.3
541.06 | 4.432 | -9.737 | 0 | 20.5 | 29 | 58.4 | 49.5 | 76.8 | 115.4 | 282
542.06 | 4.475 | -14.168 | 0 | 20.5 | 27.5 | 58.3 | 49.1 | 75.3 | 115.4 | 281.6
543.06 | 4.438 | -8.873 | 0 | 20.5 | 28 | 58 | 49 | 73.8 | 115.4 | 281.4
544.06 | 4.485 | -14.095 | 0 | 20.4 | 33.2 | 57.4 | 48.8 | 70.5 | 115.4 | 281
545.06 | 4.457 | -14.683 | 0 | 20.4 | 34.4 | 57.4 | 48.8 | 69.4 | 115.5 | 280.7
546.06 | 4.563 | -12.844 | 0 | 20.4 | 35.1 | 57.8 | 49.4 | 71.6 | 115.6 | 280.2
547.06 | 4.392 | -10.105 | 0 | 20.4 | 35.9 | 57.4 | 49.6 | 73.3 | 115.6 | 279.8
548.06 | 4.327 | -16.614 | 0 | 20.4 | 35.7 | 56.9 | 49.6 | 74 | 115.5 | 279.4
549.06 | 4.336 | -8.946 | 0 | 20.4 | 32.9 | 56.6 | 49.7 | 75.8 | 115.5 | 279
550.06 | 4.475 | -14.591 | 0 | 20.4 | 30.2 | 56.6 | 49.6 | 77.1 | 115.4 | 278.5
551.06 | 4.339 | -11.833 | 0 | 20.4 | 30.6 | 56.4 | 49.6 | 76.7 | 115.2 | 278.2
552.06 | 4.348 | -18.177 | 0 | 20.4 | 31.9 | 56.2 | 49.3 | 75.3 | 115.2 | 277.8
553.06 | 4.398 | -10.895 | 0 | 20.4 | 27.3 | 55.9 | 49 | 74.8 | 115.1 | 277.5
554.06 | 4.426 | -11.668 | 0 | 20.4 | 27.3 | 55.7 | 48.7 | 75.7 | 114.9 | 277.2
555.06 | 4.362 | -17.019 | 0 | 20.4 | 27 | 55.4 | 48.1 | 74.1 | 114.7 | 276.9
556.06 | 4.361 | -11.704 | 0 | 20.5 | 25.4 | 55.2 | 47.9 | 71.1 | 114.3 | 276.7
557.06 | 4.503 | -13.727 | 0 | 20.5 | 26 | 54.7 | 47.7 | 69.7 | 114.1 | 276.5
558.06 | 4.483 | -13.139 | 0 | 20.5 | 25.7 | 54.5 | 47.4 | 69.4 | 113.8 | 276.3
559.06 | 4.333 | -14.315 | 0 | 20.5 | 26.2 | 54.4 | 47.2 | 68.3 | 113.4 | 276.1
560.06 | 4.506 | -9.461 | 0 | 20.5 | 27.5 | 54.3 | 47.2 | 67.1 | 113 | 275.8
561.06 | 4.464 | -18.14 | 0 | 20.6 | 27.8 | 54.2 | 47.2 | 67.1 | 112.6 | 275.7
562.06 | 4.369 | -20.292 | 0 | 20.6 | 26.1 | 54 | 47 | 66.7 | 112.4 | 275.5
563.06 | 4.46 | -9.13 | 0 | 20.6 | 26.8 | 53.6 | 46.9 | 66.4 | 112.3 | 275.3
564.06 | 4.504 | -19.832 | 0 | 20.6 | 26.1 | 53.4 | 46.5 | 65.9 | 112.2 | 275
565.06 | 4.435 | -7.604 | 0 | 20.5 | 25.7 | 53 | 46.3 | 65.6 | 112.1 | 274.8
566.06 | 4.364 | -19.942 | 0 | 20.5 | 26.3 | 53 | 46.3 | 66.2 | 112.1 | 274.5
567.06 | 4.402 | -16.301 | 0 | 20.5 | 26.8 | 53.2 | 46.3 | 66 | 112 | 274.2
568.06 | 4.435 | -21.487 | 0 | 20.5 | 28.8 | 53.3 | 46.2 | 66.8 | 111.9 | 274
569.06 | 4.457 | -12.164 | 0 | 20.5 | 28.3 | 53.3 | 46.2 | 66.6 | 111.8 | 273.7
570.06 | 4.364 | -19.188 | 0 | 20.5 | 27.5 | 52.9 | 46.4 | 67.1 | 111.5 | 273.4
571.06 | 4.503 | -12.808 | 0 | 20.4 | 30.8 | 52.6 | 46.3 | 68.2 | 110.9 | 273.1
572.06 | 4.433 | -14.407 | 0 | 20.4 | 30.4 | 52.4 | 46.3 | 70.6 | 110.8 | 272.8
573.06 | 4.453 | -18.655 | 0 | 20.4 | 30.9 | 52.9 | 46.4 | 72.2 | 110.8 | 272.4
574.06 | 4.402 | -13.635 | 0 | 20.4 | 30.1 | 53.3 | 46.6 | 72.5 | 111 | 271.9
575.06 | 4.524 | -19.593 | 0 | 20.4 | 30.6 | 53.7 | 47.2 | 73.4 | 111.2 | 271.5
576.06 | 4.414 | -16.927 | 0 | 20.4 | 31.8 | 54.7 | 47.2 | 72.7 | 111.3 | 271.1
577.06 | 4.388 | -11.943 | 0 | 20.4 | 32.2 | 55.6 | 47.2 | 72.7 | 111.6 | 270.7
578.06 | 4.393 | -14.371 | 0 | 20.4 | 32.1 | 55.6 | 47.4 | 72.4 | 111.8 | 270.2
579.06 | 4.339 | -15.731 | 0 | 20.4 | 34.3 | 55.6 | 47.4 | 71.1 | 112 | 269.7
580.06 | 4.531 | -20.733 | 0 | 20.4 | 31.5 | 55.3 | 47.4 | 70 | 112.1 | 269.4
581.06 | 4.512 | -11.686 | 0 | 20.4 | 28.8 | 55 | 47.3 | 69.2 | 112.1 | 269.1
582.06 | 4.488 | -21.8 | 0 | 20.4 | 26.9 | 54.9 | 47.3 | 70.1 | 112 | 268.8
583.06 | 4.416 | -16.706 | 0 | 20.4 | 25.5 | 54.3 | 47.2 | 69.9 | 112 | 268.5
584.06 | 4.495 | -19.446 | 0 | 20.4 | 25.3 | 53.7 | 47.1 | 68.5 | 112.1 | 268.2
585.06 | 4.483 | -20.568 | 0 | 20.5 | 25.5 | 53.3 | 46.8 | 66.4 | 112.2 | 267.9
586.06 | 4.439 | -11.355 | 0 | 20.5 | 25 | 53.1 | 46.6 | 65.8 | 112.4 | 267.5
587.06 | 4.352 | -10.27 | 0 | 20.5 | 24.8 | 52.8 | 46.4 | 65.3 | 112.5 | 267.3
588.06 | 4.504 | -21.009 | 0 | 20.5 | 24.2 | 52.3 | 46.2 | 66.1 | 112.5 | 266.9
589.06 | 4.421 | -8.468 | 0 | 20.6 | 26.4 | 51.9 | 45.9 | 66.6 | 112.4 | 266.7
590.06 | 4.407 | -18.067 | 0 | 20.6 | 26.6 | 52 | 45.7 | 65.3 | 112.4 | 266.4
591.06 | 4.521 | -27.684 | 0 | 20.6 | 26.6 | 52.1 | 45.5 | 63.6 | 112.1 | 266.1
592.06 | 4.509 | -21.027 | 0 | 20.5 | 26.2 | 51.9 | 45.3 | 64 | 111.9 | 265.8
593.06 | 4.53 | -19.593 | 0 | 20.5 | 28.3 | 52 | 45.2 | 63.6 | 111.6 | 265.6
594.06 | 4.408 | -18.674 | 0 | 20.5 | 28.2 | 52.1 | 45.1 | 63.1 | 111.4 | 265.3
595.06 | 4.468 | -19.556 | 0 | 20.5 | 26.4 | 52 | 45.1 | 63 | 111.3 | 265.1
596.06 | 4.506 | -18.876 | 0 | 20.5 | 25.3 | 52 | 45 | 63.4 | 111.3 | 264.8
597.06 | 4.355 | -14.444 | 0 | 20.4 | 24.3 | 51.7 | 44.9 | 63.8 | 111.3 | 264.5
598.06 | 4.447 | -15.198 | 0 | 20.4 | 24.2 | 51.3 | 44.8 | 64.3 | 111.2 | 264.2
599.06 | 4.432 | -24.374 | 0 | 20.4 | 25.1 | 51.1 | 44.8 | 64 | 111.1 | 264
600.06 | 4.37 | -12.421 | 0 | 20.4 | 26.3 | 50.9 | 44.8 | 63.4 | 111.2 | 263.7
601.06 | 4.407 | -24.484 | 0 | 20.4 | 29.3 | 51.1 | 44.8 | 61.5 | 111.2 | 263.4
602.06 | 4.395 | -17.202 | 0 | 20.4 | 26 | 51.5 | 44.8 | 60.6 | 111.2 | 263
603.06 | 4.362 | -19.244 | 0 | 20.4 | 24.6 | 51.6 | 45 | 59.7 | 110.9 | 262.7
604.06 | 4.478 | -9.939 | 0 | 20.4 | 26.3 | 51.5 | 45.1 | 59.7 | 110.3 | 262.4
605.06 | 4.387 | -22.149 | 0 | 20.4 | 26 | 51.3 | 45.1 | 58.6 | 109.9 | 262.1
606.06 | 4.361 | -16.173 | 0 | 20.4 | 26.1 | 51.1 | 45.2 | 58.8 | 109.6 | 261.9
607.06 | 4.512 | -24.999 | 0 | 20.4 | 25 | 51.1 | 45 | 59 | 109.3 | 261.6
608.06 | 4.39 | -13.801 | 0 | 20.4 | 24.1 | 51.1 | 44.9 | 58.6 | 108.7 | 261.4
609.06 | 4.511 | -14.996 | 0 | 20.5 | 24.1 | 51.2 | 44.9 | 59.3 | 108.3 | 261.1
610.06 | 4.365 | -28.015 | 0 | 20.5 | 24.6 | 51.3 | 44.9 | 59.1 | 108.1 | 260.9
611.06 | 4.469 | -17.993 | 0 | 20.5 | 25.6 | 51.2 | 44.6 | 59.6 | 107.7 | 260.6
612.06 | 4.542 | -16.89 | 0 | 20.5 | 25.9 | 50.9 | 44.6 | 59.7 | 107.6 | 260.3
613.06 | 4.42 | -18.324 | 0 | 20.5 | 25.6 | 50.6 | 44.7 | 61.5 | 107.6 | 260
614.06 | 4.511 | -17.202 | 0 | 20.5 | 24.4 | 50.7 | 44.9 | 63.5 | 107.5 | 259.7
615.06 | 4.492 | -15.915 | 0 | 20.5 | 25.3 | 50.6 | 45 | 64.3 | 107.3 | 259.3
616.06 | 4.402 | -23.16 | 0 | 20.5 | 25.2 | 50.3 | 45 | 64.4 | 107.2 | 259
617.06 | 4.463 | -17.478 | 0 | 20.5 | 25.8 | 50.1 | 44.9 | 65.2 | 107.1 | 258.7
618.06 | 4.33 | -22.609 | 0 | 20.5 | 26.8 | 49.9 | 44.8 | 64.8 | 107 | 258.4
619.06 | 4.432 | -18.582 | 0 | 20.5 | 30.9 | 49.7 | 44.9 | 66.3 | 107 | 258.1
620.06 | 4.485 | -23.712 | 0 | 20.5 | 28.4 | 50 | 44.9 | 68.8 | 107.1 | 257.7
621.06 | 4.484 | -21.597 | 0 | 20.6 | 30.2 | 50.3 | 45 | 68.6 | 107.2 | 257.3
622.06 | 4.343 | -25.348 | 0 | 20.5 | 32.7 | 50.3 | 45 | 68.3 | 107.3 | 257
623.06 | 4.424 | -18.913 | 0 | 20.5 | 27.7 | 50.3 | 45.1 | 66.9 | 107.4 | 256.6
624.06 | 4.457 | -21.616 | 0 | 20.5 | 25.7 | 50.4 | 45.2 | 65.4 | 107.3 | 256.3
625.06 | 4.326 | -23.399 | 0 | 20.5 | 29.2 | 50.3 | 45.2 | 64.6 | 107.3 | 256
626.06 | 4.545 | -28.125 | 0 | 20.5 | 31.2 | 50.4 | 45.1 | 62.3 | 107.3 | 255.7
627.06 | 4.477 | -21.156 | 0 | 20.5 | 26.5 | 50.2 | 45 | 62 | 107.4 | 255.3
628.06 | 4.495 | -27.077 | 0 | 20.5 | 25.6 | 50.1 | 45 | 60.9 | 107.3 | 255
629.06 | 4.518 | -23.473 | 0 | 20.5 | 26.3 | 50.2 | 45.2 | 60.5 | 107.3 | 254.7
630.06 | 4.462 | -20.273 | 0 | 20.4 | 26.5 | 50.4 | 45 | 59 | 107.1 | 254.4
631.06 | 4.397 | -21.34 | 0 | 20.4 | 27.4 | 50.4 | 44.7 | 58.6 | 106.8 | 254
632.06 | 4.477 | -22.48 | 0 | 20.4 | 28.1 | 50.4 | 44.4 | 58 | 106.7 | 253.8
633.06 | 4.513 | -30.92 | 0 | 20.4 | 28.4 | 50.6 | 44.3 | 58.5 | 106.6 | 253.4
634.06 | 4.462 | -23.454 | 0 | 20.4 | 28.3 | 50.9 | 44 | 58.4 | 106.4 | 253.1
635.06 | 4.38 | -17.552 | 0 | 20.4 | 26.7 | 51 | 43.8 | 59.3 | 106.1 | 252.8
636.06 | 4.536 | -25.532 | 0 | 20.4 | 26.9 | 51 | 43.6 | 61.2 | 105.8 | 252.5
637.06 | 4.332 | -21.947 | 0 | 20.4 | 25.7 | 51.2 | 43.6 | 62.9 | 105.8 | 252.1
638.06 | 4.538 | -26.01 | 0 | 20.4 | 28.7 | 51.1 | 43.6 | 65 | 105.8 | 251.8
639.06 | 4.517 | -25.771 | 0 | 20.4 | 27.6 | 50.9 | 43.5 | 64.5 | 105.8 | 251.5
640.06 | 4.376 | -26.121 | 0 | 20.4 | 25.9 | 50.5 | 43.5 | 65.1 | 105.8 | 251.1
641.06 | 4.294 | -30.699 | 0 | 20.4 | 27.2 | 50.1 | 43.4 | 66 | 105.9 | 250.8
642.06 | 4.491 | -28.861 | 0 | 20.4 | 28.3 | 50.1 | 43.3 | 65.8 | 105.9 | 250.4
643.06 | 4.335 | -32.391 | 0 | 20.4 | 29.8 | 49.9 | 43.3 | 66.2 | 106 | 250
644.06 | 4.446 | -27.482 | 0 | 20.5 | 28.5 | 49.5 | 43.3 | 67 | 106 | 249.7
645.06 | 4.3 | -24.999 | 0 | 20.5 | 25.7 | 49.4 | 43.6 | 69 | 105.9 | 249.3
646.06 | 4.421 | -24.797 | 0 | 20.5 | 26.3 | 49.3 | 43.7 | 70.8 | 105.7 | 249
647.06 | 4.567 | -30.111 | 0 | 20.5 | 25.2 | 49.4 | 43.5 | 70.8 | 105.4 | 248.6
648.06 | 4.362 | -29.026 | 0 | 20.5 | 24.6 | 49.6 | 43.5 | 69.9 | 105.3 | 248.3
649.06 | 4.491 | -25.257 | 0 | 20.5 | 27.8 | 49.7 | 43.4 | 68.8 | 105.2 | 248
650.06 | 4.367 | -28.052 | 0 | 20.6 | 26.8 | 49.6 | 43.2 | 69.1 | 105.1 | 247.7
651.06 | 4.381 | -22.02 | 0 | 20.6 | 24.9 | 49.3 | 43.2 | 68.4 | 104.7 | 247.4
652.06 | 4.378 | -22.094 | 0 | 20.5 | 24.7 | 49.3 | 43.3 | 68.1 | 104.4 | 247.1
653.06 | 4.449 | -23.767 | 0 | 20.5 | 27.9 | 49.3 | 43.3 | 69.5 | 104.2 | 246.8
654.06 | 4.366 | -26.672 | 0 | 20.5 | 27 | 49.3 | 43.1 | 71 | 104.1 | 246.5
655.06 | 4.484 | -26.93 | 0 | 20.5 | 27.1 | 49.4 | 42.8 | 69.7 | 104 | 246.2
656.06 | 4.374 | -27.831 | 0 | 20.5 | 25.5 | 49.4 | 42.7 | 66.4 | 103.8 | 245.9
657.06 | 4.509 | -30.24 | 0 | 20.4 | 25.2 | 49.3 | 42.7 | 64.3 | 103.4 | 245.7
658.06 | 4.44 | -22.59 | 0 | 20.4 | 27.2 | 49.2 | 42.7 | 64.2 | 103.1 | 245.4
659.06 | 4.538 | -33.274 | 0 | 20.4 | 29 | 49.2 | 42.6 | 64.8 | 103 | 245.2
660.06 | 4.374 | -28.566 | 0 | 20.4 | 30.2 | 49.2 | 42.6 | 65.2 | 103 | 244.9
661.06 | 4.496 | -31.821 | 0 | 20.4 | 26.4 | 49.1 | 42.5 | 65 | 103.1 | 244.6
662.06 | 4.479 | -26.672 | 0 | 20.4 | 25.7 | 49 | 42.5 | 65.4 | 103.2 | 244.3
663.06 | 4.541 | -32.98 | 0 | 20.4 | 26.7 | 49 | 42.5 | 64.8 | 103.3 | 244
664.06 | 4.388 | -31.049 | 0 | 20.3 | 25.3 | 48.8 | 42.7 | 64.8 | 103.3 | 243.7
665.06 | 4.506 | -23.326 | 0 | 20.4 | 24.3 | 48.4 | 42.7 | 63.3 | 103.3 | 243.4
666.06 | 4.474 | -30.791 | 0 | 20.4 | 24.7 | 48 | 42.7 | 62.2 | 103.1 | 243.1
667.06 | 4.393 | -34.212 | 0 | 20.4 | 26.8 | 47.8 | 42.8 | 61.2 | 103.2 | 242.8
668.06 | 4.412 | -27.04 | 0 | 20.4 | 24.5 | 47.8 | 42.7 | 60.9 | 103.2 | 242.6
669.06 | 4.423 | -36.253 | 0 | 20.4 | 24.3 | 47.7 | 42.6 | 62 | 103.3 | 242.3
670.06 | 4.495 | -22.553 | 0 | 20.4 | 24.5 | 47.8 | 42.4 | 63.1 | 103.5 | 242
671.06 | 4.437 | -27.518 | 0 | 20.5 | 24.3 | 47.9 | 42.3 | 63.2 | 103.6 | 241.7
672.06 | 4.538 | -33.55 | 0 | 20.5 | 25.6 | 48.1 | 42.2 | 61.8 | 103.7 | 241.4
673.06 | 4.434 | -31.545 | 0 | 20.5 | 24.9 | 48.2 | 42.1 | 59.8 | 103.6 | 241.1
674.06 | 4.465 | -29.909 | 0 | 20.5 | 25.6 | 48.1 | 42.1 | 58.1 | 103.5 | 240.8
675.06 | 4.555 | -26.764 | 0 | 20.5 | 27 | 48 | 42 | 58.3 | 103.2 | 240.5
676.06 | 4.362 | -31.821 | 0 | 20.5 | 28.4 | 47.6 | 42 | 58.9 | 102.8 | 240.2
677.06 | 4.436 | -28.989 | 0 | 20.5 | 25.9 | 47.6 | 42.1 | 60.1 | 102.5 | 239.9
678.06 | 4.459 | -35.903 | 0 | 20.5 | 25.6 | 47.4 | 42.1 | 62.2 | 102.4 | 239.6
679.06 | 4.485 | -26.047 | 0 | 20.6 | 26.5 | 47.4 | 42 | 63.5 | 102.3 | 239.3
680.06 | 4.468 | -33.495 | 0 | 20.6 | 26.1 | 47.5 | 41.9 | 63 | 102.1 | 239
681.06 | 4.375 | -32.318 | 0 | 20.5 | 27.9 | 47.6 | 41.7 | 62.3 | 102 | 238.7
682.06 | 4.413 | -25.036 | 0 | 20.5 | 27.6 | 47.4 | 41.8 | 61.3 | 101.8 | 238.4
683.06 | 4.365 | -28.916 | 0 | 20.5 | 27 | 47.4 | 41.8 | 62.4 | 101.6 | 238.1
684.06 | 4.492 | -28.934 | 0 | 20.5 | 26.8 | 47.6 | 41.8 | 62.1 | 101.3 | 237.8
685.06 | 4.534 | -35.462 | 0 | 20.5 | 26.3 | 47.9 | 41.6 | 61.3 | 101 | 237.6
686.06 | 4.424 | -26.341 | 0 | 20.4 | 26.1 | 48.1 | 41.5 | 61.7 | 100.8 | 237.3
687.06 | 4.365 | -33.145 | 0 | 20.4 | 24.7 | 48.2 | 41.4 | 61.8 | 100.6 | 237
688.06 | 4.519 | -32.042 | 0 | 20.4 | 25.7 | 48.3 | 41.4 | 61.4 | 100.5 | 236.8
689.06 | 4.496 | -25.165 | 0 | 20.4 | 24.7 | 48.4 | 41.3 | 61.2 | 100.4 | 236.4
690.06 | 4.456 | -37.099 | 0 | 20.3 | 23.8 | 48.2 | 41.2 | 61.9 | 100.1 | 236.2
691.06 | 4.416 | -28.07 | 0 | 20.3 | 24.5 | 47.8 | 41.1 | 62.9 | 99.9 | 235.9
692.06 | 4.336 | -31.306 | 0 | 20.4 | 26.5 | 47.7 | 40.9 | 62.6 | 99.9 | 235.6
693.06 | 4.492 | -31.711 | 0 | 20.4 | 24.7 | 47.8 | 41 | 61.6 | 99.9 | 235.3
694.06 | 4.419 | -29.486 | 0 | 20.4 | 25.1 | 47.7 | 41.1 | 61.5 | 99.9 | 235.1
695.06 | 4.423 | -41.99 | 0 | 20.5 | 24.9 | 47.8 | 41.2 | 60.8 | 99.8 | 234.7
696.06 | 4.542 | -29.725 | 0 | 20.5 | 25 | 48.2 | 41.2 | 62.4 | 99.7 | 234.5
697.06 | 4.53 | -32.612 | 0 | 20.5 | 24.5 | 48.5 | 41.1 | 62.4 | 99.6 | 234.2
698.06 | 4.317 | -28.254 | 0 | 20.5 | 23.9 | 48.8 | 41.1 | 61.4 | 99.1 | 233.9
699.06 | 4.525 | -29.909 | 0 | 20.5 | 24.8 | 48.7 | 41 | 61.8 | 98.7 | 233.6
700.06 | 4.388 | -37.227 | 0 | 20.6 | 23.8 | 48.7 | 40.7 | 63.3 | 98.5 | 233.4
701.06 | 4.506 | -31.49 | 0 | 20.5 | 25 | 48.4 | 40.7 | 62.7 | 98.3 | 233.1
702.06 | 4.397 | -31.178 | 0 | 20.5 | 24.5 | 48.2 | 40.7 | 62 | 98.3 | 232.9
703.06 | 4.557 | -30.166 | 0 | 20.5 | 23.8 | 48 | 40.7 | 61.7 | 98.1 | 232.6
704.06 | 4.411 | -36.51 | 0 | 20.5 | 24.4 | 47.6 | 40.8 | 61.9 | 97.8 | 232.3
705.06 | 4.464 | -35.959 | 0 | 20.4 | 24.2 | 47.4 | 40.8 | 61.8 | 97.6 | 232.1
706.06 | 4.37 | -34.175 | 0 | 20.4 | 24.4 | 47.2 | 40.9 | 63.6 | 97.5 | 231.8
707.06 | 4.517 | -30.35 | 0 | 20.4 | 28.2 | 47.4 | 40.9 | 65.3 | 97.6 | 231.5
708.06 | 4.477 | -37.926 | 0 | 20.4 | 26 | 47.5 | 40.9 | 67.1 | 97.7 | 231.3
709.06 | 4.489 | -34.874 | 0 | 20.3 | 24.4 | 47.4 | 40.7 | 65.8 | 97.7 | 231
710.06 | 4.514 | -40.022 | 0 | 20.4 | 23.9 | 47.1 | 40.7 | 63.4 | 97.4 | 230.7
711.06 | 4.387 | -31.196 | 0 | 20.4 | 25.6 | 46.7 | 40.7 | 62.6 | 97.5 | 230.4
712.06 | 4.51 | -39.029 | 0 | 20.4 | 26.3 | 46.7 | 40.5 | 63 | 97.6 | 230.2
713.06 | 4.407 | -28.493 | 0 | 20.4 | 26.4 | 47 | 40.6 | 62.3 | 97.6 | 229.9
714.06 | 4.35 | -37.411 | 0 | 20.5 | 25.7 | 47.1 | 40.6 | 61.2 | 97.7 | 229.6
715.06 | 4.48 | -38.073 | 0 | 20.5 | 26.1 | 47.1 | 40.7 | 60.2 | 97.8 | 229.3
716.06 | 4.532 | -29.798 | 0 | 20.5 | 25.5 | 46.8 | 40.6 | 58.7 | 97.7 | 229
717.06 | 4.393 | -29.854 | 0 | 20.5 | 24.1 | 46.6 | 40.4 | 57.7 | 97.7 | 228.7
718.06 | 4.425 | -39.268 | 0 | 20.5 | 24.7 | 46.4 | 40.2 | 57.7 | 97.5 | 228.5
719.06 | 4.469 | -30.571 | 0 | 20.5 | 25.4 | 46.2 | 40.2 | 58.9 | 97.5 | 228.2
720.06 | 4.525 | -39.36 | 0 | 20.5 | 24.6 | 46 | 40.2 | 59.1 | 97.6 | 227.9
721.06 | 4.389 | -38.441 | 0 | 20.5 | 23.7 | 45.7 | 40.1 | 58.4 | 97.5 | 227.6
722.06 | 4.524 | -36.547 | 0 | 20.5 | 24.7 | 45.5 | 40 | 58.6 | 97.3 | 227.4
723.06 | 4.412 | -36.418 | 0 | 20.5 | 25.6 | 45.5 | 40.1 | 59.2 | 97.2 | 227.1
724.06 | 4.537 | -33.826 | 0 | 20.4 | 25.4 | 45.5 | 40 | 60.2 | 97.1 | 226.8
725.06 | 4.384 | -35.26 | 0 | 20.4 | 24.8 | 45.7 | 39.9 | 61 | 96.9 | 226.5
726.06 | 4.423 | -34.91 | 0 | 20.4 | 25.9 | 45.7 | 40 | 60.5 | 96.5 | 226.2
727.06 | 4.461 | -38.349 | 0 | 20.4 | 26.5 | 45.4 | 40.2 | 59.5 | 96.3 | 226
728.06 | 4.496 | -40.85 | 0 | 20.4 | 24.9 | 45.4 | 40.2 | 59.5 | 96.1 | 225.7
729.06 | 4.384 | -34.69 | 0 | 20.3 | 25 | 45.2 | 40.2 | 59.5 | 95.8 | 225.4
730.06 | 4.507 | -36.437 | 0 | 20.3 | 24.8 | 44.9 | 40.3 | 61.2 | 95.6 | 225.1
731.06 | 4.544 | -31.619 | 0 | 20.4 | 24 | 44.7 | 40.6 | 63.2 | 95.6 | 224.8
732.06 | 4.305 | -40.482 | 0 | 20.4 | 23.9 | 45 | 40.8 | 62.8 | 95.7 | 224.5
733.06 | 4.495 | -30.368 | 0 | 20.4 | 24.8 | 45 | 41 | 63 | 95.6 | 224.3
734.06 | 4.454 | -35.168 | 0 | 20.4 | 24.4 | 45 | 41.2 | 61.7 | 95.6 | 223.9
735.06 | 4.458 | -37.466 | 0 | 20.4 | 24.3 | 45 | 41 | 60.6 | 95.6 | 223.7
736.06 | 4.457 | -40.464 | 0 | 20.5 | 24.5 | 44.9 | 40.9 | 59.2 | 95.4 | 223.4
737.06 | 4.524 | -38.827 | 0 | 20.5 | 24 | 44.7 | 40.8 | 59.5 | 95.4 | 223.1
738.06 | 4.408 | -38.22 | 0 | 20.5 | 24.1 | 44.8 | 40.6 | 60.2 | 95.5 | 222.8
739.06 | 4.385 | -42.394 | 0 | 20.5 | 23.3 | 45.1 | 40.6 | 60.8 | 95.4 | 222.6
740.06 | 4.334 | -48.224 | 0 | 20.5 | 23.8 | 45.2 | 40.7 | 60.7 | 95.4 | 222.3
741.06 | 4.56 | -43.24 | 0 | 20.5 | 23.1 | 45.1 | 40.7 | 59.7 | 95.5 | 222
742.06 | 4.472 | -39.305 | 0 | 20.5 | 23.5 | 44.9 | 40.5 | 58.6 | 95.6 | 221.7
743.06 | 4.525 | -38.68 | 0 | 20.5 | 23.5 | 45 | 40.3 | 58.4 | 95.6 | 221.5
744.06 | 4.445 | -39.011 | 0 | 20.5 | 24.4 | 45 | 40.3 | 58.8 | 95.6 | 221.2
745.06 | 4.547 | -40.831 | 0 | 20.5 | 23.6 | 45 | 40.2 | 57.6 | 95.6 | 221
746.06 | 4.413 | -38.349 | 0 | 20.5 | 23.8 | 45 | 40 | 56.1 | 95.6 | 220.7
747.06 | 4.39 | -39.765 | 0 | 20.5 | 25.4 | 45.1 | 39.9 | 55 | 95.7 | 220.4
748.06 | 4.432 | -38.349 | 0 | 20.4 | 24 | 45.3 | 39.8 | 54.2 | 95.7 | 220.1
749.06 | 4.411 | -38.092 | 0 | 20.4 | 23.8 | 45.5 | 39.7 | 53.5 | 95.8 | 219.8
750.06 | 4.491 | -30.387 | 0 | 20.4 | 23.3 | 45.3 | 39.7 | 53.8 | 95.8 | 219.5
751.06 | 4.422 | -41.401 | 0 | 20.4 | 23.1 | 45.2 | 39.6 | 53.9 | 95.8 | 219.3
752.06 | 4.577 | -37.411 | 0 | 20.3 | 26.6 | 45.2 | 39.5 | 53.5 | 96 | 219
753.06 | 4.485 | -47.194 | 0 | 20.3 | 24.5 | 45.4 | 39.3 | 53.5 | 96.2 | 218.7
754.06 | 4.48 | -36.179 | 0 | 20.3 | 25.8 | 45.5 | 39.2 | 53.5 | 96.2 | 218.4
755.06 | 4.511 | -45.704 | 0 | 20.4 | 25.3 | 45.5 | 39.2 | 53 | 96.1 | 218.2
756.06 | 4.474 | -40.041 | 0 | 20.4 | 24.1 | 45.5 | 39.2 | 52.1 | 96.1 | 217.9
757.06 | 4.397 | -42.192 | 0 | 20.4 | 23.4 | 45.3 | 39.1 | 51.8 | 96.1 | 217.6
758.06 | 4.473 | -38.79 | 0 | 20.4 | 24.1 | 45.1 | 39 | 51.5 | 96.1 | 217.3
759.06 | 4.413 | -43.608 | 0 | 20.5 | 23.3 | 45.2 | 39 | 51.4 | 96 | 217.1
760.06 | 4.438 | -40.776 | 0 | 20.5 | 25.2 | 45.2 | 39 | 51.7 | 95.9 | 216.8
761.06 | 4.474 | -40.629 | 0 | 20.5 | 24.8 | 45.4 | 39.1 | 52.2 | 95.7 | 216.6
762.06 | 4.408 | -44.399 | 0 | 20.5 | 24.6 | 45.5 | 39.1 | 53.4 | 95.6 | 216.3
763.06 | 4.528 | -40.114 | 0 | 20.5 | 23.7 | 45.5 | 39 | 56.1 | 95.6 | 216
764.06 | 4.387 | -42.376 | 0 | 20.5 | 25 | 45.4 | 38.9 | 56.7 | 95.4 | 215.8
765.06 | 4.564 | -45.815 | 0 | 20.5 | 23.5 | 45.3 | 38.8 | 57.2 | 95.2 | 215.5
766.06 | 4.374 | -42.155 | 0 | 20.5 | 23 | 45.1 | 38.8 | 59.1 | 94.8 | 215.2
767.06 | 4.498 | -40.114 | 0 | 20.5 | 23.6 | 45.1 | 38.8 | 60.1 | 94.4 | 215
768.06 | 4.423 | -49.051 | 0 | 20.4 | 23.6 | 44.9 | 38.8 | 59.3 | 94.1 | 214.7
769.06 | 4.473 | -50.246 | 0 | 20.4 | 23.5 | 44.8 | 38.8 | 59.3 | 93.7 | 214.5
770.06 | 4.342 | -45.815 | 0 | 20.4 | 23.3 | 44.8 | 38.9 | 59.9 | 93.4 | 214.2
771.06 | 4.384 | -40.372 | 0 | 20.3 | 24.3 | 44.8 | 38.8 | 60.4 | 93.2 | 214
772.06 | 4.436 | -41.935 | 0 | 20.3 | 24.7 | 44.6 | 38.8 | 61 | 93.1 | 213.7
773.06 | 4.511 | -48.573 | 0 | 20.3 | 23.6 | 44.4 | 38.8 | 61.3 | 92.7 | 213.5
774.06 | 4.369 | -38.423 | 0 | 20.4 | 24.4 | 44.2 | 38.7 | 61.6 | 92.2 | 213.2
775.06 | 4.447 | -42.376 | 0 | 20.4 | 24 | 44 | 38.6 | 62.1 | 92.1 | 213
776.06 | 4.378 | -42.799 | 0 | 20.4 | 24 | 44.1 | 38.6 | 61 | 92.1 | 212.7
777.06 | 4.4 | -39.544 | 0 | 20.4 | 25.1 | 44.2 | 38.8 | 61.2 | 91.9 | 212.4
778.06 | 4.373 | -45.815 | 0 | 20.4 | 25.7 | 44.9 | 38.9 | 63 | 91.8 | 212.1
779.06 | 4.503 | -47.488 | 0 | 20.4 | 23.7 | 45.7 | 39 | 62.8 | 91.8 | 211.9
780.06 | 4.414 | -42.174 | 0 | 20.4 | 24.4 | 45.8 | 39 | 62.4 | 91.8 | 211.6
781.06 | 4.503 | -44.178 | 0 | 20.4 | 23.6 | 45.7 | 39 | 62.1 | 91.9 | 211.4
782.06 | 4.498 | -45.153 | 0 | 20.4 | 24.8 | 45.5 | 39 | 62.1 | 91.9 | 211.1
783.06 | 4.418 | -42.247 | 0 | 20.4 | 26 | 45.2 | 39.2 | 62.2 | 92 | 210.8
784.06 | 4.525 | -44.068 | 0 | 20.4 | 26 | 45.1 | 39.2 | 61.3 | 92.2 | 210.5
785.06 | 4.447 | -45.943 | 0 | 20.4 | 25.4 | 45 | 39.1 | 61.2 | 92.5 | 210.3
786.06 | 4.341 | -44.859 | 0 | 20.4 | 26 | 44.8 | 39 | 60.3 | 92.7 | 210
787.06 | 4.506 | -40.022 | 0 | 20.4 | 24.6 | 44.8 | 38.8 | 58.1 | 93 | 209.8
788.06 | 4.51 | -44.178 | 0 | 20.4 | 23.4 | 44.8 | 38.6 | 56.9 | 93.1 | 209.5
789.06 | 4.507 | -41.365 | 0 | 20.4 | 23.7 | 44.6 | 38.6 | 56 | 93.1 | 209.3
790.06 | 4.516 | -47.709 | 0 | 20.4 | 23.4 | 44.4 | 38.6 | 55.5 | 93.1 | 209
791.06 | 4.367 | -40.225 | 0 | 20.4 | 24.3 | 44.2 | 38.5 | 57 | 93.1 | 208.7
792.06 | 4.551 | -43.829 | 0 | 20.4 | 23.8 | 44.1 | 38.6 | 58.1 | 93.1 | 208.5
793.06 | 4.4 | -40.574 | 0 | 20.4 | 24.9 | 44.1 | 38.4 | 58 | 93 | 208.2
794.06 | 4.434 | -51.129 | 0 | 20.4 | 26.8 | 44 | 38.3 | 57.9 | 93.1 | 208
795.06 | 4.494 | -47.212 | 0 | 20.4 | 24.5 | 44 | 38.3 | 58.1 | 93.2 | 207.7
796.06 | 4.362 | -42.909 | 0 | 20.5 | 24.1 | 43.8 | 38.2 | 57.9 | 93.2 | 207.5
797.06 | 4.398 | -46.734 | 0 | 20.5 | 24 | 43.6 | 38.2 | 57.3 | 93.3 | 207.2
798.06 | 4.435 | -49.787 | 0 | 20.5 | 23.5 | 43.4 | 38.2 | 57.1 | 93.3 | 206.9
799.06 | 4.431 | -44.38 | 0 | 20.5 | 24.6 | 43.4 | 38 | 54.9 | 93.3 | 206.7
800.06 | 4.531 | -43.866 | 0 | 20.5 | 23.8 | 43.7 | 37.9 | 54.1 | 93.3 | 206.4
801.06 | 4.474 | -41.475 | 0 | 20.5 | 24.5 | 43.5 | 37.9 | 54.3 | 93.3 | 206.2
802.06 | 4.393 | -48.775 | 0 | 20.5 | 23.2 | 43.3 | 37.9 | 53.6 | 93 | 206
803.06 | 4.422 | -43.369 | 0 | 20.5 | 23.3 | 43.1 | 37.8 | 53.6 | 92.6 | 205.7
804.06 | 4.432 | -49.621 | 0 | 20.5 | 24.2 | 42.9 | 37.8 | 53.7 | 92.2 | 205.5
805.06 | 4.358 | -43.259 | 0 | 20.5 | 23.7 | 42.6 | 38 | 54.8 | 91.5 | 205.2
806.06 | 4.523 | -46.734 | 0 | 20.5 | 23.3 | 42.3 | 38.1 | 55.4 | 90.9 | 205
807.06 | 4.457 | -46.072 | 0 | 20.5 | 23.9 | 42.2 | 38.1 | 55.5 | 90.6 | 204.8
808.06 | 4.459 | -51.791 | 0 | 20.5 | 25.6 | 42.1 | 38.2 | 55 | 90.5 | 204.5
809.06 | 4.546 | -45.3 | 0 | 20.4 | 24.5 | 42.2 | 38.5 | 54.9 | 90.6 | 204.3
810.06 | 4.43 | -45.171 | 0 | 20.4 | 23 | 42.4 | 38.4 | 55.9 | 90.7 | 204
811.06 | 4.409 | -54.31 | 0 | 20.4 | 22.7 | 42.4 | 38.3 | 56.2 | 90.8 | 203.8
812.06 | 4.378 | -41.015 | 0 | 20.4 | 23.1 | 42.3 | 38.1 | 56.5 | 90.8 | 203.5
813.06 | 4.452 | -44.564 | 0 | 20.4 | 23.6 | 42.3 | 37.9 | 56.8 | 90.7 | 203.3
814.06 | 4.365 | -47.139 | 0 | 20.4 | 24.2 | 42.6 | 37.8 | 56.6 | 90.8 | 203
815.06 | 4.333 | -49.014 | 0 | 20.3 | 23.4 | 42.9 | 37.6 | 56.7 | 90.9 | 202.8
816.06 | 4.444 | -49.014 | 0 | 20.4 | 24.6 | 43.2 | 37.4 | 57.8 | 91 | 202.6
817.06 | 4.491 | -46.256 | 0 | 20.3 | 24.7 | 43.1 | 37.4 | 57.9 | 91 | 202.3
818.06 | 4.501 | -47.396 | 0 | 20.3 | 24.9 | 42.8 | 37.4 | 55.8 | 90.9 | 202.1
819.06 | 4.348 | -44.491 | 0 | 20.3 | 24.5 | 42.7 | 37.6 | 54.4 | 90.7 | 201.9
820.06 | 4.477 | -50.246 | 0 | 20.4 | 23.6 | 43 | 37.5 | 54.6 | 90.6 | 201.6
821.06 | 4.366 | -51.111 | 0 | 20.4 | 24.1 | 43 | 37.5 | 53.3 | 90.2 | 201.4
822.06 | 4.442 | -49.915 | 0 | 20.4 | 24.9 | 43.2 | 37.4 | 53.4 | 89.9 | 201.1
823.06 | 4.435 | -49.198 | 0 | 20.4 | 23.7 | 43.2 | 37.1 | 54.7 | 89.7 | 200.9
824.06 | 4.522 | -40.022 | 0 | 20.4 | 23.9 | 43.1 | 37.1 | 55 | 89.6 | 200.7
825.06 | 4.504 | -41.935 | 0 | 20.4 | 24.8 | 43 | 37.1 | 53.8 | 89.7 | 200.5
826.06 | 4.378 | -50.835 | 0 | 20.5 | 23.6 | 42.9 | 37 | 53.7 | 89.8 | 200.2
827.06 | 4.471 | -47.525 | 0 | 20.5 | 22.9 | 42.9 | 36.9 | 54.1 | 90 | 200
828.06 | 4.497 | -49.069 | 0 | 20.5 | 22.8 | 42.8 | 36.9 | 53.8 | 90 | 199.8
829.06 | 4.486 | -49.934 | 0 | 20.5 | 22.8 | 42.6 | 36.9 | 53.6 | 89.9 | 199.5
830.06 | 4.451 | -49.584 | 0 | 20.5 | 23.3 | 42.5 | 36.9 | 53.2 | 89.8 | 199.3
831.06 | 4.485 | -45.281 | 0 | 20.5 | 23 | 42.6 | 36.8 | 52.7 | 89.7 | 199.1
832.06 | 4.496 | -51.405 | 0 | 20.5 | 22.9 | 42.4 | 36.8 | 52.8 | 89.4 | 198.9
833.06 | 4.39 | -37.761 | 0 | 20.5 | 23.7 | 42.3 | 36.7 | 52.1 | 89.3 | 198.7
834.06 | 4.438 | -42.854 | 0 | 20.5 | 23.3 | 42.2 | 36.6 | 52.3 | 89.2 | 198.4
835.06 | 4.467 | -48.04 | 0 | 20.5 | 22.9 | 42.1 | 36.5 | 53.4 | 89 | 198.2
836.06 | 4.408 | -44.73 | 0 | 20.5 | 24.8 | 42.2 | 36.5 | 53.5 | 88.9 | 198
837.06 | 4.474 | -36.381 | 0 | 20.5 | 23.9 | 42.2 | 36.6 | 53.3 | 88.8 | 197.8
838.06 | 4.517 | -53.519 | 0 | 20.5 | 23.3 | 42 | 36.5 | 53.5 | 88.8 | 197.5
839.06 | 4.481 | -48.573 | 0 | 20.5 | 22.9 | 41.8 | 36.4 | 53.7 | 88.6 | 197.3
840.06 | 4.384 | -55.487 | 0 | 20.4 | 23.7 | 41.6 | 36.4 | 54.5 | 88.4 | 197.1
841.06 | 4.534 | -48.132 | 0 | 20.4 | 24.2 | 42 | 36.4 | 54.7 | 88.4 | 196.8
842.06 | 4.469 | -48.224 | 0 | 20.4 | 23.9 | 42.1 | 36.4 | 54.8 | 88.3 | 196.6
843.06 | 4.43 | -46.017 | 0 | 20.4 | 23.6 | 42.2 | 36.4 | 54.7 | 88.2 | 196.4
844.06 | 4.41 | -49.253 | 0 | 20.4 | 25.3 | 42.2 | 36.3 | 55.1 | 88.2 | 196.2
845.06 | 4.37 | -51.019 | 0 | 20.4 | 25.1 | 42.3 | 36.2 | 55.8 | 88.2 | 196
846.06 | 4.44 | -51.184 | 0 | 20.4 | 23.8 | 42.2 | 36.2 | 55.7 | 88.2 | 195.8
847.06 | 4.435 | -53.06 | 0 | 20.3 | 23.5 | 42.1 | 36.1 | 54.5 | 88.1 | 195.5
848.06 | 4.353 | -43.075 | 0 | 20.3 | 23.1 | 42.1 | 36.1 | 54.2 | 88.1 | 195.3
849.06 | 4.4 | -55.542 | 0 | 20.3 | 22.9 | 42.1 | 36.1 | 54.4 | 88 | 195.1
850.06 | 4.433 | -52.343 | 0 | 20.3 | 23.2 | 42.1 | 36.2 | 55.1 | 87.9 | 194.9
851.06 | 4.429 | -52.251 | 0 | 20.3 | 22.9 | 42 | 36.2 | 55.7 | 87.7 | 194.6
852.06 | 4.42 | -46.348 | 0 | 20.3 | 22.4 | 42 | 36.3 | 56 | 87.3 | 194.4
853.06 | 4.4 | -50.908 | 0 | 20.4 | 23.3 | 41.9 | 36.5 | 55.3 | 87 | 194.2
854.06 | 4.44 | -51.883 | 0 | 20.4 | 23.3 | 41.8 | 36.5 | 54.5 | 86.9 | 194
855.06 | 4.332 | -44.436 | 0 | 20.4 | 23.4 | 41.9 | 36.5 | 54.9 | 86.9 | 193.8
856.06 | 4.552 | -50.136 | 0 | 20.4 | 23.1 | 41.9 | 36.5 | 55.3 | 86.8 | 193.6
857.06 | 4.384 | -45.042 | 0 | 20.4 | 22.7 | 41.9 | 36.4 | 56.2 | 86.6 | 193.3
858.06 | 4.498 | -55.947 | 0 | 20.4 | 24.2 | 41.8 | 36.5 | 55.9 | 86.1 | 193.1
859.06 | 4.486 | -53.998 | 0 | 20.4 | 24.1 | 41.9 | 36.7 | 55.7 | 85.7 | 192.9
860.06 | 4.36 | -48.61 | 0 | 20.4 | 23.6 | 42.3 | 36.8 | 55.8 | 85.6 | 192.7
861.06 | 4.463 | -54.2 | 0 | 20.4 | 22.5 | 42.4 | 36.8 | 55.4 | 85.3 | 192.4
862.06 | 4.377 | -46.734 | 0 | 20.5 | 23 | 42.3 | 36.7 | 55.1 | 85 | 192.2
863.06 | 4.501 | -51.533 | 0 | 20.5 | 25 | 42.1 | 36.6 | 55.3 | 84.9 | 192
864.06 | 4.521 | -49.088 | 0 | 20.5 | 25.8 | 41.8 | 36.5 | 56.3 | 84.9 | 191.8
865.06 | 4.342 | -49.364 | 0 | 20.5 | 24.4 | 41.6 | 36.4 | 57.1 | 84.8 | 191.6
866.06 | 4.356 | -50.393 | 0 | 20.5 | 24.7 | 41.5 | 36.2 | 57.4 | 84.7 | 191.4
867.06 | 4.495 | -50.338 | 0 | 20.5 | 24.6 | 41.6 | 36.1 | 56.8 | 84.7 | 191.2
868.06 | 4.485 | -63.725 | 0 | 20.5 | 27.4 | 41.6 | 36.1 | 55.5 | 84.8 | 191
869.06 | 4.441 | -52.729 | 0 | 20.5 | 28.5 | 41.6 | 36.1 | 55.3 | 84.8 | 190.7
870.06 | 4.435 | -50.577 | 0 | 20.5 | 26.8 | 41.5 | 35.9 | 55.4 | 84.8 | 190.6
871.06 | 4.39 | -50.743 | 0 | 20.5 | 24.5 | 41.4 | 35.9 | 55.8 | 84.7 | 190.3
872.06 | 4.419 | -53.814 | 0 | 20.5 | 24.4 | 41.3 | 35.8 | 55.7 | 84.7 | 190.1
873.06 | 4.552 | -53.85 | 0 | 20.5 | 23.4 | 41.2 | 35.8 | 54.7 | 84.6 | 189.9
874.06 | 4.562 | -53.188 | 0 | 20.5 | 22.9 | 41 | 35.7 | 54.3 | 84.5 | 189.7
875.06 | 4.412 | -60.672 | 0 | 20.5 | 23.3 | 40.8 | 35.7 | 53.4 | 84 | 189.5
876.06 | 4.361 | -56.167 | 0 | 20.4 | 23 | 40.4 | 35.6 | 54 | 83.8 | 189.4
877.06 | 4.565 | -50.357 | 0 | 20.4 | 23.2 | 40.2 | 35.7 | 53.6 | 83.6 | 189.1
878.06 | 4.395 | -49.382 | 0 | 20.4 | 23.6 | 40 | 36 | 53.7 | 83.7 | 189
879.06 | 4.509 | -59.109 | 0 | 20.4 | 23.3 | 40 | 36 | 54.1 | 83.8 | 188.7
880.06 | 4.454 | -58.264 | 0 | 20.4 | 23.2 | 40.2 | 35.9 | 54.2 | 83.8 | 188.5
881.06 | 4.422 | -53.28 | 0 | 20.3 | 22.6 | 40.2 | 36 | 53.9 | 83.5 | 188.3
882.06 | 4.452 | -51.864 | 0 | 20.3 | 23 | 40.3 | 36 | 53.2 | 83.3 | 188.1
883.06 | 4.541 | -53.372 | 0 | 20.3 | 23.2 | 40.4 | 36.1 | 53.6 | 83.1 | 187.9
884.06 | 4.405 | -59.054 | 0 | 20.3 | 22.5 | 40.5 | 36 | 52.9 | 83.1 | 187.7
885.06 | 4.356 | -54.917 | 0 | 20.3 | 22.6 | 40.4 | 36 | 52.6 | 83.2 | 187.5
886.06 | 4.442 | -56.498 | 0 | 20.4 | 22.5 | 40.4 | 36 | 52.6 | 83.3 | 187.3
887.06 | 4.535 | -52.49 | 0 | 20.4 | 24.5 | 40.4 | 36 | 52.3 | 83.3 | 187.1
888.06 | 4.408 | -56.645 | 0 | 20.4 | 23.5 | 40.5 | 35.9 | 51.6 | 83.4 | 186.9
889.06 | 4.369 | -57.142 | 0 | 20.4 | 24.3 | 40.5 | 35.9 | 51.2 | 83.6 | 186.7
890.06 | 4.497 | -56.884 | 0 | 20.4 | 23.5 | 40.5 | 35.8 | 51.2 | 83.7 | 186.5
891.06 | 4.373 | -49.676 | 0 | 20.4 | 23.4 | 40.4 | 35.8 | 51 | 83.8 | 186.3
892.06 | 4.515 | -51.607 | 0 | 20.5 | 23 | 40.5 | 35.7 | 50.7 | 83.9 | 186.1
893.06 | 4.457 | -55.156 | 0 | 20.5 | 23.1 | 40.7 | 35.6 | 51.4 | 84 | 185.8
894.06 | 4.5 | -52.361 | 0 | 20.5 | 22.9 | 40.7 | 35.6 | 51.6 | 83.9 | 185.7
895.06 | 4.432 | -50.301 | 0 | 20.5 | 22.6 | 40.8 | 35.5 | 52.1 | 83.6 | 185.4
896.06 | 4.58 | -51.717 | 0 | 20.5 | 23 | 40.7 | 35.5 | 52.3 | 83.4 | 185.3
897.06 | 4.385 | -57.675 | 0 | 20.5 | 22.9 | 40.6 | 35.4 | 52.3 | 83.4 | 185
898.06 | 4.531 | -48.886 | 0 | 20.5 | 22.8 | 40.4 | 35.3 | 52.1 | 83.5 | 184.9
899.06 | 4.408 | -49.915 | 0 | 20.5 | 22.6 | 40.3 | 35.3 | 51.8 | 83.4 | 184.6
900.06 | 4.468 | -54.531 | 0 | 20.5 | 22.4 | 40.3 | 35.4 | 51.9 | 83.4 | 184.4
901.06 | 4.373 | -59.091 | 0 | 20.5 | 22.3 | 40.3 | 35.4 | 51.6 | 83.2 | 184.2
902.06 | 4.436 | -58.227 | 0 | 20.5 | 22.8 | 40.3 | 35.4 | 51.6 | 83 | 184
903.06 | 4.441 | -52.968 | 0 | 20.5 | 22.3 | 40.3 | 35.3 | 51.9 | 82.9 | 183.8
904.06 | 4.397 | -52.913 | 0 | 20.4 | 22.7 | 40.3 | 35.4 | 52.8 | 82.9 | 183.6
905.06 | 4.438 | -58.135 | 0 | 20.4 | 22.6 | 40.5 | 35.6 | 52.7 | 82.8 | 183.4
906.06 | 4.441 | -47.856 | 0 | 20.4 | 22.4 | 40.5 | 35.7 | 52.4 | 82.7 | 183.2
907.06 | 4.514 | -54.255 | 0 | 20.4 | 22.5 | 40.6 | 35.7 | 52.2 | 82.7 | 183
908.06 | 4.485 | -52.085 | 0 | 20.4 | 23.7 | 40.5 | 35.7 | 51.4 | 82.6 | 182.8
909.06 | 4.403 | -58.76 | 0 | 20.3 | 23.5 | 40.3 | 35.6 | 50.5 | 82.6 | 182.6
910.06 | 4.45 | -54.255 | 0 | 20.3 | 22.9 | 40.1 | 35.6 | 49.7 | 82.6 | 182.4
911.06 | 4.339 | -54.917 | 0 | 20.3 | 22.6 | 40.1 | 35.6 | 49.1 | 82.4 | 182.2
912.06 | 4.402 | -58.098 | 0 | 20.3 | 22.4 | 40 | 35.6 | 48.6 | 82.2 | 182
913.06 | 4.371 | -68.396 | 0 | 20.3 | 22.3 | 39.9 | 35.6 | 47.7 | 82.1 | 181.8
914.06 | 4.407 | -54.678 | 0 | 20.3 | 22.6 | 40 | 35.6 | 47.3 | 82 | 181.6
915.06 | 4.547 | -56.682 | 0 | 20.3 | 22.4 | 40.2 | 35.6 | 47.1 | 81.8 | 181.5
916.06 | 4.447 | -57.491 | 0 | 20.3 | 22 | 40.2 | 35.5 | 48.1 | 81.8 | 181.3
917.06 | 4.527 | -51.589 | 0 | 20.4 | 22.4 | 40.1 | 35.3 | 48.8 | 81.6 | 181.1
918.06 | 4.538 | -56.241 | 0 | 20.4 | 23.2 | 40.1 | 35.3 | 49.6 | 81.7 | 180.9
919.06 | 4.506 | -58.981 | 0 | 20.4 | 23.6 | 40.2 | 35.2 | 50 | 81.8 | 180.7
920.06 | 4.355 | -59.165 | 0 | 20.4 | 22.9 | 40.2 | 35.1 | 49.9 | 82 | 180.5
921.06 | 4.403 | -56.793 | 0 | 20.4 | 22.8 | 39.9 | 35 | 50.3 | 82 | 180.3
922.06 | 4.505 | -57.473 | 0 | 20.4 | 23.2 | 39.9 | 35 | 49.7 | 81.9 | 180.1
923.06 | 4.395 | -59.385 | 0 | 20.4 | 23.1 | 39.9 | 35 | 49 | 81.7 | 179.9
924.06 | 4.524 | -54.641 | 0 | 20.5 | 22.8 | 40 | 34.9 | 49.3 | 81.5 | 179.7
925.06 | 4.432 | -66.575 | 0 | 20.5 | 22.4 | 39.9 | 34.9 | 49.4 | 81.5 | 179.5
926.06 | 4.504 | -62.677 | 0 | 20.5 | 22.5 | 39.8 | 34.9 | 49.5 | 81.4 | 179.3
927.06 | 4.528 | -66.704 | 0 | 20.5 | 22.4 | 39.8 | 34.9 | 51 | 81.4 | 179.1
928.06 | 4.404 | -58.392 | 0 | 20.5 | 21.9 | 39.8 | 34.8 | 51 | 81.4 | 178.9
929.06 | 4.389 | -53.078 | 0 | 20.5 | 22.1 | 39.7 | 34.8 | 51 | 81.5 | 178.7
930.06 | 4.408 | -60.856 | 0 | 20.5 | 22.2 | 39.6 | 34.7 | 50.7 | 81.5 | 178.6
931.06 | 4.476 | -62.125 | 0 | 20.5 | 22.6 | 39.6 | 34.7 | 50.7 | 81.5 | 178.3
932.06 | 4.42 | -55.91 | 0 | 20.5 | 22.2 | 39.7 | 34.7 | 50 | 81.3 | 178.2
933.06 | 4.454 | -61.39 | 0 | 20.5 | 23.3 | 39.7 | 34.7 | 50.2 | 81.2 | 178
934.06 | 4.49 | -57.62 | 0 | 20.5 | 24.3 | 39.7 | 34.8 | 50.9 | 81 | 177.8
935.06 | 4.432 | -58.705 | 0 | 20.5 | 24.1 | 39.8 | 34.8 | 50.7 | 80.8 | 177.6
936.06 | 4.462 | -64.038 | 0 | 20.5 | 23 | 40 | 34.7 | 50.7 | 80.8 | 177.4
937.06 | 4.527 | -57.822 | 0 | 20.5 | 22.8 | 40.1 | 34.7 | 50.6 | 80.7 | 177.2
938.06 | 4.385 | -62.346 | 0 | 20.5 | 22.4 | 40.1 | 34.6 | 50.8 | 80.7 | 177
939.06 | 4.417 | -63.854 | 0 | 20.5 | 22.2 | 40 | 34.6 | 51.1 | 80.7 | 176.8
940.06 | 4.472 | -65.858 | 0 | 20.5 | 22.5 | 39.8 | 34.7 | 51.1 | 80.6 | 176.6
941.06 | 4.386 | -64.185 | 0 | 20.5 | 23.1 | 39.9 | 34.7 | 50.5 | 80.7 | 176.4
942.06 | 4.524 | -61.941 | 0 | 20.5 | 23.1 | 40 | 34.7 | 50 | 80.9 | 176.2
943.06 | 4.538 | -60.709 | 0 | 20.5 | 22.5 | 40.1 | 34.7 | 50.2 | 81 | 176
944.06 | 4.392 | -64.166 | 0 | 20.5 | 22.2 | 40 | 34.7 | 50.3 | 80.9 | 175.9
945.06 | 4.449 | -61.757 | 0 | 20.4 | 22.5 | 39.9 | 34.7 | 48.9 | 80.9 | 175.7
946.06 | 4.506 | -71.595 | 0 | 20.4 | 22.4 | 39.9 | 34.7 | 48.1 | 81 | 175.5
947.06 | 4.418 | -64.626 | 0 | 20.4 | 22.5 | 39.9 | 34.8 | 48.2 | 81 | 175.3
948.06 | 4.483 | -55.285 | 0 | 20.4 | 22.4 | 39.9 | 35 | 49.1 | 81.1 | 175.1
949.06 | 4.392 | -65.306 | 0 | 20.4 | 22.3 | 39.8 | 34.9 | 48.7 | 81.2 | 174.9
950.06 | 4.52 | -66.299 | 0 | 20.4 | 22 | 39.5 | 34.8 | 48 | 81.1 | 174.8
951.06 | 4.492 | -65.674 | 0 | 20.3 | 22 | 39.3 | 34.8 | 48.2 | 81 | 174.6
952.06 | 4.439 | -62.309 | 0 | 20.4 | 22.6 | 39.3 | 34.7 | 48.5 | 80.9 | 174.4
953.06 | 4.491 | -55.671 | 0 | 20.4 | 22.8 | 39.3 | 34.7 | 48.6 | 80.9 | 174.2
954.06 | 4.409 | -63.339 | 0 | 20.3 | 22.8 | 39.2 | 34.8 | 48.3 | 80.8 | 174
955.06 | 4.4 | -59.257 | 0 | 20.3 | 22.9 | 39.1 | 34.8 | 47.9 | 80.7 | 173.8
956.06 | 4.548 | -60.581 | 0 | 20.3 | 22.8 | 39 | 34.7 | 47.7 | 80.7 | 173.6
957.06 | 4.516 | -64.405 | 0 | 20.3 | 23.3 | 39 | 34.7 | 47.9 | 80.7 | 173.5
958.06 | 4.505 | -60.047 | 0 | 20.3 | 22.3 | 39 | 34.6 | 48.3 | 80.7 | 173.3
959.06 | 4.49 | -57.05 | 0 | 20.3 | 22 | 39 | 34.5 | 48.6 | 80.8 | 173.1
960.06 | 4.392 | -50.541 | 0 | 20.3 | 22.2 | 39 | 34.5 | 48.6 | 80.9 | 172.9
961.06 | 4.423 | -65.031 | 0 | 20.3 | 22.4 | 39.1 | 34.4 | 48.5 | 80.8 | 172.7
962.06 | 4.378 | -61.408 | 0 | 20.3 | 22.4 | 39.2 | 34.4 | 48.4 | 80.8 | 172.5
963.06 | 4.512 | -55.597 | 0 | 20.3 | 22.4 | 39.2 | 34.4 | 48.5 | 80.8 | 172.4
964.06 | 4.344 | -67.329 | 0 | 20.3 | 22.6 | 39.3 | 34.3 | 49.3 | 80.8 | 172.2
965.06 | 4.549 | -63.982 | 0 | 20.4 | 22.4 | 39.4 | 34.3 | 49.3 | 80.7 | 172
966.06 | 4.485 | -66.483 | 0 | 20.4 | 22.5 | 39.6 | 34.2 | 47.9 | 80.5 | 171.8
967.06 | 4.466 | -67.182 | 0 | 20.3 | 22 | 39.7 | 34.2 | 47.3 | 80.4 | 171.6
968.06 | 4.41 | -49.805 | 0 | 20.4 | 21.8 | 39.4 | 34.2 | 46.6 | 80.4 | 171.4
969.06 | 4.423 | -66.502 | 0 | 20.4 | 22.1 | 39.2 | 34.1 | 46.3 | 80.3 | 171.3
970.06 | 4.567 | -63.725 | 0 | 20.4 | 22.1 | 39.1 | 34.1 | 46.1 | 80.2 | 171.1
971.06 | 4.467 | -63.155 | 0 | 20.4 | 23.3 | 38.7 | 34.1 | 46.7 | 80.1 | 170.9
972.06 | 4.494 | -56.057 | 0 | 20.4 | 22.7 | 38.5 | 33.9 | 47.2 | 80 | 170.7
973.06 | 4.507 | -65.968 | 0 | 20.4 | 22.2 | 38.4 | 33.8 | 47.4 | 79.8 | 170.5
974.06 | 4.346 | -61.5 | 0 | 20.4 | 22.4 | 38.4 | 33.9 | 48 | 79.6 | 170.3
975.06 | 4.473 | -63.67 | 0 | 20.4 | 22 | 38.4 | 33.9 | 47.8 | 79.6 | 170.2
976.06 | 4.526 | -60.728 | 0 | 20.5 | 22 | 38.4 | 33.9 | 48.7 | 79.6 | 170
977.06 | 4.481 | -63.247 | 0 | 20.5 | 22.3 | 38.4 | 33.9 | 49.2 | 79.7 | 169.8
978.06 | 4.488 | -61.96 | 0 | 20.5 | 23.2 | 38.5 | 34 | 49.2 | 79.6 | 169.6
979.06 | 4.505 | -58.117 | 0 | 20.5 | 23.7 | 38.6 | 34 | 48.9 | 79.6 | 169.4
980.06 | 4.473 | -63.633 | 0 | 20.5 | 22.1 | 38.5 | 34 | 48.9 | 79.6 | 169.2
981.06 | 4.456 | -62.475 | 0 | 20.5 | 21.9 | 38.4 | 34.1 | 48.9 | 79.5 | 169.1
982.06 | 4.378 | -63.578 | 0 | 20.5 | 24 | 38.6 | 34.1 | 49.3 | 79.4 | 168.9
983.06 | 4.496 | -65.288 | 0 | 20.5 | 23.6 | 38.8 | 34 | 49.5 | 79.4 | 168.7
984.06 | 4.418 | -62.585 | 0 | 20.5 | 23.1 | 38.8 | 33.9 | 50.5 | 79.5 | 168.5
985.06 | 4.502 | -66.52 | 0 | 20.5 | 22.9 | 38.8 | 33.9 | 50.2 | 79.5 | 168.3
986.06 | 4.436 | -55.101 | 0 | 20.5 | 22.4 | 38.8 | 33.9 | 49.3 | 79.5 | 168.1
987.06 | 4.496 | -64.295 | 0 | 20.5 | 23 | 38.7 | 34 | 49.2 | 79.4 | 168
988.06 | 4.499 | -59.698 | 0 | 20.5 | 22.9 | 38.7 | 34 | 49.2 | 79.5 | 167.8
989.06 | 4.445 | -65.895 | 0 | 20.5 | 22.5 | 38.8 | 33.9 | 49.6 | 79.6 | 167.6
990.06 | 4.382 | -64.038 | 0 | 20.4 | 21.9 | 38.8 | 33.9 | 50.4 | 79.6 | 167.4
991.06 | 4.417 | -64.442 | 0 | 20.4 | 21.8 | 38.7 | 33.9 | 50.2 | 79.7 | 167.3
992.06 | 4.377 | -61.941 | 0 | 20.4 | 22 | 38.6 | 33.8 | 50.1 | 79.7 | 167.1
993.06 | 4.399 | -62.769 | 0 | 20.3 | 21.9 | 38.6 | 33.8 | 50 | 79.8 | 166.9
994.06 | 4.341 | -57.638 | 0 | 20.3 | 21.6 | 38.4 | 33.8 | 49.1 | 79.7 | 166.7
995.06 | 4.483 | -66.502 | 0 | 20.3 | 22.5 | 38.5 | 33.9 | 49 | 79.7 | 166.5
996.06 | 4.459 | -65.674 | 0 | 20.3 | 23.2 | 38.5 | 33.9 | 48.8 | 79.7 | 166.3
997.06 | 4.399 | -68.469 | 0 | 20.3 | 23.3 | 38.5 | 33.9 | 48.9 | 79.8 | 166.2
998.06 | 4.461 | -56.572 | 0 | 20.3 | 22.8 | 38.5 | 33.9 | 47.7 | 79.9 | 166
999.06 | 4.412 | -67.587 | 0 | 20.3 | 22.5 | 38.5 | 33.8 | 47.1 | 80 | 165.8
1000.06 | 4.499 | -65.527 | 0 | 20.4 | 22.2 | 38.5 | 33.8 | 47.1 | 80.1 | 165.6
1001.06 | 4.38 | -65.876 | 0 | 20.4 | 21.9 | 38.2 | 33.7 | 48 | 80.1 | 165.4
1002.06 | 4.353 | -64.626 | 0 | 20.4 | 21.9 | 38.1 | 33.6 | 48.6 | 80.2 | 165.2
1003.06 | 4.512 | -64.277 | 0 | 20.4 | 22.1 | 38 | 33.4 | 48.2 | 80.2 | 165.1
1004.06 | 4.412 | -63.78 | 0 | 20.4 | 23.1 | 38.1 | 33.4 | 48.6 | 80.2 | 164.9
1005.06 | 4.503 | -64.644 | 0 | 20.5 | 22.7 | 38.1 | 33.4 | 48.4 | 80.1 | 164.7
1006.06 | 4.445 | -64.166 | 0 | 20.5 | 22.2 | 38.2 | 33.4 | 47.5 | 80 | 164.5
1007.06 | 4.432 | -63.265 | 0 | 20.5 | 24.1 | 38.1 | 33.4 | 46.2 | 79.9 | 164.4
1008.06 | 4.445 | -67.016 | 0 | 20.5 | 24.9 | 38.2 | 33.4 | 45.2 | 79.8 | 164.2
1009.06 | 4.415 | -62.622 | 0 | 20.5 | 23.5 | 38.2 | 33.3 | 45.4 | 79.8 | 164
1010.06 | 4.527 | -66.814 | 0 | 20.5 | 23 | 38.1 | 33.3 | 46.6 | 79.8 | 163.8
1011.06 | 4.494 | -67.421 | 0 | 20.5 | 22.5 | 38.2 | 33.4 | 47.3 | 79.6 | 163.7
1012.06 | 4.514 | -63.927 | 0 | 20.5 | 22.6 | 38.1 | 33.4 | 48.3 | 79.6 | 163.5
1013.06 | 4.368 | -67.844 | 0 | 20.5 | 22.4 | 38 | 33.4 | 49.2 | 79.6 | 163.3
1014.06 | 4.393 | -63.449 | 0 | 20.5 | 23.3 | 38.2 | 33.3 | 49.3 | 79.5 | 163.2
1015.06 | 4.425 | -66.777 | 0 | 20.5 | 22.4 | 38.5 | 33.4 | 49.3 | 79.4 | 163
1016.06 | 4.422 | -67.77 | 0 | 20.5 | 22.5 | 38.5 | 33.4 | 49.1 | 79.2 | 162.8
1017.06 | 4.559 | -64.442 | 0 | 20.4 | 23.2 | 38.6 | 33.3 | 49.5 | 79 | 162.6
1018.06 | 4.519 | -73.011 | 0 | 20.4 | 22.5 | 38.4 | 33.3 | 49.2 | 78.9 | 162.5
1019.06 | 4.421 | -65.803 | 0 | 20.4 | 22.6 | 38.2 | 33.4 | 49 | 78.8 | 162.3
1020.06 | 4.358 | -62.199 | 0 | 20.4 | 22 | 38.1 | 33.5 | 48.8 | 78.7 | 162.1
1021.06 | 4.398 | -62.658 | 0 | 20.3 | 22.1 | 38.1 | 33.5 | 48.1 | 78.5 | 162
1022.06 | 4.48 | -62.217 | 0 | 20.3 | 22.2 | 38 | 33.4 | 47.8 | 78.4 | 161.8
1023.06 | 4.36 | -70.418 | 0 | 20.3 | 21.9 | 38 | 33.3 | 47.5 | 78.3 | 161.6
1024.06 | 4.546 | -62.199 | 0 | 20.3 | 21.8 | 38.1 | 33.3 | 47.5 | 78.1 | 161.5
1025.06 | 4.382 | -57.399 | 0 | 20.3 | 21.7 | 38 | 33.3 | 47.9 | 77.9 | 161.3
1026.06 | 4.505 | -65.895 | 0 | 20.3 | 22.1 | 37.8 | 33.4 | 46.9 | 77.7 | 161.1
1027.06 | 4.546 | -65.362 | 0 | 20.3 | 21.8 | 37.7 | 33.4 | 46.1 | 77.3 | 161
1028.06 | 4.493 | -69.076 | 0 | 20.3 | 22 | 37.7 | 33.4 | 45.8 | 77.1 | 160.8
1029.06 | 4.505 | -66.649 | 0 | 20.4 | 21.9 | 37.5 | 33.4 | 45.7 | 76.9 | 160.6
1030.06 | 4.414 | -67.991 | 0 | 20.4 | 22 | 37.3 | 33.3 | 46.4 | 76.7 | 160.4
1031.06 | 4.523 | -76.395 | 0 | 20.4 | 22.5 | 37.2 | 33.3 | 47.5 | 76.2 | 160.3
1032.06 | 4.411 | -67.311 | 0 | 20.4 | 22.8 | 37.1 | 33.3 | 48.1 | 75.7 | 160.1
1033.06 | 4.503 | -56.094 | 0 | 20.5 | 23.5 | 37.1 | 33.3 | 47.5 | 75.4 | 159.9
1034.06 | 4.521 | -64.883 | 0 | 20.5 | 22.4 | 37.2 | 33.3 | 47.3 | 75.2 | 159.8
1035.06 | 4.437 | -68.414 | 0 | 20.5 | 21.8 | 37.2 | 33.2 | 46.5 | 74.9 | 159.6
1036.06 | 4.457 | -67.605 | 0 | 20.5 | 22.1 | 37.2 | 33.1 | 46 | 74.8 | 159.4
1037.06 | 4.403 | -65.27 | 0 | 20.5 | 22.5 | 37.2 | 33.1 | 45.8 | 74.7 | 159.3
1038.06 | 4.398 | -63.228 | 0 | 20.5 | 22.5 | 37.4 | 33 | 46 | 74.4 | 159.1
1039.06 | 4.461 | -65.251 | 0 | 20.5 | 21.8 | 37.5 | 33 | 47 | 74.3 | 158.9
1040.06 | 4.506 | -66.777 | 0 | 20.5 | 21.7 | 37.4 | 33 | 47.2 | 74.2 | 158.7
1041.06 | 4.407 | -60.341 | 0 | 20.5 | 21.7 | 37.4 | 33 | 46.8 | 74.1 | 158.6
1042.06 | 4.45 | -62.383 | 0 | 20.4 | 22.3 | 37.4 | 32.9 | 46.7 | 74.1 | 158.4
1043.06 | 4.394 | -72.128 | 0 | 20.4 | 22.5 | 37.3 | 32.9 | 46.8 | 74.1 | 158.2
1044.06 | 4.447 | -67.237 | 0 | 20.4 | 22.3 | 37.3 | 32.8 | 46.9 | 74.1 | 158
1045.06 | 4.399 | -66.594 | 0 | 20.4 | 22.2 | 37.3 | 32.8 | 47.5 | 74.1 | 157.9
1046.06 | 4.405 | -63.394 | 0 | 20.4 | 22.2 | 37.3 | 32.8 | 47.9 | 74.2 | 157.7
1047.06 | 4.51 | -59.937 | 0 | 20.3 | 22.5 | 37.3 | 32.7 | 47.9 | 74.2 | 157.5
1048.06 | 4.435 | -65.27 | 0 | 20.3 | 22.1 | 37.3 | 32.7 | 48.1 | 74.1 | 157.4
1049.06 | 4.492 | -60.397 | 0 | 20.3 | 22.3 | 37.2 | 32.6 | 48.9 | 74.1 | 157.2
1050.06 | 4.42 | -64.277 | 0 | 20.3 | 21.7 | 37.1 | 32.5 | 49.1 | 74.2 | 157
1051.06 | 4.411 | -64.994 | 0 | 20.3 | 21.9 | 37 | 32.5 | 49.4 | 74.2 | 156.9
1052.06 | 4.329 | -68.892 | 0 | 20.3 | 22 | 37 | 32.5 | 49.3 | 74.1 | 156.7
1053.06 | 4.313 | -62.989 | 0 | 20.3 | 22.3 | 37.1 | 32.5 | 49.3 | 74.1 | 156.6
1054.06 | 4.365 | -62.144 | 0 | 20.3 | 21.8 | 37.1 | 32.4 | 49 | 74.2 | 156.4
1055.06 | 4.543 | -67.311 | 0 | 20.3 | 22.1 | 37.1 | 32.4 | 48.5 | 74.4 | 156.3
1056.06 | 4.404 | -70.933 | 0 | 20.3 | 23.6 | 37.2 | 32.3 | 48.3 | 74.4 | 156
1057.06 | 4.436 | -76.027 | 0 | 20.4 | 22.3 | 37.3 | 32.3 | 47.7 | 74.6 | 155.9
1058.06 | 4.533 | -68.671 | 0 | 20.4 | 21.7 | 37.1 | 32.3 | 47 | 74.7 | 155.7
1059.06 | 4.481 | -61.224 | 0 | 20.4 | 22 | 36.8 | 32.3 | 45.9 | 74.7 | 155.6
1060.06 | 4.498 | -66.63 | 0 | 20.5 | 21.9 | 36.8 | 32.3 | 45.4 | 74.8 | 155.4
1061.06 | 4.515 | -66.925 | 0 | 20.5 | 21.7 | 36.8 | 32.4 | 45.4 | 74.8 | 155.2
1062.06 | 4.49 | -70.492 | 0 | 20.5 | 22.5 | 36.7 | 32.4 | 45.9 | 75 | 155.1
1063.06 | 4.35 | -57.271 | 0 | 20.5 | 22.1 | 36.6 | 32.3 | 46.2 | 75 | 154.9
1064.06 | 4.507 | -65.509 | 0 | 20.5 | 22.5 | 36.5 | 32.4 | 46.8 | 75.1 | 154.7
1065.06 | 4.396 | -65.693 | 0 | 20.4 | 22.3 | 36.5 | 32.4 | 47.3 | 75.2 | 154.6
1066.06 | 4.367 | -65.178 | 0 | 20.4 | 21.9 | 36.4 | 32.4 | 47.4 | 75.3 | 154.4
1067.06 | 4.466 | -67.715 | 0 | 20.4 | 22 | 36.3 | 32.4 | 47.6 | 75.4 | 154.3
1068.06 | 4.443 | -69.37 | 0 | 20.4 | 22.4 | 36.4 | 32.4 | 47.8 | 75.4 | 154.1
1069.06 | 4.334 | -59.422 | 0 | 20.3 | 22 | 36.4 | 32.4 | 48 | 75.3 | 153.9
1070.06 | 4.444 | -64.663 | 0 | 20.3 | 22.5 | 36.4 | 32.3 | 48.3 | 75.4 | 153.7
1071.06 | 4.496 | -68.396 | 0 | 20.3 | 22.2 | 36.3 | 32.3 | 48.3 | 75.5 | 153.6
1072.06 | 4.371 | -67.164 | 0 | 20.3 | 22 | 36.3 | 32.3 | 48.6 | 75.4 | 153.4
1073.06 | 4.512 | -70.602 | 0 | 20.3 | 22.2 | 36.3 | 32.4 | 48.7 | 75.4 | 153.3
1074.06 | 4.528 | -67.55 | 0 | 20.4 | 21.8 | 36.4 | 32.5 | 49.2 | 75.3 | 153.1
1075.06 | 4.498 | -67.421 | 0 | 20.4 | 22.8 | 36.4 | 32.5 | 49.4 | 75.2 | 152.9
1076.06 | 4.377 | -66.63 | 0 | 20.4 | 22.8 | 36.3 | 32.5 | 49.3 | 75.1 | 152.8
1077.06 | 4.514 | -62.658 | 0 | 20.5 | 22.6 | 36.3 | 32.4 | 49 | 75 | 152.6
1078.06 | 4.557 | -67.274 | 0 | 20.5 | 22.4 | 36.3 | 32.3 | 48.3 | 74.8 | 152.4
1079.06 | 4.379 | -71.945 | 0 | 20.5 | 22 | 36.3 | 32.3 | 48 | 74.7 | 152.3
1080.06 | 4.375 | -64.552 | 0 | 20.5 | 22.1 | 36.2 | 32.2 | 47.9 | 74.6 | 152.1
1081.06 | 4.539 | -63.431 | 0 | 20.5 | 22.1 | 36.2 | 32.2 | 48.2 | 74.5 | 151.9
1082.06 | 4.468 | -68.8 | 0 | 20.5 | 22.2 | 36.2 | 32.1 | 47.9 | 74.5 | 151.8
1083.06 | 4.457 | -67.991 | 0 | 20.5 | 22.1 | 36.1 | 32.1 | 47.5 | 74.2 | 151.6
1084.06 | 4.524 | -66.171 | 0 | 20.4 | 21.8 | 36 | 32 | 47.8 | 74 | 151.5
1085.06 | 4.373 | -73.195 | 0 | 20.4 | 21.6 | 35.9 | 32 | 48.3 | 73.9 | 151.3
1086.06 | 4.528 | -64.129 | 0 | 20.4 | 21.5 | 35.8 | 32 | 48.5 | 73.9 | 151.2
1087.06 | 4.512 | -72.809 | 0 | 20.3 | 21.6 | 35.7 | 31.9 | 48.3 | 73.9 | 151
1088.06 | 4.452 | -68.377 | 0 | 20.3 | 21.4 | 35.6 | 31.8 | 48.4 | 73.9 | 150.9
1089.06 | 4.446 | -68.782 | 0 | 20.3 | 21.9 | 35.5 | 31.7 | 47.8 | 73.9 | 150.7
1090.06 | 4.513 | -65.067 | 0 | 20.3 | 22.3 | 35.6 | 31.7 | 47.4 | 73.8 | 150.5
1091.06 | 4.517 | -68.745 | 0 | 20.3 | 22 | 35.8 | 31.8 | 47.2 | 73.8 | 150.4
1092.06 | 4.425 | -71.246 | 0 | 20.3 | 23.4 | 36.1 | 31.8 | 46.8 | 73.8 | 150.2
1093.06 | 4.425 | -71.761 | 0 | 20.3 | 22.4 | 36.5 | 31.8 | 46.5 | 73.8 | 150
1094.06 | 4.391 | -69.683 | 0 | 20.4 | 22.6 | 36.7 | 31.8 | 45.8 | 73.9 | 149.9
1095.06 | 4.383 | -73.195 | 0 | 20.4 | 22.6 | 36.7 | 31.7 | 45.1 | 74 | 149.7
1096.06 | 4.384 | -73.857 | 0 | 20.4 | 23.2 | 36.7 | 31.6 | 45.1 | 74.1 | 149.6
1097.06 | 4.434 | -70.529 | 0 | 20.4 | 23.2 | 36.7 | 31.7 | 45 | 74.1 | 149.4
1098.06 | 4.444 | -69.664 | 0 | 20.5 | 22.8 | 36.7 | 31.7 | 44.5 | 74.1 | 149.2
1099.06 | 4.403 | -70.768 | 0 | 20.5 | 22.2 | 36.7 | 31.7 | 43.9 | 74.1 | 149.1
1100.06 | 4.447 | -66.63 | 0 | 20.5 | 22 | 36.6 | 31.8 | 43.9 | 74 | 148.9
1101.06 | 4.498 | -68.065 | 0 | 20.5 | 21.8 | 36.5 | 31.9 | 43 | 73.9 | 148.8
1102.06 | 4.442 | -67.66 | 0 | 20.5 | 21.6 | 36.4 | 32 | 42.1 | 73.7 | 148.6
1103.06 | 4.486 | -71.099 | 0 | 20.5 | 21.5 | 36.3 | 32.1 | 41.4 | 73.5 | 148.4
1104.06 | 4.334 | -71.154 | 0 | 20.5 | 21.8 | 36.2 | 32 | 40.8 | 73.5 | 148.3
1105.06 | 4.466 | -69.407 | 0 | 20.4 | 21.6 | 36.1 | 31.9 | 41.3 | 73.5 | 148.1
1106.06 | 4.346 | -65.527 | 0 | 20.4 | 22.2 | 35.9 | 31.8 | 42.6 | 73.5 | 148
1107.06 | 4.435 | -65.196 | 0 | 20.4 | 21.8 | 35.8 | 31.8 | 43.5 | 73.4 | 147.8
1108.06 | 4.516 | -68.009 | 0 | 20.4 | 22.5 | 35.6 | 31.8 | 44.3 | 73.3 | 147.6
1109.06 | 4.37 | -71.044 | 0 | 20.3 | 21.8 | 35.6 | 31.9 | 44.8 | 73.2 | 147.5
1110.06 | 4.38 | -71.43 | 0 | 20.3 | 21.9 | 35.5 | 31.9 | 44.4 | 73.1 | 147.3
1111.06 | 4.501 | -66.373 | 0 | 20.3 | 21.7 | 35.5 | 32 | 44.5 | 73 | 147.2
1112.06 | 4.569 | -65.84 | 0 | 20.3 | 21.7 | 35.4 | 32 | 44.7 | 72.9 | 147
1113.06 | 4.422 | -72.423 | 0 | 20.3 | 21.6 | 35.6 | 32 | 45.3 | 72.8 | 146.8
1114.06 | 4.327 | -66.814 | 0 | 20.3 | 22 | 35.7 | 32 | 45.7 | 72.8 | 146.7
1115.06 | 4.392 | -53.575 | 0 | 20.4 | 22 | 35.7 | 32 | 45.9 | 72.7 | 146.5
1116.06 | 4.503 | -67.072 | 0 | 20.4 | 21.5 | 35.8 | 32 | 45.7 | 72.5 | 146.4
1117.06 | 4.528 | -74.317 | 0 | 20.4 | 21.4 | 35.7 | 32.1 | 46 | 72.3 | 146.2
1118.06 | 4.395 | -71.117 | 0 | 20.5 | 21.3 | 35.7 | 32 | 46.1 | 72.1 | 146.1
1119.06 | 4.419 | -68.157 | 0 | 20.5 | 22 | 35.7 | 32 | 45.3 | 71.9 | 145.9
1120.06 | 4.343 | -71.908 | 0 | 20.5 | 23.1 | 35.7 | 31.9 | 45.4 | 71.9 | 145.7
1121.06 | 4.398 | -64.277 | 0 | 20.5 | 22.3 | 35.8 | 31.9 | 45.5 | 71.8 | 145.6
1122.06 | 4.38 | -66.869 | 0 | 20.5 | 22.9 | 35.8 | 31.9 | 45.6 | 71.7 | 145.4
1123.06 | 4.495 | -76.247 | 0 | 20.4 | 22.5 | 35.8 | 31.8 | 45.5 | 71.6 | 145.3
1124.06 | 4.397 | -70.915 | 0 | 20.4 | 22.2 | 35.7 | 31.7 | 45.9 | 71.5 | 145.1
1125.06 | 4.441 | -71.558 | 0 | 20.4 | 21.7 | 35.7 | 31.7 | 45.5 | 71.3 | 145
1126.06 | 4.525 | -69.352 | 0 | 20.4 | 21.6 | 35.7 | 31.6 | 45.3 | 71.1 | 144.8
1127.06 | 4.426 | -76.431 | 0 | 20.3 | 21.8 | 35.7 | 31.5 | 45.8 | 71.2 | 144.7
1128.06 | 4.492 | -70.804 | 0 | 20.3 | 22 | 35.7 | 31.4 | 45.7 | 71.1 | 144.5
1129.06 | 4.465 | -64.902 | 0 | 20.3 | 21.9 | 35.7 | 31.4 | 45.2 | 70.8 | 144.3
1130.06 | 4.495 | -72.349 | 0 | 20.3 | 22.3 | 35.7 | 31.4 | 44.6 | 70.5 | 144.2
1131.06 | 4.411 | -66.575 | 0 | 20.3 | 22.1 | 35.5 | 31.4 | 44 | 70.5 | 144
1132.06 | 4.363 | -72.073 | 0 | 20.3 | 21.7 | 35.6 | 31.5 | 44.4 | 70.4 | 143.8
1133.06 | 4.39 | -72.165 | 0 | 20.4 | 22.2 | 35.7 | 31.4 | 44.5 | 70.4 | 143.7
1134.06 | 4.35 | -72.441 | 0 | 20.4 | 21.8 | 35.7 | 31.4 | 43.9 | 70.3 | 143.5
1135.06 | 4.489 | -73.158 | 0 | 20.4 | 22.1 | 35.7 | 31.4 | 43.5 | 70.2 | 143.4
1136.06 | 4.531 | -70.124 | 0 | 20.5 | 22.2 | 35.7 | 31.5 | 43.9 | 70.2 | 143.2
1137.06 | 4.403 | -74.004 | 0 | 20.5 | 21.6 | 35.8 | 31.5 | 43.9 | 70.1 | 143
1138.06 | 4.42 | -72.864 | 0 | 20.5 | 21.3 | 35.8 | 31.5 | 44.2 | 70.1 | 142.9
1139.06 | 4.498 | -70.988 | 0 | 20.5 | 21.4 | 35.7 | 31.4 | 44.6 | 70.1 | 142.7
1140.06 | 4.474 | -78.914 | 0 | 20.5 | 21.6 | 35.6 | 31.4 | 45.2 | 70.1 | 142.6
1141.06 | 4.482 | -69.205 | 0 | 20.5 | 21.5 | 35.5 | 31.4 | 45.9 | 70 | 142.4
1142.06 | 4.421 | -69.241 | 0 | 20.5 | 21.6 | 35.4 | 31.4 | 46.2 | 69.9 | 142.2
1143.06 | 4.381 | -76.836 | 0 | 20.4 | 21.6 | 35.4 | 31.3 | 45.6 | 69.9 | 142.1
1144.06 | 4.413 | -77.682 | 0 | 20.4 | 21.6 | 35.5 | 31.3 | 45.4 | 69.9 | 141.9
1145.06 | 4.484 | -75.677 | 0 | 20.4 | 22.6 | 35.6 | 31.1 | 45.4 | 70 | 141.7
1146.06 | 4.566 | -66.115 | 0 | 20.3 | 22.4 | 35.6 | 31.2 | 45.1 | 70.1 | 141.6
1147.06 | 4.442 | -71.246 | 0 | 20.3 | 22.5 | 35.8 | 31.2 | 45.1 | 70.2 | 141.5
1148.06 | 4.399 | -74.611 | 0 | 20.3 | 22.6 | 35.8 | 31.2 | 45.8 | 70.2 | 141.3
1149.06 | 4.485 | -67.421 | 0 | 20.3 | 22.5 | 35.8 | 31.2 | 45.7 | 70.2 | 141.2
1150.06 | 4.402 | -74.372 | 0 | 20.3 | 22.5 | 35.7 | 31.2 | 45.4 | 70.3 | 141
1151.06 | 4.473 | -66.685 | 0 | 20.3 | 22 | 35.6 | 31.3 | 45.5 | 70.4 | 140.9
1152.06 | 4.444 | -71.246 | 0 | 20.3 | 21.7 | 35.5 | 31.3 | 45.7 | 70.4 | 140.7
1153.06 | 4.344 | -67.77 | 0 | 20.4 | 21.6 | 35.4 | 31.3 | 45 | 70.4 | 140.5
1154.06 | 4.348 | -73.912 | 0 | 20.4 | 21.6 | 35.4 | 31.2 | 45.3 | 70.4 | 140.4
1155.06 | 4.35 | -76.67 | 0 | 20.4 | 21.5 | 35.4 | 31.2 | 45.7 | 70.1 | 140.3
1156.06 | 4.412 | -66.428 | 0 | 20.5 | 21.7 | 35.3 | 31.2 | 45.2 | 69.9 | 140.1
1157.06 | 4.415 | -71.981 | 0 | 20.5 | 21.6 | 35.3 | 31.1 | 44.9 | 69.9 | 140
1158.06 | 4.472 | -70.032 | 0 | 20.5 | 21.6 | 35.2 | 31 | 45 | 69.7 | 139.8
1159.06 | 4.39 | -76.781 | 0 | 20.5 | 22.1 | 35.3 | 30.9 | 45 | 69.7 | 139.7
1160.06 | 4.449 | -65.27 | 0 | 20.5 | 21.6 | 35.3 | 30.9 | 45.3 | 69.6 | 139.5
1161.06 | 4.447 | -79.006 | 0 | 20.4 | 21.5 | 35.2 | 30.8 | 45 | 69.7 | 139.3
1162.06 | 4.411 | -64.626 | 0 | 20.4 | 21.6 | 35.3 | 30.8 | 44.2 | 69.8 | 139.2
1163.06 | 4.447 | -79.704 | 0 | 20.4 | 21.6 | 35.2 | 30.8 | 43.6 | 69.9 | 139
1164.06 | 4.371 | -63.835 | 0 | 20.3 | 21.9 | 35 | 30.8 | 43 | 70.1 | 138.9
1165.06 | 4.404 | -73.802 | 0 | 20.3 | 21.7 | 34.9 | 30.8 | 42.7 | 70.2 | 138.7
1166.06 | 4.515 | -66.925 | 0 | 20.3 | 22 | 34.8 | 30.7 | 42.6 | 70.3 | 138.6
1167.06 | 4.382 | -63.504 | 0 | 20.3 | 21.9 | 34.6 | 30.8 | 42.7 | 70.3 | 138.4
1168.06 | 4.534 | -69.48 | 0 | 20.3 | 21.7 | 34.5 | 30.8 | 42.5 | 70.3 | 138.3
1169.06 | 4.554 | -67.347 | 0 | 20.4 | 22.2 | 34.5 | 30.7 | 42.7 | 70.3 | 138.1
1170.06 | 4.47 | -68.359 | 0 | 20.4 | 22.7 | 34.7 | 30.6 | 42.8 | 70.3 | 138
1171.06 | 4.423 | -74.611 | 0 | 20.4 | 22.2 | 34.9 | 30.6 | 42.3 | 70.3 | 137.9
1172.06 | 4.513 | -68.009 | 0 | 20.5 | 21.7 | 34.9 | 30.5 | 42.3 | 70.1 | 137.7
1173.06 | 4.464 | -73.029 | 0 | 20.5 | 21.7 | 34.7 | 30.5 | 42.9 | 70 | 137.5
1174.06 | 4.518 | -67.881 | 0 | 20.5 | 22.1 | 34.6 | 30.5 | 42.7 | 69.9 | 137.4
1175.06 | 4.434 | -73.747 | 0 | 20.5 | 21.7 | 34.6 | 30.6 | 42.4 | 69.8 | 137.2
1176.06 | 4.47 | -76.266 | 0 | 20.5 | 21.5 | 34.6 | 30.6 | 42.5 | 69.8 | 137.1
1177.06 | 4.405 | -68.819 | 0 | 20.4 | 21.3 | 34.5 | 30.7 | 42.7 | 69.8 | 136.9
1178.06 | 4.381 | -77.884 | 0 | 20.4 | 21.8 | 34.4 | 30.8 | 43 | 69.7 | 136.8
1179.06 | 4.515 | -71.356 | 0 | 20.4 | 21.7 | 34.4 | 30.8 | 43.1 | 69.7 | 136.6
1180.06 | 4.464 | -68.745 | 0 | 20.3 | 21.4 | 34.5 | 30.8 | 42.9 | 69.5 | 136.5
1181.06 | 4.504 | -57.381 | 0 | 20.3 | 21.7 | 34.6 | 30.9 | 42.3 | 69.2 | 136.3
1182.06 | 4.375 | -72.735 | 0 | 20.3 | 22.1 | 34.7 | 30.9 | 42 | 69 | 136.2
1183.06 | 4.328 | -76.873 | 0 | 20.3 | 21.5 | 34.6 | 30.9 | 42.5 | 68.9 | 136.1
1184.06 | 4.373 | -69.536 | 0 | 20.3 | 22 | 34.6 | 31 | 42.4 | 68.8 | 135.9
1185.06 | 4.369 | -75.935 | 0 | 20.4 | 21.9 | 34.6 | 31 | 41.9 | 68.7 | 135.8
1186.06 | 4.32 | -70.565 | 0 | 20.4 | 21.7 | 34.6 | 31.1 | 41.5 | 68.6 | 135.6
1187.06 | 4.492 | -67.127 | 0 | 20.4 | 21.9 | 34.6 | 31 | 41.7 | 68.4 | 135.5
1188.06 | 4.523 | -68.304 | 0 | 20.5 | 21.5 | 34.6 | 31 | 41.9 | 68.3 | 135.3
1189.06 | 4.382 | -73.305 | 0 | 20.5 | 22 | 34.6 | 31 | 42.5 | 68.2 | 135.2
1190.06 | 4.406 | -77.847 | 0 | 20.5 | 21.4 | 34.6 | 30.9 | 42.8 | 68.1 | 135
1191.06 | 4.5 | -69.756 | 0 | 20.5 | 21.6 | 34.5 | 30.9 | 42.8 | 68.2 | 134.9
1192.06 | 4.525 | -73.489 | 0 | 20.5 | 21.8 | 34.5 | 30.9 | 42.7 | 68.3 | 134.7
1193.06 | 4.464 | -70.418 | 0 | 20.5 | 22 | 34.5 | 30.8 | 42.4 | 68.3 | 134.6
1194.06 | 4.445 | -78.013 | 0 | 20.5 | 22.1 | 34.6 | 30.9 | 42.4 | 68.3 | 134.4
1195.06 | 4.538 | -74.188 | 0 | 20.4 | 22 | 34.5 | 30.8 | 42.4 | 68.4 | 134.3
1196.06 | 4.523 | -70.326 | 0 | 20.4 | 21.6 | 34.4 | 30.8 | 42.7 | 68.4 | 134.2
1197.06 | 4.505 | -68.543 | 0 | 20.4 | 21.9 | 34.4 | 30.8 | 42.5 | 68.3 | 134
1198.06 | 4.388 | -77.001 | 0 | 20.4 | 21.8 | 34.5 | 30.8 | 42 | 68.2 | 133.8
1199.06 | 4.385 | -70.382 | 0 | 20.3 | 21.8 | 34.4 | 30.7 | 41.9 | 68.2 | 133.7
1200.06 | 4.412 | -71.853 | 0 | 20.3 | 22.2 | 34.3 | 30.6 | 42.2 | 68.1 | 133.6
1201.06 | 4.526 | -77.902 | 0 | 20.3 | 21.8 | 34.1 | 30.7 | 42.4 | 68 | 133.4
1202.06 | 4.48 | -70.271 | 0 | 20.3 | 21.9 | 34.1 | 30.6 | 43 | 68 | 133.3
1203.06 | 4.479 | -68.34 | 0 | 20.3 | 22.1 | 34.1 | 30.6 | 43.8 | 68 | 133.2
1204.06 | 4.484 | -73.581 | 0 | 20.3 | 21.6 | 34.1 | 30.6 | 44 | 68.1 | 133
1205.06 | 4.445 | -81.451 | 0 | 20.3 | 21.5 | 34 | 30.5 | 43.5 | 68.2 | 132.9
1206.06 | 4.538 | -75.733 | 0 | 20.3 | 21.4 | 33.9 | 30.4 | 43.1 | 68.2 | 132.7
1207.06 | 4.554 | -67.881 | 0 | 20.4 | 21.4 | 33.9 | 30.3 | 43.4 | 68.2 | 132.6
1208.06 | 4.408 | -78.767 | 0 | 20.4 | 21.6 | 33.9 | 30.3 | 43.7 | 68.2 | 132.5
1209.06 | 4.556 | -69.205 | 0 | 20.4 | 21.6 | 33.8 | 30.3 | 43.8 | 68.2 | 132.3
1210.06 | 4.329 | -70.529 | 0 | 20.4 | 21.4 | 33.9 | 30.3 | 43.4 | 68.2 | 132.2
1211.06 | 4.468 | -74.17 | 0 | 20.5 | 21.2 | 34 | 30.3 | 43 | 68.3 | 132
1212.06 | 4.468 | -74.482 | 0 | 20.5 | 22 | 34 | 30.2 | 42.7 | 68.2 | 131.9
1213.06 | 4.397 | -68.855 | 0 | 20.5 | 22 | 34 | 30.2 | 43.2 | 68.3 | 131.7
1214.06 | 4.559 | -74.188 | 0 | 20.5 | 21.7 | 34 | 30.3 | 42.7 | 68.2 | 131.6
1215.06 | 4.472 | -68.138 | 0 | 20.5 | 21.8 | 34 | 30.3 | 42.3 | 68.2 | 131.5
1216.06 | 4.543 | -78.528 | 0 | 20.4 | 21.7 | 34 | 30.3 | 42.1 | 68.2 | 131.3
1217.06 | 4.441 | -70.804 | 0 | 20.4 | 21.4 | 33.9 | 30.2 | 41.8 | 68.2 | 131.2
1218.06 | 4.408 | -70.565 | 0 | 20.4 | 21.2 | 33.8 | 30.2 | 41.7 | 68.2 | 131
1219.06 | 4.508 | -66.925 | 0 | 20.3 | 21.7 | 33.8 | 30.1 | 41.6 | 68.2 | 130.9
1220.06 | 4.506 | -74.556 | 0 | 20.3 | 21.8 | 33.7 | 30.1 | 42 | 68.3 | 130.8
1221.06 | 4.413 | -63.946 | 0 | 20.3 | 22.5 | 33.6 | 30.1 | 42.1 | 68.3 | 130.6
1222.06 | 4.359 | -73.857 | 0 | 20.3 | 22.2 | 33.6 | 30.1 | 42.5 | 68.3 | 130.5
1223.06 | 4.54 | -73.949 | 0 | 20.3 | 21.8 | 33.5 | 30.1 | 42.8 | 68.2 | 130.3
1224.06 | 4.355 | -81.506 | 0 | 20.3 | 21.9 | 33.4 | 30.2 | 42.9 | 68.1 | 130.2
1225.06 | 4.438 | -72.57 | 0 | 20.4 | 21.7 | 33.5 | 30.3 | 42.6 | 68.1 | 130.1
1226.06 | 4.376 | -81.396 | 0 | 20.4 | 21.3 | 33.6 | 30.3 | 42.2 | 68.1 | 129.9
1227.06 | 4.382 | -75.677 | 0 | 20.4 | 21.2 | 33.6 | 30.3 | 42.3 | 68 | 129.8
1228.06 | 4.545 | -73.563 | 0 | 20.5 | 21.2 | 33.6 | 30.3 | 42.8 | 67.9 | 129.6
1229.06 | 4.415 | -71.099 | 0 | 20.5 | 21.6 | 33.6 | 30.3 | 43.3 | 67.7 | 129.5
1230.06 | 4.479 | -79.447 | 0 | 20.5 | 21.4 | 33.7 | 30.3 | 43 | 67.5 | 129.3
1231.06 | 4.481 | -76.928 | 0 | 20.4 | 21.3 | 33.7 | 30.3 | 42.9 | 67.4 | 129.2
1232.06 | 4.418 | -70.51 | 0 | 20.4 | 21.7 | 33.7 | 30.3 | 42.9 | 67.3 | 129.1
1233.06 | 4.403 | -81.304 | 0 | 20.4 | 22.4 | 33.9 | 30.3 | 42.9 | 67.2 | 128.9
1234.06 | 4.517 | -75.916 | 0 | 20.4 | 21.6 | 34 | 30.2 | 42.9 | 67.2 | 128.8
1235.06 | 4.416 | -73.728 | 0 | 20.3 | 21.7 | 34 | 30.2 | 42.8 | 67.1 | 128.6
1236.06 | 4.526 | -72.772 | 0 | 20.3 | 21.4 | 34.1 | 30.3 | 43.1 | 67 | 128.5
1237.06 | 4.519 | -80.753 | 0 | 20.3 | 21.3 | 34 | 30.4 | 43 | 66.9 | 128.4
1238.06 | 4.427 | -75.953 | 0 | 20.3 | 21 | 33.9 | 30.4 | 42.9 | 66.8 | 128.2
1239.06 | 4.387 | -83.014 | 0 | 20.4 | 21.2 | 33.7 | 30.4 | 43 | 66.7 | 128.1
1240.06 | 4.41 | -76.965 | 0 | 20.4 | 22 | 33.6 | 30.3 | 43.1 | 66.6 | 127.9
1241.06 | 4.429 | -74.372 | 0 | 20.4 | 21.6 | 33.5 | 30.4 | 43.3 | 66.4 | 127.8
1242.06 | 4.408 | -74.261 | 0 | 20.5 | 21.6 | 33.5 | 30.4 | 43 | 66.3 | 127.7
1243.06 | 4.391 | -78.362 | 0 | 20.5 | 21.6 | 33.4 | 30.4 | 43 | 66.1 | 127.5
1244.06 | 4.407 | -72.22 | 0 | 20.5 | 21.7 | 33.4 | 30.3 | 43.5 | 65.9 | 127.4
1245.06 | 4.353 | -74.979 | 0 | 20.5 | 21.6 | 33.3 | 30.3 | 42.9 | 65.6 | 127.3
1246.06 | 4.391 | -73.655 | 0 | 20.5 | 21.8 | 33.4 | 30.3 | 42.5 | 65.3 | 127.1
1247.06 | 4.417 | -64.093 | 0 | 20.4 | 21.9 | 33.5 | 30.2 | 42.4 | 65.1 | 127
1248.06 | 4.54 | -67.991 | 0 | 20.4 | 21.5 | 33.5 | 30.1 | 42.6 | 64.9 | 126.8
1249.06 | 4.444 | -76.339 | 0 | 20.4 | 21.2 | 33.5 | 30.1 | 43.6 | 64.8 | 126.7
1250.06 | 4.413 | -72.735 | 0 | 20.3 | 21.3 | 33.4 | 30.1 | 43.8 | 64.7 | 126.5
1251.06 | 4.463 | -73.783 | 0 | 20.3 | 21.7 | 33.4 | 30.1 | 43.1 | 64.7 | 126.4
1252.06 | 4.33 | -69.241 | 0 | 20.3 | 21.3 | 33.5 | 30 | 43.1 | 64.6 | 126.2
1253.06 | 4.463 | -76.1 | 0 | 20.3 | 21.7 | 33.5 | 29.9 | 43 | 64.7 | 126.1
1254.06 | 4.365 | -78.27 | 0 | 20.4 | 21.3 | 33.5 | 29.9 | 42.7 | 64.7 | 126
1255.06 | 4.405 | -78.049 | 0 | 20.4 | 21.4 | 33.6 | 29.9 | 42.7 | 64.7 | 125.8
1256.06 | 4.432 | -73.416 | 0 | 20.4 | 21.3 | 33.6 | 29.9 | 42.7 | 64.7 | 125.7
1257.06 | 4.37 | -72.79 | 0 | 20.5 | 21.3 | 33.6 | 29.9 | 41.8 | 64.6 | 125.6
1258.06 | 4.536 | -67.292 | 0 | 20.5 | 21.8 | 33.6 | 29.9 | 41.2 | 64.6 | 125.4
1259.06 | 4.53 | -71.117 | 0 | 20.5 | 21.7 | 33.5 | 29.9 | 41.1 | 64.7 | 125.3
1260.06 | 4.407 | -79.19 | 0 | 20.4 | 22 | 33.7 | 30 | 41.2 | 64.8 | 125.2
1261.06 | 4.412 | -71.301 | 0 | 20.4 | 21.5 | 33.8 | 30 | 41.4 | 64.8 | 125
1262.06 | 4.417 | -77.185 | 0 | 20.4 | 21.7 | 33.9 | 30.1 | 41.3 | 64.8 | 124.9
1263.06 | 4.552 | -77.24 | 0 | 20.3 | 21.7 | 33.8 | 30.2 | 41.2 | 64.8 | 124.8
1264.06 | 4.444 | -75.843 | 0 | 20.3 | 21.5 | 33.5 | 30.1 | 41.2 | 64.9 | 124.6
1265.06 | 4.449 | -74.96 | 0 | 20.3 | 21.4 | 33.4 | 30.1 | 41.2 | 64.8 | 124.5
1266.06 | 4.428 | -81.966 | 0 | 20.3 | 21.4 | 33.4 | 30 | 41.3 | 64.6 | 124.4
1267.06 | 4.49 | -75.622 | 0 | 20.3 | 21.3 | 33.4 | 29.9 | 41.7 | 64.5 | 124.2
1268.06 | 4.44 | -80.587 | 0 | 20.4 | 21.3 | 33.3 | 29.9 | 41.9 | 64.5 | 124.1
1269.06 | 4.411 | -79.447 | 0 | 20.4 | 21.6 | 33.1 | 29.8 | 42.5 | 64.5 | 124
1270.06 | 4.536 | -79.429 | 0 | 20.4 | 23 | 33.1 | 29.7 | 42.5 | 64.5 | 123.8
1271.06 | 4.342 | -75.346 | 0 | 20.5 | 22.8 | 33.1 | 29.7 | 42.1 | 64.5 | 123.7
1272.06 | 4.476 | -78.951 | 0 | 20.5 | 22.5 | 33.2 | 29.6 | 42.1 | 64.4 | 123.6
1273.06 | 4.406 | -80.569 | 0 | 20.5 | 22.1 | 33.2 | 29.5 | 41.7 | 64.3 | 123.4
1274.06 | 4.52 | -77.13 | 0 | 20.5 | 21.9 | 33.3 | 29.6 | 41.4 | 64.3 | 123.3
1275.06 | 4.435 | -73.232 | 0 | 20.4 | 21.5 | 33.2 | 29.6 | 40.8 | 64.3 | 123.2
1276.06 | 4.525 | -74.17 | 0 | 20.4 | 21.4 | 33.1 | 29.6 | 40.6 | 64.4 | 123.1
1277.06 | 4.405 | -77.571 | 0 | 20.4 | 21.4 | 32.9 | 29.5 | 40.8 | 64.4 | 122.9
1278.06 | 4.559 | -78.73 | 0 | 20.3 | 22 | 32.8 | 29.5 | 40.9 | 64.5 | 122.8
1279.06 | 4.48 | -80.771 | 0 | 20.3 | 22 | 32.8 | 29.4 | 40.9 | 64.6 | 122.7
1280.06 | 4.517 | -75.346 | 0 | 20.3 | 21.8 | 32.8 | 29.4 | 41.1 | 64.7 | 122.5
1281.06 | 4.538 | -69.775 | 0 | 20.3 | 22.1 | 33 | 29.5 | 40.8 | 64.8 | 122.4
1282.06 | 4.375 | -72.79 | 0 | 20.3 | 22.3 | 33.2 | 29.5 | 40.3 | 64.7 | 122.2
1283.06 | 4.532 | -72.551 | 0 | 20.4 | 21.8 | 33.3 | 29.5 | 40.1 | 64.5 | 122.1
1284.06 | 4.416 | -70.915 | 0 | 20.4 | 21.3 | 33.2 | 29.5 | 40.3 | 64.1 | 122
1285.06 | 4.484 | -70.529 | 0 | 20.4 | 21.3 | 33.1 | 29.5 | 40.5 | 63.8 | 121.9
1286.06 | 4.518 | -72.055 | 0 | 20.5 | 21.4 | 33.1 | 29.3 | 40.8 | 63.6 | 121.7
1287.06 | 4.512 | -67.421 | 0 | 20.5 | 21.2 | 33.1 | 29.3 | 41.1 | 63.3 | 121.6
1288.06 | 4.368 | -74.335 | 0 | 20.5 | 21.2 | 33 | 29.4 | 40.6 | 62.9 | 121.5
1289.06 | 4.426 | -67.053 | 0 | 20.5 | 21.6 | 32.9 | 29.4 | 40 | 62.8 | 121.4
1290.06 | 4.489 | -72.993 | 0 | 20.4 | 21.4 | 32.9 | 29.4 | 40.4 | 62.8 | 121.2
1291.06 | 4.362 | -74.942 | 0 | 20.4 | 21.7 | 32.8 | 29.3 | 40.6 | 62.9 | 121.1
1292.06 | 4.493 | -79.355 | 0 | 20.3 | 21.5 | 32.7 | 29.3 | 40.4 | 63 | 121
1293.06 | 4.481 | -70.933 | 0 | 20.3 | 21.2 | 32.6 | 29.3 | 41 | 63 | 120.8
1294.06 | 4.428 | -79.649 | 0 | 20.3 | 21.5 | 32.5 | 29.3 | 41.1 | 63.1 | 120.7
1295.06 | 4.393 | -79.116 | 0 | 20.3 | 21.5 | 32.4 | 29.3 | 41.1 | 63.2 | 120.6
1296.06 | 4.439 | -76.486 | 0 | 20.3 | 21.6 | 32.4 | 29.3 | 41 | 63.2 | 120.4
1297.06 | 4.359 | -68.414 | 0 | 20.4 | 21.4 | 32.3 | 29.2 | 41.3 | 63.2 | 120.3
1298.06 | 4.426 | -74.004 | 0 | 20.5 | 21.9 | 32.3 | 29.2 | 41.2 | 63.1 | 120.1
1299.06 | 4.417 | -71.724 | 0 | 20.5 | 21.6 | 32.3 | 29.2 | 41.6 | 63.2 | 120
1300.06 | 4.534 | -74.004 | 0 | 20.5 | 21.9 | 32.3 | 29.2 | 42.1 | 63.2 | 119.9
1301.06 | 4.48 | -72.698 | 0 | 20.5 | 21.9 | 32.3 | 29.2 | 42.5 | 63.2 | 119.8
1302.06 | 4.561 | -75.953 | 0 | 20.5 | 22.4 | 32.6 | 29.3 | 42 | 63.2 | 119.6
1303.06 | 4.463 | -77.259 | 0 | 20.4 | 22.4 | 32.6 | 29.3 | 41.9 | 63.1 | 119.5
1304.06 | 4.483 | -77.204 | 0 | 20.3 | 22 | 32.6 | 29.2 | 41.9 | 63.1 | 119.4
1305.06 | 4.456 | -76.946 | 0 | 20.3 | 21.6 | 32.6 | 29.2 | 41.8 | 63 | 119.2
1306.06 | 4.551 | -70.786 | 0 | 20.3 | 21.9 | 32.8 | 29.3 | 41.2 | 62.9 | 119.1
1307.06 | 4.42 | -84.302 | 0 | 20.3 | 21.4 | 33 | 29.3 | 40.7 | 62.9 | 119
1308.06 | 4.386 | -76.946 | 0 | 20.4 | 21.4 | 33 | 29.3 | 40.6 | 63 | 118.8
1309.06 | 4.437 | -73.121 | 0 | 20.4 | 22.3 | 33 | 29.3 | 40.6 | 63.1 | 118.7
1310.06 | 4.414 | -76.119 | 0 | 20.4 | 21.8 | 32.9 | 29.3 | 40.7 | 63.1 | 118.6
1311.06 | 4.429 | -83.419 | 0 | 20.5 | 21.5 | 32.9 | 29.3 | 40.6 | 63.1 | 118.4
1312.06 | 4.421 | -71.227 | 0 | 20.5 | 21.5 | 32.8 | 29.3 | 40.5 | 63.1 | 118.3
1313.06 | 4.364 | -76.505 | 0 | 20.5 | 21.5 | 32.8 | 29.3 | 40.8 | 63.2 | 118.2
1314.06 | 4.497 | -79.631 | 0 | 20.5 | 21.2 | 32.8 | 29.3 | 41.3 | 63.2 | 118.1
1315.06 | 4.485 | -80.753 | 0 | 20.4 | 21.7 | 32.8 | 29.3 | 42 | 63.2 | 117.9
1316.06 | 4.416 | -79.521 | 0 | 20.4 | 21.6 | 32.8 | 29.3 | 42.1 | 63.2 | 117.8
1317.06 | 4.379 | -79.98 | 0 | 20.4 | 21.6 | 32.9 | 29.3 | 41.9 | 63.2 | 117.6
1318.06 | 4.366 | -78.233 | 0 | 20.4 | 21.7 | 33 | 29.2 | 41.5 | 63.2 | 117.5
1319.06 | 4.363 | -73.765 | 0 | 20.3 | 21.5 | 33 | 29.1 | 41.5 | 63.2 | 117.4
1320.06 | 4.492 | -81.929 | 0 | 20.3 | 21.7 | 33.2 | 29.1 | 41.4 | 63.2 | 117.3
1321.06 | 4.351 | -86.012 | 0 | 20.3 | 21.3 | 33.3 | 29.2 | 41.8 | 63.1 | 117.1
1322.06 | 4.388 | -77.148 | 0 | 20.3 | 21.4 | 33.2 | 29.1 | 42 | 63 | 117
1323.06 | 4.539 | -79.576 | 0 | 20.4 | 22.3 | 33.2 | 29.1 | 42.4 | 63 | 116.9
1324.06 | 4.518 | -75.383 | 0 | 20.4 | 22.1 | 33.4 | 29.1 | 42.1 | 63 | 116.7
1325.06 | 4.375 | -76.45 | 0 | 20.5 | 21.7 | 33.3 | 29.1 | 42 | 62.8 | 116.6
1326.06 | 4.483 | -72.367 | 0 | 20.5 | 21.7 | 33.2 | 29.1 | 42.5 | 62.8 | 116.5
1327.06 | 4.524 | -79.006 | 0 | 20.5 | 21.7 | 33.2 | 29.1 | 42.5 | 62.8 | 116.3
1328.06 | 4.443 | -76.652 | 0 | 20.5 | 22.2 | 33.2 | 29 | 42.7 | 62.7 | 116.2
1329.06 | 4.447 | -75.549 | 0 | 20.5 | 21.7 | 33.1 | 29 | 42.9 | 62.5 | 116.1
1330.06 | 4.365 | -70.621 | 0 | 20.4 | 21.9 | 33.1 | 29 | 43 | 62.3 | 116
1331.06 | 4.497 | -81.543 | 0 | 20.3 | 21.6 | 33.1 | 28.9 | 42.9 | 62.1 | 115.8
1332.06 | 4.396 | -64.534 | 0 | 20.3 | 21.6 | 33.1 | 28.9 | 42.8 | 62.1 | 115.7
1333.06 | 4.521 | -69.223 | 0 | 20.3 | 21.6 | 33.1 | 29 | 42.5 | 62.2 | 115.6
1334.06 | 4.422 | -65.932 | 0 | 20.3 | 21.4 | 33 | 29 | 42.3 | 62.2 | 115.4
1335.06 | 4.355 | -74.574 | 0 | 20.3 | 21.4 | 32.8 | 29 | 42.1 | 62.2 | 115.3
1336.06 | 4.499 | -72.901 | 0 | 20.4 | 21.3 | 32.7 | 29 | 42.1 | 62.2 | 115.2
1337.06 | 4.41 | -80.771 | 0 | 20.4 | 22.2 | 32.5 | 29 | 42.5 | 62.2 | 115
1338.06 | 4.458 | -79.87 | 0 | 20.5 | 21.8 | 32.3 | 28.9 | 42.1 | 62.2 | 114.9
1339.06 | 4.435 | -78.675 | 0 | 20.5 | 21.6 | 32.2 | 28.9 | 41.5 | 62.1 | 114.8
1340.06 | 4.395 | -75.843 | 0 | 20.5 | 21.7 | 32.3 | 28.8 | 41.2 | 62 | 114.7
1341.06 | 4.406 | -86.692 | 0 | 20.5 | 21.5 | 32.3 | 28.8 | 41.2 | 62 | 114.5
1342.06 | 4.536 | -75.144 | 0 | 20.5 | 21.3 | 32.3 | 28.8 | 41 | 62 | 114.4
1343.06 | 4.447 | -81.231 | 0 | 20.4 | 21 | 32.2 | 28.8 | 41.2 | 62 | 114.2
1344.06 | 4.448 | -76.321 | 0 | 20.3 | 21.8 | 32.1 | 28.9 | 41.4 | 62 | 114.1
1345.06 | 4.511 | -69.756 | 0 | 20.3 | 21.7 | 32.1 | 28.8 | 41.4 | 62.1 | 114
1346.06 | 4.374 | -75.935 | 0 | 20.3 | 22.4 | 32 | 28.8 | 42.1 | 62.1 | 113.9
1347.06 | 4.492 | -84.393 | 0 | 20.3 | 21.8 | 31.9 | 28.8 | 41.8 | 62.1 | 113.7
1348.06 | 4.447 | -73.36 | 0 | 20.4 | 22.1 | 32 | 28.8 | 41.1 | 62 | 113.6
1349.06 | 4.492 | -80.164 | 0 | 20.4 | 21.9 | 32.1 | 28.8 | 40.8 | 61.9 | 113.5
1350.06 | 4.389 | -76.817 | 0 | 20.5 | 21.4 | 32.1 | 28.7 | 40.9 | 61.8 | 113.3
1351.06 | 4.554 | -78.031 | 0 | 20.5 | 21.2 | 32 | 28.7 | 41.2 | 61.8 | 113.2
1352.06 | 4.487 | -69.922 | 0 | 20.5 | 21.4 | 32 | 28.7 | 40.9 | 61.6 | 113.1
1353.06 | 4.508 | -72.441 | 0 | 20.5 | 21.2 | 32 | 28.7 | 41 | 61.6 | 112.9
1354.06 | 4.418 | -76.027 | 0 | 20.4 | 21.2 | 32 | 28.7 | 40.8 | 61.6 | 112.8
1355.06 | 4.421 | -77.81 | 0 | 20.4 | 21.5 | 32 | 28.7 | 40.3 | 61.6 | 112.7
1356.06 | 4.501 | -80.936 | 0 | 20.4 | 21.1 | 32.1 | 28.7 | 40.2 | 61.6 | 112.6
1357.06 | 4.405 | -74.868 | 0 | 20.3 | 21.3 | 32.1 | 28.7 | 40 | 61.6 | 112.4
1358.06 | 4.385 | -76.505 | 0 | 20.3 | 21.5 | 32.2 | 28.7 | 40.3 | 61.5 | 112.3
1359.06 | 4.393 | -76.137 | 0 | 20.3 | 21.1 | 32.2 | 28.7 | 40.8 | 61.4 | 112.2
1360.06 | 4.421 | -82.297 | 0 | 20.3 | 21.7 | 32.2 | 28.7 | 40.7 | 61.5 | 112.1
1361.06 | 4.468 | -73.599 | 0 | 20.4 | 21.7 | 32.2 | 28.7 | 41 | 61.6 | 111.9
1362.06 | 4.528 | -75.751 | 0 | 20.4 | 21.6 | 32.2 | 28.7 | 40.6 | 61.6 | 111.8
1363.06 | 4.407 | -79.852 | 0 | 20.4 | 21.5 | 32.2 | 28.7 | 39.8 | 61.6 | 111.7
1364.06 | 4.405 | -76.1 | 0 | 20.5 | 21.3 | 32.2 | 28.8 | 39.7 | 61.7 | 111.5
1365.06 | 4.508 | -73.636 | 0 | 20.5 | 21.5 | 32.2 | 28.7 | 39.9 | 61.7 | 111.4
1366.06 | 4.376 | -76.413 | 0 | 20.5 | 21.5 | 32.2 | 28.7 | 39.9 | 61.8 | 111.3
1367.06 | 4.466 | -75.162 | 0 | 20.5 | 21.5 | 32.2 | 28.7 | 39.4 | 61.9 | 111.2
1368.06 | 4.4 | -73.71 | 0 | 20.4 | 21.2 | 32.2 | 28.7 | 39.3 | 61.9 | 111
1369.06 | 4.587 | -73.416 | 0 | 20.4 | 21.2 | 32.2 | 28.6 | 39.3 | 61.9 | 110.9
1370.06 | 4.331 | -72.607 | 0 | 20.4 | 21.2 | 32.1 | 28.7 | 39.4 | 61.8 | 110.8
1371.06 | 4.5 | -70.179 | 0 | 20.3 | 21.4 | 32 | 28.6 | 39.5 | 61.8 | 110.7
1372.06 | 4.383 | -75.806 | 0 | 20.3 | 21.8 | 31.9 | 28.6 | 39.8 | 61.7 | 110.5
1373.06 | 4.388 | -72.827 | 0 | 20.3 | 21.4 | 31.8 | 28.7 | 39.7 | 61.6 | 110.4
1374.06 | 4.368 | -80.366 | 0 | 20.4 | 21.2 | 31.7 | 28.7 | 39.7 | 61.4 | 110.3
1375.06 | 4.46 | -77.02 | 0 | 20.4 | 21.2 | 31.5 | 28.7 | 39.9 | 61.2 | 110.2
1376.06 | 4.372 | -80.44 | 0 | 20.4 | 21.1 | 31.4 | 28.8 | 40.3 | 61.1 | 110.1
1377.06 | 4.586 | -77.737 | 0 | 20.5 | 21.4 | 31.4 | 28.8 | 40.4 | 61.1 | 109.9
1378.06 | 4.501 | -73.287 | 0 | 20.5 | 21.7 | 31.6 | 28.8 | 40.2 | 61 | 109.8
1379.06 | 4.417 | -71.007 | 0 | 20.5 | 21.2 | 31.7 | 28.7 | 39.6 | 60.9 | 109.7
1380.06 | 4.427 | -77.7 | 0 | 20.5 | 21.3 | 31.6 | 28.7 | 39 | 60.8 | 109.6
1381.06 | 4.427 | -78.73 | 0 | 20.5 | 21.2 | 31.6 | 28.6 | 38.7 | 60.7 | 109.4
1382.06 | 4.451 | -79.98 | 0 | 20.4 | 21.2 | 31.5 | 28.7 | 38.6 | 60.7 | 109.3
1383.06 | 4.476 | -74.298 | 0 | 20.4 | 21.2 | 31.5 | 28.8 | 38 | 60.7 | 109.2
1384.06 | 4.517 | -75.696 | 0 | 20.4 | 21.6 | 31.5 | 28.8 | 38 | 60.7 | 109
1385.06 | 4.339 | -73.066 | 0 | 20.3 | 21.1 | 31.4 | 28.8 | 37.9 | 60.6 | 108.9
1386.06 | 4.454 | -76.505 | 0 | 20.3 | 21.4 | 31.3 | 28.9 | 37.8 | 60.5 | 108.8
1387.06 | 4.376 | -80.256 | 0 | 20.3 | 21.7 | 31.2 | 28.8 | 37.7 | 60.4 | 108.7
1388.06 | 4.513 | -79.373 | 0 | 20.3 | 21.5 | 31.1 | 28.8 | 37.9 | 60.4 | 108.5
1389.06 | 4.439 | -72.607 | 0 | 20.4 | 21.3 | 31.1 | 28.8 | 38 | 60.4 | 108.4
1390.06 | 4.476 | -72.478 | 0 | 20.4 | 21.3 | 31.1 | 28.7 | 38.1 | 60.4 | 108.3
1391.06 | 4.518 | -75.935 | 0 | 20.5 | 21.5 | 31 | 28.7 | 38.1 | 60.4 | 108.2
1392.06 | 4.45 | -80.109 | 0 | 20.5 | 21.3 | 31.1 | 28.7 | 38.6 | 60.2 | 108.1
1393.06 | 4.375 | -76.395 | 0 | 20.5 | 21.5 | 31.1 | 28.7 | 38.6 | 60.1 | 107.9
1394.06 | 4.465 | -76.339 | 0 | 20.5 | 21.4 | 31.2 | 28.7 | 38.5 | 59.9 | 107.8
1395.06 | 4.433 | -71.926 | 0 | 20.4 | 21.2 | 31.3 | 28.7 | 38.6 | 59.7 | 107.7
1396.06 | 4.349 | -79.741 | 0 | 20.5 | 21.7 | 31.4 | 28.7 | 38.9 | 59.6 | 107.6
1397.06 | 4.327 | -79.594 | 0 | 20.4 | 21.8 | 31.5 | 28.7 | 38.9 | 59.5 | 107.4
1398.06 | 4.436 | -73.765 | 0 | 20.3 | 22.1 | 31.5 | 28.7 | 38.8 | 59.4 | 107.3
1399.06 | 4.34 | -84.283 | 0 | 20.3 | 21.6 | 31.5 | 28.8 | 38.5 | 59.4 | 107.2
1400.06 | 4.457 | -75.53 | 0 | 20.3 | 21.4 | 31.5 | 28.8 | 38.5 | 59.4 | 107.1
1401.06 | 4.51 | -77.829 | 0 | 20.3 | 21.2 | 31.5 | 28.7 | 38.6 | 59.4 | 107
1402.06 | 4.431 | -76.634 | 0 | 20.3 | 21.6 | 31.5 | 28.7 | 38.6 | 59.5 | 106.8
1403.06 | 4.39 | -78.27 | 0 | 20.4 | 22.5 | 31.6 | 28.7 | 38.8 | 59.5 | 106.7
1404.06 | 4.479 | -79.962 | 0 | 20.4 | 22.7 | 31.6 | 28.6 | 39.4 | 59.6 | 106.6
1405.06 | 4.391 | -80.422 | 0 | 20.5 | 21.7 | 31.6 | 28.7 | 39.2 | 59.7 | 106.5
1406.06 | 4.514 | -74.004 | 0 | 20.5 | 21.4 | 31.6 | 28.6 | 38.8 | 59.8 | 106.3
1407.06 | 4.42 | -81.212 | 0 | 20.5 | 21.1 | 31.4 | 28.6 | 38.9 | 59.8 | 106.2
1408.06 | 4.444 | -74.923 | 0 | 20.5 | 21.6 | 31.4 | 28.6 | 38.8 | 59.9 | 106.1
1409.06 | 4.428 | -76.799 | 0 | 20.4 | 21.6 | 31.4 | 28.5 | 38.7 | 60 | 106
1410.06 | 4.398 | -73.085 | 0 | 20.5 | 21.5 | 31.5 | 28.5 | 39.1 | 60 | 105.9
1411.06 | 4.362 | -79.134 | 0 | 20.4 | 21.3 | 31.5 | 28.4 | 39.4 | 60 | 105.8
1412.06 | 4.483 | -84.614 | 0 | 20.4 | 21.5 | 31.5 | 28.4 | 39.2 | 60 | 105.6
1413.06 | 4.508 | -80.366 | 0 | 20.3 | 21.4 | 31.3 | 28.4 | 38.7 | 60.1 | 105.5
1414.06 | 4.369 | -78.693 | 0 | 20.3 | 21.3 | 31.2 | 28.3 | 38.8 | 60.1 | 105.4
1415.06 | 4.341 | -77.737 | 0 | 20.3 | 21.4 | 31.2 | 28.3 | 38.9 | 60 | 105.3
1416.06 | 4.47 | -76.064 | 0 | 20.3 | 21.1 | 31.3 | 28.3 | 39 | 60 | 105.2
1417.06 | 4.394 | -74.39 | 0 | 20.4 | 21.3 | 31.2 | 28.3 | 39.4 | 60 | 105.1
1418.06 | 4.5 | -77.406 | 0 | 20.4 | 21.7 | 31.2 | 28.3 | 39.5 | 60 | 104.9
1419.06 | 4.368 | -75.015 | 0 | 20.4 | 21.2 | 31.2 | 28.2 | 39.5 | 60 | 104.8
1420.06 | 4.537 | -67.954 | 0 | 20.5 | 21.2 | 31.3 | 28.2 | 39.7 | 59.9 | 104.7
1421.06 | 4.477 | -80.44 | 0 | 20.5 | 21.4 | 31.3 | 28.2 | 40 | 59.9 | 104.6
1422.06 | 4.543 | -72.331 | 0 | 20.5 | 21.7 | 31.2 | 28.2 | 39.8 | 59.9 | 104.5
1423.06 | 4.464 | -76.946 | 0 | 20.5 | 21.7 | 31.2 | 28.2 | 39.6 | 59.9 | 104.4
1424.06 | 4.347 | -76.229 | 0 | 20.5 | 21.6 | 31.2 | 28.2 | 39.3 | 59.8 | 104.2
1425.06 | 4.406 | -78.785 | 0 | 20.5 | 21.2 | 31.2 | 28.3 | 39.1 | 59.7 | 104.1
1426.06 | 4.512 | -76.486 | 0 | 20.4 | 21.6 | 31.3 | 28.4 | 39.2 | 59.6 | 104
1427.06 | 4.356 | -72.754 | 0 | 20.4 | 22 | 31.5 | 28.5 | 39.5 | 59.4 | 103.9
1428.06 | 4.403 | -81.893 | 0 | 20.3 | 22.3 | 31.6 | 28.5 | 39.7 | 59.4 | 103.8
1429.06 | 4.406 | -73.691 | 0 | 20.3 | 22.1 | 31.7 | 28.5 | 39.4 | 59.4 | 103.7
1430.06 | 4.558 | -71.301 | 0 | 20.3 | 21.8 | 31.6 | 28.5 | 39.4 | 59.5 | 103.5
1431.06 | 4.487 | -80.44 | 0 | 20.3 | 21.7 | 31.5 | 28.4 | 39.8 | 59.5 | 103.4
1432.06 | 4.454 | -78.932 | 0 | 20.4 | 21.5 | 31.5 | 28.4 | 39.4 | 59.6 | 103.3
1433.06 | 4.442 | -74.335 | 0 | 20.4 | 21.7 | 31.4 | 28.3 | 38.8 | 59.5 | 103.2
1434.06 | 4.388 | -72.478 | 0 | 20.4 | 21.2 | 31.3 | 28.3 | 38.7 | 59.5 | 103.1
1435.06 | 4.469 | -79.226 | 0 | 20.5 | 21.1 | 31.3 | 28.2 | 38.6 | 59.4 | 103
1436.06 | 4.384 | -76.174 | 0 | 20.5 | 21.3 | 31.2 | 28.2 | 38.1 | 59.3 | 102.8
1437.06 | 4.417 | -71.577 | 0 | 20.5 | 21.1 | 31.1 | 28.2 | 37.8 | 59.3 | 102.7
1438.06 | 4.484 | -77.148 | 0 | 20.5 | 21.2 | 31.1 | 28.1 | 37.4 | 59.2 | 102.6
1439.06 | 4.519 | -82.573 | 0 | 20.5 | 21.7 | 31.1 | 28.1 | 37.6 | 59.2 | 102.5
1440.06 | 4.514 | -72.551 | 0 | 20.5 | 21.3 | 31.2 | 28.1 | 37.9 | 59.2 | 102.4
1441.06 | 4.506 | -74.574 | 0 | 20.4 | 21 | 31.2 | 28.1 | 37.5 | 59.1 | 102.3
1442.06 | 4.376 | -67.954 | 0 | 20.4 | 21.2 | 31.1 | 28.2 | 37.2 | 59 | 102.2
1443.06 | 4.543 | -78.178 | 0 | 20.3 | 21.3 | 31.1 | 28.1 | 37.1 | 59 | 102
1444.06 | 4.476 | -81.451 | 0 | 20.3 | 21.4 | 31 | 28.1 | 37.6 | 59 | 101.9
1445.06 | 4.338 | -72.68 | 0 | 20.3 | 21.3 | 31 | 28.1 | 37.8 | 59 | 101.8
1446.06 | 4.399 | -77.958 | 0 | 20.3 | 22.2 | 31.1 | 28.2 | 37.9 | 59 | 101.7
1447.06 | 4.473 | -76.395 | 0 | 20.3 | 21.5 | 31.1 | 28.3 | 37.6 | 59 | 101.6
1448.06 | 4.592 | -75.806 | 0 | 20.4 | 21.1 | 31.1 | 28.2 | 37.3 | 59 | 101.5
1449.06 | 4.408 | -78.362 | 0 | 20.4 | 21.4 | 31.1 | 28.3 | 37.1 | 59 | 101.3
1450.06 | 4.478 | -67.182 | 0 | 20.5 | 21.5 | 31 | 28.3 | 37.3 | 59 | 101.2
1451.06 | 4.389 | -74.648 | 0 | 20.5 | 21.1 | 31.1 | 28.3 | 37.2 | 59 | 101.1
1452.06 | 4.434 | -78.601 | 0 | 20.5 | 21 | 31.1 | 28.4 | 36.8 | 59 | 101
1453.06 | 4.538 | -70.731 | 0 | 20.5 | 21.3 | 31.1 | 28.4 | 36.6 | 58.9 | 100.9
1454.06 | 4.44 | -78.417 | 0 | 20.5 | 21 | 31.1 | 28.5 | 36.7 | 58.7 | 100.8
1455.06 | 4.451 | -72.036 | 0 | 20.5 | 21 | 31.1 | 28.4 | 36.5 | 58.6 | 100.6
1456.06 | 4.371 | -81.801 | 0 | 20.5 | 21.2 | 31 | 28.4 | 36.7 | 58.6 | 100.5
1457.06 | 4.368 | -73.177 | 0 | 20.4 | 21 | 30.9 | 28.3 | 36.5 | 58.6 | 100.4
1458.06 | 4.5 | -81.598 | 0 | 20.4 | 21 | 30.9 | 28.3 | 36.7 | 58.6 | 100.3
1459.06 | 4.547 | -81.267 | 0 | 20.3 | 21 | 30.7 | 28.2 | 36.9 | 58.5 | 100.2
1460.06 | 4.54 | -68.69 | 0 | 20.3 | 20.9 | 30.6 | 28.2 | 37.1 | 58.6 | 100.1
1461.06 | 4.479 | -72.974 | 0 | 20.3 | 21.6 | 30.5 | 28.1 | 37.4 | 58.5 | 100
1462.06 | 4.59 | -80.587 | 0 | 20.3 | 21.5 | 30.5 | 28 | 37.7 | 58.5 | 99.8
1463.06 | 4.447 | -81.782 | 0 | 20.3 | 22.1 | 30.5 | 28 | 37.7 | 58.5 | 99.7
1464.06 | 4.514 | -80.348 | 0 | 20.4 | 21.5 | 30.7 | 28 | 37.8 | 58.4 | 99.6
1465.06 | 4.445 | -75.916 | 0 | 20.4 | 21.2 | 30.9 | 28 | 37.8 | 58.4 | 99.5
1466.06 | 4.478 | -75.071 | 0 | 20.4 | 21 | 30.8 | 28 | 37.8 | 58.4 | 99.4
1467.06 | 4.417 | -74.261 | 0 | 20.5 | 21.2 | 30.7 | 27.9 | 38.2 | 58.4 | 99.3
1468.06 | 4.368 | -74.519 | 0 | 20.5 | 21.4 | 30.6 | 28 | 38.2 | 58.4 | 99.1
1469.06 | 4.496 | -73.36 | 0 | 20.5 | 21.1 | 30.5 | 28 | 38 | 58.4 | 99
1470.06 | 4.496 | -75.861 | 0 | 20.5 | 21 | 30.4 | 28 | 37.5 | 58.3 | 98.9
1471.06 | 4.394 | -75.585 | 0 | 20.5 | 21 | 30.4 | 28 | 37.1 | 58.3 | 98.8
1472.06 | 4.379 | -74.96 | 0 | 20.5 | 21.8 | 30.4 | 28 | 36.9 | 58.3 | 98.7
1473.06 | 4.491 | -77.185 | 0 | 20.4 | 21.8 | 30.5 | 27.9 | 36.4 | 58.3 | 98.6
1474.06 | 4.444 | -75.714 | 0 | 20.4 | 21.7 | 30.6 | 27.9 | 36.1 | 58.3 | 98.5
1475.06 | 4.482 | -70.749 | 0 | 20.4 | 21.7 | 30.6 | 27.9 | 36 | 58.3 | 98.4
1476.06 | 4.53 | -72.846 | 0 | 20.3 | 21.5 | 30.6 | 27.8 | 36.2 | 58.2 | 98.3
1477.06 | 4.516 | -68.138 | 0 | 20.3 | 22.4 | 30.6 | 27.9 | 36.3 | 58.2 | 98.2
1478.06 | 4.449 | -83.161 | 0 | 20.3 | 21.9 | 30.8 | 27.8 | 36.1 | 58.2 | 98
1479.06 | 4.356 | -78.914 | 0 | 20.4 | 22 | 30.9 | 27.8 | 36 | 58.2 | 97.9
1480.06 | 4.38 | -69.922 | 0 | 20.4 | 22.1 | 31.1 | 27.8 | 36.3 | 58.3 | 97.8
1481.06 | 4.569 | -73.158 | 0 | 20.4 | 21.4 | 31.1 | 27.8 | 36.3 | 58.2 | 97.7
1482.06 | 4.406 | -67.347 | 0 | 20.5 | 21.4 | 31.1 | 27.8 | 36.6 | 58.2 | 97.6
1483.06 | 4.397 | -71.356 | 0 | 20.5 | 21.5 | 31 | 27.8 | 36.2 | 58 | 97.5
1484.06 | 4.523 | -69.683 | 0 | 20.5 | 21.1 | 30.9 | 27.7 | 36.1 | 57.9 | 97.4
1485.06 | 4.439 | -76.873 | 0 | 20.5 | 21.7 | 30.8 | 27.7 | 36.7 | 57.8 | 97.3
1486.06 | 4.514 | -73.894 | 0 | 20.5 | 21.8 | 30.7 | 27.6 | 37.1 | 57.8 | 97.2
1487.06 | 4.488 | -69.903 | 0 | 20.4 | 21.1 | 30.7 | 27.6 | 36.7 | 57.7 | 97.1
1488.06 | 4.409 | -77.259 | 0 | 20.4 | 21 | 30.6 | 27.6 | 36.5 | 57.6 | 96.9
1489.06 | 4.46 | -74.942 | 0 | 20.4 | 21 | 30.5 | 27.5 | 36.8 | 57.6 | 96.8
1490.06 | 4.542 | -71.816 | 0 | 20.3 | 21 | 30.4 | 27.5 | 37.2 | 57.4 | 96.7
1491.06 | 4.414 | -74.482 | 0 | 20.3 | 21.1 | 30.3 | 27.5 | 37.3 | 57.2 | 96.6
1492.06 | 4.393 | -74.905 | 0 | 20.3 | 21.2 | 30.2 | 27.6 | 37 | 57.1 | 96.5
1493.06 | 4.346 | -72.128 | 0 | 20.4 | 21.2 | 30.2 | 27.6 | 36.8 | 57 | 96.4
1494.06 | 4.471 | -72.386 | 0 | 20.4 | 21 | 30.2 | 27.6 | 36.7 | 56.9 | 96.3
1495.06 | 4.469 | -76.781 | 0 | 20.4 | 20.9 | 30.2 | 27.6 | 36.8 | 56.8 | 96.2
1496.06 | 4.515 | -74.096 | 0 | 20.5 | 21.1 | 30.1 | 27.6 | 36.9 | 56.8 | 96.1
1497.06 | 4.508 | -73.195 | 0 | 20.5 | 21.4 | 30.1 | 27.5 | 36.6 | 56.7 | 96
1498.06 | 4.416 | -78.344 | 0 | 20.5 | 21.5 | 30.1 | 27.6 | 36.5 | 56.6 | 95.8
1499.06 | 4.502 | -80.348 | 0 | 20.5 | 21.6 | 30.1 | 27.6 | 36.3 | 56.5 | 95.7
1500.06 | 4.379 | -72.349 | 0 | 20.5 | 21.5 | 30.1 | 27.6 | 36.4 | 56.4 | 95.6
1501.06 | 4.435 | -72.367 | 0 | 20.5 | 21.4 | 30.1 | 27.7 | 36.6 | 56.4 | 95.5
1502.06 | 4.341 | -73.25 | 0 | 20.4 | 21.5 | 30.3 | 27.8 | 36.4 | 56.3 | 95.4
1503.06 | 4.408 | -86.563 | 0 | 20.4 | 21.1 | 30.5 | 27.8 | 36.4 | 56.4 | 95.3
1504.06 | 4.444 | -76.137 | 0 | 20.4 | 21 | 30.5 | 27.8 | 36.3 | 56.4 | 95.2
1505.06 | 4.519 | -77.332 | 0 | 20.3 | 21 | 30.4 | 27.8 | 35.8 | 56.5 | 95.1
1506.06 | 4.407 | -81.837 | 0 | 20.3 | 21.4 | 30.4 | 27.8 | 35.6 | 56.6 | 95
1507.06 | 4.441 | -69.664 | 0 | 20.3 | 21.5 | 30.3 | 27.7 | 35.7 | 56.6 | 94.9
1508.06 | 4.467 | -76.928 | 0 | 20.3 | 21.1 | 30.3 | 27.7 | 35.6 | 56.6 | 94.8
1509.06 | 4.546 | -73.048 | 0 | 20.3 | 21.5 | 30.4 | 27.7 | 35.4 | 56.6 | 94.7
1510.06 | 4.353 | -73.839 | 0 | 20.4 | 21.3 | 30.6 | 27.7 | 35.2 | 56.7 | 94.6
1511.06 | 4.419 | -85.699 | 0 | 20.4 | 21.1 | 30.5 | 27.6 | 35.6 | 56.7 | 94.5
1512.06 | 4.501 | -73.489 | 0 | 20.4 | 21.1 | 30.4 | 27.6 | 35.6 | 56.7 | 94.4
1513.06 | 4.425 | -77.571 | 0 | 20.5 | 21.4 | 30.4 | 27.6 | 35.3 | 56.7 | 94.3
1514.06 | 4.455 | -73.397 | 0 | 20.5 | 21.2 | 30.4 | 27.5 | 35 | 56.6 | 94.2
1515.06 | 4.401 | -72.165 | 0 | 20.5 | 21.4 | 30.4 | 27.5 | 35.2 | 56.6 | 94.1
1516.06 | 4.575 | -71.853 | 0 | 20.5 | 21.1 | 30.5 | 27.4 | 35.1 | 56.6 | 94
1517.06 | 4.349 | -70.584 | 0 | 20.5 | 21.1 | 30.5 | 27.5 | 35 | 56.6 | 93.9
1518.06 | 4.436 | -73.71 | 0 | 20.5 | 20.9 | 30.5 | 27.5 | 35.4 | 56.6 | 93.8
1519.06 | 4.499 | -74.979 | 0 | 20.4 | 20.8 | 30.5 | 27.5 | 35.5 | 56.6 | 93.7
1520.06 | 4.458 | -69.37 | 0 | 20.4 | 20.9 | 30.5 | 27.5 | 35.2 | 56.6 | 93.6
1521.06 | 4.353 | -73.029 | 0 | 20.4 | 21 | 30.4 | 27.5 | 35.1 | 56.7 | 93.5
1522.06 | 4.413 | -78.289 | 0 | 20.3 | 21 | 30.3 | 27.5 | 35.1 | 56.7 | 93.4
1523.06 | 4.549 | -74.85 | 0 | 20.3 | 21 | 30.3 | 27.5 | 34.9 | 56.7 | 93.3
1524.06 | 4.324 | -81.01 | 0 | 20.3 | 21.5 | 30.3 | 27.5 | 35.1 | 56.6 | 93.2
1525.06 | 4.359 | -67.127 | 0 | 20.3 | 22.1 | 30.5 | 27.5 | 35.5 | 56.6 | 93.1
1526.06 | 4.442 | -69.664 | 0 | 20.4 | 21.2 | 30.5 | 27.5 | 35.9 | 56.6 | 93
1527.06 | 4.438 | -76.339 | 0 | 20.4 | 21.2 | 30.5 | 27.5 | 36.1 | 56.6 | 92.9
1528.06 | 4.399 | -76.247 | 0 | 20.4 | 21 | 30.5 | 27.5 | 36.1 | 56.6 | 92.8
1529.06 | 4.445 | -72.974 | 0 | 20.5 | 21.4 | 30.4 | 27.5 | 36.4 | 56.6 | 92.7
1530.06 | 4.524 | -71.172 | 0 | 20.5 | 21.9 | 30.4 | 27.5 | 36.5 | 56.6 | 92.6
1531.06 | 4.567 | -77.167 | 0 | 20.5 | 21.3 | 30.4 | 27.5 | 36.7 | 56.6 | 92.5
1532.06 | 4.394 | -67.66 | 0 | 20.5 | 21.2 | 30.4 | 27.5 | 36.6 | 56.5 | 92.4
1533.06 | 4.417 | -68.083 | 0 | 20.5 | 21.3 | 30.3 | 27.5 | 36.8 | 56.5 | 92.3
1534.06 | 4.421 | -77.553 | 0 | 20.5 | 21.2 | 30.3 | 27.4 | 37.2 | 56.5 | 92.1
1535.06 | 4.471 | -67.347 | 0 | 20.4 | 21.5 | 30.4 | 27.5 | 36.7 | 56.4 | 92.1
1536.06 | 4.454 | -74.041 | 0 | 20.4 | 21.4 | 30.4 | 27.5 | 36.5 | 56.4 | 92
1537.06 | 4.375 | -75.585 | 0 | 20.4 | 21.1 | 30.5 | 27.5 | 36.5 | 56.3 | 91.9
1538.06 | 4.496 | -76.064 | 0 | 20.3 | 21.1 | 30.4 | 27.5 | 36.3 | 56.1 | 91.7
1539.06 | 4.421 | -66.042 | 0.001 | 20.3 | 21.1 | 30.4 | 27.4 | 36.3 | 56 | 91.6
1540.06 | 4.46 | -75.604 | 0.001 | 20.3 | 21.1 | 30.4 | 27.4 | 35.8 | 56 | 91.5
1541.06 | 4.527 | -74.979 | 0 | 20.3 | 21.2 | 30.2 | 27.4 | 35.5 | 55.9 | 91.4
1542.06 | 4.426 | -71.577 | 0.001 | 20.4 | 21.3 | 30.1 | 27.3 | 35.4 | 55.8 | 91.3
1543.06 | 4.5 | -73.563 | 0 | 20.4 | 21.1 | 29.9 | 27.3 | 35.3 | 55.8 | 91.2
1544.06 | 4.494 | -74.887 | 0.001 | 20.4 | 21.4 | 29.9 | 27.3 | 35.3 | 55.8 | 91.1
1545.06 | 4.404 | -71.319 | 0 | 20.5 | 21.2 | 29.8 | 27.3 | 35.3 | 55.7 | 91
1546.06 | 4.435 | -74.17 | 0 | 20.5 | 21.2 | 29.8 | 27.2 | 35.1 | 55.6 | 90.9
1547.06 | 4.458 | -78.969 | 0 | 20.5 | 21.1 | 29.9 | 27.2 | 34.8 | 55.6 | 90.8
1548.06 | 4.427 | -69.37 | 0 | 20.5 | 21 | 29.8 | 27.2 | 34.3 | 55.5 | 90.7
1549.06 | 4.503 | -73.36 | 0 | 20.5 | 21.2 | 29.8 | 27.2 | 34.3 | 55.4 | 90.6
1550.06 | 4.414 | -74.261 | 0 | 20.5 | 21.1 | 29.8 | 27.2 | 34.7 | 55.3 | 90.5
1551.06 | 4.388 | -72.772 | 0 | 20.5 | 21.1 | 29.8 | 27.2 | 35.4 | 55.2 | 90.4
1552.06 | 4.529 | -80.017 | 0 | 20.4 | 21.1 | 29.7 | 27.2 | 35.2 | 55.1 | 90.4
1553.06 | 4.361 | -70.694 | 0 | 20.4 | 21.5 | 29.7 | 27.1 | 34.8 | 54.9 | 90.3
1554.06 | 4.509 | -74.133 | 0 | 20.3 | 21.4 | 29.8 | 27.1 | 35 | 54.8 | 90.2
1555.06 | 4.509 | -72.386 | 0 | 20.3 | 21.3 | 29.8 | 27.1 | 34.8 | 54.6 | 90.1
1556.06 | 4.46 | -69.995 | 0 | 20.3 | 21.3 | 29.9 | 27.1 | 34.7 | 54.5 | 90
1557.06 | 4.353 | -70.97 | 0 | 20.3 | 21.2 | 29.9 | 27.2 | 34.3 | 54.4 | 89.9
1558.06 | 4.414 | -80.55 | 0.001 | 20.3 | 21.7 | 30 | 27.2 | 34.1 | 54.4 | 89.8
1559.06 | 4.423 | -73.581 | 0 | 20.4 | 21.3 | 30 | 27.2 | 34.3 | 54.4 | 89.7
1560.06 | 4.47 | -77.902 | 0 | 20.4 | 21.2 | 30 | 27.2 | 34.5 | 54.4 | 89.6
1561.06 | 4.402 | -70.124 | 0 | 20.4 | 21.3 | 30.1 | 27.3 | 34.2 | 54.4 | 89.5
1562.06 | 4.446 | -76.321 | 0 | 20.5 | 21.5 | 30 | 27.3 | 33.6 | 54.4 | 89.4
1563.06 | 4.431 | -73.25 | 0 | 20.5 | 21.1 | 29.9 | 27.3 | 34 | 54.5 | 89.3
1564.06 | 4.453 | -84.154 | 0 | 20.5 | 21.1 | 29.8 | 27.3 | 34.4 | 54.5 | 89.2
1565.06 | 4.438 | -75.861 | 0 | 20.5 | 21.8 | 29.9 | 27.2 | 34.5 | 54.6 | 89.1
1566.06 | 4.391 | -73.342 | 0 | 20.5 | 21.2 | 29.9 | 27.2 | 34.7 | 54.6 | 89
1567.06 | 4.524 | -69.811 | 0 | 20.5 | 21.2 | 29.8 | 27.2 | 35.3 | 54.7 | 88.9
1568.06 | 4.457 | -75.953 | 0 | 20.5 | 21.4 | 29.8 | 27.2 | 35.3 | 54.7 | 88.8
1569.06 | 4.35 | -69.168 | 0 | 20.4 | 21.3 | 29.8 | 27.2 | 35.3 | 54.6 | 88.7
1570.06 | 4.519 | -71.834 | 0 | 20.4 | 21.5 | 29.9 | 27.2 | 35.2 | 54.5 | 88.6
1571.06 | 4.488 | -76.395 | 0 | 20.3 | 21.1 | 29.9 | 27.3 | 35.7 | 54.4 | 88.5
1572.06 | 4.417 | -75.972 | 0 | 20.3 | 21 | 29.9 | 27.2 | 35.5 | 54.3 | 88.4
1573.06 | 4.509 | -76.431 | 0 | 20.3 | 21.4 | 29.9 | 27.2 | 34.7 | 54.3 | 88.3
1574.06 | 4.445 | -77.866 | 0 | 20.3 | 21.1 | 29.8 | 27.2 | 34.3 | 54.3 | 88.2
1575.06 | 4.483 | -70.492 | 0 | 20.3 | 21.3 | 29.8 | 27.2 | 34.7 | 54.3 | 88.1
1576.06 | 4.377 | -72.036 | 0 | 20.3 | 21.1 | 29.9 | 27.2 | 35.3 | 54.2 | 88
1577.06 | 4.471 | -74.519 | 0 | 20.4 | 21.1 | 30 | 27.2 | 35.4 | 54.2 | 87.9
1578.06 | 4.404 | -69.205 | 0 | 20.4 | 21.1 | 30.1 | 27.2 | 35.7 | 54.2 | 87.9
1579.06 | 4.467 | -73.544 | 0 | 20.5 | 21.4 | 30.1 | 27.1 | 36.1 | 54.3 | 87.8
1580.06 | 4.461 | -74.225 | 0 | 20.5 | 22.2 | 30.1 | 27 | 35.7 | 54.2 | 87.7
1581.06 | 4.507 | -72.919 | 0 | 20.5 | 21.6 | 30.1 | 27 | 35.4 | 54.2 | 87.6
1582.06 | 4.376 | -78.895 | 0 | 20.5 | 21.5 | 30 | 27 | 35.2 | 54.1 | 87.5
1583.06 | 4.477 | -74.372 | 0 | 20.5 | 21.5 | 30.1 | 27 | 34.9 | 54.1 | 87.4
1584.06 | 4.492 | -69.223 | 0 | 20.5 | 21.1 | 30.1 | 27 | 35 | 54.1 | 87.3
1585.06 | 4.369 | -75.677 | 0 | 20.4 | 21.1 | 30 | 27 | 35 | 54.1 | 87.2
1586.06 | 4.514 | -71.172 | 0 | 20.4 | 21.2 | 29.9 | 27 | 34.7 | 54.1 | 87.1
1587.06 | 4.432 | -71.65 | 0 | 20.4 | 21.5 | 29.9 | 27 | 34.3 | 54 | 87
1588.06 | 4.522 | -74.261 | 0 | 20.3 | 21.5 | 29.9 | 27 | 34.3 | 53.9 | 86.9
1589.06 | 4.537 | -74.298 | 0 | 20.3 | 21.2 | 29.9 | 26.9 | 34.4 | 53.9 | 86.8
1590.06 | 4.52 | -73.839 | 0 | 20.3 | 21.7 | 29.9 | 26.9 | 34.6 | 53.8 | 86.8
1591.06 | 4.47 | -73.085 | 0 | 20.3 | 21.7 | 29.9 | 26.9 | 34.7 | 53.8 | 86.7
1592.06 | 4.486 | -65.693 | 0 | 20.4 | 21.3 | 29.8 | 26.9 | 35 | 53.7 | 86.6
1593.06 | 4.422 | -68.561 | 0 | 20.4 | 21.1 | 29.8 | 26.9 | 34.9 | 53.6 | 86.5
1594.06 | 4.525 | -69.48 | 0 | 20.4 | 21 | 29.7 | 27 | 34.4 | 53.6 | 86.4
1595.06 | 4.44 | -78.601 | 0 | 20.5 | 21 | 29.7 | 26.9 | 34.3 | 53.5 | 86.3
1596.06 | 4.486 | -67.973 | 0 | 20.5 | 21.1 | 29.7 | 26.8 | 34.2 | 53.5 | 86.2
1597.06 | 4.443 | -71.871 | 0 | 20.5 | 21 | 29.7 | 26.9 | 34.1 | 53.5 | 86.1
1598.06 | 4.363 | -71.099 | 0 | 20.5 | 20.9 | 29.7 | 26.8 | 34 | 53.4 | 86
1599.06 | 4.503 | -72.809 | 0 | 20.5 | 21.1 | 29.6 | 26.8 | 34.2 | 53.3 | 85.9
1600.06 | 4.434 | -69.26 | 0 | 20.5 | 20.9 | 29.5 | 26.8 | 34 | 53.3 | 85.8
1601.06 | 4.432 | -73.691 | 0 | 20.4 | 21.2 | 29.5 | 26.8 | 34 | 53.2 | 85.7
1602.06 | 4.5 | -68.138 | 0 | 20.4 | 21.4 | 29.5 | 26.8 | 34.1 | 53.1 | 85.7
1603.06 | 4.524 | -67.623 | 0 | 20.4 | 21.1 | 29.4 | 26.8 | 33.9 | 53 | 85.6
1604.06 | 4.351 | -74.758 | 0 | 20.3 | 20.9 | 29.4 | 26.8 | 34 | 52.9 | 85.5
1605.06 | 4.438 | -72.57 | 0 | 20.3 | 21 | 29.3 | 26.8 | 34.1 | 52.8 | 85.4
1606.06 | 4.394 | -74.776 | 0 | 20.3 | 20.9 | 29.2 | 26.8 | 33.9 | 52.7 | 85.3
1607.06 | 4.447 | -74.372 | 0 | 20.3 | 20.8 | 29.2 | 26.9 | 33.7 | 52.7 | 85.2
1608.06 | 4.363 | -66.649 | 0 | 20.3 | 21.1 | 29.1 | 26.8 | 33.5 | 52.6 | 85.1
1609.06 | 4.527 | -72.901 | 0 | 20.4 | 20.9 | 29.2 | 26.8 | 33.3 | 52.5 | 85
1610.06 | 4.416 | -79.888 | 0 | 20.4 | 20.9 | 29.2 | 26.8 | 33.3 | 52.5 | 84.9
1611.06 | 4.357 | -67.752 | 0 | 20.5 | 21.4 | 29.3 | 26.8 | 33.2 | 52.5 | 84.8
1612.06 | 4.517 | -69.591 | 0 | 20.5 | 21.2 | 29.3 | 26.8 | 32.9 | 52.4 | 84.7
1613.06 | 4.551 | -74.721 | 0 | 20.5 | 20.9 | 29.3 | 26.8 | 33.2 | 52.4 | 84.6
1614.06 | 4.474 | -72.754 | 0 | 20.5 | 20.9 | 29.3 | 26.8 | 33.4 | 52.4 | 84.6
1615.06 | 4.386 | -77.682 | 0 | 20.5 | 22.4 | 29.2 | 26.8 | 33.5 | 52.4 | 84.5
1616.06 | 4.333 | -76.247 | 0 | 20.5 | 21.8 | 29.2 | 26.8 | 33.7 | 52.4 | 84.4
1617.06 | 4.405 | -72.956 | 0 | 20.4 | 21.3 | 29.3 | 26.9 | 33.7 | 52.3 | 84.3
1618.06 | 4.44 | -74.703 | 0 | 20.4 | 21 | 29.3 | 26.9 | 34 | 52.3 | 84.2
1619.06 | 4.445 | -68.414 | 0 | 20.3 | 20.9 | 29.3 | 26.9 | 34.2 | 52.3 | 84.1
1620.06 | 4.462 | -69.352 | 0 | 20.3 | 20.9 | 29.2 | 26.9 | 34.3 | 52.3 | 84
1621.06 | 4.386 | -76.707 | 0 | 20.3 | 20.9 | 29.1 | 26.9 | 34 | 52.4 | 83.9
1622.06 | 4.387 | -66.189 | 0 | 20.3 | 20.8 | 29.1 | 26.9 | 33.7 | 52.4 | 83.9
1623.06 | 4.507 | -79.171 | 0 | 20.3 | 21.8 | 29.2 | 26.9 | 33.5 | 52.5 | 83.8
1624.06 | 4.501 | -73.213 | 0 | 20.3 | 21.9 | 29.4 | 26.9 | 33.4 | 52.5 | 83.7
1625.06 | 4.472 | -72.257 | 0 | 20.4 | 21.5 | 29.5 | 27 | 33.5 | 52.5 | 83.6
1626.06 | 4.456 | -71.08 | 0 | 20.4 | 21.8 | 29.6 | 27 | 33.6 | 52.5 | 83.5
1627.06 | 4.438 | -66.152 | 0 | 20.5 | 21.4 | 29.5 | 27 | 33.4 | 52.5 | 83.4
1628.06 | 4.489 | -65.766 | 0.001 | 20.5 | 21 | 29.5 | 26.9 | 33.3 | 52.5 | 83.3
1629.06 | 4.493 | -65.343 | 0 | 20.5 | 21.3 | 29.4 | 26.9 | 33.5 | 52.5 | 83.2
1630.06 | 4.488 | -64.571 | 0 | 20.5 | 21.5 | 29.5 | 26.9 | 33.7 | 52.5 | 83.1
1631.06 | 4.445 | -67.329 | 0 | 20.5 | 21.1 | 29.6 | 26.9 | 33.9 | 52.5 | 83.1
1632.06 | 4.498 | -72.607 | 0 | 20.5 | 20.9 | 29.6 | 26.8 | 33.8 | 52.6 | 83
1633.06 | 4.419 | -74.648 | 0 | 20.5 | 21 | 29.4 | 26.7 | 33.7 | 52.6 | 82.9
1634.06 | 4.497 | -72.202 | 0 | 20.4 | 21 | 29.3 | 26.7 | 34 | 52.5 | 82.8
1635.06 | 4.532 | -77.038 | 0 | 20.4 | 21.1 | 29.3 | 26.6 | 34 | 52.5 | 82.7
1636.06 | 4.54 | -69.738 | 0 | 20.4 | 21.2 | 29.2 | 26.6 | 33.8 | 52.4 | 82.7
1637.06 | 4.412 | -75.089 | 0 | 20.3 | 21.2 | 29.2 | 26.7 | 33.7 | 52.4 | 82.6
1638.06 | 4.469 | -74.17 | 0 | 20.3 | 21 | 29.1 | 26.7 | 33.4 | 52.4 | 82.5
1639.06 | 4.316 | -68.046 | 0 | 20.3 | 21 | 29.1 | 26.7 | 33.5 | 52.4 | 82.4
1640.06 | 4.422 | -68.34 | 0.001 | 20.3 | 20.8 | 29.1 | 26.6 | 33.7 | 52.5 | 82.3
1641.06 | 4.489 | -80.091 | 0 | 20.3 | 20.7 | 29 | 26.6 | 33.8 | 52.6 | 82.2
1642.06 | 4.525 | -65.858 | 0 | 20.4 | 20.8 | 28.9 | 26.6 | 33.7 | 52.6 | 82.1
1643.06 | 4.339 | -62.658 | 0 | 20.4 | 21.1 | 28.9 | 26.6 | 33.5 | 52.7 | 82
1644.06 | 4.438 | -73.949 | 0 | 20.4 | 21.3 | 28.9 | 26.6 | 33.2 | 52.7 | 82
1645.06 | 4.373 | -77.516 | 0 | 20.4 | 21.9 | 28.9 | 26.6 | 33.6 | 52.7 | 81.9
1646.06 | 4.419 | -74.022 | 0 | 20.5 | 21.2 | 29 | 26.7 | 33.9 | 52.7 | 81.8
1647.06 | 4.489 | -76.505 | 0 | 20.5 | 21.3 | 29.1 | 26.7 | 33.7 | 52.7 | 81.7
1648.06 | 4.538 | -72.386 | 0 | 20.5 | 21.6 | 29.2 | 26.7 | 33.4 | 52.8 | 81.6
1649.06 | 4.503 | -72.809 | 0 | 20.5 | 21.3 | 29.3 | 26.8 | 33.3 | 52.9 | 81.5
1650.06 | 4.37 | -75.236 | 0 | 20.5 | 20.9 | 29.3 | 26.7 | 33.1 | 53 | 81.4
1651.06 | 4.406 | -67.973 | 0 | 20.5 | 21.1 | 29.3 | 26.7 | 33 | 53 | 81.3
1652.06 | 4.514 | -77.774 | 0.001 | 20.5 | 21.3 | 29.3 | 26.7 | 32.6 | 53.1 | 81.2
1653.06 | 4.544 | -71.816 | 0.001 | 20.4 | 21.4 | 29.4 | 26.7 | 32.4 | 53.1 | 81.2
1654.06 | 4.53 | -68.157 | 0 | 20.4 | 21.4 | 29.4 | 26.7 | 32.3 | 53.1 | 81.1
1655.06 | 4.481 | -70.804 | 0 | 20.4 | 21 | 29.5 | 26.7 | 32.6 | 53.1 | 81
1656.06 | 4.529 | -74.592 | 0 | 20.3 | 21.1 | 29.5 | 26.7 | 32.7 | 53.2 | 80.9
1657.06 | 4.456 | -73.967 | 0 | 20.3 | 21.2 | 29.6 | 26.7 | 32.7 | 53.1 | 80.8
1658.06 | 4.519 | -71.779 | 0 | 20.3 | 21.3 | 29.5 | 26.7 | 33 | 53.1 | 80.7
1659.06 | 4.505 | -66.189 | 0 | 20.3 | 21.1 | 29.5 | 26.7 | 33 | 53 | 80.7
1660.06 | 4.481 | -76.578 | 0 | 20.3 | 21.6 | 29.5 | 26.7 | 33 | 53 | 80.6
1661.06 | 4.432 | -69.811 | 0 | 20.3 | 21.6 | 29.5 | 26.8 | 33.2 | 52.9 | 80.5
1662.06 | 4.363 | -75.622 | 0.001 | 20.4 | 21.5 | 29.6 | 26.9 | 33.3 | 52.8 | 80.4
1663.06 | 4.449 | -63.192 | 0 | 20.4 | 21.2 | 29.6 | 26.9 | 33.3 | 52.8 | 80.3
1664.06 | 4.486 | -72.22 | 0 | 20.5 | 20.9 | 29.6 | 26.9 | 33.2 | 52.8 | 80.2
1665.06 | 4.572 | -74.114 | 0 | 20.5 | 20.9 | 29.6 | 26.8 | 33.5 | 52.7 | 80.1
1666.06 | 4.334 | -73.967 | 0.001 | 20.5 | 21 | 29.7 | 26.8 | 33.9 | 52.7 | 80.1
1667.06 | 4.437 | -74.225 | 0 | 20.5 | 21.4 | 29.7 | 26.7 | 33.8 | 52.7 | 80
1668.06 | 4.456 | -73.71 | 0 | 20.5 | 21 | 29.7 | 26.7 | 33.9 | 52.7 | 79.9
1669.06 | 4.522 | -71.025 | 0 | 20.5 | 20.8 | 29.7 | 26.7 | 34.2 | 52.7 | 79.8
1670.06 | 4.398 | -71.007 | 0 | 20.5 | 20.8 | 29.6 | 26.6 | 34.1 | 52.7 | 79.7
1671.06 | 4.387 | -75.328 | 0 | 20.5 | 20.7 | 29.6 | 26.6 | 33.9 | 52.6 | 79.6
1672.06 | 4.388 | -78.031 | 0 | 20.4 | 20.9 | 29.6 | 26.6 | 33.5 | 52.5 | 79.6
1673.06 | 4.488 | -75.365 | 0 | 20.4 | 21.5 | 29.6 | 26.6 | 33.3 | 52.4 | 79.5
1674.06 | 4.484 | -73.324 | 0.001 | 20.4 | 20.9 | 29.7 | 26.6 | 33.1 | 52.4 | 79.4
1675.06 | 4.321 | -72.257 | 0 | 20.4 | 21 | 29.7 | 26.6 | 32.8 | 52.4 | 79.3
1676.06 | 4.37 | -75.641 | 0 | 20.3 | 20.9 | 29.6 | 26.6 | 32.7 | 52.4 | 79.2
1677.06 | 4.455 | -78.803 | 0.001 | 20.3 | 20.8 | 29.5 | 26.6 | 32.5 | 52.3 | 79.2
1678.06 | 4.544 | -69.793 | 0 | 20.3 | 20.9 | 29.4 | 26.6 | 32.4 | 52.3 | 79.1
1679.06 | 4.559 | -72.882 | 0 | 20.3 | 20.8 | 29.3 | 26.5 | 32.3 | 52.2 | 79
1680.06 | 4.466 | -71.264 | 0 | 20.3 | 20.7 | 29.2 | 26.5 | 32.4 | 52.1 | 78.9
1681.06 | 4.442 | -74.206 | 0 | 20.4 | 21 | 29.2 | 26.5 | 32.4 | 52.1 | 78.9
1682.06 | 4.484 | -77.443 | 0.001 | 20.4 | 20.9 | 29.2 | 26.5 | 32.4 | 52 | 78.8
1683.06 | 4.403 | -75.604 | 0 | 20.4 | 20.8 | 29.2 | 26.5 | 32.5 | 52 | 78.7
1684.06 | 4.384 | -78.73 | 0 | 20.5 | 20.8 | 29.2 | 26.5 | 32.6 | 52 | 78.6
1685.06 | 4.464 | -74.923 | 0 | 20.5 | 21 | 29.1 | 26.5 | 32.4 | 52 | 78.5
1686.06 | 4.488 | -77.663 | 0.001 | 20.5 | 20.8 | 29.1 | 26.5 | 32.2 | 51.9 | 78.4
1687.06 | 4.362 | -63.265 | 0 | 20.5 | 20.8 | 29 | 26.5 | 32.1 | 51.9 | 78.4
1688.06 | 4.512 | -66.759 | 0 | 20.5 | 20.8 | 29 | 26.4 | 32.1 | 51.8 | 78.3
1689.06 | 4.44 | -72.11 | 0.001 | 20.5 | 20.9 | 28.9 | 26.5 | 31.9 | 51.8 | 78.2
1690.06 | 4.454 | -76.891 | 0.001 | 20.4 | 21.2 | 28.8 | 26.4 | 31.8 | 51.7 | 78.1
1691.06 | 4.449 | -66.263 | 0.001 | 20.4 | 21 | 28.9 | 26.4 | 31.6 | 51.7 | 78.1
1692.06 | 4.534 | -65.95 | 0 | 20.4 | 20.9 | 28.9 | 26.4 | 31.2 | 51.6 | 78
1693.06 | 4.358 | -71.981 | 0 | 20.3 | 20.8 | 28.9 | 26.4 | 31.1 | 51.6 | 77.9
1694.06 | 4.451 | -72.68 | 0 | 20.3 | 20.8 | 28.9 | 26.4 | 31 | 51.7 | 77.8
1695.06 | 4.392 | -64.019 | 0 | 20.3 | 21.4 | 28.9 | 26.5 | 31 | 51.6 | 77.7
1696.06 | 4.39 | -69.352 | 0 | 20.3 | 21.2 | 29 | 26.5 | 31.1 | 51.6 | 77.7
1697.06 | 4.429 | -68.285 | 0 | 20.3 | 20.9 | 29.1 | 26.5 | 31.2 | 51.6 | 77.6
1698.06 | 4.465 | -73.563 | 0 | 20.3 | 20.8 | 29.1 | 26.5 | 31.6 | 51.6 | 77.5
1699.06 | 4.564 | -75.622 | 0 | 20.4 | 20.8 | 29 | 26.6 | 32.1 | 51.6 | 77.4
1700.06 | 4.357 | -75.567 | 0 | 20.4 | 21 | 29.1 | 26.6 | 32.4 | 51.6 | 77.3
1701.06 | 4.446 | -72.312 | 0 | 20.4 | 21.3 | 29.1 | 26.6 | 32.5 | 51.6 | 77.3
1702.06 | 4.425 | -68.579 | 0 | 20.5 | 21.2 | 29.1 | 26.6 | 32.5 | 51.6 | 77.2
1703.06 | 4.441 | -67.09 | 0.001 | 20.5 | 20.9 | 29.1 | 26.6 | 32.3 | 51.5 | 77.1
1704.06 | 4.579 | -66.115 | 0 | 20.5 | 20.8 | 29.1 | 26.7 | 32.5 | 51.5 | 77
1705.06 | 4.359 | -68.745 | 0 | 20.5 | 21 | 29 | 26.7 | 32.8 | 51.4 | 77
1706.06 | 4.36 | -74.629 | 0 | 20.5 | 21.1 | 29 | 26.6 | 32.4 | 51.4 | 76.9
1707.06 | 4.477 | -73.82 | 0 | 20.5 | 21 | 29.1 | 26.6 | 31.8 | 51.3 | 76.8
1708.06 | 4.385 | -63.982 | 0.001 | 20.4 | 21.5 | 29.2 | 26.5 | 31.6 | 51.3 | 76.7
1709.06 | 4.478 | -76.376 | 0.001 | 20.4 | 21.3 | 29.2 | 26.5 | 31.7 | 51.3 | 76.6
1710.06 | 4.484 | -65.325 | 0 | 20.4 | 21 | 29.3 | 26.4 | 31.9 | 51.3 | 76.6
1711.06 | 4.514 | -68.616 | 0 | 20.3 | 20.8 | 29.3 | 26.4 | 32 | 51.3 | 76.5
1712.06 | 4.503 | -72.496 | 0.001 | 20.3 | 20.8 | 29.1 | 26.4 | 32.2 | 51.3 | 76.4
1713.06 | 4.413 | -71.614 | 0 | 20.3 | 20.8 | 29 | 26.4 | 32.3 | 51.2 | 76.3
1714.06 | 4.382 | -70.621 | 0 | 20.3 | 20.7 | 29 | 26.5 | 32.3 | 51.1 | 76.3
1715.06 | 4.499 | -70.014 | 0 | 20.3 | 20.8 | 29.1 | 26.5 | 32.1 | 51.1 | 76.2
1716.06 | 4.388 | -68.598 | 0.001 | 20.4 | 20.7 | 29.1 | 26.5 | 32 | 51 | 76.1
1717.06 | 4.383 | -75.402 | 0 | 20.4 | 20.8 | 29 | 26.4 | 32.1 | 51 | 76
1718.06 | 4.529 | -69.039 | 0 | 20.4 | 21.1 | 29 | 26.4 | 31.6 | 51 | 76
1719.06 | 4.442 | -72.882 | 0 | 20.5 | 20.7 | 28.9 | 26.4 | 31.1 | 50.9 | 75.9
1720.06 | 4.444 | -67.182 | 0 | 20.5 | 20.7 | 28.9 | 26.3 | 30.6 | 50.9 | 75.8
1721.06 | 4.346 | -68.488 | 0.001 | 20.5 | 21 | 28.9 | 26.3 | 30.3 | 50.9 | 75.7
1722.06 | 4.502 | -67.072 | 0.001 | 20.5 | 21.4 | 29 | 26.3 | 30.4 | 50.9 | 75.7
1723.06 | 4.403 | -72.331 | 0 | 20.5 | 21 | 29.1 | 26.2 | 30.7 | 50.8 | 75.6
1724.06 | 4.429 | -67.605 | 0 | 20.4 | 20.8 | 29.1 | 26.2 | 31 | 50.7 | 75.5
1725.06 | 4.529 | -70.878 | 0.001 | 20.4 | 20.8 | 29.1 | 26.2 | 31.2 | 50.6 | 75.4
1726.06 | 4.494 | -72.956 | 0.001 | 20.4 | 20.9 | 29.2 | 26.3 | 31.1 | 50.5 | 75.3
1727.06 | 4.471 | -67.568 | 0 | 20.3 | 21 | 29.2 | 26.3 | 30.6 | 50.5 | 75.3
1728.06 | 4.423 | -66.41 | 0.001 | 20.3 | 21.3 | 29.2 | 26.3 | 30.4 | 50.5 | 75.2
1729.06 | 4.588 | -69.333 | 0 | 20.3 | 20.9 | 29.1 | 26.3 | 30.4 | 50.6 | 75.1
1730.06 | 4.559 | -65.086 | 0 | 20.3 | 21.1 | 29 | 26.4 | 30.5 | 50.6 | 75
1731.06 | 4.352 | -77.112 | 0 | 20.3 | 21.4 | 29 | 26.5 | 30.6 | 50.6 | 75
1732.06 | 4.565 | -62.64 | 0.001 | 20.4 | 21.1 | 28.9 | 26.6 | 30.6 | 50.7 | 74.9
1733.06 | 4.454 | -72.128 | 0.001 | 20.4 | 20.9 | 28.8 | 26.6 | 30.7 | 50.7 | 74.8
1734.06 | 4.537 | -64.203 | 0 | 20.4 | 21.4 | 28.8 | 26.5 | 30.8 | 50.7 | 74.7
1735.06 | 4.536 | -70.639 | 0.001 | 20.5 | 21.4 | 28.8 | 26.5 | 31.2 | 50.8 | 74.7
1736.06 | 4.38 | -64.369 | 0 | 20.5 | 21.2 | 28.8 | 26.5 | 31.1 | 50.8 | 74.6
1737.06 | 4.549 | -72.22 | 0 | 20.5 | 21 | 28.8 | 26.4 | 30.9 | 50.7 | 74.5
1738.06 | 4.537 | -67.899 | 0.001 | 20.5 | 21.1 | 28.8 | 26.4 | 30.9 | 50.7 | 74.5
1739.06 | 4.441 | -73.434 | 0.001 | 20.5 | 21 | 28.8 | 26.3 | 31 | 50.6 | 74.4
1740.06 | 4.469 | -69.499 | 0 | 20.4 | 20.9 | 28.7 | 26.3 | 31 | 50.6 | 74.3
1741.06 | 4.435 | -68.396 | 0 | 20.4 | 21.2 | 28.8 | 26.3 | 31 | 50.6 | 74.2
1742.06 | 4.518 | -71.099 | 0.001 | 20.4 | 20.9 | 28.8 | 26.3 | 30.9 | 50.5 | 74.2
1743.06 | 4.567 | -65.214 | 0 | 20.3 | 20.8 | 28.9 | 26.2 | 30.9 | 50.5 | 74.1
1744.06 | 4.549 | -72.018 | 0 | 20.3 | 20.9 | 28.9 | 26.2 | 31 | 50.5 | 74
1745.06 | 4.384 | -74.482 | 0.001 | 20.3 | 21.1 | 28.9 | 26.1 | 31.1 | 50.5 | 73.9
1746.06 | 4.456 | -70.161 | 0 | 20.3 | 20.8 | 28.9 | 26.2 | 31.2 | 50.5 | 73.9
1747.06 | 4.461 | -69.462 | 0.001 | 20.3 | 21 | 28.9 | 26.1 | 31.2 | 50.5 | 73.8
1748.06 | 4.338 | -70.345 | 0 | 20.4 | 21.4 | 28.9 | 26.1 | 31.1 | 50.4 | 73.7
1749.06 | 4.47 | -64.644 | 0.001 | 20.4 | 21.2 | 29 | 26.1 | 31 | 50.4 | 73.7
1750.06 | 4.396 | -65.122 | 0 | 20.5 | 20.9 | 29 | 26.1 | 31 | 50.4 | 73.6
1751.06 | 4.571 | -62.346 | 0 | 20.5 | 20.8 | 28.9 | 26.1 | 30.9 | 50.4 | 73.5
1752.06 | 4.436 | -72.055 | 0 | 20.5 | 21 | 28.8 | 26.1 | 30.8 | 50.4 | 73.4
1753.06 | 4.416 | -67.072 | 0 | 20.5 | 21.3 | 28.7 | 26 | 30.8 | 50.3 | 73.4
1754.06 | 4.53 | -70.198 | 0 | 20.5 | 21.3 | 28.6 | 26 | 30.8 | 50.3 | 73.3
1755.06 | 4.47 | -68.028 | 0 | 20.5 | 20.9 | 28.6 | 26.1 | 30.7 | 50.3 | 73.2
1756.06 | 4.476 | -72.515 | 0 | 20.4 | 21 | 28.5 | 26.1 | 30.5 | 50.2 | 73.1
1757.06 | 4.448 | -69.205 | 0.001 | 20.4 | 21.6 | 28.5 | 26.1 | 30.9 | 50.2 | 73.1
1758.06 | 4.363 | -68.616 | 0.001 | 20.3 | 21.4 | 28.5 | 26.2 | 31.3 | 50.1 | 73
1759.06 | 4.393 | -71.908 | 0 | 20.3 | 21.1 | 28.6 | 26.3 | 31.1 | 50.1 | 72.9
1760.06 | 4.491 | -75.567 | 0.001 | 20.3 | 21 | 28.6 | 26.4 | 30.7 | 50 | 72.9
1761.06 | 4.373 | -66.685 | 0 | 20.3 | 20.8 | 28.6 | 26.4 | 30.4 | 50 | 72.8
1762.06 | 4.473 | -69.517 | 0 | 20.3 | 20.8 | 28.5 | 26.4 | 30.5 | 50 | 72.7
1763.06 | 4.507 | -74.078 | 0 | 20.4 | 21.3 | 28.5 | 26.3 | 30.5 | 50 | 72.7
1764.06 | 4.54 | -71.154 | 0.001 | 20.4 | 21.3 | 28.5 | 26.3 | 30.4 | 50 | 72.6
1765.06 | 4.422 | -69.738 | 0 | 20.5 | 21.1 | 28.5 | 26.4 | 30.1 | 50 | 72.5
1766.06 | 4.54 | -63.376 | 0 | 20.5 | 20.8 | 28.5 | 26.4 | 29.8 | 50 | 72.4
1767.06 | 4.479 | -68.635 | 0 | 20.5 | 20.8 | 28.4 | 26.4 | 29.4 | 50 | 72.4
1768.06 | 4.438 | -74.501 | 0 | 20.5 | 20.8 | 28.4 | 26.4 | 29.6 | 49.9 | 72.3
1769.06 | 4.497 | -65.38 | 0 | 20.5 | 20.8 | 28.2 | 26.4 | 29.7 | 50 | 72.2
1770.06 | 4.383 | -67.936 | 0 | 20.5 | 21 | 28.3 | 26.3 | 29.7 | 50 | 72.2
1771.06 | 4.499 | -73.508 | 0.001 | 20.4 | 21.3 | 28.3 | 26.2 | 30.1 | 49.9 | 72.1
1772.06 | 4.44 | -67.678 | 0.001 | 20.4 | 21.3 | 28.3 | 26.3 | 30.4 | 49.9 | 72
1773.06 | 4.529 | -71.025 | 0 | 20.4 | 21.5 | 28.3 | 26.2 | 30.6 | 49.9 | 72
1774.06 | 4.374 | -68.377 | 0 | 20.3 | 21 | 28.2 | 26.2 | 30.7 | 49.9 | 71.9
1775.06 | 4.389 | -75.769 | 0.001 | 20.3 | 20.9 | 28.2 | 26.2 | 30.6 | 49.9 | 71.8
1776.06 | 4.345 | -68.727 | 0 | 20.3 | 20.9 | 28.2 | 26.2 | 30.6 | 49.9 | 71.8
1777.06 | 4.476 | -75.254 | 0.001 | 20.3 | 21 | 28.1 | 26.2 | 30.4 | 49.8 | 71.7
1778.06 | 4.488 | -63.394 | 0 | 20.3 | 20.9 | 28.2 | 26.2 | 30.5 | 49.8 | 71.6
1779.06 | 4.515 | -70.988 | 0 | 20.3 | 20.8 | 28.2 | 26.1 | 30.6 | 49.8 | 71.6
1780.06 | 4.523 | -72.22 | 0.001 | 20.4 | 21.2 | 28.2 | 26.1 | 30.6 | 49.7 | 71.5
1781.06 | 4.38 | -72.846 | 0.001 | 20.4 | 21.3 | 28.3 | 26.2 | 30.7 | 49.7 | 71.4
1782.06 | 4.568 | -64.038 | 0.001 | 20.4 | 21.2 | 28.4 | 26.2 | 31 | 49.6 | 71.4
1783.06 | 4.421 | -74.096 | 0 | 20.4 | 21.5 | 28.3 | 26.2 | 31.1 | 49.6 | 71.3
1784.06 | 4.476 | -73.544 | 0.001 | 20.5 | 21.1 | 28.3 | 26.2 | 30.6 | 49.6 | 71.2
1785.06 | 4.398 | -76.339 | 0 | 20.5 | 20.9 | 28.3 | 26.2 | 30.4 | 49.6 | 71.2
1786.06 | 4.361 | -65.564 | 0 | 20.5 | 21.1 | 28.2 | 26.2 | 30.3 | 49.6 | 71.1
1787.06 | 4.506 | -67.789 | 0.001 | 20.5 | 21.6 | 28.2 | 26.2 | 30.2 | 49.5 | 71
1788.06 | 4.427 | -69.83 | 0.001 | 20.5 | 21.1 | 28.1 | 26.1 | 30.6 | 49.5 | 71
1789.06 | 4.412 | -71.834 | 0 | 20.5 | 21 | 28.1 | 26.1 | 30.6 | 49.6 | 70.9
1790.06 | 4.409 | -64.552 | 0 | 20.5 | 20.9 | 28 | 26.2 | 30.6 | 49.6 | 70.8
1791.06 | 4.404 | -70.473 | 0.001 | 20.4 | 20.9 | 28 | 26.2 | 30.4 | 49.5 | 70.8
1792.06 | 4.451 | -67.366 | 0 | 20.4 | 20.7 | 28.1 | 26.2 | 30.3 | 49.5 | 70.7
1793.06 | 4.488 | -63.707 | 0.001 | 20.4 | 20.7 | 28.2 | 26.2 | 30.1 | 49.5 | 70.6
1794.06 | 4.53 | -66.667 | 0 | 20.4 | 20.9 | 28.2 | 26.1 | 29.8 | 49.5 | 70.6
1795.06 | 4.4 | -67.936 | 0 | 20.3 | 20.8 | 28.3 | 26.1 | 30.1 | 49.4 | 70.5
1796.06 | 4.411 | -65.214 | 0.001 | 20.3 | 20.8 | 28.4 | 26 | 30.4 | 49.4 | 70.5
1797.06 | 4.395 | -72.607 | 0 | 20.3 | 21 | 28.4 | 26 | 30.5 | 49.4 | 70.4
1798.06 | 4.397 | -74.85 | 0.001 | 20.3 | 21.1 | 28.5 | 26 | 30.2 | 49.4 | 70.3
1799.06 | 4.399 | -68.322 | 0 | 20.3 | 21.1 | 28.4 | 26 | 30 | 49.4 | 70.3
1800.06 | 4.508 | -72.938 | 0.001 | 20.3 | 20.9 | 28.5 | 26 | 29.9 | 49.4 | 70.2
1801.06 | 4.361 | -70.749 | 0 | 20.4 | 20.8 | 28.4 | 26 | 30.2 | 49.4 | 70.1
1802.06 | 4.494 | -65.895 | 0.001 | 20.4 | 20.8 | 28.4 | 25.9 | 30.1 | 49.3 | 70.1
1803.06 | 4.488 | -74.482 | 0 | 20.4 | 20.8 | 28.5 | 25.9 | 30.2 | 49.2 | 70
1804.06 | 4.452 | -72.073 | 0 | 20.5 | 20.7 | 28.5 | 25.9 | 30.3 | 49.2 | 70
1805.06 | 4.519 | -69.572 | 0 | 20.5 | 20.6 | 28.4 | 25.9 | 30.3 | 49.1 | 69.9
1806.06 | 4.465 | -71.485 | 0.001 | 20.5 | 20.7 | 28.3 | 25.9 | 30.3 | 49 | 69.8
1807.06 | 4.574 | -79.539 | 0 | 20.5 | 21 | 28.1 | 25.8 | 30.2 | 48.9 | 69.8
1808.06 | 4.483 | -67.072 | 0.001 | 20.5 | 20.8 | 28 | 25.8 | 30.2 | 48.9 | 69.7
1809.06 | 4.381 | -68.892 | 0.001 | 20.4 | 20.6 | 28 | 25.8 | 30.1 | 48.8 | 69.6
1810.06 | 4.448 | -65.987 | 0.001 | 20.4 | 20.6 | 27.9 | 25.8 | 30.2 | 48.8 | 69.6
1811.06 | 4.449 | -69.977 | 0.001 | 20.4 | 20.8 | 27.8 | 25.8 | 30.3 | 48.7 | 69.5
1812.06 | 4.523 | -56.553 | 0 | 20.3 | 20.7 | 27.8 | 25.8 | 30.2 | 48.6 | 69.4
1813.06 | 4.534 | -66.005 | 0.001 | 20.3 | 20.7 | 27.8 | 25.8 | 30.3 | 48.6 | 69.4
1814.06 | 4.447 | -59.937 | 0.001 | 20.3 | 20.8 | 27.8 | 25.8 | 30.3 | 48.5 | 69.3
1815.06 | 4.454 | -70.032 | 0.001 | 20.3 | 21.1 | 27.8 | 25.8 | 30.5 | 48.4 | 69.3
1816.06 | 4.494 | -64.479 | 0 | 20.4 | 20.9 | 27.8 | 25.8 | 30.5 | 48.4 | 69.2
1817.06 | 4.424 | -65.766 | 0.001 | 20.4 | 20.7 | 27.8 | 25.8 | 30.3 | 48.3 | 69.1
1818.06 | 4.394 | -67.2 | 0.001 | 20.5 | 20.8 | 27.8 | 25.9 | 30.2 | 48.3 | 69.1
1819.06 | 4.433 | -63.964 | 0 | 20.5 | 20.7 | 27.9 | 25.9 | 30.3 | 48.2 | 69
1820.06 | 4.505 | -65.362 | 0.001 | 20.5 | 20.7 | 27.9 | 26 | 30 | 48.1 | 68.9
1821.06 | 4.367 | -69.021 | 0 | 20.5 | 20.7 | 27.8 | 26 | 29.8 | 48.1 | 68.9
1822.06 | 4.451 | -68.34 | 0.001 | 20.5 | 20.8 | 27.8 | 26 | 29.9 | 48.1 | 68.8
1823.06 | 4.469 | -67.734 | 0.001 | 20.4 | 21.3 | 27.8 | 26 | 30 | 48.1 | 68.7
1824.06 | 4.465 | -66.299 | 0.001 | 20.4 | 21.1 | 27.7 | 26 | 29.9 | 48.1 | 68.7
1825.06 | 4.522 | -78.601 | 0 | 20.4 | 21.7 | 27.7 | 26 | 30.1 | 48 | 68.6
1826.06 | 4.343 | -72.974 | 0 | 20.3 | 21.6 | 27.6 | 26.1 | 30.3 | 47.9 | 68.5
1827.06 | 4.383 | -67.789 | 0 | 20.3 | 21 | 27.6 | 26 | 30.1 | 47.8 | 68.5
1828.06 | 4.377 | -68.708 | 0 | 20.3 | 21.1 | 27.5 | 26 | 29.9 | 47.8 | 68.4
1829.06 | 4.558 | -65.141 | 0.001 | 20.3 | 20.8 | 27.4 | 26 | 29.7 | 47.8 | 68.4
1830.06 | 4.374 | -64.387 | 0.001 | 20.3 | 20.8 | 27.4 | 25.9 | 29.9 | 47.8 | 68.3
1831.06 | 4.485 | -60.746 | 0 | 20.3 | 21 | 27.4 | 25.9 | 29.9 | 47.8 | 68.2
1832.06 | 4.31 | -68.009 | 0 | 20.4 | 21.8 | 27.5 | 25.9 | 30.1 | 47.8 | 68.2
1833.06 | 4.539 | -69.793 | 0.001 | 20.4 | 21.3 | 27.6 | 25.9 | 30.3 | 47.8 | 68.1
1834.06 | 4.393 | -65.913 | 0.001 | 20.5 | 21 | 27.7 | 25.9 | 30.3 | 47.7 | 68.1
1835.06 | 4.407 | -75.769 | 0 | 20.5 | 21.4 | 27.9 | 25.9 | 30.2 | 47.6 | 68
1836.06 | 4.403 | -69.241 | 0 | 20.5 | 21.2 | 28 | 25.9 | 30.1 | 47.7 | 67.9
1837.06 | 4.492 | -62.383 | 0 | 20.5 | 21.1 | 28 | 25.9 | 30.1 | 47.7 | 67.8
1838.06 | 4.442 | -63.596 | 0.001 | 20.5 | 21.2 | 28 | 25.8 | 30.1 | 47.8 | 67.8
1839.06 | 4.543 | -67.697 | 0 | 20.5 | 21.3 | 28.1 | 25.8 | 29.8 | 47.8 | 67.7
1840.06 | 4.489 | -61.5 | 0.001 | 20.5 | 21 | 28 | 25.8 | 29.9 | 47.8 | 67.7
1841.06 | 4.508 | -69.775 | 0.001 | 20.4 | 20.8 | 28 | 25.8 | 30.3 | 47.9 | 67.6
1842.06 | 4.499 | -61.813 | 0.001 | 20.4 | 20.8 | 27.9 | 25.7 | 30.1 | 47.9 | 67.6
1843.06 | 4.426 | -70.363 | 0 | 20.4 | 20.8 | 27.9 | 25.7 | 29.9 | 47.9 | 67.5
1844.06 | 4.398 | -68.543 | 0 | 20.4 | 20.7 | 27.9 | 25.8 | 29.6 | 48 | 67.4
1845.06 | 4.528 | -62.235 | 0.001 | 20.3 | 20.8 | 27.9 | 25.7 | 29.5 | 48 | 67.4
1846.06 | 4.413 | -67.678 | 0.001 | 20.3 | 21 | 27.9 | 25.7 | 29.4 | 48 | 67.3
1847.06 | 4.527 | -67.697 | 0.001 | 20.3 | 20.9 | 27.9 | 25.7 | 29.4 | 48 | 67.2
1848.06 | 4.525 | -72.735 | 0.001 | 20.3 | 21 | 27.9 | 25.8 | 29.5 | 47.9 | 67.2
1849.06 | 4.491 | -63.817 | 0.001 | 20.3 | 20.9 | 27.9 | 25.8 | 29.7 | 47.9 | 67.1
1850.06 | 4.48 | -71.08 | 0 | 20.3 | 21.4 | 27.9 | 25.7 | 29.7 | 47.9 | 67.1
1851.06 | 4.442 | -68.579 | 0 | 20.4 | 21.4 | 28.1 | 25.7 | 29.4 | 47.9 | 67
1852.06 | 4.543 | -65.417 | 0.001 | 20.4 | 21 | 28.1 | 25.7 | 29.3 | 47.9 | 67
1853.06 | 4.322 | -67.035 | 0 | 20.4 | 20.9 | 28.1 | 25.7 | 29.3 | 48 | 66.9
1854.06 | 4.483 | -68.763 | 0.001 | 20.5 | 21 | 28.1 | 25.7 | 29.3 | 48 | 66.8
1855.06 | 4.555 | -70.621 | 0.001 | 20.5 | 20.8 | 28 | 25.6 | 29.2 | 48 | 66.8
1856.06 | 4.439 | -72.809 | 0.001 | 20.5 | 20.8 | 28 | 25.6 | 29.1 | 48 | 66.7
1857.06 | 4.536 | -61.059 | 0.001 | 20.5 | 21.1 | 28 | 25.6 | 29 | 47.9 | 66.7
1858.06 | 4.386 | -71.926 | 0 | 20.5 | 21.1 | 28 | 25.7 | 29.2 | 47.9 | 66.6
1859.06 | 4.468 | -66.612 | 0 | 20.5 | 20.8 | 27.9 | 25.6 | 29.2 | 47.9 | 66.5
1860.06 | 4.46 | -66.446 | 0 | 20.4 | 20.7 | 27.8 | 25.6 | 28.9 | 48 | 66.5
1861.06 | 4.435 | -67.568 | 0.001 | 20.4 | 21 | 27.7 | 25.6 | 28.8 | 48 | 66.4
1862.06 | 4.468 | -65.031 | 0 | 20.4 | 20.9 | 27.7 | 25.7 | 28.8 | 48 | 66.4
1863.06 | 4.384 | -58.356 | 0 | 20.3 | 20.7 | 27.7 | 25.7 | 28.9 | 48 | 66.3
1864.06 | 4.532 | -70.988 | 0.001 | 20.4 | 20.6 | 27.7 | 25.7 | 29 | 48 | 66.2
1865.06 | 4.429 | -66.391 | 0.001 | 20.3 | 20.7 | 27.7 | 25.6 | 28.9 | 48 | 66.2
1866.06 | 4.516 | -64.883 | 0 | 20.3 | 20.8 | 27.7 | 25.6 | 28.8 | 47.9 | 66.1
1867.06 | 4.451 | -66.722 | 0.001 | 20.3 | 20.7 | 27.6 | 25.5 | 28.9 | 47.9 | 66.1
1868.06 | 4.456 | -62.438 | 0.001 | 20.3 | 20.7 | 27.6 | 25.5 | 29.1 | 47.8 | 66
1869.06 | 4.526 | -62.364 | 0 | 20.3 | 20.6 | 27.5 | 25.6 | 29 | 47.7 | 65.9
1870.06 | 4.502 | -69.389 | 0 | 20.4 | 20.6 | 27.4 | 25.5 | 28.9 | 47.6 | 65.9
1871.06 | 4.483 | -63.78 | 0.001 | 20.4 | 20.7 | 27.4 | 25.5 | 29 | 47.6 | 65.8
1872.06 | 4.477 | -69.444 | 0.001 | 20.4 | 20.6 | 27.4 | 25.4 | 28.9 | 47.5 | 65.8
1873.06 | 4.586 | -66.851 | 0.001 | 20.4 | 20.6 | 27.3 | 25.4 | 28.9 | 47.4 | 65.7
1874.06 | 4.521 | -67.55 | 0 | 20.5 | 20.8 | 27.3 | 25.4 | 29.2 | 47.3 | 65.7
1875.06 | 4.431 | -71.485 | 0 | 20.5 | 20.8 | 27.3 | 25.4 | 29.5 | 47.2 | 65.6
1876.06 | 4.461 | -69.058 | 0 | 20.5 | 20.6 | 27.3 | 25.4 | 29.5 | 47.1 | 65.6
1877.06 | 4.356 | -72.257 | 0.001 | 20.5 | 20.7 | 27.3 | 25.4 | 29.6 | 47.1 | 65.5
1878.06 | 4.411 | -65.122 | 0.001 | 20.5 | 20.8 | 27.3 | 25.4 | 29.6 | 47 | 65.4
1879.06 | 4.474 | -62.934 | 0.001 | 20.5 | 20.7 | 27.3 | 25.5 | 29.8 | 47 | 65.4
1880.06 | 4.386 | -66.777 | 0.001 | 20.5 | 20.8 | 27.3 | 25.5 | 29.9 | 47 | 65.3
1881.06 | 4.529 | -61.114 | 0 | 20.5 | 20.6 | 27.3 | 25.5 | 29.8 | 47 | 65.2
1882.06 | 4.406 | -67.936 | 0 | 20.4 | 20.6 | 27.3 | 25.5 | 29.7 | 47 | 65.2
1883.06 | 4.481 | -57.528 | 0.001 | 20.4 | 20.7 | 27.3 | 25.5 | 29.8 | 46.9 | 65.1
1884.06 | 4.416 | -63.799 | 0 | 20.4 | 20.6 | 27.2 | 25.5 | 29.9 | 46.9 | 65.1
1885.06 | 4.52 | -63.045 | 0.001 | 20.3 | 20.6 | 27.2 | 25.5 | 29.9 | 46.9 | 65
1886.06 | 4.375 | -65.619 | 0 | 20.3 | 21 | 27.2 | 25.5 | 29.8 | 46.9 | 65
1887.06 | 4.516 | -77.259 | 0.001 | 20.3 | 21.6 | 27.2 | 25.4 | 29.8 | 46.8 | 64.9
1888.06 | 4.407 | -67.384 | 0.001 | 20.4 | 21.4 | 27.2 | 25.4 | 29.8 | 46.8 | 64.9
1889.06 | 4.529 | -66.06 | 0.001 | 20.3 | 21.2 | 27.2 | 25.4 | 29.6 | 46.7 | 64.8
1890.06 | 4.517 | -64.295 | 0 | 20.4 | 21.1 | 27.2 | 25.5 | 29.3 | 46.6 | 64.7
1891.06 | 4.46 | -68.322 | 0 | 20.4 | 20.9 | 27.3 | 25.5 | 29.2 | 46.6 | 64.7
1892.06 | 4.497 | -66.594 | 0 | 20.5 | 20.9 | 27.3 | 25.5 | 29.3 | 46.5 | 64.6
1893.06 | 4.477 | -65.288 | 0.001 | 20.5 | 20.8 | 27.4 | 25.6 | 29.6 | 46.5 | 64.6
1894.06 | 4.411 | -68.708 | 0 | 20.5 | 20.8 | 27.4 | 25.5 | 29.6 | 46.5 | 64.5
1895.06 | 4.372 | -70.657 | 0.001 | 20.5 | 20.6 | 27.4 | 25.5 | 29.5 | 46.5 | 64.5
1896.06 | 4.482 | -64.258 | 0.001 | 20.5 | 20.6 | 27.4 | 25.5 | 29.4 | 46.5 | 64.4
1897.06 | 4.355 | -67.807 | 0 | 20.5 | 20.8 | 27.3 | 25.5 | 29.3 | 46.5 | 64.4
1898.06 | 4.517 | -64.332 | 0 | 20.4 | 20.7 | 27.3 | 25.5 | 29.3 | 46.5 | 64.3
1899.06 | 4.347 | -67.917 | 0 | 20.4 | 21 | 27.3 | 25.4 | 29.6 | 46.4 | 64.2
1900.06 | 4.42 | -70.547 | 0.001 | 20.3 | 21 | 27.3 | 25.4 | 29.9 | 46.3 | 64.2
1901.06 | 4.437 | -60.194 | 0.001 | 20.3 | 21 | 27.3 | 25.5 | 30 | 46.3 | 64.2
1902.06 | 4.566 | -59.018 | 0.001 | 20.3 | 21 | 27.4 | 25.4 | 30.1 | 46.2 | 64.1
1903.06 | 4.487 | -70.032 | 0.001 | 20.4 | 21 | 27.4 | 25.4 | 30 | 46.1 | 64.1
1904.06 | 4.539 | -65.968 | 0.001 | 20.4 | 20.8 | 27.4 | 25.5 | 29.9 | 46.1 | 64
1905.06 | 4.439 | -58.981 | 0.001 | 20.5 | 20.8 | 27.4 | 25.4 | 29.7 | 46.1 | 63.9
1906.06 | 4.544 | -66.667 | 0 | 20.5 | 20.8 | 27.4 | 25.5 | 29.7 | 46 | 63.9
1907.06 | 4.504 | -62.585 | 0.001 | 20.5 | 20.7 | 27.4 | 25.4 | 29.5 | 45.9 | 63.8
1908.06 | 4.37 | -65.527 | 0.001 | 20.5 | 20.6 | 27.4 | 25.4 | 29.4 | 45.9 | 63.8
1909.06 | 4.419 | -71.117 | 0 | 20.5 | 20.8 | 27.3 | 25.4 | 29.2 | 45.9 | 63.7
1910.06 | 4.436 | -62.566 | 0.001 | 20.5 | 20.9 | 27.4 | 25.4 | 29 | 45.8 | 63.7
1911.06 | 4.517 | -65.233 | 0.001 | 20.4 | 20.7 | 27.4 | 25.4 | 29.1 | 45.7 | 63.6
1912.06 | 4.452 | -64.975 | 0.001 | 20.4 | 20.8 | 27.4 | 25.4 | 29.2 | 45.6 | 63.6
1913.06 | 4.525 | -66.189 | 0 | 20.3 | 20.8 | 27.5 | 25.3 | 29 | 45.5 | 63.5
1914.06 | 4.411 | -67.035 | 0.001 | 20.3 | 20.7 | 27.5 | 25.3 | 29 | 45.4 | 63.5
1915.06 | 4.451 | -67.917 | 0 | 20.3 | 20.8 | 27.5 | 25.3 | 29 | 45.4 | 63.4
1916.06 | 4.469 | -70.584 | 0 | 20.3 | 21.1 | 27.4 | 25.2 | 29.1 | 45.3 | 63.3
1917.06 | 4.359 | -68.451 | 0.001 | 20.4 | 20.7 | 27.4 | 25.3 | 29.1 | 45.3 | 63.3
1918.06 | 4.42 | -68.524 | 0.001 | 20.4 | 20.8 | 27.3 | 25.3 | 29.3 | 45.3 | 63.3
1919.06 | 4.459 | -63.394 | 0.001 | 20.5 | 20.8 | 27.3 | 25.3 | 29.4 | 45.3 | 63.2
1920.06 | 4.378 | -73.599 | 0.001 | 20.5 | 20.9 | 27.2 | 25.3 | 29.3 | 45.2 | 63.2
1921.06 | 4.399 | -68.708 | 0.001 | 20.5 | 20.9 | 27.3 | 25.3 | 29.4 | 45.2 | 63.1
1922.06 | 4.374 | -64.7 | 0.001 | 20.5 | 20.6 | 27.2 | 25.3 | 29.4 | 45.2 | 63
1923.06 | 4.371 | -61.095 | 0.001 | 20.5 | 20.6 | 27.1 | 25.3 | 29.4 | 45.2 | 63
1924.06 | 4.518 | -62.658 | 0 | 20.5 | 20.8 | 27 | 25.2 | 29.3 | 45.3 | 62.9
1925.06 | 4.456 | -61.96 | 0.001 | 20.4 | 20.9 | 27 | 25.2 | 29.3 | 45.3 | 62.9
1926.06 | 4.361 | -72.882 | 0.001 | 20.4 | 21.1 | 27 | 25.2 | 29.2 | 45.3 | 62.8
1927.06 | 4.486 | -67.476 | 0 | 20.4 | 21.2 | 27.1 | 25.2 | 29.2 | 45.2 | 62.8
1928.06 | 4.364 | -64.847 | 0 | 20.3 | 20.8 | 27.1 | 25.2 | 29.3 | 45.2 | 62.7
1929.06 | 4.437 | -69.83 | 0.001 | 20.3 | 20.8 | 27.1 | 25.2 | 29.2 | 45.2 | 62.7
1930.06 | 4.346 | -65.527 | 0.001 | 20.3 | 20.9 | 27.1 | 25.2 | 29 | 45.2 | 62.6
1931.06 | 4.505 | -71.246 | 0.001 | 20.3 | 21 | 27.1 | 25.2 | 29 | 45.2 | 62.6
1932.06 | 4.527 | -69.113 | 0.001 | 20.3 | 20.8 | 27 | 25.2 | 28.9 | 45.2 | 62.5
1933.06 | 4.317 | -58.227 | 0.001 | 20.4 | 20.8 | 27 | 25.2 | 28.8 | 45.2 | 62.5
1934.06 | 4.487 | -53.501 | 0.001 | 20.4 | 20.7 | 27 | 25.2 | 29.2 | 45 | 62.4
1935.06 | 4.392 | -65.545 | 0.001 | 20.4 | 20.6 | 27.1 | 25.3 | 29.4 | 45 | 62.3
1936.06 | 4.392 | -65.122 | 0 | 20.5 | 20.7 | 27 | 25.3 | 29.6 | 45 | 62.3
1937.06 | 4.421 | -63.339 | 0.001 | 20.5 | 20.6 | 27 | 25.3 | 29.4 | 44.9 | 62.3
1938.06 | 4.4 | -58.025 | 0.001 | 20.5 | 20.6 | 26.9 | 25.3 | 29.3 | 44.8 | 62.2
1939.06 | 4.383 | -64.644 | 0 | 20.5 | 20.6 | 26.9 | 25.3 | 29.3 | 44.9 | 62.1
1940.06 | 4.456 | -59.735 | 0.001 | 20.5 | 20.6 | 26.9 | 25.2 | 29.3 | 44.8 | 62.1
1941.06 | 4.483 | -65.711 | 0 | 20.5 | 20.6 | 26.8 | 25.2 | 29.2 | 44.8 | 62
1942.06 | 4.511 | -56.701 | 0.001 | 20.5 | 20.7 | 26.8 | 25.2 | 29.2 | 44.8 | 62
1943.06 | 4.401 | -63.559 | 0.001 | 20.4 | 21.1 | 26.8 | 25.2 | 29.1 | 44.8 | 61.9
1944.06 | 4.436 | -68.506 | 0.001 | 20.4 | 20.8 | 26.9 | 25.2 | 29 | 44.8 | 61.9
1945.06 | 4.459 | -66.207 | 0.001 | 20.4 | 20.8 | 26.9 | 25.2 | 28.8 | 44.9 | 61.8
1946.06 | 4.359 | -63.946 | 0 | 20.3 | 21 | 26.9 | 25.2 | 28.6 | 44.9 | 61.8
1947.06 | 4.516 | -66.281 | 0 | 20.3 | 20.8 | 26.9 | 25.2 | 28.5 | 44.9 | 61.7
1948.06 | 4.505 | -68.543 | 0.001 | 20.3 | 20.7 | 27 | 25.2 | 28.5 | 44.9 | 61.6
1949.06 | 4.499 | -62.199 | 0.001 | 20.3 | 20.7 | 27 | 25.1 | 28.9 | 44.9 | 61.6
1950.06 | 4.358 | -58.907 | 0.001 | 20.4 | 20.8 | 26.9 | 25.1 | 29 | 44.9 | 61.5
1951.06 | 4.454 | -67.439 | 0.001 | 20.4 | 20.8 | 27 | 25.2 | 28.7 | 44.9 | 61.5
1952.06 | 4.488 | -64.994 | 0.001 | 20.4 | 20.7 | 27 | 25.2 | 28.6 | 44.9 | 61.5
1953.06 | 4.469 | -67.715 | 0.001 | 20.5 | 21.1 | 27 | 25.2 | 28.6 | 44.9 | 61.4
1954.06 | 4.443 | -63.192 | 0.001 | 20.5 | 20.8 | 27 | 25.2 | 28.6 | 45 | 61.3
1955.06 | 4.519 | -62.291 | 0.001 | 20.5 | 20.8 | 27 | 25.2 | 28.6 | 45 | 61.3
1956.06 | 4.518 | -58.245 | 0.001 | 20.5 | 21.1 | 27.1 | 25.2 | 28.7 | 45.1 | 61.3
1957.06 | 4.338 | -66.41 | 0.001 | 20.5 | 20.8 | 27.1 | 25.2 | 28.6 | 45.1 | 61.2
1958.06 | 4.464 | -55.744 | 0.001 | 20.5 | 21.1 | 27.2 | 25.2 | 28.7 | 45.1 | 61.2
1959.06 | 4.492 | -66.483 | 0 | 20.5 | 21 | 27.1 | 25.2 | 28.6 | 45.1 | 61.1
1960.06 | 4.51 | -65.858 | 0.001 | 20.4 | 20.8 | 27 | 25.2 | 28.5 | 45.1 | 61.1
1961.06 | 4.389 | -63.817 | 0 | 20.4 | 20.9 | 27 | 25.2 | 28.5 | 45 | 61
1962.06 | 4.509 | -65.067 | 0.001 | 20.3 | 20.9 | 27.2 | 25.2 | 28.4 | 45 | 61
1963.06 | 4.454 | -61.61 | 0.001 | 20.3 | 21 | 27.3 | 25.2 | 28.3 | 44.9 | 60.9
1964.06 | 4.452 | -60.397 | 0 | 20.3 | 20.8 | 27.3 | 25.2 | 28.3 | 44.9 | 60.9
1965.06 | 4.48 | -69.131 | 0.001 | 20.3 | 20.7 | 27.3 | 25.2 | 28.6 | 44.9 | 60.8
1966.06 | 4.39 | -58.962 | 0.001 | 20.4 | 20.7 | 27.2 | 25.2 | 28.6 | 44.9 | 60.7
1967.06 | 4.312 | -63.21 | 0.001 | 20.4 | 20.7 | 27.2 | 25.3 | 28.4 | 44.8 | 60.7
1968.06 | 4.35 | -60.93 | 0.001 | 20.5 | 20.8 | 27.1 | 25.3 | 28.3 | 44.7 | 60.6
1969.06 | 4.416 | -59.753 | 0 | 20.5 | 21.1 | 27.1 | 25.3 | 28.6 | 44.7 | 60.6
1970.06 | 4.507 | -59.33 | 0.001 | 20.5 | 20.9 | 27.2 | 25.3 | 28.7 | 44.7 | 60.6
1971.06 | 4.449 | -55.285 | 0 | 20.5 | 20.8 | 27.2 | 25.3 | 28.6 | 44.7 | 60.5
1972.06 | 4.48 | -56.314 | 0 | 20.5 | 21.1 | 27.2 | 25.2 | 28.6 | 44.6 | 60.5
1973.06 | 4.477 | -65.306 | 0.001 | 20.4 | 21.1 | 27.2 | 25.2 | 28.6 | 44.6 | 60.4
1974.06 | 4.486 | -57.896 | 0 | 20.4 | 21 | 27.2 | 25.2 | 28.7 | 44.5 | 60.3
1975.06 | 4.367 | -65.49 | 0.001 | 20.4 | 21.4 | 27.2 | 25.2 | 28.6 | 44.4 | 60.3
1976.06 | 4.389 | -62.806 | 0.001 | 20.3 | 21.5 | 27.3 | 25.2 | 28.7 | 44.3 | 60.2
1977.06 | 4.458 | -66.814 | 0 | 20.3 | 21.1 | 27.3 | 25.2 | 28.6 | 44.2 | 60.2
1978.06 | 4.394 | -63.008 | 0.001 | 20.3 | 20.9 | 27.3 | 25.2 | 28.5 | 44.2 | 60.2
1979.06 | 4.443 | -57.62 | 0.001 | 20.3 | 20.9 | 27.3 | 25.2 | 28.4 | 44.1 | 60.1
1980.06 | 4.494 | -65.766 | 0 | 20.4 | 20.9 | 27.4 | 25.2 | 28.4 | 44.1 | 60.1
1981.06 | 4.521 | -64.387 | 0.001 | 20.4 | 21.1 | 27.4 | 25.2 | 28.5 | 44.2 | 60
1982.06 | 4.466 | -63.1 | 0.001 | 20.4 | 21.1 | 27.4 | 25.2 | 28.3 | 44.2 | 59.9
1983.06 | 4.48 | -57.197 | 0.001 | 20.5 | 20.7 | 27.4 | 25.2 | 28.1 | 44.2 | 59.9
1984.06 | 4.462 | -68.396 | 0.001 | 20.5 | 20.6 | 27.3 | 25.2 | 28 | 44.2 | 59.9
1985.06 | 4.303 | -63.228 | 0.001 | 20.5 | 20.9 | 27.3 | 25.2 | 27.8 | 44.2 | 59.8
1986.06 | 4.458 | -69.536 | 0.001 | 20.5 | 20.8 | 27.3 | 25.2 | 27.8 | 44.2 | 59.8
1987.06 | 4.532 | -56.462 | 0.001 | 20.5 | 20.7 | 27.3 | 25.2 | 27.9 | 44.3 | 59.7
1988.06 | 4.48 | -60.82 | 0.001 | 20.5 | 20.7 | 27.3 | 25.2 | 27.7 | 44.3 | 59.7
1989.06 | 4.491 | -65.104 | 0.001 | 20.4 | 20.6 | 27.3 | 25.2 | 27.6 | 44.3 | 59.6
1990.06 | 4.318 | -72.055 | 0 | 20.4 | 20.8 | 27.2 | 25.2 | 27.8 | 44.3 | 59.6
1991.06 | 4.518 | -71.025 | 0 | 20.4 | 20.9 | 27.1 | 25.2 | 27.6 | 44.3 | 59.5
1992.06 | 4.47 | -56.553 | 0.001 | 20.4 | 21 | 26.9 | 25.2 | 27.6 | 44.2 | 59.5
1993.06 | 4.405 | -54.954 | 0.001 | 20.3 | 21.3 | 26.9 | 25.3 | 27.9 | 44 | 59.4
1994.06 | 4.466 | -63.118 | 0.001 | 20.3 | 21.8 | 26.8 | 25.3 | 27.9 | 43.9 | 59.4
1995.06 | 4.508 | -65.84 | 0.001 | 20.3 | 21.2 | 26.8 | 25.4 | 28.1 | 43.7 | 59.3
1996.06 | 4.364 | -62.548 | 0 | 20.3 | 21 | 26.6 | 25.5 | 28 | 43.6 | 59.3
1997.06 | 4.495 | -59.109 | 0.001 | 20.3 | 20.8 | 26.5 | 25.4 | 27.9 | 43.6 | 59.2
1998.06 | 4.39 | -64.902 | 0 | 20.4 | 20.9 | 26.5 | 25.5 | 27.8 | 43.6 | 59.2
1999.06 | 4.371 | -56.866 | 0.001 | 20.4 | 20.9 | 26.6 | 25.5 | 27.7 | 43.6 | 59.1
2000.06 | 4.486 | -63.486 | 0 | 20.4 | 20.8 | 26.6 | 25.4 | 27.7 | 43.6 | 59.1
2001.06 | 4.444 | -55.027 | 0.001 | 20.5 | 21 | 26.6 | 25.4 | 28 | 43.6 | 59.1
2002.06 | 4.453 | -63.063 | 0.001 | 20.5 | 21.1 | 26.6 | 25.4 | 28.1 | 43.7 | 59
2003.06 | 4.412 | -62.897 | 0.001 | 20.5 | 21.1 | 26.6 | 25.3 | 28.2 | 43.7 | 59
2004.06 | 4.465 | -67.439 | 0.001 | 20.5 | 20.8 | 26.6 | 25.3 | 28.2 | 43.7 | 58.9
2005.06 | 4.42 | -65.38 | 0.001 | 20.5 | 20.8 | 26.6 | 25.2 | 28.2 | 43.8 | 58.8
2006.06 | 4.391 | -64.442 | 0.001 | 20.5 | 20.8 | 26.6 | 25.2 | 28.3 | 43.8 | 58.8
2007.06 | 4.434 | -58.742 | 0.001 | 20.5 | 20.7 | 26.6 | 25.2 | 28.4 | 43.8 | 58.8
2008.06 | 4.487 | -59.44 | 0.001 | 20.5 | 20.7 | 26.5 | 25.1 | 28.4 | 43.8 | 58.7
2009.06 | 4.553 | -58.705 | 0.001 | 20.4 | 20.8 | 26.5 | 25.1 | 28.2 | 43.8 | 58.7
2010.06 | 4.482 | -53.906 | 0.001 | 20.4 | 21.2 | 26.6 | 25.1 | 28.1 | 43.8 | 58.6
2011.06 | 4.469 | -56.958 | 0 | 20.4 | 20.7 | 26.7 | 25.1 | 27.9 | 43.9 | 58.6
2012.06 | 4.504 | -62.548 | 0.001 | 20.3 | 20.7 | 26.7 | 25 | 27.7 | 44 | 58.5
2013.06 | 4.335 | -48.665 | 0.001 | 20.3 | 20.6 | 26.6 | 25 | 27.7 | 44 | 58.5
2014.06 | 4.373 | -63.1 | 0.001 | 20.3 | 20.7 | 26.6 | 25 | 27.8 | 44 | 58.5
2015.06 | 4.374 | -58.245 | 0.001 | 20.3 | 20.7 | 26.6 | 25 | 27.6 | 44 | 58.4
2016.06 | 4.465 | -60.378 | 0.001 | 20.4 | 20.6 | 26.5 | 25 | 27.7 | 44 | 58.4
2017.06 | 4.437 | -58.539 | 0.001 | 20.4 | 20.6 | 26.4 | 25 | 27.8 | 44 | 58.3
2018.06 | 4.434 | -56.848 | 0.001 | 20.4 | 20.8 | 26.4 | 25 | 27.6 | 44 | 58.3
2019.06 | 4.441 | -56.535 | 0.001 | 20.5 | 20.9 | 26.4 | 24.9 | 27.7 | 44 | 58.2
2020.06 | 4.448 | -62.291 | 0.001 | 20.5 | 21 | 26.5 | 25 | 27.8 | 44 | 58.2
2021.06 | 4.476 | -57.087 | 0.001 | 20.5 | 20.9 | 26.5 | 25 | 28 | 44 | 58.1
2022.06 | 4.461 | -58.135 | 0.001 | 20.5 | 20.6 | 26.5 | 25 | 27.9 | 44 | 58.1
2023.06 | 4.549 | -55.855 | 0 | 20.5 | 20.8 | 26.5 | 25 | 27.8 | 43.9 | 58
2024.06 | 4.358 | -58.117 | 0.001 | 20.5 | 20.9 | 26.4 | 25 | 27.7 | 43.9 | 58
2025.06 | 4.466 | -64.001 | 0.001 | 20.4 | 20.9 | 26.4 | 25.1 | 27.6 | 43.9 | 57.9
2026.06 | 4.378 | -61.298 | 0.001 | 20.4 | 21.1 | 26.4 | 25.1 | 27.5 | 43.8 | 57.9
2027.06 | 4.52 | -57.951 | 0.001 | 20.3 | 20.9 | 26.4 | 25.1 | 27.3 | 43.8 | 57.8
2028.06 | 4.52 | -64.038 | 0.001 | 20.3 | 20.8 | 26.5 | 25.1 | 27.2 | 43.8 | 57.8
2029.06 | 4.525 | -61.518 | 0.001 | 20.3 | 21 | 26.5 | 25.2 | 27 | 43.8 | 57.7
2030.06 | 4.434 | -60.066 | 0.001 | 20.3 | 20.7 | 26.5 | 25.2 | 26.7 | 43.8 | 57.7
2031.06 | 4.372 | -64.24 | 0.001 | 20.4 | 20.7 | 26.4 | 25.2 | 26.6 | 43.8 | 57.7
2032.06 | 4.399 | -63.964 | 0.001 | 20.4 | 20.6 | 26.4 | 25.2 | 26.7 | 43.8 | 57.6
2033.06 | 4.473 | -61.886 | 0 | 20.4 | 20.6 | 26.4 | 25.1 | 26.8 | 43.8 | 57.6
2034.06 | 4.477 | -58.999 | 0 | 20.5 | 20.6 | 26.4 | 25 | 27 | 43.8 | 57.5
2035.06 | 4.443 | -61.022 | 0.001 | 20.5 | 20.6 | 26.3 | 25 | 27.3 | 43.7 | 57.5
2036.06 | 4.385 | -47.175 | 0 | 20.5 | 20.5 | 26.3 | 25 | 27.3 | 43.7 | 57.4
2037.06 | 4.365 | -64.791 | 0 | 20.5 | 20.6 | 26.2 | 24.9 | 27.3 | 43.7 | 57.4
2038.06 | 4.533 | -57.712 | 0.001 | 20.5 | 20.7 | 26.3 | 25 | 27.3 | 43.7 | 57.4
2039.06 | 4.506 | -55.009 | 0.001 | 20.5 | 20.6 | 26.3 | 25 | 27.4 | 43.7 | 57.3
2040.06 | 4.455 | -62.401 | 0.001 | 20.5 | 20.7 | 26.4 | 25 | 27.5 | 43.7 | 57.3
2041.06 | 4.54 | -57.877 | 0.001 | 20.4 | 20.8 | 26.4 | 25 | 27.5 | 43.6 | 57.2
2042.06 | 4.37 | -59.404 | 0.001 | 20.4 | 20.9 | 26.5 | 24.9 | 27.6 | 43.6 | 57.2
2043.06 | 4.363 | -65.38 | 0 | 20.3 | 20.7 | 26.5 | 24.9 | 27.6 | 43.6 | 57.1
2044.06 | 4.535 | -60.544 | 0.001 | 20.3 | 20.7 | 26.4 | 24.9 | 27.4 | 43.6 | 57.1
2045.06 | 4.447 | -53.483 | 0.001 | 20.3 | 21.2 | 26.4 | 25 | 27.1 | 43.6 | 57
2046.06 | 4.461 | -61.151 | 0.001 | 20.3 | 21.1 | 26.4 | 25.1 | 27 | 43.6 | 57
2047.06 | 4.519 | -58.227 | 0.001 | 20.4 | 21 | 26.4 | 25.1 | 27 | 43.6 | 56.9
2048.06 | 4.534 | -58.153 | 0 | 20.4 | 21 | 26.4 | 25.1 | 26.8 | 43.6 | 56.9
2049.06 | 4.476 | -59.771 | 0.001 | 20.4 | 20.8 | 26.4 | 25.1 | 26.9 | 43.5 | 56.8
2050.06 | 4.549 | -57.51 | 0.001 | 20.5 | 20.8 | 26.3 | 25.1 | 26.7 | 43.6 | 56.8
2051.06 | 4.45 | -60.691 | 0.001 | 20.5 | 20.9 | 26.3 | 25 | 26.6 | 43.6 | 56.8
2052.06 | 4.451 | -52.14 | 0.001 | 20.5 | 20.7 | 26.4 | 25 | 26.7 | 43.6 | 56.7
2053.06 | 4.385 | -56.278 | 0.001 | 20.5 | 20.7 | 26.4 | 25 | 26.9 | 43.6 | 56.7
2054.06 | 4.384 | -55.395 | 0.001 | 20.5 | 21.3 | 26.5 | 25 | 26.8 | 43.5 | 56.6
2055.06 | 4.472 | -56.48 | 0 | 20.5 | 21.1 | 26.6 | 25 | 26.8 | 43.5 | 56.6
2056.06 | 4.558 | -53.427 | 0.001 | 20.4 | 20.8 | 26.7 | 25 | 26.8 | 43.5 | 56.5
2057.06 | 4.525 | -63.1 | 0.001 | 20.4 | 20.9 | 26.7 | 25 | 26.8 | 43.4 | 56.5
2058.06 | 4.44 | -59.661 | 0.001 | 20.4 | 21 | 26.8 | 25 | 26.6 | 43.4 | 56.5
2059.06 | 4.396 | -56.443 | 0.001 | 20.3 | 21.1 | 27 | 25.1 | 26.5 | 43.4 | 56.4
2060.06 | 4.363 | -57.399 | 0.001 | 20.3 | 21 | 27 | 25.1 | 26.4 | 43.4 | 56.4
2061.06 | 4.382 | -61.757 | 0 | 20.3 | 20.9 | 27 | 25.1 | 26.3 | 43.4 | 56.3
2062.06 | 4.4 | -53.262 | 0.001 | 20.3 | 20.9 | 27 | 25.1 | 26.3 | 43.4 | 56.3
2063.06 | 4.444 | -59.165 | 0 | 20.4 | 20.8 | 27 | 25.1 | 26.4 | 43.5 | 56.2
2064.06 | 4.455 | -53.115 | 0.001 | 20.4 | 20.7 | 27 | 25 | 26.4 | 43.5 | 56.2
2065.06 | 4.411 | -56.498 | 0.001 | 20.4 | 20.7 | 26.9 | 25 | 26.8 | 43.4 | 56.1
2066.06 | 4.443 | -61.647 | 0 | 20.5 | 20.6 | 26.9 | 25 | 26.8 | 43.4 | 56.1
2067.06 | 4.347 | -56.149 | 0.001 | 20.5 | 21.3 | 26.8 | 24.9 | 26.7 | 43.4 | 56
2068.06 | 4.399 | -58.778 | 0 | 20.5 | 20.8 | 26.8 | 24.9 | 26.6 | 43.5 | 56
2069.06 | 4.48 | -57.712 | 0.001 | 20.5 | 20.8 | 26.7 | 24.9 | 26.6 | 43.5 | 56
2070.06 | 4.42 | -60.728 | 0.001 | 20.5 | 20.7 | 26.6 | 24.8 | 26.6 | 43.5 | 55.9
2071.06 | 4.338 | -56.682 | 0.001 | 20.5 | 20.7 | 26.6 | 24.8 | 26.8 | 43.5 | 55.9
2072.06 | 4.475 | -60.617 | 0.001 | 20.4 | 20.6 | 26.5 | 24.8 | 26.7 | 43.4 | 55.8
2073.06 | 4.361 | -56.976 | 0.001 | 20.4 | 20.8 | 26.5 | 24.7 | 26.7 | 43.4 | 55.8
2074.06 | 4.518 | -58.484 | 0.001 | 20.4 | 20.9 | 26.4 | 24.7 | 26.6 | 43.3 | 55.7
2075.06 | 4.415 | -55.983 | 0 | 20.3 | 20.6 | 26.4 | 24.8 | 26.6 | 43.3 | 55.7
2076.06 | 4.525 | -62.511 | 0.001 | 20.3 | 20.7 | 26.4 | 24.8 | 26.8 | 43.2 | 55.7
2077.06 | 4.384 | -59.753 | 0.001 | 20.3 | 20.6 | 26.3 | 24.8 | 26.7 | 43.2 | 55.6
2078.06 | 4.49 | -57.087 | 0.001 | 20.3 | 20.6 | 26.3 | 24.8 | 26.6 | 43.1 | 55.6
2079.06 | 4.412 | -57.822 | 0.001 | 20.4 | 20.7 | 26.3 | 24.8 | 26.6 | 43.1 | 55.5
2080.06 | 4.411 | -56.48 | 0.001 | 20.4 | 20.7 | 26.2 | 24.8 | 26.6 | 43 | 55.5
2081.06 | 4.403 | -51.533 | 0.001 | 20.5 | 20.6 | 26.3 | 24.8 | 26.5 | 43 | 55.5
2082.06 | 4.537 | -51.184 | 0.001 | 20.5 | 20.6 | 26.3 | 24.8 | 26.8 | 43 | 55.4
2083.06 | 4.526 | -51.037 | 0.001 | 20.5 | 20.6 | 26.3 | 24.8 | 26.8 | 42.9 | 55.4
2084.06 | 4.464 | -53.372 | 0.001 | 20.5 | 20.8 | 26.4 | 24.9 | 26.7 | 42.9 | 55.3
2085.06 | 4.47 | -56.737 | 0.001 | 20.5 | 20.6 | 26.4 | 24.9 | 26.8 | 42.9 | 55.3
2086.06 | 4.454 | -55.432 | 0.001 | 20.4 | 20.7 | 26.4 | 24.9 | 26.7 | 42.8 | 55.2
2087.06 | 4.391 | -56.388 | 0 | 20.4 | 20.9 | 26.5 | 24.9 | 26.7 | 42.8 | 55.2
2088.06 | 4.435 | -59.018 | 0.001 | 20.3 | 21 | 26.5 | 24.9 | 26.8 | 42.7 | 55.2
2089.06 | 4.419 | -57.675 | 0.001 | 20.3 | 20.7 | 26.6 | 24.9 | 26.9 | 42.7 | 55.1
2090.06 | 4.481 | -57.969 | 0.001 | 20.3 | 20.8 | 26.6 | 24.9 | 27.1 | 42.7 | 55.1
2091.06 | 4.403 | -52.986 | 0.001 | 20.3 | 20.9 | 26.6 | 24.9 | 27 | 42.6 | 55
2092.06 | 4.39 | -55.91 | 0.001 | 20.3 | 20.8 | 26.6 | 24.9 | 27 | 42.6 | 55
2093.06 | 4.539 | -54.512 | 0.001 | 20.3 | 20.7 | 26.6 | 24.9 | 27 | 42.5 | 55
2094.06 | 4.538 | -54.972 | 0.001 | 20.4 | 20.7 | 26.5 | 24.9 | 27.1 | 42.5 | 54.9
2095.06 | 4.526 | -54.31 | 0.001 | 20.4 | 20.8 | 26.5 | 24.9 | 27.2 | 42.5 | 54.9
2096.06 | 4.391 | -54.053 | 0.001 | 20.5 | 20.6 | 26.4 | 24.9 | 27.2 | 42.4 | 54.8
2097.06 | 4.539 | -54.053 | 0.001 | 20.5 | 20.7 | 26.4 | 24.9 | 27 | 42.4 | 54.8
2098.06 | 3.652 | -57.933 | 0.001 | 20.5 | 20.7 | 26.4 | 24.9 | 26.8 | 42.4 | 54.8
2099.06 | 1.55 | -51.57 | 0.001 | 20.5 | 20.8 | 26.5 | 24.9 | 26.7 | 42.3 | 54.6
2100.06 | -3.461 | -59.551 | 0.001 | 20.5 | 20.6 | 26.5 | 24.9 | 27 | 42.2 | 54.5
2101.06 | -9.286 | -58.889 | 0.001 | 20.4 | 20.6 | 26.5 | 24.9 | 27.1 | 41.9 | 54.5
2102.06 | -12.115 | -65.27 | 0.001 | 20.4 | 21.3 | 26.5 | 24.9 | 27.1 | 41.2 | 54.4
2103.06 | -15.511 | -61.169 | 0.001 | 20.4 | 21.7 | 26.5 | 24.8 | 27.2 | 40.6 | 54.5
2104.06 | -20.493 | -55.689 | 0.001 | 20.3 | 21.3 | 26.5 | 24.8 | 27 | 39.9 | 54.5
2105.06 | -27.654 | -56.664 | 0.001 | 20.3 | 20.9 | 26.5 | 24.8 | 27 | 39.4 | 54.6
2106.06 | -34.069 | -60.139 | 0 | 20.3 | 20.7 | 26.4 | 24.7 | 27 | 38.7 | 54.7
2107.06 | -39.452 | -59.33 | 0.001 | 20.3 | 20.7 | 26.3 | 24.7 | 27 | 38.2 | 54.8
2108.06 | -42.734 | -60.764 | 0.001 | 20.3 | 21.1 | 26.3 | 24.7 | 27.2 | 37.9 | 54.8
2109.06 | -47.955 | -55.248 | 0.001 | 20.3 | 20.9 | 26.3 | 24.7 | 27.4 | 37.6 | 54.7
2110.06 | -50.598 | -60.176 | 0.001 | 20.4 | 20.7 | 26.3 | 24.7 | 27.4 | 37.4 | 54.6
2111.06 | -53.417 | -58.944 | 0.001 | 20.4 | 20.8 | 26.2 | 24.8 | 27.3 | 37.3 | 54.4
2112.06 | -53.875 | -64.479 | 0.001 | 20.5 | 20.8 | 26.2 | 24.8 | 27 | 37.2 | 54.2
2113.06 | -56.734 | -56.333 | 0.001 | 20.5 | 20.8 | 26.2 | 24.9 | 26.7 | 37 | 54.1
2114.06 | -60.38 | -61.04 | 0.001 | 20.5 | 20.9 | 26.3 | 24.9 | 26.6 | 36.7 | 53.9
2115.06 | -60.431 | -59.367 | 0.001 | 20.5 | 21.2 | 26.4 | 24.9 | 26.6 | 36.4 | 53.8
2116.06 | -63.412 | -55.836 | 0.001 | 20.5 | 21 | 26.5 | 24.9 | 26.6 | 36.1 | 53.7
2117.06 | -64.588 | -60.029 | 0.001 | 20.5 | 20.7 | 26.6 | 25 | 26.5 | 35.9 | 53.6
2118.06 | -65.494 | -52.784 | 0.001 | 20.4 | 20.7 | 26.6 | 25 | 26.5 | 35.8 | 53.5
2119.06 | -68.539 | -59.588 | 0.001 | 20.4 | 20.7 | 26.5 | 25 | 26.6 | 35.6 | 53.4
2120.06 | -71.361 | -62.842 | 0.001 | 20.3 | 20.7 | 26.5 | 25 | 26.6 | 35.5 | 53.3
2121.06 | -71.273 | -58.503 | 0.001 | 20.3 | 20.7 | 26.5 | 25 | 26.4 | 35.3 | 53.2
2122.06 | -71.374 | -69.15 | 0.001 | 20.3 | 20.9 | 26.5 | 25.1 | 26.3 | 35 | 53.1
2123.06 | -71.255 | -70.051 | 0.001 | 20.3 | 20.8 | 26.6 | 25.1 | 26.3 | 34.8 | 53
2124.06 | -71.17 | -63.559 | 0.001 | 20.3 | 21.1 | 26.6 | 25.1 | 26.2 | 34.7 | 52.9
2125.06 | -71.247 | -65.325 | 0.001 | 20.4 | 21.2 | 26.6 | 25 | 26.3 | 34.5 | 52.8
2126.06 | -71.274 | -63.688 | 0.001 | 20.4 | 21.1 | 26.7 | 25 | 26.3 | 34.3 | 52.8
2127.06 | -71.314 | -58.907 | 0.001 | 20.5 | 20.9 | 26.7 | 24.9 | 26.2 | 34.2 | 52.7
2128.06 | -71.249 | -62.144 | 0.001 | 20.5 | 21.1 | 26.8 | 24.9 | 26 | 34.3 | 52.5
2129.06 | -71.218 | -66.41 | 0.001 | 20.5 | 20.9 | 26.8 | 24.8 | 26 | 34.2 | 52.5
2130.06 | -71.328 | -56.351 | 0.001 | 20.5 | 20.9 | 26.8 | 24.8 | 26 | 34.2 | 52.4
2131.06 | -71.318 | -64.166 | 0 | 20.4 | 20.8 | 26.8 | 24.8 | 26 | 34.1 | 52.3
2132.06 | -71.319 | -63.192 | 0.001 | 20.4 | 20.7 | 26.8 | 24.8 | 25.9 | 34 | 52.2
2133.06 | -71.235 | -65.49 | 0.001 | 20.4 | 20.6 | 26.7 | 24.8 | 25.9 | 33.9 | 52.2
2134.06 | -71.209 | -65.509 | 0.001 | 20.3 | 20.5 | 26.6 | 24.8 | 25.9 | 33.9 | 52.1
2135.06 | -71.242 | -64.755 | 0.001 | 20.3 | 20.5 | 26.5 | 24.7 | 26 | 33.8 | 52.1
2136.06 | -71.338 | -67.899 | 0.001 | 20.3 | 20.6 | 26.5 | 24.6 | 26.1 | 33.8 | 52
2137.06 | -71.327 | -62.272 | 0 | 20.3 | 20.6 | 26.5 | 24.6 | 26.3 | 33.6 | 52
2138.06 | -71.277 | -63.045 | 0.001 | 20.4 | 20.7 | 26.4 | 24.6 | 26.3 | 33.5 | 52
2139.06 | -71.238 | -67.789 | 0.001 | 20.4 | 20.7 | 26.4 | 24.5 | 26.3 | 33.4 | 51.9
2140.06 | -71.341 | -55.836 | 0.001 | 20.5 | 20.5 | 26.4 | 24.5 | 26.3 | 33.3 | 51.9
2141.06 | -71.306 | -61.647 | 0.001 | 20.5 | 20.5 | 26.3 | 24.5 | 26.3 | 33.2 | 51.9
2142.06 | -71.221 | -60.323 | 0.001 | 20.5 | 20.5 | 26.3 | 24.5 | 26.3 | 33.2 | 51.9
2143.06 | -71.331 | -65.509 | 0.001 | 20.5 | 20.5 | 26.2 | 24.5 | 26.2 | 33.2 | 51.8
2144.06 | -71.305 | -67.66 | 0.001 | 20.5 | 20.7 | 26.2 | 24.5 | 26.2 | 33.1 | 51.8
2145.06 | -71.35 | -63.559 | 0.001 | 20.4 | 20.8 | 26.3 | 24.6 | 26.2 | 33.1 | 51.8
2146.06 | -71.366 | -65.637 | 0.001 | 20.4 | 20.5 | 26.3 | 24.6 | 26.2 | 33.1 | 51.7
2147.06 | -71.282 | -58.061 | 0.001 | 20.3 | 20.6 | 26.2 | 24.5 | 26 | 33.1 | 51.7
2148.06 | -71.252 | -56.976 | 0.001 | 20.3 | 20.7 | 26.1 | 24.5 | 26.1 | 33.2 | 51.6
2149.06 | -71.374 | -62.254 | 0.001 | 20.3 | 20.6 | 26.1 | 24.6 | 26.1 | 33.2 | 51.6
2150.06 | -71.356 | -62.934 | 0.001 | 20.3 | 20.6 | 26 | 24.6 | 26.2 | 33.1 | 51.5
2151.06 | -71.316 | -63.339 | 0.001 | 20.3 | 20.8 | 26.1 | 24.6 | 26.3 | 33 | 51.4
2152.06 | -71.22 | -65.582 | 0.001 | 20.4 | 20.6 | 26.1 | 24.6 | 26.3 | 33 | 51.4
2153.06 | -71.199 | -68.432 | 0.001 | 20.4 | 20.5 | 26.1 | 24.6 | 26.2 | 32.9 | 51.3
2154.06 | -71.237 | -57.473 | 0.001 | 20.5 | 20.9 | 26.1 | 24.6 | 26.1 | 32.9 | 51.2
2155.06 | -71.317 | -59.551 | 0.001 | 20.5 | 21.4 | 26.1 | 24.6 | 26.2 | 32.8 | 51.2
2156.06 | -71.328 | -62.677 | 0.001 | 20.5 | 21.1 | 26.1 | 24.6 | 26.2 | 32.7 | 51.1
2157.06 | -71.316 | -59.146 | 0.001 | 20.5 | 21.1 | 26.2 | 24.6 | 26.1 | 32.6 | 51.1
2158.06 | -71.323 | -64.074 | 0.001 | 20.5 | 20.8 | 26.1 | 24.6 | 26.2 | 32.6 | 51
2159.06 | -71.219 | -64.166 | 0.001 | 20.5 | 20.7 | 26.1 | 24.6 | 26.1 | 32.6 | 50.9
2160.06 | -71.291 | -66.63 | 0.001 | 20.4 | 20.6 | 26.1 | 24.6 | 26.1 | 32.5 | 50.9
2161.06 | -71.283 | -61.5 | 0.001 | 20.4 | 20.7 | 26.1 | 24.5 | 26.2 | 32.5 | 50.8
2162.06 | -71.19 | -60.489 | 0.001 | 20.4 | 20.8 | 26.1 | 24.6 | 26.2 | 32.4 | 50.8
2163.06 | -71.352 | -62.309 | 0.001 | 20.3 | 20.6 | 26.1 | 24.5 | 26.1 | 32.5 | 50.7
2164.06 | -71.243 | -62.806 | 0.001 | 20.3 | 20.5 | 26 | 24.5 | 26 | 32.6 | 50.7
2165.06 | -71.283 | -57.951 | 0.001 | 20.3 | 20.6 | 25.9 | 24.5 | 26 | 32.6 | 50.6
2166.06 | -71.244 | -53.832 | 0.001 | 20.3 | 20.5 | 25.9 | 24.5 | 26 | 32.5 | 50.6
2167.06 | -71.35 | -54.99 | 0.001 | 20.3 | 20.8 | 25.8 | 24.4 | 26.1 | 32.5 | 50.6
2168.06 | -71.339 | -60.066 | 0.001 | 20.4 | 21 | 25.8 | 24.4 | 26.1 | 32.4 | 50.5
2169.06 | -71.285 | -58.576 | 0.001 | 20.4 | 20.6 | 25.8 | 24.4 | 26.1 | 32.3 | 50.5
2170.06 | -71.303 | -63.412 | 0.001 | 20.4 | 20.7 | 25.7 | 24.4 | 26.1 | 32.2 | 50.5
2171.06 | -71.269 | -63.707 | 0.001 | 20.5 | 20.8 | 25.8 | 24.4 | 26.1 | 32.2 | 50.4
2172.06 | -71.351 | -62.511 | 0.001 | 20.5 | 20.6 | 25.7 | 24.4 | 26.2 | 32.1 | 50.4
2173.06 | -71.332 | -61.39 | 0.001 | 20.5 | 20.5 | 25.7 | 24.4 | 26.3 | 32.1 | 50.4
2174.06 | -71.228 | -57.473 | 0.001 | 20.5 | 20.4 | 25.6 | 24.3 | 26.2 | 32 | 50.4
2175.06 | -71.31 | -47.727 | 0.001 | 20.4 | 20.6 | 25.6 | 24.3 | 26.2 | 31.8 | 50.4
2176.06 | -71.359 | -56.406 | 0.001 | 20.4 | 20.7 | 25.6 | 24.3 | 26.2 | 31.8 | 50.3
2177.06 | -71.268 | -60.36 | 0.001 | 20.4 | 20.5 | 25.7 | 24.4 | 26.2 | 31.7 | 50.3
2178.06 | -71.37 | -62.64 | 0.001 | 20.3 | 20.6 | 25.7 | 24.4 | 26.3 | 31.7 | 50.3
2179.06 | -71.286 | -65.95 | 0.001 | 20.3 | 20.8 | 25.7 | 24.4 | 26.2 | 31.7 | 50.2
2180.06 | -71.234 | -56.002 | 0 | 20.3 | 20.7 | 25.6 | 24.4 | 26.1 | 31.6 | 50.2
2181.06 | -71.318 | -52.324 | 0.001 | 20.3 | 20.5 | 25.6 | 24.4 | 26 | 31.6 | 50.1
2182.06 | -71.354 | -63.688 | 0.001 | 20.3 | 20.7 | 25.6 | 24.4 | 26.1 | 31.6 | 50.1
2183.06 | -71.307 | -64.663 | 0.001 | 20.4 | 20.7 | 25.6 | 24.4 | 26 | 31.7 | 50.1
2184.06 | -71.346 | -60.231 | 0.001 | 20.4 | 20.5 | 25.6 | 24.4 | 25.8 | 31.7 | 50
2185.06 | -71.271 | -65.031 | 0.001 | 20.5 | 20.5 | 25.7 | 24.4 | 25.8 | 31.7 | 50
2186.06 | -71.232 | -55.266 | 0.001 | 20.5 | 20.7 | 25.7 | 24.4 | 26 | 31.7 | 49.9
2187.06 | -71.263 | -55.027 | 0.001 | 20.5 | 20.6 | 25.6 | 24.4 | 25.8 | 31.6 | 49.8
2188.06 | -71.258 | -55.082 | 0.001 | 20.5 | 20.6 | 25.6 | 24.4 | 25.8 | 31.6 | 49.8
2189.06 | -71.247 | -60.139 | 0.001 | 20.4 | 20.8 | 25.6 | 24.5 | 25.7 | 31.5 | 49.7
2190.06 | -71.218 | -58.025 | 0.001 | 20.4 | 20.8 | 25.6 | 24.6 | 25.6 | 31.4 | 49.6
2191.06 | -71.324 | -58.889 | 0.001 | 20.4 | 20.8 | 25.7 | 24.7 | 25.5 | 31.4 | 49.6
2192.06 | -71.371 | -60.029 | 0.001 | 20.3 | 20.7 | 25.8 | 24.7 | 25.4 | 31.4 | 49.5
2193.06 | -71.209 | -64.001 | 0.001 | 20.3 | 20.7 | 25.8 | 24.6 | 25.6 | 31.5 | 49.4
2194.06 | -71.34 | -64.038 | 0.001 | 20.3 | 20.6 | 25.8 | 24.6 | 25.5 | 31.5 | 49.4
2195.06 | -71.211 | -57.399 | 0.001 | 20.3 | 20.5 | 25.8 | 24.6 | 25.5 | 31.5 | 49.3
2196.06 | -71.294 | -60.176 | 0.001 | 20.3 | 20.5 | 25.8 | 24.6 | 25.5 | 31.5 | 49.3
2197.06 | -71.325 | -59.257 | 0.001 | 20.3 | 20.5 | 25.8 | 24.6 | 25.7 | 31.5 | 49.2
2198.06 | -71.209 | -61.592 | 0.001 | 20.4 | 20.6 | 25.8 | 24.6 | 25.9 | 31.5 | 49.2
2199.06 | -71.33 | -61.04 | 0.001 | 20.4 | 20.7 | 25.8 | 24.6 | 25.9 | 31.5 | 49.1
2200.06 | -71.238 | -57.528 | 0.001 | 20.5 | 20.9 | 25.8 | 24.6 | 25.9 | 31.5 | 49.1
2201.06 | -71.386 | -59.33 | 0.001 | 20.5 | 21 | 25.8 | 24.6 | 25.7 | 31.4 | 49.1
2202.06 | -71.27 | -55.34 | 0.001 | 20.5 | 20.7 | 25.9 | 24.6 | 25.5 | 31.3 | 49
2203.06 | -71.321 | -64.424 | 0.001 | 20.5 | 20.5 | 25.8 | 24.5 | 25.3 | 31.2 | 49
2204.06 | -71.419 | -57.73 | 0.001 | 20.5 | 20.5 | 25.8 | 24.5 | 25.4 | 31.1 | 49
2205.06 | -71.232 | -59.44 | 0.001 | 20.4 | 20.5 | 25.8 | 24.4 | 25.5 | 31.1 | 48.9
2206.06 | -71.229 | -55.34 | 0.001 | 20.4 | 20.4 | 25.8 | 24.5 | 25.7 | 31.1 | 48.9
2207.06 | -71.355 | -61.371 | 0.001 | 20.3 | 20.4 | 25.7 | 24.5 | 25.6 | 31.1 | 48.9
2208.06 | -71.369 | -63.192 | 0.001 | 20.3 | 20.4 | 25.7 | 24.4 | 25.6 | 31.1 | 48.8
2209.06 | -71.405 | -56.59 | 0.001 | 20.3 | 20.4 | 25.6 | 24.4 | 25.5 | 31.1 | 48.8
2210.06 | -71.243 | -56.793 | 0.001 | 20.3 | 20.4 | 25.6 | 24.4 | 25.5 | 31.1 | 48.8
2211.06 | -71.21 | -62.953 | 0 | 20.3 | 20.4 | 25.5 | 24.3 | 25.6 | 31.1 | 48.8
2212.06 | -71.285 | -56.314 | 0.001 | 20.3 | 20.4 | 25.5 | 24.3 | 25.6 | 31 | 48.8
2213.06 | -71.308 | -57.271 | 0.001 | 20.4 | 20.5 | 25.4 | 24.3 | 25.6 | 31 | 48.7
2214.06 | -71.322 | -66.005 | 0.001 | 20.4 | 20.5 | 25.4 | 24.3 | 25.7 | 31 | 48.7
2215.06 | -71.314 | -58.447 | 0.001 | 20.5 | 20.5 | 25.4 | 24.3 | 25.8 | 31 | 48.7
2216.06 | -71.338 | -56.793 | 0.001 | 20.5 | 20.5 | 25.4 | 24.3 | 25.8 | 31 | 48.6
2217.06 | -71.327 | -52.159 | 0.001 | 20.5 | 20.5 | 25.4 | 24.3 | 25.7 | 31 | 48.6
2218.06 | -71.329 | -62.162 | 0.001 | 20.5 | 20.6 | 25.4 | 24.3 | 25.7 | 30.9 | 48.5
2219.06 | -71.159 | -58.411 | 0.001 | 20.4 | 20.5 | 25.4 | 24.3 | 25.6 | 30.9 | 48.5
2220.06 | -71.308 | -57.455 | 0.001 | 20.4 | 20.5 | 25.3 | 24.2 | 25.6 | 30.9 | 48.5
2221.06 | -71.271 | -63.284 | 0.001 | 20.4 | 20.4 | 25.3 | 24.2 | 25.4 | 30.8 | 48.5
2222.06 | -71.263 | -63.449 | 0.001 | 20.3 | 20.6 | 25.3 | 24.2 | 25.4 | 30.7 | 48.4
2223.06 | -71.366 | -55.358 | 0.001 | 20.3 | 20.5 | 25.2 | 24.2 | 25.4 | 30.7 | 48.4
2224.06 | -71.292 | -58.539 | 0.001 | 20.3 | 20.5 | 25.2 | 24.2 | 25.4 | 30.7 | 48.4
2225.06 | -71.304 | -56.866 | 0.001 | 20.3 | 20.5 | 25.3 | 24.3 | 25.3 | 30.7 | 48.3
2226.06 | -71.213 | -58.466 | 0.001 | 20.3 | 20.6 | 25.4 | 24.4 | 25.3 | 30.6 | 48.3
2227.06 | -71.321 | -56.664 | 0.001 | 20.4 | 20.7 | 25.5 | 24.4 | 25.4 | 30.6 | 48.2
2228.06 | -71.251 | -56.167 | 0.001 | 20.4 | 20.6 | 25.5 | 24.4 | 25.4 | 30.7 | 48.2
2229.06 | -71.29 | -64.277 | 0.001 | 20.5 | 20.5 | 25.5 | 24.4 | 25.3 | 30.7 | 48.1
2230.06 | -71.282 | -63.026 | 0.001 | 20.5 | 20.5 | 25.4 | 24.4 | 25.4 | 30.7 | 48.1
2231.06 | -71.334 | -55.91 | 0.001 | 20.5 | 20.5 | 25.4 | 24.3 | 25.5 | 30.7 | 48.1
2232.06 | -71.26 | -51.331 | 0.001 | 20.5 | 20.5 | 25.4 | 24.3 | 25.5 | 30.7 | 48
2233.06 | -71.298 | -62.769 | 0.001 | 20.5 | 20.5 | 25.4 | 24.3 | 25.7 | 30.7 | 48
2234.06 | -71.207 | -59.385 | 0.001 | 20.4 | 20.5 | 25.4 | 24.3 | 25.7 | 30.7 | 48
2235.06 | -71.309 | -51 | 0.001 | 20.4 | 20.5 | 25.3 | 24.2 | 25.6 | 30.8 | 47.9
2236.06 | -71.27 | -58.65 | 0.001 | 20.3 | 20.6 | 25.3 | 24.2 | 25.6 | 30.8 | 47.9
2237.06 | -71.373 | -57.933 | 0.001 | 20.3 | 20.6 | 25.3 | 24.2 | 25.6 | 30.8 | 47.8
2238.06 | -71.37 | -58.411 | 0.001 | 20.3 | 20.5 | 25.2 | 24.2 | 25.5 | 30.8 | 47.8
2239.06 | -71.237 | -59.827 | 0.001 | 20.3 | 20.5 | 25.2 | 24.2 | 25.5 | 30.7 | 47.8
2240.06 | -71.255 | -59.863 | 0.001 | 20.3 | 20.5 | 25.3 | 24.2 | 25.7 | 30.7 | 47.7
2241.06 | -71.203 | -59.808 | 0.001 | 20.3 | 20.4 | 25.3 | 24.2 | 25.8 | 30.7 | 47.7
2242.06 | -71.42 | -62.714 | 0.001 | 20.4 | 20.5 | 25.2 | 24.2 | 25.8 | 30.7 | 47.6
2243.06 | -71.174 | -55.432 | 0.001 | 20.4 | 20.4 | 25.3 | 24.2 | 25.8 | 30.6 | 47.6
2244.06 | -71.286 | -58.944 | 0.001 | 20.5 | 20.4 | 25.3 | 24.2 | 25.9 | 30.6 | 47.5
2245.06 | -71.226 | -53.758 | 0.001 | 20.5 | 20.4 | 25.3 | 24.2 | 25.8 | 30.6 | 47.5
2246.06 | -71.308 | -58.282 | 0.001 | 20.5 | 20.4 | 25.2 | 24.2 | 25.8 | 30.6 | 47.5
2247.06 | -71.22 | -60.783 | 0.001 | 20.4 | 20.5 | 25.2 | 24.1 | 25.7 | 30.5 | 47.5
2248.06 | -71.332 | -60.525 | 0 | 20.4 | 20.8 | 25.3 | 24.1 | 25.7 | 30.5 | 47.4
2249.06 | -71.354 | -55.928 | 0.001 | 20.4 | 20.7 | 25.2 | 24.1 | 25.6 | 30.4 | 47.4
2250.06 | -71.231 | -57.16 | 0.001 | 20.3 | 20.4 | 25.2 | 24.1 | 25.6 | 30.4 | 47.3
2251.06 | -71.365 | -64.589 | 0.001 | 20.3 | 20.4 | 25.2 | 24.1 | 25.5 | 30.4 | 47.3
2252.06 | -71.314 | -57.914 | 0.001 | 20.3 | 20.4 | 25.2 | 24.1 | 25.4 | 30.4 | 47.3
2253.06 | -71.351 | -53.096 | 0.001 | 20.3 | 20.4 | 25.2 | 24.1 | 25.4 | 30.4 | 47.2
2254.06 | -71.354 | -63.339 | 0.001 | 20.3 | 20.5 | 25.2 | 24.1 | 25.4 | 30.3 | 47.2
2255.06 | -71.31 | -53.372 | 0.001 | 20.4 | 20.6 | 25.3 | 24.1 | 25.3 | 30.3 | 47.2
2256.06 | -71.351 | -65.196 | 0.001 | 20.4 | 20.5 | 25.3 | 24.2 | 25.4 | 30.4 | 47.1
2257.06 | -71.255 | -54.862 | 0.001 | 20.5 | 20.5 | 25.3 | 24.2 | 25.4 | 30.4 | 47.1
2258.06 | -71.362 | -59.992 | 0.001 | 20.5 | 20.5 | 25.3 | 24.2 | 25.4 | 30.4 | 47.1
2259.06 | -71.37 | -56.094 | 0.001 | 20.5 | 20.5 | 25.3 | 24.2 | 25.5 | 30.4 | 47
2260.06 | -71.26 | -60.231 | 0 | 20.4 | 20.4 | 25.2 | 24.2 | 25.5 | 30.4 | 46.9
2261.06 | -71.192 | -54.329 | 0.001 | 20.4 | 20.5 | 25.2 | 24.2 | 25.5 | 30.4 | 46.9
2262.06 | -71.18 | -51.35 | 0.001 | 20.4 | 20.5 | 25.2 | 24.2 | 25.5 | 30.4 | 46.9
2263.06 | -71.332 | -59.109 | 0.001 | 20.3 | 20.3 | 25.2 | 24.2 | 25.6 | 30.4 | 46.8
2264.06 | -71.336 | -56.131 | 0.001 | 20.3 | 20.3 | 25.1 | 24.2 | 25.6 | 30.4 | 46.8
2265.06 | -71.33 | -56.204 | 0.001 | 20.3 | 20.3 | 25.1 | 24.1 | 25.5 | 30.3 | 46.7
2266.06 | -71.292 | -56.976 | 0.001 | 20.3 | 20.5 | 25.1 | 24.1 | 25.7 | 30.3 | 46.7
2267.06 | -71.346 | -57.326 | 0.001 | 20.3 | 20.8 | 25.2 | 24.1 | 25.7 | 30.2 | 46.7
2268.06 | -71.215 | -54.384 | 0.001 | 20.4 | 20.5 | 25.3 | 24.1 | 25.7 | 30.1 | 46.6
2269.06 | -71.246 | -57.62 | 0.001 | 20.4 | 20.6 | 25.2 | 24.1 | 25.6 | 30.1 | 46.6
2270.06 | -71.354 | -54.88 | 0.001 | 20.4 | 20.5 | 25.2 | 24.1 | 25.6 | 30.1 | 46.6
2271.06 | -71.287 | -57.418 | 0.001 | 20.5 | 20.6 | 25.2 | 24.2 | 25.5 | 30.1 | 46.5
2272.06 | -71.39 | -61.923 | 0.001 | 20.5 | 20.6 | 25.2 | 24.2 | 25.6 | 30.1 | 46.5
2273.06 | -71.251 | -58.411 | 0.001 | 20.5 | 20.6 | 25.2 | 24.2 | 25.4 | 30.1 | 46.4
2274.06 | -71.314 | -55.597 | 0.001 | 20.4 | 20.9 | 25.2 | 24.1 | 25.3 | 30.2 | 46.4
2275.06 | -71.255 | -56.59 | 0.001 | 20.4 | 20.7 | 25.3 | 24.1 | 25.3 | 30.1 | 46.3
2276.06 | -71.391 | -57.307 | 0.001 | 20.4 | 20.5 | 25.3 | 24.1 | 25.3 | 30.1 | 46.3
2277.06 | -71.41 | -51.883 | 0.001 | 20.3 | 20.4 | 25.2 | 24.1 | 25.3 | 30.1 | 46.2
2278.06 | -71.257 | -52.747 | 0.001 | 20.3 | 20.4 | 25.1 | 24.1 | 25.4 | 30.2 | 46.2
2279.06 | -71.157 | -62.585 | 0.001 | 20.3 | 20.4 | 25.1 | 24.1 | 25.4 | 30.2 | 46.2
2280.06 | -71.231 | -56.462 | 0.001 | 20.3 | 20.5 | 25 | 24.1 | 25.4 | 30.3 | 46.1
2281.06 | -71.278 | -52.6 | 0.001 | 20.3 | 20.5 | 25 | 24.1 | 25.4 | 30.3 | 46.1
2282.06 | -71.334 | -53.85 | 0.001 | 20.3 | 20.4 | 25 | 24.1 | 25.4 | 30.3 | 46.1
2283.06 | -71.36 | -50.504 | 0.001 | 20.4 | 20.5 | 25 | 24.1 | 25.3 | 30.3 | 46.1
2284.06 | -71.291 | -52.306 | 0.001 | 20.4 | 20.6 | 25 | 24.1 | 25.3 | 30.2 | 46
2285.06 | -71.21 | -56.645 | 0.001 | 20.5 | 20.6 | 25.1 | 24.1 | 25.2 | 30.2 | 46
2286.06 | -71.221 | -48.886 | 0.001 | 20.5 | 20.5 | 25.1 | 24.1 | 25.3 | 30.2 | 46
2287.06 | -71.188 | -55.892 | 0.001 | 20.5 | 20.5 | 25.1 | 24.1 | 25.2 | 30.2 | 45.9
2288.06 | -71.269 | -55.579 | 0.001 | 20.5 | 20.5 | 25.1 | 24.1 | 25.1 | 30.2 | 45.9
2289.06 | -71.328 | -51.607 | 0 | 20.4 | 20.5 | 25.1 | 24.1 | 25.1 | 30.2 | 45.9
2290.06 | -71.263 | -63.651 | 0.001 | 20.4 | 20.5 | 25.1 | 24.1 | 25.1 | 30.1 | 45.9
2291.06 | -71.227 | -57.271 | 0.001 | 20.3 | 20.4 | 25.1 | 24.1 | 25.1 | 30.1 | 45.8
2292.06 | -71.229 | -53.519 | 0.001 | 20.3 | 20.3 | 25.1 | 24.1 | 25 | 30.1 | 45.8
2293.06 | -71.338 | -49.308 | 0.001 | 20.3 | 20.4 | 25 | 24 | 24.9 | 30.1 | 45.8
2294.06 | -71.354 | -48.518 | 0.001 | 20.3 | 20.4 | 25.1 | 24.1 | 25.1 | 30 | 45.8
2295.06 | -71.233 | -60.011 | 0.001 | 20.3 | 20.9 | 25.1 | 24.1 | 25.2 | 30.1 | 45.7
2296.06 | -71.247 | -58.576 | 0.001 | 20.3 | 20.9 | 25.1 | 24.1 | 25.1 | 30 | 45.7
2297.06 | -71.332 | -58.778 | 0.001 | 20.4 | 20.7 | 25.2 | 24.1 | 25.1 | 29.9 | 45.6
2298.06 | -71.282 | -57.142 | 0.001 | 20.5 | 20.8 | 25.3 | 24.1 | 25.2 | 29.9 | 45.6
2299.06 | -71.212 | -47.028 | 0.001 | 20.5 | 20.6 | 25.3 | 24.1 | 25.2 | 29.8 | 45.5
2300.06 | -71.207 | -60.341 | 0.001 | 20.5 | 20.7 | 25.3 | 24.1 | 25.2 | 29.9 | 45.5
2301.06 | -71.254 | -54.255 | 0.001 | 20.5 | 20.6 | 25.3 | 24.1 | 25.3 | 29.8 | 45.4
2302.06 | -71.296 | -58.061 | 0.001 | 20.4 | 20.4 | 25.2 | 24.1 | 25.2 | 29.8 | 45.3
2303.06 | -71.289 | -55.101 | 0.001 | 20.4 | 20.4 | 25.2 | 24.1 | 25.2 | 29.8 | 45.3
2304.06 | -71.322 | -54.715 | 0.001 | 20.3 | 20.4 | 25.2 | 24.1 | 25.1 | 29.8 | 45.2
2305.06 | -71.308 | -61.077 | 0.001 | 20.3 | 20.4 | 25.2 | 24.1 | 24.9 | 29.8 | 45.2
2306.06 | -71.39 | -58.778 | 0.001 | 20.3 | 20.6 | 25.2 | 24.2 | 24.8 | 29.8 | 45.2
2307.06 | -71.255 | -56.296 | 0.001 | 20.3 | 20.4 | 25.1 | 24.2 | 24.8 | 29.8 | 45.1
2308.06 | -71.251 | -52.729 | 0.001 | 20.3 | 20.4 | 25.1 | 24.2 | 24.7 | 29.8 | 45.1
2309.06 | -71.191 | -52.637 | 0.001 | 20.3 | 20.8 | 25.1 | 24.1 | 24.7 | 29.8 | 45.1
2310.06 | -71.356 | -55.873 | 0.001 | 20.4 | 20.6 | 25 | 24.2 | 24.8 | 29.8 | 45
2311.06 | -71.308 | -54.053 | 0.001 | 20.4 | 20.5 | 25 | 24.2 | 24.8 | 29.8 | 45
2312.06 | -71.242 | -58.926 | 0.001 | 20.5 | 20.6 | 24.9 | 24.2 | 24.9 | 29.8 | 45
2313.06 | -71.19 | -53.464 | 0.001 | 20.5 | 20.5 | 24.8 | 24.2 | 24.9 | 29.9 | 44.9
2314.06 | -71.224 | -56.296 | 0.001 | 20.5 | 20.6 | 24.8 | 24.2 | 24.8 | 29.9 | 44.9
2315.06 | -71.385 | -53.317 | 0.001 | 20.5 | 20.7 | 24.8 | 24.2 | 24.8 | 29.9 | 44.8
2316.06 | -71.196 | -58.392 | 0.001 | 20.4 | 20.6 | 24.9 | 24.2 | 24.7 | 29.9 | 44.8
2317.06 | -71.324 | -53.501 | 0.001 | 20.4 | 20.5 | 24.9 | 24.1 | 24.6 | 29.9 | 44.7
2318.06 | -71.343 | -50.614 | 0.001 | 20.3 | 20.4 | 24.9 | 24.1 | 24.8 | 29.9 | 44.7
2319.06 | -71.364 | -61.187 | 0.001 | 20.3 | 20.4 | 24.9 | 24 | 24.8 | 29.9 | 44.7
2320.06 | -71.269 | -54.218 | 0.001 | 20.3 | 20.4 | 24.9 | 24 | 24.8 | 29.9 | 44.6
2321.06 | -71.268 | -61.776 | 0.001 | 20.3 | 20.4 | 24.9 | 24 | 24.9 | 29.9 | 44.6
2322.06 | -71.324 | -54.917 | 0.001 | 20.3 | 20.6 | 24.9 | 23.9 | 24.9 | 29.9 | 44.6
2323.06 | -71.343 | -51.055 | 0.001 | 20.3 | 20.5 | 24.9 | 23.9 | 25.1 | 30 | 44.6
2324.06 | -71.273 | -54.751 | 0.001 | 20.4 | 20.4 | 25 | 23.9 | 25.1 | 30 | 44.6
2325.06 | -71.291 | -55.211 | 0.001 | 20.5 | 20.6 | 25 | 23.9 | 25 | 30 | 44.5
2326.06 | -71.287 | -50.724 | 0.001 | 20.5 | 20.6 | 25 | 23.9 | 24.9 | 30 | 44.5
2327.06 | -71.244 | -55.763 | 0.001 | 20.5 | 20.8 | 25.1 | 24 | 24.9 | 30 | 44.4
2328.06 | -71.325 | -59.091 | 0.001 | 20.5 | 20.6 | 25.1 | 24 | 24.8 | 30 | 44.4
2329.06 | -71.239 | -55.818 | 0.001 | 20.5 | 20.5 | 25.2 | 24 | 24.8 | 30 | 44.4
2330.06 | -71.273 | -58.889 | 0.001 | 20.4 | 20.4 | 25.2 | 24 | 24.8 | 29.9 | 44.3
2331.06 | -71.261 | -59.312 | 0.001 | 20.4 | 20.5 | 25.1 | 24 | 24.8 | 29.9 | 44.3
2332.06 | -71.356 | -50.669 | 0.001 | 20.4 | 20.6 | 25.2 | 24 | 24.9 | 29.8 | 44.2
2333.06 | -71.343 | -58.227 | 0.001 | 20.3 | 20.7 | 25.2 | 24 | 24.8 | 29.8 | 44.2
2334.06 | -71.343 | -58.999 | 0.001 | 20.3 | 21.1 | 25.2 | 24 | 24.9 | 29.8 | 44.1
2335.06 | -71.295 | -54.825 | 0.001 | 20.3 | 21 | 25.3 | 24 | 24.9 | 29.7 | 44
2336.06 | -71.198 | -61.04 | 0.001 | 20.3 | 20.7 | 25.3 | 24 | 24.9 | 29.7 | 44
2337.06 | -71.211 | -51.699 | 0.001 | 20.4 | 20.7 | 25.3 | 24.1 | 24.9 | 29.7 | 43.9
2338.06 | -71.267 | -51.773 | 0.001 | 20.4 | 20.6 | 25.4 | 24.1 | 24.9 | 29.7 | 43.9
2339.06 | -71.358 | -51.092 | 0.001 | 20.4 | 20.6 | 25.4 | 24.1 | 24.9 | 29.7 | 43.9
2340.06 | -71.294 | -55.45 | 0.001 | 20.5 | 20.6 | 25.4 | 24.1 | 24.8 | 29.6 | 43.9
2341.06 | -71.354 | -53.225 | 0.001 | 20.5 | 20.6 | 25.4 | 24.1 | 24.8 | 29.6 | 43.8
2342.06 | -71.269 | -53.685 | 0.001 | 20.5 | 20.6 | 25.4 | 24.2 | 24.9 | 29.6 | 43.8
2343.06 | -71.234 | -53.096 | 0.001 | 20.5 | 20.5 | 25.5 | 24.2 | 25 | 29.6 | 43.7
2344.06 | -71.277 | -54.843 | 0.001 | 20.5 | 20.5 | 25.4 | 24.2 | 25 | 29.6 | 43.7
2345.06 | -71.38 | -56.462 | 0.001 | 20.4 | 20.7 | 25.5 | 24.1 | 25.1 | 29.5 | 43.7
2346.06 | -71.206 | -55.836 | 0.001 | 20.4 | 20.7 | 25.5 | 24.1 | 25.4 | 29.5 | 43.6
2347.06 | -71.209 | -53.777 | 0.001 | 20.3 | 20.7 | 25.4 | 24.2 | 25.4 | 29.5 | 43.6
2348.06 | -71.372 | -61.739 | 0.001 | 20.3 | 20.8 | 25.4 | 24.1 | 25.3 | 29.6 | 43.5
2349.06 | -71.378 | -51.202 | 0.001 | 20.3 | 20.8 | 25.4 | 24.1 | 25.2 | 29.6 | 43.5
2350.06 | -71.358 | -52.067 | 0.001 | 20.3 | 20.5 | 25.3 | 24.1 | 25.1 | 29.6 | 43.5
2351.06 | -71.21 | -49.456 | 0.001 | 20.4 | 20.5 | 25.3 | 24.1 | 25 | 29.6 | 43.5
2352.06 | -71.34 | -48.389 | 0.001 | 20.4 | 20.7 | 25.2 | 24.1 | 25 | 29.6 | 43.4
2353.06 | -71.274 | -51.497 | 0.001 | 20.5 | 20.7 | 25.2 | 24.1 | 24.9 | 29.6 | 43.4
2354.06 | -71.272 | -56.37 | 0.001 | 20.5 | 20.8 | 25.3 | 24.1 | 24.7 | 29.5 | 43.4
2355.06 | -71.242 | -53.575 | 0.001 | 20.5 | 20.6 | 25.3 | 24 | 24.6 | 29.5 | 43.4
2356.06 | -71.377 | -50.118 | 0.001 | 20.5 | 20.5 | 25.4 | 24 | 24.5 | 29.5 | 43.4
2357.06 | -71.279 | -50.044 | 0 | 20.5 | 20.5 | 25.4 | 24 | 24.4 | 29.5 | 43.4
2358.06 | -71.28 | -53.777 | 0.001 | 20.4 | 20.9 | 25.3 | 24 | 24.4 | 29.4 | 43.4
2359.06 | -71.267 | -58.631 | 0.001 | 20.4 | 20.7 | 25.3 | 23.9 | 24.5 | 29.4 | 43.3
2360.06 | -71.265 | -47.414 | 0.001 | 20.3 | 20.5 | 25.3 | 23.9 | 24.5 | 29.4 | 43.3
2361.06 | -71.385 | -50.228 | 0.001 | 20.3 | 20.4 | 25.3 | 23.9 | 24.4 | 29.3 | 43.3
2362.06 | -71.241 | -48.481 | 0.001 | 20.3 | 20.4 | 25.3 | 23.9 | 24.4 | 29.3 | 43.3
2363.06 | -71.244 | -54.917 | 0.001 | 20.4 | 20.5 | 25.2 | 23.9 | 24.3 | 29.3 | 43.3
2364.06 | -71.164 | -53.924 | 0.001 | 20.4 | 20.6 | 25.1 | 23.9 | 24.3 | 29.3 | 43.3
2365.06 | -71.239 | -55.873 | 0.001 | 20.5 | 20.6 | 25.1 | 23.9 | 24.4 | 29.3 | 43.2
2366.06 | -71.248 | -51.773 | 0.001 | 20.5 | 20.8 | 25.1 | 23.9 | 24.5 | 29.3 | 43.2
2367.06 | -71.379 | -48.26 | 0.001 | 20.5 | 20.7 | 25.1 | 23.9 | 24.5 | 29.3 | 43.2
2368.06 | -71.21 | -46.808 | 0.001 | 20.5 | 20.7 | 25.1 | 23.9 | 24.5 | 29.3 | 43.2
2369.06 | -71.28 | -52.379 | 0.001 | 20.5 | 20.6 | 25.2 | 23.9 | 24.6 | 29.3 | 43.2
2370.06 | -71.25 | -53.869 | 0.001 | 20.4 | 20.5 | 25.2 | 23.9 | 24.7 | 29.3 | 43.1
2371.06 | -71.275 | -50.982 | 0.001 | 20.4 | 20.4 | 25.1 | 23.9 | 24.6 | 29.3 | 43.1
2372.06 | -71.269 | -45.098 | 0.001 | 20.3 | 20.4 | 25.2 | 23.9 | 24.6 | 29.2 | 43.1
2373.06 | -71.322 | -51.386 | 0.001 | 20.3 | 20.5 | 25.2 | 23.9 | 24.7 | 29.2 | 43
2374.06 | -71.37 | -52.085 | 0.001 | 20.3 | 20.6 | 25.2 | 23.9 | 24.8 | 29.1 | 43
2375.06 | -71.316 | -48.224 | 0.001 | 20.3 | 20.5 | 25.2 | 23.9 | 24.9 | 29.1 | 42.9
2376.06 | -71.292 | -50.393 | 0.001 | 20.4 | 20.5 | 25.1 | 23.9 | 24.9 | 29.1 | 42.9
2377.06 | -71.313 | -53.427 | 0.001 | 20.4 | 20.6 | 25.1 | 23.8 | 24.9 | 29.1 | 42.8
2378.06 | -71.346 | -52.269 | 0.001 | 20.5 | 20.5 | 25.1 | 23.9 | 24.8 | 29.1 | 42.8
2379.06 | -71.379 | -49.584 | 0.001 | 20.5 | 20.5 | 25.1 | 23.9 | 24.7 | 29.1 | 42.8
2380.06 | -71.209 | -51.239 | 0.001 | 20.5 | 20.5 | 25.1 | 23.9 | 24.7 | 29.1 | 42.7
2381.06 | -71.363 | -54.972 | 0.001 | 20.5 | 20.6 | 25 | 23.9 | 24.7 | 29.2 | 42.7
2382.06 | -71.357 | -54.641 | 0.001 | 20.5 | 20.7 | 25 | 23.9 | 24.8 | 29.2 | 42.7
2383.06 | -71.343 | -57.105 | 0.001 | 20.4 | 20.6 | 25 | 23.9 | 25 | 29.2 | 42.7
2384.06 | -71.29 | -53.244 | 0.001 | 20.4 | 20.6 | 25 | 23.9 | 25 | 29.2 | 42.6
2385.06 | -71.23 | -59.808 | 0.001 | 20.3 | 20.6 | 25 | 23.9 | 25 | 29.2 | 42.6
2386.06 | -71.235 | -47.451 | 0.001 | 20.3 | 20.6 | 25.1 | 23.9 | 24.9 | 29.2 | 42.6
2387.06 | -71.385 | -50.246 | 0.001 | 20.3 | 20.5 | 25.1 | 23.8 | 24.9 | 29.2 | 42.5
2388.06 | -71.351 | -59.146 | 0.001 | 20.3 | 20.4 | 25 | 23.8 | 24.9 | 29.2 | 42.5
2389.06 | -71.343 | -57.914 | 0.001 | 20.3 | 20.4 | 25 | 23.8 | 24.9 | 29.1 | 42.5
2390.06 | -71.372 | -45.741 | 0.001 | 20.4 | 20.3 | 24.9 | 23.8 | 24.8 | 29.1 | 42.5
2391.06 | -71.233 | -50.632 | 0 | 20.4 | 20.4 | 24.9 | 23.8 | 24.7 | 29.1 | 42.5
2392.06 | -71.354 | -49.566 | 0.001 | 20.4 | 20.5 | 24.8 | 23.8 | 24.6 | 29.1 | 42.4
2393.06 | -71.25 | -48.555 | 0.001 | 20.5 | 20.6 | 24.8 | 23.8 | 24.5 | 29.1 | 42.4
2394.06 | -71.321 | -50.081 | 0.001 | 20.5 | 20.5 | 24.8 | 23.8 | 24.4 | 29.1 | 42.4
2395.06 | -71.281 | -53.133 | 0.001 | 20.5 | 20.4 | 24.8 | 23.8 | 24.3 | 29.1 | 42.4
2396.06 | -71.286 | -52.857 | 0.001 | 20.5 | 20.6 | 24.8 | 23.8 | 24.3 | 29.1 | 42.3
2397.06 | -71.324 | -49.327 | 0.001 | 20.5 | 20.5 | 24.8 | 23.8 | 24.3 | 29.1 | 42.3
2398.06 | -71.244 | -49.327 | 0.001 | 20.4 | 20.4 | 24.7 | 23.8 | 24.4 | 29 | 42.3
2399.06 | -71.222 | -53.961 | 0.001 | 20.4 | 20.4 | 24.7 | 23.8 | 24.3 | 29 | 42.2
2400.06 | -71.262 | -48.61 | 0.001 | 20.4 | 20.4 | 24.7 | 23.8 | 24.4 | 28.9 | 42.2
2401.06 | -71.243 | -55.082 | 0.001 | 20.3 | 20.4 | 24.7 | 23.8 | 24.4 | 28.9 | 42.2
2402.06 | -71.306 | -54.604 | 0.001 | 20.3 | 20.4 | 24.7 | 23.8 | 24.4 | 28.9 | 42.1
2403.06 | -71.341 | -54.329 | 0.001 | 20.3 | 20.6 | 24.7 | 23.8 | 24.3 | 28.9 | 42.1
2404.06 | -71.334 | -41.824 | 0.001 | 20.3 | 20.6 | 24.8 | 23.8 | 24.3 | 28.9 | 42
2405.06 | -71.24 | -48.297 | 0.001 | 20.3 | 20.5 | 24.9 | 23.9 | 24.4 | 28.8 | 42
2406.06 | -71.299 | -45.539 | 0.001 | 20.4 | 20.5 | 25 | 23.9 | 24.2 | 28.7 | 42
2407.06 | -71.231 | -56.737 | 0.001 | 20.4 | 20.6 | 25.1 | 23.9 | 24.2 | 28.7 | 41.9
2408.06 | -71.219 | -47.47 | 0.001 | 20.4 | 20.5 | 25.1 | 23.9 | 24.1 | 28.7 | 41.9
2409.06 | -71.327 | -50.632 | 0.001 | 20.5 | 20.6 | 25.2 | 23.9 | 24.2 | 28.7 | 41.9
2410.06 | -71.265 | -49.198 | 0.001 | 20.5 | 20.5 | 25.2 | 23.9 | 24.1 | 28.7 | 41.9
2411.06 | -71.299 | -47.69 | 0.001 | 20.5 | 20.5 | 25.2 | 23.9 | 24.2 | 28.7 | 41.8
2412.06 | -71.215 | -55.266 | 0.001 | 20.5 | 20.5 | 25.2 | 23.9 | 24.2 | 28.7 | 41.8
2413.06 | -71.388 | -51.993 | 0.001 | 20.5 | 20.4 | 25.2 | 23.9 | 24.3 | 28.7 | 41.8
2414.06 | -71.277 | -46.054 | 0.001 | 20.4 | 20.5 | 25.1 | 23.8 | 24.4 | 28.7 | 41.8
2415.06 | -71.331 | -49.4 | 0.001 | 20.4 | 20.4 | 25.1 | 23.9 | 24.3 | 28.7 | 41.7
2416.06 | -71.39 | -49.069 | 0.001 | 20.4 | 20.6 | 25.1 | 23.8 | 24.3 | 28.7 | 41.7
2417.06 | -71.324 | -49.566 | 0.001 | 20.3 | 20.5 | 25.1 | 23.8 | 24.2 | 28.7 | 41.7
2418.06 | -71.363 | -49.106 | 0.001 | 20.3 | 20.5 | 25.1 | 23.8 | 24.2 | 28.6 | 41.7
2419.06 | -71.218 | -55.266 | 0.001 | 20.3 | 20.8 | 25.2 | 23.8 | 24.2 | 28.6 | 41.6
2420.06 | -71.327 | -51.754 | 0.001 | 20.3 | 20.8 | 25.2 | 23.8 | 24.2 | 28.6 | 41.6
2421.06 | -71.359 | -50.449 | 0.001 | 20.3 | 20.7 | 25.2 | 23.8 | 24.1 | 28.7 | 41.6
2422.06 | -71.296 | -56.351 | 0.001 | 20.4 | 20.5 | 25.2 | 23.8 | 24 | 28.7 | 41.5
2423.06 | -71.247 | -49.603 | 0.001 | 20.4 | 20.4 | 25.1 | 23.8 | 24 | 28.7 | 41.5
2424.06 | -71.226 | -54.623 | 0.001 | 20.5 | 20.7 | 25.1 | 23.8 | 24 | 28.6 | 41.5
2425.06 | -71.272 | -55.193 | 0.001 | 20.5 | 20.6 | 25.1 | 23.8 | 24 | 28.6 | 41.5
2426.06 | -71.258 | -52.582 | 0.001 | 20.5 | 20.4 | 25.1 | 23.8 | 24 | 28.6 | 41.4
2427.06 | -71.312 | -52.398 | 0.001 | 20.5 | 20.4 | 25.1 | 23.8 | 24.1 | 28.5 | 41.4
2428.06 | -71.265 | -51.681 | 0.001 | 20.5 | 20.4 | 25.1 | 23.8 | 24.1 | 28.5 | 41.4
2429.06 | -71.352 | -54.751 | 0.001 | 20.5 | 20.4 | 25.1 | 23.9 | 24.1 | 28.5 | 41.3
2430.06 | -71.251 | -46.863 | 0.001 | 20.4 | 20.5 | 25 | 23.9 | 24.2 | 28.6 | 41.3
2431.06 | -71.353 | -57.822 | 0.001 | 20.4 | 20.5 | 25 | 23.9 | 24.2 | 28.6 | 41.3
2432.06 | -71.234 | -46.973 | 0.001 | 20.4 | 20.4 | 25 | 23.9 | 24.3 | 28.6 | 41.2
2433.06 | -71.249 | -50.669 | 0.001 | 20.3 | 20.4 | 24.9 | 23.9 | 24.3 | 28.6 | 41.2
2434.06 | -71.388 | -50.816 | 0.001 | 20.3 | 20.4 | 24.8 | 23.8 | 24.3 | 28.6 | 41.2
2435.06 | -71.366 | -46.587 | 0.001 | 20.3 | 20.4 | 24.7 | 23.8 | 24.4 | 28.5 | 41.1
2436.06 | -71.16 | -47.562 | 0.001 | 20.3 | 20.4 | 24.7 | 23.8 | 24.5 | 28.6 | 41.1
2437.06 | -71.353 | -49.474 | 0.001 | 20.3 | 20.6 | 24.8 | 23.8 | 24.4 | 28.6 | 41.1
2438.06 | -71.352 | -44.656 | 0.001 | 20.4 | 20.6 | 24.8 | 23.8 | 24.5 | 28.6 | 41.1
2439.06 | -71.276 | -46.035 | 0.001 | 20.4 | 20.7 | 24.8 | 23.8 | 24.5 | 28.6 | 41
2440.06 | -71.235 | -53.501 | 0.001 | 20.5 | 20.5 | 24.9 | 23.8 | 24.5 | 28.6 | 41
2441.06 | -71.224 | -47.01 | 0.001 | 20.5 | 20.4 | 24.9 | 23.8 | 24.4 | 28.6 | 40.9
2442.06 | -71.337 | -49.033 | 0.001 | 20.5 | 20.4 | 24.8 | 23.8 | 24.4 | 28.6 | 40.9
2443.06 | -71.33 | -45.208 | 0.001 | 20.5 | 20.4 | 24.7 | 23.8 | 24.3 | 28.6 | 40.9
2444.06 | -71.388 | -47.801 | 0.001 | 20.5 | 20.4 | 24.7 | 23.8 | 24.3 | 28.6 | 40.9
2445.06 | -71.26 | -48.407 | 0.001 | 20.4 | 20.4 | 24.8 | 23.8 | 24.2 | 28.5 | 40.9
2446.06 | -71.198 | -56.351 | 0.001 | 20.4 | 20.3 | 24.8 | 23.8 | 24.2 | 28.5 | 40.8
2447.06 | -71.331 | -49.327 | 0.001 | 20.4 | 20.4 | 24.8 | 23.8 | 24.1 | 28.5 | 40.8
2448.06 | -71.281 | -49.253 | 0.001 | 20.3 | 20.4 | 24.7 | 23.8 | 24.1 | 28.5 | 40.8
2449.06 | -71.286 | -56.645 | 0.001 | 20.3 | 20.4 | 24.8 | 23.8 | 24.1 | 28.4 | 40.8
2450.06 | -71.272 | -48.518 | 0.001 | 20.3 | 20.4 | 24.8 | 23.8 | 24.1 | 28.4 | 40.8
2451.06 | -71.301 | -54.99 | 0.001 | 20.3 | 20.4 | 24.9 | 23.8 | 24 | 28.4 | 40.7
2452.06 | -71.312 | -49.768 | 0.001 | 20.3 | 20.7 | 24.9 | 23.8 | 24 | 28.4 | 40.7
2453.06 | -71.343 | -53.74 | 0.001 | 20.3 | 20.5 | 24.9 | 23.8 | 24 | 28.4 | 40.7
2454.06 | -71.208 | -53.115 | 0.001 | 20.4 | 20.5 | 24.9 | 23.8 | 24 | 28.4 | 40.7
2455.06 | -71.308 | -48.628 | 0.001 | 20.4 | 20.5 | 25 | 23.8 | 24 | 28.3 | 40.6
2456.06 | -71.27 | -53.556 | 0.001 | 20.5 | 20.4 | 25 | 23.8 | 23.9 | 28.3 | 40.6
2457.06 | -71.367 | -51.901 | 0.001 | 20.5 | 20.5 | 24.9 | 23.9 | 23.9 | 28.3 | 40.6
2458.06 | -71.261 | -52.655 | 0.001 | 20.5 | 20.4 | 24.9 | 23.8 | 23.9 | 28.3 | 40.5
2459.06 | -71.277 | -50.559 | 0.001 | 20.5 | 20.4 | 24.8 | 23.8 | 23.9 | 28.3 | 40.5
2460.06 | -71.232 | -54.034 | 0.001 | 20.5 | 20.5 | 24.8 | 23.8 | 24 | 28.3 | 40.5
2461.06 | -71.269 | -50.596 | 0.001 | 20.5 | 20.4 | 24.7 | 23.8 | 23.9 | 28.3 | 40.5
2462.06 | -71.242 | -44.767 | 0.001 | 20.5 | 20.6 | 24.7 | 23.8 | 23.9 | 28.3 | 40.4
2463.06 | -71.283 | -45.98 | 0.001 | 20.4 | 20.6 | 24.5 | 23.8 | 23.9 | 28.3 | 40.4
2464.06 | -71.338 | -57.271 | 0.001 | 20.4 | 20.5 | 24.5 | 23.8 | 24 | 28.3 | 40.4
2465.06 | -71.201 | -52.379 | 0.001 | 20.4 | 20.4 | 24.5 | 23.8 | 23.9 | 28.3 | 40.4
2466.06 | -71.166 | -51.184 | 0.001 | 20.3 | 20.4 | 24.5 | 23.8 | 23.9 | 28.3 | 40.3
2467.06 | -71.205 | -50.228 | 0.001 | 20.3 | 20.4 | 24.4 | 23.8 | 23.9 | 28.3 | 40.3
2468.06 | -71.278 | -47.929 | 0.001 | 20.3 | 20.5 | 24.4 | 23.8 | 23.9 | 28.3 | 40.2
2469.06 | -71.37 | -53.336 | 0.001 | 20.3 | 20.5 | 24.4 | 23.8 | 23.9 | 28.2 | 40.2
2470.06 | -71.403 | -45.392 | 0.001 | 20.3 | 20.5 | 24.4 | 23.7 | 23.9 | 28.2 | 40.2
2471.06 | -71.314 | -47.69 | 0.001 | 20.3 | 20.4 | 24.4 | 23.7 | 23.8 | 28.2 | 40.2
2472.06 | -71.329 | -50.632 | 0.001 | 20.3 | 20.4 | 24.4 | 23.7 | 23.8 | 28.2 | 40.2
2473.06 | -71.241 | -55.174 | 0.001 | 20.4 | 20.4 | 24.4 | 23.7 | 23.8 | 28.1 | 40.1
2474.06 | -71.224 | -44.675 | 0.001 | 20.4 | 20.4 | 24.3 | 23.6 | 23.8 | 28.1 | 40.1
2475.06 | -71.306 | -46.274 | 0.001 | 20.4 | 20.3 | 24.3 | 23.6 | 23.8 | 28.1 | 40.1
2476.06 | -71.377 | -48.352 | 0 | 20.5 | 20.4 | 24.3 | 23.6 | 23.7 | 28.1 | 40.1
2477.06 | -71.3 | -49.695 | 0.001 | 20.5 | 20.4 | 24.3 | 23.6 | 23.7 | 28.1 | 40.1
2478.06 | -71.251 | -53.777 | 0.001 | 20.5 | 20.3 | 24.3 | 23.6 | 23.7 | 28.1 | 40.1
2479.06 | -71.239 | -52.343 | 0.001 | 20.5 | 20.3 | 24.3 | 23.6 | 23.7 | 28 | 40
2480.06 | -71.305 | -53.299 | 0.001 | 20.5 | 20.4 | 24.3 | 23.6 | 23.7 | 28 | 40
2481.06 | -71.274 | -47.617 | 0.001 | 20.4 | 20.5 | 24.4 | 23.6 | 23.8 | 28 | 40
2482.06 | -71.207 | -47.231 | 0.001 | 20.4 | 20.5 | 24.4 | 23.6 | 23.8 | 28 | 40
2483.06 | -71.239 | -50.541 | 0.001 | 20.4 | 20.6 | 24.4 | 23.6 | 23.9 | 28 | 40
2484.06 | -71.29 | -57.344 | 0.001 | 20.4 | 20.5 | 24.4 | 23.6 | 23.8 | 27.9 | 39.9
2485.06 | -71.298 | -45.208 | 0.001 | 20.3 | 20.4 | 24.4 | 23.6 | 23.8 | 27.9 | 39.9
2486.06 | -71.341 | -46.55 | 0.001 | 20.3 | 20.5 | 24.4 | 23.6 | 23.9 | 27.9 | 39.9
2487.06 | -71.324 | -46.513 | 0.001 | 20.3 | 20.4 | 24.4 | 23.7 | 23.9 | 27.9 | 39.9
2488.06 | -71.366 | -44.859 | 0.001 | 20.3 | 20.4 | 24.3 | 23.6 | 23.9 | 27.9 | 39.8
2489.06 | -71.303 | -47.948 | 0.001 | 20.3 | 20.4 | 24.3 | 23.6 | 23.9 | 27.9 | 39.8
2490.06 | -71.279 | -44.987 | 0.001 | 20.3 | 20.3 | 24.4 | 23.6 | 23.8 | 27.8 | 39.8
2491.06 | -71.35 | -42.486 | 0.001 | 20.3 | 20.5 | 24.4 | 23.6 | 23.7 | 27.8 | 39.8
2492.06 | -71.205 | -47.414 | 0.001 | 20.4 | 20.5 | 24.5 | 23.6 | 23.7 | 27.8 | 39.8
2493.06 | -71.261 | -43.755 | 0.001 | 20.4 | 20.5 | 24.6 | 23.6 | 23.7 | 27.8 | 39.7
2494.06 | -71.231 | -50.743 | 0.001 | 20.4 | 20.4 | 24.5 | 23.6 | 23.6 | 27.8 | 39.7
2495.06 | -71.348 | -41.788 | 0.001 | 20.5 | 20.4 | 24.5 | 23.7 | 23.5 | 27.8 | 39.7
2496.06 | -71.18 | -47.985 | 0.001 | 20.5 | 20.6 | 24.6 | 23.7 | 23.5 | 27.8 | 39.6
2497.06 | -71.335 | -51.019 | 0.001 | 20.5 | 20.5 | 24.6 | 23.7 | 23.6 | 27.8 | 39.6
2498.06 | -71.342 | -48.702 | 0.001 | 20.5 | 20.4 | 24.7 | 23.7 | 23.6 | 27.8 | 39.6
2499.06 | -71.223 | -52.674 | 0.001 | 20.5 | 20.4 | 24.7 | 23.7 | 23.6 | 27.8 | 39.5
2500.06 | -71.327 | -45.245 | 0.001 | 20.4 | 20.4 | 24.7 | 23.7 | 23.7 | 27.8 | 39.5
2501.06 | -71.196 | -42.965 | 0.001 | 20.4 | 20.4 | 24.7 | 23.7 | 23.6 | 27.8 | 39.5
2502.06 | -71.181 | -50.853 | 0.001 | 20.4 | 20.5 | 24.7 | 23.7 | 23.6 | 27.8 | 39.4
2503.06 | -71.27 | -47.819 | 0.001 | 20.4 | 20.4 | 24.6 | 23.7 | 23.5 | 27.8 | 39.4
2504.06 | -71.352 | -51.736 | 0.001 | 20.3 | 20.4 | 24.6 | 23.7 | 23.6 | 27.8 | 39.4
2505.06 | -71.29 | -55.892 | 0.001 | 20.3 | 20.4 | 24.5 | 23.7 | 23.6 | 27.8 | 39.3
2506.06 | -71.258 | -44.068 | 0.001 | 20.3 | 20.4 | 24.5 | 23.7 | 23.6 | 27.8 | 39.3
2507.06 | -71.25 | -41.88 | 0.001 | 20.3 | 20.4 | 24.5 | 23.6 | 23.6 | 27.7 | 39.3
2508.06 | -71.354 | -47.801 | 0.001 | 20.3 | 20.5 | 24.4 | 23.6 | 23.6 | 27.7 | 39.3
2509.06 | -71.336 | -54.494 | 0.001 | 20.3 | 20.4 | 24.4 | 23.6 | 23.6 | 27.7 | 39.3
2510.06 | -71.218 | -41.034 | 0.001 | 20.3 | 20.4 | 24.4 | 23.6 | 23.6 | 27.7 | 39.2
2511.06 | -71.362 | -37.319 | 0.001 | 20.3 | 20.4 | 24.4 | 23.6 | 23.6 | 27.7 | 39.2
2512.06 | -71.276 | -46.348 | 0.001 | 20.4 | 20.4 | 24.4 | 23.5 | 23.5 | 27.7 | 39.2
2513.06 | -71.296 | -48.794 | 0.001 | 20.4 | 20.5 | 24.4 | 23.6 | 23.4 | 27.7 | 39.2
2514.06 | -71.383 | -43.7 | 0.001 | 20.5 | 20.4 | 24.4 | 23.6 | 23.3 | 27.7 | 39.2
2515.06 | -71.226 | -45.465 | 0.001 | 20.5 | 20.3 | 24.4 | 23.6 | 23.3 | 27.6 | 39.1
2516.06 | -71.251 | -48.757 | 0.001 | 20.5 | 20.3 | 24.4 | 23.6 | 23.3 | 27.6 | 39.1
2517.06 | -71.243 | -48.941 | 0.001 | 20.5 | 20.3 | 24.4 | 23.6 | 23.3 | 27.6 | 39.1
2518.06 | -71.324 | -45.042 | 0.001 | 20.5 | 20.3 | 24.3 | 23.5 | 23.4 | 27.6 | 39
2519.06 | -71.274 | -47.543 | 0.001 | 20.4 | 20.4 | 24.3 | 23.6 | 23.5 | 27.6 | 39
2520.06 | -71.369 | -48.15 | 0.001 | 20.4 | 20.5 | 24.3 | 23.6 | 23.4 | 27.6 | 39
2521.06 | -71.231 | -45.52 | 0.001 | 20.4 | 20.5 | 24.2 | 23.6 | 23.4 | 27.6 | 39
2522.06 | -71.207 | -40.611 | 0.001 | 20.3 | 20.4 | 24.2 | 23.6 | 23.5 | 27.5 | 39
2523.06 | -71.337 | -45.3 | 0.001 | 20.3 | 20.4 | 24.2 | 23.5 | 23.5 | 27.5 | 38.9
2524.06 | -71.218 | -42.119 | 0.001 | 20.3 | 20.4 | 24.2 | 23.5 | 23.5 | 27.5 | 38.9
2525.06 | -71.344 | -44.049 | 0.001 | 20.3 | 20.4 | 24.2 | 23.5 | 23.4 | 27.5 | 38.9
2526.06 | -71.243 | -48.757 | 0.001 | 20.3 | 20.5 | 24.2 | 23.5 | 23.4 | 27.5 | 38.9
2527.06 | -71.291 | -50.632 | 0.001 | 20.3 | 20.4 | 24.2 | 23.5 | 23.5 | 27.4 | 38.8
2528.06 | -71.337 | -40.611 | 0.001 | 20.4 | 20.4 | 24.2 | 23.5 | 23.6 | 27.4 | 38.8
2529.06 | -71.196 | -49.364 | 0.001 | 20.4 | 20.4 | 24.2 | 23.5 | 23.6 | 27.4 | 38.8
2530.06 | -71.345 | -44.362 | 0.001 | 20.5 | 20.5 | 24.1 | 23.5 | 23.7 | 27.4 | 38.7
2531.06 | -71.228 | -42.67 | 0.001 | 20.5 | 20.5 | 24.2 | 23.5 | 23.7 | 27.4 | 38.7
2532.06 | -71.247 | -47.893 | 0.001 | 20.5 | 20.5 | 24.1 | 23.5 | 23.8 | 27.4 | 38.7
2533.06 | -71.342 | -44.178 | 0.001 | 20.5 | 20.4 | 24.1 | 23.5 | 23.8 | 27.4 | 38.7
2534.06 | -71.302 | -51.791 | 0.001 | 20.5 | 20.4 | 24.1 | 23.5 | 23.8 | 27.5 | 38.6
2535.06 | -71.269 | -54.273 | 0.001 | 20.5 | 20.4 | 24.1 | 23.5 | 23.7 | 27.4 | 38.6
2536.06 | -71.302 | -47.231 | 0.001 | 20.4 | 20.5 | 24.2 | 23.5 | 23.8 | 27.4 | 38.6
2537.06 | -71.33 | -50.081 | 0.001 | 20.4 | 20.5 | 24.2 | 23.5 | 23.7 | 27.4 | 38.6
2538.06 | -71.31 | -51.644 | 0.001 | 20.4 | 20.4 | 24.2 | 23.5 | 23.7 | 27.4 | 38.6
2539.06 | -71.211 | -43.001 | 0.001 | 20.3 | 20.4 | 24.3 | 23.5 | 23.7 | 27.4 | 38.5
2540.06 | -71.265 | -54.181 | 0.001 | 20.3 | 20.4 | 24.3 | 23.5 | 23.7 | 27.4 | 38.5
2541.06 | -71.304 | -48.168 | 0.001 | 20.3 | 20.3 | 24.3 | 23.5 | 23.7 | 27.4 | 38.5
2542.06 | -71.257 | -41.365 | 0 | 20.3 | 20.3 | 24.2 | 23.5 | 23.7 | 27.4 | 38.5
2543.06 | -71.361 | -49.842 | 0.001 | 20.3 | 20.3 | 24.2 | 23.5 | 23.9 | 27.4 | 38.5
2544.06 | -71.299 | -39.838 | 0.001 | 20.3 | 20.3 | 24.1 | 23.5 | 23.8 | 27.4 | 38.4
2545.06 | -71.204 | -39.912 | 0.001 | 20.4 | 20.4 | 24.2 | 23.5 | 23.8 | 27.4 | 38.4
2546.06 | -71.211 | -44.711 | 0.001 | 20.4 | 20.4 | 24.2 | 23.5 | 23.9 | 27.4 | 38.4
2547.06 | -71.193 | -50.283 | 0.001 | 20.4 | 20.4 | 24.2 | 23.5 | 23.8 | 27.4 | 38.4
2548.06 | -71.382 | -44.638 | 0.001 | 20.5 | 20.3 | 24.2 | 23.5 | 23.7 | 27.3 | 38.4
2549.06 | -71.233 | -46.642 | 0.001 | 20.5 | 20.3 | 24.2 | 23.5 | 23.7 | 27.3 | 38.3
2550.06 | -71.363 | -41.291 | 0.001 | 20.5 | 20.3 | 24.2 | 23.5 | 23.7 | 27.3 | 38.3
2551.06 | -71.246 | -53.575 | 0.001 | 20.5 | 20.4 | 24.2 | 23.5 | 23.7 | 27.3 | 38.3
2552.06 | -71.146 | -45.76 | 0.001 | 20.4 | 20.3 | 24.2 | 23.6 | 23.6 | 27.3 | 38.2
2553.06 | -71.262 | -45.429 | 0.001 | 20.4 | 20.3 | 24.2 | 23.6 | 23.6 | 27.3 | 38.2
2554.06 | -71.266 | -46.219 | 0.001 | 20.4 | 20.6 | 24.2 | 23.6 | 23.6 | 27.3 | 38.2
2555.06 | -71.333 | -47.617 | 0.001 | 20.4 | 20.5 | 24.2 | 23.6 | 23.7 | 27.2 | 38.1
2556.06 | -71.253 | -45.98 | 0.001 | 20.4 | 20.7 | 24.2 | 23.6 | 23.7 | 27.2 | 38.1
2557.06 | -71.364 | -42.045 | 0.001 | 20.3 | 20.5 | 24.2 | 23.5 | 23.7 | 27.3 | 38.1
2558.06 | -71.229 | -43.994 | 0.001 | 20.3 | 20.4 | 24.2 | 23.5 | 23.6 | 27.3 | 38
2559.06 | -71.349 | -42.56 | 0.001 | 20.3 | 20.4 | 24.2 | 23.5 | 23.6 | 27.3 | 38
2560.06 | -71.195 | -46.293 | 0.001 | 20.3 | 20.4 | 24.2 | 23.6 | 23.7 | 27.3 | 38
2561.06 | -71.256 | -48.499 | 0.001 | 20.3 | 20.4 | 24.2 | 23.6 | 23.7 | 27.2 | 37.9
2562.06 | -71.343 | -46.697 | 0.001 | 20.3 | 20.5 | 24.2 | 23.6 | 23.7 | 27.2 | 37.9
2563.06 | -71.23 | -47.231 | 0.001 | 20.4 | 20.7 | 24.3 | 23.6 | 23.8 | 27.2 | 37.9
2564.06 | -71.227 | -44.049 | 0.001 | 20.4 | 21.2 | 24.4 | 23.5 | 23.8 | 27.2 | 37.9
2565.06 | -71.307 | -45.006 | 0.001 | 20.4 | 21.1 | 24.5 | 23.5 | 23.8 | 27.2 | 37.8
2566.06 | -71.399 | -45.76 | 0.001 | 20.5 | 20.9 | 24.5 | 23.6 | 23.7 | 27.2 | 37.8
2567.06 | -71.343 | -48.021 | 0.001 | 20.5 | 20.7 | 24.5 | 23.6 | 23.7 | 27.2 | 37.8
2568.06 | -71.391 | -44.233 | 0.001 | 20.5 | 20.6 | 24.5 | 23.6 | 23.7 | 27.2 | 37.7
2569.06 | -71.244 | -42.891 | 0.001 | 20.5 | 20.5 | 24.5 | 23.6 | 23.7 | 27.2 | 37.7
2570.06 | -71.321 | -45.778 | 0.001 | 20.4 | 20.5 | 24.5 | 23.6 | 23.7 | 27.2 | 37.7
2571.06 | -71.333 | -49.511 | 0.001 | 20.4 | 20.4 | 24.5 | 23.6 | 23.7 | 27.2 | 37.6
2572.06 | -71.207 | -37.761 | 0.001 | 20.4 | 20.4 | 24.4 | 23.6 | 23.8 | 27.2 | 37.6
2573.06 | -71.331 | -46.661 | 0.001 | 20.4 | 20.4 | 24.4 | 23.6 | 23.7 | 27.2 | 37.6
2574.06 | -71.28 | -41.328 | 0.001 | 20.3 | 20.6 | 24.4 | 23.6 | 23.7 | 27.2 | 37.6
2575.06 | -71.214 | -43.866 | 0.001 | 20.3 | 20.5 | 24.5 | 23.6 | 23.7 | 27.1 | 37.6
2576.06 | -71.21 | -51.883 | 0.001 | 20.3 | 20.6 | 24.5 | 23.6 | 23.7 | 27.1 | 37.5
2577.06 | -71.303 | -48.977 | 0.001 | 20.3 | 20.5 | 24.5 | 23.6 | 23.7 | 27.1 | 37.5
2578.06 | -71.3 | -43.112 | 0.001 | 20.3 | 20.5 | 24.6 | 23.6 | 23.8 | 27.1 | 37.5
2579.06 | -71.327 | -44.399 | 0.001 | 20.3 | 20.7 | 24.7 | 23.6 | 23.9 | 27.2 | 37.5
2580.06 | -71.221 | -40.317 | 0.001 | 20.4 | 20.6 | 24.6 | 23.6 | 23.9 | 27.2 | 37.5
2581.06 | -71.363 | -47.745 | 0.001 | 20.4 | 20.5 | 24.6 | 23.6 | 23.8 | 27.2 | 37.4
2582.06 | -71.305 | -48.665 | 0.001 | 20.4 | 20.5 | 24.5 | 23.6 | 23.8 | 27.3 | 37.4
2583.06 | -71.34 | -48.371 | 0.001 | 20.5 | 20.6 | 24.6 | 23.6 | 23.9 | 27.3 | 37.3
2584.06 | -71.295 | -44.399 | 0.001 | 20.5 | 20.4 | 24.6 | 23.6 | 23.9 | 27.4 | 37.3
2585.06 | -71.294 | -48.536 | 0.001 | 20.5 | 20.4 | 24.6 | 23.6 | 23.8 | 27.4 | 37.3
2586.06 | -71.407 | -52.195 | 0.001 | 20.5 | 20.5 | 24.6 | 23.6 | 23.7 | 27.4 | 37.2
2587.06 | -71.244 | -44.711 | 0.001 | 20.5 | 20.6 | 24.5 | 23.6 | 23.8 | 27.3 | 37.2
2588.06 | -71.342 | -50.908 | 0.001 | 20.4 | 20.7 | 24.5 | 23.6 | 23.8 | 27.3 | 37.2
2589.06 | -71.221 | -40.979 | 0.001 | 20.4 | 20.5 | 24.5 | 23.6 | 23.8 | 27.3 | 37.2
2590.06 | -71.221 | -43.645 | 0.001 | 20.4 | 20.4 | 24.5 | 23.6 | 23.7 | 27.3 | 37.1
2591.06 | -71.289 | -41.53 | 0.001 | 20.4 | 20.4 | 24.5 | 23.6 | 23.7 | 27.3 | 37.1
2592.06 | -71.338 | -41.585 | 0.001 | 20.4 | 20.5 | 24.5 | 23.6 | 23.7 | 27.3 | 37.1
2593.06 | -71.246 | -44.307 | 0.001 | 20.3 | 20.4 | 24.5 | 23.5 | 23.7 | 27.3 | 37.1
2594.06 | -71.215 | -49.952 | 0.001 | 20.3 | 20.4 | 24.5 | 23.6 | 23.7 | 27.3 | 37.1
2595.06 | -71.291 | -45.962 | 0.001 | 20.3 | 20.4 | 24.4 | 23.5 | 23.8 | 27.3 | 37.1
2596.06 | -71.368 | -46.274 | 0.001 | 20.3 | 20.4 | 24.4 | 23.5 | 23.8 | 27.3 | 37.1
2597.06 | -71.254 | -44.38 | 0.001 | 20.3 | 20.4 | 24.3 | 23.5 | 23.8 | 27.3 | 37
2598.06 | -71.329 | -41.218 | 0.001 | 20.3 | 20.4 | 24.3 | 23.4 | 23.7 | 27.2 | 37
2599.06 | -71.237 | -46.734 | 0.001 | 20.3 | 20.3 | 24.2 | 23.4 | 23.6 | 27.2 | 37
2600.06 | -71.212 | -46.918 | 0.001 | 20.3 | 20.5 | 24.2 | 23.4 | 23.6 | 27.2 | 37
2601.06 | -71.325 | -46.422 | 0.001 | 20.3 | 20.5 | 24.2 | 23.4 | 23.5 | 27.2 | 37
2602.06 | -71.357 | -41.052 | 0.001 | 20.4 | 20.4 | 24.2 | 23.5 | 23.5 | 27.2 | 37
2603.06 | -71.219 | -41.696 | 0.001 | 20.4 | 20.3 | 24.2 | 23.5 | 23.4 | 27.2 | 37
2604.06 | -71.35 | -40.556 | 0.001 | 20.4 | 20.4 | 24.2 | 23.4 | 23.4 | 27.1 | 36.9
2605.06 | -71.385 | -38.974 | 0.001 | 20.5 | 20.4 | 24.2 | 23.5 | 23.4 | 27.1 | 36.9
2606.06 | -71.375 | -48.389 | 0.001 | 20.5 | 20.5 | 24.3 | 23.5 | 23.3 | 27.1 | 36.9
2607.06 | -71.274 | -46.348 | 0.001 | 20.5 | 20.3 | 24.3 | 23.5 | 23.3 | 27.1 | 36.9
2608.06 | -71.32 | -41.843 | 0.001 | 20.5 | 20.3 | 24.2 | 23.5 | 23.3 | 27.1 | 36.9
2609.06 | -71.224 | -42.266 | 0.001 | 20.5 | 20.5 | 24.2 | 23.4 | 23.4 | 27 | 36.8
2610.06 | -71.31 | -49.492 | 0.001 | 20.5 | 20.5 | 24.2 | 23.4 | 23.3 | 27 | 36.8
2611.06 | -71.267 | -38.349 | 0.001 | 20.5 | 20.4 | 24.2 | 23.4 | 23.4 | 27 | 36.8
2612.06 | -71.349 | -45.851 | 0.001 | 20.4 | 20.5 | 24.3 | 23.4 | 23.4 | 26.9 | 36.8
2613.06 | -71.27 | -45.576 | 0.001 | 20.4 | 20.4 | 24.3 | 23.4 | 23.4 | 26.9 | 36.7
2614.06 | -71.297 | -45.907 | 0.001 | 20.4 | 20.4 | 24.3 | 23.4 | 23.4 | 26.9 | 36.7
2615.06 | -71.225 | -44.748 | 0.001 | 20.4 | 20.5 | 24.2 | 23.4 | 23.2 | 26.9 | 36.7
2616.06 | -71.254 | -47.12 | 0.001 | 20.3 | 20.3 | 24.2 | 23.5 | 23.2 | 26.9 | 36.6
2617.06 | -71.332 | -49.456 | 0.001 | 20.3 | 20.3 | 24.2 | 23.5 | 23.1 | 26.9 | 36.6
2618.06 | -71.23 | -42.339 | 0.001 | 20.3 | 20.4 | 24.2 | 23.5 | 23.1 | 26.9 | 36.6
2619.06 | -71.303 | -43.295 | 0.001 | 20.3 | 20.5 | 24.3 | 23.5 | 22.9 | 26.8 | 36.6
2620.06 | -71.36 | -46.422 | 0.001 | 20.3 | 20.4 | 24.2 | 23.5 | 22.9 | 26.8 | 36.5
2621.06 | -71.27 | -43.847 | 0.001 | 20.3 | 20.4 | 24.2 | 23.5 | 22.9 | 26.8 | 36.5
2622.06 | -71.21 | -45.116 | 0.001 | 20.4 | 20.4 | 24.3 | 23.5 | 22.8 | 26.8 | 36.5
2623.06 | -71.254 | -48.886 | 0.001 | 20.4 | 20.4 | 24.3 | 23.5 | 22.8 | 26.8 | 36.5
2624.06 | -71.339 | -48.463 | 0.001 | 20.4 | 20.4 | 24.2 | 23.4 | 22.8 | 26.8 | 36.5
2625.06 | -71.336 | -39.838 | 0.001 | 20.5 | 20.4 | 24.2 | 23.4 | 22.9 | 26.9 | 36.5
2626.06 | -71.306 | -50.357 | 0.001 | 20.5 | 20.4 | 24.2 | 23.4 | 23 | 26.9 | 36.4
2627.06 | -71.3 | -43.829 | 0.001 | 20.5 | 20.4 | 24.2 | 23.4 | 23 | 26.9 | 36.5
2628.06 | -71.282 | -44.932 | 0.001 | 20.5 | 20.4 | 24.2 | 23.4 | 23.1 | 26.9 | 36.4
2629.06 | -71.358 | -45.999 | 0.001 | 20.5 | 20.4 | 24.2 | 23.4 | 23.1 | 26.9 | 36.4
2630.06 | -71.352 | -43.718 | 0.001 | 20.5 | 20.3 | 24.1 | 23.4 | 23.1 | 26.9 | 36.4
2631.06 | -71.267 | -43.112 | 0.001 | 20.4 | 20.4 | 24.1 | 23.4 | 23.2 | 26.8 | 36.4
2632.06 | -71.251 | -48.352 | 0.001 | 20.4 | 20.4 | 24.1 | 23.3 | 23.2 | 26.8 | 36.4
2633.06 | -71.279 | -43.755 | 0.001 | 20.4 | 20.4 | 24.1 | 23.3 | 23.2 | 26.9 | 36.4
2634.06 | -71.315 | -42.652 | 0.001 | 20.3 | 20.5 | 24.2 | 23.3 | 23.3 | 26.9 | 36.3
2635.06 | -71.36 | -53.906 | 0.001 | 20.3 | 20.4 | 24.2 | 23.3 | 23.3 | 26.9 | 36.3
2636.06 | -71.367 | -44.454 | 0.001 | 20.3 | 20.3 | 24.1 | 23.3 | 23.3 | 26.9 | 36.3
2637.06 | -71.33 | -44.675 | 0.001 | 20.3 | 20.4 | 24.1 | 23.3 | 23.3 | 26.9 | 36.2
2638.06 | -71.321 | -40.592 | 0.001 | 20.3 | 20.4 | 24.1 | 23.3 | 23.3 | 26.9 | 36.2
2639.06 | -71.222 | -48.794 | 0.001 | 20.3 | 20.3 | 24.1 | 23.3 | 23.3 | 26.9 | 36.2
2640.06 | -71.356 | -40.537 | 0.001 | 20.4 | 20.3 | 24 | 23.3 | 23.3 | 26.9 | 36.2
2641.06 | -71.388 | -42.891 | 0.001 | 20.4 | 20.4 | 24 | 23.3 | 23.3 | 26.9 | 36.2
2642.06 | -71.285 | -39.048 | 0.001 | 20.5 | 20.5 | 24 | 23.3 | 23.3 | 26.8 | 36.2
2643.06 | -71.164 | -40.317 | 0.001 | 20.5 | 20.4 | 24.1 | 23.3 | 23.4 | 26.8 | 36.1
2644.06 | -71.248 | -46.238 | 0.001 | 20.5 | 20.4 | 24.2 | 23.3 | 23.3 | 26.8 | 36.1
2645.06 | -71.221 | -41.953 | 0.001 | 20.5 | 20.4 | 24.2 | 23.3 | 23.3 | 26.8 | 36.1
2646.06 | -71.291 | -43.939 | 0.001 | 20.5 | 20.7 | 24.3 | 23.3 | 23.3 | 26.8 | 36
2647.06 | -71.336 | -40.169 | 0.001 | 20.5 | 20.8 | 24.4 | 23.4 | 23.3 | 26.7 | 36
2648.06 | -71.32 | -39.048 | 0.001 | 20.5 | 20.6 | 24.4 | 23.4 | 23.3 | 26.7 | 36
2649.06 | -71.324 | -43.939 | 0.001 | 20.4 | 20.8 | 24.5 | 23.4 | 23.2 | 26.6 | 36
2650.06 | -71.339 | -37.687 | 0.001 | 20.4 | 20.7 | 24.5 | 23.4 | 23.2 | 26.5 | 36
2651.06 | -71.301 | -42.873 | 0.001 | 20.4 | 20.6 | 24.5 | 23.4 | 23.2 | 26.5 | 35.9
2652.06 | -71.341 | -37.117 | 0.001 | 20.3 | 20.4 | 24.5 | 23.4 | 23.2 | 26.5 | 35.9
2653.06 | -71.244 | -42.946 | 0.001 | 20.3 | 20.4 | 24.4 | 23.4 | 23.2 | 26.5 | 35.9
2654.06 | -71.343 | -42.284 | 0.001 | 20.3 | 20.4 | 24.4 | 23.3 | 23.1 | 26.5 | 35.9
2655.06 | -71.406 | -43.148 | 0.001 | 20.3 | 20.4 | 24.4 | 23.3 | 23.1 | 26.5 | 35.9
2656.06 | -71.362 | -44.38 | 0.001 | 20.3 | 20.5 | 24.3 | 23.3 | 23.1 | 26.5 | 35.8
2657.06 | -71.188 | -39.452 | 0.001 | 20.4 | 20.4 | 24.3 | 23.3 | 23 | 26.5 | 35.8
2658.06 | -71.345 | -42.1 | 0.001 | 20.4 | 20.4 | 24.2 | 23.3 | 23 | 26.5 | 35.8
2659.06 | -71.304 | -33.182 | 0.001 | 20.5 | 20.4 | 24.1 | 23.3 | 23 | 26.5 | 35.8
2660.06 | -71.277 | -37.43 | 0.001 | 20.5 | 20.5 | 24.1 | 23.2 | 23 | 26.5 | 35.8
2661.06 | -71.317 | -39.011 | 0.001 | 20.5 | 20.4 | 24.1 | 23.3 | 23 | 26.5 | 35.8
2662.06 | -71.35 | -43.295 | 0.001 | 20.5 | 20.6 | 24.1 | 23.3 | 23.1 | 26.5 | 35.8
2663.06 | -71.364 | -35.278 | 0.001 | 20.5 | 20.4 | 24.1 | 23.3 | 23 | 26.5 | 35.8
2664.06 | -71.215 | -39.085 | 0.001 | 20.5 | 20.3 | 24.1 | 23.3 | 23 | 26.5 | 35.8
2665.06 | -71.321 | -43.737 | 0.001 | 20.5 | 20.3 | 24.1 | 23.3 | 23.1 | 26.5 | 35.7
2666.06 | -71.308 | -34.561 | 0.001 | 20.4 | 20.4 | 24.1 | 23.3 | 23.1 | 26.5 | 35.7
2667.06 | -71.252 | -41.567 | 0.001 | 20.4 | 20.5 | 24.2 | 23.3 | 23.1 | 26.5 | 35.7
2668.06 | -71.403 | -38.036 | 0.001 | 20.4 | 20.5 | 24.3 | 23.4 | 23.1 | 26.5 | 35.7
2669.06 | -71.215 | -43.093 | 0.001 | 20.3 | 20.4 | 24.3 | 23.4 | 23.1 | 26.5 | 35.6
2670.06 | -71.266 | -43.535 | 0.001 | 20.3 | 20.3 | 24.3 | 23.4 | 23.1 | 26.5 | 35.6
2671.06 | -71.379 | -42.854 | 0.001 | 20.3 | 20.3 | 24.3 | 23.4 | 23.1 | 26.5 | 35.6
2672.06 | -71.217 | -39.636 | 0.001 | 20.3 | 20.3 | 24.3 | 23.4 | 23.2 | 26.5 | 35.6
2673.06 | -71.268 | -48.279 | 0.001 | 20.3 | 20.3 | 24.2 | 23.4 | 23.2 | 26.5 | 35.5
2674.06 | -71.265 | -44.748 | 0.001 | 20.4 | 20.3 | 24.2 | 23.4 | 23.1 | 26.5 | 35.5
2675.06 | -71.238 | -43.866 | 0.001 | 20.4 | 20.3 | 24.1 | 23.4 | 23.2 | 26.5 | 35.5
2676.06 | -71.321 | -40.905 | 0.001 | 20.4 | 20.3 | 24.1 | 23.4 | 23.2 | 26.6 | 35.5
2677.06 | -71.305 | -45.631 | 0.001 | 20.5 | 20.3 | 24 | 23.4 | 23.1 | 26.6 | 35.5
2678.06 | -71.26 | -37.65 | 0.001 | 20.5 | 20.3 | 23.9 | 23.4 | 23 | 26.5 | 35.5
2679.06 | -71.347 | -41.254 | 0.001 | 20.5 | 20.4 | 23.9 | 23.4 | 23 | 26.5 | 35.5
2680.06 | -71.362 | -34.782 | 0.001 | 20.5 | 20.4 | 24 | 23.4 | 23 | 26.5 | 35.4
2681.06 | -71.247 | -42.781 | 0.001 | 20.5 | 20.4 | 24 | 23.4 | 22.9 | 26.5 | 35.4
2682.06 | -71.381 | -31.509 | 0.001 | 20.5 | 20.5 | 24 | 23.4 | 22.9 | 26.5 | 35.4
2683.06 | -71.37 | -35.609 | 0.001 | 20.5 | 20.4 | 24 | 23.4 | 22.9 | 26.4 | 35.4
2684.06 | -71.208 | -36.345 | 0.001 | 20.4 | 20.4 | 24 | 23.4 | 22.8 | 26.4 | 35.4
2685.06 | -71.226 | -38.919 | 0.001 | 20.4 | 20.4 | 24 | 23.4 | 22.8 | 26.4 | 35.4
2686.06 | -71.375 | -39.397 | 0.001 | 20.4 | 20.4 | 24.1 | 23.4 | 22.9 | 26.3 | 35.3
2687.06 | -71.369 | -40.353 | 0.001 | 20.3 | 20.4 | 24.1 | 23.4 | 23 | 26.3 | 35.3
2688.06 | -71.332 | -35.241 | 0.001 | 20.3 | 20.5 | 24.1 | 23.4 | 22.9 | 26.3 | 35.3
2689.06 | -71.225 | -43.461 | 0.001 | 20.3 | 20.4 | 24.2 | 23.4 | 22.8 | 26.3 | 35.3
2690.06 | -71.214 | -35.775 | 0.001 | 20.3 | 20.3 | 24.2 | 23.3 | 22.8 | 26.3 | 35.2
2691.06 | -71.19 | -37.577 | 0.001 | 20.3 | 20.3 | 24.2 | 23.4 | 22.8 | 26.3 | 35.2
2692.06 | -71.305 | -41.236 | 0.001 | 20.3 | 20.4 | 24.2 | 23.4 | 22.9 | 26.3 | 35.2
2693.06 | -71.234 | -33.237 | 0.001 | 20.4 | 20.4 | 24.2 | 23.4 | 22.9 | 26.3 | 35.2
2694.06 | -71.211 | -43.295 | 0.001 | 20.4 | 20.4 | 24.2 | 23.4 | 23 | 26.3 | 35.2
2695.06 | -71.275 | -39.416 | 0.001 | 20.4 | 20.4 | 24.2 | 23.4 | 23 | 26.4 | 35.1
2696.06 | -71.248 | -36.676 | 0.001 | 20.5 | 20.3 | 24.2 | 23.3 | 23 | 26.4 | 35.1
2697.06 | -71.344 | -38.11 | 0.001 | 20.5 | 20.3 | 24.1 | 23.3 | 22.9 | 26.4 | 35.1
2698.06 | -71.198 | -41.751 | 0.001 | 20.5 | 20.5 | 24.1 | 23.3 | 22.9 | 26.4 | 35.1
2699.06 | -71.355 | -37.191 | 0.001 | 20.5 | 20.4 | 24.1 | 23.3 | 22.8 | 26.4 | 35.1
2700.06 | -71.304 | -42.909 | 0.001 | 20.5 | 20.3 | 24.1 | 23.3 | 22.8 | 26.4 | 35
2701.06 | -71.181 | -42.321 | 0.001 | 20.5 | 20.4 | 24.1 | 23.3 | 22.8 | 26.4 | 35
2702.06 | -71.368 | -35.094 | 0.001 | 20.5 | 20.4 | 24.1 | 23.3 | 22.8 | 26.4 | 35
2703.06 | -71.382 | -37.117 | 0.001 | 20.5 | 20.3 | 24.1 | 23.3 | 22.8 | 26.4 | 35
2704.06 | -71.326 | -33.035 | 0.001 | 20.5 | 20.3 | 24 | 23.3 | 22.9 | 26.4 | 35
2705.06 | -71.221 | -42.983 | 0.001 | 20.5 | 20.3 | 24 | 23.3 | 22.9 | 26.4 | 34.9
2706.06 | -71.273 | -37.595 | 0.001 | 20.4 | 20.3 | 23.9 | 23.3 | 22.9 | 26.4 | 34.9
2707.06 | -71.332 | -32.262 | 0.001 | 20.4 | 20.3 | 23.9 | 23.3 | 22.9 | 26.4 | 34.9
2708.06 | -71.283 | -37.374 | 0.001 | 20.4 | 20.3 | 23.9 | 23.3 | 22.8 | 26.4 | 34.9
2709.06 | -71.32 | -44.288 | 0.001 | 20.4 | 20.3 | 23.9 | 23.3 | 22.8 | 26.4 | 34.9
2710.06 | -71.328 | -31.325 | 0.001 | 20.3 | 20.4 | 23.9 | 23.3 | 22.8 | 26.4 | 34.9
2711.06 | -71.292 | -41.162 | 0.001 | 20.3 | 20.6 | 24 | 23.3 | 22.8 | 26.3 | 34.9
2712.06 | -71.221 | -36.529 | 0.001 | 20.3 | 20.5 | 24 | 23.3 | 22.8 | 26.3 | 34.8
2713.06 | -71.377 | -39.655 | 0.001 | 20.3 | 20.4 | 24 | 23.3 | 22.8 | 26.3 | 34.8
2714.06 | -71.223 | -33.329 | 0.001 | 20.3 | 20.5 | 24.1 | 23.3 | 22.8 | 26.3 | 34.8
2715.06 | -71.352 | -35.572 | 0.001 | 20.3 | 20.4 | 24.1 | 23.3 | 22.8 | 26.3 | 34.8
2716.06 | -71.283 | -33.09 | 0.001 | 20.3 | 20.4 | 24.1 | 23.3 | 22.8 | 26.3 | 34.8
2717.06 | -71.357 | -41.585 | 0.001 | 20.4 | 20.4 | 24 | 23.3 | 22.8 | 26.3 | 34.7
2718.06 | -71.34 | -42.376 | 0.001 | 20.4 | 20.4 | 23.9 | 23.2 | 22.9 | 26.3 | 34.7
2719.06 | -71.234 | -34.855 | 0.001 | 20.4 | 20.6 | 23.9 | 23.2 | 22.9 | 26.3 | 34.7
2720.06 | -71.188 | -40.666 | 0.001 | 20.4 | 20.6 | 23.8 | 23.2 | 22.9 | 26.3 | 34.7
2721.06 | -71.337 | -33.274 | 0.001 | 20.5 | 20.5 | 23.8 | 23.2 | 23 | 26.3 | 34.7
2722.06 | -71.319 | -37.54 | 0.001 | 20.5 | 20.6 | 23.8 | 23.3 | 22.9 | 26.3 | 34.6
2723.06 | -71.386 | -35.83 | 0.001 | 20.5 | 20.6 | 23.8 | 23.3 | 22.9 | 26.3 | 34.6
2724.06 | -71.372 | -42.119 | 0.001 | 20.5 | 20.5 | 23.9 | 23.3 | 22.9 | 26.3 | 34.6
2725.06 | -71.299 | -44.417 | 0.001 | 20.5 | 20.5 | 23.9 | 23.3 | 22.8 | 26.3 | 34.5
2726.06 | -71.358 | -33.292 | 0.001 | 20.5 | 20.5 | 24 | 23.4 | 22.8 | 26.3 | 34.5
2727.06 | -71.269 | -35.517 | 0.001 | 20.5 | 20.4 | 23.9 | 23.4 | 22.8 | 26.3 | 34.5
2728.06 | -71.233 | -36.547 | 0.001 | 20.5 | 20.5 | 23.9 | 23.4 | 22.8 | 26.3 | 34.5
2729.06 | -71.246 | -38.772 | 0.001 | 20.4 | 20.6 | 24 | 23.3 | 22.8 | 26.3 | 34.4
2730.06 | -71.319 | -37.669 | 0.001 | 20.4 | 20.9 | 24 | 23.3 | 22.8 | 26.3 | 34.4
2731.06 | -71.331 | -37.558 | 0.001 | 20.4 | 20.6 | 24.1 | 23.3 | 22.9 | 26.3 | 34.4
2732.06 | -71.289 | -41.107 | 0.001 | 20.3 | 20.5 | 24.1 | 23.3 | 22.9 | 26.3 | 34.4
2733.06 | -71.304 | -34.175 | 0.001 | 20.3 | 20.4 | 24.1 | 23.3 | 22.9 | 26.3 | 34.4
2734.06 | -71.257 | -39.066 | 0.001 | 20.3 | 20.5 | 24 | 23.3 | 22.8 | 26.3 | 34.4
2735.06 | -71.323 | -38.459 | 0.001 | 20.3 | 20.5 | 24 | 23.3 | 22.8 | 26.3 | 34.4
2736.06 | -71.216 | -38.11 | 0.001 | 20.3 | 20.5 | 24 | 23.2 | 22.8 | 26.3 | 34.3
2737.06 | -71.213 | -38.515 | 0.001 | 20.3 | 20.5 | 24.1 | 23.2 | 22.8 | 26.3 | 34.3
2738.06 | -71.315 | -36.804 | 0.001 | 20.3 | 20.4 | 24 | 23.2 | 22.8 | 26.3 | 34.3
2739.06 | -71.335 | -47.01 | 0.001 | 20.4 | 20.4 | 24 | 23.2 | 22.8 | 26.2 | 34.3
2740.06 | -71.349 | -33.329 | 0.001 | 20.4 | 20.5 | 24 | 23.2 | 22.8 | 26.2 | 34.3
2741.06 | -71.258 | -33.715 | 0.001 | 20.4 | 20.4 | 24 | 23.2 | 22.8 | 26.2 | 34.3
2742.06 | -71.296 | -43.387 | 0.001 | 20.5 | 20.4 | 24 | 23.2 | 22.8 | 26.2 | 34.3
2743.06 | -71.212 | -33.807 | 0.001 | 20.5 | 20.4 | 24 | 23.2 | 22.8 | 26.2 | 34.3
2744.06 | -71.258 | -41.144 | 0.001 | 20.5 | 20.3 | 23.9 | 23.2 | 22.9 | 26.2 | 34.2
2745.06 | -71.274 | -35.039 | 0.001 | 20.5 | 20.3 | 23.9 | 23.2 | 22.9 | 26.2 | 34.2
2746.06 | -71.195 | -35.94 | 0.001 | 20.5 | 20.5 | 23.9 | 23.3 | 22.9 | 26.2 | 34.2
2747.06 | -71.312 | -42.468 | 0.001 | 20.5 | 20.4 | 24 | 23.3 | 22.8 | 26.2 | 34.2
2748.06 | -71.363 | -36.492 | 0.001 | 20.4 | 20.3 | 24 | 23.3 | 22.8 | 26.1 | 34.2
2749.06 | -71.251 | -38.294 | 0.001 | 20.4 | 20.4 | 24 | 23.3 | 22.8 | 26.1 | 34.2
2750.06 | -71.185 | -31.067 | 0.001 | 20.4 | 20.5 | 23.9 | 23.3 | 22.8 | 26.1 | 34.2
2751.06 | -71.257 | -37.154 | 0.001 | 20.3 | 20.4 | 24 | 23.3 | 22.8 | 26.1 | 34.1
2752.06 | -71.4 | -35.297 | 0.001 | 20.3 | 20.3 | 23.9 | 23.3 | 22.7 | 26.1 | 34.1
2753.06 | -71.324 | -42.634 | 0.001 | 20.3 | 20.3 | 23.9 | 23.3 | 22.7 | 26.1 | 34.1
2754.06 | -71.331 | -38.606 | 0.001 | 20.3 | 20.3 | 23.9 | 23.3 | 22.7 | 26.1 | 34.1
2755.06 | -71.312 | -36.749 | 0.001 | 20.3 | 20.3 | 23.9 | 23.3 | 22.8 | 26.1 | 34.1
2756.06 | -71.268 | -44.031 | 0.001 | 20.4 | 20.4 | 23.8 | 23.3 | 22.8 | 26.1 | 34.1
2757.06 | -71.186 | -34.451 | 0.001 | 20.4 | 20.4 | 23.8 | 23.2 | 22.8 | 26.1 | 34
2758.06 | -71.198 | -34.598 | 0.001 | 20.4 | 20.5 | 23.7 | 23.2 | 22.9 | 26.1 | 34
2759.06 | -71.346 | -38.937 | 0.001 | 20.5 | 20.4 | 23.7 | 23.2 | 22.9 | 26.1 | 34
2760.06 | -71.371 | -30.019 | 0.001 | 20.5 | 20.4 | 23.7 | 23.2 | 22.9 | 26.1 | 34
2761.06 | -71.393 | -42.394 | 0.001 | 20.5 | 20.4 | 23.6 | 23.2 | 22.8 | 26.1 | 34
2762.06 | -71.286 | -40.942 | 0.001 | 20.5 | 20.4 | 23.6 | 23.2 | 22.9 | 26.1 | 34
2763.06 | -71.349 | -38.533 | 0.001 | 20.5 | 20.5 | 23.6 | 23.2 | 22.9 | 26.1 | 33.9
2764.06 | -71.236 | -40.592 | 0.001 | 20.4 | 20.4 | 23.6 | 23.2 | 22.9 | 26 | 33.9
2765.06 | -71.246 | -35.37 | 0.001 | 20.4 | 20.4 | 23.6 | 23.2 | 22.9 | 26 | 33.8
2766.06 | -71.196 | -36.602 | 0.001 | 20.4 | 20.4 | 23.6 | 23.2 | 22.9 | 26 | 33.8
2767.06 | -71.252 | -35.683 | 0.001 | 20.4 | 20.4 | 23.6 | 23.2 | 22.8 | 26 | 33.8
2768.06 | -71.369 | -33.954 | 0.001 | 20.4 | 20.5 | 23.6 | 23.3 | 22.8 | 26 | 33.8
2769.06 | -71.307 | -33.752 | 0.001 | 20.3 | 20.4 | 23.6 | 23.3 | 22.8 | 25.9 | 33.7
2770.06 | -71.243 | -37.246 | 0.001 | 20.3 | 20.4 | 23.7 | 23.3 | 22.8 | 25.9 | 33.7
2771.06 | -71.283 | -34.322 | 0.001 | 20.3 | 20.3 | 23.7 | 23.3 | 22.8 | 25.9 | 33.7
2772.06 | -71.296 | -39.342 | 0.001 | 20.3 | 20.4 | 23.8 | 23.3 | 22.8 | 25.9 | 33.7
2773.06 | -71.34 | -39.342 | 0.001 | 20.3 | 20.4 | 23.8 | 23.3 | 22.7 | 25.8 | 33.7
2774.06 | -71.327 | -38.147 | 0.001 | 20.3 | 20.4 | 23.8 | 23.3 | 22.7 | 25.8 | 33.7
2775.06 | -71.305 | -35.719 | 0.001 | 20.3 | 20.4 | 23.8 | 23.3 | 22.7 | 25.8 | 33.6
2776.06 | -71.217 | -38.386 | 0.001 | 20.4 | 20.3 | 23.8 | 23.2 | 22.7 | 25.8 | 33.6
2777.06 | -71.226 | -35.867 | 0.001 | 20.4 | 20.3 | 23.8 | 23.2 | 22.8 | 25.8 | 33.6
2778.06 | -71.246 | -32.685 | 0.001 | 20.4 | 20.3 | 23.8 | 23.2 | 22.8 | 25.8 | 33.6
2779.06 | -71.206 | -30.46 | 0.001 | 20.5 | 20.3 | 23.7 | 23.2 | 22.8 | 25.8 | 33.6
2780.06 | -71.37 | -33.77 | 0.001 | 20.5 | 20.4 | 23.7 | 23.2 | 22.9 | 25.8 | 33.6
2781.06 | -71.219 | -40.427 | 0.001 | 20.5 | 20.4 | 23.7 | 23.2 | 22.9 | 25.8 | 33.6
2782.06 | -71.304 | -26.268 | 0.001 | 20.5 | 20.5 | 23.7 | 23.2 | 22.9 | 25.8 | 33.6
2783.06 | -71.337 | -33.072 | 0.001 | 20.5 | 20.5 | 23.7 | 23.2 | 22.8 | 25.8 | 33.6
2784.06 | -71.307 | -30.368 | 0.001 | 20.5 | 20.4 | 23.7 | 23.2 | 22.7 | 25.8 | 33.5
2785.06 | -71.311 | -34.12 | 0.001 | 20.5 | 20.5 | 23.8 | 23.2 | 22.7 | 25.8 | 33.5
2786.06 | -71.245 | -51.589 | 0.001 | 20.5 | 20.5 | 23.8 | 23.2 | 22.6 | 25.8 | 33.5
2787.06 | -71.331 | -38.717 | 0.001 | 20.5 | 20.4 | 23.8 | 23.1 | 22.6 | 25.8 | 33.5
2788.06 | -71.219 | -36.584 | 0.001 | 20.4 | 20.4 | 23.7 | 23.1 | 22.6 | 25.8 | 33.5
2789.06 | -71.23 | -27.04 | 0.001 | 20.4 | 20.4 | 23.7 | 23.1 | 22.7 | 25.8 | 33.5
2790.06 | -71.207 | -30.479 | 0.001 | 20.4 | 20.5 | 23.8 | 23.1 | 22.7 | 25.8 | 33.5
2791.06 | -71.343 | -33.789 | 0.001 | 20.4 | 20.4 | 23.8 | 23.1 | 22.7 | 25.8 | 33.4
2792.06 | -71.207 | -36.234 | 0.001 | 20.4 | 20.4 | 23.8 | 23.1 | 22.7 | 25.8 | 33.4
2793.06 | -71.256 | -31.214 | 0.001 | 20.3 | 20.3 | 23.8 | 23.1 | 22.7 | 25.8 | 33.4
2794.06 | -71.207 | -41.861 | 0.001 | 20.3 | 20.4 | 23.8 | 23.1 | 22.7 | 25.8 | 33.4
2795.06 | -71.24 | -32.833 | 0.001 | 20.3 | 20.6 | 23.8 | 23.1 | 22.7 | 25.8 | 33.4
2796.06 | -71.254 | -38.165 | 0.001 | 20.3 | 20.4 | 23.8 | 23.1 | 22.7 | 25.8 | 33.4
2797.06 | -71.245 | -36.161 | 0.001 | 20.3 | 20.4 | 23.8 | 23.1 | 22.7 | 25.8 | 33.3
2798.06 | -71.309 | -34.947 | 0.001 | 20.3 | 20.4 | 23.7 | 23.2 | 22.7 | 25.7 | 33.3
2799.06 | -71.239 | -41.916 | 0.001 | 20.3 | 20.4 | 23.7 | 23.1 | 22.7 | 25.7 | 33.3
2800.06 | -71.212 | -43.645 | 0.001 | 20.3 | 20.4 | 23.7 | 23.1 | 22.6 | 25.7 | 33.3
2801.06 | -71.299 | -31.711 | 0.001 | 20.3 | 20.3 | 23.7 | 23.2 | 22.6 | 25.7 | 33.3
2802.06 | -71.359 | -35.572 | 0.001 | 20.4 | 20.3 | 23.7 | 23.1 | 22.5 | 25.7 | 33.3
2803.06 | -71.139 | -29.927 | 0.001 | 20.4 | 20.4 | 23.7 | 23.2 | 22.5 | 25.7 | 33.3
2804.06 | -71.314 | -36.933 | 0.001 | 20.4 | 20.4 | 23.7 | 23.1 | 22.5 | 25.7 | 33.2
2805.06 | -71.275 | -35.333 | 0.001 | 20.5 | 20.4 | 23.7 | 23.1 | 22.5 | 25.7 | 33.2
2806.06 | -71.245 | -31.343 | 0.001 | 20.5 | 20.4 | 23.6 | 23.1 | 22.6 | 25.7 | 33.2
2807.06 | -71.364 | -34.543 | 0.001 | 20.5 | 20.4 | 23.6 | 23.1 | 22.6 | 25.7 | 33.2
2808.06 | -71.324 | -42.744 | 0.001 | 20.5 | 20.3 | 23.6 | 23.1 | 22.6 | 25.7 | 33.2
2809.06 | -71.239 | -32.924 | 0.001 | 20.5 | 20.4 | 23.6 | 23.1 | 22.6 | 25.7 | 33.2
2810.06 | -71.207 | -37.246 | 0.001 | 20.5 | 20.4 | 23.6 | 23.2 | 22.6 | 25.7 | 33.2
2811.06 | -71.336 | -40.629 | 0.001 | 20.4 | 20.4 | 23.6 | 23.2 | 22.7 | 25.7 | 33.1
2812.06 | -71.384 | -37.338 | 0 | 20.4 | 20.4 | 23.5 | 23.2 | 22.7 | 25.7 | 33.1
2813.06 | -71.223 | -35.628 | 0.001 | 20.4 | 20.3 | 23.5 | 23.3 | 22.7 | 25.7 | 33.1
2814.06 | -71.3 | -33.752 | 0.001 | 20.3 | 20.4 | 23.5 | 23.3 | 22.7 | 25.7 | 33.1
2815.06 | -71.344 | -39.728 | 0.001 | 20.3 | 20.4 | 23.5 | 23.3 | 22.8 | 25.6 | 33
2816.06 | -71.196 | -35.995 | 0.001 | 20.3 | 20.4 | 23.5 | 23.3 | 22.9 | 25.6 | 33
2817.06 | -71.326 | -44.252 | 0.001 | 20.3 | 20.4 | 23.5 | 23.3 | 22.9 | 25.6 | 33
2818.06 | -71.377 | -37.816 | 0.001 | 20.3 | 20.4 | 23.6 | 23.3 | 22.8 | 25.6 | 33
2819.06 | -71.376 | -45.594 | 0.001 | 20.3 | 20.3 | 23.6 | 23.3 | 22.8 | 25.5 | 32.9
2820.06 | -71.253 | -32.777 | 0.001 | 20.3 | 20.3 | 23.7 | 23.3 | 22.7 | 25.5 | 32.9
2821.06 | -71.185 | -38.662 | 0.001 | 20.4 | 20.3 | 23.6 | 23.2 | 22.7 | 25.5 | 32.9
2822.06 | -71.323 | -40.813 | 0.001 | 20.4 | 20.3 | 23.6 | 23.2 | 22.7 | 25.5 | 32.9
2823.06 | -71.232 | -34.175 | 0.001 | 20.5 | 20.3 | 23.6 | 23.2 | 22.6 | 25.5 | 32.9
2824.06 | -71.223 | -39.213 | 0.001 | 20.5 | 20.3 | 23.6 | 23.2 | 22.6 | 25.6 | 32.9
2825.06 | -71.369 | -35.756 | 0.001 | 20.5 | 20.4 | 23.6 | 23.1 | 22.6 | 25.6 | 32.9
2826.06 | -71.32 | -35.775 | 0.001 | 20.5 | 20.7 | 23.6 | 23.1 | 22.6 | 25.6 | 32.9
2827.06 | -71.264 | -32.575 | 0.001 | 20.5 | 20.5 | 23.7 | 23.1 | 22.5 | 25.6 | 32.9
2828.06 | -71.335 | -31.711 | 0.001 | 20.5 | 20.6 | 23.7 | 23.1 | 22.5 | 25.6 | 32.8
2829.06 | -71.286 | -34.966 | 0.001 | 20.5 | 20.7 | 23.7 | 23.1 | 22.6 | 25.6 | 32.8
2830.06 | -71.378 | -30.203 | 0.001 | 20.5 | 20.5 | 23.6 | 23.1 | 22.6 | 25.6 | 32.8
2831.06 | -71.311 | -32.593 | 0.001 | 20.4 | 20.5 | 23.6 | 23.1 | 22.6 | 25.6 | 32.8
2832.06 | -71.315 | -40.243 | 0.001 | 20.4 | 20.5 | 23.6 | 23.1 | 22.6 | 25.6 | 32.8
2833.06 | -71.288 | -35.241 | 0.001 | 20.4 | 20.4 | 23.6 | 23.1 | 22.6 | 25.6 | 32.8
2834.06 | -71.295 | -32.833 | 0.001 | 20.4 | 20.3 | 23.5 | 23.1 | 22.6 | 25.6 | 32.8
2835.06 | -71.371 | -31.086 | 0.001 | 20.3 | 20.3 | 23.6 | 23.1 | 22.7 | 25.6 | 32.7
2836.06 | -71.327 | -35.205 | 0.001 | 20.3 | 20.4 | 23.7 | 23.2 | 22.6 | 25.7 | 32.7
2837.06 | -71.352 | -30.295 | 0.001 | 20.3 | 20.5 | 23.7 | 23.2 | 22.6 | 25.7 | 32.7
2838.06 | -71.295 | -31.564 | 0.001 | 20.3 | 20.6 | 23.8 | 23.2 | 22.6 | 25.6 | 32.7
2839.06 | -71.323 | -34.763 | 0.001 | 20.3 | 20.5 | 23.8 | 23.2 | 22.6 | 25.6 | 32.7
2840.06 | -71.229 | -32.226 | 0.001 | 20.3 | 20.4 | 23.8 | 23.2 | 22.6 | 25.6 | 32.7
2841.06 | -71.331 | -33.991 | 0.001 | 20.3 | 20.3 | 23.9 | 23.2 | 22.6 | 25.6 | 32.6
2842.06 | -71.35 | -31.619 | 0.001 | 20.3 | 20.5 | 23.9 | 23.2 | 22.6 | 25.6 | 32.6
2843.06 | -71.322 | -36.657 | 0.001 | 20.4 | 20.5 | 23.9 | 23.2 | 22.6 | 25.6 | 32.6
2844.06 | -71.228 | -28.879 | 0.001 | 20.4 | 20.4 | 23.9 | 23.2 | 22.6 | 25.6 | 32.6
2845.06 | -71.367 | -31.674 | 0.001 | 20.4 | 20.4 | 23.9 | 23.1 | 22.6 | 25.6 | 32.6
2846.06 | -71.309 | -34.175 | 0.001 | 20.4 | 20.3 | 23.9 | 23.1 | 22.6 | 25.6 | 32.6
2847.06 | -71.266 | -37.853 | 0.001 | 20.5 | 20.3 | 23.9 | 23.1 | 22.6 | 25.5 | 32.5
2848.06 | -71.225 | -34.8 | 0.001 | 20.5 | 20.3 | 23.8 | 23.1 | 22.6 | 25.5 | 32.5
2849.06 | -71.292 | -32.502 | 0.001 | 20.5 | 20.3 | 23.8 | 23.1 | 22.5 | 25.5 | 32.5
2850.06 | -71.354 | -38.68 | 0.001 | 20.5 | 20.4 | 23.8 | 23.1 | 22.6 | 25.6 | 32.5
2851.06 | -71.209 | -30.608 | 0.001 | 20.5 | 20.3 | 23.8 | 23.1 | 22.6 | 25.5 | 32.5
2852.06 | -71.342 | -31.38 | 0.001 | 20.5 | 20.3 | 23.8 | 23.1 | 22.6 | 25.5 | 32.5
2853.06 | -71.232 | -33.219 | 0.001 | 20.5 | 20.3 | 23.7 | 23 | 22.6 | 25.5 | 32.5
2854.06 | -71.338 | -36.952 | 0.001 | 20.4 | 20.4 | 23.7 | 23 | 22.7 | 25.5 | 32.5
2855.06 | -71.25 | -28.383 | 0.001 | 20.4 | 20.4 | 23.7 | 23 | 22.7 | 25.5 | 32.5
2856.06 | -71.367 | -42.725 | 0.001 | 20.4 | 20.5 | 23.7 | 23 | 22.7 | 25.5 | 32.5
2857.06 | -71.258 | -32.042 | 0.001 | 20.4 | 20.5 | 23.7 | 23 | 22.7 | 25.5 | 32.4
2858.06 | -71.383 | -35.903 | 0.001 | 20.4 | 20.4 | 23.7 | 23 | 22.7 | 25.5 | 32.4
2859.06 | -71.364 | -37.485 | 0.001 | 20.4 | 20.4 | 23.7 | 23 | 22.8 | 25.5 | 32.4
2860.06 | -71.335 | -39.121 | 0.001 | 20.3 | 20.3 | 23.7 | 23 | 22.8 | 25.5 | 32.4
2861.06 | -71.367 | -37.356 | 0.001 | 20.3 | 20.3 | 23.7 | 23 | 22.8 | 25.5 | 32.4
2862.06 | -71.322 | -39.802 | 0 | 20.3 | 20.3 | 23.7 | 23 | 22.8 | 25.5 | 32.4
2863.06 | -71.374 | -29.339 | 0.001 | 20.3 | 20.4 | 23.7 | 23.1 | 22.8 | 25.5 | 32.3
2864.06 | -71.289 | -35.554 | 0.001 | 20.3 | 20.4 | 23.7 | 23.1 | 22.7 | 25.5 | 32.3
2865.06 | -71.347 | -33.973 | 0.001 | 20.3 | 20.4 | 23.7 | 23.1 | 22.7 | 25.5 | 32.3
2866.06 | -71.336 | -31.214 | 0.001 | 20.3 | 20.3 | 23.7 | 23.1 | 22.7 | 25.4 | 32.3
2867.06 | -71.362 | -37.356 | 0.001 | 20.3 | 20.3 | 23.8 | 23.1 | 22.7 | 25.4 | 32.3
2868.06 | -71.239 | -35.811 | 0.001 | 20.3 | 20.3 | 23.8 | 23.1 | 22.7 | 25.4 | 32.2
2869.06 | -71.159 | -37.227 | 0.001 | 20.3 | 20.3 | 23.8 | 23.1 | 22.6 | 25.4 | 32.2
2870.06 | -71.196 | -35.094 | 0.001 | 20.3 | 20.3 | 23.8 | 23.1 | 22.6 | 25.4 | 32.2
2871.06 | -71.234 | -30.902 | 0.001 | 20.3 | 20.3 | 23.8 | 23.2 | 22.5 | 25.4 | 32.2
2872.06 | -71.336 | -35.021 | 0.001 | 20.3 | 20.3 | 23.8 | 23.2 | 22.5 | 25.4 | 32.2
2873.06 | -71.339 | -33.586 | 0.001 | 20.4 | 20.3 | 23.8 | 23.2 | 22.4 | 25.4 | 32.2
2874.06 | -71.267 | -39.636 | 0.001 | 20.4 | 20.2 | 23.8 | 23.2 | 22.4 | 25.4 | 32.2
2875.06 | -71.23 | -33.403 | 0.001 | 20.4 | 20.3 | 23.7 | 23.2 | 22.4 | 25.4 | 32.2
2876.06 | -71.29 | -38.147 | 0.001 | 20.4 | 20.3 | 23.7 | 23.2 | 22.4 | 25.4 | 32.2
2877.06 | -71.421 | -34.046 | 0.001 | 20.4 | 20.3 | 23.7 | 23.1 | 22.4 | 25.3 | 32.1
2878.06 | -71.249 | -34.451 | 0.001 | 20.4 | 20.3 | 23.6 | 23.1 | 22.4 | 25.3 | 32.1
2879.06 | -71.252 | -35.333 | 0.001 | 20.5 | 20.3 | 23.6 | 23.1 | 22.4 | 25.3 | 32.1
2880.06 | -71.261 | -30.313 | 0.001 | 20.5 | 20.3 | 23.6 | 23.1 | 22.4 | 25.3 | 32.1
2881.06 | -71.331 | -35.922 | 0.001 | 20.5 | 20.4 | 23.6 | 23 | 22.4 | 25.3 | 32.1
2882.06 | -71.348 | -29.982 | 0.001 | 20.5 | 20.4 | 23.6 | 23.1 | 22.4 | 25.3 | 32.1
2883.06 | -71.19 | -33.384 | 0.001 | 20.5 | 20.3 | 23.6 | 23.1 | 22.4 | 25.3 | 32.1
2884.06 | -71.302 | -30.46 | 0.001 | 20.5 | 20.3 | 23.6 | 23.1 | 22.4 | 25.3 | 32.1
2885.06 | -71.343 | -29.32 | 0.001 | 20.5 | 20.3 | 23.5 | 23.1 | 22.3 | 25.3 | 32.1
2886.06 | -71.332 | -35.058 | 0.001 | 20.4 | 20.4 | 23.5 | 23.1 | 22.3 | 25.3 | 32.1