## Sheet1
Test Time [s] | Displacement [mm] | Penetrator Force [mm] | vCell [V] | tAmbient [C] | TC1 near positive terminal [C] | TC2 near negative terminal [C] | TC3 bottom - bottom [C] | TC4 bottom - top [C] | TC5 above punch [C] | TC6 below punch [C]
1.06 | 0.011 | 3.54 | 3.972 | 18.9 | 18.3 | 18.1 | 18.2 | 18.4 | 18.4 | 18.3
2.06 | 0.017 | 4.68 | 3.972 | 18.9 | 18.3 | 18.1 | 18.2 | 18.3 | 18.4 | 18.3
3.06 | 0.006 | 8.321 | 3.972 | 18.9 | 18.3 | 18.1 | 18.2 | 18.4 | 18.4 | 18.3
4.06 | -0.038 | 2.418 | 3.972 | 18.9 | 18.3 | 18.1 | 18.2 | 18.3 | 18.4 | 18.3
5.06 | -0.049 | 16.301 | 3.972 | 18.9 | 18.3 | 18.1 | 18.2 | 18.4 | 18.4 | 18.3
6.06 | -0.006 | 8.302 | 3.972 | 18.9 | 18.3 | 18.1 | 18.2 | 18.4 | 18.4 | 18.3
7.06 | -0.008 | 6.61 | 3.972 | 18.8 | 18.3 | 18.1 | 18.2 | 18.3 | 18.3 | 18.3
8.06 | -0.061 | 2.749 | 3.972 | 18.8 | 18.3 | 18.1 | 18.2 | 18.3 | 18.4 | 18.3
9.06 | 0.013 | 12.09 | 3.972 | 18.8 | 18.3 | 18.1 | 18.2 | 18.3 | 18.4 | 18.3
10.06 | 0.033 | 16.963 | 3.972 | 18.9 | 18.3 | 18.1 | 18.2 | 18.3 | 18.4 | 18.3
11.06 | 0.075 | 6.831 | 3.972 | 18.9 | 18.3 | 18.1 | 18.2 | 18.3 | 18.3 | 18.3
12.06 | -0.011 | 7.07 | 3.972 | 18.9 | 18.3 | 18.1 | 18.2 | 18.3 | 18.3 | 18.3
13.06 | 0.03 | 13.616 | 3.972 | 18.9 | 18.3 | 18.1 | 18.2 | 18.3 | 18.3 | 18.3
14.06 | -0.048 | 10.454 | 3.972 | 19 | 18.3 | 18.1 | 18.2 | 18.3 | 18.3 | 18.3
15.06 | 0.033 | 16.595 | 3.972 | 19 | 18.3 | 18.1 | 18.2 | 18.3 | 18.3 | 18.3
16.06 | -0.014 | 9.571 | 3.972 | 19 | 18.3 | 18.1 | 18.2 | 18.3 | 18.3 | 18.3
17.06 | -0.102 | 5.434 | 3.972 | 19 | 18.3 | 18.1 | 18.2 | 18.3 | 18.3 | 18.3
18.06 | -0.055 | 13.874 | 3.972 | 19 | 18.3 | 18.1 | 18.2 | 18.3 | 18.3 | 18.3
19.06 | -0.106 | 6.629 | 3.972 | 19 | 18.3 | 18.1 | 18.2 | 18.3 | 18.3 | 18.3
20.06 | 0.095 | 16.154 | 3.972 | 19 | 18.3 | 18.1 | 18.2 | 18.3 | 18.3 | 18.3
21.06 | -0.098 | 11.244 | 3.972 | 19 | 18.3 | 18.1 | 18.2 | 18.3 | 18.3 | 18.3
22.06 | -0.026 | 2.344 | 3.972 | 18.9 | 18.3 | 18.1 | 18.2 | 18.3 | 18.3 | 18.3
23.06 | -0.088 | 6.39 | 3.972 | 18.9 | 18.3 | 18.1 | 18.2 | 18.3 | 18.3 | 18.3
24.06 | -0.049 | 2.657 | 3.972 | 18.9 | 18.3 | 18.1 | 18.2 | 18.3 | 18.3 | 18.3
25.06 | -0.095 | 6.997 | 3.972 | 18.9 | 18.3 | 18.1 | 18.2 | 18.3 | 18.3 | 18.3
26.06 | -0.053 | 12.715 | 3.972 | 18.8 | 18.3 | 18.1 | 18.2 | 18.3 | 18.3 | 18.3
27.06 | -0.002 | 4.716 | 3.972 | 18.9 | 18.3 | 18.1 | 18.2 | 18.3 | 18.3 | 18.3
28.06 | -0.047 | 5.857 | 3.972 | 18.9 | 18.3 | 18.1 | 18.2 | 18.3 | 18.3 | 18.3
29.06 | -0.08 | 22.958 | 3.972 | 18.9 | 18.3 | 18.1 | 18.2 | 18.3 | 18.3 | 18.3
30.06 | -0.064 | 1.517 | 3.972 | 18.9 | 18.3 | 18.1 | 18.2 | 18.3 | 18.3 | 18.3
31.06 | 0.06 | 5.618 | 3.972 | 18.9 | 18.3 | 18.1 | 18.2 | 18.3 | 18.3 | 18.3
32.06 | 0.049 | 8.137 | 3.972 | 18.9 | 18.3 | 18.1 | 18.2 | 18.3 | 18.3 | 18.3
33.06 | -0.034 | 8.247 | 3.972 | 18.9 | 18.3 | 18.1 | 18.2 | 18.3 | 18.3 | 18.3
34.06 | 0.085 | 3.301 | 3.972 | 18.9 | 18.3 | 18.1 | 18.2 | 18.3 | 18.3 | 18.2
35.06 | 0.03 | 5.139 | 3.972 | 18.8 | 18.3 | 18.1 | 18.2 | 18.3 | 18.3 | 18.3
36.06 | 0.141 | 9.534 | 3.972 | 18.8 | 18.3 | 18.1 | 18.2 | 18.3 | 18.3 | 18.2
37.06 | 0.101 | 5.25 | 3.972 | 18.8 | 18.3 | 18.1 | 18.2 | 18.3 | 18.3 | 18.3
38.06 | 0.048 | 7.842 | 3.972 | 18.7 | 18.3 | 18.1 | 18.2 | 18.3 | 18.3 | 18.3
39.06 | 0.144 | 13.396 | 3.972 | 18.7 | 18.3 | 18.1 | 18.2 | 18.3 | 18.3 | 18.3
40.06 | 0.153 | 12.458 | 3.972 | 18.7 | 18.3 | 18.1 | 18.2 | 18.3 | 18.3 | 18.3
41.06 | 0.227 | 14.352 | 3.972 | 18.8 | 18.3 | 18.1 | 18.2 | 18.3 | 18.3 | 18.3
42.06 | 0.226 | 14.72 | 3.972 | 18.8 | 18.3 | 18.1 | 18.2 | 18.3 | 18.3 | 18.3
43.06 | 0.147 | 17.772 | 3.972 | 18.8 | 18.3 | 18.1 | 18.2 | 18.3 | 18.3 | 18.3
44.06 | 0.239 | 23.05 | 3.972 | 18.9 | 18.3 | 18.1 | 18.2 | 18.3 | 18.4 | 18.3
45.06 | 0.289 | 17.643 | 3.972 | 18.9 | 18.3 | 18.1 | 18.2 | 18.3 | 18.4 | 18.3
46.06 | 0.361 | 17.312 | 3.972 | 18.9 | 18.3 | 18.1 | 18.2 | 18.3 | 18.3 | 18.3
47.06 | 0.279 | 22.093 | 3.972 | 18.9 | 18.3 | 18.1 | 18.2 | 18.3 | 18.3 | 18.3
48.06 | 0.311 | 18.066 | 3.972 | 18.9 | 18.3 | 18.1 | 18.2 | 18.3 | 18.3 | 18.3
49.06 | 0.31 | 22.535 | 3.972 | 18.8 | 18.3 | 18.1 | 18.2 | 18.3 | 18.4 | 18.3
50.06 | 0.345 | 20.99 | 3.972 | 18.8 | 18.3 | 18.1 | 18.2 | 18.3 | 18.4 | 18.3
51.06 | 0.414 | 19.997 | 3.972 | 18.8 | 18.3 | 18.1 | 18.2 | 18.3 | 18.4 | 18.3
52.06 | 0.41 | 20.825 | 3.972 | 18.8 | 18.3 | 18.1 | 18.2 | 18.3 | 18.4 | 18.3
53.06 | 0.428 | 21.119 | 3.972 | 18.8 | 18.3 | 18.1 | 18.2 | 18.3 | 18.4 | 18.3
54.06 | 0.452 | 26.341 | 3.972 | 18.8 | 18.3 | 18.1 | 18.2 | 18.3 | 18.4 | 18.3
55.06 | 0.48 | 32.612 | 3.972 | 18.8 | 18.3 | 18.1 | 18.2 | 18.3 | 18.4 | 18.3
56.06 | 0.581 | 30.056 | 3.972 | 18.8 | 18.3 | 18.1 | 18.2 | 18.3 | 18.3 | 18.3
57.06 | 0.512 | 33.035 | 3.972 | 18.9 | 18.3 | 18.1 | 18.2 | 18.3 | 18.3 | 18.3
58.06 | 0.632 | 32.152 | 3.972 | 18.9 | 18.3 | 18.1 | 18.2 | 18.3 | 18.3 | 18.3
59.06 | 0.504 | 36.675 | 3.972 | 19 | 18.3 | 18.1 | 18.2 | 18.3 | 18.4 | 18.3
60.06 | 0.563 | 34.358 | 3.972 | 19 | 18.3 | 18.1 | 18.2 | 18.3 | 18.4 | 18.3
61.06 | 0.554 | 49.216 | 3.972 | 19 | 18.3 | 18.1 | 18.2 | 18.3 | 18.3 | 18.2
62.06 | 0.521 | 39.654 | 3.972 | 19 | 18.3 | 18.1 | 18.2 | 18.3 | 18.3 | 18.2
63.06 | 0.723 | 40.188 | 3.972 | 19 | 18.3 | 18.1 | 18.2 | 18.3 | 18.4 | 18.3
64.06 | 0.609 | 40.721 | 3.972 | 19 | 18.3 | 18.1 | 18.2 | 18.3 | 18.3 | 18.3
65.06 | 0.676 | 42.744 | 3.972 | 19 | 18.3 | 18.1 | 18.2 | 18.3 | 18.3 | 18.3
66.06 | 0.705 | 50.743 | 3.972 | 19 | 18.3 | 18.1 | 18.2 | 18.3 | 18.4 | 18.3
67.06 | 0.811 | 45.778 | 3.972 | 19 | 18.3 | 18.1 | 18.2 | 18.4 | 18.4 | 18.3
68.06 | 0.847 | 42.762 | 3.972 | 18.9 | 18.3 | 18.1 | 18.2 | 18.3 | 18.3 | 18.3
69.06 | 0.816 | 50.228 | 3.972 | 18.9 | 18.3 | 18.1 | 18.2 | 18.4 | 18.4 | 18.3
70.06 | 0.797 | 53.17 | 3.972 | 18.9 | 18.3 | 18.1 | 18.2 | 18.3 | 18.4 | 18.3
71.06 | 0.876 | 55.873 | 3.972 | 18.9 | 18.3 | 18.1 | 18.2 | 18.4 | 18.4 | 18.3
72.06 | 0.912 | 51.349 | 3.972 | 18.9 | 18.3 | 18.1 | 18.2 | 18.3 | 18.3 | 18.3
73.06 | 0.869 | 56.075 | 3.972 | 18.9 | 18.3 | 18.1 | 18.2 | 18.3 | 18.3 | 18.2
74.06 | 0.953 | 55.726 | 3.972 | 19 | 18.3 | 18.1 | 18.2 | 18.3 | 18.3 | 18.3
75.06 | 0.975 | 56.461 | 3.972 | 19 | 18.3 | 18.1 | 18.2 | 18.4 | 18.4 | 18.3
76.06 | 1.033 | 63.081 | 3.972 | 19 | 18.3 | 18.1 | 18.2 | 18.3 | 18.3 | 18.3
77.06 | 0.925 | 70.344 | 3.972 | 19 | 18.3 | 18.1 | 18.2 | 18.4 | 18.4 | 18.3
78.06 | 1.045 | 60.415 | 3.972 | 19 | 18.3 | 18.1 | 18.2 | 18.4 | 18.4 | 18.3
79.06 | 0.917 | 66.17 | 3.972 | 19 | 18.3 | 18.1 | 18.2 | 18.4 | 18.4 | 18.3
80.06 | 0.947 | 72.478 | 3.972 | 19 | 18.3 | 18.1 | 18.2 | 18.4 | 18.4 | 18.3
81.06 | 0.99 | 68.175 | 3.972 | 18.9 | 18.3 | 18.1 | 18.2 | 18.4 | 18.3 | 18.3
82.06 | 1.116 | 70.823 | 3.972 | 18.9 | 18.3 | 18.1 | 18.2 | 18.4 | 18.3 | 18.3
83.06 | 1.199 | 77.442 | 3.972 | 18.9 | 18.3 | 18.1 | 18.2 | 18.4 | 18.4 | 18.3
84.06 | 1.135 | 73.526 | 3.972 | 18.9 | 18.3 | 18.1 | 18.2 | 18.4 | 18.3 | 18.3
85.06 | 1.124 | 85.276 | 3.972 | 18.8 | 18.3 | 18.1 | 18.2 | 18.4 | 18.4 | 18.3
86.06 | 1.065 | 84.264 | 3.972 | 18.8 | 18.3 | 18.1 | 18.2 | 18.3 | 18.4 | 18.3
87.06 | 1.182 | 81.911 | 3.972 | 18.8 | 18.3 | 18.1 | 18.2 | 18.4 | 18.4 | 18.3
88.06 | 1.227 | 92.76 | 3.972 | 18.8 | 18.3 | 18.1 | 18.2 | 18.3 | 18.3 | 18.3
89.06 | 1.296 | 86.71 | 3.972 | 18.9 | 18.3 | 18.1 | 18.2 | 18.4 | 18.3 | 18.3
90.06 | 1.31 | 95.537 | 3.972 | 18.9 | 18.3 | 18.1 | 18.2 | 18.4 | 18.4 | 18.3
91.06 | 1.349 | 91.105 | 3.972 | 19 | 18.3 | 18.1 | 18.2 | 18.4 | 18.4 | 18.3
92.06 | 1.209 | 100.501 | 3.972 | 19 | 18.3 | 18.1 | 18.2 | 18.4 | 18.3 | 18.3
93.06 | 1.302 | 99.325 | 3.972 | 19 | 18.3 | 18.1 | 18.2 | 18.3 | 18.4 | 18.3
94.06 | 1.245 | 117.014 | 3.972 | 19 | 18.3 | 18.1 | 18.2 | 18.3 | 18.3 | 18.3
95.06 | 1.428 | 116.591 | 3.972 | 19 | 18.3 | 18.1 | 18.2 | 18.3 | 18.3 | 18.3
96.06 | 1.332 | 109.585 | 3.972 | 19 | 18.3 | 18.1 | 18.2 | 18.3 | 18.3 | 18.3
97.06 | 1.375 | 118.743 | 3.972 | 19 | 18.3 | 18.1 | 18.2 | 18.3 | 18.4 | 18.3
98.06 | 1.391 | 132.46 | 3.972 | 19 | 18.3 | 18.1 | 18.2 | 18.3 | 18.3 | 18.3
99.06 | 1.369 | 128.672 | 3.972 | 18.9 | 18.3 | 18.1 | 18.2 | 18.3 | 18.3 | 18.3
100.06 | 1.558 | 136.818 | 3.972 | 18.9 | 18.3 | 18.1 | 18.2 | 18.3 | 18.3 | 18.3
101.06 | 1.394 | 141.011 | 3.972 | 18.9 | 18.3 | 18.1 | 18.2 | 18.3 | 18.3 | 18.3
102.06 | 1.455 | 140.22 | 3.972 | 18.9 | 18.3 | 18.1 | 18.2 | 18.3 | 18.3 | 18.3
103.06 | 1.589 | 152.393 | 3.972 | 18.9 | 18.3 | 18.1 | 18.2 | 18.3 | 18.3 | 18.3
104.06 | 1.519 | 159.602 | 3.972 | 18.9 | 18.3 | 18.1 | 18.2 | 18.3 | 18.3 | 18.2
105.06 | 1.623 | 160.355 | 3.972 | 18.9 | 18.3 | 18.1 | 18.2 | 18.3 | 18.3 | 18.3
106.06 | 1.682 | 160.613 | 3.972 | 18.9 | 18.3 | 18.1 | 18.2 | 18.3 | 18.3 | 18.3
107.06 | 1.677 | 167.453 | 3.972 | 18.9 | 18.3 | 18.1 | 18.2 | 18.3 | 18.4 | 18.3
108.06 | 1.651 | 177.622 | 3.972 | 18.9 | 18.3 | 18.1 | 18.2 | 18.4 | 18.4 | 18.3
109.06 | 1.611 | 178.836 | 3.972 | 19 | 18.3 | 18.1 | 18.2 | 18.3 | 18.4 | 18.3
110.06 | 1.673 | 189.666 | 3.972 | 19 | 18.3 | 18.1 | 18.2 | 18.4 | 18.4 | 18.3
111.06 | 1.624 | 193.473 | 3.972 | 19 | 18.3 | 18.1 | 18.2 | 18.4 | 18.4 | 18.3
112.06 | 1.747 | 196.01 | 3.972 | 19 | 18.3 | 18.1 | 18.2 | 18.4 | 18.4 | 18.3
113.06 | 1.829 | 207.08 | 3.972 | 19 | 18.3 | 18.1 | 18.2 | 18.3 | 18.4 | 18.3
114.06 | 1.795 | 217.984 | 3.972 | 18.9 | 18.3 | 18.1 | 18.2 | 18.3 | 18.4 | 18.3
115.06 | 1.685 | 220.265 | 3.972 | 18.9 | 18.3 | 18.1 | 18.2 | 18.4 | 18.4 | 18.3
116.06 | 1.862 | 226.333 | 3.972 | 18.9 | 18.3 | 18.1 | 18.2 | 18.3 | 18.4 | 18.3
117.06 | 1.798 | 235.858 | 3.972 | 18.8 | 18.3 | 18.1 | 18.2 | 18.3 | 18.4 | 18.3
118.06 | 1.853 | 240.823 | 3.972 | 18.8 | 18.3 | 18.1 | 18.2 | 18.3 | 18.3 | 18.3
119.06 | 1.849 | 248.932 | 3.972 | 18.8 | 18.3 | 18.1 | 18.2 | 18.3 | 18.3 | 18.3
120.06 | 1.915 | 258.604 | 3.972 | 18.8 | 18.3 | 18.1 | 18.2 | 18.3 | 18.3 | 18.3
121.06 | 1.878 | 260.664 | 3.972 | 18.8 | 18.3 | 18.1 | 18.2 | 18.3 | 18.3 | 18.3
122.06 | 1.892 | 265.059 | 3.972 | 18.9 | 18.3 | 18.1 | 18.2 | 18.3 | 18.3 | 18.3
123.06 | 1.863 | 285.028 | 3.972 | 18.9 | 18.3 | 18.1 | 18.2 | 18.3 | 18.3 | 18.3
124.06 | 1.9 | 291.17 | 3.972 | 18.9 | 18.3 | 18.1 | 18.2 | 18.3 | 18.3 | 18.3
125.06 | 1.904 | 303.233 | 3.972 | 18.9 | 18.3 | 18.1 | 18.2 | 18.3 | 18.3 | 18.3
126.06 | 1.996 | 312.537 | 3.972 | 18.9 | 18.3 | 18.1 | 18.2 | 18.3 | 18.4 | 18.3
127.06 | 1.965 | 316.123 | 3.972 | 18.9 | 18.3 | 18.1 | 18.2 | 18.3 | 18.4 | 18.3
128.06 | 2.015 | 334.217 | 3.972 | 18.9 | 18.3 | 18.1 | 18.2 | 18.3 | 18.4 | 18.3
129.06 | 2.123 | 346.942 | 3.972 | 18.9 | 18.3 | 18.1 | 18.2 | 18.3 | 18.4 | 18.3
130.06 | 2.092 | 348.56 | 3.972 | 18.9 | 18.3 | 18.1 | 18.2 | 18.3 | 18.3 | 18.3
131.06 | 2.017 | 361.027 | 3.972 | 18.8 | 18.3 | 18.1 | 18.2 | 18.3 | 18.3 | 18.3
132.06 | 2.132 | 368.033 | 3.972 | 18.8 | 18.3 | 18.1 | 18.2 | 18.3 | 18.3 | 18.3
133.06 | 2.127 | 378.717 | 3.972 | 18.8 | 18.3 | 18.1 | 18.2 | 18.3 | 18.3 | 18.3
134.06 | 2.13 | 389.033 | 3.972 | 18.8 | 18.3 | 18.1 | 18.2 | 18.3 | 18.4 | 18.3
135.06 | 2.054 | 406.005 | 3.972 | 18.8 | 18.3 | 18.1 | 18.2 | 18.3 | 18.3 | 18.3
136.06 | 2.171 | 416.542 | 3.972 | 18.8 | 18.3 | 18.1 | 18.2 | 18.3 | 18.3 | 18.3
137.06 | 2.207 | 429.175 | 3.972 | 18.8 | 18.3 | 18.1 | 18.2 | 18.3 | 18.4 | 18.3
138.06 | 2.219 | 443.113 | 3.972 | 18.8 | 18.3 | 18.1 | 18.2 | 18.4 | 18.4 | 18.3
139.06 | 2.336 | 450.763 | 3.972 | 18.8 | 18.3 | 18.1 | 18.2 | 18.4 | 18.4 | 18.3
140.06 | 2.3 | 461.667 | 3.972 | 18.8 | 18.3 | 18.1 | 18.2 | 18.4 | 18.4 | 18.3
141.06 | 2.397 | 476.304 | 3.972 | 18.9 | 18.3 | 18.1 | 18.2 | 18.4 | 18.4 | 18.3
142.06 | 2.354 | 485.277 | 3.972 | 18.9 | 18.3 | 18.1 | 18.2 | 18.4 | 18.4 | 18.3
143.06 | 2.399 | 490.978 | 3.972 | 18.9 | 18.3 | 18.1 | 18.2 | 18.4 | 18.4 | 18.3
144.06 | 2.438 | 510.948 | 3.972 | 19 | 18.3 | 18.1 | 18.2 | 18.4 | 18.3 | 18.3
145.06 | 2.347 | 518.432 | 3.972 | 19 | 18.3 | 18.1 | 18.2 | 18.3 | 18.4 | 18.3
146.06 | 2.476 | 532.609 | 3.972 | 19 | 18.3 | 18.1 | 18.2 | 18.3 | 18.3 | 18.3
147.06 | 2.402 | 549.416 | 3.972 | 19 | 18.3 | 18.1 | 18.2 | 18.3 | 18.3 | 18.3
148.06 | 2.47 | 562.527 | 3.972 | 18.9 | 18.3 | 18.1 | 18.2 | 18.3 | 18.3 | 18.3
149.06 | 2.371 | 578.911 | 3.972 | 18.9 | 18.3 | 18.1 | 18.2 | 18.3 | 18.3 | 18.3
150.06 | 2.5 | 600.26 | 3.972 | 18.9 | 18.3 | 18.1 | 18.2 | 18.3 | 18.3 | 18.3
151.06 | 2.462 | 612.598 | 3.972 | 18.9 | 18.3 | 18.1 | 18.2 | 18.3 | 18.3 | 18.3
152.06 | 2.593 | 630.95 | 3.972 | 18.8 | 18.3 | 18.1 | 18.2 | 18.3 | 18.3 | 18.3
153.06 | 2.6 | 647.573 | 3.972 | 18.8 | 18.3 | 18.1 | 18.2 | 18.3 | 18.3 | 18.3
154.06 | 2.586 | 659.691 | 3.972 | 18.8 | 18.3 | 18.1 | 18.2 | 18.3 | 18.3 | 18.3
155.06 | 2.526 | 677.693 | 3.972 | 18.8 | 18.3 | 18.1 | 18.2 | 18.3 | 18.3 | 18.3
156.06 | 2.698 | 696.1 | 3.972 | 18.8 | 18.3 | 18.1 | 18.2 | 18.3 | 18.3 | 18.3
157.06 | 2.689 | 701.672 | 3.972 | 18.8 | 18.3 | 18.1 | 18.2 | 18.3 | 18.3 | 18.3
158.06 | 2.763 | 730.449 | 3.972 | 18.9 | 18.3 | 18.1 | 18.2 | 18.3 | 18.3 | 18.3
159.06 | 2.756 | 750.309 | 3.972 | 18.9 | 18.3 | 18.1 | 18.2 | 18.3 | 18.3 | 18.3
160.06 | 2.709 | 765.001 | 3.972 | 19 | 18.3 | 18.1 | 18.2 | 18.3 | 18.3 | 18.3
161.06 | 2.68 | 779.068 | 3.972 | 19 | 18.3 | 18.1 | 18.2 | 18.3 | 18.3 | 18.3
162.06 | 2.777 | 799.645 | 3.972 | 19 | 18.3 | 18.1 | 18.2 | 18.3 | 18.3 | 18.3
163.06 | 2.854 | 824.487 | 3.972 | 19 | 18.3 | 18.1 | 18.2 | 18.3 | 18.3 | 18.3
164.06 | 2.838 | 841.276 | 3.972 | 19 | 18.3 | 18.1 | 18.2 | 18.3 | 18.3 | 18.3
165.06 | 2.874 | 858.634 | 3.972 | 19 | 18.3 | 18.1 | 18.2 | 18.3 | 18.4 | 18.3
166.06 | 2.902 | 877.961 | 3.972 | 19 | 18.3 | 18.1 | 18.2 | 18.3 | 18.4 | 18.3
167.06 | 2.892 | 899.843 | 3.972 | 18.9 | 18.3 | 18.1 | 18.2 | 18.3 | 18.4 | 18.3
168.06 | 2.945 | 916.999 | 3.972 | 18.9 | 18.3 | 18.1 | 18.2 | 18.4 | 18.4 | 18.3
169.06 | 2.854 | 925.991 | 3.972 | 18.9 | 18.3 | 18.1 | 18.2 | 18.4 | 18.4 | 18.3
170.06 | 2.905 | 944.986 | 3.972 | 18.9 | 18.3 | 18.1 | 18.3 | 18.4 | 18.4 | 18.3
171.06 | 2.918 | 976.485 | 3.972 | 18.8 | 18.3 | 18.1 | 18.2 | 18.4 | 18.4 | 18.3
172.06 | 2.966 | 985.238 | 3.972 | 18.8 | 18.3 | 18.1 | 18.2 | 18.3 | 18.3 | 18.3
173.06 | 2.939 | 1012.471 | 3.972 | 18.8 | 18.3 | 18.1 | 18.2 | 18.4 | 18.3 | 18.3
174.06 | 2.994 | 1028.432 | 3.972 | 18.8 | 18.3 | 18.1 | 18.2 | 18.4 | 18.3 | 18.3
175.06 | 3.039 | 1055.758 | 3.972 | 18.8 | 18.3 | 18.1 | 18.2 | 18.4 | 18.3 | 18.3
176.06 | 3.048 | 1075.966 | 3.972 | 18.8 | 18.3 | 18.1 | 18.2 | 18.4 | 18.3 | 18.3
177.06 | 3.141 | 1097.628 | 3.972 | 18.8 | 18.3 | 18.1 | 18.2 | 18.3 | 18.3 | 18.3
178.06 | 3.085 | 1126.001 | 3.972 | 18.9 | 18.3 | 18.1 | 18.2 | 18.3 | 18.3 | 18.3
179.06 | 3.194 | 1145.511 | 3.972 | 18.9 | 18.3 | 18.1 | 18.2 | 18.3 | 18.3 | 18.3
180.06 | 3.18 | 1172.229 | 3.972 | 18.9 | 18.3 | 18.1 | 18.2 | 18.3 | 18.3 | 18.3
181.06 | 3.132 | 1197.715 | 3.972 | 18.9 | 18.3 | 18.1 | 18.2 | 18.3 | 18.4 | 18.3
182.06 | 3.185 | 1221.289 | 3.972 | 18.9 | 18.3 | 18.1 | 18.2 | 18.4 | 18.4 | 18.3
183.06 | 3.174 | 1239.586 | 3.972 | 18.9 | 18.3 | 18.1 | 18.2 | 18.3 | 18.4 | 18.3
184.06 | 3.254 | 1254.425 | 3.972 | 18.9 | 18.3 | 18.1 | 18.2 | 18.3 | 18.4 | 18.3
185.06 | 3.149 | 1286.844 | 3.972 | 18.9 | 18.3 | 18.1 | 18.2 | 18.4 | 18.4 | 18.3
186.06 | 3.238 | 1317.038 | 3.972 | 18.9 | 18.3 | 18.1 | 18.2 | 18.4 | 18.4 | 18.3
187.06 | 3.255 | 1335.242 | 3.972 | 18.9 | 18.3 | 18.1 | 18.2 | 18.3 | 18.4 | 18.3
188.06 | 3.255 | 1358.172 | 3.972 | 18.9 | 18.3 | 18.1 | 18.2 | 18.3 | 18.4 | 18.3
189.06 | 3.248 | 1385.552 | 3.972 | 18.9 | 18.3 | 18.1 | 18.2 | 18.4 | 18.4 | 18.3
190.06 | 3.264 | 1414.312 | 3.972 | 18.9 | 18.3 | 18.1 | 18.2 | 18.4 | 18.3 | 18.3
191.06 | 3.247 | 1431.1 | 3.972 | 18.9 | 18.3 | 18.1 | 18.2 | 18.3 | 18.4 | 18.3
192.06 | 3.378 | 1457.377 | 3.972 | 18.9 | 18.3 | 18.1 | 18.2 | 18.3 | 18.3 | 18.3
193.06 | 3.428 | 1491.506 | 3.972 | 18.9 | 18.3 | 18.1 | 18.2 | 18.3 | 18.4 | 18.3
194.06 | 3.466 | 1512.322 | 3.972 | 18.9 | 18.3 | 18.1 | 18.2 | 18.3 | 18.3 | 18.3
195.06 | 3.459 | 1517.526 | 3.972 | 18.9 | 18.3 | 18.1 | 18.2 | 18.4 | 18.4 | 18.3
196.06 | 3.509 | 1550.717 | 3.972 | 18.9 | 18.3 | 18.1 | 18.2 | 18.3 | 18.3 | 18.3
197.06 | 3.441 | 1583.705 | 3.972 | 19 | 18.3 | 18.1 | 18.2 | 18.4 | 18.3 | 18.3
198.06 | 3.591 | 1599.979 | 3.972 | 19 | 18.3 | 18.1 | 18.2 | 18.4 | 18.3 | 18.3
199.06 | 3.476 | 1628.628 | 3.972 | 19 | 18.3 | 18.1 | 18.2 | 18.4 | 18.3 | 18.3
200.06 | 3.585 | 1653.544 | 3.972 | 19 | 18.3 | 18.1 | 18.2 | 18.4 | 18.3 | 18.3
201.06 | 3.528 | 1690.339 | 3.972 | 18.9 | 18.3 | 18.1 | 18.2 | 18.3 | 18.3 | 18.3
202.06 | 3.515 | 1715.108 | 3.972 | 18.9 | 18.3 | 18.1 | 18.2 | 18.4 | 18.3 | 18.3
203.06 | 3.629 | 1742.084 | 3.972 | 18.9 | 18.3 | 18.1 | 18.2 | 18.3 | 18.4 | 18.3
204.06 | 3.727 | 1765.511 | 3.972 | 18.8 | 18.3 | 18.1 | 18.2 | 18.4 | 18.3 | 18.3
205.06 | 3.659 | 1794.215 | 3.972 | 18.8 | 18.3 | 18.1 | 18.2 | 18.4 | 18.3 | 18.3
206.06 | 3.819 | 1816.447 | 3.972 | 18.8 | 18.3 | 18.1 | 18.2 | 18.4 | 18.3 | 18.3
207.06 | 3.743 | 1846.346 | 3.972 | 18.8 | 18.3 | 18.1 | 18.2 | 18.4 | 18.3 | 18.3
208.06 | 3.763 | 1880.033 | 3.972 | 18.8 | 18.3 | 18.1 | 18.2 | 18.4 | 18.3 | 18.3
209.06 | 3.696 | 1899.58 | 3.972 | 18.8 | 18.3 | 18.1 | 18.2 | 18.3 | 18.3 | 18.3
210.06 | 3.724 | 1930.601 | 3.972 | 18.9 | 18.3 | 18.1 | 18.2 | 18.4 | 18.3 | 18.3
211.06 | 3.81 | 1952.061 | 3.972 | 18.9 | 18.3 | 18.1 | 18.2 | 18.4 | 18.3 | 18.3
212.06 | 3.821 | 1982.107 | 3.972 | 18.9 | 18.3 | 18.1 | 18.2 | 18.3 | 18.3 | 18.3
213.06 | 3.922 | 2005.258 | 3.972 | 19 | 18.3 | 18.1 | 18.2 | 18.4 | 18.3 | 18.3
214.06 | 3.936 | 2045.676 | 3.972 | 19 | 18.3 | 18.1 | 18.2 | 18.3 | 18.3 | 18.3
215.06 | 3.808 | 2063.439 | 3.972 | 19 | 18.3 | 18.1 | 18.2 | 18.4 | 18.4 | 18.3
216.06 | 3.932 | 2095.784 | 3.972 | 19 | 18.3 | 18.1 | 18.2 | 18.3 | 18.3 | 18.3
217.06 | 3.943 | 2124.286 | 3.972 | 19 | 18.3 | 18.1 | 18.2 | 18.4 | 18.3 | 18.3
218.06 | 3.94 | 2144.587 | 3.972 | 19 | 18.3 | 18.1 | 18.2 | 18.4 | 18.3 | 18.3
219.06 | 4.084 | 2171.231 | 3.972 | 19 | 18.3 | 18.1 | 18.2 | 18.4 | 18.4 | 18.3
220.06 | 3.961 | 2187.579 | 3.972 | 18.9 | 18.3 | 18.1 | 18.2 | 18.4 | 18.4 | 18.3
221.06 | 4.071 | 2203.172 | 3.972 | 18.9 | 18.3 | 18.1 | 18.2 | 18.4 | 18.3 | 18.3
222.06 | 4.072 | 2228.162 | 3.972 | 18.9 | 18.3 | 18.1 | 18.2 | 18.3 | 18.4 | 18.3
223.06 | 4.073 | 2260.286 | 3.972 | 18.9 | 18.3 | 18.1 | 18.2 | 18.4 | 18.4 | 18.3
224.06 | 4.152 | 2288.328 | 3.972 | 18.8 | 18.3 | 18.1 | 18.2 | 18.4 | 18.4 | 18.3
225.06 | 4.122 | 2316.499 | 3.972 | 18.8 | 18.3 | 18.1 | 18.2 | 18.4 | 18.4 | 18.3
226.06 | 4.158 | 2341.636 | 3.972 | 18.8 | 18.3 | 18.1 | 18.2 | 18.4 | 18.4 | 18.3
227.06 | 4.105 | 2372.97 | 3.972 | 18.8 | 18.3 | 18.1 | 18.2 | 18.4 | 18.3 | 18.3
228.06 | 4.124 | 2358.719 | 3.971 | 18.8 | 18.3 | 18.1 | 18.2 | 18.4 | 18.4 | 18.3
229.06 | 4.197 | 2374.496 | 3.972 | 18.9 | 18.3 | 18.1 | 18.2 | 18.4 | 18.4 | 18.4
230.06 | 4.289 | 2399.522 | 3.972 | 18.9 | 18.3 | 18.1 | 18.2 | 18.4 | 18.5 | 18.6
231.06 | 4.327 | 2435.38 | 3.972 | 18.9 | 18.3 | 18.1 | 18.2 | 18.4 | 18.6 | 18.8
232.06 | 4.198 | 2469.84 | 3.972 | 18.9 | 18.3 | 18.1 | 18.2 | 18.4 | 18.7 | 18.9
233.06 | 4.319 | 2496.889 | 3.972 | 18.9 | 18.3 | 18.1 | 18.2 | 18.4 | 18.7 | 18.9
234.06 | 4.207 | 2529.069 | 3.972 | 18.9 | 18.3 | 18.1 | 18.2 | 18.4 | 18.7 | 18.9
235.06 | 4.295 | 2541.646 | 3.972 | 19 | 18.3 | 18.1 | 18.2 | 18.4 | 18.7 | 18.9
236.06 | 4.372 | 2566.452 | 3.972 | 18.9 | 18.3 | 18.1 | 18.2 | 18.4 | 18.7 | 18.8
237.06 | 4.334 | 2567.592 | 3.971 | 18.9 | 18.3 | 18.1 | 18.2 | 18.4 | 18.7 | 18.9
238.06 | 4.325 | 2514.854 | 3.97 | 18.9 | 18.3 | 18.1 | 18.2 | 18.4 | 18.7 | 18.9
239.06 | 4.42 | 2515.369 | 3.971 | 18.9 | 18.3 | 18.1 | 18.2 | 18.3 | 18.8 | 19.2
240.06 | 4.322 | 2489.147 | 3.969 | 18.8 | 18.3 | 18.1 | 18.2 | 18.3 | 19 | 19.5
241.06 | 4.382 | 2404.984 | 3.969 | 18.8 | 18.3 | 18.1 | 18.2 | 18.4 | 19.3 | 20.1
242.06 | 4.451 | 2337.48 | 3.968 | 18.8 | 18.3 | 18.1 | 18.2 | 18.3 | 19.7 | 20.7
243.06 | 4.448 | 2249.713 | 3.967 | 18.8 | 18.3 | 18.1 | 18.2 | 18.3 | 20.2 | 21.7
244.06 | 4.529 | 306.065 | 3.92 | 18.7 | 18.3 | 18.1 | 18.2 | 18.3 | 20.7 | 22.6
245.06 | 4.561 | 332.25 | 3.953 | 18.8 | 18.3 | 18.1 | 18.2 | 18.3 | 21.5 | 24.4
246.06 | 4.59 | 387.488 | 3.952 | 18.7 | 18.3 | 18.1 | 18.2 | 18.4 | 24.6 | 28.6
247.06 | 4.575 | 416.045 | 3.952 | 18.7 | 18.3 | 18.1 | 18.2 | 18.3 | 28.1 | 34.1
248.06 | 4.53 | 452.528 | 3.951 | 18.7 | 18.3 | 18.1 | 18.2 | 18.4 | 31.9 | 38.1
249.06 | 4.633 | 481.912 | 3.95 | 18.7 | 18.3 | 18.1 | 18.2 | 18.4 | 34.7 | 41.8
250.06 | 4.659 | 511.996 | 3.946 | 18.8 | 18.3 | 18.1 | 18.2 | 18.4 | 37.5 | 44.7
251.06 | 4.615 | 525.015 | 3.945 | 18.8 | 18.3 | 18.1 | 18.2 | 18.3 | 39.8 | 47.7
252.06 | 4.757 | 534.65 | 3.944 | 18.8 | 18.3 | 18.1 | 18.2 | 18.4 | 42.4 | 50.3
253.06 | 4.73 | 519.866 | 3.944 | 18.9 | 18.3 | 18.1 | 18.2 | 18.4 | 44.6 | 53.3
254.06 | 4.775 | 462.825 | 3.942 | 18.9 | 18.3 | 18.1 | 18.2 | 18.4 | 47 | 55.9
255.06 | 4.751 | 328.076 | 3.945 | 18.9 | 18.3 | 18.1 | 18.2 | 18.4 | 49 | 58.5
256.06 | 4.849 | 356.044 | 3.944 | 18.9 | 18.3 | 18.1 | 18.2 | 18.4 | 51 | 60.2
257.06 | 4.801 | 374.69 | 3.943 | 19 | 18.3 | 18.1 | 18.2 | 18.4 | 52.2 | 61.7
258.06 | 4.844 | 408.561 | 3.942 | 19 | 18.3 | 18.1 | 18.2 | 18.4 | 53.3 | 62.6
259.06 | 4.903 | 417.241 | 3.941 | 19 | 18.3 | 18.1 | 18.2 | 18.4 | 54 | 63.4
260.06 | 4.933 | 395.267 | 3.939 | 18.9 | 18.3 | 18.1 | 18.2 | 18.4 | 54.7 | 64.1
261.06 | 4.886 | 154.71 | 3.94 | 18.9 | 18.3 | 18.1 | 18.2 | 18.4 | 55.2 | 64.8
262.06 | 4.85 | 189.06 | 3.946 | 18.9 | 18.3 | 18.1 | 18.2 | 18.4 | 55.9 | 65.3
263.06 | 4.866 | 206.62 | 3.947 | 18.9 | 18.3 | 18.1 | 18.2 | 18.4 | 56.6 | 66.1
264.06 | 4.884 | 233.927 | 3.947 | 18.8 | 18.3 | 18.1 | 18.2 | 18.4 | 57.1 | 66.7
265.06 | 4.852 | 261.455 | 3.947 | 18.8 | 18.3 | 18.1 | 18.2 | 18.4 | 57.2 | 67
266.06 | 4.982 | 285.451 | 3.947 | 18.8 | 18.3 | 18.1 | 18.2 | 18.4 | 57 | 67
267.06 | 4.996 | 310.827 | 3.946 | 18.8 | 18.3 | 18.1 | 18.2 | 18.4 | 57 | 66.7
268.06 | 5.014 | 347.475 | 3.946 | 18.9 | 18.3 | 18.1 | 18.2 | 18.4 | 56.7 | 66.2
269.06 | 5.013 | 381.439 | 3.945 | 18.9 | 18.3 | 18.1 | 18.2 | 18.4 | 56.4 | 65.7
270.06 | 5.167 | 411.338 | 3.945 | 18.9 | 18.3 | 18.1 | 18.2 | 18.4 | 56.1 | 65.2
271.06 | 5.054 | 438.7 | 3.946 | 18.9 | 18.3 | 18.1 | 18.2 | 18.4 | 55.7 | 65
272.06 | 5.093 | 470.879 | 3.945 | 18.9 | 18.3 | 18.1 | 18.2 | 18.4 | 55.3 | 64.8
273.06 | 4.985 | 502.912 | 3.945 | 18.9 | 18.3 | 18.2 | 18.2 | 18.4 | 54.9 | 64.5
274.06 | 5.154 | 522.073 | 3.944 | 18.9 | 18.4 | 18.2 | 18.2 | 18.4 | 54.7 | 63.9
275.06 | 5.193 | 566.977 | 3.943 | 18.9 | 18.4 | 18.2 | 18.2 | 18.4 | 54.6 | 63.8
276.06 | 5.095 | 589.337 | 3.942 | 18.9 | 18.4 | 18.2 | 18.2 | 18.4 | 54.6 | 63.9
277.06 | 5.181 | 615.816 | 3.941 | 18.8 | 18.4 | 18.2 | 18.2 | 18.4 | 54.7 | 63.6
278.06 | 5.272 | 654.616 | 3.942 | 18.8 | 18.4 | 18.2 | 18.2 | 18.4 | 54.9 | 63.5
279.06 | 5.215 | 685.361 | 3.942 | 18.8 | 18.4 | 18.2 | 18.2 | 18.4 | 55 | 63.6
280.06 | 5.3 | 722.818 | 3.941 | 18.8 | 18.4 | 18.2 | 18.2 | 18.4 | 55.1 | 64
281.06 | 5.187 | 757.48 | 3.939 | 18.8 | 18.4 | 18.2 | 18.2 | 18.4 | 55.1 | 64.4
282.06 | 5.318 | 782.231 | 3.938 | 18.8 | 18.4 | 18.2 | 18.2 | 18.4 | 55.2 | 64.8
283.06 | 5.269 | 801.851 | 3.937 | 18.8 | 18.4 | 18.2 | 18.2 | 18.4 | 55.3 | 65.3
284.06 | 5.391 | 804.462 | 3.936 | 18.8 | 18.5 | 18.2 | 18.2 | 18.4 | 55.6 | 65.8
285.06 | 5.307 | 796.206 | 3.934 | 18.9 | 18.5 | 18.2 | 18.2 | 18.4 | 55.8 | 66.3
286.06 | 5.298 | 203.715 | 3.933 | 18.9 | 18.5 | 18.2 | 18.2 | 18.4 | 56.1 | 66.7
287.06 | 5.349 | 234.902 | 3.934 | 18.9 | 18.5 | 18.2 | 18.2 | 18.4 | 56.5 | 67.4
288.06 | 5.413 | 278.868 | 3.934 | 18.9 | 18.5 | 18.2 | 18.2 | 18.4 | 57.3 | 68
289.06 | 5.43 | 305.145 | 3.933 | 18.9 | 18.5 | 18.3 | 18.2 | 18.4 | 58 | 68.5
290.06 | 5.525 | 328.462 | 3.931 | 19 | 18.5 | 18.3 | 18.2 | 18.4 | 58.5 | 68.7
291.06 | 5.402 | 376.841 | 3.931 | 18.9 | 18.5 | 18.3 | 18.3 | 18.4 | 59 | 68.9
292.06 | 5.474 | 390.191 | 3.931 | 18.9 | 18.6 | 18.3 | 18.3 | 18.4 | 59.2 | 69
293.06 | 5.601 | 429.653 | 3.931 | 18.9 | 18.6 | 18.3 | 18.3 | 18.4 | 59.4 | 69.2
294.06 | 5.618 | 449.714 | 3.93 | 18.9 | 18.6 | 18.3 | 18.3 | 18.4 | 59.7 | 69.7
295.06 | 5.662 | 466.393 | 3.928 | 18.8 | 18.6 | 18.3 | 18.3 | 18.4 | 60 | 70
296.06 | 5.659 | 496.421 | 3.926 | 18.8 | 18.6 | 18.4 | 18.3 | 18.5 | 60.4 | 70.3
297.06 | 5.739 | 514.589 | 3.926 | 18.8 | 18.6 | 18.4 | 18.3 | 18.5 | 60.7 | 70.6
298.06 | 5.728 | 534.613 | 3.923 | 18.7 | 18.7 | 18.4 | 18.3 | 18.5 | 61.2 | 70.8
299.06 | 5.61 | 547.945 | 3.923 | 18.7 | 18.7 | 18.4 | 18.3 | 18.5 | 61.6 | 71.4
300.06 | 5.648 | 559.474 | 3.922 | 18.7 | 18.7 | 18.4 | 18.3 | 18.5 | 62.3 | 71.8
301.06 | 5.65 | 573.229 | 3.92 | 18.8 | 18.7 | 18.4 | 18.3 | 18.5 | 62.8 | 72.6
302.06 | 5.755 | 567.4 | 3.918 | 18.8 | 18.7 | 18.5 | 18.3 | 18.5 | 63.4 | 73.5
303.06 | 5.804 | 545.003 | 3.918 | 18.8 | 18.8 | 18.5 | 18.3 | 18.5 | 64.1 | 74.5
304.06 | 5.735 | 554.51 | 3.916 | 18.8 | 18.8 | 18.5 | 18.3 | 18.5 | 64.9 | 75.7
305.06 | 5.79 | 496.752 | 3.914 | 18.8 | 18.8 | 18.5 | 18.3 | 18.5 | 66.3 | 76.7
306.06 | 5.842 | 422.481 | 3.915 | 18.9 | 18.8 | 18.5 | 18.3 | 18.6 | 67.4 | 78
307.06 | 5.809 | 416.634 | 3.915 | 18.9 | 18.8 | 18.5 | 18.4 | 18.6 | 67.9 | 78.8
308.06 | 5.817 | 413.158 | 3.912 | 18.9 | 18.9 | 18.6 | 18.4 | 18.6 | 68.5 | 79.6
309.06 | 5.794 | 404.828 | 3.911 | 18.9 | 18.9 | 18.6 | 18.4 | 18.6 | 69.2 | 80.3
310.06 | 5.832 | 425.166 | 3.913 | 18.9 | 18.9 | 18.6 | 18.4 | 18.6 | 69.9 | 81.2
311.06 | 5.854 | 434.231 | 3.912 | 18.8 | 18.9 | 18.6 | 18.4 | 18.6 | 70.4 | 81.6
312.06 | 6.068 | 440.152 | 3.91 | 18.8 | 19 | 18.7 | 18.4 | 18.6 | 71.4 | 82.2
313.06 | 6.029 | 410.952 | 3.91 | 18.8 | 19 | 18.7 | 18.4 | 18.6 | 71.9 | 83.1
314.06 | 6.002 | 385.98 | 3.909 | 18.8 | 19 | 18.7 | 18.4 | 18.6 | 72.3 | 83.9
315.06 | 6.085 | 399.533 | 3.909 | 18.8 | 19 | 18.7 | 18.5 | 18.7 | 72.7 | 84.2
316.06 | 6.188 | 400.71 | 3.909 | 18.8 | 19.1 | 18.8 | 18.5 | 18.7 | 73.3 | 84.4
317.06 | 6.104 | 424.633 | 3.909 | 18.8 | 19.1 | 18.8 | 18.5 | 18.7 | 73.7 | 84.6
318.06 | 5.995 | 448.096 | 3.907 | 18.8 | 19.1 | 18.8 | 18.5 | 18.7 | 74.1 | 84.9
319.06 | 6.015 | 342.676 | 3.906 | 18.8 | 19.1 | 18.8 | 18.5 | 18.7 | 74.4 | 85.4
320.06 | 6.168 | 368.456 | 3.907 | 18.8 | 19.2 | 18.9 | 18.5 | 18.7 | 74.8 | 85.8
321.06 | 6.104 | 407.973 | 3.907 | 18.8 | 19.2 | 18.9 | 18.5 | 18.7 | 75 | 86.1
322.06 | 6.195 | 435.427 | 3.906 | 18.8 | 19.2 | 18.9 | 18.6 | 18.8 | 75.6 | 86.1
323.06 | 6.137 | 465.253 | 3.906 | 18.8 | 19.3 | 18.9 | 18.6 | 18.8 | 76.2 | 86.2
324.06 | 6.21 | 492.044 | 3.906 | 18.8 | 19.3 | 19 | 18.6 | 18.8 | 76.5 | 86.5
325.06 | 6.165 | 506.351 | 3.904 | 18.9 | 19.3 | 19 | 18.6 | 18.8 | 76.5 | 86.8
326.06 | 6.194 | 522.238 | 3.902 | 18.9 | 19.4 | 19 | 18.6 | 18.8 | 76.5 | 87.1
327.06 | 6.274 | 500.282 | 3.903 | 18.9 | 19.4 | 19.1 | 18.6 | 18.9 | 76.7 | 87.6
328.06 | 6.404 | 480.313 | 3.901 | 18.9 | 19.4 | 19.1 | 18.7 | 18.9 | 77.1 | 88
329.06 | 6.38 | 412.294 | 3.899 | 18.9 | 19.5 | 19.1 | 18.7 | 18.9 | 77.7 | 88.5
330.06 | 6.213 | 413.158 | 3.899 | 18.9 | 19.5 | 19.2 | 18.7 | 18.9 | 78.2 | 88.9
331.06 | 6.388 | 412.901 | 3.899 | 18.9 | 19.5 | 19.2 | 18.7 | 18.9 | 78.3 | 89.4
332.06 | 6.405 | 413.986 | 3.898 | 18.9 | 19.6 | 19.2 | 18.7 | 19 | 78.4 | 89.5
333.06 | 6.466 | 419.135 | 3.897 | 18.9 | 19.6 | 19.3 | 18.8 | 19 | 79 | 90.1
334.06 | 6.437 | 385.447 | 3.896 | 18.9 | 19.6 | 19.3 | 18.8 | 19 | 79.7 | 90.7
335.06 | 6.477 | 384.16 | 3.896 | 18.8 | 19.7 | 19.3 | 18.8 | 19 | 80.1 | 91.3
336.06 | 6.427 | 368.383 | 3.895 | 18.8 | 19.7 | 19.4 | 18.8 | 19 | 80.7 | 91.9
337.06 | 6.415 | 288.026 | 3.896 | 18.8 | 19.7 | 19.4 | 18.8 | 19 | 81.3 | 92.6
338.06 | 6.5 | 305.844 | 3.898 | 18.8 | 19.8 | 19.5 | 18.9 | 19 | 81.6 | 93
339.06 | 6.429 | 320.757 | 3.898 | 18.8 | 19.8 | 19.5 | 18.9 | 19.1 | 81.7 | 93.4
340.06 | 6.546 | 339.623 | 3.899 | 18.7 | 19.9 | 19.5 | 18.9 | 19.1 | 81.9 | 93.8
341.06 | 6.533 | 348.027 | 3.899 | 18.7 | 19.9 | 19.6 | 18.9 | 19.1 | 82.4 | 94.3
342.06 | 6.537 | 355.695 | 3.897 | 18.7 | 20 | 19.6 | 19 | 19.2 | 82.4 | 94.8
343.06 | 6.618 | 339.605 | 3.896 | 18.7 | 20 | 19.7 | 19 | 19.2 | 82.4 | 94.8
344.06 | 6.576 | 339.899 | 3.895 | 18.7 | 20.1 | 19.7 | 19 | 19.2 | 82.5 | 94.4
345.06 | 6.667 | 334.125 | 3.894 | 18.8 | 20.1 | 19.7 | 19 | 19.2 | 82.6 | 94.2
346.06 | 6.701 | 284.661 | 3.896 | 18.8 | 20.2 | 19.8 | 19.1 | 19.3 | 82.4 | 94.4
347.06 | 6.809 | 316.767 | 3.896 | 18.8 | 20.2 | 19.8 | 19.1 | 19.3 | 82.6 | 94.5
348.06 | 6.687 | 340.543 | 3.897 | 18.8 | 20.3 | 19.9 | 19.1 | 19.3 | 82.8 | 94.4
349.06 | 6.647 | 360.457 | 3.897 | 18.9 | 20.3 | 19.9 | 19.2 | 19.4 | 82.9 | 94.3
350.06 | 6.805 | 378.257 | 3.896 | 18.9 | 20.4 | 20 | 19.2 | 19.4 | 82.9 | 94.5
351.06 | 6.765 | 397.712 | 3.896 | 18.9 | 20.4 | 20.1 | 19.2 | 19.4 | 82.9 | 94.7
352.06 | 6.738 | 396.425 | 3.895 | 19 | 20.4 | 20.1 | 19.2 | 19.4 | 82.7 | 94.4
353.06 | 6.811 | 400.857 | 3.895 | 18.9 | 20.5 | 20.2 | 19.3 | 19.5 | 82 | 94.1
354.06 | 6.898 | 415.2 | 3.895 | 18.9 | 20.6 | 20.2 | 19.3 | 19.5 | 81.5 | 93.6
355.06 | 6.849 | 426.012 | 3.893 | 18.9 | 20.6 | 20.3 | 19.4 | 19.5 | 81.2 | 93.6
356.06 | 6.801 | 417.627 | 3.892 | 18.9 | 20.7 | 20.3 | 19.4 | 19.6 | 81.1 | 93.7
357.06 | 6.851 | 396.259 | 3.891 | 18.9 | 20.7 | 20.3 | 19.4 | 19.6 | 81.2 | 93.8
358.06 | 6.821 | 341.113 | 3.89 | 18.9 | 20.7 | 20.4 | 19.4 | 19.6 | 81.4 | 93.9
359.06 | 6.997 | 346.611 | 3.893 | 18.9 | 20.8 | 20.5 | 19.5 | 19.7 | 81.1 | 93.9
360.06 | 7.03 | 374.837 | 3.895 | 18.9 | 20.9 | 20.5 | 19.5 | 19.7 | 80.8 | 94
361.06 | 6.948 | 403.983 | 3.895 | 18.8 | 20.9 | 20.6 | 19.6 | 19.7 | 81.2 | 94.1
362.06 | 7.031 | 419.135 | 3.893 | 18.8 | 21 | 20.7 | 19.6 | 19.8 | 81.4 | 94.2
363.06 | 7.06 | 439.582 | 3.896 | 18.8 | 21 | 20.7 | 19.6 | 19.8 | 82 | 94.3
364.06 | 7.021 | 438.737 | 3.895 | 18.8 | 21.1 | 20.8 | 19.7 | 19.9 | 82.3 | 94.5
365.06 | 7.114 | 418.73 | 3.894 | 18.8 | 21.1 | 20.9 | 19.7 | 19.9 | 82.9 | 94.3
366.06 | 7.011 | 383.259 | 3.893 | 18.8 | 21.2 | 20.9 | 19.7 | 19.9 | 82.9 | 94.1
367.06 | 7.123 | 351.576 | 3.893 | 18.8 | 21.3 | 21 | 19.8 | 20 | 82.3 | 94.1
368.06 | 7.062 | 339.623 | 3.893 | 18.8 | 21.3 | 21 | 19.8 | 20 | 81.7 | 93.9
369.06 | 7.159 | 328.241 | 3.893 | 18.7 | 21.4 | 21.1 | 19.9 | 20 | 81.7 | 93.6
370.06 | 7.184 | 208.809 | 3.888 | 18.7 | 21.4 | 21.2 | 19.9 | 20.1 | 81.6 | 93.4
371.06 | 7.242 | 175.268 | 3.895 | 18.7 | 21.5 | 21.2 | 20 | 20.1 | 81.6 | 93.1
372.06 | 7.251 | 214.049 | 3.898 | 18.8 | 21.6 | 21.3 | 20 | 20.1 | 81.6 | 93
373.06 | 7.364 | 236.741 | 3.898 | 18.8 | 21.6 | 21.4 | 20 | 20.1 | 81.3 | 93.1
374.06 | 7.201 | 276.165 | 3.898 | 18.8 | 21.7 | 21.4 | 20.1 | 20.2 | 81.3 | 93.1
375.06 | 7.211 | 302.534 | 3.898 | 18.8 | 21.8 | 21.5 | 20.1 | 20.3 | 81.1 | 93.1
376.06 | 7.332 | 324.637 | 3.897 | 18.9 | 21.8 | 21.5 | 20.2 | 20.3 | 80.8 | 93.1
377.06 | 7.415 | 356.283 | 3.897 | 18.9 | 21.9 | 21.6 | 20.2 | 20.3 | 80.4 | 93
378.06 | 7.25 | 383.958 | 3.897 | 18.9 | 22 | 21.7 | 20.3 | 20.4 | 80.3 | 92.8
379.06 | 7.45 | 401.923 | 3.897 | 19 | 22 | 21.7 | 20.3 | 20.5 | 80.3 | 92.4
380.06 | 7.403 | 425.479 | 3.898 | 19.1 | 22.1 | 21.8 | 20.3 | 20.5 | 80.3 | 91.8
381.06 | 7.483 | 452.73 | 3.898 | 19.1 | 22.1 | 21.9 | 20.4 | 20.5 | 80.6 | 91.2
382.06 | 7.336 | 470.236 | 3.897 | 19.1 | 22.2 | 22 | 20.4 | 20.6 | 80.1 | 90.8
383.06 | 7.553 | 477.242 | 3.896 | 19.1 | 22.3 | 22 | 20.5 | 20.6 | 79.3 | 90.2
384.06 | 7.479 | 499.767 | 3.897 | 19.1 | 22.3 | 22.1 | 20.5 | 20.6 | 78.7 | 89.9
385.06 | 7.473 | 516.243 | 3.895 | 19.1 | 22.4 | 22.2 | 20.6 | 20.7 | 78.4 | 89.5
386.06 | 7.444 | 511.279 | 3.893 | 19.1 | 22.5 | 22.2 | 20.6 | 20.7 | 78.2 | 89.2
387.06 | 7.533 | 509.771 | 3.895 | 19.1 | 22.6 | 22.3 | 20.7 | 20.8 | 78.1 | 89
388.06 | 7.57 | 519.719 | 3.894 | 19.1 | 22.6 | 22.4 | 20.7 | 20.8 | 77.9 | 88.1
389.06 | 7.555 | 520.436 | 3.893 | 19 | 22.7 | 22.5 | 20.8 | 20.9 | 77.7 | 87.5
390.06 | 7.587 | 505.468 | 3.891 | 19 | 22.8 | 22.5 | 20.8 | 20.9 | 77.7 | 87.6
391.06 | 7.72 | 450.34 | 3.892 | 19 | 22.9 | 22.6 | 20.9 | 21 | 77.1 | 87.8
392.06 | 7.515 | 468.066 | 3.892 | 18.9 | 22.9 | 22.7 | 20.9 | 21 | 76.9 | 87.6
393.06 | 7.617 | 459.571 | 3.891 | 18.9 | 23 | 22.7 | 21 | 21.1 | 77.4 | 87.4
394.06 | 7.685 | 395.579 | 3.883 | 18.9 | 23 | 22.8 | 21 | 21.1 | 78 | 87.2
395.06 | 7.684 | 333.279 | 3.891 | 18.9 | 23.1 | 22.9 | 21.1 | 21.2 | 77.9 | 87.6
396.06 | 7.656 | 348.891 | 3.891 | 18.9 | 23.2 | 23 | 21.1 | 21.2 | 77.5 | 87.7
397.06 | 7.692 | 391.295 | 3.891 | 18.8 | 23.2 | 23 | 21.2 | 21.3 | 77.2 | 87.7
398.06 | 7.699 | 414.813 | 3.892 | 18.8 | 23.3 | 23.1 | 21.2 | 21.3 | 77.2 | 87.6
399.06 | 7.868 | 433.827 | 3.891 | 18.8 | 23.4 | 23.2 | 21.3 | 21.4 | 77.6 | 87.6
400.06 | 7.85 | 450.468 | 3.891 | 18.8 | 23.4 | 23.3 | 21.3 | 21.4 | 77.8 | 87.8
401.06 | 7.894 | 461.097 | 3.891 | 18.8 | 23.5 | 23.3 | 21.4 | 21.5 | 77.5 | 87.9
402.06 | 7.824 | 463.248 | 3.891 | 18.8 | 23.5 | 23.4 | 21.5 | 21.5 | 77.2 | 88
403.06 | 7.95 | 452.804 | 3.89 | 18.8 | 23.6 | 23.5 | 21.5 | 21.6 | 77 | 87.9
404.06 | 7.949 | 427.63 | 3.887 | 18.8 | 23.6 | 23.6 | 21.6 | 21.6 | 77 | 87.8
405.06 | 8.005 | 169.035 | 3.891 | 18.9 | 23.7 | 23.6 | 21.6 | 21.7 | 76.5 | 87.5
406.06 | 7.849 | 190.163 | 3.89 | 18.9 | 23.8 | 23.7 | 21.7 | 21.7 | 76.2 | 87.1
407.06 | 7.859 | 223.997 | 3.891 | 19 | 23.8 | 23.8 | 21.7 | 21.8 | 76.2 | 87.1
408.06 | 7.991 | 256.71 | 3.892 | 19 | 23.9 | 23.8 | 21.8 | 21.8 | 76.2 | 87.4
409.06 | 8.103 | 288.283 | 3.891 | 19 | 24 | 23.9 | 21.9 | 21.9 | 76.3 | 87.5
410.06 | 7.962 | 319.819 | 3.89 | 19 | 24 | 24 | 21.9 | 22 | 76.3 | 87.5
411.06 | 8.009 | 342.621 | 3.887 | 19 | 24.1 | 24.1 | 22 | 22 | 75.8 | 87.3
412.06 | 8.11 | 366.673 | 3.887 | 19 | 24.1 | 24.2 | 22 | 22 | 76 | 87.1
413.06 | 8.123 | 394.218 | 3.889 | 19 | 24.2 | 24.2 | 22.1 | 22.1 | 76 | 87.1
414.06 | 8.068 | 416.707 | 3.889 | 19 | 24.3 | 24.3 | 22.2 | 22.2 | 76.1 | 86.9
415.06 | 8.112 | 433.367 | 3.888 | 19 | 24.3 | 24.4 | 22.2 | 22.2 | 76.1 | 86.8
416.06 | 8.019 | 467.422 | 3.888 | 19 | 24.4 | 24.5 | 22.3 | 22.3 | 75.8 | 86.6
417.06 | 8.108 | 474.281 | 3.886 | 19 | 24.4 | 24.6 | 22.4 | 22.4 | 75.6 | 86.5
418.06 | 8.066 | 486.877 | 3.885 | 19 | 24.5 | 24.7 | 22.4 | 22.4 | 75.4 | 86.5
419.06 | 8.305 | 486.804 | 3.887 | 19 | 24.6 | 24.7 | 22.5 | 22.5 | 75.3 | 86.7
420.06 | 8.204 | 485.094 | 3.887 | 19 | 24.7 | 24.8 | 22.5 | 22.5 | 75.2 | 86.9
421.06 | 8.219 | 462.972 | 3.886 | 19 | 24.7 | 24.9 | 22.6 | 22.6 | 75.3 | 86.9
422.06 | 8.239 | 414.372 | 3.884 | 19 | 24.8 | 24.9 | 22.7 | 22.6 | 75.5 | 86.7
423.06 | 8.317 | 440.759 | 3.886 | 19 | 24.9 | 25 | 22.7 | 22.7 | 75.6 | 86.5
424.06 | 8.344 | 445.706 | 3.886 | 19 | 25 | 25.1 | 22.8 | 22.7 | 75.4 | 86.4
425.06 | 8.34 | 438.939 | 3.886 | 19 | 25.1 | 25.2 | 22.8 | 22.8 | 75.2 | 86.5
426.06 | 8.432 | 415.953 | 3.885 | 19 | 25.1 | 25.2 | 22.9 | 22.8 | 75 | 86.4
427.06 | 8.416 | 387.451 | 3.884 | 19 | 25.2 | 25.3 | 23 | 22.9 | 75.2 | 86.3
428.06 | 8.344 | 330.576 | 3.883 | 19 | 25.2 | 25.4 | 23 | 22.9 | 75.6 | 85.8
429.06 | 8.342 | 305.715 | 3.884 | 19 | 25.3 | 25.5 | 23.1 | 23 | 75.5 | 85.4
430.06 | 8.503 | 291.354 | 3.884 | 18.9 | 25.4 | 25.6 | 23.1 | 23 | 75.3 | 85.4
431.06 | 8.437 | 280.064 | 3.884 | 18.9 | 25.4 | 25.7 | 23.2 | 23.1 | 75.3 | 85.3
432.06 | 8.517 | 252.83 | 3.884 | 18.9 | 25.5 | 25.8 | 23.3 | 23.2 | 75.2 | 85.6
433.06 | 8.548 | 259.395 | 3.884 | 18.9 | 25.5 | 25.8 | 23.3 | 23.2 | 74.8 | 85.5
434.06 | 8.529 | 248.914 | 3.885 | 18.9 | 25.6 | 25.9 | 23.4 | 23.3 | 74.4 | 85.5
435.06 | 8.606 | 238.524 | 3.886 | 18.8 | 25.7 | 26 | 23.5 | 23.4 | 74.7 | 85.3
436.06 | 8.658 | 238.782 | 3.886 | 18.9 | 25.8 | 26.1 | 23.5 | 23.4 | 75.3 | 85.4
437.06 | 8.646 | 215.539 | 3.885 | 18.9 | 25.9 | 26.1 | 23.6 | 23.4 | 75.2 | 85.2
438.06 | 8.599 | 224.402 | 3.885 | 18.8 | 26 | 26.2 | 23.7 | 23.5 | 75 | 84.9
439.06 | 8.572 | 230.691 | 3.884 | 18.8 | 26.1 | 26.3 | 23.7 | 23.6 | 74.6 | 84.9
440.06 | 8.737 | 221.901 | 3.883 | 18.8 | 26.1 | 26.4 | 23.8 | 23.6 | 74.6 | 84.6
441.06 | 8.718 | 239.517 | 3.884 | 18.8 | 26.2 | 26.5 | 23.9 | 23.7 | 74.5 | 84.4
442.06 | 8.58 | 244.206 | 3.884 | 18.8 | 26.3 | 26.6 | 23.9 | 23.8 | 74.6 | 84.7
443.06 | 8.692 | 258.512 | 3.884 | 18.8 | 26.3 | 26.6 | 24 | 23.9 | 74.4 | 84.9
444.06 | 8.731 | 276.625 | 3.885 | 18.8 | 26.4 | 26.7 | 24.1 | 24 | 74.7 | 84.9
445.06 | 8.807 | 289.184 | 3.884 | 18.8 | 26.5 | 26.8 | 24.1 | 24 | 74.4 | 84.8
446.06 | 8.676 | 294.793 | 3.884 | 18.8 | 26.6 | 26.9 | 24.2 | 24.1 | 74.3 | 84.8
447.06 | 8.84 | 312.298 | 3.882 | 18.8 | 26.6 | 27 | 24.3 | 24.1 | 73.9 | 84.8
448.06 | 8.808 | 317.079 | 3.882 | 18.8 | 26.7 | 27.1 | 24.4 | 24.2 | 73.7 | 84.6
449.06 | 8.822 | 332.342 | 3.882 | 18.8 | 26.7 | 27.2 | 24.4 | 24.3 | 73.7 | 84.4
450.06 | 8.901 | 355.419 | 3.883 | 18.8 | 26.7 | 27.2 | 24.5 | 24.3 | 73.6 | 84.3
451.06 | 8.954 | 367.188 | 3.882 | 18.8 | 26.8 | 27.3 | 24.6 | 24.4 | 73.3 | 83.7
452.06 | 8.903 | 404.222 | 3.882 | 18.9 | 26.8 | 27.4 | 24.6 | 24.4 | 73.1 | 83.5
453.06 | 8.943 | 418.16 | 3.882 | 18.9 | 26.9 | 27.5 | 24.7 | 24.5 | 72.9 | 83.8
454.06 | 8.983 | 450.174 | 3.882 | 18.9 | 27 | 27.6 | 24.7 | 24.5 | 73 | 83.6
455.06 | 9.027 | 488.201 | 3.882 | 18.9 | 27 | 27.7 | 24.8 | 24.5 | 73.6 | 83.6
456.06 | 9.001 | 516.832 | 3.882 | 18.9 | 27.1 | 27.8 | 24.9 | 24.6 | 73.7 | 83.8
457.06 | 9.025 | 545.021 | 3.882 | 18.9 | 27.1 | 27.9 | 25 | 24.7 | 73.7 | 84
458.06 | 8.994 | 588.841 | 3.882 | 19 | 27.2 | 27.9 | 25.1 | 24.8 | 73.3 | 83.9
459.06 | 9.004 | 616.625 | 3.881 | 19 | 27.3 | 28 | 25.1 | 24.9 | 72.8 | 83.6
460.06 | 9.141 | 665.869 | 3.881 | 18.9 | 27.4 | 28.1 | 25.2 | 25 | 72.5 | 83.6
461.06 | 9.015 | 710.939 | 3.882 | 19 | 27.4 | 28.1 | 25.3 | 25 | 72.7 | 83.7
462.06 | 9.122 | 770.757 | 3.882 | 19 | 27.5 | 28.2 | 25.3 | 25.1 | 72.6 | 83.7
463.06 | 9.094 | 828.514 | 3.881 | 19 | 27.5 | 28.2 | 25.4 | 25.1 | 72.6 | 83.5
464.06 | 9.133 | 890.06 | 3.882 | 18.9 | 27.6 | 28.3 | 25.5 | 25.2 | 72.7 | 83.2
465.06 | 9.107 | 944.067 | 3.882 | 18.9 | 27.7 | 28.4 | 25.6 | 25.2 | 72.8 | 83.4
466.06 | 9.252 | 1002.395 | 3.881 | 18.9 | 27.8 | 28.5 | 25.7 | 25.3 | 72.9 | 83.4
467.06 | 9.285 | 1069.861 | 3.881 | 18.9 | 27.9 | 28.6 | 25.7 | 25.4 | 72.8 | 83.5
468.06 | 9.26 | 1079.993 | 3.88 | 18.9 | 27.9 | 28.7 | 25.8 | 25.4 | 72.9 | 83.2
469.06 | 9.171 | 1066.313 | 3.881 | 18.9 | 28.1 | 28.8 | 25.9 | 25.5 | 73.3 | 82.6
470.06 | 9.318 | 1054.912 | 3.88 | 18.9 | 28.1 | 28.8 | 25.9 | 25.5 | 73.6 | 82.6
471.06 | 9.295 | 1064.051 | 3.882 | 18.8 | 28.1 | 28.9 | 26 | 25.6 | 72.9 | 82.5
472.06 | 9.154 | 1052.19 | 3.882 | 18.8 | 28.1 | 29 | 26.1 | 25.7 | 72.4 | 82.3
473.06 | 9.242 | 1040.679 | 3.882 | 18.8 | 28.2 | 29 | 26.1 | 25.7 | 72.1 | 82.4
474.06 | 9.185 | 1044.394 | 3.882 | 18.8 | 28.4 | 29.1 | 26.2 | 25.8 | 71.9 | 82.3
475.06 | 9.264 | 1040.017 | 3.881 | 18.8 | 28.5 | 29.2 | 26.3 | 25.9 | 71.8 | 82.3
476.06 | 9.265 | 1041.359 | 3.882 | 18.8 | 28.6 | 29.4 | 26.3 | 25.9 | 72.2 | 82.4
477.06 | 9.234 | 1034.776 | 3.881 | 18.8 | 28.7 | 29.4 | 26.4 | 26 | 72.9 | 82.6
478.06 | 9.37 | 1034.041 | 3.881 | 18.8 | 28.8 | 29.6 | 26.5 | 26.1 | 72.8 | 82.7
479.06 | 9.189 | 1042.61 | 3.881 | 18.8 | 28.8 | 29.6 | 26.6 | 26.1 | 72.6 | 82.8
480.06 | 9.253 | 1034.078 | 3.881 | 18.8 | 28.8 | 29.7 | 26.6 | 26.2 | 72.2 | 82.8
481.06 | 9.185 | 1029.076 | 3.881 | 18.9 | 28.9 | 29.8 | 26.7 | 26.3 | 72.2 | 82.6
482.06 | 9.353 | 1031.117 | 3.881 | 18.9 | 29 | 29.9 | 26.8 | 26.3 | 72.2 | 82.4
483.06 | 9.297 | 1035.163 | 3.881 | 18.9 | 29.1 | 30 | 26.8 | 26.4 | 72.3 | 82.1
484.06 | 9.284 | 1031.65 | 3.88 | 18.9 | 29.1 | 30.1 | 26.9 | 26.5 | 72.4 | 82.2
485.06 | 9.188 | 1039.3 | 3.881 | 18.9 | 29.1 | 30.2 | 27 | 26.5 | 72.3 | 82.2
486.06 | 9.222 | 1025.637 | 3.881 | 18.9 | 29.1 | 30.2 | 27 | 26.6 | 71.9 | 82.3
487.06 | 9.326 | 1031.558 | 3.881 | 18.9 | 29.2 | 30.3 | 27.1 | 26.6 | 71.5 | 82.1
488.06 | 9.178 | 1037.259 | 3.881 | 18.8 | 29.3 | 30.3 | 27.2 | 26.6 | 72 | 82.3
489.06 | 9.262 | 1031.797 | 3.881 | 18.8 | 29.3 | 30.4 | 27.3 | 26.7 | 71.9 | 82.4
490.06 | 9.199 | 1023.596 | 3.881 | 18.8 | 29.4 | 30.5 | 27.4 | 26.8 | 71.7 | 82.2
491.06 | 9.311 | 1022.236 | 3.881 | 18.8 | 29.5 | 30.5 | 27.4 | 26.9 | 71.7 | 82.3
492.06 | 9.231 | 1024.975 | 3.88 | 18.8 | 29.6 | 30.6 | 27.5 | 27 | 71.8 | 82.1
493.06 | 9.172 | 1023.431 | 3.88 | 18.8 | 29.6 | 30.7 | 27.6 | 27 | 71.9 | 81.9
494.06 | 9.195 | 1022.089 | 3.881 | 18.8 | 29.6 | 30.7 | 27.6 | 27.1 | 72.1 | 81.7
495.06 | 9.216 | 1026.667 | 3.881 | 18.8 | 29.7 | 30.8 | 27.7 | 27.1 | 72.2 | 81.8
496.06 | 9.301 | 1024.148 | 3.881 | 18.8 | 29.8 | 30.9 | 27.8 | 27.2 | 72.1 | 81.8
497.06 | 9.225 | 1015.432 | 3.881 | 18.8 | 29.8 | 31 | 27.9 | 27.3 | 71.8 | 81.8
498.06 | 9.303 | 1017.363 | 3.88 | 18.8 | 29.9 | 31 | 27.9 | 27.4 | 71.5 | 81.5
499.06 | 9.242 | 1030.584 | 3.88 | 18.8 | 30 | 31.1 | 28 | 27.5 | 71.5 | 81.6
500.06 | 9.187 | 1032.147 | 3.88 | 18.8 | 30.1 | 31.2 | 28.1 | 27.5 | 71.6 | 81.7
501.06 | 9.314 | 1024.093 | 3.881 | 18.8 | 30.1 | 31.3 | 28.2 | 27.5 | 71.6 | 81.6
502.06 | 9.324 | 1021.298 | 3.881 | 18.9 | 30.3 | 31.4 | 28.2 | 27.6 | 71.9 | 81.8
503.06 | 9.177 | 1023.173 | 3.88 | 18.9 | 30.4 | 31.6 | 28.3 | 27.7 | 72.4 | 82.2
504.06 | 9.258 | 1014.457 | 3.88 | 18.9 | 30.4 | 31.6 | 28.4 | 27.6 | 72.3 | 82.2
505.06 | 9.32 | 1022.898 | 3.88 | 18.9 | 30.4 | 31.7 | 28.5 | 27.7 | 72.2 | 82.3
506.06 | 9.285 | 1011.442 | 3.88 | 18.9 | 30.4 | 31.8 | 28.6 | 27.8 | 71.7 | 82
507.06 | 9.278 | 1015.726 | 3.88 | 18.9 | 30.5 | 31.8 | 28.6 | 27.8 | 71.5 | 81.9
508.06 | 9.306 | 1021.813 | 3.88 | 18.9 | 30.5 | 31.9 | 28.7 | 27.9 | 71.3 | 81.7
509.06 | 9.306 | 1034.317 | 3.88 | 18.9 | 30.6 | 31.9 | 28.8 | 28 | 71.3 | 81.7
510.06 | 9.23 | 1020.507 | 3.88 | 19 | 30.7 | 31.9 | 28.8 | 28 | 71.5 | 81.8
511.06 | 9.315 | 1016.241 | 3.88 | 18.9 | 30.8 | 32 | 28.9 | 28 | 71.5 | 81.6
512.06 | 9.228 | 1025.637 | 3.879 | 18.9 | 30.9 | 32.1 | 28.9 | 28.1 | 71.3 | 81.6
513.06 | 9.321 | 1030.161 | 3.879 | 18.9 | 30.9 | 32.1 | 29 | 28.2 | 71.4 | 81.8
514.06 | 9.155 | 1027.274 | 3.879 | 18.9 | 30.9 | 32.2 | 29.1 | 28.3 | 71.5 | 82
515.06 | 9.229 | 1028.341 | 3.878 | 18.9 | 30.9 | 32.3 | 29.2 | 28.4 | 71.5 | 82.2
516.06 | 9.131 | 1036.174 | 3.878 | 18.9 | 31 | 32.4 | 29.3 | 28.5 | 71.5 | 82.4
517.06 | 9.201 | 1033.36 | 3.878 | 18.9 | 31 | 32.5 | 29.3 | 28.5 | 71.9 | 82.5
518.06 | 9.299 | 1034.942 | 3.878 | 18.9 | 31.1 | 32.6 | 29.4 | 28.6 | 72.3 | 82.6
519.06 | 9.198 | 1032.57 | 3.878 | 18.9 | 31.2 | 32.7 | 29.5 | 28.7 | 72.4 | 82.6
520.06 | 9.337 | 1041.028 | 3.878 | 18.9 | 31.2 | 32.8 | 29.5 | 28.7 | 72.8 | 82.6
521.06 | 9.166 | 1038.675 | 3.878 | 18.9 | 31.2 | 32.9 | 29.6 | 28.7 | 73 | 82.7
522.06 | 9.321 | 1038.491 | 3.878 | 18.9 | 31.3 | 32.9 | 29.7 | 28.8 | 72.8 | 82.7
523.06 | 9.177 | 1039.465 | 3.878 | 18.9 | 31.3 | 33 | 29.7 | 28.8 | 72.8 | 82.9
524.06 | 9.288 | 1035.016 | 3.878 | 18.9 | 31.4 | 33 | 29.8 | 28.9 | 72.3 | 83.1
525.06 | 9.363 | 1038.748 | 3.878 | 18.9 | 31.4 | 33.1 | 29.9 | 28.9 | 72.1 | 83.4
526.06 | 9.278 | 1044.633 | 3.878 | 18.9 | 31.5 | 33.1 | 29.9 | 29.1 | 72.2 | 83.6
527.06 | 9.273 | 1033.103 | 3.878 | 18.8 | 31.6 | 33.2 | 30 | 29.1 | 72.6 | 84.1
528.06 | 9.307 | 1042.794 | 3.878 | 18.8 | 31.7 | 33.3 | 30.1 | 29.2 | 72.8 | 84.2
529.06 | 9.224 | 1030.437 | 3.878 | 18.8 | 31.8 | 33.4 | 30.2 | 29.2 | 73 | 84.2
530.06 | 9.2 | 1035.181 | 3.878 | 18.8 | 31.8 | 33.5 | 30.2 | 29.3 | 72.8 | 84.1
531.06 | 9.258 | 1037.057 | 3.877 | 18.8 | 31.9 | 33.5 | 30.3 | 29.3 | 72.8 | 83.7
532.06 | 9.22 | 1044.081 | 3.877 | 18.8 | 32 | 33.6 | 30.4 | 29.3 | 73.1 | 83.5
533.06 | 9.195 | 1035.42 | 3.878 | 18.9 | 32 | 33.7 | 30.5 | 29.3 | 72.8 | 83.2
534.06 | 9.157 | 1038.693 | 3.878 | 18.9 | 32.1 | 33.8 | 30.6 | 29.4 | 72.8 | 83.1
535.06 | 9.249 | 1041.139 | 3.878 | 18.9 | 32.2 | 33.8 | 30.7 | 29.5 | 72.8 | 83.2
536.06 | 9.221 | 1031.871 | 3.878 | 18.9 | 32.2 | 33.9 | 30.7 | 29.6 | 72.9 | 83.3
537.06 | 9.202 | 1035.677 | 3.878 | 18.9 | 32.3 | 34 | 30.8 | 29.6 | 72.9 | 83.2
538.06 | 9.188 | 1029.646 | 3.878 | 18.8 | 32.3 | 34 | 30.8 | 29.7 | 73.2 | 83.2
539.06 | 9.342 | 1017.216 | 3.878 | 18.8 | 32.4 | 34.1 | 30.9 | 29.7 | 73.3 | 83.2
540.06 | 9.189 | 1025.251 | 3.877 | 18.8 | 32.5 | 34.2 | 31 | 29.8 | 73.3 | 83.1
541.06 | 9.349 | 1020.323 | 3.878 | 18.8 | 32.5 | 34.3 | 31 | 29.8 | 73.6 | 82.8
542.06 | 9.358 | 1019.588 | 3.878 | 18.8 | 32.6 | 34.4 | 31.1 | 29.9 | 73.3 | 82.7
543.06 | 9.292 | 1031.816 | 3.878 | 18.8 | 32.6 | 34.4 | 31.2 | 29.9 | 72.9 | 82.8
544.06 | 9.306 | 1025.527 | 3.878 | 18.8 | 32.5 | 34.5 | 31.2 | 30 | 72.7 | 83
545.06 | 9.33 | 1029.425 | 3.878 | 18.8 | 32.5 | 34.5 | 31.3 | 30 | 72.6 | 83
546.06 | 9.151 | 1021.629 | 3.878 | 18.9 | 32.5 | 34.6 | 31.4 | 30 | 72.3 | 82.8
547.06 | 9.222 | 1033.839 | 3.879 | 18.9 | 32.6 | 34.6 | 31.4 | 30 | 72.3 | 82.8
548.06 | 9.26 | 1035.935 | 3.879 | 18.9 | 32.7 | 34.7 | 31.5 | 30 | 72.7 | 82.7
549.06 | 9.251 | 1017.271 | 3.88 | 18.9 | 32.8 | 34.7 | 31.6 | 30 | 72.8 | 82.7
550.06 | 9.212 | 1018.025 | 3.879 | 18.9 | 32.8 | 34.8 | 31.6 | 30 | 72.5 | 82.6
551.06 | 9.165 | 1016.811 | 3.879 | 18.9 | 32.9 | 34.8 | 31.7 | 30.1 | 72.5 | 82.6
552.06 | 9.287 | 1011.699 | 3.879 | 18.9 | 32.9 | 34.9 | 31.7 | 30.2 | 72.7 | 82.8
553.06 | 9.219 | 1014.512 | 3.88 | 18.9 | 33 | 35 | 31.8 | 30.3 | 72.6 | 82.6
554.06 | 9.156 | 1012.343 | 3.88 | 18.9 | 33.1 | 35.1 | 31.9 | 30.3 | 72.4 | 82.3
555.06 | 9.282 | 1019.312 | 3.88 | 18.9 | 33.3 | 35.2 | 32 | 30.3 | 72.2 | 82.3
556.06 | 9.317 | 1012.177 | 3.88 | 18.9 | 33.4 | 35.2 | 32 | 30.4 | 71.9 | 82.2
557.06 | 9.224 | 1018.558 | 3.879 | 18.9 | 33.4 | 35.3 | 32.1 | 30.5 | 71.8 | 81.9
558.06 | 9.278 | 1021.022 | 3.878 | 18.9 | 33.5 | 35.3 | 32.1 | 30.5 | 71.5 | 81.8
559.06 | 9.324 | 1023.817 | 3.88 | 18.9 | 33.5 | 35.4 | 32.2 | 30.6 | 71.3 | 81.7
560.06 | 9.265 | 1016.131 | 3.88 | 18.9 | 33.5 | 35.4 | 32.3 | 30.7 | 71 | 81.9
561.06 | 9.25 | 1018.264 | 3.88 | 18.9 | 33.5 | 35.5 | 32.4 | 30.8 | 70.8 | 81.8
562.06 | 9.193 | 1023.468 | 3.879 | 18.9 | 33.5 | 35.6 | 32.5 | 30.9 | 71.1 | 81.8
563.06 | 9.176 | 1020.507 | 3.88 | 18.9 | 33.6 | 35.6 | 32.5 | 30.9 | 71.5 | 81.9
564.06 | 9.183 | 1008.334 | 3.88 | 18.9 | 33.7 | 35.7 | 32.6 | 30.9 | 71.7 | 82.1
565.06 | 9.271 | 1007.709 | 3.88 | 18.9 | 33.7 | 35.8 | 32.7 | 30.9 | 71.7 | 81.8
566.06 | 9.237 | 1012.949 | 3.88 | 18.8 | 33.8 | 35.8 | 32.7 | 31 | 71.3 | 81.4
567.06 | 9.116 | 1000.721 | 3.88 | 18.8 | 33.8 | 35.9 | 32.8 | 31 | 71.4 | 81.3
568.06 | 9.273 | 1009.75 | 3.88 | 18.8 | 33.8 | 35.9 | 32.8 | 31 | 71.4 | 81.2
569.06 | 9.377 | 1008.628 | 3.88 | 18.8 | 33.8 | 36 | 32.9 | 31.1 | 71.9 | 81.4
570.06 | 9.158 | 997.154 | 3.88 | 18.8 | 33.8 | 36 | 33 | 31.1 | 72 | 81.3
571.06 | 9.288 | 1011.993 | 3.88 | 18.8 | 33.8 | 36.1 | 33 | 31.2 | 71.9 | 81.2
572.06 | 9.208 | 1009.492 | 3.88 | 18.8 | 33.9 | 36.1 | 33.1 | 31.2 | 71.6 | 81.1
573.06 | 9.173 | 1008.555 | 3.88 | 18.8 | 34 | 36.2 | 33.2 | 31.3 | 71.1 | 81.1
574.06 | 9.3 | 1011.111 | 3.88 | 18.8 | 34 | 36.2 | 33.2 | 31.3 | 71.1 | 81
575.06 | 9.122 | 1008.132 | 3.88 | 18.8 | 34.1 | 36.3 | 33.3 | 31.3 | 71.2 | 80.9
576.06 | 9.182 | 1003.075 | 3.88 | 18.8 | 34.2 | 36.4 | 33.3 | 31.4 | 71.2 | 81
577.06 | 9.322 | 1003.148 | 3.88 | 18.8 | 34.3 | 36.4 | 33.4 | 31.4 | 71.3 | 80.9
578.06 | 9.158 | 1003.645 | 3.88 | 18.8 | 34.4 | 36.5 | 33.5 | 31.5 | 71.3 | 81
579.06 | 9.19 | 1011.386 | 3.88 | 18.8 | 34.4 | 36.5 | 33.5 | 31.6 | 71.3 | 81.1
580.06 | 9.23 | 1004.362 | 3.879 | 18.9 | 34.5 | 36.6 | 33.6 | 31.6 | 71.3 | 81
581.06 | 9.224 | 1011.809 | 3.879 | 18.9 | 34.5 | 36.7 | 33.6 | 31.7 | 71.2 | 80.9
582.06 | 9.335 | 1011.405 | 3.879 | 18.9 | 34.6 | 36.8 | 33.7 | 31.8 | 71.5 | 80.9
583.06 | 9.306 | 1013.428 | 3.878 | 19 | 34.7 | 36.8 | 33.8 | 31.9 | 71.9 | 80.9
584.06 | 9.335 | 1014.31 | 3.879 | 19 | 34.7 | 36.9 | 33.8 | 31.9 | 72.2 | 80.9
585.06 | 9.235 | 1012.177 | 3.879 | 19.1 | 34.8 | 36.9 | 33.9 | 31.9 | 72.2 | 81
586.06 | 9.313 | 1007.323 | 3.879 | 19.1 | 34.8 | 37 | 34 | 32 | 72.2 | 81.1
587.06 | 9.328 | 1008.113 | 3.88 | 19.1 | 34.8 | 37.1 | 34.1 | 32 | 72.1 | 81.2
588.06 | 9.304 | 1011.203 | 3.88 | 19.1 | 34.8 | 37.1 | 34.1 | 32.1 | 72.3 | 81.3
589.06 | 9.156 | 1001.567 | 3.88 | 19.1 | 35 | 37.2 | 34.2 | 32.1 | 72.3 | 81.4
590.06 | 9.257 | 1011.276 | 3.88 | 19.1 | 35.1 | 37.2 | 34.2 | 32.1 | 72 | 81.5
591.06 | 9.304 | 1004.049 | 3.88 | 19.1 | 35.1 | 37.3 | 34.3 | 32.2 | 71.9 | 81.5
592.06 | 9.256 | 1003.571 | 3.88 | 19.1 | 35.1 | 37.4 | 34.4 | 32.2 | 72.2 | 81.3
593.06 | 9.161 | 1002.854 | 3.88 | 19.1 | 35.2 | 37.4 | 34.4 | 32.3 | 72.2 | 81.3
594.06 | 9.285 | 1016.443 | 3.88 | 19.1 | 35.2 | 37.5 | 34.5 | 32.3 | 72.1 | 81.2
595.06 | 9.201 | 1006.642 | 3.879 | 19.1 | 35.2 | 37.5 | 34.5 | 32.4 | 71.7 | 81.2
596.06 | 9.333 | 1004.031 | 3.879 | 19.1 | 35.3 | 37.6 | 34.6 | 32.5 | 71.7 | 81
597.06 | 9.322 | 1009.529 | 3.879 | 19.1 | 35.3 | 37.6 | 34.7 | 32.5 | 71.7 | 80.7
598.06 | 9.167 | 1019.937 | 3.879 | 19.1 | 35.3 | 37.7 | 34.7 | 32.6 | 71.6 | 80.5
599.06 | 9.224 | 1013.611 | 3.879 | 19 | 35.4 | 37.7 | 34.8 | 32.6 | 72.1 | 80.6
600.06 | 9.228 | 1010.393 | 3.879 | 19 | 35.5 | 37.8 | 34.8 | 32.7 | 72 | 80.6
601.06 | 9.25 | 1005.098 | 3.879 | 19 | 35.5 | 37.9 | 34.9 | 32.8 | 71.7 | 80.5
602.06 | 9.282 | 1007.672 | 3.878 | 19 | 35.5 | 37.9 | 35 | 32.9 | 71.7 | 80.4
603.06 | 9.325 | 1010.191 | 3.878 | 19 | 35.5 | 37.9 | 35 | 33 | 71.7 | 80.4
604.06 | 9.262 | 1013.722 | 3.878 | 18.9 | 35.5 | 37.9 | 35.1 | 33 | 71.6 | 80.3
605.06 | 9.193 | 1015.818 | 3.879 | 18.9 | 35.6 | 38 | 35.2 | 32.9 | 71.6 | 80.3
606.06 | 9.296 | 1019.955 | 3.879 | 18.9 | 35.6 | 38.1 | 35.2 | 32.9 | 71.5 | 80.3
607.06 | 9.323 | 1009.07 | 3.879 | 18.9 | 35.6 | 38.1 | 35.3 | 33 | 71.3 | 80.4
608.06 | 9.209 | 1009.088 | 3.879 | 18.9 | 35.6 | 38.2 | 35.3 | 33.1 | 71.5 | 80.4
609.06 | 9.288 | 1005.98 | 3.879 | 18.9 | 35.7 | 38.3 | 35.4 | 33.2 | 71.6 | 80.5
610.06 | 9.227 | 1014.421 | 3.879 | 18.9 | 35.8 | 38.3 | 35.5 | 33.2 | 71.6 | 80.5
611.06 | 9.353 | 1010.669 | 3.879 | 18.9 | 35.8 | 38.4 | 35.6 | 33.2 | 71.4 | 80.5
612.06 | 9.246 | 1003.884 | 3.879 | 18.9 | 35.9 | 38.5 | 35.7 | 33.3 | 71.2 | 80.6
613.06 | 9.33 | 1006.918 | 3.878 | 18.9 | 35.9 | 38.5 | 35.7 | 33.4 | 70.9 | 80.8
614.06 | 9.168 | 1010.357 | 3.878 | 18.8 | 36 | 38.6 | 35.7 | 33.4 | 70.8 | 80.9
615.06 | 9.177 | 1002.266 | 3.878 | 18.8 | 36 | 38.6 | 35.7 | 33.5 | 71.2 | 81
616.06 | 9.175 | 1004.969 | 3.878 | 18.8 | 36.1 | 38.7 | 35.8 | 33.5 | 71.7 | 81.1
617.06 | 9.153 | 1010.265 | 3.878 | 18.8 | 36.1 | 38.7 | 35.9 | 33.5 | 71.8 | 81.1
618.06 | 9.177 | 1013.262 | 3.877 | 18.8 | 36.2 | 38.8 | 35.9 | 33.6 | 71.9 | 80.7
619.06 | 9.148 | 1008.279 | 3.877 | 18.8 | 36.2 | 38.9 | 35.9 | 33.6 | 71.9 | 80.7
620.06 | 9.202 | 1013.869 | 3.877 | 18.8 | 36.3 | 38.9 | 36 | 33.6 | 71.8 | 80.7
621.06 | 9.33 | 1023.247 | 3.877 | 18.8 | 36.5 | 39 | 36.1 | 33.7 | 71.9 | 80.6
622.06 | 9.267 | 1015.046 | 3.878 | 18.8 | 36.5 | 39 | 36.1 | 33.6 | 71.7 | 80.4
623.06 | 9.206 | 1010.228 | 3.878 | 18.9 | 36.5 | 39.1 | 36.2 | 33.7 | 71.5 | 80.4
624.06 | 9.261 | 1008.702 | 3.879 | 18.9 | 36.4 | 39.1 | 36.3 | 33.7 | 71.4 | 80.4
625.06 | 9.234 | 1011.607 | 3.879 | 18.9 | 36.5 | 39.1 | 36.3 | 33.8 | 71.2 | 80.3
626.06 | 9.253 | 1016.737 | 3.879 | 18.8 | 36.5 | 39.1 | 36.4 | 33.9 | 71.3 | 80.4
627.06 | 9.327 | 998.147 | 3.879 | 18.9 | 36.6 | 39.2 | 36.4 | 33.9 | 71.2 | 80.4
628.06 | 9.243 | 987.482 | 3.879 | 18.9 | 36.6 | 39.2 | 36.5 | 34 | 71.1 | 80.4
629.06 | 9.24 | 992.869 | 3.879 | 18.9 | 36.7 | 39.3 | 36.6 | 34.1 | 71.1 | 80.5
630.06 | 9.256 | 993.642 | 3.879 | 18.8 | 36.8 | 39.3 | 36.6 | 34.2 | 71.5 | 80.7
631.06 | 9.206 | 1004.877 | 3.879 | 18.8 | 36.8 | 39.4 | 36.6 | 34.2 | 71.5 | 80.8
632.06 | 9.232 | 997.43 | 3.879 | 18.8 | 36.7 | 39.5 | 36.7 | 34.3 | 71.6 | 80.8
633.06 | 9.211 | 993.145 | 3.879 | 18.8 | 36.7 | 39.5 | 36.7 | 34.3 | 71.9 | 80.8
634.06 | 9.19 | 991.38 | 3.879 | 18.8 | 36.8 | 39.6 | 36.8 | 34.4 | 72.1 | 80.5
635.06 | 9.131 | 1001.346 | 3.879 | 18.8 | 36.9 | 39.5 | 36.8 | 34.4 | 72.1 | 80.4
636.06 | 9.119 | 993.366 | 3.879 | 18.9 | 36.9 | 39.5 | 36.9 | 34.4 | 71.9 | 80.3
637.06 | 9.221 | 997.632 | 3.879 | 18.9 | 36.8 | 39.5 | 36.9 | 34.5 | 71.5 | 80.3
638.06 | 9.253 | 992.318 | 3.879 | 18.9 | 36.9 | 39.5 | 37 | 34.5 | 71.4 | 80.3
639.06 | 9.179 | 996.97 | 3.879 | 18.9 | 36.9 | 39.6 | 37.1 | 34.6 | 71.2 | 80
640.06 | 9.263 | 998.79 | 3.879 | 18.9 | 37 | 39.7 | 37.1 | 34.6 | 71.3 | 80
641.06 | 9.242 | 994.635 | 3.879 | 18.9 | 37 | 39.7 | 37.2 | 34.6 | 71.3 | 79.9
642.06 | 9.226 | 1004.675 | 3.879 | 18.9 | 37 | 39.8 | 37.2 | 34.7 | 71 | 80
643.06 | 9.193 | 991.748 | 3.879 | 18.9 | 37 | 39.9 | 37.3 | 34.7 | 70.8 | 79.9
644.06 | 9.28 | 999.618 | 3.879 | 18.9 | 37.2 | 40 | 37.3 | 34.7 | 70.6 | 79.9
645.06 | 9.301 | 993.458 | 3.879 | 18.9 | 37.2 | 40 | 37.4 | 34.7 | 70.8 | 79.8
646.06 | 9.295 | 994.377 | 3.879 | 18.9 | 37.2 | 40.1 | 37.5 | 34.7 | 71.1 | 79.7
647.06 | 9.185 | 999.177 | 3.879 | 18.9 | 37.2 | 40.1 | 37.5 | 34.8 | 71.1 | 79.7
648.06 | 9.321 | 996.915 | 3.879 | 19 | 37.3 | 40.2 | 37.6 | 34.9 | 70.9 | 80
649.06 | 9.264 | 998.459 | 3.879 | 19 | 37.4 | 40.2 | 37.7 | 34.9 | 70.6 | 80.1
650.06 | 9.27 | 993.127 | 3.879 | 19 | 37.4 | 40.2 | 37.7 | 35 | 70.6 | 80.1
651.06 | 9.251 | 988.53 | 3.879 | 19 | 37.4 | 40.3 | 37.8 | 35.1 | 70.7 | 80.1
652.06 | 9.214 | 1005.815 | 3.879 | 19 | 37.5 | 40.4 | 37.8 | 35.1 | 70.9 | 80.2
653.06 | 9.361 | 997.724 | 3.879 | 19 | 37.5 | 40.4 | 37.8 | 35.2 | 71.3 | 80.1
654.06 | 9.187 | 1000.611 | 3.878 | 19 | 37.6 | 40.5 | 37.9 | 35.1 | 71.3 | 80.1
655.06 | 9.157 | 998.735 | 3.878 | 19 | 37.6 | 40.5 | 37.9 | 35.1 | 71 | 79.9
656.06 | 9.249 | 1007.69 | 3.878 | 19 | 37.6 | 40.6 | 38 | 35.1 | 70.9 | 79.8
657.06 | 9.237 | 999.029 | 3.878 | 19 | 37.6 | 40.6 | 38 | 35.1 | 70.9 | 79.9
658.06 | 9.191 | 1001.512 | 3.877 | 19 | 37.7 | 40.7 | 38.1 | 35.2 | 71 | 79.9
659.06 | 9.16 | 1008.518 | 3.877 | 18.9 | 37.8 | 40.7 | 38.2 | 35.3 | 70.9 | 80
660.06 | 9.18 | 1006.164 | 3.876 | 19 | 37.8 | 40.8 | 38.2 | 35.3 | 70.7 | 80.1
661.06 | 9.208 | 1009.492 | 3.876 | 19 | 37.9 | 40.7 | 38.3 | 35.3 | 71 | 80.2
662.06 | 9.235 | 1005.042 | 3.877 | 19 | 37.9 | 40.8 | 38.3 | 35.3 | 71.3 | 80.2
663.06 | 9.264 | 1011.662 | 3.877 | 19 | 37.9 | 40.9 | 38.3 | 35.4 | 71.7 | 80.1
664.06 | 9.207 | 1016.829 | 3.877 | 19 | 37.9 | 40.9 | 38.4 | 35.5 | 72 | 80.2
665.06 | 9.3 | 1007.543 | 3.877 | 19 | 37.9 | 41 | 38.4 | 35.4 | 71.9 | 80.2
666.06 | 9.307 | 1021.335 | 3.877 | 19 | 38 | 41 | 38.5 | 35.4 | 71.9 | 80.4
667.06 | 9.232 | 1012.416 | 3.877 | 19 | 38.1 | 41 | 38.5 | 35.4 | 71.8 | 80.4
668.06 | 9.19 | 1009.4 | 3.876 | 19 | 38.1 | 41.1 | 38.6 | 35.5 | 71.8 | 80.4
669.06 | 9.197 | 1020.342 | 3.876 | 18.9 | 38.2 | 41.1 | 38.6 | 35.5 | 71.6 | 80.3
670.06 | 9.18 | 1006.55 | 3.876 | 19 | 38.3 | 41.1 | 38.7 | 35.6 | 71.6 | 80.4
671.06 | 9.271 | 1003.682 | 3.876 | 19 | 38.3 | 41.2 | 38.8 | 35.7 | 71.6 | 80.4
672.06 | 9.175 | 1011.092 | 3.876 | 18.9 | 38.3 | 41.2 | 38.8 | 35.7 | 71.3 | 80.6
673.06 | 9.225 | 1019.569 | 3.875 | 19 | 38.3 | 41.2 | 38.9 | 35.8 | 71.2 | 80.6
674.06 | 9.158 | 1030.933 | 3.875 | 19 | 38.3 | 41.2 | 38.9 | 35.9 | 71.1 | 80.6
675.06 | 9.151 | 1020.286 | 3.875 | 19 | 38.4 | 41.3 | 39 | 35.9 | 71.5 | 80.7
676.06 | 9.236 | 1029.425 | 3.875 | 19 | 38.3 | 41.4 | 39.1 | 35.9 | 71.8 | 80.5
677.06 | 9.168 | 1020.397 | 3.875 | 19 | 38.4 | 41.4 | 39.1 | 35.9 | 72.2 | 80.3
678.06 | 9.236 | 1028.065 | 3.875 | 19 | 38.3 | 41.5 | 39.1 | 36 | 72.4 | 80.5
679.06 | 9.154 | 1032.184 | 3.875 | 19 | 38.3 | 41.5 | 39.1 | 36.1 | 72.1 | 80.6
680.06 | 9.214 | 1028.966 | 3.875 | 19 | 38.4 | 41.6 | 39.2 | 36.2 | 72.1 | 80.6
681.06 | 9.263 | 1018.705 | 3.874 | 19 | 38.5 | 41.6 | 39.2 | 36.3 | 72.1 | 80.5
682.06 | 9.183 | 1017.712 | 3.874 | 19 | 38.6 | 41.7 | 39.3 | 36.3 | 72.3 | 80.5
683.06 | 9.313 | 1015.873 | 3.874 | 19 | 38.7 | 41.7 | 39.3 | 36.4 | 71.8 | 80.6
684.06 | 9.29 | 1010.118 | 3.874 | 19 | 38.7 | 41.8 | 39.3 | 36.4 | 71.4 | 80.6
685.06 | 9.31 | 1016.627 | 3.874 | 19 | 38.7 | 41.8 | 39.4 | 36.4 | 71.4 | 80.7
686.06 | 9.213 | 1019.9 | 3.873 | 19 | 38.6 | 41.9 | 39.4 | 36.4 | 71.8 | 80.7
687.06 | 9.198 | 1021.39 | 3.873 | 19 | 38.7 | 41.9 | 39.5 | 36.4 | 71.9 | 80.7
688.06 | 9.234 | 1018.852 | 3.873 | 19 | 38.7 | 41.9 | 39.5 | 36.4 | 71.7 | 80.7
689.06 | 9.316 | 1010.982 | 3.873 | 19 | 38.8 | 42 | 39.6 | 36.4 | 71.8 | 81
690.06 | 9.328 | 1018.172 | 3.873 | 19 | 38.8 | 42 | 39.6 | 36.4 | 72.1 | 81.2
691.06 | 9.247 | 1017.197 | 3.873 | 19 | 38.8 | 42 | 39.7 | 36.5 | 72.1 | 81.2
692.06 | 9.292 | 1019.772 | 3.873 | 19 | 38.8 | 42 | 39.7 | 36.5 | 72.2 | 81.1
693.06 | 9.302 | 1018.815 | 3.873 | 18.9 | 38.9 | 42.1 | 39.7 | 36.6 | 72.2 | 80.8
694.06 | 9.32 | 1029.554 | 3.873 | 18.9 | 38.9 | 42.1 | 39.8 | 36.7 | 72.1 | 80.7
695.06 | 9.208 | 1011.938 | 3.872 | 18.9 | 39 | 42.2 | 39.8 | 36.8 | 72.1 | 80.7
696.06 | 9.253 | 1018.521 | 3.872 | 18.9 | 39 | 42.2 | 39.9 | 36.8 | 72.4 | 80.8
697.06 | 9.263 | 1025.49 | 3.872 | 18.9 | 39 | 42.3 | 39.9 | 36.8 | 72.2 | 80.9
698.06 | 9.152 | 1025.711 | 3.872 | 18.9 | 39 | 42.3 | 40 | 36.8 | 72.3 | 81
699.06 | 9.173 | 1034.409 | 3.872 | 18.9 | 39 | 42.3 | 40 | 36.8 | 72.1 | 81
700.06 | 9.324 | 1018.631 | 3.872 | 18.9 | 38.9 | 42.3 | 40.1 | 36.9 | 72.5 | 81
701.06 | 9.321 | 1023.541 | 3.871 | 18.9 | 39 | 42.4 | 40.1 | 36.9 | 72.7 | 81
702.06 | 9.242 | 1029.241 | 3.871 | 18.9 | 39 | 42.4 | 40.1 | 37 | 72.1 | 81.2
703.06 | 9.18 | 1022.603 | 3.871 | 18.9 | 39 | 42.4 | 40.2 | 37 | 71.8 | 81.3
704.06 | 9.3 | 1022.989 | 3.871 | 18.9 | 39 | 42.4 | 40.2 | 37 | 72 | 81.4
705.06 | 9.337 | 1023.946 | 3.871 | 18.9 | 39.1 | 42.5 | 40.3 | 37.1 | 71.9 | 81.2
706.06 | 9.234 | 1027.826 | 3.87 | 18.9 | 39.1 | 42.5 | 40.3 | 37.1 | 72.4 | 81.3
707.06 | 9.277 | 1023.1 | 3.87 | 19 | 39.2 | 42.6 | 40.4 | 37.1 | 72.7 | 81.4
708.06 | 9.157 | 1031.779 | 3.869 | 19 | 39.2 | 42.6 | 40.4 | 37.2 | 72.8 | 81.3
709.06 | 9.315 | 1033.03 | 3.87 | 19 | 39.3 | 42.6 | 40.4 | 37.2 | 72.4 | 81.5
710.06 | 9.289 | 1029.517 | 3.87 | 19 | 39.3 | 42.7 | 40.5 | 37.2 | 72.2 | 81.5
711.06 | 9.203 | 1029.058 | 3.87 | 19 | 39.4 | 42.7 | 40.5 | 37.2 | 72.2 | 81.3
712.06 | 9.329 | 1031.614 | 3.869 | 19 | 39.4 | 42.7 | 40.6 | 37.3 | 72.3 | 81.5
713.06 | 9.283 | 1026.299 | 3.869 | 18.9 | 39.4 | 42.7 | 40.7 | 37.2 | 72.3 | 81.6
714.06 | 9.297 | 1015.266 | 3.869 | 18.9 | 39.4 | 42.7 | 40.7 | 37.3 | 71.6 | 81.6
715.06 | 9.201 | 1023.578 | 3.869 | 18.9 | 39.4 | 42.8 | 40.7 | 37.4 | 71.7 | 81.8
716.06 | 9.217 | 1024.792 | 3.868 | 18.9 | 39.4 | 42.8 | 40.8 | 37.4 | 72 | 81.6
717.06 | 9.179 | 1022.806 | 3.868 | 18.9 | 39.4 | 42.9 | 40.8 | 37.5 | 72.2 | 81.6
718.06 | 9.297 | 1021.702 | 3.868 | 18.8 | 39.4 | 42.9 | 40.8 | 37.6 | 72.8 | 81.6
719.06 | 9.22 | 1028.58 | 3.868 | 18.8 | 39.4 | 42.9 | 40.9 | 37.5 | 72.7 | 81.7
720.06 | 9.33 | 1024.332 | 3.868 | 18.8 | 39.5 | 42.9 | 40.9 | 37.5 | 72.6 | 81.7
721.06 | 9.231 | 1027.66 | 3.868 | 18.8 | 39.5 | 42.9 | 40.9 | 37.5 | 72.5 | 81.8
722.06 | 9.161 | 1027.715 | 3.868 | 18.8 | 39.5 | 42.9 | 41 | 37.6 | 72.6 | 82
723.06 | 9.173 | 1035.696 | 3.867 | 18.8 | 39.4 | 43 | 41 | 37.6 | 72.6 | 82.1
724.06 | 9.104 | 1038.638 | 3.868 | 18.8 | 39.4 | 43.1 | 41.1 | 37.7 | 72.5 | 82.1
725.06 | 9.207 | 1042.794 | 3.868 | 18.8 | 39.6 | 43.1 | 41.1 | 37.8 | 72.5 | 82.1
726.06 | 9.135 | 1041.599 | 3.867 | 18.8 | 39.7 | 43.2 | 41.1 | 37.9 | 72.6 | 82.1
727.06 | 9.175 | 1039.815 | 3.867 | 18.8 | 39.7 | 43.2 | 41.2 | 37.9 | 72.6 | 82
728.06 | 9.224 | 1037.259 | 3.867 | 18.8 | 39.8 | 43.2 | 41.2 | 37.9 | 72.7 | 82.1
729.06 | 9.179 | 1036.468 | 3.867 | 18.8 | 39.9 | 43.2 | 41.2 | 37.9 | 72.7 | 82.2
730.06 | 9.276 | 1033.14 | 3.867 | 18.8 | 39.9 | 43.2 | 41.3 | 37.8 | 72.5 | 82.1
731.06 | 9.285 | 1028.212 | 3.867 | 18.8 | 40 | 43.3 | 41.4 | 37.8 | 72.7 | 82.3
732.06 | 9.252 | 1031.485 | 3.867 | 18.9 | 40.1 | 43.3 | 41.4 | 37.8 | 73.1 | 82.3
733.06 | 9.112 | 1018.466 | 3.867 | 18.9 | 40.1 | 43.4 | 41.5 | 37.8 | 73.2 | 82.4
734.06 | 9.125 | 1023.137 | 3.867 | 18.9 | 40.1 | 43.4 | 41.5 | 37.9 | 73.3 | 82.4
735.06 | 9.295 | 1034.868 | 3.866 | 19 | 40.1 | 43.4 | 41.5 | 37.9 | 73.5 | 82.7
736.06 | 9.192 | 1031.485 | 3.866 | 19 | 40.1 | 43.5 | 41.5 | 38 | 73.4 | 82.7
737.06 | 9.24 | 1026.943 | 3.866 | 19 | 40.1 | 43.5 | 41.6 | 38 | 73.4 | 82.7
738.06 | 9.299 | 1030.97 | 3.866 | 19 | 40.1 | 43.5 | 41.6 | 38 | 73.4 | 82.6
739.06 | 9.272 | 1038.73 | 3.865 | 19.1 | 40.1 | 43.5 | 41.6 | 38 | 73.5 | 82.6
740.06 | 9.304 | 1042.702 | 3.865 | 19.1 | 40.1 | 43.5 | 41.7 | 38 | 73.4 | 82.5
741.06 | 9.161 | 1034.041 | 3.865 | 19.1 | 40 | 43.6 | 41.7 | 38 | 73.1 | 82.6
742.06 | 9.142 | 1040.753 | 3.865 | 19.1 | 40.1 | 43.6 | 41.8 | 38.1 | 72.6 | 82.6
743.06 | 9.298 | 1040.458 | 3.865 | 19.1 | 40.1 | 43.7 | 41.8 | 38.2 | 72.4 | 82.6
744.06 | 9.239 | 1042.683 | 3.864 | 19.1 | 40.2 | 43.8 | 41.9 | 38.2 | 72.5 | 82.5
745.06 | 9.294 | 1040.789 | 3.864 | 19.1 | 40.2 | 43.8 | 41.9 | 38.2 | 72.9 | 82.6
746.06 | 9.18 | 1045.975 | 3.864 | 19.1 | 40.3 | 43.8 | 42 | 38.3 | 73 | 82.4
747.06 | 9.293 | 1034.059 | 3.864 | 19.1 | 40.3 | 43.9 | 42 | 38.4 | 73 | 82.3
748.06 | 9.151 | 1044.191 | 3.863 | 19 | 40.2 | 43.9 | 42 | 38.4 | 72.9 | 82.5
749.06 | 9.207 | 1042.279 | 3.863 | 19 | 40.2 | 43.9 | 42.1 | 38.4 | 73.1 | 82.7
750.06 | 9.205 | 1041.69 | 3.863 | 19 | 40.2 | 44 | 42.1 | 38.4 | 73.5 | 82.9
751.06 | 9.283 | 1044.522 | 3.863 | 19 | 40.4 | 44 | 42.1 | 38.5 | 73.8 | 83.1
752.06 | 9.254 | 1049.322 | 3.862 | 18.9 | 40.5 | 44.1 | 42.2 | 38.5 | 74.1 | 83.1
753.06 | 9.21 | 1057.431 | 3.862 | 18.9 | 40.6 | 44.1 | 42.2 | 38.7 | 73.8 | 83.2
754.06 | 9.237 | 1041.028 | 3.862 | 18.9 | 40.6 | 44.2 | 42.2 | 38.6 | 74 | 83.3
755.06 | 9.296 | 1047.832 | 3.862 | 18.9 | 40.6 | 44.2 | 42.3 | 38.6 | 74.3 | 83.2
756.06 | 9.28 | 1046.214 | 3.862 | 18.9 | 40.5 | 44.2 | 42.3 | 38.7 | 74.8 | 83.2
757.06 | 9.17 | 1048.31 | 3.861 | 18.9 | 40.6 | 44.2 | 42.4 | 38.7 | 74.5 | 83.2
758.06 | 9.175 | 1046.729 | 3.861 | 18.9 | 40.6 | 44.2 | 42.4 | 38.7 | 74.2 | 83.2
759.06 | 9.129 | 1042.224 | 3.861 | 18.9 | 40.5 | 44.2 | 42.4 | 38.7 | 74 | 83.3
760.06 | 9.204 | 1047.115 | 3.861 | 18.9 | 40.5 | 44.2 | 42.5 | 38.6 | 74.1 | 83.2
761.06 | 9.236 | 1042.26 | 3.861 | 18.8 | 40.4 | 44.3 | 42.5 | 38.7 | 73.7 | 83.2
762.06 | 9.231 | 1041.084 | 3.861 | 18.8 | 40.5 | 44.3 | 42.5 | 38.7 | 73.6 | 83.4
763.06 | 9.141 | 1044.394 | 3.861 | 18.8 | 40.6 | 44.4 | 42.6 | 38.7 | 73.6 | 83.3
764.06 | 9.342 | 1041.396 | 3.861 | 18.8 | 40.6 | 44.4 | 42.7 | 38.8 | 73.8 | 83.6
765.06 | 9.169 | 1050.682 | 3.86 | 18.8 | 40.7 | 44.4 | 42.7 | 38.8 | 73.8 | 83.6
766.06 | 9.276 | 1045.938 | 3.86 | 18.8 | 40.8 | 44.4 | 42.7 | 38.8 | 74 | 83.6
767.06 | 9.335 | 1050.131 | 3.86 | 18.8 | 40.8 | 44.5 | 42.7 | 38.8 | 74.2 | 83.8
768.06 | 9.191 | 1061.053 | 3.859 | 18.8 | 40.7 | 44.5 | 42.8 | 38.9 | 74.2 | 83.8
769.06 | 9.219 | 1053.606 | 3.859 | 18.8 | 40.8 | 44.5 | 42.8 | 39 | 74.1 | 84
770.06 | 9.303 | 1047.777 | 3.859 | 18.8 | 40.9 | 44.6 | 42.9 | 38.9 | 74.7 | 84.3
771.06 | 9.159 | 1052.926 | 3.859 | 18.8 | 40.9 | 44.6 | 42.9 | 38.9 | 75.3 | 84.3
772.06 | 9.186 | 1055.224 | 3.859 | 18.8 | 41 | 44.7 | 42.9 | 38.8 | 75.5 | 84.3
773.06 | 9.239 | 1058.313 | 3.86 | 18.8 | 40.9 | 44.7 | 42.9 | 38.7 | 75 | 84.3
774.06 | 9.258 | 1043.658 | 3.86 | 18.9 | 40.9 | 44.8 | 43 | 38.8 | 75.1 | 84.3
775.06 | 9.289 | 1047.023 | 3.86 | 18.9 | 40.9 | 44.8 | 43 | 38.8 | 75.4 | 84.5
776.06 | 9.16 | 1046.251 | 3.859 | 18.9 | 40.9 | 44.9 | 43.1 | 38.9 | 75.3 | 84.6
777.06 | 9.193 | 1036.799 | 3.86 | 18.9 | 40.8 | 44.9 | 43.1 | 38.9 | 75.1 | 84.5
778.06 | 9.246 | 1044.228 | 3.86 | 19 | 41 | 44.9 | 43.2 | 39.1 | 74.9 | 84.3
779.06 | 9.232 | 1042.352 | 3.86 | 19 | 41.1 | 44.9 | 43.2 | 39.1 | 74.9 | 84.4
780.06 | 9.217 | 1039.668 | 3.86 | 19 | 41 | 44.9 | 43.2 | 39.2 | 75.1 | 84.4
781.06 | 9.302 | 1042.279 | 3.859 | 19 | 40.9 | 44.9 | 43.3 | 39.3 | 75.3 | 84.6
782.06 | 9.359 | 1041.635 | 3.859 | 19 | 40.8 | 45 | 43.3 | 39.3 | 75.1 | 84.5
783.06 | 9.225 | 1045.221 | 3.859 | 19 | 41 | 45 | 43.4 | 39.3 | 75 | 84.6
784.06 | 9.227 | 1043.768 | 3.859 | 19 | 41 | 45.1 | 43.4 | 39.3 | 75 | 84.6
785.06 | 9.203 | 1037.571 | 3.859 | 19 | 41.1 | 45.1 | 43.4 | 39.3 | 75.1 | 84.4
786.06 | 9.258 | 1033.416 | 3.859 | 19 | 40.9 | 45.2 | 43.5 | 39.4 | 75 | 84.4
787.06 | 9.215 | 1046.949 | 3.858 | 19 | 40.8 | 45.2 | 43.6 | 39.5 | 75.1 | 84.5
788.06 | 9.286 | 1043.437 | 3.858 | 19 | 40.8 | 45.2 | 43.6 | 39.5 | 74.7 | 84.4
789.06 | 9.213 | 1045.221 | 3.858 | 19 | 40.9 | 45.3 | 43.7 | 39.6 | 74.6 | 84.5
790.06 | 9.147 | 1047.097 | 3.858 | 19 | 40.9 | 45.3 | 43.7 | 39.6 | 74.4 | 84.2
791.06 | 9.278 | 1042.242 | 3.858 | 19 | 41 | 45.4 | 43.7 | 39.7 | 74.5 | 84.2
792.06 | 9.311 | 1050.498 | 3.857 | 19 | 41 | 45.4 | 43.8 | 39.6 | 74.4 | 84.2
793.06 | 9.374 | 1056.493 | 3.857 | 19 | 40.9 | 45.5 | 43.8 | 39.8 | 74.6 | 84.2
794.06 | 9.307 | 1044.872 | 3.857 | 18.9 | 41 | 45.5 | 43.9 | 39.8 | 75.2 | 84.2
795.06 | 9.206 | 1058.534 | 3.857 | 19 | 41.2 | 45.5 | 43.9 | 39.9 | 75.9 | 84.1
796.06 | 9.23 | 1052.926 | 3.857 | 18.9 | 41.2 | 45.4 | 43.8 | 39.9 | 75.6 | 84.1
797.06 | 9.307 | 1047.667 | 3.857 | 18.9 | 41.2 | 45.5 | 43.9 | 39.9 | 75.1 | 83.9
798.06 | 9.187 | 1053.827 | 3.857 | 18.9 | 41.2 | 45.5 | 43.9 | 39.9 | 75 | 84
799.06 | 9.194 | 1042.316 | 3.856 | 18.9 | 41.3 | 45.6 | 43.9 | 39.9 | 75.2 | 84
800.06 | 9.278 | 1041.985 | 3.856 | 18.9 | 41.2 | 45.6 | 44 | 39.9 | 75.4 | 84.2
801.06 | 9.141 | 1046.012 | 3.856 | 18.9 | 41.4 | 45.6 | 44 | 40 | 75.6 | 84.2
802.06 | 9.193 | 1037.719 | 3.856 | 18.8 | 41.5 | 45.7 | 44 | 40 | 75.7 | 84.3
803.06 | 9.202 | 1042.849 | 3.856 | 18.8 | 41.6 | 45.7 | 44.1 | 40 | 75.5 | 84.1
804.06 | 9.222 | 1042.444 | 3.856 | 18.8 | 41.6 | 45.8 | 44.1 | 40 | 75.7 | 84.2
805.06 | 9.202 | 1052.595 | 3.856 | 18.8 | 41.6 | 45.8 | 44.2 | 40 | 75.6 | 84.4
806.06 | 9.191 | 1046.821 | 3.855 | 18.8 | 41.6 | 45.9 | 44.2 | 40.1 | 75.2 | 84.4
807.06 | 9.312 | 1045.644 | 3.855 | 18.8 | 41.5 | 45.9 | 44.2 | 40.1 | 75.2 | 84.4
808.06 | 9.289 | 1056.217 | 3.855 | 18.8 | 41.5 | 45.9 | 44.3 | 40.1 | 75.5 | 84.4
809.06 | 9.274 | 1048.255 | 3.855 | 18.8 | 41.6 | 45.9 | 44.3 | 40.1 | 75.6 | 84.6
810.06 | 9.301 | 1059.49 | 3.855 | 18.8 | 41.5 | 45.9 | 44.3 | 40.1 | 75.6 | 84.6
811.06 | 9.181 | 1050.756 | 3.855 | 18.8 | 41.5 | 46 | 44.4 | 40.2 | 76.1 | 84.7
812.06 | 9.325 | 1055.261 | 3.854 | 18.9 | 41.6 | 46 | 44.4 | 40.2 | 76.7 | 84.9
813.06 | 9.282 | 1058.442 | 3.854 | 18.9 | 41.7 | 46.1 | 44.5 | 40.2 | 76.3 | 85
814.06 | 9.329 | 1051.473 | 3.854 | 18.9 | 41.7 | 46.1 | 44.5 | 40.3 | 75.4 | 85.1
815.06 | 9.195 | 1056.089 | 3.853 | 18.9 | 41.7 | 46.1 | 44.5 | 40.3 | 75.1 | 85
816.06 | 9.265 | 1046.49 | 3.853 | 18.9 | 41.8 | 46.1 | 44.5 | 40.3 | 75.2 | 85
817.06 | 9.195 | 1060.87 | 3.853 | 18.9 | 41.9 | 46.1 | 44.6 | 40.4 | 75.3 | 84.9
818.06 | 9.293 | 1065.981 | 3.853 | 18.9 | 41.9 | 46.1 | 44.6 | 40.4 | 75.4 | 85
819.06 | 9.191 | 1057.909 | 3.853 | 18.9 | 41.8 | 46.2 | 44.6 | 40.4 | 75.6 | 85.1
820.06 | 9.203 | 1060.649 | 3.853 | 18.9 | 41.9 | 46.2 | 44.6 | 40.4 | 75.4 | 84.9
821.06 | 9.163 | 1058.369 | 3.853 | 18.9 | 42 | 46.2 | 44.7 | 40.5 | 75.4 | 84.9
822.06 | 9.223 | 1062.763 | 3.852 | 18.9 | 42 | 46.3 | 44.7 | 40.5 | 75.5 | 85
823.06 | 9.218 | 1068.556 | 3.852 | 18.9 | 42.1 | 46.3 | 44.8 | 40.5 | 75.9 | 85.2
824.06 | 9.302 | 1065.044 | 3.852 | 18.9 | 42.1 | 46.4 | 44.8 | 40.4 | 76 | 85.1
825.06 | 9.227 | 1062.506 | 3.852 | 18.9 | 42 | 46.4 | 44.9 | 40.4 | 76 | 85.1
826.06 | 9.196 | 1067.857 | 3.851 | 18.9 | 42.1 | 46.5 | 44.9 | 40.4 | 76 | 85.2
827.06 | 9.289 | 1069.163 | 3.851 | 18.9 | 42.1 | 46.5 | 44.9 | 40.4 | 76.4 | 85.2
828.06 | 9.191 | 1061.734 | 3.851 | 18.9 | 42 | 46.6 | 44.9 | 40.3 | 76.3 | 85.1
829.06 | 9.166 | 1069.659 | 3.849 | 18.9 | 42.1 | 46.5 | 44.9 | 40.1 | 76.1 | 85
830.06 | 9.285 | 1080.876 | 3.851 | 19 | 42.2 | 46.5 | 45 | 40.1 | 75.9 | 85.1
831.06 | 9.121 | 1069.622 | 3.851 | 19 | 42.2 | 46.6 | 45 | 40.3 | 75.8 | 85.2
832.06 | 9.326 | 1079.405 | 3.851 | 19 | 42.3 | 46.6 | 45.1 | 40.2 | 75.6 | 85.6
833.06 | 9.186 | 1066.993 | 3.851 | 19 | 42.4 | 46.7 | 45.1 | 40.3 | 75.5 | 85.8
834.06 | 9.175 | 1072.859 | 3.851 | 19 | 42.4 | 46.7 | 45.1 | 40.4 | 75.8 | 85.9
835.06 | 9.227 | 1081.225 | 3.85 | 19 | 42.4 | 46.7 | 45.2 | 40.4 | 76 | 86.1
836.06 | 9.264 | 1073.852 | 3.85 | 19 | 42.4 | 46.8 | 45.2 | 40.4 | 76.2 | 86
837.06 | 9.199 | 1068.133 | 3.849 | 19 | 42.4 | 46.8 | 45.2 | 40.4 | 76.2 | 85.9
838.06 | 9.224 | 1074.826 | 3.849 | 19 | 42.4 | 46.8 | 45.3 | 40.6 | 76.6 | 86
839.06 | 9.308 | 1075.396 | 3.848 | 19 | 42.4 | 46.9 | 45.3 | 40.7 | 76.9 | 86
840.06 | 9.215 | 1073.741 | 3.848 | 19 | 42.4 | 46.9 | 45.4 | 40.7 | 76.9 | 86.1
841.06 | 9.233 | 1080.619 | 3.848 | 19 | 42.4 | 46.9 | 45.4 | 40.8 | 76.8 | 86.3
842.06 | 9.281 | 1082.752 | 3.848 | 19 | 42.3 | 47 | 45.4 | 40.9 | 76.8 | 86.4
843.06 | 9.171 | 1082.071 | 3.849 | 19 | 42.3 | 47 | 45.5 | 40.9 | 76.9 | 86.5
844.06 | 9.283 | 1082.513 | 3.849 | 19 | 42.5 | 47 | 45.5 | 40.8 | 76.9 | 86.5
845.06 | 9.246 | 1080.085 | 3.849 | 19 | 42.5 | 47 | 45.5 | 40.7 | 77 | 86.5
846.06 | 9.207 | 1070.321 | 3.849 | 18.9 | 42.6 | 47 | 45.6 | 40.8 | 76.7 | 86.7
847.06 | 9.231 | 1073.355 | 3.849 | 18.9 | 42.6 | 47.1 | 45.6 | 40.8 | 76.2 | 86.8
848.06 | 9.27 | 1072.84 | 3.849 | 18.9 | 42.5 | 47.2 | 45.6 | 40.9 | 75.7 | 86.6
849.06 | 9.274 | 1077.033 | 3.849 | 18.9 | 42.5 | 47.1 | 45.6 | 40.8 | 75.8 | 86.7
850.06 | 9.188 | 1082.421 | 3.848 | 18.9 | 42.5 | 47.2 | 45.7 | 40.8 | 76.1 | 86.8
851.06 | 9.163 | 1069.457 | 3.848 | 18.9 | 42.5 | 47.2 | 45.7 | 40.9 | 75.9 | 86.6
852.06 | 9.209 | 1066.331 | 3.848 | 18.9 | 42.5 | 47.2 | 45.7 | 41 | 75.9 | 86.4
853.06 | 9.267 | 1062.23 | 3.848 | 18.8 | 42.5 | 47.2 | 45.8 | 40.9 | 76 | 86.2
854.06 | 9.21 | 1070.174 | 3.848 | 18.9 | 42.5 | 47.2 | 45.8 | 40.9 | 76.4 | 86.1
855.06 | 9.261 | 1071.829 | 3.848 | 18.9 | 42.6 | 47.2 | 45.8 | 40.9 | 76.3 | 85.9
856.06 | 9.274 | 1069.107 | 3.847 | 18.9 | 42.6 | 47.3 | 45.9 | 40.9 | 76.4 | 85.8
857.06 | 9.129 | 1072.197 | 3.847 | 18.9 | 42.6 | 47.4 | 45.9 | 40.9 | 76.9 | 85.7
858.06 | 9.309 | 1068.666 | 3.847 | 18.9 | 42.6 | 47.4 | 45.9 | 40.9 | 77.3 | 85.3
859.06 | 9.185 | 1067.802 | 3.847 | 18.9 | 42.7 | 47.4 | 45.9 | 41 | 78 | 84.6
860.06 | 9.209 | 1076.224 | 3.847 | 18.9 | 42.7 | 47.5 | 46 | 41.1 | 78.4 | 84.3
861.06 | 9.274 | 1075.691 | 3.846 | 18.9 | 42.8 | 47.5 | 46 | 41 | 78.2 | 84.3
862.06 | 9.19 | 1072.987 | 3.846 | 18.9 | 42.8 | 47.5 | 46 | 41 | 77.9 | 84.9
863.06 | 9.176 | 1077.29 | 3.846 | 18.9 | 42.9 | 47.5 | 46.1 | 41 | 77.7 | 85.2
864.06 | 9.192 | 1073.245 | 3.846 | 18.9 | 42.9 | 47.5 | 46.1 | 41.1 | 77.7 | 85.7
865.06 | 9.237 | 1070.009 | 3.846 | 18.9 | 43 | 47.6 | 46.1 | 41.1 | 77.7 | 85.9
866.06 | 9.216 | 1076.922 | 3.845 | 18.9 | 43 | 47.6 | 46.2 | 41.2 | 77.5 | 86
867.06 | 9.342 | 1077.474 | 3.846 | 18.9 | 43 | 47.7 | 46.2 | 41.2 | 77.3 | 86
868.06 | 9.29 | 1081.667 | 3.846 | 19 | 42.9 | 47.7 | 46.3 | 41.1 | 77.3 | 86
869.06 | 9.195 | 1081.262 | 3.845 | 19 | 42.8 | 47.8 | 46.3 | 41.1 | 77.3 | 85.8
870.06 | 9.195 | 1071.608 | 3.845 | 19 | 42.8 | 47.8 | 46.4 | 41.3 | 77.3 | 85.8
871.06 | 9.254 | 1080.159 | 3.845 | 19 | 42.8 | 47.8 | 46.4 | 41.4 | 77.5 | 86
872.06 | 9.172 | 1070.836 | 3.845 | 18.9 | 42.8 | 47.8 | 46.4 | 41.5 | 77.1 | 86
873.06 | 9.168 | 1073.705 | 3.845 | 19 | 42.9 | 47.8 | 46.5 | 41.4 | 77.1 | 86.1
874.06 | 9.275 | 1065.853 | 3.845 | 18.9 | 42.9 | 47.9 | 46.5 | 41.4 | 77.4 | 86.1
875.06 | 9.287 | 1069.641 | 3.845 | 18.9 | 42.9 | 47.9 | 46.5 | 41.4 | 77.2 | 86.2
876.06 | 9.283 | 1070.928 | 3.845 | 18.9 | 42.9 | 47.9 | 46.5 | 41.5 | 77 | 86.2
877.06 | 9.324 | 1074.587 | 3.845 | 18.9 | 43 | 47.9 | 46.6 | 41.5 | 76.9 | 86.3
878.06 | 9.156 | 1068.298 | 3.845 | 18.9 | 43.1 | 48 | 46.6 | 41.5 | 76.8 | 86.3
879.06 | 9.169 | 1073.079 | 3.844 | 18.9 | 43.2 | 48 | 46.6 | 41.6 | 76.6 | 86.1
880.06 | 9.119 | 1067.453 | 3.844 | 19 | 43.2 | 48 | 46.7 | 41.6 | 76.9 | 86.4
881.06 | 9.209 | 1060.906 | 3.844 | 19 | 43.3 | 48.1 | 46.7 | 41.7 | 77.1 | 86.3
882.06 | 9.328 | 1066.864 | 3.845 | 19 | 43.2 | 48.1 | 46.7 | 41.7 | 77.1 | 86.1
883.06 | 9.291 | 1058.332 | 3.845 | 19 | 43.2 | 48.1 | 46.7 | 41.7 | 76.7 | 86
884.06 | 9.294 | 1060.777 | 3.845 | 19 | 43.1 | 48.2 | 46.8 | 41.7 | 76.9 | 86.2
885.06 | 9.368 | 1065.209 | 3.845 | 19 | 43.1 | 48.2 | 46.8 | 41.7 | 77 | 86.2
886.06 | 9.163 | 1066.055 | 3.845 | 18.9 | 43.1 | 48.2 | 46.9 | 41.8 | 77 | 86.3
887.06 | 9.213 | 1063.536 | 3.844 | 19 | 43.1 | 48.2 | 46.9 | 41.7 | 76.8 | 86.1
888.06 | 9.203 | 1069.604 | 3.844 | 19 | 43.2 | 48.3 | 46.9 | 41.8 | 76.5 | 86.3
889.06 | 9.305 | 1067.857 | 3.844 | 19 | 43.3 | 48.3 | 46.9 | 41.9 | 76.4 | 86.3
890.06 | 9.219 | 1067.195 | 3.844 | 19 | 43.3 | 48.3 | 47 | 41.9 | 76.6 | 86.1
891.06 | 9.135 | 1063.812 | 3.844 | 18.9 | 43.4 | 48.4 | 47 | 41.9 | 76.9 | 85.9
892.06 | 9.311 | 1069.99 | 3.844 | 18.9 | 43.5 | 48.4 | 47 | 42 | 76.9 | 86
893.06 | 9.148 | 1078.945 | 3.844 | 18.9 | 43.5 | 48.4 | 47 | 42 | 76.8 | 86.1
894.06 | 9.202 | 1061.44 | 3.843 | 18.9 | 43.5 | 48.5 | 47.1 | 42 | 76.5 | 86.1
895.06 | 9.234 | 1072.362 | 3.843 | 18.9 | 43.5 | 48.5 | 47.1 | 42 | 76.1 | 85.9
896.06 | 9.269 | 1071.902 | 3.843 | 18.9 | 43.4 | 48.6 | 47.1 | 42.1 | 76.4 | 86
897.06 | 9.261 | 1069.163 | 3.843 | 18.9 | 43.3 | 48.6 | 47.1 | 42 | 76.5 | 85.7
898.06 | 9.259 | 1064.032 | 3.843 | 18.9 | 43.4 | 48.6 | 47.2 | 42 | 76.3 | 85.6
899.06 | 9.177 | 1063.775 | 3.843 | 18.9 | 43.4 | 48.6 | 47.2 | 42.1 | 76.6 | 85.7
900.06 | 9.32 | 1062.469 | 3.843 | 18.9 | 43.4 | 48.7 | 47.3 | 42.2 | 77 | 85.8
901.06 | 9.227 | 1075.58 | 3.843 | 18.9 | 43.4 | 48.7 | 47.3 | 42.3 | 77.4 | 85.8
902.06 | 9.134 | 1063.977 | 3.842 | 18.9 | 43.4 | 48.7 | 47.3 | 42.2 | 76.9 | 85.8
903.06 | 9.283 | 1069.622 | 3.842 | 18.9 | 43.4 | 48.7 | 47.3 | 42.1 | 76.8 | 85.7
904.06 | 9.285 | 1060.447 | 3.842 | 18.8 | 43.4 | 48.8 | 47.4 | 42.1 | 77 | 85.8
905.06 | 9.282 | 1064.713 | 3.842 | 18.8 | 43.4 | 48.8 | 47.4 | 42.1 | 77 | 85.8
906.06 | 9.176 | 1069.475 | 3.842 | 18.8 | 43.4 | 48.9 | 47.5 | 42 | 76.7 | 85.8
907.06 | 9.334 | 1082.126 | 3.841 | 18.8 | 43.6 | 48.9 | 47.5 | 42 | 76.6 | 85.8
908.06 | 9.3 | 1078.485 | 3.841 | 18.8 | 43.6 | 48.9 | 47.5 | 42.1 | 76.2 | 85.7
909.06 | 9.243 | 1074.642 | 3.841 | 18.8 | 43.5 | 48.9 | 47.5 | 42 | 75.8 | 85.8
910.06 | 9.15 | 1085.289 | 3.841 | 18.8 | 43.6 | 48.9 | 47.6 | 41.9 | 75.7 | 85.7
911.06 | 9.189 | 1083.8 | 3.841 | 18.8 | 43.6 | 48.9 | 47.6 | 42 | 75.8 | 85.7
912.06 | 9.184 | 1085.289 | 3.841 | 18.8 | 43.7 | 49 | 47.7 | 41.9 | 76.2 | 85.7
913.06 | 9.291 | 1085.51 | 3.841 | 18.8 | 43.6 | 49 | 47.7 | 42 | 76.3 | 85.7
914.06 | 9.293 | 1086.043 | 3.84 | 18.8 | 43.6 | 49.1 | 47.7 | 42.2 | 76.4 | 85.8
915.06 | 9.196 | 1085.602 | 3.84 | 18.8 | 43.6 | 49.1 | 47.7 | 42.2 | 76.3 | 85.9
916.06 | 9.168 | 1076.518 | 3.84 | 18.9 | 43.7 | 49.1 | 47.8 | 42.2 | 76.1 | 85.8
917.06 | 9.136 | 1089.096 | 3.84 | 18.9 | 43.6 | 49.1 | 47.8 | 42.3 | 75.9 | 85.9
918.06 | 9.197 | 1087.22 | 3.84 | 18.9 | 43.7 | 49.1 | 47.9 | 42.4 | 75.7 | 86
919.06 | 9.258 | 1079.423 | 3.84 | 18.9 | 43.7 | 49.1 | 47.9 | 42.5 | 76 | 86
920.06 | 9.297 | 1085.694 | 3.84 | 18.9 | 43.8 | 49.2 | 47.9 | 42.5 | 75.9 | 86
921.06 | 9.196 | 1089.5 | 3.84 | 18.9 | 43.8 | 49.2 | 47.9 | 42.5 | 75.7 | 85.9
922.06 | 9.31 | 1079.644 | 3.84 | 18.9 | 43.7 | 49.2 | 48 | 42.5 | 75.4 | 85.9
923.06 | 9.304 | 1076.481 | 3.84 | 18.9 | 43.7 | 49.2 | 48 | 42.5 | 75.7 | 86
924.06 | 9.309 | 1074.55 | 3.839 | 19 | 43.7 | 49.3 | 48 | 42.5 | 76.1 | 86
925.06 | 9.354 | 1071.185 | 3.839 | 18.9 | 43.7 | 49.3 | 48.1 | 42.6 | 75.9 | 86.1
926.06 | 9.263 | 1080.269 | 3.839 | 18.9 | 43.7 | 49.3 | 48.1 | 42.5 | 76 | 86.3
927.06 | 9.191 | 1089.519 | 3.839 | 18.9 | 43.8 | 49.4 | 48.1 | 42.4 | 76.2 | 86.2
928.06 | 9.126 | 1091.633 | 3.839 | 18.9 | 43.9 | 49.4 | 48.1 | 42.4 | 76.1 | 86.2
929.06 | 9.306 | 1077.364 | 3.839 | 18.9 | 44 | 49.4 | 48.1 | 42.5 | 76 | 86.2
930.06 | 9.295 | 1087.882 | 3.839 | 18.9 | 44 | 49.5 | 48.2 | 42.6 | 75.9 | 86
931.06 | 9.155 | 1078.853 | 3.839 | 18.9 | 44 | 49.5 | 48.3 | 42.7 | 75.9 | 86.1
932.06 | 9.322 | 1072.969 | 3.839 | 18.9 | 44 | 49.5 | 48.3 | 42.7 | 76.3 | 86
933.06 | 9.207 | 1071.314 | 3.839 | 18.9 | 44 | 49.5 | 48.3 | 42.8 | 75.9 | 85.9
934.06 | 9.179 | 1081.207 | 3.839 | 18.9 | 44 | 49.5 | 48.4 | 42.9 | 75.5 | 85.8
935.06 | 9.214 | 1070.045 | 3.839 | 18.9 | 44 | 49.6 | 48.4 | 42.9 | 75.6 | 85.8
936.06 | 9.212 | 1067.379 | 3.838 | 19 | 44 | 49.5 | 48.4 | 42.8 | 75.7 | 85.8
937.06 | 9.315 | 1070.358 | 3.838 | 18.9 | 44.1 | 49.6 | 48.4 | 42.9 | 75.4 | 85.9
938.06 | 9.196 | 1067.692 | 3.838 | 18.9 | 44.1 | 49.6 | 48.4 | 43 | 75.3 | 85.8
939.06 | 9.245 | 1059.398 | 3.838 | 18.9 | 44.2 | 49.7 | 48.4 | 43 | 75.5 | 85.6
940.06 | 9.288 | 1069.825 | 3.838 | 18.9 | 44.2 | 49.7 | 48.4 | 43 | 76.1 | 85.3
941.06 | 9.255 | 1064.088 | 3.838 | 18.9 | 44.2 | 49.7 | 48.5 | 43 | 76.6 | 85.1
942.06 | 9.136 | 1067.085 | 3.837 | 18.9 | 44.2 | 49.7 | 48.5 | 42.9 | 76.7 | 85.3
943.06 | 9.198 | 1072.417 | 3.837 | 18.8 | 44.1 | 49.7 | 48.6 | 42.9 | 76.4 | 85.6
944.06 | 9.15 | 1083.855 | 3.837 | 18.8 | 44.1 | 49.7 | 48.6 | 42.9 | 76.7 | 85.8
945.06 | 9.304 | 1075.782 | 3.837 | 18.8 | 44.2 | 49.7 | 48.6 | 42.9 | 76.3 | 85.8
946.06 | 9.203 | 1074.698 | 3.837 | 18.8 | 44.2 | 49.8 | 48.6 | 43 | 75.9 | 85.9
947.06 | 9.194 | 1079.129 | 3.837 | 18.8 | 44.1 | 49.8 | 48.7 | 43 | 75.6 | 85.8
948.06 | 9.351 | 1078.118 | 3.837 | 18.8 | 44.1 | 49.8 | 48.7 | 43.1 | 75.7 | 85.8
949.06 | 9.284 | 1074.109 | 3.837 | 18.8 | 44.2 | 49.9 | 48.7 | 43.1 | 76.1 | 85.3
950.06 | 9.343 | 1079.129 | 3.837 | 18.8 | 44.2 | 49.9 | 48.8 | 43.2 | 76.8 | 84.6
951.06 | 9.268 | 1078.872 | 3.837 | 18.8 | 44.2 | 49.9 | 48.8 | 43.2 | 77.2 | 84.6
952.06 | 9.231 | 1070.45 | 3.837 | 18.9 | 44.2 | 49.9 | 48.8 | 43.2 | 77 | 84.9
953.06 | 9.295 | 1063.278 | 3.837 | 18.9 | 44.2 | 49.8 | 48.8 | 43.2 | 76.3 | 85.2
954.06 | 9.191 | 1080.582 | 3.837 | 18.9 | 44.2 | 49.8 | 48.9 | 43.1 | 76.1 | 85.3
955.06 | 9.3 | 1074.201 | 3.837 | 18.9 | 44.3 | 49.9 | 48.9 | 43.1 | 76.2 | 85.4
956.06 | 9.281 | 1069.733 | 3.837 | 19 | 44.2 | 49.9 | 48.9 | 43.1 | 76.1 | 85.5
957.06 | 9.177 | 1073.741 | 3.837 | 19 | 44.2 | 49.9 | 48.9 | 43 | 75.9 | 85.5
958.06 | 9.312 | 1074.33 | 3.837 | 19 | 44.3 | 49.9 | 48.9 | 43 | 76.3 | 85.4
959.06 | 9.242 | 1066.147 | 3.837 | 19 | 44.3 | 50 | 49 | 43 | 76.5 | 85.2
960.06 | 9.204 | 1077.584 | 3.836 | 19 | 44.3 | 50 | 49 | 43 | 76.7 | 84.8
961.06 | 9.169 | 1066.276 | 3.836 | 19 | 44.1 | 50 | 49.1 | 43 | 76.6 | 84.7
962.06 | 9.314 | 1071.332 | 3.836 | 19 | 44 | 50 | 49.1 | 43.2 | 76.1 | 85.1
963.06 | 9.306 | 1074.44 | 3.836 | 19 | 44.1 | 50 | 49.1 | 43.2 | 75.8 | 85.3
964.06 | 9.17 | 1077.584 | 3.836 | 19 | 44.2 | 50 | 49.1 | 43.2 | 75.8 | 85.5
965.06 | 9.218 | 1070.1 | 3.836 | 19 | 44.4 | 49.9 | 49.2 | 43.2 | 75.7 | 85.5
966.06 | 9.176 | 1077.033 | 3.836 | 19 | 44.4 | 49.9 | 49.2 | 43.3 | 75.3 | 85.5
967.06 | 9.178 | 1073.852 | 3.836 | 19 | 44.5 | 49.9 | 49.2 | 43.4 | 75.3 | 85.4
968.06 | 9.213 | 1073.852 | 3.836 | 18.9 | 44.6 | 50 | 49.2 | 43.5 | 75.6 | 85.2
969.06 | 9.21 | 1078.908 | 3.835 | 18.9 | 44.6 | 50 | 49.2 | 43.4 | 75.8 | 85
970.06 | 9.265 | 1090.567 | 3.835 | 19 | 44.6 | 50.1 | 49.3 | 43.3 | 75.5 | 84.9
971.06 | 9.278 | 1078.743 | 3.835 | 18.9 | 44.6 | 50.1 | 49.3 | 43.4 | 75.4 | 84.9
972.06 | 9.315 | 1075.249 | 3.835 | 18.9 | 44.5 | 50.1 | 49.4 | 43.4 | 75.3 | 85.1
973.06 | 9.166 | 1079.295 | 3.835 | 18.9 | 44.5 | 50.1 | 49.4 | 43.4 | 75.1 | 85.1
974.06 | 9.243 | 1074.863 | 3.834 | 18.9 | 44.4 | 50.1 | 49.5 | 43.5 | 75 | 85.1
975.06 | 9.294 | 1083.487 | 3.834 | 18.9 | 44.4 | 50.1 | 49.5 | 43.6 | 74.9 | 85
976.06 | 9.19 | 1086.135 | 3.834 | 18.9 | 44.4 | 50.2 | 49.5 | 43.5 | 74.7 | 85.1
977.06 | 9.26 | 1078.78 | 3.834 | 18.9 | 44.5 | 50.2 | 49.5 | 43.5 | 74.5 | 85.2
978.06 | 9.365 | 1085.013 | 3.834 | 19 | 44.4 | 50.1 | 49.5 | 43.6 | 74.3 | 85
979.06 | 9.27 | 1070.818 | 3.834 | 19 | 44.5 | 50.1 | 49.6 | 43.6 | 74.5 | 85.1
980.06 | 9.226 | 1077.382 | 3.834 | 19 | 44.5 | 50.1 | 49.6 | 43.7 | 74.6 | 85.1
981.06 | 9.209 | 1085.786 | 3.834 | 19 | 44.5 | 50.1 | 49.6 | 43.8 | 74.5 | 85.3
982.06 | 9.3 | 1088.213 | 3.833 | 19 | 44.4 | 50.1 | 49.6 | 43.7 | 74.7 | 85.3
983.06 | 9.307 | 1084.903 | 3.833 | 19 | 44.4 | 50.2 | 49.6 | 43.8 | 74.9 | 85.3
984.06 | 9.247 | 1076.886 | 3.833 | 19.1 | 44.5 | 50.3 | 49.7 | 43.8 | 75.1 | 85.3
985.06 | 9.339 | 1084.443 | 3.833 | 19 | 44.5 | 50.3 | 49.7 | 43.8 | 75.1 | 85.4
986.06 | 9.263 | 1080.674 | 3.833 | 19 | 44.6 | 50.3 | 49.7 | 43.8 | 74.8 | 85.6
987.06 | 9.259 | 1092.589 | 3.833 | 19 | 44.7 | 50.4 | 49.7 | 43.8 | 75.1 | 85.7
988.06 | 9.159 | 1089.555 | 3.833 | 19 | 44.6 | 50.4 | 49.8 | 43.9 | 75.1 | 85.7
989.06 | 9.159 | 1085.528 | 3.832 | 19 | 44.5 | 50.5 | 49.8 | 44 | 75.1 | 85.7
990.06 | 9.162 | 1097.187 | 3.832 | 19 | 44.6 | 50.5 | 49.8 | 43.9 | 75.5 | 85.7
991.06 | 9.185 | 1077.217 | 3.832 | 19 | 44.6 | 50.5 | 49.8 | 43.9 | 75.5 | 85.6
992.06 | 9.298 | 1086.356 | 3.832 | 19 | 44.5 | 50.5 | 49.9 | 43.9 | 76.1 | 85.6
993.06 | 9.205 | 1085.491 | 3.832 | 18.9 | 44.6 | 50.5 | 49.9 | 44 | 76.7 | 85.8
994.06 | 9.233 | 1086.76 | 3.832 | 18.9 | 44.7 | 50.6 | 49.9 | 44.1 | 76.4 | 86
995.06 | 9.354 | 1094.667 | 3.831 | 18.9 | 44.6 | 50.5 | 49.9 | 44 | 76.1 | 85.9
996.06 | 9.155 | 1091.082 | 3.831 | 18.9 | 44.7 | 50.6 | 49.9 | 43.9 | 75.9 | 85.7
997.06 | 9.237 | 1099.136 | 3.831 | 18.9 | 44.8 | 50.6 | 49.9 | 44 | 75.7 | 85.8
998.06 | 9.241 | 1083.8 | 3.831 | 18.9 | 44.8 | 50.6 | 50 | 44.2 | 75.6 | 85.9
999.06 | 9.15 | 1094.042 | 3.831 | 18.9 | 44.9 | 50.6 | 50 | 44.1 | 75.5 | 86
1000.06 | 9.363 | 1092.442 | 3.831 | 18.8 | 44.9 | 50.6 | 50 | 44 | 75.4 | 85.8
1001.06 | 9.328 | 1091.302 | 3.831 | 18.8 | 44.8 | 50.7 | 50 | 44.1 | 75.6 | 85.8
1002.06 | 9.223 | 1093.27 | 3.83 | 18.8 | 44.9 | 50.7 | 50 | 44.2 | 75.4 | 85.7
1003.06 | 9.216 | 1089.831 | 3.83 | 18.8 | 44.9 | 50.8 | 50.1 | 44.2 | 75.3 | 85.7
1004.06 | 9.229 | 1102.758 | 3.83 | 18.8 | 44.9 | 50.8 | 50.2 | 44.2 | 75.3 | 85.8
1005.06 | 9.243 | 1099.062 | 3.83 | 18.8 | 44.8 | 50.8 | 50.2 | 44.2 | 74.9 | 85.7
1006.06 | 9.33 | 1098.676 | 3.83 | 18.8 | 44.8 | 50.8 | 50.3 | 44.3 | 74.6 | 85.7
1007.06 | 9.334 | 1102.354 | 3.83 | 18.8 | 44.8 | 50.8 | 50.3 | 44.4 | 74.3 | 85.6
1008.06 | 9.323 | 1099.89 | 3.829 | 18.8 | 44.9 | 50.8 | 50.3 | 44.4 | 74.6 | 85.7
1009.06 | 9.294 | 1102.905 | 3.829 | 18.8 | 44.9 | 50.7 | 50.3 | 44.4 | 74.7 | 85.8
1010.06 | 9.17 | 1096.377 | 3.829 | 18.9 | 45 | 50.7 | 50.3 | 44.3 | 74.6 | 85.7
1011.06 | 9.145 | 1099.761 | 3.829 | 18.9 | 45.1 | 50.8 | 50.3 | 44.2 | 74.5 | 85.7
1012.06 | 9.201 | 1100.735 | 3.829 | 18.9 | 45 | 50.9 | 50.4 | 44.3 | 74.5 | 85.7
1013.06 | 9.345 | 1097.885 | 3.828 | 18.9 | 44.9 | 50.9 | 50.3 | 44.4 | 74.8 | 85.9
1014.06 | 9.278 | 1107.061 | 3.828 | 19 | 44.9 | 50.8 | 50.3 | 44.3 | 75 | 85.9
1015.06 | 9.198 | 1098.363 | 3.828 | 19 | 45 | 50.9 | 50.3 | 44.2 | 75.3 | 85.9
1016.06 | 9.298 | 1099.099 | 3.828 | 19 | 45.1 | 50.9 | 50.4 | 44.1 | 76 | 86
1017.06 | 9.193 | 1099.283 | 3.828 | 19 | 45.1 | 50.9 | 50.5 | 44.3 | 75.9 | 86
1018.06 | 9.357 | 1102.501 | 3.827 | 19 | 44.9 | 51 | 50.5 | 44.4 | 75.6 | 85.9
1019.06 | 9.173 | 1099.191 | 3.827 | 19 | 44.9 | 51 | 50.5 | 44.4 | 75.6 | 85.8
1020.06 | 9.079 | 1098.731 | 3.826 | 19 | 45 | 51 | 50.5 | 44.4 | 75.6 | 85.9
1021.06 | 9.128 | 1104.652 | 3.826 | 19 | 45.2 | 51.1 | 50.5 | 44.5 | 76.1 | 86.1
1022.06 | 9.139 | 1102.354 | 3.827 | 19 | 45.3 | 51.1 | 50.6 | 44.6 | 76.6 | 86.3
1023.06 | 9.287 | 1108.017 | 3.826 | 19 | 45.3 | 51.1 | 50.6 | 44.5 | 76.8 | 86.3
1024.06 | 9.35 | 1115.17 | 3.826 | 19.1 | 45.3 | 51.1 | 50.6 | 44.5 | 77.1 | 86.3
1025.06 | 9.285 | 1109.966 | 3.827 | 19.1 | 45.3 | 51.2 | 50.7 | 44.6 | 76.9 | 86.5
1026.06 | 9.18 | 1102.519 | 3.827 | 19.1 | 45.3 | 51.1 | 50.7 | 44.7 | 76.7 | 86.6
1027.06 | 9.259 | 1101.563 | 3.827 | 19.1 | 45.4 | 51.2 | 50.7 | 44.7 | 77 | 86.7
1028.06 | 9.218 | 1098.694 | 3.827 | 19.1 | 45.3 | 51.2 | 50.7 | 44.7 | 76.9 | 86.6
1029.06 | 9.279 | 1106.546 | 3.827 | 19.1 | 45.3 | 51.3 | 50.8 | 44.7 | 76.6 | 86.4
1030.06 | 9.233 | 1108.072 | 3.827 | 19.1 | 45.4 | 51.3 | 50.8 | 44.6 | 76.5 | 86.3
1031.06 | 9.357 | 1111.713 | 3.826 | 19.1 | 45.4 | 51.3 | 50.8 | 44.6 | 76.6 | 86.4
1032.06 | 9.242 | 1099.724 | 3.826 | 19.1 | 45.4 | 51.3 | 50.9 | 44.7 | 76.7 | 86.6
1033.06 | 9.27 | 1100.202 | 3.826 | 19.1 | 45.4 | 51.4 | 50.9 | 44.7 | 76.6 | 86.6
1034.06 | 9.158 | 1092.957 | 3.826 | 19.1 | 45.4 | 51.4 | 50.9 | 44.8 | 76.3 | 86.5
1035.06 | 9.305 | 1090.475 | 3.826 | 19 | 45.4 | 51.4 | 51 | 44.9 | 76.3 | 86.6
1036.06 | 9.286 | 1101.03 | 3.826 | 19 | 45.3 | 51.4 | 51 | 44.8 | 76.5 | 86.6
1037.06 | 9.175 | 1097.15 | 3.826 | 19 | 45.4 | 51.5 | 51 | 44.8 | 76.5 | 86.6
1038.06 | 9.196 | 1096.249 | 3.826 | 19 | 45.4 | 51.5 | 51 | 44.9 | 76.5 | 86.6
1039.06 | 9.189 | 1095.899 | 3.826 | 19 | 45.4 | 51.5 | 51 | 44.8 | 76.5 | 86.5
1040.06 | 9.192 | 1106.877 | 3.825 | 19 | 45.2 | 51.5 | 51.1 | 44.9 | 76.2 | 86.5
1041.06 | 9.272 | 1094.226 | 3.825 | 18.9 | 45.2 | 51.6 | 51.1 | 44.9 | 75.9 | 86.4
1042.06 | 9.301 | 1093.325 | 3.825 | 18.9 | 45 | 51.5 | 51.1 | 44.9 | 76.1 | 86.5
1043.06 | 9.274 | 1102.776 | 3.825 | 18.9 | 44.9 | 51.5 | 51.1 | 45 | 76 | 86.4
1044.06 | 9.249 | 1099.007 | 3.825 | 18.9 | 45 | 51.6 | 51.1 | 45 | 75.8 | 86.4
1045.06 | 9.267 | 1098.841 | 3.825 | 18.9 | 45.1 | 51.6 | 51.2 | 45 | 76.2 | 86.5
1046.06 | 9.225 | 1086.852 | 3.825 | 18.9 | 45.2 | 51.5 | 51.2 | 44.9 | 76.5 | 86.5
1047.06 | 9.246 | 1093.123 | 3.824 | 18.9 | 45.4 | 51.5 | 51.2 | 45 | 76.4 | 86.4
1048.06 | 9.271 | 1092.222 | 3.825 | 18.9 | 45.5 | 51.6 | 51.2 | 45 | 76.2 | 86.4
1049.06 | 9.331 | 1090.144 | 3.824 | 18.9 | 45.4 | 51.7 | 51.3 | 44.9 | 76 | 86.3
1050.06 | 9.15 | 1091.817 | 3.824 | 18.9 | 45.4 | 51.7 | 51.3 | 44.9 | 76.3 | 86.4
1051.06 | 9.351 | 1094.171 | 3.824 | 18.9 | 45.5 | 51.7 | 51.3 | 45 | 76.2 | 86.3
1052.06 | 9.19 | 1092.755 | 3.823 | 18.9 | 45.5 | 51.7 | 51.3 | 45 | 76.2 | 86.1
1053.06 | 9.321 | 1095.495 | 3.823 | 18.9 | 45.5 | 51.7 | 51.3 | 45 | 76 | 86.1
1054.06 | 9.31 | 1095.991 | 3.823 | 18.9 | 45.5 | 51.7 | 51.3 | 45.1 | 75.7 | 86.1
1055.06 | 9.174 | 1103.843 | 3.823 | 18.9 | 45.5 | 51.8 | 51.3 | 45.1 | 75.5 | 86.2
1056.06 | 9.234 | 1088.489 | 3.823 | 18.9 | 45.7 | 51.8 | 51.3 | 45.2 | 75.7 | 86.2
1057.06 | 9.192 | 1088.967 | 3.823 | 18.9 | 45.8 | 51.8 | 51.4 | 45.3 | 76.4 | 86.3
1058.06 | 9.246 | 1096.8 | 3.823 | 18.9 | 45.8 | 51.9 | 51.4 | 45.2 | 76.7 | 86.6
1059.06 | 9.325 | 1110.849 | 3.823 | 18.9 | 45.8 | 51.9 | 51.4 | 45.2 | 77 | 86.8
1060.06 | 9.276 | 1099.908 | 3.823 | 18.9 | 45.8 | 51.9 | 51.4 | 45.2 | 77.4 | 86.7
1061.06 | 9.232 | 1100.938 | 3.822 | 18.9 | 45.8 | 51.9 | 51.4 | 45.2 | 77.6 | 86.6
1062.06 | 9.2 | 1106.307 | 3.822 | 18.9 | 45.8 | 51.9 | 51.4 | 45.2 | 77.7 | 86.3
1063.06 | 9.206 | 1103.512 | 3.822 | 18.9 | 45.9 | 51.9 | 51.5 | 45.2 | 78 | 86.2
1064.06 | 9.311 | 1106.601 | 3.822 | 18.9 | 45.9 | 52 | 51.5 | 45.1 | 77.8 | 86.1
1065.06 | 9.172 | 1107.888 | 3.822 | 18.9 | 45.8 | 52 | 51.5 | 44.9 | 77.6 | 86.1
1066.06 | 9.206 | 1095.826 | 3.821 | 18.9 | 45.7 | 52 | 51.5 | 44.9 | 77.4 | 86.2
1067.06 | 9.349 | 1110.205 | 3.821 | 18.9 | 45.8 | 52 | 51.5 | 44.9 | 77.1 | 86.3
1068.06 | 9.33 | 1100.073 | 3.821 | 18.9 | 45.9 | 52 | 51.5 | 45 | 76.8 | 86.4
1069.06 | 9.168 | 1106.344 | 3.821 | 18.9 | 46 | 52.1 | 51.6 | 45 | 76.8 | 86.5
1070.06 | 9.271 | 1106.804 | 3.821 | 18.9 | 46 | 52.1 | 51.6 | 45.1 | 77.1 | 86.6
1071.06 | 9.241 | 1108.293 | 3.82 | 18.9 | 46.1 | 52.1 | 51.6 | 45.2 | 77.3 | 86.7
1072.06 | 9.292 | 1106.031 | 3.821 | 18.9 | 46.1 | 52.1 | 51.7 | 45.2 | 77.3 | 86.8
1073.06 | 9.299 | 1110.775 | 3.821 | 18.9 | 46.2 | 52.1 | 51.7 | 45.1 | 77.3 | 86.8
1074.06 | 9.292 | 1108.036 | 3.821 | 19 | 46.2 | 52.1 | 51.7 | 45.1 | 77.3 | 86.9
1075.06 | 9.267 | 1104.45 | 3.821 | 19 | 46.2 | 52.2 | 51.7 | 45.2 | 77.5 | 86.9
1076.06 | 9.202 | 1101.967 | 3.82 | 19 | 46.2 | 52.2 | 51.8 | 45.1 | 77.6 | 87
1077.06 | 9.161 | 1105.259 | 3.821 | 19 | 46 | 52.2 | 51.8 | 45.1 | 77.8 | 86.9
1078.06 | 9.175 | 1095.531 | 3.821 | 19 | 46 | 52.2 | 51.8 | 45.2 | 78 | 87.1
1079.06 | 9.255 | 1098.161 | 3.82 | 19 | 46 | 52.2 | 51.8 | 45.1 | 77.9 | 86.9
1080.06 | 9.216 | 1101.066 | 3.82 | 19 | 46 | 52.3 | 51.9 | 45.2 | 77.8 | 86.9
1081.06 | 9.247 | 1101.931 | 3.82 | 19 | 46.1 | 52.3 | 51.9 | 45.3 | 78 | 87
1082.06 | 9.177 | 1098.786 | 3.82 | 19 | 46.1 | 52.3 | 51.9 | 45.3 | 77.9 | 87
1083.06 | 9.35 | 1096.083 | 3.82 | 19 | 45.9 | 52.4 | 51.9 | 45.4 | 77.7 | 87
1084.06 | 9.223 | 1095.311 | 3.819 | 19 | 45.8 | 52.4 | 51.9 | 45.4 | 77.6 | 87
1085.06 | 9.142 | 1094.557 | 3.819 | 19 | 45.8 | 52.4 | 52 | 45.4 | 77.6 | 87
1086.06 | 9.281 | 1092.718 | 3.819 | 19 | 45.9 | 52.4 | 52 | 45.5 | 77.5 | 86.9
1087.06 | 9.201 | 1097.977 | 3.819 | 19 | 46 | 52.5 | 52 | 45.6 | 77.3 | 86.8
1088.06 | 9.352 | 1103.365 | 3.819 | 19 | 46.2 | 52.5 | 52.1 | 45.6 | 77.3 | 86.9
1089.06 | 9.19 | 1099.558 | 3.819 | 19 | 46.2 | 52.5 | 52.1 | 45.6 | 77.1 | 87.1
1090.06 | 9.238 | 1106.013 | 3.819 | 19 | 46.1 | 52.5 | 52.1 | 45.6 | 77.6 | 87.1
1091.06 | 9.234 | 1100.386 | 3.819 | 19 | 46.1 | 52.5 | 52.1 | 45.7 | 77.6 | 87
1092.06 | 9.191 | 1107.631 | 3.818 | 19 | 46.2 | 52.5 | 52 | 45.7 | 77.4 | 86.9
1093.06 | 9.155 | 1103.181 | 3.818 | 19 | 46.2 | 52.5 | 52 | 45.7 | 77.2 | 86.7
1094.06 | 9.243 | 1108.918 | 3.818 | 18.9 | 46.2 | 52.5 | 52.1 | 45.5 | 76.8 | 86.6
1095.06 | 9.197 | 1109.433 | 3.818 | 18.9 | 46.2 | 52.5 | 52.1 | 45.6 | 76.4 | 86.6
1096.06 | 9.187 | 1098.97 | 3.818 | 18.9 | 46 | 52.5 | 52.1 | 45.6 | 76.4 | 86.8
1097.06 | 9.26 | 1106.399 | 3.818 | 19 | 46 | 52.5 | 52.1 | 45.5 | 76.2 | 86.9
1098.06 | 9.281 | 1110.647 | 3.817 | 19 | 46.1 | 52.5 | 52.2 | 45.4 | 76.5 | 86.9
1099.06 | 9.309 | 1104.248 | 3.817 | 19 | 46.2 | 52.6 | 52.2 | 45.4 | 76.6 | 86.9
1100.06 | 9.228 | 1111.934 | 3.817 | 19 | 46.2 | 52.6 | 52.2 | 45.4 | 76.9 | 86.9
1101.06 | 9.189 | 1114.122 | 3.816 | 19 | 46.1 | 52.6 | 52.3 | 45.3 | 76.6 | 86.9
1102.06 | 9.273 | 1126.755 | 3.815 | 19 | 46.1 | 52.6 | 52.3 | 45.3 | 76.5 | 86.9
1103.06 | 9.316 | 1121.845 | 3.815 | 19 | 46.2 | 52.6 | 52.3 | 45.4 | 76.5 | 87
1104.06 | 9.372 | 1125.836 | 3.815 | 19 | 46.2 | 52.6 | 52.3 | 45.6 | 76.6 | 87
1105.06 | 9.249 | 1116.457 | 3.815 | 19 | 46.3 | 52.6 | 52.3 | 45.6 | 76.9 | 87.2
1106.06 | 9.186 | 1124.236 | 3.816 | 18.9 | 46.3 | 52.6 | 52.4 | 45.6 | 77 | 87.4
1107.06 | 9.243 | 1115.336 | 3.816 | 18.9 | 46.4 | 52.6 | 52.4 | 45.7 | 77.4 | 87.5
1108.06 | 9.201 | 1117.984 | 3.816 | 18.9 | 46.5 | 52.6 | 52.4 | 45.5 | 77.6 | 87.5
1109.06 | 9.134 | 1116.439 | 3.816 | 18.9 | 46.4 | 52.7 | 52.4 | 45.4 | 77.8 | 87.7
1110.06 | 9.225 | 1110.775 | 3.816 | 18.9 | 46.3 | 52.7 | 52.4 | 45.4 | 77.9 | 87.7
1111.06 | 9.202 | 1120.907 | 3.816 | 18.9 | 46.3 | 52.7 | 52.5 | 45.4 | 78.1 | 87.7
1112.06 | 9.267 | 1112.614 | 3.816 | 18.9 | 46.3 | 52.7 | 52.5 | 45.4 | 78 | 87.9
1113.06 | 9.231 | 1115.704 | 3.816 | 18.9 | 46.3 | 52.7 | 52.5 | 45.4 | 77.9 | 87.8
1114.06 | 9.242 | 1112.761 | 3.816 | 18.9 | 46.3 | 52.7 | 52.5 | 45.4 | 78.2 | 87.9
1115.06 | 9.259 | 1109.782 | 3.816 | 18.9 | 46.4 | 52.7 | 52.5 | 45.4 | 78.3 | 88
1116.06 | 9.329 | 1109.084 | 3.816 | 18.9 | 46.4 | 52.7 | 52.5 | 45.5 | 77.9 | 87.8
1117.06 | 9.186 | 1104.762 | 3.816 | 18.9 | 46.5 | 52.8 | 52.5 | 45.5 | 78.1 | 87.7
1118.06 | 9.182 | 1110.831 | 3.816 | 18.9 | 46.5 | 52.8 | 52.5 | 45.7 | 78.3 | 87.8
1119.06 | 9.162 | 1105.553 | 3.816 | 19 | 46.5 | 52.8 | 52.5 | 45.6 | 78.1 | 87.5
1120.06 | 9.344 | 1100.607 | 3.816 | 19 | 46.5 | 52.8 | 52.5 | 45.6 | 78.3 | 87.6
1121.06 | 9.294 | 1111.787 | 3.815 | 19 | 46.4 | 52.8 | 52.5 | 45.6 | 78.1 | 87.5
1122.06 | 9.262 | 1098.308 | 3.815 | 19 | 46.4 | 52.8 | 52.6 | 45.5 | 77.9 | 87.4
1123.06 | 9.241 | 1105.847 | 3.815 | 19 | 46.5 | 52.9 | 52.6 | 45.5 | 77.7 | 87.4
1124.06 | 9.197 | 1102.537 | 3.815 | 19 | 46.5 | 52.9 | 52.6 | 45.6 | 77.7 | 87.5
1125.06 | 9.163 | 1106.896 | 3.815 | 19 | 46.6 | 52.9 | 52.6 | 45.7 | 77.7 | 87.5
1126.06 | 9.193 | 1112.835 | 3.814 | 19 | 46.5 | 52.9 | 52.7 | 45.7 | 77.5 | 87.3
1127.06 | 9.332 | 1107.208 | 3.814 | 19 | 46.4 | 53 | 52.7 | 45.7 | 77.3 | 87.2
1128.06 | 9.345 | 1111.566 | 3.814 | 19 | 46.4 | 53 | 52.7 | 45.7 | 77.5 | 87.3
1129.06 | 9.164 | 1111.989 | 3.814 | 19 | 46.4 | 53 | 52.8 | 45.6 | 77.6 | 87.2
1130.06 | 9.223 | 1102.501 | 3.815 | 19 | 46.4 | 53 | 52.8 | 45.6 | 77.2 | 87.3
1131.06 | 9.242 | 1115.612 | 3.814 | 19 | 46.5 | 53 | 52.9 | 45.7 | 76.9 | 87.2
1132.06 | 9.299 | 1100.441 | 3.814 | 19 | 46.4 | 53 | 52.9 | 45.8 | 77 | 87
1133.06 | 9.306 | 1110.555 | 3.814 | 19 | 46.4 | 53 | 52.9 | 45.9 | 76.9 | 87
1134.06 | 9.312 | 1098.29 | 3.814 | 19.1 | 46.3 | 53 | 52.9 | 46 | 77 | 87.2
1135.06 | 9.274 | 1111.235 | 3.814 | 19.1 | 46.5 | 52.9 | 53 | 46.1 | 77 | 87.2
1136.06 | 9.199 | 1105.259 | 3.814 | 19.2 | 46.5 | 52.9 | 53 | 46.2 | 77.1 | 87.2
1137.06 | 9.171 | 1107.116 | 3.814 | 19.2 | 46.5 | 53 | 53 | 46.1 | 77 | 87.2
1138.06 | 9.214 | 1107.263 | 3.813 | 19.2 | 46.5 | 53 | 53 | 46.1 | 77.3 | 87.3
1139.06 | 9.257 | 1099.834 | 3.814 | 19.2 | 46.5 | 53.1 | 53.1 | 46 | 77.6 | 87.2
1140.06 | 9.291 | 1114.085 | 3.814 | 19.2 | 46.5 | 53.1 | 53 | 45.9 | 77.4 | 87.2
1141.06 | 9.184 | 1109.562 | 3.813 | 19.2 | 46.6 | 53.2 | 53 | 46 | 77.6 | 87.1
1142.06 | 9.311 | 1108.477 | 3.813 | 19.2 | 46.5 | 53.2 | 53.1 | 46.1 | 77.6 | 87.1
1143.06 | 9.356 | 1106.785 | 3.813 | 19.2 | 46.5 | 53.3 | 53.1 | 46 | 77.3 | 87.1
1144.06 | 9.278 | 1111.401 | 3.813 | 19.2 | 46.4 | 53.3 | 53.2 | 46 | 77 | 87
1145.06 | 9.211 | 1113.313 | 3.813 | 19.1 | 46.4 | 53.3 | 53.2 | 46 | 77 | 87.1
1146.06 | 9.185 | 1106.307 | 3.812 | 19.1 | 46.4 | 53.2 | 53.2 | 46.1 | 77.1 | 87.1
1147.06 | 9.264 | 1109.212 | 3.812 | 19.1 | 46.5 | 53.3 | 53.2 | 46.2 | 77.2 | 87.1
1148.06 | 9.259 | 1102.482 | 3.812 | 19.1 | 46.6 | 53.3 | 53.2 | 46.3 | 77.3 | 87.1
1149.06 | 9.219 | 1109.139 | 3.812 | 19.1 | 46.6 | 53.2 | 53.3 | 46.3 | 77.3 | 87.2
1150.06 | 9.208 | 1115.078 | 3.811 | 19.1 | 46.6 | 53.2 | 53.3 | 46.2 | 77.3 | 87.2
1151.06 | 9.239 | 1106.62 | 3.812 | 19.1 | 46.8 | 53.2 | 53.3 | 46.1 | 77.8 | 87.1
1152.06 | 9.276 | 1111.29 | 3.812 | 19.1 | 46.9 | 53.2 | 53.3 | 46.1 | 77.8 | 87.1
1153.06 | 9.324 | 1107.907 | 3.811 | 19.1 | 46.9 | 53.3 | 53.3 | 46.1 | 78.4 | 86.8
1154.06 | 9.279 | 1104.523 | 3.811 | 19.1 | 46.9 | 53.4 | 53.4 | 46.2 | 78.4 | 86.8
1155.06 | 9.25 | 1106.031 | 3.811 | 19.1 | 46.9 | 53.4 | 53.4 | 46.4 | 78 | 87
1156.06 | 9.224 | 1111.658 | 3.811 | 19.1 | 46.8 | 53.4 | 53.4 | 46.3 | 77.7 | 87
1157.06 | 9.262 | 1102.427 | 3.811 | 19.1 | 46.6 | 53.4 | 53.4 | 46.2 | 77.5 | 87
1158.06 | 9.321 | 1106.454 | 3.811 | 19.1 | 46.6 | 53.4 | 53.3 | 46.1 | 77.6 | 87
1159.06 | 9.219 | 1112.007 | 3.81 | 19.1 | 46.7 | 53.4 | 53.4 | 46.1 | 77.4 | 87
1160.06 | 9.302 | 1106.289 | 3.81 | 19.1 | 46.7 | 53.4 | 53.4 | 46.1 | 77.5 | 87.1
1161.06 | 9.267 | 1101.416 | 3.81 | 19.1 | 46.8 | 53.3 | 53.5 | 46.1 | 77.5 | 87.3
1162.06 | 9.334 | 1110.444 | 3.81 | 19.1 | 46.8 | 53.3 | 53.5 | 46.2 | 77.4 | 87.4
1163.06 | 9.281 | 1111.364 | 3.81 | 19.1 | 46.8 | 53.4 | 53.5 | 46.2 | 77.4 | 87.5
1164.06 | 9.242 | 1106.767 | 3.81 | 19.1 | 46.9 | 53.4 | 53.5 | 46.2 | 77.5 | 87.4
1165.06 | 9.291 | 1104.91 | 3.81 | 19.1 | 46.9 | 53.4 | 53.5 | 46.2 | 77.8 | 87.2
1166.06 | 9.327 | 1120.337 | 3.81 | 19.1 | 46.9 | 53.5 | 53.6 | 46.1 | 77.8 | 87.2
1167.06 | 9.278 | 1104.137 | 3.809 | 19.1 | 46.8 | 53.5 | 53.7 | 46.2 | 77.3 | 87.1
1168.06 | 9.188 | 1109.764 | 3.809 | 19.1 | 46.8 | 53.5 | 53.7 | 46.3 | 77.1 | 87.2
1169.06 | 9.299 | 1106.693 | 3.809 | 19 | 46.8 | 53.5 | 53.7 | 46.2 | 76.8 | 87.1
1170.06 | 9.212 | 1109.194 | 3.809 | 19 | 46.8 | 53.5 | 53.7 | 46.2 | 76.4 | 86.9
1171.06 | 9.306 | 1117.303 | 3.808 | 19 | 47 | 53.4 | 53.7 | 46.3 | 76.2 | 86.7
1172.06 | 9.268 | 1110.757 | 3.808 | 19 | 46.9 | 53.4 | 53.7 | 46.3 | 76.3 | 86.8
1173.06 | 9.347 | 1121.036 | 3.808 | 19 | 47 | 53.3 | 53.7 | 46.3 | 76.5 | 87
1174.06 | 9.206 | 1118.995 | 3.808 | 19 | 47 | 53.4 | 53.7 | 46.2 | 76.8 | 87.1
1175.06 | 9.22 | 1122.47 | 3.808 | 19 | 47.1 | 53.4 | 53.7 | 46.2 | 76.7 | 87.1
1176.06 | 9.199 | 1131.131 | 3.807 | 18.9 | 47.1 | 53.4 | 53.8 | 46.2 | 76.8 | 87.1
1177.06 | 9.277 | 1123.224 | 3.807 | 19 | 47.1 | 53.5 | 53.8 | 46.3 | 76.9 | 87.2
1178.06 | 9.166 | 1123.224 | 3.807 | 19 | 47 | 53.5 | 53.8 | 46.5 | 77 | 87.2
1179.06 | 9.273 | 1124.971 | 3.807 | 19 | 47 | 53.5 | 53.8 | 46.5 | 76.9 | 87.2
1180.06 | 9.3 | 1119.51 | 3.807 | 19 | 47 | 53.5 | 53.8 | 46.5 | 76.8 | 87.3
1181.06 | 9.166 | 1112.375 | 3.806 | 19 | 47 | 53.5 | 53.9 | 46.6 | 76.6 | 87.3
1182.06 | 9.288 | 1127.674 | 3.806 | 19 | 47 | 53.6 | 53.9 | 46.7 | 76.5 | 87.1
1183.06 | 9.309 | 1132.492 | 3.806 | 19 | 46.9 | 53.5 | 53.9 | 46.7 | 76.6 | 87.1
1184.06 | 9.303 | 1126.093 | 3.806 | 19 | 47 | 53.5 | 53.9 | 46.7 | 76.9 | 87.1
1185.06 | 9.302 | 1118.002 | 3.806 | 19 | 47.1 | 53.4 | 53.9 | 46.7 | 77.1 | 87.1
1186.06 | 9.232 | 1120.466 | 3.805 | 19.1 | 47 | 53.4 | 53.9 | 46.8 | 77 | 87.3
1187.06 | 9.25 | 1130.249 | 3.805 | 19 | 46.7 | 53.4 | 54 | 46.7 | 76.8 | 87.3
1188.06 | 9.289 | 1124.511 | 3.806 | 19 | 46.7 | 53.4 | 54 | 46.6 | 77 | 87.4
1189.06 | 9.128 | 1120.926 | 3.805 | 19 | 46.7 | 53.4 | 54.1 | 46.6 | 77.1 | 87.4
1190.06 | 9.227 | 1118.554 | 3.805 | 19 | 46.7 | 53.4 | 54.1 | 46.7 | 76.9 | 87.5
1191.06 | 9.225 | 1125.045 | 3.805 | 19 | 46.8 | 53.4 | 54 | 46.7 | 77.1 | 87.6
1192.06 | 9.311 | 1125.302 | 3.805 | 19 | 46.8 | 53.3 | 54.1 | 46.7 | 77.2 | 87.6
1193.06 | 9.153 | 1125.891 | 3.805 | 18.9 | 46.6 | 53.2 | 54.1 | 46.6 | 76.9 | 87.6
1194.06 | 9.183 | 1124.346 | 3.805 | 18.9 | 46.6 | 53.2 | 54.1 | 46.5 | 77.1 | 87.6
1195.06 | 9.318 | 1116.697 | 3.804 | 18.9 | 46.6 | 53.2 | 54.1 | 46.6 | 77.1 | 87.6
1196.06 | 9.151 | 1123.519 | 3.804 | 18.9 | 46.7 | 53.2 | 54.1 | 46.6 | 76.9 | 87.7
1197.06 | 9.211 | 1125.008 | 3.804 | 18.9 | 46.8 | 53.2 | 54.2 | 46.5 | 76.9 | 87.9
1198.06 | 9.28 | 1132.621 | 3.805 | 18.9 | 46.8 | 53.3 | 54.2 | 46.5 | 76.9 | 87.8
1199.06 | 9.291 | 1128.649 | 3.805 | 18.9 | 47 | 53.3 | 54.2 | 46.5 | 77.5 | 87.7
1200.06 | 9.308 | 1122.562 | 3.805 | 18.9 | 47 | 53.4 | 54.2 | 46.5 | 77.6 | 87.8
1201.06 | 9.198 | 1129.182 | 3.805 | 18.9 | 47 | 53.4 | 54.2 | 46.4 | 77.3 | 87.8
1202.06 | 9.26 | 1122.526 | 3.805 | 19 | 47 | 53.4 | 54.3 | 46.3 | 77.5 | 88
1203.06 | 9.277 | 1120.448 | 3.805 | 19 | 46.9 | 53.5 | 54.3 | 46.5 | 77.6 | 88.1
1204.06 | 9.23 | 1115.023 | 3.805 | 19 | 46.8 | 53.5 | 54.4 | 46.5 | 77.4 | 87.9
1205.06 | 9.171 | 1117.506 | 3.805 | 19 | 46.8 | 53.6 | 54.4 | 46.5 | 77.9 | 87.8
1206.06 | 9.241 | 1119.4 | 3.805 | 19 | 46.9 | 53.6 | 54.4 | 46.5 | 78.1 | 87.9
1207.06 | 9.33 | 1109.635 | 3.805 | 19 | 47 | 53.6 | 54.4 | 46.6 | 77.7 | 87.9
1208.06 | 9.212 | 1110.573 | 3.805 | 19 | 46.9 | 53.6 | 54.5 | 46.7 | 77.5 | 87.7
1209.06 | 9.312 | 1118.131 | 3.805 | 19.1 | 46.9 | 53.7 | 54.5 | 46.7 | 77.6 | 87.6
1210.06 | 9.209 | 1114.858 | 3.804 | 19.1 | 46.8 | 53.7 | 54.5 | 46.5 | 77.9 | 87.7
1211.06 | 9.296 | 1113.92 | 3.804 | 19.1 | 46.9 | 53.7 | 54.5 | 46.4 | 78.4 | 87.6
1212.06 | 9.333 | 1115.281 | 3.804 | 19.1 | 47 | 53.7 | 54.6 | 46.6 | 78.3 | 87.6
1213.06 | 9.253 | 1116.604 | 3.804 | 19 | 47.1 | 53.7 | 54.6 | 46.7 | 77.9 | 87.7
1214.06 | 9.205 | 1125.118 | 3.804 | 19 | 47.3 | 53.7 | 54.6 | 46.6 | 77.7 | 87.5
1215.06 | 9.247 | 1119.105 | 3.804 | 19 | 47.4 | 53.7 | 54.6 | 46.5 | 77.5 | 87.5
1216.06 | 9.235 | 1114.894 | 3.803 | 19 | 47.3 | 53.7 | 54.6 | 46.5 | 77.4 | 87.5
1217.06 | 9.252 | 1118.351 | 3.803 | 19 | 47.2 | 53.7 | 54.7 | 46.5 | 77.3 | 87.5
1218.06 | 9.158 | 1123.611 | 3.803 | 19 | 47.2 | 53.7 | 54.7 | 46.6 | 77.1 | 87.6
1219.06 | 9.247 | 1118.958 | 3.803 | 19 | 47.1 | 53.7 | 54.6 | 46.7 | 76.7 | 87.5
1220.06 | 9.317 | 1120.429 | 3.803 | 19.1 | 47.2 | 53.7 | 54.6 | 46.9 | 76.6 | 87.4
1221.06 | 9.313 | 1112.725 | 3.803 | 19.1 | 47.3 | 53.6 | 54.6 | 47 | 76.5 | 87.1
1222.06 | 9.155 | 1119.179 | 3.803 | 19.1 | 47.2 | 53.6 | 54.6 | 47.1 | 76.7 | 87
1223.06 | 9.263 | 1116.163 | 3.803 | 19.1 | 47.2 | 53.6 | 54.6 | 47.2 | 76.8 | 87.1
1224.06 | 9.301 | 1118.076 | 3.802 | 19 | 47.1 | 53.6 | 54.6 | 47.2 | 76.9 | 87.2
1225.06 | 9.209 | 1125.1 | 3.802 | 19 | 47.2 | 53.6 | 54.7 | 47.1 | 77 | 87.4
1226.06 | 9.34 | 1115.593 | 3.802 | 19 | 47.1 | 53.6 | 54.7 | 47.1 | 76.8 | 87.3
1227.06 | 9.271 | 1130.01 | 3.802 | 19 | 47.1 | 53.6 | 54.7 | 46.9 | 76.7 | 87.4
1228.06 | 9.238 | 1120.448 | 3.802 | 19 | 47.1 | 53.6 | 54.7 | 46.9 | 77 | 87.4
1229.06 | 9.239 | 1120.963 | 3.802 | 19 | 47.2 | 53.7 | 54.7 | 46.8 | 77.1 | 87.4
1230.06 | 9.299 | 1118.572 | 3.801 | 19 | 47.3 | 53.6 | 54.7 | 46.7 | 76.9 | 87.2
1231.06 | 9.244 | 1115.06 | 3.801 | 19 | 47.2 | 53.6 | 54.8 | 46.6 | 77 | 87.2
1232.06 | 9.279 | 1138.064 | 3.801 | 19 | 47.1 | 53.7 | 54.7 | 46.7 | 77.3 | 87.2
1233.06 | 9.211 | 1132.106 | 3.801 | 19 | 47.1 | 53.7 | 54.8 | 46.8 | 77.4 | 87.2
1234.06 | 9.28 | 1125.744 | 3.8 | 19 | 47.2 | 53.7 | 54.8 | 46.8 | 77.5 | 87.2
1235.06 | 9.353 | 1130.046 | 3.8 | 19 | 47.3 | 53.6 | 54.8 | 46.9 | 77.2 | 87.1
1236.06 | 9.167 | 1124.125 | 3.8 | 19 | 47.2 | 53.6 | 54.8 | 47 | 77.1 | 87.1
1237.06 | 9.207 | 1129.274 | 3.8 | 19 | 47.1 | 53.5 | 54.8 | 47.1 | 77.1 | 87.1
1238.06 | 9.255 | 1121.257 | 3.8 | 19 | 47.3 | 53.4 | 54.8 | 47.2 | 77 | 87.1
1239.06 | 9.187 | 1127.233 | 3.8 | 19 | 47.3 | 53.5 | 54.9 | 47.1 | 76.8 | 87.2
1240.06 | 9.166 | 1128.741 | 3.8 | 19 | 47.3 | 53.5 | 54.9 | 47 | 76.7 | 87.4
1241.06 | 9.297 | 1115.869 | 3.799 | 19 | 47.2 | 53.6 | 55 | 47 | 76.7 | 87.5
1242.06 | 9.333 | 1131.039 | 3.799 | 19 | 47.2 | 53.6 | 55 | 47.1 | 76.6 | 87.4
1243.06 | 9.24 | 1123.243 | 3.799 | 19 | 47.3 | 53.6 | 55 | 47.1 | 76.8 | 87.5
1244.06 | 9.24 | 1118.002 | 3.799 | 18.9 | 47.3 | 53.5 | 55 | 47.1 | 77 | 87.5
1245.06 | 9.182 | 1122.985 | 3.799 | 18.9 | 47.2 | 53.5 | 55 | 47.1 | 77.3 | 87.5
1246.06 | 9.288 | 1128.281 | 3.798 | 18.9 | 47.1 | 53.6 | 55 | 47.1 | 77.5 | 87.5
1247.06 | 9.282 | 1125.266 | 3.798 | 18.9 | 47 | 53.6 | 55 | 46.9 | 77.8 | 87.6
1248.06 | 9.324 | 1127.196 | 3.798 | 18.9 | 47.1 | 53.6 | 55.1 | 46.9 | 78 | 87.7
1249.06 | 9.294 | 1127.178 | 3.798 | 18.9 | 47.2 | 53.6 | 55.1 | 46.9 | 77.8 | 87.6
1250.06 | 9.205 | 1131.223 | 3.798 | 18.9 | 47.2 | 53.5 | 55.1 | 46.9 | 77.3 | 87.5
1251.06 | 9.263 | 1130.855 | 3.797 | 18.9 | 47.1 | 53.5 | 55.1 | 47.1 | 76.9 | 87.4
1252.06 | 9.239 | 1127.307 | 3.797 | 18.9 | 47.1 | 53.5 | 55.1 | 47.2 | 76.8 | 87.3
1253.06 | 9.207 | 1142.275 | 3.797 | 18.9 | 47.1 | 53.4 | 55.2 | 47.3 | 77.1 | 87.4
1254.06 | 9.289 | 1141.613 | 3.797 | 18.9 | 47.1 | 53.4 | 55.2 | 47.2 | 77.4 | 87.6
1255.06 | 9.181 | 1136.611 | 3.797 | 18.9 | 47.1 | 53.4 | 55.1 | 47.2 | 77.5 | 87.7
1256.06 | 9.182 | 1140.804 | 3.796 | 18.9 | 47 | 53.5 | 55.1 | 47.2 | 77.5 | 87.9
1257.06 | 9.278 | 1141.061 | 3.796 | 19 | 47 | 53.5 | 55.2 | 47.2 | 77.7 | 88
1258.06 | 9.178 | 1135.011 | 3.796 | 19 | 47.1 | 53.5 | 55.2 | 47.1 | 77.8 | 87.9
1259.06 | 9.182 | 1138.542 | 3.796 | 19 | 47.1 | 53.5 | 55.2 | 47.2 | 77.7 | 87.9
1260.06 | 9.268 | 1136.427 | 3.795 | 19 | 47.1 | 53.6 | 55.2 | 47.3 | 77.9 | 88
1261.06 | 9.296 | 1138.744 | 3.796 | 19 | 47.2 | 53.6 | 55.2 | 47.5 | 77.7 | 88.1
1262.06 | 9.271 | 1141.466 | 3.795 | 19 | 47.3 | 53.5 | 55.2 | 47.4 | 77.7 | 88.5
1263.06 | 9.188 | 1134.515 | 3.795 | 19 | 47.5 | 53.4 | 55.3 | 47.3 | 77.9 | 88.5
1264.06 | 9.197 | 1127.932 | 3.795 | 19 | 47.4 | 53.4 | 55.3 | 47.3 | 77.9 | 88.4
1265.06 | 9.263 | 1139.424 | 3.794 | 18.9 | 47.4 | 53.4 | 55.4 | 47.2 | 77.9 | 88.5
1266.06 | 9.19 | 1135.875 | 3.795 | 18.9 | 47.4 | 53.3 | 55.4 | 47.2 | 77.8 | 88.5
1267.06 | 9.33 | 1145.824 | 3.795 | 18.9 | 47.3 | 53.2 | 55.4 | 47.3 | 77.9 | 88.4
1268.06 | 9.153 | 1143.029 | 3.794 | 18.9 | 47.2 | 53.1 | 55.4 | 47.3 | 77.6 | 88.6
1269.06 | 9.301 | 1140.932 | 3.794 | 18.8 | 47.2 | 52.9 | 55.4 | 47.2 | 77.2 | 88.8
1270.06 | 9.348 | 1139.774 | 3.794 | 18.8 | 47.1 | 53 | 55.5 | 47.2 | 77.7 | 88.8
1271.06 | 9.363 | 1136.979 | 3.794 | 18.8 | 47 | 53.1 | 55.5 | 47.2 | 78 | 88.8
1272.06 | 9.212 | 1130.8 | 3.793 | 18.8 | 47.1 | 53.2 | 55.6 | 47.1 | 77.9 | 88.8
1273.06 | 9.174 | 1130.745 | 3.793 | 18.8 | 47.1 | 53.2 | 55.6 | 47.1 | 78 | 88.9
1274.06 | 9.221 | 1139.369 | 3.793 | 18.9 | 47.2 | 53.2 | 55.6 | 47.2 | 78.9 | 88.9
1275.06 | 9.196 | 1137.108 | 3.792 | 18.9 | 47.2 | 53.3 | 55.7 | 47.2 | 78.9 | 88.9
1276.06 | 9.291 | 1147.736 | 3.792 | 18.9 | 47.1 | 53.4 | 55.7 | 47.2 | 78.7 | 88.6
1277.06 | 9.21 | 1140.307 | 3.792 | 18.9 | 47.1 | 53.4 | 55.7 | 47.3 | 78.4 | 88.5
1278.06 | 9.292 | 1150.899 | 3.792 | 19 | 47.3 | 53.4 | 55.7 | 47.3 | 78.3 | 88.6
1279.06 | 9.261 | 1140.62 | 3.791 | 19 | 47.3 | 53.4 | 55.6 | 47.4 | 78.2 | 88.6
1280.06 | 9.269 | 1132.823 | 3.792 | 19 | 47.2 | 53.4 | 55.6 | 47.6 | 78 | 88.6
1281.06 | 9.332 | 1139.424 | 3.792 | 19 | 47.1 | 53.4 | 55.7 | 47.7 | 77.7 | 88.5
1282.06 | 9.155 | 1147.865 | 3.792 | 19 | 47.1 | 53.3 | 55.7 | 47.6 | 78 | 88.5
1283.06 | 9.218 | 1131.444 | 3.791 | 19 | 47.2 | 53.3 | 55.8 | 47.7 | 78 | 88.7
1284.06 | 9.286 | 1142.036 | 3.791 | 19 | 47.1 | 53.3 | 55.8 | 47.8 | 77.9 | 89
1285.06 | 9.322 | 1136.942 | 3.791 | 19 | 47 | 53.4 | 55.8 | 47.9 | 77.9 | 89.1
1286.06 | 9.277 | 1144.114 | 3.791 | 19 | 47 | 53.5 | 55.8 | 48 | 77.9 | 89.2
1287.06 | 9.348 | 1145.217 | 3.791 | 19 | 46.9 | 53.5 | 55.8 | 48.1 | 78 | 89.2
1288.06 | 9.214 | 1148.766 | 3.791 | 19 | 46.9 | 53.5 | 55.8 | 48.1 | 77.5 | 89.2
1289.06 | 9.228 | 1148.784 | 3.79 | 19 | 46.9 | 53.5 | 55.8 | 48 | 77.3 | 89.4
1290.06 | 9.273 | 1145.125 | 3.789 | 19 | 46.9 | 53.3 | 55.8 | 48 | 77.6 | 89.3
1291.06 | 9.229 | 1156.765 | 3.79 | 19 | 47.1 | 53.2 | 55.8 | 47.9 | 77.7 | 89
1292.06 | 9.145 | 1159.946 | 3.789 | 19 | 47.1 | 53.1 | 55.8 | 48 | 77.5 | 88.9
1293.06 | 9.175 | 1153.289 | 3.789 | 18.9 | 47.2 | 53.1 | 55.8 | 48 | 77.7 | 88.9
1294.06 | 9.222 | 1147.276 | 3.789 | 18.9 | 47.3 | 53.1 | 55.9 | 48 | 77.7 | 88.9
1295.06 | 9.249 | 1152.572 | 3.789 | 18.9 | 47.3 | 53.1 | 55.9 | 48 | 77.7 | 88.9
1296.06 | 9.203 | 1150.936 | 3.789 | 18.9 | 47.3 | 53.1 | 55.8 | 48.1 | 77.8 | 88.9
1297.06 | 9.307 | 1140.344 | 3.789 | 18.9 | 47.3 | 53.1 | 55.9 | 48.1 | 78.1 | 89.1
1298.06 | 9.24 | 1145.621 | 3.789 | 18.9 | 47.2 | 53.1 | 55.9 | 48 | 78.3 | 89.6
1299.06 | 9.196 | 1140.234 | 3.789 | 18.9 | 47.1 | 53.1 | 55.9 | 47.8 | 78.4 | 89.7
1300.06 | 9.385 | 1142.606 | 3.789 | 18.9 | 47 | 53 | 55.9 | 47.8 | 78.4 | 89.7
1301.06 | 9.323 | 1139.792 | 3.789 | 18.8 | 47.1 | 53 | 56 | 47.7 | 78.9 | 89.7
1302.06 | 9.161 | 1142.863 | 3.789 | 18.8 | 47.3 | 53.1 | 55.9 | 47.6 | 79.1 | 89.7
1303.06 | 9.231 | 1145.235 | 3.789 | 18.9 | 47.3 | 53.1 | 56 | 47.7 | 79.1 | 89.7
1304.06 | 9.256 | 1142.348 | 3.788 | 18.9 | 47.4 | 53.1 | 56 | 47.8 | 78.9 | 89.6
1305.06 | 9.203 | 1140.987 | 3.789 | 18.9 | 47.4 | 53.1 | 56.1 | 47.8 | 78.9 | 89.5
1306.06 | 9.252 | 1140.528 | 3.789 | 18.9 | 47.4 | 53.1 | 56 | 47.7 | 79.1 | 89.4
1307.06 | 9.228 | 1138.284 | 3.789 | 18.9 | 47.3 | 53.1 | 56 | 47.6 | 79 | 89.5
1308.06 | 9.247 | 1139.884 | 3.789 | 18.9 | 47.2 | 53 | 56.1 | 47.6 | 79 | 89.5
1309.06 | 9.184 | 1134.717 | 3.789 | 18.9 | 47.1 | 53 | 56.1 | 47.5 | 79 | 89.5
1310.06 | 9.181 | 1133.375 | 3.789 | 19 | 47.1 | 52.9 | 56.1 | 47.5 | 78.6 | 89.4
1311.06 | 9.242 | 1131.131 | 3.789 | 19 | 47 | 52.9 | 56.1 | 47.6 | 78.4 | 89.4
1312.06 | 9.299 | 1126.497 | 3.789 | 19 | 47.2 | 52.8 | 56.1 | 47.7 | 78.2 | 89.2
1313.06 | 9.194 | 1131.812 | 3.789 | 19.1 | 47.2 | 52.7 | 56.1 | 47.7 | 78.4 | 89.4
1314.06 | 9.323 | 1128.281 | 3.789 | 19.1 | 47.2 | 52.7 | 56.1 | 47.8 | 78.7 | 89.6
1315.06 | 9.299 | 1128.428 | 3.789 | 19.1 | 47.2 | 52.7 | 56.1 | 47.7 | 78.7 | 89.5
1316.06 | 9.224 | 1139.112 | 3.789 | 19.1 | 47.3 | 52.8 | 56.1 | 47.6 | 78.5 | 89.3
1317.06 | 9.244 | 1130.616 | 3.789 | 19.1 | 47.4 | 52.8 | 56.2 | 47.6 | 78.7 | 89.2
1318.06 | 9.185 | 1133.044 | 3.788 | 19.1 | 47.4 | 52.9 | 56.2 | 47.5 | 79 | 89.1
1319.06 | 9.227 | 1138.34 | 3.788 | 19 | 47.3 | 53 | 56.3 | 47.5 | 78.8 | 89.1
1320.06 | 9.366 | 1128.465 | 3.788 | 19 | 47.3 | 53 | 56.3 | 47.7 | 78.3 | 89.1
1321.06 | 9.213 | 1133.283 | 3.788 | 19 | 47.3 | 53 | 56.3 | 47.9 | 78 | 89
1322.06 | 9.316 | 1133.706 | 3.788 | 19 | 47.4 | 53 | 56.2 | 47.9 | 78.2 | 88.7
1323.06 | 9.226 | 1135.857 | 3.788 | 19 | 47.4 | 53 | 56.2 | 47.9 | 78.2 | 88.6
1324.06 | 9.191 | 1134.791 | 3.788 | 19 | 47.4 | 52.9 | 56.2 | 47.9 | 78.3 | 88.5
1325.06 | 9.253 | 1128.63 | 3.788 | 18.9 | 47.4 | 53 | 56.3 | 47.8 | 78.1 | 88.3
1326.06 | 9.212 | 1133.191 | 3.788 | 18.9 | 47.4 | 53 | 56.3 | 47.7 | 78.1 | 88.4
1327.06 | 9.202 | 1140.896 | 3.788 | 18.9 | 47.5 | 53.1 | 56.2 | 47.8 | 78.2 | 88.5
1328.06 | 9.309 | 1138.946 | 3.788 | 19 | 47.4 | 53.1 | 56.2 | 47.9 | 78.2 | 88.6
1329.06 | 9.303 | 1140.62 | 3.787 | 19 | 47.5 | 53.1 | 56.3 | 48 | 78.1 | 88.7
1330.06 | 9.193 | 1130.065 | 3.787 | 18.9 | 47.5 | 53.1 | 56.3 | 48.1 | 78 | 88.7
1331.06 | 9.172 | 1137.328 | 3.787 | 18.9 | 47.6 | 53.1 | 56.3 | 48.1 | 78.2 | 88.6
1332.06 | 9.348 | 1135.728 | 3.787 | 19 | 47.6 | 53.2 | 56.4 | 48 | 77.7 | 88.5
1333.06 | 9.19 | 1135.011 | 3.787 | 19 | 47.6 | 53.2 | 56.4 | 48 | 77.7 | 88.4
1334.06 | 9.23 | 1139.443 | 3.787 | 19 | 47.7 | 53.2 | 56.4 | 48 | 77.9 | 88.5
1335.06 | 9.159 | 1146.706 | 3.786 | 19 | 47.7 | 53.1 | 56.4 | 48 | 78 | 88.5
1336.06 | 9.324 | 1147.773 | 3.786 | 19.1 | 47.7 | 53 | 56.4 | 47.9 | 78.1 | 88.2
1337.06 | 9.293 | 1154.172 | 3.786 | 19 | 47.6 | 53 | 56.4 | 47.9 | 77.9 | 88.1
1338.06 | 9.324 | 1148.251 | 3.786 | 19.1 | 47.5 | 52.9 | 56.4 | 47.9 | 77.8 | 88.1
1339.06 | 9.234 | 1141.613 | 3.786 | 19.1 | 47.4 | 52.8 | 56.5 | 47.9 | 77.9 | 88.2
1340.06 | 9.295 | 1144.224 | 3.786 | 19.1 | 47.3 | 52.8 | 56.5 | 48 | 77.4 | 88.1
1341.06 | 9.355 | 1144.408 | 3.785 | 19.1 | 47.3 | 52.8 | 56.5 | 48.1 | 77.3 | 88.1
1342.06 | 9.215 | 1143.672 | 3.785 | 19.1 | 47.3 | 52.8 | 56.5 | 48.2 | 77.6 | 88.1
1343.06 | 9.282 | 1135.6 | 3.785 | 19.1 | 47.5 | 52.8 | 56.5 | 48.1 | 77.7 | 88.2
1344.06 | 9.285 | 1142.624 | 3.784 | 19.1 | 47.6 | 52.9 | 56.5 | 48.1 | 77.6 | 88.2
1345.06 | 9.231 | 1146.008 | 3.784 | 19 | 47.6 | 52.9 | 56.5 | 47.9 | 77.7 | 88.3
1346.06 | 9.217 | 1142.275 | 3.784 | 19 | 47.6 | 53 | 56.6 | 48 | 78 | 88.4
1347.06 | 9.219 | 1141.282 | 3.784 | 19 | 47.5 | 53 | 56.6 | 48 | 78.2 | 88.2
1348.06 | 9.332 | 1143.874 | 3.785 | 19 | 47.4 | 53 | 56.6 | 48.1 | 78.4 | 88.3
1349.06 | 9.225 | 1132.437 | 3.785 | 19 | 47.6 | 52.9 | 56.7 | 48.1 | 78 | 88.1
1350.06 | 9.174 | 1130.782 | 3.785 | 19 | 47.6 | 52.9 | 56.7 | 48.1 | 77.8 | 88.2
1351.06 | 9.253 | 1135.122 | 3.785 | 18.9 | 47.7 | 52.9 | 56.8 | 48.1 | 77.6 | 88.3
1352.06 | 9.312 | 1127.803 | 3.785 | 18.9 | 47.8 | 52.9 | 56.8 | 48.1 | 77.6 | 88.1
1353.06 | 9.235 | 1128.079 | 3.785 | 18.9 | 47.8 | 53 | 56.8 | 48 | 77.8 | 88.2
1354.06 | 9.141 | 1132.437 | 3.785 | 18.9 | 47.7 | 53 | 56.8 | 48.1 | 78 | 88.3
1355.06 | 9.192 | 1125.376 | 3.784 | 18.9 | 47.8 | 53 | 56.8 | 48.1 | 78.5 | 88.3
1356.06 | 9.236 | 1130.598 | 3.784 | 18.9 | 47.8 | 53 | 56.8 | 48.1 | 78.7 | 88.2
1357.06 | 9.284 | 1124.199 | 3.784 | 18.9 | 47.9 | 53 | 56.8 | 48.1 | 78.5 | 88
1358.06 | 9.175 | 1115.869 | 3.784 | 18.9 | 47.9 | 53 | 56.9 | 48.2 | 78.2 | 87.9
1359.06 | 9.219 | 1128.41 | 3.784 | 18.9 | 47.8 | 53.1 | 56.9 | 48.4 | 77.6 | 87.9
1360.06 | 9.286 | 1127.49 | 3.784 | 18.9 | 47.8 | 53.1 | 56.9 | 48.4 | 77.8 | 87.9
1361.06 | 9.177 | 1120.779 | 3.784 | 18.9 | 47.8 | 53 | 56.9 | 48.4 | 77.7 | 87.9
1362.06 | 9.342 | 1120.08 | 3.784 | 18.9 | 47.8 | 53 | 56.9 | 48.3 | 77.4 | 88
1363.06 | 9.18 | 1131.646 | 3.784 | 18.9 | 47.9 | 53 | 56.9 | 48.4 | 77.3 | 88
1364.06 | 9.141 | 1122.746 | 3.784 | 18.9 | 47.9 | 53 | 56.9 | 48.5 | 77 | 88
1365.06 | 9.124 | 1129.292 | 3.784 | 18.9 | 47.9 | 53 | 56.9 | 48.6 | 76.8 | 87.8
1366.06 | 9.187 | 1122.286 | 3.784 | 18.9 | 48 | 53 | 56.9 | 48.6 | 76.6 | 87.6
1367.06 | 9.141 | 1126.828 | 3.784 | 18.9 | 48 | 53 | 56.9 | 48.7 | 76.4 | 87.5
1368.06 | 9.319 | 1123.666 | 3.783 | 18.9 | 48 | 52.9 | 56.9 | 48.8 | 76.6 | 87.4
1369.06 | 9.271 | 1119.069 | 3.783 | 18.9 | 48 | 52.9 | 56.9 | 48.7 | 76.9 | 87.4
1370.06 | 9.226 | 1119.602 | 3.783 | 18.9 | 48 | 52.9 | 56.9 | 48.8 | 76.9 | 87.4
1371.06 | 9.29 | 1115.998 | 3.783 | 18.9 | 48.1 | 52.8 | 57 | 48.8 | 76.9 | 87.6
1372.06 | 9.34 | 1121.514 | 3.783 | 18.9 | 48 | 52.8 | 56.9 | 48.9 | 76.7 | 87.6
1373.06 | 9.339 | 1128.263 | 3.783 | 19 | 47.8 | 52.7 | 57 | 48.9 | 76.8 | 87.4
1374.06 | 9.27 | 1115.097 | 3.783 | 19 | 47.7 | 52.7 | 57 | 48.8 | 77 | 87.4
1375.06 | 9.283 | 1125.541 | 3.783 | 19 | 47.7 | 52.6 | 57 | 48.8 | 76.7 | 87.3
1376.06 | 9.332 | 1124.272 | 3.782 | 19 | 47.8 | 52.6 | 57 | 48.9 | 77 | 87.3
1377.06 | 9.337 | 1116.752 | 3.782 | 19 | 47.8 | 52.6 | 57 | 48.9 | 77.3 | 87.4
1378.06 | 9.215 | 1126.994 | 3.782 | 19.1 | 47.9 | 52.7 | 57.1 | 48.8 | 77.5 | 87.6
1379.06 | 9.236 | 1121.533 | 3.781 | 19.1 | 47.9 | 52.7 | 57.1 | 48.7 | 77.4 | 87.6
1380.06 | 9.278 | 1130.911 | 3.781 | 19 | 47.9 | 52.7 | 57.1 | 48.6 | 77.2 | 87.4
1381.06 | 9.34 | 1138.303 | 3.782 | 19 | 48 | 52.7 | 57.1 | 48.6 | 77 | 87.2
1382.06 | 9.293 | 1137.567 | 3.782 | 19 | 48 | 52.7 | 57.2 | 48.5 | 77.4 | 87.1
1383.06 | 9.254 | 1134.533 | 3.782 | 19 | 48 | 52.7 | 57.2 | 48.4 | 77.8 | 87
1384.06 | 9.171 | 1131.94 | 3.781 | 19 | 48.1 | 52.7 | 57.3 | 48.4 | 77.6 | 86.9
1385.06 | 9.308 | 1121.735 | 3.781 | 19 | 48.1 | 52.7 | 57.3 | 48.5 | 77 | 87
1386.06 | 9.239 | 1128.575 | 3.781 | 18.9 | 48.1 | 52.7 | 57.3 | 48.8 | 76.9 | 87.1
1387.06 | 9.305 | 1130.708 | 3.781 | 18.9 | 48.1 | 52.8 | 57.3 | 48.8 | 76.7 | 87
1388.06 | 9.208 | 1122.066 | 3.781 | 18.9 | 48.1 | 52.7 | 57.3 | 48.9 | 76.6 | 87
1389.06 | 9.222 | 1124.714 | 3.781 | 18.9 | 48.1 | 52.7 | 57.3 | 48.9 | 76.7 | 87
1390.06 | 9.278 | 1119.308 | 3.781 | 18.9 | 48.1 | 52.7 | 57.3 | 49 | 76.9 | 87.1
1391.06 | 9.325 | 1128.925 | 3.78 | 18.9 | 48.2 | 52.6 | 57.3 | 49 | 76.8 | 87.1
1392.06 | 9.195 | 1123.335 | 3.78 | 18.9 | 48.2 | 52.6 | 57.3 | 49 | 76.7 | 87.1
1393.06 | 9.299 | 1126.222 | 3.78 | 19 | 48.1 | 52.7 | 57.2 | 48.8 | 76.7 | 87.1
1394.06 | 9.275 | 1130.984 | 3.78 | 19 | 48.1 | 52.7 | 57.3 | 48.9 | 76.8 | 87.1
1395.06 | 9.318 | 1124.769 | 3.78 | 19 | 48 | 52.7 | 57.3 | 48.9 | 76.8 | 86.9
1396.06 | 9.221 | 1124.401 | 3.78 | 19.1 | 47.9 | 52.6 | 57.4 | 48.7 | 76.6 | 86.9
1397.06 | 9.233 | 1130.396 | 3.779 | 19.1 | 48 | 52.7 | 57.4 | 48.6 | 76.5 | 87.1
1398.06 | 9.174 | 1131.591 | 3.779 | 19.1 | 48 | 52.7 | 57.3 | 48.6 | 76.6 | 87.1
1399.06 | 9.291 | 1125.744 | 3.779 | 19.1 | 48.1 | 52.7 | 57.4 | 48.6 | 76.5 | 87.1
1400.06 | 9.317 | 1121.827 | 3.779 | 19.1 | 48.1 | 52.7 | 57.4 | 48.6 | 76.3 | 87.2
1401.06 | 9.273 | 1131.26 | 3.779 | 19.1 | 48.2 | 52.7 | 57.4 | 48.6 | 76 | 87.2
1402.06 | 9.297 | 1134.294 | 3.778 | 19.1 | 48.2 | 52.6 | 57.4 | 48.8 | 75.8 | 87.2
1403.06 | 9.221 | 1123.077 | 3.778 | 19 | 48.2 | 52.5 | 57.5 | 48.7 | 76 | 87
1404.06 | 9.273 | 1136.151 | 3.778 | 19 | 48.2 | 52.4 | 57.5 | 48.6 | 76 | 86.9
1405.06 | 9.245 | 1130.01 | 3.778 | 19 | 48.1 | 52.4 | 57.5 | 48.6 | 75.9 | 86.8
1406.06 | 9.223 | 1137.475 | 3.778 | 19 | 48.1 | 52.4 | 57.5 | 48.7 | 75.9 | 86.7
1407.06 | 9.2 | 1140.105 | 3.778 | 19 | 48 | 52.5 | 57.5 | 48.9 | 76.1 | 86.7
1408.06 | 9.251 | 1124.953 | 3.778 | 19 | 47.8 | 52.4 | 57.4 | 48.9 | 76.2 | 86.5
1409.06 | 9.229 | 1129.366 | 3.778 | 18.9 | 47.9 | 52.5 | 57.5 | 48.8 | 76.3 | 86.6
1410.06 | 9.36 | 1125.045 | 3.777 | 18.9 | 48 | 52.5 | 57.5 | 48.9 | 76.5 | 86.6
1411.06 | 9.164 | 1131.003 | 3.777 | 18.9 | 48 | 52.6 | 57.5 | 49.1 | 76.5 | 86.8
1412.06 | 9.349 | 1134.165 | 3.777 | 18.9 | 48 | 52.6 | 57.5 | 49.2 | 76.8 | 86.9
1413.06 | 9.221 | 1124.272 | 3.777 | 18.9 | 48 | 52.5 | 57.6 | 49.2 | 76.9 | 87
1414.06 | 9.321 | 1126.387 | 3.777 | 19 | 47.9 | 52.5 | 57.5 | 49.1 | 76.4 | 86.9
1415.06 | 9.411 | 1125.67 | 3.776 | 19 | 48 | 52.4 | 57.5 | 49.2 | 76.3 | 86.8
1416.06 | 9.219 | 1130.377 | 3.776 | 19 | 48.2 | 52.4 | 57.6 | 49.3 | 76 | 86.9
1417.06 | 9.347 | 1134.405 | 3.776 | 19 | 48.2 | 52.3 | 57.6 | 49.4 | 76 | 86.8
1418.06 | 9.268 | 1135.048 | 3.776 | 19.1 | 48.1 | 52.3 | 57.6 | 49.4 | 76.3 | 86.6
1419.06 | 9.224 | 1123.831 | 3.776 | 19.1 | 48 | 52.4 | 57.7 | 49.4 | 76.9 | 86.8
1420.06 | 9.325 | 1132.363 | 3.776 | 19.1 | 48.1 | 52.3 | 57.6 | 49.4 | 76.9 | 86.9
1421.06 | 9.333 | 1127.785 | 3.776 | 19.1 | 48.3 | 52.2 | 57.6 | 49.4 | 76.6 | 87
1422.06 | 9.219 | 1120.117 | 3.776 | 19.1 | 48.3 | 52.1 | 57.6 | 49.4 | 76.5 | 87.1
1423.06 | 9.219 | 1117.745 | 3.776 | 19.1 | 48.3 | 52.2 | 57.7 | 49.4 | 76.5 | 87
1424.06 | 9.317 | 1121.202 | 3.776 | 19.1 | 48.3 | 52.3 | 57.7 | 49.4 | 76.8 | 86.9
1425.06 | 9.239 | 1125.56 | 3.776 | 19 | 48.2 | 52.4 | 57.6 | 49.2 | 77.1 | 86.7
1426.06 | 9.203 | 1129.918 | 3.776 | 19 | 48.1 | 52.5 | 57.6 | 49.1 | 77.2 | 86.8
1427.06 | 9.347 | 1118.407 | 3.776 | 19 | 48.1 | 52.5 | 57.6 | 49.1 | 77.2 | 86.8
1428.06 | 9.19 | 1124.401 | 3.776 | 19 | 48.2 | 52.5 | 57.7 | 49 | 77.3 | 87
1429.06 | 9.321 | 1128.097 | 3.776 | 19 | 48.3 | 52.4 | 57.7 | 49.1 | 77.4 | 87
1430.06 | 9.229 | 1117.671 | 3.776 | 18.9 | 48.2 | 52.3 | 57.7 | 49.1 | 77.6 | 87.1
1431.06 | 9.281 | 1125.1 | 3.775 | 19 | 48.2 | 52.3 | 57.7 | 49 | 77.4 | 87.2
1432.06 | 9.19 | 1117.009 | 3.775 | 19 | 48.1 | 52.3 | 57.7 | 49 | 77.3 | 87.2
1433.06 | 9.152 | 1118.719 | 3.775 | 19 | 48 | 52.2 | 57.7 | 49.1 | 77.8 | 87.2
1434.06 | 9.165 | 1120.282 | 3.775 | 19 | 48.1 | 52.3 | 57.7 | 49.1 | 77.7 | 87.3
1435.06 | 9.293 | 1123.298 | 3.775 | 19 | 48.2 | 52.3 | 57.7 | 49 | 77.8 | 87.1
1436.06 | 9.18 | 1121.845 | 3.775 | 19 | 48.4 | 52.4 | 57.7 | 48.9 | 77.4 | 87
1437.06 | 9.275 | 1116.31 | 3.775 | 19 | 48.4 | 52.4 | 57.7 | 48.8 | 77.8 | 86.9
1438.06 | 9.188 | 1124.364 | 3.775 | 19 | 48.4 | 52.5 | 57.6 | 48.7 | 78 | 86.9
1439.06 | 9.233 | 1123.298 | 3.775 | 19 | 48.5 | 52.6 | 57.7 | 48.7 | 77.7 | 86.7
1440.06 | 9.179 | 1122.103 | 3.775 | 19 | 48.5 | 52.7 | 57.7 | 48.7 | 77.6 | 86.7
1441.06 | 9.232 | 1127.454 | 3.774 | 19 | 48.4 | 52.6 | 57.7 | 48.9 | 77.2 | 86.5
1442.06 | 9.147 | 1127.472 | 3.774 | 19.1 | 48.4 | 52.5 | 57.7 | 49 | 77.2 | 86.5
1443.06 | 9.173 | 1124.181 | 3.774 | 19.1 | 48.4 | 52.5 | 57.8 | 48.9 | 77.5 | 86.7
1444.06 | 9.113 | 1122.195 | 3.774 | 19.1 | 48.4 | 52.6 | 57.8 | 49 | 77.6 | 86.7
1445.06 | 9.338 | 1133.908 | 3.774 | 19.2 | 48.4 | 52.6 | 57.8 | 49.1 | 77.3 | 86.7
1446.06 | 9.292 | 1117.708 | 3.774 | 19.2 | 48.6 | 52.7 | 57.9 | 49.2 | 76.8 | 86.7
1447.06 | 9.218 | 1124.806 | 3.774 | 19.2 | 48.7 | 52.7 | 57.9 | 49.2 | 76.6 | 86.7
1448.06 | 9.162 | 1130.855 | 3.774 | 19.2 | 48.5 | 52.7 | 57.9 | 49.3 | 76.6 | 86.6
1449.06 | 9.193 | 1120.135 | 3.773 | 19.2 | 48.4 | 52.6 | 57.9 | 49.4 | 76.9 | 86.5
1450.06 | 9.26 | 1130.359 | 3.773 | 19.1 | 48.4 | 52.7 | 57.9 | 49.3 | 76.8 | 86.4
1451.06 | 9.308 | 1127.288 | 3.773 | 19.1 | 48.4 | 52.7 | 57.9 | 49.3 | 77.1 | 86.3
1452.06 | 9.296 | 1129.311 | 3.773 | 19.1 | 48.3 | 52.7 | 57.9 | 49.3 | 77 | 86.4
1453.06 | 9.211 | 1132.235 | 3.773 | 19.2 | 48.3 | 52.7 | 57.9 | 49.4 | 76.9 | 86.3
1454.06 | 9.348 | 1117.763 | 3.773 | 19.1 | 48.4 | 52.7 | 57.9 | 49.4 | 76.9 | 86.2
1455.06 | 9.252 | 1127.527 | 3.773 | 19.1 | 48.4 | 52.7 | 57.9 | 49.4 | 76.7 | 86.1
1456.06 | 9.139 | 1132.235 | 3.772 | 19.1 | 48.4 | 52.7 | 57.9 | 49.3 | 76.6 | 86.2
1457.06 | 9.302 | 1131.223 | 3.772 | 19.1 | 48.3 | 52.8 | 57.9 | 49.2 | 76.5 | 86.4
1458.06 | 9.195 | 1136.869 | 3.772 | 19.1 | 48.4 | 52.8 | 57.9 | 49.3 | 76.5 | 86.4
1459.06 | 9.166 | 1128.851 | 3.772 | 19 | 48.5 | 52.8 | 57.9 | 49.3 | 76.6 | 86.4
1460.06 | 9.143 | 1132.327 | 3.772 | 19 | 48.6 | 52.8 | 57.9 | 49.2 | 76.6 | 86.5
1461.06 | 9.314 | 1135.25 | 3.772 | 19 | 48.6 | 52.8 | 57.9 | 49.3 | 76.5 | 86.5
1462.06 | 9.266 | 1132.4 | 3.771 | 19 | 48.5 | 52.8 | 58 | 49.3 | 76.1 | 86.3
1463.06 | 9.242 | 1139.222 | 3.771 | 18.9 | 48.6 | 52.8 | 58 | 49.5 | 76.2 | 86.3
1464.06 | 9.304 | 1131.039 | 3.771 | 18.9 | 48.7 | 52.9 | 58 | 49.5 | 76.5 | 86.4
1465.06 | 9.246 | 1125.082 | 3.771 | 18.9 | 48.8 | 52.9 | 58 | 49.4 | 76.5 | 86.3
1466.06 | 9.149 | 1136.446 | 3.771 | 19 | 48.8 | 52.9 | 58 | 49.4 | 76.7 | 86.5
1467.06 | 9.361 | 1139.424 | 3.771 | 19 | 48.8 | 52.9 | 58.1 | 49.4 | 76.8 | 86.6
1468.06 | 9.271 | 1130.764 | 3.771 | 19 | 48.8 | 53 | 58.1 | 49.3 | 77.2 | 86.6
1469.06 | 9.324 | 1135.324 | 3.77 | 19 | 48.6 | 53 | 58.1 | 49.3 | 77.3 | 86.6
1470.06 | 9.275 | 1143.378 | 3.77 | 19 | 48.6 | 52.9 | 58.1 | 49.4 | 77.2 | 86.4
1471.06 | 9.222 | 1130.8 | 3.77 | 19 | 48.6 | 52.9 | 58 | 49.5 | 77.3 | 86.4
1472.06 | 9.236 | 1134.919 | 3.77 | 19.1 | 48.5 | 52.9 | 58 | 49.4 | 77.2 | 86.4
1473.06 | 9.35 | 1133.062 | 3.77 | 19.1 | 48.6 | 52.9 | 58 | 49.3 | 76.9 | 86.4
1474.06 | 9.157 | 1132.363 | 3.77 | 19.1 | 48.4 | 52.9 | 58.1 | 49.3 | 76.8 | 86.4
1475.06 | 9.218 | 1141.153 | 3.769 | 19.1 | 48.5 | 52.9 | 58 | 49.3 | 76.9 | 86.3
1476.06 | 9.177 | 1136.63 | 3.769 | 19.1 | 48.5 | 52.9 | 58.1 | 49.4 | 76.9 | 86.4
1477.06 | 9.202 | 1134.147 | 3.769 | 19.1 | 48.5 | 52.9 | 58.1 | 49.3 | 76.9 | 86.4
1478.06 | 9.255 | 1138.376 | 3.769 | 19.1 | 48.6 | 52.9 | 58.1 | 49.2 | 77.1 | 86.6
1479.06 | 9.172 | 1131.646 | 3.769 | 19.1 | 48.7 | 52.8 | 58.1 | 49.3 | 77.2 | 86.6
1480.06 | 9.294 | 1133.522 | 3.768 | 19.1 | 48.7 | 52.8 | 58.1 | 49.3 | 77.1 | 86.7
1481.06 | 9.277 | 1130.966 | 3.768 | 19.1 | 48.8 | 52.8 | 58.1 | 49.5 | 77.1 | 86.7
1482.06 | 9.18 | 1133.448 | 3.768 | 19 | 48.8 | 52.8 | 58.1 | 49.5 | 77.5 | 86.7
1483.06 | 9.196 | 1131.499 | 3.768 | 19 | 48.9 | 52.8 | 58.1 | 49.4 | 78.3 | 86.6
1484.06 | 9.304 | 1132.363 | 3.768 | 19 | 48.8 | 52.9 | 58.1 | 49.2 | 78.4 | 86.4
1485.06 | 9.389 | 1140.197 | 3.768 | 19 | 48.7 | 52.9 | 58.1 | 49.2 | 77.9 | 86.4
1486.06 | 9.282 | 1137.861 | 3.768 | 18.9 | 48.7 | 52.9 | 58.1 | 49.3 | 77.3 | 86.4
1487.06 | 9.357 | 1137.678 | 3.768 | 18.9 | 48.7 | 52.9 | 58.1 | 49.3 | 77.4 | 86.3
1488.06 | 9.308 | 1127.343 | 3.767 | 18.9 | 48.8 | 52.9 | 58.1 | 49.3 | 77.1 | 86.3
1489.06 | 9.162 | 1128.079 | 3.767 | 18.9 | 48.8 | 52.9 | 58.1 | 49.2 | 77 | 86.3
1490.06 | 9.226 | 1129.053 | 3.767 | 18.9 | 48.7 | 52.9 | 58.2 | 49.3 | 77.2 | 86.5
1491.06 | 9.264 | 1137.935 | 3.767 | 18.9 | 48.8 | 53 | 58.3 | 49.4 | 77.2 | 86.6
1492.06 | 9.218 | 1131.352 | 3.767 | 18.9 | 48.8 | 53 | 58.3 | 49.4 | 77 | 86.6
1493.06 | 9.248 | 1131.922 | 3.767 | 18.9 | 48.8 | 53 | 58.2 | 49.5 | 76.9 | 86.5
1494.06 | 9.225 | 1129.109 | 3.767 | 18.9 | 48.8 | 53 | 58.3 | 49.5 | 76.6 | 86.4
1495.06 | 9.305 | 1132.952 | 3.766 | 18.9 | 48.9 | 53 | 58.3 | 49.6 | 76.6 | 86.5
1496.06 | 9.223 | 1131.959 | 3.766 | 19 | 48.7 | 53.1 | 58.3 | 49.8 | 77 | 86.6
1497.06 | 9.259 | 1135.912 | 3.766 | 19 | 48.7 | 53.1 | 58.2 | 49.9 | 77.2 | 86.5
1498.06 | 9.189 | 1135.14 | 3.766 | 19 | 48.7 | 53.1 | 58.3 | 49.9 | 77.4 | 86.6
1499.06 | 9.209 | 1134.644 | 3.766 | 19 | 48.7 | 53 | 58.3 | 49.9 | 77.2 | 86.6
1500.06 | 9.163 | 1133.117 | 3.766 | 19 | 48.8 | 53 | 58.3 | 49.7 | 77.1 | 86.4
1501.06 | 9.239 | 1134.202 | 3.766 | 19 | 48.8 | 52.9 | 58.3 | 49.7 | 77.3 | 86.4
1502.06 | 9.176 | 1142.054 | 3.765 | 19 | 48.8 | 52.9 | 58.3 | 49.7 | 77.1 | 86.4
1503.06 | 9.251 | 1126.332 | 3.765 | 19.1 | 48.8 | 52.8 | 58.3 | 49.8 | 76.9 | 86.5
1504.06 | 9.191 | 1142.881 | 3.765 | 19.1 | 48.7 | 52.8 | 58.3 | 49.9 | 76.9 | 86.5
1505.06 | 9.281 | 1139.627 | 3.765 | 19.1 | 48.7 | 52.8 | 58.3 | 49.8 | 76.5 | 86.5
1506.06 | 9.295 | 1137.935 | 3.765 | 19.1 | 48.7 | 52.8 | 58.3 | 49.9 | 76.7 | 86.6
1507.06 | 9.223 | 1139.02 | 3.764 | 19.1 | 48.8 | 52.9 | 58.3 | 49.9 | 77.1 | 86.7
1508.06 | 9.294 | 1138.836 | 3.763 | 19.1 | 48.7 | 52.9 | 58.2 | 49.6 | 77.4 | 86.9
1509.06 | 9.366 | 1139.461 | 3.763 | 19.1 | 48.7 | 52.9 | 58.3 | 49.5 | 77.3 | 86.8
1510.06 | 9.207 | 1146.633 | 3.763 | 19.1 | 48.7 | 52.9 | 58.3 | 49.4 | 77.1 | 86.7
1511.06 | 9.263 | 1144.978 | 3.763 | 19.1 | 48.7 | 52.9 | 58.3 | 49.5 | 77 | 86.5
1512.06 | 9.265 | 1148.306 | 3.763 | 19.1 | 48.6 | 52.9 | 58.3 | 49.5 | 77 | 86.4
1513.06 | 9.241 | 1152.223 | 3.763 | 19.1 | 48.7 | 52.9 | 58.3 | 49.3 | 77.1 | 86.4
1514.06 | 9.152 | 1141.889 | 3.763 | 19.1 | 48.7 | 52.9 | 58.3 | 49.3 | 76.8 | 86.3
1515.06 | 9.32 | 1145.382 | 3.763 | 19.1 | 48.7 | 52.9 | 58.3 | 49.1 | 76.8 | 86.6
1516.06 | 9.293 | 1139.59 | 3.763 | 19 | 48.5 | 52.9 | 58.4 | 49.2 | 77.2 | 86.8
1517.06 | 9.211 | 1140.326 | 3.763 | 19.1 | 48.3 | 52.8 | 58.3 | 49.3 | 77.3 | 86.6
1518.06 | 9.193 | 1144.867 | 3.762 | 19 | 48.4 | 52.7 | 58.3 | 49.4 | 77.3 | 86.7
1519.06 | 9.225 | 1132.419 | 3.762 | 19.1 | 48.5 | 52.7 | 58.3 | 49.6 | 77.5 | 86.9
1520.06 | 9.203 | 1138.211 | 3.762 | 19.1 | 48.7 | 52.8 | 58.3 | 49.6 | 77.4 | 86.8
1521.06 | 9.255 | 1141.392 | 3.762 | 19.2 | 48.8 | 52.8 | 58.4 | 49.5 | 77.4 | 86.8
1522.06 | 9.252 | 1141.006 | 3.762 | 19.2 | 48.9 | 52.8 | 58.4 | 49.3 | 77.7 | 86.9
1523.06 | 9.211 | 1136.648 | 3.761 | 19.2 | 48.9 | 52.9 | 58.4 | 49.3 | 78 | 87
1524.06 | 9.27 | 1140.767 | 3.761 | 19.2 | 48.8 | 52.9 | 58.4 | 49.4 | 78 | 87.1
1525.06 | 9.117 | 1145.732 | 3.761 | 19.1 | 48.9 | 53 | 58.4 | 49.5 | 78.1 | 87.2
1526.06 | 9.167 | 1139.48 | 3.761 | 19.1 | 48.8 | 52.9 | 58.4 | 49.6 | 78.1 | 87.1
1527.06 | 9.32 | 1144.794 | 3.761 | 19.1 | 48.7 | 52.9 | 58.4 | 49.8 | 78.1 | 87.1
1528.06 | 9.195 | 1143.691 | 3.76 | 19.1 | 48.7 | 53 | 58.4 | 49.8 | 77.3 | 87.2
1529.06 | 9.326 | 1137.917 | 3.76 | 19 | 48.7 | 53 | 58.5 | 49.7 | 77 | 87.1
1530.06 | 9.15 | 1140.105 | 3.76 | 19 | 48.7 | 53 | 58.6 | 49.6 | 76.9 | 86.9
1531.06 | 9.294 | 1147.074 | 3.76 | 19 | 48.8 | 53 | 58.6 | 49.6 | 77.4 | 86.8
1532.06 | 9.211 | 1143.157 | 3.76 | 19.1 | 48.8 | 53 | 58.5 | 49.6 | 77.3 | 86.8
1533.06 | 9.193 | 1150.053 | 3.759 | 19.1 | 48.8 | 53 | 58.5 | 49.7 | 77.5 | 86.8
1534.06 | 9.26 | 1143.084 | 3.759 | 19.1 | 48.8 | 52.9 | 58.5 | 49.7 | 77.2 | 86.8
1535.06 | 9.228 | 1149.887 | 3.759 | 19.1 | 48.8 | 52.9 | 58.5 | 49.8 | 77.2 | 86.9
1536.06 | 9.255 | 1147.405 | 3.759 | 19.2 | 48.8 | 52.8 | 58.5 | 49.8 | 77.3 | 87.1
1537.06 | 9.326 | 1143.819 | 3.759 | 19.2 | 48.9 | 52.8 | 58.4 | 49.9 | 77.4 | 87.1
1538.06 | 9.357 | 1144.573 | 3.758 | 19.2 | 48.9 | 52.8 | 58.5 | 49.8 | 77.6 | 87.1
1539.06 | 9.187 | 1150.605 | 3.758 | 19.2 | 48.7 | 52.8 | 58.4 | 49.7 | 77.5 | 87.3
1540.06 | 9.318 | 1149.409 | 3.758 | 19.2 | 48.7 | 52.7 | 58.5 | 49.7 | 77.4 | 87.3
1541.06 | 9.126 | 1156.14 | 3.758 | 19.2 | 48.7 | 52.7 | 58.5 | 49.6 | 77.4 | 87.1
1542.06 | 9.245 | 1143.966 | 3.758 | 19.2 | 48.7 | 52.6 | 58.6 | 49.6 | 77.2 | 87.1
1543.06 | 9.236 | 1149.832 | 3.758 | 19.2 | 48.7 | 52.6 | 58.5 | 49.6 | 77.2 | 87.1
1544.06 | 9.247 | 1155.533 | 3.757 | 19.2 | 48.8 | 52.7 | 58.5 | 49.6 | 77.2 | 87.1
1545.06 | 9.349 | 1147.479 | 3.757 | 19.1 | 48.8 | 52.7 | 58.5 | 49.6 | 77.1 | 87.1
1546.06 | 9.212 | 1147.846 | 3.757 | 19.1 | 48.8 | 52.7 | 58.6 | 49.6 | 77.3 | 87.1
1547.06 | 9.292 | 1146.173 | 3.757 | 19.1 | 48.9 | 52.8 | 58.6 | 49.6 | 77.3 | 87.3
1548.06 | 9.27 | 1145.824 | 3.757 | 19 | 48.9 | 52.7 | 58.6 | 49.6 | 77.4 | 87.4
1549.06 | 9.306 | 1147.754 | 3.756 | 19 | 48.9 | 52.7 | 58.7 | 49.6 | 77.2 | 87.3
1550.06 | 9.282 | 1148.95 | 3.756 | 19 | 48.8 | 52.6 | 58.6 | 49.6 | 76.8 | 87.4
1551.06 | 9.175 | 1150.163 | 3.756 | 18.9 | 48.8 | 52.6 | 58.6 | 49.8 | 76.4 | 87.5
1552.06 | 9.142 | 1158.659 | 3.756 | 18.9 | 48.7 | 52.6 | 58.5 | 49.8 | 76.6 | 87.4
1553.06 | 9.26 | 1158.916 | 3.756 | 18.9 | 48.6 | 52.6 | 58.4 | 49.8 | 76.8 | 87.4
1554.06 | 9.165 | 1158.089 | 3.756 | 18.9 | 48.7 | 52.6 | 58.5 | 49.8 | 76.9 | 87.3
1555.06 | 9.334 | 1160.001 | 3.755 | 18.9 | 48.7 | 52.5 | 58.5 | 49.8 | 76.9 | 87.4
1556.06 | 9.176 | 1154.135 | 3.755 | 18.9 | 48.8 | 52.6 | 58.5 | 49.7 | 77.3 | 87.5
1557.06 | 9.323 | 1163.881 | 3.755 | 19 | 48.7 | 52.5 | 58.6 | 49.7 | 77.3 | 87.5
1558.06 | 9.266 | 1152.903 | 3.755 | 19 | 48.8 | 52.6 | 58.6 | 49.7 | 77.4 | 87.5
1559.06 | 9.371 | 1152.572 | 3.754 | 19 | 49 | 52.6 | 58.6 | 49.8 | 77.7 | 87.6
1560.06 | 9.175 | 1157.353 | 3.754 | 19 | 49 | 52.6 | 58.6 | 49.8 | 77.8 | 88
1561.06 | 9.213 | 1157.611 | 3.754 | 19 | 49.1 | 52.6 | 58.5 | 49.9 | 77.8 | 88
1562.06 | 9.345 | 1151.634 | 3.754 | 19 | 49.1 | 52.5 | 58.5 | 49.8 | 77.8 | 88.1
1563.06 | 9.335 | 1152.83 | 3.754 | 19 | 49 | 52.5 | 58.6 | 49.9 | 78.1 | 88.1
1564.06 | 9.24 | 1153.749 | 3.754 | 19.1 | 48.9 | 52.5 | 58.7 | 49.8 | 78.4 | 88.1
1565.06 | 9.274 | 1157.592 | 3.753 | 19 | 49 | 52.5 | 58.7 | 49.8 | 78.6 | 88.2
1566.06 | 9.244 | 1149.464 | 3.753 | 19.1 | 49.1 | 52.5 | 58.8 | 49.8 | 78.6 | 88.3
1567.06 | 9.362 | 1148.913 | 3.753 | 19.1 | 49.2 | 52.5 | 58.8 | 49.8 | 78.5 | 88.4
1568.06 | 9.274 | 1154.724 | 3.753 | 19.1 | 49.1 | 52.6 | 58.8 | 49.8 | 78.4 | 88.3
1569.06 | 9.247 | 1150.549 | 3.753 | 19.1 | 49 | 52.6 | 58.9 | 49.8 | 78.3 | 88.2
1570.06 | 9.223 | 1145.235 | 3.753 | 19.1 | 49 | 52.6 | 58.9 | 49.8 | 78.1 | 88
1571.06 | 9.225 | 1150.402 | 3.752 | 19.1 | 49.1 | 52.6 | 58.9 | 49.8 | 78.1 | 88
1572.06 | 9.27 | 1150.071 | 3.752 | 19.1 | 48.9 | 52.6 | 58.9 | 49.7 | 78.1 | 88
1573.06 | 9.221 | 1158.953 | 3.752 | 19.1 | 48.7 | 52.6 | 58.9 | 49.6 | 78.6 | 88.2
1574.06 | 9.215 | 1157.445 | 3.752 | 19.1 | 48.7 | 52.6 | 58.9 | 49.8 | 78.8 | 88.4
1575.06 | 9.204 | 1148.784 | 3.752 | 19.1 | 48.8 | 52.6 | 58.7 | 49.9 | 78.6 | 88.4
1576.06 | 9.166 | 1158.99 | 3.752 | 19.1 | 48.9 | 52.7 | 58.7 | 50 | 78.7 | 88.4
1577.06 | 9.348 | 1158.861 | 3.751 | 19.1 | 49 | 52.8 | 58.7 | 50.1 | 78.9 | 88.3
1578.06 | 9.196 | 1154.558 | 3.751 | 19.1 | 49.1 | 52.8 | 58.6 | 50 | 79.2 | 88.4
1579.06 | 9.365 | 1166.271 | 3.751 | 19.1 | 49.1 | 52.8 | 58.7 | 50 | 79.1 | 88.6
1580.06 | 9.252 | 1161.895 | 3.751 | 19 | 49.1 | 52.9 | 58.7 | 49.9 | 79.1 | 88.5
1581.06 | 9.325 | 1159.1 | 3.75 | 19 | 49.1 | 52.9 | 58.8 | 49.9 | 78.9 | 88.2
1582.06 | 9.14 | 1164.028 | 3.75 | 19 | 49.1 | 52.9 | 58.8 | 49.9 | 78.5 | 88.2
1583.06 | 9.282 | 1166.86 | 3.751 | 19 | 49.1 | 53 | 58.7 | 49.9 | 78.6 | 88.2
1584.06 | 9.174 | 1161.288 | 3.751 | 19 | 49.1 | 53 | 58.7 | 49.7 | 79.1 | 88.1
1585.06 | 9.158 | 1165.904 | 3.751 | 19 | 49.1 | 52.9 | 58.7 | 49.7 | 79.2 | 88.2
1586.06 | 9.317 | 1154.209 | 3.751 | 19 | 49.1 | 52.9 | 58.6 | 49.6 | 78.9 | 88.2
1587.06 | 9.291 | 1158.107 | 3.75 | 19 | 49.1 | 52.9 | 58.6 | 49.6 | 78.6 | 88.4
1588.06 | 9.292 | 1158.916 | 3.75 | 19 | 49.1 | 52.9 | 58.6 | 49.7 | 78.5 | 88.6
1589.06 | 9.205 | 1159.946 | 3.75 | 19 | 49.2 | 53 | 58.6 | 49.8 | 78.7 | 88.6
1590.06 | 9.369 | 1164.396 | 3.75 | 19 | 49.2 | 53 | 58.7 | 49.8 | 78.8 | 88.6
1591.06 | 9.26 | 1157.077 | 3.749 | 19 | 49.1 | 53 | 58.7 | 49.6 | 78.6 | 88.6
1592.06 | 9.313 | 1165.242 | 3.749 | 19 | 49.1 | 53 | 58.8 | 49.4 | 78.8 | 88.6
1593.06 | 9.295 | 1171.457 | 3.749 | 19 | 49.1 | 53.1 | 58.8 | 49.3 | 79.3 | 88.6
1594.06 | 9.146 | 1159.008 | 3.749 | 19 | 49 | 53.1 | 58.8 | 49.4 | 79.2 | 88.7
1595.06 | 9.228 | 1161.766 | 3.748 | 19 | 49 | 53.1 | 58.8 | 49.5 | 79 | 88.7
1596.06 | 9.267 | 1168.018 | 3.748 | 19 | 49 | 53.1 | 58.8 | 49.6 | 78.8 | 88.6
1597.06 | 9.209 | 1164.267 | 3.748 | 19 | 49 | 53.1 | 58.8 | 49.6 | 78.6 | 88.7
1598.06 | 9.195 | 1169.085 | 3.748 | 19 | 49 | 53.1 | 58.8 | 49.6 | 79 | 88.8
1599.06 | 9.19 | 1168.129 | 3.748 | 19 | 49 | 53.1 | 58.8 | 49.6 | 79.2 | 88.9
1600.06 | 9.288 | 1158.052 | 3.748 | 19 | 49.1 | 53.1 | 58.8 | 49.7 | 79 | 88.8
1601.06 | 9.255 | 1167.614 | 3.747 | 19 | 49 | 53.1 | 58.8 | 49.9 | 78.9 | 88.7
1602.06 | 9.243 | 1166.915 | 3.749 | 19 | 49.1 | 53.2 | 58.8 | 50 | 78.8 | 88.7
1603.06 | 9.226 | 1153.786 | 3.749 | 19 | 49.3 | 53.2 | 58.9 | 50 | 79.2 | 88.8
1604.06 | 9.229 | 1154.926 | 3.749 | 19 | 49.4 | 53.2 | 58.9 | 49.8 | 79.1 | 88.9
1605.06 | 9.378 | 1150.347 | 3.749 | 19 | 49.4 | 53.1 | 58.9 | 49.9 | 78.8 | 89
1606.06 | 9.292 | 1148.729 | 3.749 | 19 | 49.5 | 53 | 58.9 | 49.8 | 79 | 89
1607.06 | 9.189 | 1139.664 | 3.749 | 19 | 49.6 | 52.8 | 58.9 | 49.7 | 79 | 89
1608.06 | 9.323 | 1141.668 | 3.749 | 19.1 | 49.6 | 52.9 | 58.9 | 49.7 | 78.9 | 89.1
1609.06 | 9.275 | 1131.554 | 3.749 | 19.1 | 49.7 | 52.9 | 58.9 | 49.8 | 78.7 | 89
1610.06 | 9.199 | 1143.911 | 3.749 | 19.1 | 49.6 | 52.9 | 58.9 | 49.9 | 78.6 | 88.9
1611.06 | 9.258 | 1142.734 | 3.749 | 19.1 | 49.6 | 52.9 | 58.9 | 50 | 78.7 | 88.8
1612.06 | 9.242 | 1139.388 | 3.749 | 19.1 | 49.7 | 52.9 | 58.9 | 49.8 | 78.9 | 88.8
1613.06 | 9.333 | 1136.887 | 3.749 | 19.1 | 49.6 | 53 | 58.9 | 49.9 | 79.1 | 88.7
1614.06 | 9.32 | 1132.933 | 3.749 | 19.2 | 49.5 | 53 | 58.9 | 49.9 | 79.2 | 88.6
1615.06 | 9.214 | 1129.329 | 3.749 | 19.2 | 49.5 | 53 | 58.9 | 49.8 | 79.4 | 88.5
1616.06 | 9.175 | 1125.357 | 3.749 | 19.2 | 49.5 | 53.1 | 58.9 | 49.9 | 79.3 | 88.4
1617.06 | 9.282 | 1129.403 | 3.749 | 19.1 | 49.5 | 53.1 | 59 | 50 | 79 | 88.2
1618.06 | 9.219 | 1121.165 | 3.749 | 19.2 | 49.4 | 53.2 | 59 | 50 | 78.8 | 88.1
1619.06 | 9.356 | 1127.417 | 3.749 | 19.2 | 49.5 | 53.2 | 59 | 50 | 78.7 | 87.9
1620.06 | 9.314 | 1120.816 | 3.748 | 19.1 | 49.5 | 53.2 | 59 | 50 | 78.3 | 87.9
1621.06 | 9.173 | 1127.343 | 3.748 | 19.1 | 49.6 | 53.2 | 59 | 50.1 | 78.3 | 87.9
1622.06 | 9.204 | 1131.996 | 3.748 | 19.1 | 49.5 | 53.3 | 59 | 50.1 | 78.4 | 87.8
1623.06 | 9.327 | 1131.573 | 3.748 | 19.1 | 49.5 | 53.3 | 59 | 50.2 | 78.2 | 87.8
1624.06 | 9.173 | 1127.969 | 3.748 | 19.1 | 49.4 | 53.3 | 59 | 50.1 | 78.1 | 87.8
1625.06 | 9.21 | 1133.062 | 3.748 | 19.1 | 49.4 | 53.3 | 59 | 50.1 | 78.1 | 87.7
1626.06 | 9.156 | 1126.258 | 3.748 | 19.1 | 49.5 | 53.2 | 59 | 50.2 | 78.2 | 87.9
1627.06 | 9.237 | 1134.791 | 3.748 | 19.1 | 49.5 | 53.2 | 59 | 50.2 | 78 | 87.6
1628.06 | 9.195 | 1125.891 | 3.748 | 19.1 | 49.4 | 53.2 | 59 | 50.2 | 77.9 | 87.5
1629.06 | 9.259 | 1124.475 | 3.748 | 19 | 49.3 | 53.2 | 59 | 50.1 | 78 | 87.5
1630.06 | 9.267 | 1140.362 | 3.747 | 19 | 49.3 | 53.3 | 59.1 | 50.2 | 77.6 | 87.4
1631.06 | 9.155 | 1141.171 | 3.747 | 19 | 49.4 | 53.2 | 59.1 | 50.2 | 77.4 | 87.5
1632.06 | 9.17 | 1137.659 | 3.747 | 19 | 49.5 | 53.1 | 59.1 | 50.2 | 77.2 | 87.4
1633.06 | 9.278 | 1146.982 | 3.747 | 19 | 49.5 | 53 | 59.1 | 50.2 | 77.4 | 87.2
1634.06 | 9.137 | 1137.531 | 3.747 | 19 | 49.5 | 53 | 59.1 | 50.1 | 77.3 | 87.1
1635.06 | 9.166 | 1141.613 | 3.747 | 19 | 49.4 | 53 | 59.1 | 50.1 | 77.2 | 87.1
1636.06 | 9.339 | 1142.091 | 3.747 | 19 | 49.4 | 53 | 59.2 | 50.1 | 76.9 | 87
1637.06 | 9.3 | 1137.163 | 3.747 | 19 | 49.4 | 53 | 59.2 | 50.1 | 76.6 | 86.8
1638.06 | 9.293 | 1137.788 | 3.746 | 19 | 49.4 | 52.9 | 59.2 | 50.2 | 76.6 | 86.9
1639.06 | 9.157 | 1140.234 | 3.746 | 19 | 49.3 | 52.8 | 59.2 | 50.2 | 76.8 | 86.9
1640.06 | 9.182 | 1141.778 | 3.746 | 19 | 49.2 | 52.8 | 59.2 | 50.1 | 76.9 | 87
1641.06 | 9.158 | 1140.509 | 3.746 | 19 | 49.2 | 52.9 | 59.2 | 50.1 | 77.3 | 87
1642.06 | 9.227 | 1133.43 | 3.746 | 19 | 49.3 | 52.9 | 59.2 | 50 | 78 | 86.4
1643.06 | 9.197 | 1131.021 | 3.746 | 19 | 49.4 | 52.9 | 59.2 | 50 | 78.5 | 86.1
1644.06 | 9.305 | 1129.532 | 3.746 | 19 | 49.5 | 53 | 59.2 | 50 | 79 | 86
1645.06 | 9.202 | 1129.752 | 3.745 | 19 | 49.5 | 53 | 59.2 | 50 | 79.4 | 85.8
1646.06 | 9.284 | 1136.28 | 3.745 | 19 | 49.5 | 53.1 | 59.1 | 50 | 79.3 | 86.2
1647.06 | 9.259 | 1141.944 | 3.745 | 19 | 49.5 | 53.1 | 59.2 | 49.9 | 79.1 | 86.6
1648.06 | 9.253 | 1143.01 | 3.745 | 19 | 49.5 | 53.2 | 59.2 | 49.8 | 78.7 | 86.8
1649.06 | 9.31 | 1137.733 | 3.745 | 19 | 49.6 | 53.1 | 59.2 | 49.8 | 78.8 | 86.9
1650.06 | 9.246 | 1144.831 | 3.745 | 18.9 | 49.6 | 53.2 | 59.2 | 49.8 | 78.5 | 87
1651.06 | 9.181 | 1140.27 | 3.745 | 18.9 | 49.6 | 53.1 | 59.2 | 49.9 | 78.3 | 87.2
1652.06 | 9.36 | 1139.443 | 3.745 | 19 | 49.6 | 53 | 59.3 | 50 | 77.9 | 87.3
1653.06 | 9.214 | 1147.184 | 3.744 | 19 | 49.5 | 53 | 59.3 | 49.9 | 77.5 | 87
1654.06 | 9.363 | 1142.256 | 3.744 | 19 | 49.5 | 53 | 59.3 | 49.8 | 77.2 | 86.9
1655.06 | 9.251 | 1147.203 | 3.744 | 19 | 49.4 | 53 | 59.3 | 49.9 | 77.2 | 86.9
1656.06 | 9.164 | 1143.58 | 3.744 | 19 | 49.4 | 53 | 59.3 | 50 | 77.2 | 87.1
1657.06 | 9.323 | 1144.628 | 3.744 | 19 | 49.3 | 53 | 59.3 | 50 | 77 | 87
1658.06 | 9.238 | 1141.76 | 3.744 | 19 | 49.3 | 53 | 59.3 | 50 | 76.7 | 87
1659.06 | 9.238 | 1150.88 | 3.743 | 19 | 49.4 | 53 | 59.3 | 50.1 | 76.7 | 87.1
1660.06 | 9.279 | 1146.651 | 3.743 | 19 | 49.4 | 53 | 59.2 | 50.3 | 76.9 | 87.1
1661.06 | 9.315 | 1150.586 | 3.743 | 19 | 49.4 | 52.9 | 59.3 | 50.4 | 77.2 | 87.1
1662.06 | 9.298 | 1147.571 | 3.743 | 19 | 49.3 | 52.8 | 59.3 | 50.4 | 77.5 | 87
1663.06 | 9.26 | 1147.276 | 3.743 | 19 | 49.5 | 52.9 | 59.3 | 50.5 | 77.5 | 87
1664.06 | 9.191 | 1147.718 | 3.743 | 19 | 49.4 | 53 | 59.3 | 50.5 | 77.6 | 87.1
1665.06 | 9.191 | 1154.448 | 3.742 | 19 | 49.4 | 53 | 59.4 | 50.3 | 77.6 | 87.2
1666.06 | 9.26 | 1161.362 | 3.742 | 19 | 49.4 | 53 | 59.4 | 50.3 | 77.4 | 87.3
1667.06 | 9.273 | 1164.837 | 3.742 | 19 | 49.3 | 52.9 | 59.4 | 50.3 | 77.3 | 87.2
1668.06 | 9.377 | 1154.374 | 3.742 | 19.1 | 49.3 | 52.9 | 59.4 | 50.3 | 77.7 | 87.4
1669.06 | 9.242 | 1150.715 | 3.742 | 19 | 49.4 | 52.8 | 59.4 | 50.3 | 78.3 | 87.4
1670.06 | 9.17 | 1159.284 | 3.742 | 19.1 | 49.4 | 52.8 | 59.4 | 50.2 | 78.2 | 87.3
1671.06 | 9.295 | 1150.053 | 3.742 | 19 | 49.4 | 52.9 | 59.4 | 50.1 | 78 | 87.2
1672.06 | 9.329 | 1148.711 | 3.742 | 19 | 49.4 | 53 | 59.4 | 50 | 77.9 | 87.3
1673.06 | 9.294 | 1159.56 | 3.742 | 19.1 | 49.3 | 53.1 | 59.4 | 50.1 | 77.9 | 87.5
1674.06 | 9.326 | 1141.116 | 3.742 | 19.1 | 49.4 | 53.1 | 59.4 | 50.2 | 78.2 | 87.7
1675.06 | 9.264 | 1152.793 | 3.742 | 19.1 | 49.5 | 53.1 | 59.4 | 50.4 | 78.4 | 87.7
1676.06 | 9.202 | 1145.879 | 3.742 | 19.2 | 49.5 | 52.9 | 59.4 | 50.4 | 78.2 | 87.7
1677.06 | 9.337 | 1147.387 | 3.741 | 19.2 | 49.4 | 52.9 | 59.4 | 50.5 | 77.8 | 87.6
1678.06 | 9.244 | 1152.278 | 3.741 | 19.2 | 49.5 | 52.9 | 59.4 | 50.7 | 77.9 | 87.6
1679.06 | 9.202 | 1153.988 | 3.741 | 19.2 | 49.5 | 53 | 59.4 | 50.7 | 78 | 87.6
1680.06 | 9.247 | 1149.63 | 3.741 | 19.2 | 49.6 | 53 | 59.4 | 50.7 | 78.3 | 87.5
1681.06 | 9.346 | 1145.29 | 3.741 | 19.2 | 49.7 | 53.1 | 59.4 | 50.7 | 78.5 | 87.5
1682.06 | 9.272 | 1146.302 | 3.741 | 19.2 | 49.4 | 53.1 | 59.4 | 50.6 | 78.5 | 87.5
1683.06 | 9.247 | 1143.525 | 3.741 | 19.2 | 49.2 | 53.1 | 59.4 | 50.5 | 78.5 | 87.4
1684.06 | 9.252 | 1149.446 | 3.741 | 19.2 | 49.2 | 53.2 | 59.4 | 50.5 | 78.4 | 87.3
1685.06 | 9.285 | 1140.84 | 3.74 | 19.2 | 49.2 | 53.2 | 59.4 | 50.4 | 78.1 | 87.3
1686.06 | 9.163 | 1142.054 | 3.74 | 19.2 | 49.3 | 53.2 | 59.4 | 50.4 | 77.7 | 87.2
1687.06 | 9.291 | 1144.132 | 3.74 | 19.2 | 49.5 | 53.2 | 59.4 | 50.5 | 77.9 | 87.1
1688.06 | 9.264 | 1139.369 | 3.74 | 19.2 | 49.6 | 53.2 | 59.4 | 50.6 | 77.8 | 87
1689.06 | 9.214 | 1144.444 | 3.74 | 19.2 | 49.5 | 53.3 | 59.5 | 50.6 | 78.1 | 87.2
1690.06 | 9.187 | 1140.491 | 3.74 | 19.2 | 49.6 | 53.2 | 59.5 | 50.6 | 78.3 | 87.3
1691.06 | 9.19 | 1135.784 | 3.74 | 19.2 | 49.6 | 53.3 | 59.4 | 50.5 | 78.1 | 87.3
1692.06 | 9.329 | 1143.635 | 3.74 | 19.2 | 49.5 | 53.3 | 59.5 | 50.4 | 78.2 | 87.2
1693.06 | 9.201 | 1147.736 | 3.74 | 19.2 | 49.5 | 53.3 | 59.5 | 50.2 | 78.1 | 87.2
1694.06 | 9.125 | 1142.458 | 3.739 | 19.2 | 49.6 | 53.3 | 59.5 | 50.2 | 77.9 | 87.1
1695.06 | 9.202 | 1147.699 | 3.739 | 19.1 | 49.7 | 53.4 | 59.5 | 50.4 | 78 | 87.1
1696.06 | 9.336 | 1156.47 | 3.739 | 19.1 | 49.6 | 53.4 | 59.5 | 50.6 | 78.3 | 87.3
1697.06 | 9.16 | 1159.688 | 3.739 | 19.1 | 49.6 | 53.4 | 59.5 | 50.6 | 78.3 | 87.4
1698.06 | 9.182 | 1163.734 | 3.739 | 19.1 | 49.7 | 53.3 | 59.5 | 50.5 | 78.5 | 87.4
1699.06 | 9.184 | 1155.661 | 3.739 | 19.1 | 49.6 | 53.2 | 59.5 | 50.5 | 78.2 | 87.2
1700.06 | 9.228 | 1152.554 | 3.739 | 19 | 49.5 | 53.3 | 59.5 | 50.5 | 77.5 | 87
1701.06 | 9.291 | 1156.489 | 3.739 | 19 | 49.6 | 53.3 | 59.5 | 50.5 | 77.5 | 87
1702.06 | 9.168 | 1151.561 | 3.738 | 19 | 49.6 | 53.3 | 59.5 | 50.4 | 78.1 | 87
1703.06 | 9.193 | 1149.354 | 3.738 | 19 | 49.8 | 53.4 | 59.5 | 50.4 | 78.1 | 86.9
1704.06 | 9.25 | 1150.071 | 3.738 | 19 | 49.8 | 53.5 | 59.5 | 50.4 | 78 | 86.9
1705.06 | 9.201 | 1147.626 | 3.738 | 19 | 49.8 | 53.5 | 59.5 | 50.4 | 78.3 | 87
1706.06 | 9.199 | 1143.286 | 3.738 | 19 | 49.8 | 53.5 | 59.5 | 50.3 | 78.5 | 87
1707.06 | 9.264 | 1151.193 | 3.738 | 19 | 49.8 | 53.6 | 59.5 | 50.6 | 78.6 | 87
1708.06 | 9.257 | 1150.954 | 3.738 | 19 | 49.7 | 53.7 | 59.5 | 50.7 | 79 | 86.9
1709.06 | 9.305 | 1153.933 | 3.737 | 19 | 49.8 | 53.7 | 59.4 | 50.7 | 78.9 | 86.6
1710.06 | 9.171 | 1148.508 | 3.737 | 19 | 49.7 | 53.7 | 59.4 | 50.8 | 78.7 | 86.3
1711.06 | 9.324 | 1143.783 | 3.737 | 18.9 | 49.7 | 53.7 | 59.4 | 50.8 | 78.4 | 86.4
1712.06 | 9.186 | 1154.154 | 3.737 | 18.9 | 49.9 | 53.7 | 59.5 | 50.8 | 78.4 | 86.6
1713.06 | 9.217 | 1150.844 | 3.737 | 18.9 | 49.8 | 53.7 | 59.5 | 50.8 | 78.3 | 86.7
1714.06 | 9.297 | 1150.715 | 3.737 | 19 | 49.8 | 53.6 | 59.5 | 50.9 | 78.2 | 86.8
1715.06 | 9.229 | 1161.858 | 3.737 | 19 | 49.8 | 53.6 | 59.5 | 50.7 | 77.7 | 86.8
1716.06 | 9.357 | 1158.365 | 3.737 | 19 | 49.8 | 53.6 | 59.5 | 50.6 | 77.5 | 86.8
1717.06 | 9.231 | 1159.247 | 3.736 | 19 | 49.7 | 53.6 | 59.6 | 50.6 | 77.4 | 86.8
1718.06 | 9.286 | 1159.229 | 3.736 | 19 | 49.7 | 53.4 | 59.6 | 50.7 | 77.3 | 86.9
1719.06 | 9.177 | 1154.852 | 3.736 | 19 | 49.7 | 53.4 | 59.6 | 50.8 | 77.1 | 86.9
1720.06 | 9.31 | 1144.426 | 3.736 | 19 | 49.5 | 53.4 | 59.6 | 50.8 | 77.2 | 86.9
1721.06 | 9.274 | 1152.223 | 3.736 | 19 | 49.5 | 53.5 | 59.6 | 50.7 | 77.7 | 87.1
1722.06 | 9.16 | 1153.896 | 3.736 | 19 | 49.6 | 53.5 | 59.6 | 50.5 | 77.5 | 87
1723.06 | 9.288 | 1154.503 | 3.736 | 19 | 49.6 | 53.5 | 59.6 | 50.4 | 77.5 | 86.9
1724.06 | 9.191 | 1148.563 | 3.735 | 19 | 49.7 | 53.5 | 59.7 | 50.4 | 77.6 | 86.9
1725.06 | 9.241 | 1147.718 | 3.735 | 19 | 49.8 | 53.5 | 59.7 | 50.5 | 77.5 | 87
1726.06 | 9.323 | 1143.01 | 3.735 | 19 | 49.8 | 53.5 | 59.6 | 50.6 | 77.6 | 87
1727.06 | 9.187 | 1146.927 | 3.735 | 19 | 49.7 | 53.6 | 59.6 | 50.6 | 77.3 | 87
1728.06 | 9.133 | 1150.568 | 3.735 | 19 | 49.7 | 53.5 | 59.6 | 50.7 | 77.3 | 87.1
1729.06 | 9.285 | 1147.074 | 3.735 | 19 | 49.7 | 53.4 | 59.6 | 50.5 | 77.4 | 87.1
1730.06 | 9.223 | 1139.388 | 3.735 | 19 | 49.6 | 53.4 | 59.6 | 50.5 | 77.7 | 87.2
1731.06 | 9.29 | 1147.994 | 3.734 | 19.1 | 49.6 | 53.4 | 59.6 | 50.6 | 77.5 | 87.2
1732.06 | 9.353 | 1152.59 | 3.734 | 19.1 | 49.6 | 53.4 | 59.6 | 50.6 | 77.8 | 87
1733.06 | 9.291 | 1143.231 | 3.734 | 19.1 | 49.7 | 53.5 | 59.5 | 50.5 | 77.7 | 86.9
1734.06 | 9.332 | 1153.087 | 3.734 | 19.1 | 49.7 | 53.5 | 59.6 | 50.4 | 77.8 | 87
1735.06 | 9.29 | 1153.639 | 3.734 | 19.1 | 49.7 | 53.6 | 59.6 | 50.5 | 77.8 | 87.2
1736.06 | 9.275 | 1158.107 | 3.734 | 19.1 | 49.8 | 53.6 | 59.6 | 50.7 | 77.7 | 87.2
1737.06 | 9.276 | 1148.729 | 3.734 | 19.1 | 49.8 | 53.6 | 59.5 | 50.7 | 77.9 | 87.2
1738.06 | 9.336 | 1151.818 | 3.733 | 19.1 | 49.8 | 53.7 | 59.5 | 50.8 | 78.1 | 87.1
1739.06 | 9.352 | 1154.209 | 3.733 | 19.1 | 49.8 | 53.7 | 59.6 | 50.6 | 77.8 | 87.1
1740.06 | 9.232 | 1147.276 | 3.733 | 19.1 | 49.8 | 53.7 | 59.6 | 50.7 | 77.5 | 87.1
1741.06 | 9.22 | 1151.12 | 3.733 | 19.1 | 49.9 | 53.8 | 59.6 | 50.8 | 77.7 | 87.1
1742.06 | 9.346 | 1150.568 | 3.733 | 19.1 | 49.9 | 53.6 | 59.6 | 50.9 | 77.4 | 86.9
1743.06 | 9.276 | 1152.407 | 3.733 | 19 | 49.8 | 53.5 | 59.5 | 50.7 | 77.6 | 87.1
1744.06 | 9.352 | 1144.941 | 3.733 | 19.1 | 49.8 | 53.6 | 59.5 | 50.8 | 78.1 | 87.1
1745.06 | 9.344 | 1151.267 | 3.732 | 19 | 49.7 | 53.6 | 59.5 | 50.9 | 78.5 | 87.2
1746.06 | 9.206 | 1152.609 | 3.732 | 19 | 49.6 | 53.5 | 59.5 | 50.9 | 78.5 | 87.1
1747.06 | 9.218 | 1161.895 | 3.732 | 19 | 49.6 | 53.5 | 59.4 | 50.8 | 78.4 | 87
1748.06 | 9.319 | 1158.548 | 3.732 | 19.1 | 49.6 | 53.5 | 59.4 | 50.8 | 78.3 | 87
1749.06 | 9.337 | 1159.615 | 3.732 | 19 | 49.7 | 53.6 | 59.4 | 51 | 78.3 | 87.1
1750.06 | 9.325 | 1152.094 | 3.732 | 19 | 49.7 | 53.6 | 59.4 | 51.1 | 78.2 | 87.1
1751.06 | 9.261 | 1152.646 | 3.731 | 19 | 49.6 | 53.6 | 59.5 | 51.2 | 77.8 | 87.1
1752.06 | 9.261 | 1152.646 | 3.731 | 19 | 49.6 | 53.5 | 59.4 | 51.3 | 77.5 | 87.1
1753.06 | 9.158 | 1146.909 | 3.731 | 19 | 49.6 | 53.5 | 59.4 | 51.4 | 77 | 87.1
1754.06 | 9.205 | 1157.978 | 3.731 | 19 | 49.6 | 53.6 | 59.4 | 51.4 | 76.7 | 87.2
1755.06 | 9.223 | 1152.039 | 3.731 | 19 | 49.7 | 53.6 | 59.4 | 51.4 | 76.5 | 87.2
1756.06 | 9.248 | 1149.538 | 3.731 | 19 | 49.7 | 53.6 | 59.4 | 51.3 | 76.7 | 86.9
1757.06 | 9.337 | 1162.925 | 3.73 | 19 | 49.7 | 53.6 | 59.4 | 51.2 | 76.9 | 86.8
1758.06 | 9.177 | 1154.668 | 3.73 | 18.9 | 49.7 | 53.5 | 59.3 | 51 | 77 | 86.7
1759.06 | 9.167 | 1150.182 | 3.73 | 18.9 | 49.8 | 53.5 | 59.3 | 51.1 | 77 | 86.7
1760.06 | 9.166 | 1149.336 | 3.73 | 18.9 | 49.7 | 53.4 | 59.3 | 51.2 | 77 | 86.7
1761.06 | 9.379 | 1154.006 | 3.73 | 18.9 | 49.7 | 53.4 | 59.3 | 51.1 | 77.1 | 86.7
1762.06 | 9.222 | 1152.756 | 3.73 | 18.9 | 49.6 | 53.4 | 59.3 | 51.1 | 76.9 | 86.7
1763.06 | 9.265 | 1144.739 | 3.73 | 18.9 | 49.6 | 53.4 | 59.3 | 51.1 | 77.1 | 86.9
1764.06 | 9.202 | 1143.783 | 3.729 | 18.9 | 49.7 | 53.4 | 59.2 | 51 | 77.2 | 87.1
1765.06 | 9.242 | 1155.128 | 3.728 | 18.9 | 49.7 | 53.4 | 59.2 | 51 | 77.2 | 87.2
1766.06 | 9.285 | 1143.838 | 3.729 | 18.9 | 49.7 | 53.5 | 59.1 | 51 | 77.4 | 87.3
1767.06 | 9.265 | 1147.901 | 3.729 | 18.9 | 49.9 | 53.5 | 59.1 | 50.8 | 77.3 | 87.2
1768.06 | 9.218 | 1147.276 | 3.729 | 18.9 | 49.9 | 53.5 | 59 | 51 | 77.2 | 87.1
1769.06 | 9.225 | 1143.378 | 3.729 | 18.9 | 49.8 | 53.5 | 59 | 51 | 77.6 | 87
1770.06 | 9.16 | 1153.344 | 3.729 | 18.9 | 49.7 | 53.5 | 59.1 | 51.1 | 78 | 87.2
1771.06 | 9.267 | 1145.824 | 3.729 | 18.9 | 49.7 | 53.5 | 59.1 | 50.9 | 78.1 | 87.2
1772.06 | 9.276 | 1148.343 | 3.729 | 18.9 | 49.7 | 53.6 | 59 | 50.9 | 78 | 87.2
1773.06 | 9.254 | 1148.95 | 3.729 | 18.9 | 49.8 | 53.6 | 59 | 50.9 | 78 | 87.2
1774.06 | 9.161 | 1142.79 | 3.729 | 19 | 49.7 | 53.6 | 59 | 50.9 | 77.8 | 87.2
1775.06 | 9.222 | 1148.067 | 3.729 | 19 | 49.8 | 53.6 | 59.1 | 50.9 | 77.5 | 87.1
1776.06 | 9.285 | 1141.337 | 3.729 | 19 | 49.8 | 53.5 | 59.2 | 50.8 | 77.3 | 87
1777.06 | 9.293 | 1145.106 | 3.729 | 19 | 49.7 | 53.5 | 59.2 | 50.9 | 77.3 | 87
1778.06 | 9.277 | 1140.509 | 3.729 | 19 | 49.8 | 53.4 | 59.2 | 50.8 | 77.3 | 87
1779.06 | 9.277 | 1134.901 | 3.729 | 19 | 49.8 | 53.4 | 59.2 | 50.6 | 77.3 | 87
1780.06 | 9.237 | 1140.877 | 3.729 | 19 | 49.8 | 53.4 | 59.1 | 50.5 | 77.5 | 87.1
1781.06 | 9.242 | 1139.296 | 3.729 | 19 | 49.8 | 53.4 | 59 | 50.5 | 77.9 | 87.1
1782.06 | 9.167 | 1143.286 | 3.728 | 19 | 49.9 | 53.3 | 58.9 | 50.5 | 77.7 | 86.9
1783.06 | 9.309 | 1156.673 | 3.728 | 19 | 50 | 53.3 | 58.9 | 50.4 | 77.7 | 86.8
1784.06 | 9.226 | 1144.261 | 3.728 | 19 | 50.1 | 53.3 | 58.9 | 50.4 | 77.7 | 86.9
1785.06 | 9.257 | 1149.281 | 3.728 | 19.1 | 50 | 53.3 | 58.9 | 50.5 | 77.7 | 86.8
1786.06 | 9.273 | 1140.27 | 3.728 | 19.1 | 49.8 | 53.3 | 58.9 | 50.7 | 77.8 | 86.8
1787.06 | 9.26 | 1147.313 | 3.728 | 19.1 | 49.9 | 53.2 | 58.9 | 50.9 | 77.9 | 86.9
1788.06 | 9.262 | 1155.606 | 3.728 | 19.2 | 49.8 | 53.1 | 58.8 | 50.9 | 77.8 | 87
1789.06 | 9.321 | 1149.042 | 3.728 | 19.2 | 49.8 | 53.2 | 58.8 | 51 | 77.5 | 86.9
1790.06 | 9.188 | 1144.132 | 3.728 | 19.2 | 49.8 | 53.2 | 58.7 | 51.1 | 77.3 | 86.8
1791.06 | 9.313 | 1151.873 | 3.728 | 19.2 | 49.8 | 53.2 | 58.7 | 51.2 | 77.3 | 86.7
1792.06 | 9.213 | 1151.359 | 3.727 | 19.2 | 49.8 | 53.3 | 58.5 | 51.2 | 77 | 86.7
1793.06 | 9.236 | 1148.38 | 3.727 | 19.2 | 49.8 | 53.3 | 58.4 | 51.1 | 77.1 | 86.5
1794.06 | 9.216 | 1152.149 | 3.727 | 19.2 | 49.8 | 53.4 | 58.5 | 50.9 | 77 | 86.3
1795.06 | 9.287 | 1133.172 | 3.727 | 19.2 | 49.9 | 53.3 | 58.4 | 50.9 | 76.7 | 86.1
1796.06 | 9.361 | 1151.175 | 3.727 | 19.1 | 50 | 53.3 | 58.3 | 50.9 | 76.5 | 86.2
1797.06 | 9.264 | 1148.674 | 3.727 | 19.1 | 50.1 | 53.3 | 58.3 | 50.8 | 76.6 | 86.5
1798.06 | 9.319 | 1144.923 | 3.727 | 19.1 | 50.2 | 53.3 | 58.2 | 50.9 | 76.8 | 86.6
1799.06 | 9.21 | 1142.183 | 3.727 | 19.1 | 50.1 | 53.3 | 58.1 | 50.9 | 77 | 86.6
1800.06 | 9.249 | 1145.548 | 3.726 | 19.1 | 50.1 | 53.3 | 58 | 51 | 76.9 | 86.7
1801.06 | 9.325 | 1138.689 | 3.726 | 19.1 | 50 | 53.3 | 57.9 | 51.1 | 76.9 | 86.6
1802.06 | 9.247 | 1148.784 | 3.726 | 19.1 | 50 | 53.3 | 57.9 | 51.1 | 77 | 86.7
1803.06 | 9.317 | 1150.219 | 3.726 | 19 | 50 | 53.4 | 57.9 | 51 | 77 | 86.6
1804.06 | 9.196 | 1140.84 | 3.726 | 19 | 50 | 53.4 | 57.9 | 50.9 | 77.4 | 86.5
1805.06 | 9.315 | 1142.753 | 3.726 | 19 | 50 | 53.4 | 58 | 50.8 | 77.4 | 86.4
1806.06 | 9.283 | 1142.403 | 3.726 | 19 | 50.1 | 53.4 | 58.1 | 50.7 | 77.7 | 86.4
1807.06 | 9.189 | 1141.392 | 3.726 | 19 | 49.9 | 53.5 | 58.2 | 50.8 | 78.3 | 86.4
1808.06 | 9.222 | 1139.369 | 3.725 | 19 | 49.8 | 53.5 | 58.2 | 50.8 | 78.3 | 86.5
1809.06 | 9.338 | 1146.688 | 3.725 | 19 | 50 | 53.5 | 58.2 | 50.6 | 78.3 | 86.6
1810.06 | 9.121 | 1141.889 | 3.725 | 19 | 50 | 53.4 | 58.1 | 50.5 | 78.1 | 86.5
1811.06 | 9.194 | 1145.566 | 3.725 | 19 | 50 | 53.3 | 58 | 50.7 | 77.7 | 86.6
1812.06 | 9.296 | 1139.664 | 3.725 | 19 | 50.1 | 53.2 | 58 | 50.6 | 77.6 | 86.7
1813.06 | 9.169 | 1137.549 | 3.725 | 19 | 50.2 | 53.3 | 57.9 | 50.6 | 77.4 | 86.6
1814.06 | 9.233 | 1131.278 | 3.725 | 19 | 50.1 | 53.3 | 58 | 50.6 | 77.4 | 86.5
1815.06 | 9.153 | 1137.953 | 3.725 | 19 | 50 | 53.3 | 58 | 50.6 | 77.3 | 86.3
1816.06 | 9.222 | 1135.361 | 3.725 | 19 | 50 | 53.4 | 58.1 | 50.3 | 77.9 | 86.3
1817.06 | 9.154 | 1137.163 | 3.724 | 19 | 50.1 | 53.4 | 58 | 50.2 | 77.8 | 86.5
1818.06 | 9.327 | 1153.271 | 3.724 | 19 | 50.1 | 53.4 | 57.8 | 50.3 | 77.5 | 86.4
1819.06 | 9.203 | 1134.68 | 3.724 | 18.9 | 50.1 | 53.4 | 57.8 | 50.3 | 77 | 86.3
1820.06 | 9.188 | 1140.969 | 3.724 | 18.9 | 50.1 | 53.4 | 57.9 | 50.4 | 76.8 | 86.2
1821.06 | 9.135 | 1136.905 | 3.724 | 18.9 | 50.1 | 53.5 | 58 | 50.4 | 77.2 | 86.3
1822.06 | 9.21 | 1138.523 | 3.724 | 18.9 | 50 | 53.5 | 58.1 | 50.5 | 77.2 | 86.3
1823.06 | 9.287 | 1132.198 | 3.724 | 18.9 | 50.2 | 53.6 | 58.1 | 50.6 | 77 | 86.3
1824.06 | 9.181 | 1138.689 | 3.724 | 18.9 | 50.1 | 53.6 | 58.2 | 50.7 | 77.1 | 86.2
1825.06 | 9.113 | 1136.39 | 3.724 | 18.9 | 50.2 | 53.6 | 58.2 | 50.7 | 77.4 | 86.2
1826.06 | 9.209 | 1140.565 | 3.723 | 18.9 | 50.1 | 53.6 | 58.1 | 50.6 | 77.3 | 86.4
1827.06 | 9.166 | 1135.103 | 3.723 | 18.9 | 50 | 53.6 | 58 | 50.6 | 77.3 | 86.5
1828.06 | 9.202 | 1143.856 | 3.723 | 18.9 | 50.1 | 53.7 | 58 | 50.4 | 77.6 | 86.4
1829.06 | 9.269 | 1142.33 | 3.723 | 19 | 50.2 | 53.7 | 58 | 50.6 | 77.9 | 86.2
1830.06 | 9.363 | 1132.841 | 3.723 | 19 | 50.3 | 53.6 | 57.9 | 50.7 | 78.1 | 86.2
1831.06 | 9.269 | 1136.721 | 3.723 | 19 | 50.2 | 53.7 | 57.9 | 50.8 | 77.8 | 86
1832.06 | 9.13 | 1139.884 | 3.723 | 18.9 | 50 | 53.7 | 57.8 | 50.8 | 77.4 | 86.1
1833.06 | 9.246 | 1140.638 | 3.723 | 19 | 49.9 | 53.8 | 57.8 | 51 | 77.1 | 86.1
1834.06 | 9.334 | 1133.448 | 3.722 | 19 | 49.9 | 53.8 | 57.8 | 51.1 | 77 | 86.2
1835.06 | 9.32 | 1144.996 | 3.722 | 19 | 49.8 | 53.8 | 57.8 | 51.1 | 76.7 | 86.1
1836.06 | 9.292 | 1132.106 | 3.722 | 19 | 49.9 | 53.8 | 57.7 | 51.1 | 76.6 | 86
1837.06 | 9.278 | 1148.637 | 3.722 | 19 | 49.9 | 53.7 | 57.7 | 51.1 | 76.6 | 86
1838.06 | 9.175 | 1142.477 | 3.722 | 19 | 50 | 53.7 | 57.7 | 51.1 | 76.9 | 86.2
1839.06 | 9.233 | 1139.572 | 3.722 | 19 | 50 | 53.7 | 57.7 | 51.2 | 77.3 | 86.4
1840.06 | 9.321 | 1146.559 | 3.721 | 19 | 50 | 53.7 | 57.7 | 51 | 77.2 | 86.4
1841.06 | 9.195 | 1148.655 | 3.72 | 19 | 50 | 53.7 | 57.7 | 51 | 77.1 | 86.3
1842.06 | 9.181 | 1145.346 | 3.721 | 19 | 50 | 53.7 | 57.7 | 50.9 | 77.2 | 86.2
1843.06 | 9.384 | 1145.364 | 3.721 | 19 | 50.1 | 53.7 | 57.8 | 51.1 | 77.1 | 86.2
1844.06 | 9.134 | 1144.334 | 3.721 | 19 | 50 | 53.8 | 57.9 | 51.3 | 77.1 | 86.3
1845.06 | 9.223 | 1145.401 | 3.721 | 19 | 50 | 53.8 | 57.9 | 51.4 | 77.1 | 86.2
1846.06 | 9.258 | 1142.679 | 3.721 | 19 | 49.9 | 53.8 | 57.7 | 51.5 | 76.9 | 86.3
1847.06 | 9.28 | 1153.602 | 3.721 | 19 | 50 | 53.8 | 57.6 | 51.4 | 77 | 86.3
1848.06 | 9.164 | 1144.481 | 3.721 | 19 | 50.1 | 53.8 | 57.6 | 51.5 | 77.6 | 86.3
1849.06 | 9.17 | 1152.021 | 3.721 | 19 | 50.1 | 53.8 | 57.7 | 51.5 | 77.7 | 86.4
1850.06 | 9.327 | 1142.422 | 3.721 | 19 | 50.1 | 53.8 | 57.7 | 51.5 | 77.9 | 86.4
1851.06 | 9.29 | 1146.486 | 3.721 | 19 | 50.1 | 53.8 | 57.6 | 51.5 | 77.8 | 86.4
1852.06 | 9.247 | 1151.708 | 3.721 | 19 | 50 | 53.8 | 57.6 | 51.4 | 77.6 | 86.5
1853.06 | 9.196 | 1142.183 | 3.721 | 19 | 50 | 53.8 | 57.6 | 51.3 | 77.4 | 86.4
1854.06 | 9.158 | 1145.75 | 3.721 | 19 | 49.9 | 53.9 | 57.6 | 51.4 | 77.6 | 86.2
1855.06 | 9.331 | 1144.353 | 3.721 | 19.1 | 50 | 53.9 | 57.6 | 51.4 | 77.5 | 86.2
1856.06 | 9.309 | 1137.77 | 3.721 | 19 | 50 | 53.9 | 57.6 | 51.4 | 77.4 | 86.2
1857.06 | 9.273 | 1148.858 | 3.721 | 19.1 | 49.9 | 53.9 | 57.6 | 51.2 | 77.3 | 86.2
1858.06 | 9.179 | 1144.831 | 3.72 | 19.1 | 49.9 | 53.9 | 57.6 | 51.2 | 77.2 | 86.3
1859.06 | 9.157 | 1142.716 | 3.72 | 19.1 | 49.8 | 53.9 | 57.7 | 51.3 | 77 | 86.1
1860.06 | 9.24 | 1138.91 | 3.72 | 19.1 | 49.9 | 54 | 57.6 | 51.3 | 76.9 | 86.1
1861.06 | 9.295 | 1139.241 | 3.72 | 19.1 | 50 | 53.9 | 57.6 | 51.4 | 76.8 | 86.2
1862.06 | 9.265 | 1150.384 | 3.72 | 19.1 | 50 | 53.8 | 57.6 | 51.4 | 77 | 86
1863.06 | 9.346 | 1138.965 | 3.72 | 19.2 | 49.9 | 53.8 | 57.5 | 51.4 | 77.3 | 85.8
1864.06 | 9.313 | 1144.849 | 3.72 | 19.1 | 50.1 | 53.8 | 57.5 | 51.4 | 77.3 | 85.9
1865.06 | 9.299 | 1151.414 | 3.72 | 19.1 | 50.1 | 53.8 | 57.6 | 51.3 | 76.9 | 86
1866.06 | 9.309 | 1144.481 | 3.719 | 19.1 | 50.2 | 53.9 | 57.6 | 51.2 | 76.7 | 86
1867.06 | 9.194 | 1148.38 | 3.719 | 19.2 | 50.1 | 53.9 | 57.6 | 51.2 | 76.7 | 86.1
1868.06 | 9.23 | 1146.081 | 3.719 | 19.2 | 50.1 | 53.9 | 57.6 | 51.1 | 76.6 | 86
1869.06 | 9.314 | 1141.208 | 3.719 | 19.2 | 50 | 54 | 57.5 | 51.1 | 76.3 | 85.7
1870.06 | 9.28 | 1148.269 | 3.719 | 19.2 | 50 | 54 | 57.6 | 51.1 | 76.5 | 85.8
1871.06 | 9.209 | 1150.936 | 3.719 | 19.2 | 50 | 53.9 | 57.6 | 51.1 | 76.7 | 85.8
1872.06 | 9.253 | 1148.858 | 3.719 | 19.2 | 50.1 | 53.9 | 57.6 | 51.1 | 76.7 | 85.7
1873.06 | 9.335 | 1157.96 | 3.719 | 19.2 | 50.1 | 53.9 | 57.6 | 51.2 | 76.5 | 85.7
1874.06 | 9.34 | 1152.885 | 3.718 | 19.2 | 50 | 54 | 57.6 | 51.1 | 76.2 | 85.7
1875.06 | 9.184 | 1152.241 | 3.718 | 19.2 | 50.1 | 54 | 57.7 | 51.2 | 76 | 85.7
1876.06 | 9.2 | 1158.751 | 3.718 | 19.2 | 50.1 | 54.1 | 57.7 | 51.4 | 75.7 | 85.6
1877.06 | 9.296 | 1152.499 | 3.718 | 19.2 | 50.1 | 54.1 | 57.6 | 51.5 | 75.7 | 85.5
1878.06 | 9.25 | 1140.491 | 3.718 | 19.1 | 50 | 54.1 | 57.6 | 51.4 | 75.8 | 85.4
1879.06 | 9.203 | 1149.667 | 3.718 | 19.1 | 50.1 | 54.1 | 57.6 | 51.4 | 76 | 85.3
1880.06 | 9.293 | 1147.24 | 3.718 | 19.1 | 50.1 | 54 | 57.6 | 51.3 | 76.5 | 85.5
1881.06 | 9.186 | 1165.904 | 3.717 | 19.1 | 50.1 | 54 | 57.5 | 51.2 | 76.8 | 85.8
1882.06 | 9.259 | 1149.06 | 3.717 | 19.1 | 50 | 54 | 57.5 | 51.2 | 77.1 | 85.9
1883.06 | 9.326 | 1155.956 | 3.717 | 19.1 | 50 | 54 | 57.4 | 51.3 | 77.3 | 85.9
1884.06 | 9.193 | 1153.179 | 3.717 | 19.1 | 50 | 54 | 57.5 | 51.2 | 77.5 | 85.9
1885.06 | 9.233 | 1157.923 | 3.717 | 19.1 | 50 | 54 | 57.5 | 51.2 | 77.3 | 85.9
1886.06 | 9.227 | 1154.08 | 3.717 | 19.1 | 50 | 54 | 57.5 | 51.3 | 77.5 | 85.9
1887.06 | 9.172 | 1148.233 | 3.717 | 19.1 | 50 | 54.1 | 57.5 | 51.2 | 77.6 | 85.8
1888.06 | 9.167 | 1150.605 | 3.717 | 19.1 | 50 | 54.1 | 57.5 | 51.3 | 77.3 | 85.8
1889.06 | 9.253 | 1142.495 | 3.716 | 19 | 50.1 | 54.1 | 57.5 | 51.4 | 77.2 | 85.7
1890.06 | 9.248 | 1146.191 | 3.716 | 19 | 50.2 | 54 | 57.5 | 51.3 | 77.3 | 85.8
1891.06 | 9.24 | 1147.24 | 3.716 | 19 | 50.1 | 54 | 57.6 | 51.4 | 77.1 | 85.7
1892.06 | 9.384 | 1144.776 | 3.716 | 19 | 50 | 53.9 | 57.6 | 51.4 | 77 | 85.8
1893.06 | 9.216 | 1132.989 | 3.716 | 19 | 50.1 | 54 | 57.6 | 51.4 | 77 | 85.9
1894.06 | 9.216 | 1142.9 | 3.716 | 19 | 50.1 | 54 | 57.6 | 51.3 | 76.6 | 85.8
1895.06 | 9.274 | 1148.214 | 3.716 | 19 | 50 | 54 | 57.6 | 51.3 | 76.4 | 85.7
1896.06 | 9.39 | 1151.046 | 3.715 | 19 | 50 | 54 | 57.6 | 51.2 | 76.2 | 85.7
1897.06 | 9.259 | 1150.733 | 3.715 | 19 | 50 | 54 | 57.6 | 51.3 | 76.1 | 85.8
1898.06 | 9.2 | 1147.203 | 3.715 | 19 | 49.9 | 54 | 57.6 | 51.4 | 76.1 | 85.8
1899.06 | 9.197 | 1145.86 | 3.715 | 19 | 49.9 | 54 | 57.7 | 51.4 | 76 | 85.6
1900.06 | 9.272 | 1149.244 | 3.715 | 19 | 49.9 | 54 | 57.7 | 51.5 | 75.8 | 85.5
1901.06 | 9.283 | 1151.34 | 3.715 | 19 | 49.9 | 54 | 57.7 | 51.7 | 75.8 | 85.6
1902.06 | 9.175 | 1155.698 | 3.715 | 19 | 50 | 54 | 57.7 | 51.8 | 75.6 | 85.6
1903.06 | 9.315 | 1153.197 | 3.714 | 19 | 49.9 | 54 | 57.7 | 51.8 | 75.6 | 85.7
1904.06 | 9.255 | 1148.858 | 3.714 | 19 | 49.9 | 53.9 | 57.6 | 51.7 | 76.1 | 85.7
1905.06 | 9.229 | 1143.304 | 3.714 | 19 | 49.9 | 53.8 | 57.5 | 51.6 | 76.2 | 85.5
1906.06 | 9.239 | 1153.216 | 3.714 | 19 | 49.9 | 53.8 | 57.4 | 51.6 | 76.6 | 85.5
1907.06 | 9.113 | 1148.545 | 3.714 | 19 | 49.9 | 53.8 | 57.4 | 51.4 | 77 | 85.8
1908.06 | 9.116 | 1157.39 | 3.713 | 19 | 50 | 53.8 | 57.5 | 51.4 | 77.2 | 86
1909.06 | 9.283 | 1152.241 | 3.712 | 19 | 49.8 | 53.8 | 57.5 | 51.4 | 77.2 | 85.9
1910.06 | 9.334 | 1157.096 | 3.713 | 19 | 49.7 | 53.8 | 57.6 | 51.5 | 77.6 | 85.9
1911.06 | 9.368 | 1155.643 | 3.713 | 19 | 49.8 | 53.7 | 57.5 | 51.6 | 77.3 | 86
1912.06 | 9.325 | 1159.78 | 3.713 | 19.1 | 49.9 | 53.8 | 57.5 | 51.4 | 76.9 | 86
1913.06 | 9.261 | 1154.981 | 3.713 | 19.1 | 50 | 53.8 | 57.5 | 51.5 | 76.6 | 85.9
1914.06 | 9.331 | 1143.764 | 3.713 | 19.1 | 50 | 53.7 | 57.6 | 51.6 | 76.8 | 86
1915.06 | 9.176 | 1146.044 | 3.713 | 19.1 | 49.8 | 53.7 | 57.6 | 51.5 | 76.8 | 86
1916.06 | 9.189 | 1150.126 | 3.713 | 19.1 | 49.8 | 53.7 | 57.5 | 51.4 | 76.7 | 85.9
1917.06 | 9.282 | 1140.859 | 3.712 | 19.1 | 49.9 | 53.6 | 57.3 | 51.5 | 76.7 | 85.9
1918.06 | 9.251 | 1150.531 | 3.712 | 19.1 | 49.9 | 53.6 | 57.2 | 51.4 | 76.5 | 85.9
1919.06 | 9.296 | 1161.233 | 3.712 | 19.1 | 49.9 | 53.6 | 57.2 | 51.5 | 76.5 | 85.9
1920.06 | 9.237 | 1155.257 | 3.712 | 19.1 | 49.9 | 53.7 | 57.2 | 51.4 | 76.7 | 86
1921.06 | 9.24 | 1160.019 | 3.712 | 19 | 49.8 | 53.7 | 57.3 | 51.3 | 77 | 86
1922.06 | 9.189 | 1149.005 | 3.712 | 19 | 49.8 | 53.7 | 57.3 | 51.3 | 76.6 | 85.9
1923.06 | 9.308 | 1149.207 | 3.712 | 19 | 49.8 | 53.5 | 57.3 | 51.4 | 76.3 | 85.9
1924.06 | 9.304 | 1157.555 | 3.711 | 19 | 49.8 | 53.4 | 57.4 | 51.3 | 76.1 | 85.7
1925.06 | 9.223 | 1155.11 | 3.711 | 19.1 | 49.8 | 53.4 | 57.4 | 51.4 | 76.1 | 85.8
1926.06 | 9.186 | 1155.202 | 3.711 | 19 | 49.9 | 53.4 | 57.3 | 51.3 | 76.4 | 85.8
1927.06 | 9.286 | 1151.781 | 3.711 | 19 | 49.9 | 53.4 | 57.3 | 51.2 | 76.5 | 85.9
1928.06 | 9.125 | 1160.939 | 3.711 | 19.1 | 49.9 | 53.5 | 57.1 | 51.2 | 76.9 | 86
1929.06 | 9.315 | 1150.439 | 3.711 | 19.1 | 50 | 53.5 | 57 | 51.1 | 76.8 | 86
1930.06 | 9.231 | 1148.821 | 3.711 | 19 | 50 | 53.5 | 57 | 51.2 | 76.6 | 86
1931.06 | 9.258 | 1151.487 | 3.711 | 19 | 50.1 | 53.4 | 56.9 | 51.1 | 76.5 | 86
1932.06 | 9.294 | 1154.337 | 3.71 | 19 | 50 | 53.4 | 56.9 | 51.1 | 76.7 | 86
1933.06 | 9.192 | 1158.236 | 3.71 | 19 | 50 | 53.5 | 57 | 50.8 | 76.9 | 85.9
1934.06 | 9.332 | 1148.38 | 3.71 | 19.1 | 50.1 | 53.5 | 57 | 50.9 | 77.1 | 86
1935.06 | 9.303 | 1142.403 | 3.71 | 19.1 | 50.1 | 53.6 | 57 | 50.9 | 76.8 | 85.9
1936.06 | 9.217 | 1147.736 | 3.71 | 19.2 | 50.2 | 53.5 | 57 | 51 | 76.8 | 86
1937.06 | 9.22 | 1154.393 | 3.71 | 19.2 | 50.2 | 53.4 | 57 | 51 | 76.8 | 86
1938.06 | 9.156 | 1150.439 | 3.71 | 19.1 | 50.2 | 53.5 | 57.1 | 51 | 76.9 | 86.1
1939.06 | 9.255 | 1156.231 | 3.709 | 19.1 | 50.1 | 53.4 | 57 | 51.1 | 76.8 | 85.9
1940.06 | 9.244 | 1149.612 | 3.709 | 19.1 | 50.1 | 53.3 | 57 | 51.1 | 76.9 | 85.9
1941.06 | 9.331 | 1156.654 | 3.709 | 19.2 | 49.9 | 53.3 | 57.1 | 51.1 | 76.6 | 85.8
1942.06 | 9.263 | 1153.951 | 3.709 | 19.2 | 49.9 | 53.4 | 57.3 | 51.3 | 76.5 | 85.7
1943.06 | 9.261 | 1153.528 | 3.709 | 19.2 | 49.9 | 53.3 | 57.3 | 51.2 | 76.4 | 85.7
1944.06 | 9.23 | 1151.193 | 3.709 | 19.2 | 50 | 53.3 | 57.2 | 51.3 | 76.8 | 85.9
1945.06 | 9.14 | 1153.308 | 3.708 | 19.2 | 50.1 | 53.3 | 57.1 | 51.3 | 77.1 | 86
1946.06 | 9.19 | 1142.9 | 3.708 | 19.2 | 50.1 | 53.3 | 57.1 | 51.4 | 77.2 | 86
1947.06 | 9.231 | 1144.904 | 3.708 | 19.2 | 50.1 | 53.3 | 57.2 | 51.3 | 76.9 | 85.9
1948.06 | 9.255 | 1138.193 | 3.708 | 19.2 | 50.1 | 53.3 | 57.1 | 51.2 | 76.9 | 86
1949.06 | 9.202 | 1139.737 | 3.708 | 19.1 | 50 | 53.3 | 57.1 | 51.4 | 76.9 | 86.1
1950.06 | 9.346 | 1148.637 | 3.708 | 19.1 | 49.8 | 53.3 | 57.1 | 51.4 | 76.5 | 86
1951.06 | 9.273 | 1140.381 | 3.708 | 19.1 | 49.7 | 53.3 | 57.1 | 51.4 | 76.3 | 85.8
1952.06 | 9.27 | 1145.125 | 3.708 | 19.1 | 49.7 | 53.3 | 57.2 | 51.3 | 76.4 | 86
1953.06 | 9.249 | 1155.864 | 3.708 | 19.1 | 49.7 | 53.3 | 57.2 | 51.4 | 76.4 | 86
1954.06 | 9.226 | 1150.182 | 3.708 | 19.1 | 49.8 | 53.3 | 57.2 | 51.5 | 76.9 | 86
1955.06 | 9.258 | 1139.811 | 3.707 | 19.1 | 49.8 | 53.4 | 57.1 | 51.5 | 76.8 | 85.9
1956.06 | 9.234 | 1151.322 | 3.707 | 19 | 49.8 | 53.4 | 57.1 | 51.4 | 76.6 | 85.8
1957.06 | 9.26 | 1141.815 | 3.707 | 19.1 | 49.8 | 53.4 | 57 | 51.3 | 76.8 | 85.8
1958.06 | 9.145 | 1148.95 | 3.707 | 19 | 49.8 | 53.4 | 57 | 51.2 | 77 | 85.9
1959.06 | 9.3 | 1147 | 3.707 | 19 | 49.8 | 53.4 | 57.1 | 51.2 | 77 | 85.7
1960.06 | 9.226 | 1157.721 | 3.707 | 19 | 50 | 53.3 | 57.1 | 51.1 | 77.1 | 85.7
1961.06 | 9.161 | 1144.463 | 3.707 | 19.1 | 49.9 | 53.3 | 57.1 | 51 | 77.3 | 85.6
1962.06 | 9.322 | 1148.692 | 3.707 | 19.1 | 49.8 | 53.4 | 57.1 | 51.1 | 76.9 | 85.7
1963.06 | 9.331 | 1149.63 | 3.706 | 19.1 | 49.7 | 53.4 | 57.1 | 51.2 | 76.6 | 85.7
1964.06 | 9.218 | 1152.499 | 3.705 | 19.1 | 49.7 | 53.4 | 57.1 | 51.3 | 76.7 | 85.8
1965.06 | 9.307 | 1151.193 | 3.706 | 19.1 | 49.8 | 53.4 | 57.1 | 51.3 | 77.2 | 85.9
1966.06 | 9.221 | 1151.248 | 3.706 | 19.1 | 49.9 | 53.5 | 57.1 | 51.4 | 77.3 | 86
1967.06 | 9.329 | 1146.43 | 3.706 | 19.1 | 49.9 | 53.5 | 57.1 | 51.5 | 77.1 | 85.9
1968.06 | 9.151 | 1153.528 | 3.706 | 19 | 49.9 | 53.5 | 57.1 | 51.6 | 77 | 85.8
1969.06 | 9.187 | 1147.791 | 3.706 | 19 | 49.8 | 53.5 | 57.2 | 51.5 | 76.9 | 85.8
1970.06 | 9.332 | 1148.324 | 3.706 | 19 | 49.8 | 53.6 | 57.2 | 51.3 | 76.8 | 85.8
1971.06 | 9.299 | 1159.192 | 3.706 | 19.1 | 49.9 | 53.7 | 57.3 | 51.2 | 76.9 | 85.8
1972.06 | 9.184 | 1151.947 | 3.706 | 19.1 | 50.1 | 53.7 | 57.4 | 51 | 77 | 85.8
1973.06 | 9.143 | 1152.499 | 3.706 | 19.1 | 50.1 | 53.7 | 57.4 | 50.9 | 77.1 | 85.8
1974.06 | 9.353 | 1156.544 | 3.706 | 19.2 | 50 | 53.7 | 57.4 | 50.8 | 77 | 85.6
1975.06 | 9.29 | 1150.917 | 3.706 | 19.2 | 49.9 | 53.7 | 57.4 | 50.8 | 77 | 85.7
1976.06 | 9.204 | 1161.104 | 3.706 | 19.2 | 50 | 53.7 | 57.4 | 50.8 | 76.8 | 85.7
1977.06 | 9.226 | 1144.371 | 3.706 | 19.2 | 50 | 53.6 | 57.4 | 50.8 | 76.9 | 85.5
1978.06 | 9.189 | 1139.682 | 3.705 | 19.3 | 49.7 | 53.6 | 57.5 | 51.1 | 76.4 | 85.5
1979.06 | 9.26 | 1143.01 | 3.705 | 19.3 | 49.7 | 53.7 | 57.5 | 51.1 | 76.1 | 85.5
1980.06 | 9.306 | 1151.616 | 3.705 | 19.2 | 49.5 | 53.7 | 57.5 | 51.1 | 76.5 | 85.7
1981.06 | 9.185 | 1152.149 | 3.705 | 19.2 | 49.6 | 53.7 | 57.4 | 51.2 | 77 | 85.8
1982.06 | 9.158 | 1147.442 | 3.705 | 19.2 | 49.7 | 53.7 | 57.3 | 51.2 | 77.5 | 85.7
1983.06 | 9.212 | 1153.105 | 3.705 | 19.2 | 49.7 | 53.7 | 57.2 | 51.3 | 77.4 | 85.6
1984.06 | 9.148 | 1146.688 | 3.705 | 19.2 | 49.8 | 53.7 | 57.2 | 51.4 | 77.3 | 85.6
1985.06 | 9.168 | 1140.509 | 3.704 | 19.2 | 49.8 | 53.7 | 57.1 | 51.5 | 77 | 85.6
1986.06 | 9.282 | 1149.391 | 3.704 | 19.2 | 49.9 | 53.8 | 57.2 | 51.5 | 77 | 85.6
1987.06 | 9.181 | 1147.331 | 3.704 | 19.2 | 50 | 53.8 | 57.2 | 51.6 | 76.7 | 85.5
1988.06 | 9.265 | 1150.917 | 3.704 | 19.2 | 50 | 53.9 | 57.2 | 51.4 | 76.5 | 85.5
1989.06 | 9.328 | 1155.588 | 3.704 | 19.2 | 50 | 54 | 57.3 | 51.3 | 76.5 | 85.5
1990.06 | 9.188 | 1158.291 | 3.704 | 19.1 | 50 | 54 | 57.2 | 51.4 | 76.7 | 85.5
1991.06 | 9.301 | 1150.807 | 3.704 | 19.1 | 50 | 54 | 57.2 | 51.4 | 77 | 85.5
1992.06 | 9.296 | 1151.984 | 3.704 | 19.1 | 49.9 | 54 | 57.2 | 51.5 | 77 | 85.5
1993.06 | 9.174 | 1152.646 | 3.704 | 19.1 | 50 | 54 | 57.2 | 51.5 | 76.9 | 85.5
1994.06 | 9.176 | 1152.002 | 3.704 | 19.1 | 50 | 54 | 57.2 | 51.5 | 76.9 | 85.7
1995.06 | 9.153 | 1152.958 | 3.703 | 19.1 | 49.9 | 54 | 57.3 | 51.6 | 76.9 | 85.5
1996.06 | 9.218 | 1148.729 | 3.703 | 19 | 50 | 54 | 57.3 | 51.6 | 76.8 | 85.4
1997.06 | 9.321 | 1147.865 | 3.703 | 19.1 | 50.1 | 53.9 | 57.3 | 51.7 | 76.8 | 85.5
1998.06 | 9.345 | 1156.728 | 3.703 | 19.1 | 50 | 54 | 57.3 | 51.6 | 77.1 | 85.5
1999.06 | 9.282 | 1160.92 | 3.703 | 19.1 | 49.9 | 53.9 | 57.2 | 51.4 | 77.1 | 85.5
2000.06 | 9.172 | 1152.002 | 3.703 | 19.1 | 49.9 | 53.9 | 57.2 | 51.2 | 77 | 85.6
2001.06 | 9.185 | 1149.17 | 3.703 | 19 | 49.8 | 54 | 57.2 | 51.2 | 77.1 | 85.4
2002.06 | 9.173 | 1162.447 | 3.702 | 19 | 49.8 | 54 | 57.2 | 51.3 | 77.4 | 85.4
2003.06 | 9.237 | 1162.244 | 3.702 | 19.1 | 49.8 | 54.1 | 57.1 | 51.4 | 77.1 | 85.5
2004.06 | 9.177 | 1163.072 | 3.702 | 19.1 | 49.8 | 54.1 | 57 | 51.4 | 77.1 | 85.4
2005.06 | 9.251 | 1159.468 | 3.702 | 19.1 | 49.8 | 54.1 | 57 | 51.5 | 76.8 | 85.4
2006.06 | 9.261 | 1160.056 | 3.702 | 19 | 49.9 | 54.1 | 57 | 51.6 | 76.9 | 85.4
2007.06 | 9.294 | 1152.664 | 3.702 | 19 | 49.9 | 54 | 57 | 51.5 | 77 | 85.5
2008.06 | 9.35 | 1149.685 | 3.702 | 19 | 50 | 54 | 57 | 51.4 | 77 | 85.6
2009.06 | 9.228 | 1157.611 | 3.702 | 19 | 50.1 | 54 | 57.1 | 51.4 | 76.9 | 85.6
2010.06 | 9.33 | 1146.633 | 3.702 | 19 | 50.1 | 53.9 | 57.1 | 51.3 | 77 | 85.6
2011.06 | 9.219 | 1156.231 | 3.701 | 19 | 50.2 | 54 | 57.1 | 51.4 | 77 | 85.6
2012.06 | 9.218 | 1148.6 | 3.701 | 19 | 50.2 | 54 | 57.1 | 51.4 | 77.7 | 85.5
2013.06 | 9.13 | 1153.326 | 3.701 | 19 | 50.1 | 54 | 57.1 | 51.4 | 78 | 85.5
2014.06 | 9.137 | 1149.63 | 3.701 | 19 | 50.1 | 54 | 57.1 | 51.4 | 77.8 | 85.6
2015.06 | 9.25 | 1153.363 | 3.701 | 19 | 50.1 | 53.9 | 57.1 | 51.4 | 77.3 | 85.6
2016.06 | 9.266 | 1156.709 | 3.701 | 19 | 50.1 | 53.9 | 57.1 | 51.4 | 77 | 85.4
2017.06 | 9.328 | 1155.606 | 3.701 | 19 | 50.1 | 54 | 57.1 | 51.3 | 76.9 | 85.3
2018.06 | 9.159 | 1152.885 | 3.7 | 19 | 50 | 53.9 | 57.1 | 51.3 | 76.8 | 85.5
2019.06 | 9.242 | 1163.311 | 3.7 | 19 | 50 | 53.9 | 56.9 | 51.4 | 76.6 | 85.4
2020.06 | 9.267 | 1158.695 | 3.7 | 19 | 50 | 53.9 | 57 | 51.5 | 76.6 | 85.5
2021.06 | 9.275 | 1162.226 | 3.7 | 19 | 50 | 53.9 | 57 | 51.5 | 76.4 | 85.4
2022.06 | 9.231 | 1157.611 | 3.7 | 19 | 50.1 | 53.9 | 57 | 51.6 | 76.2 | 85.4
2023.06 | 9.248 | 1150.163 | 3.7 | 19 | 50.2 | 53.9 | 57 | 51.5 | 76.2 | 85.4
2024.06 | 9.313 | 1154.779 | 3.7 | 19 | 50.3 | 53.9 | 57.1 | 51.4 | 76.3 | 85.4
2025.06 | 9.315 | 1161.674 | 3.7 | 19 | 50.2 | 53.9 | 57.2 | 51.4 | 76.2 | 85.5
2026.06 | 9.321 | 1159.339 | 3.699 | 19 | 50 | 53.9 | 57.2 | 51.3 | 76.5 | 85.5
2027.06 | 9.247 | 1157.004 | 3.699 | 19 | 50 | 54 | 57.2 | 51.1 | 77.2 | 85.4
2028.06 | 9.295 | 1158.751 | 3.699 | 19.1 | 50 | 54 | 57.2 | 51.1 | 77.5 | 85
2029.06 | 9.319 | 1156.213 | 3.699 | 19.1 | 49.8 | 54.1 | 57.1 | 51.2 | 77.6 | 85
2030.06 | 9.269 | 1149.097 | 3.699 | 19.1 | 49.9 | 54.1 | 57 | 51.2 | 78 | 84.8
2031.06 | 9.189 | 1153.731 | 3.699 | 19.1 | 50 | 54 | 57 | 51.3 | 78.1 | 85.1
2032.06 | 9.255 | 1154.705 | 3.699 | 19.1 | 50.1 | 54 | 56.9 | 51.4 | 78 | 85.3
2033.06 | 9.299 | 1144.169 | 3.699 | 19.1 | 50.1 | 54 | 56.9 | 51.4 | 78 | 85
2034.06 | 9.174 | 1152.039 | 3.698 | 19.1 | 50.1 | 54 | 56.9 | 51.4 | 77.4 | 84.7
2035.06 | 9.205 | 1145.511 | 3.698 | 19.1 | 49.9 | 54 | 56.8 | 51.3 | 76.9 | 84.9
2036.06 | 9.125 | 1150.531 | 3.698 | 19.1 | 49.7 | 54 | 56.7 | 51.4 | 76.7 | 85.1
2037.06 | 9.208 | 1147.552 | 3.698 | 19 | 49.7 | 54 | 56.7 | 51.4 | 76.7 | 85.2
2038.06 | 9.314 | 1153.749 | 3.698 | 19 | 49.9 | 53.9 | 56.7 | 51.4 | 76.4 | 85.2
2039.06 | 9.127 | 1151.616 | 3.698 | 19 | 50 | 53.9 | 56.7 | 51.4 | 76.6 | 85.2
2040.06 | 9.186 | 1149.667 | 3.697 | 19 | 50.1 | 53.9 | 56.7 | 51.3 | 76.5 | 85.4
2041.06 | 9.302 | 1144.334 | 3.697 | 19 | 50.1 | 53.9 | 56.7 | 51.4 | 76.6 | 85.3
2042.06 | 9.293 | 1152.848 | 3.697 | 19 | 50.1 | 53.9 | 56.8 | 51.4 | 76.5 | 85.3
2043.06 | 9.325 | 1155.257 | 3.697 | 19 | 50 | 54 | 56.8 | 51.4 | 76.6 | 85.3
2044.06 | 9.176 | 1151.23 | 3.697 | 19 | 50.1 | 53.9 | 56.8 | 51.5 | 76.9 | 85.5
2045.06 | 9.227 | 1154.282 | 3.697 | 19.1 | 50.1 | 53.9 | 56.8 | 51.6 | 76.7 | 85.5
2046.06 | 9.25 | 1155.183 | 3.696 | 19.1 | 50 | 54 | 56.8 | 51.4 | 77 | 85.6
2047.06 | 9.185 | 1154.907 | 3.696 | 19.1 | 49.8 | 54 | 56.8 | 51.2 | 76.9 | 85.6
2048.06 | 9.144 | 1159.707 | 3.696 | 19.2 | 49.7 | 54 | 56.9 | 51.3 | 77 | 85.5
2049.06 | 9.169 | 1157.096 | 3.696 | 19.2 | 49.8 | 53.9 | 56.9 | 51.3 | 77.2 | 85.5
2050.06 | 9.182 | 1154.558 | 3.696 | 19.2 | 49.9 | 53.9 | 56.9 | 51.3 | 77 | 85.5
2051.06 | 9.206 | 1153.915 | 3.696 | 19.2 | 49.9 | 53.9 | 56.9 | 51.4 | 76.8 | 85.6
2052.06 | 9.184 | 1155.68 | 3.696 | 19.2 | 49.8 | 53.9 | 56.9 | 51.4 | 76.5 | 85.6
2053.06 | 9.206 | 1156.011 | 3.695 | 19.2 | 49.8 | 53.8 | 56.9 | 51.3 | 76.4 | 85.5
2054.06 | 9.291 | 1156.415 | 3.695 | 19.2 | 49.9 | 53.8 | 57 | 51.3 | 76.5 | 85.5
2055.06 | 9.189 | 1153.308 | 3.695 | 19.1 | 50 | 53.7 | 56.9 | 51.4 | 76.7 | 85.5
2056.06 | 9.199 | 1155.606 | 3.695 | 19.1 | 50 | 53.7 | 56.9 | 51.3 | 76.8 | 85.5
2057.06 | 9.113 | 1159.505 | 3.694 | 19.1 | 49.9 | 53.7 | 57 | 51.2 | 76.7 | 85.5
2058.06 | 9.14 | 1159.321 | 3.694 | 19.1 | 49.9 | 53.7 | 57 | 51.4 | 76.4 | 85.5
2059.06 | 9.257 | 1161.068 | 3.694 | 19 | 49.8 | 53.8 | 57 | 51.4 | 76.5 | 85.6
2060.06 | 9.264 | 1160.332 | 3.694 | 19 | 49.8 | 53.7 | 57 | 51.5 | 76.5 | 85.8
2061.06 | 9.137 | 1158.806 | 3.694 | 19 | 49.8 | 53.6 | 57 | 51.4 | 76.6 | 85.9
2062.06 | 9.222 | 1163.311 | 3.694 | 19 | 49.9 | 53.6 | 56.9 | 51.3 | 76.9 | 86
2063.06 | 9.258 | 1166.731 | 3.694 | 19 | 49.9 | 53.6 | 56.8 | 51.4 | 77.6 | 85.9
2064.06 | 9.267 | 1161.509 | 3.694 | 19 | 49.9 | 53.6 | 56.9 | 51.4 | 77.8 | 86
2065.06 | 9.22 | 1166.161 | 3.694 | 19 | 49.9 | 53.7 | 56.9 | 51.4 | 78.4 | 85.8
2066.06 | 9.304 | 1175.006 | 3.693 | 19.1 | 49.9 | 53.7 | 56.9 | 51.4 | 78.4 | 85.4
2067.06 | 9.298 | 1166.419 | 3.693 | 19.1 | 49.9 | 53.7 | 56.9 | 51.4 | 78.1 | 85.5
2068.06 | 9.335 | 1168.184 | 3.693 | 19.1 | 49.9 | 53.7 | 56.9 | 51.4 | 78 | 85.6
2069.06 | 9.35 | 1158.567 | 3.693 | 19.1 | 49.9 | 53.8 | 56.9 | 51.3 | 78 | 85.6
2070.06 | 9.3 | 1155.257 | 3.693 | 19.1 | 49.8 | 53.8 | 56.8 | 51.3 | 77.7 | 85.5
2071.06 | 9.279 | 1158.861 | 3.693 | 19.1 | 49.9 | 53.9 | 56.9 | 51.4 | 77.5 | 85.8
2072.06 | 9.244 | 1150.697 | 3.693 | 19.1 | 49.8 | 53.9 | 56.9 | 51.4 | 77.8 | 85.8
2073.06 | 9.333 | 1155.183 | 3.693 | 19.2 | 49.9 | 53.9 | 56.9 | 51.4 | 78 | 85.7
2074.06 | 9.243 | 1156.691 | 3.693 | 19.2 | 49.9 | 53.8 | 56.9 | 51.3 | 77.9 | 85.8
2075.06 | 9.184 | 1159.688 | 3.693 | 19.2 | 49.9 | 53.8 | 56.9 | 51.4 | 77.6 | 85.9
2076.06 | 9.203 | 1160.571 | 3.693 | 19.2 | 50 | 53.9 | 56.9 | 51.6 | 77.2 | 86.1
2077.06 | 9.16 | 1157.978 | 3.693 | 19.3 | 50 | 54 | 57 | 51.6 | 77.1 | 86
2078.06 | 9.204 | 1156.084 | 3.692 | 19.3 | 49.8 | 54 | 57.1 | 51.7 | 77 | 85.9
2079.06 | 9.195 | 1153.786 | 3.692 | 19.3 | 49.8 | 53.9 | 57.1 | 51.6 | 76.8 | 85.8
2080.06 | 9.344 | 1156.103 | 3.692 | 19.3 | 49.7 | 53.9 | 57.1 | 51.4 | 76.8 | 85.8
2081.06 | 9.235 | 1159.155 | 3.692 | 19.2 | 49.6 | 53.8 | 57.1 | 51.4 | 76.8 | 85.8
2082.06 | 9.22 | 1160.865 | 3.692 | 19.2 | 49.6 | 53.8 | 57.1 | 51.5 | 76.8 | 85.8
2083.06 | 9.269 | 1160.976 | 3.692 | 19.2 | 49.8 | 53.7 | 57 | 51.4 | 76.8 | 85.8
2084.06 | 9.243 | 1162.686 | 3.692 | 19.2 | 49.9 | 53.7 | 57 | 51.4 | 76.7 | 85.9
2085.06 | 9.208 | 1158.861 | 3.692 | 19.2 | 49.9 | 53.6 | 57.1 | 51.5 | 76.5 | 85.8
2086.06 | 9.18 | 1163.219 | 3.691 | 19.2 | 49.8 | 53.6 | 57 | 51.4 | 76.5 | 85.8
2087.06 | 9.174 | 1154.025 | 3.691 | 19.2 | 49.8 | 53.6 | 56.9 | 51.4 | 76.6 | 85.7
2088.06 | 9.207 | 1159.891 | 3.691 | 19.2 | 49.7 | 53.6 | 57 | 51.4 | 76.6 | 85.8
2089.06 | 9.202 | 1160.902 | 3.691 | 19.2 | 49.5 | 53.6 | 56.9 | 51.5 | 76.7 | 85.9
2090.06 | 9.277 | 1164.837 | 3.691 | 19.2 | 49.6 | 53.6 | 56.9 | 51.6 | 76.7 | 85.9
2091.06 | 9.291 | 1168.772 | 3.691 | 19.2 | 49.9 | 53.6 | 57 | 51.7 | 76.8 | 86
2092.06 | 9.205 | 1170.262 | 3.691 | 19.1 | 50.1 | 53.7 | 57 | 51.8 | 77.2 | 85.8
2093.06 | 9.381 | 1169.82 | 3.691 | 19.1 | 50.2 | 53.8 | 56.9 | 51.8 | 77.7 | 85.6
2094.06 | 9.2 | 1176.514 | 3.69 | 19.1 | 50.2 | 53.9 | 56.8 | 51.8 | 77.9 | 85.5
2095.06 | 9.145 | 1171.402 | 3.69 | 19.1 | 50.1 | 53.9 | 56.8 | 51.7 | 77.8 | 85.5
2096.06 | 9.331 | 1168.276 | 3.69 | 19.1 | 50 | 53.9 | 56.8 | 51.7 | 77.4 | 85.7
2097.06 | 9.276 | 1171.641 | 3.69 | 19 | 50 | 53.9 | 56.8 | 51.7 | 76.8 | 85.8
2098.06 | 9.27 | 1165.646 | 3.69 | 19.1 | 50.1 | 54 | 56.8 | 51.6 | 76.8 | 85.9
2099.06 | 9.17 | 1170.298 | 3.69 | 19.1 | 50.1 | 54 | 56.9 | 51.6 | 77.1 | 86
2100.06 | 9.236 | 1167.963 | 3.69 | 19.1 | 50.1 | 54 | 56.8 | 51.4 | 77 | 85.9
2101.06 | 9.255 | 1174.601 | 3.689 | 19.1 | 50.1 | 54 | 56.8 | 51.5 | 77.1 | 85.6
2102.06 | 9.176 | 1167.264 | 3.689 | 19.1 | 50 | 54 | 56.8 | 51.5 | 77 | 85.7
2103.06 | 9.247 | 1171.788 | 3.689 | 19.1 | 50.1 | 54 | 56.8 | 51.5 | 76.7 | 85.8
2104.06 | 9.28 | 1164.525 | 3.689 | 19.1 | 50.1 | 54 | 56.8 | 51.6 | 76.7 | 85.9
2105.06 | 9.248 | 1171.475 | 3.689 | 19.1 | 50.1 | 54 | 56.8 | 51.6 | 77 | 86.1
2106.06 | 9.289 | 1164.745 | 3.689 | 19.1 | 50.1 | 53.9 | 56.9 | 51.6 | 77.1 | 86.2
2107.06 | 9.247 | 1162.98 | 3.689 | 19.1 | 49.9 | 53.9 | 56.9 | 51.6 | 77.6 | 86.2
2108.06 | 9.302 | 1167.099 | 3.688 | 19.1 | 49.9 | 53.8 | 57 | 51.6 | 78 | 86.1
2109.06 | 9.229 | 1151.634 | 3.688 | 19.1 | 50 | 53.8 | 57.1 | 51.6 | 78.2 | 86.3
2110.06 | 9.207 | 1166.29 | 3.688 | 19.1 | 50.1 | 53.8 | 57.1 | 51.6 | 78.3 | 86.3
2111.06 | 9.192 | 1167.926 | 3.688 | 19.1 | 50.2 | 53.8 | 56.9 | 51.7 | 78.5 | 86.3
2112.06 | 9.243 | 1174.859 | 3.688 | 19.1 | 50.2 | 53.9 | 56.9 | 51.7 | 78.4 | 86.3
2113.06 | 9.308 | 1165.168 | 3.688 | 19.1 | 50.2 | 53.9 | 56.9 | 51.7 | 77.8 | 86.1
2114.06 | 9.251 | 1166.841 | 3.687 | 19.1 | 50.2 | 53.9 | 56.9 | 51.6 | 77.4 | 86
2115.06 | 9.269 | 1177.507 | 3.687 | 19.1 | 50.2 | 54 | 56.9 | 51.7 | 77.9 | 86.1
2116.06 | 9.31 | 1162.539 | 3.687 | 19.1 | 50.1 | 54 | 57 | 51.5 | 78.4 | 86.1
2117.06 | 9.218 | 1163.127 | 3.687 | 19.1 | 50.1 | 54.1 | 57.1 | 51.6 | 78.3 | 86.1
2118.06 | 9.208 | 1161.95 | 3.687 | 19.1 | 50.1 | 54.1 | 57.1 | 51.6 | 78.8 | 85.9
2119.06 | 9.259 | 1166.051 | 3.687 | 19.1 | 50.1 | 54.1 | 57.1 | 51.7 | 78.7 | 85.9
2120.06 | 9.292 | 1162.52 | 3.686 | 19.1 | 50 | 54.1 | 57 | 51.7 | 78.3 | 86.1
2121.06 | 9.166 | 1151.193 | 3.686 | 19.1 | 50.1 | 54.1 | 57 | 51.7 | 78.2 | 86.2
2122.06 | 9.331 | 1168.478 | 3.686 | 19.1 | 50.1 | 54.1 | 57 | 51.6 | 78.1 | 86.3
2123.06 | 9.197 | 1159.891 | 3.686 | 19.1 | 50.2 | 54.1 | 57 | 51.5 | 78.1 | 86.4
2124.06 | 9.308 | 1168.717 | 3.685 | 19.1 | 50.1 | 54.1 | 57 | 51.4 | 77.9 | 86.4
2125.06 | 9.297 | 1174.509 | 3.685 | 19.1 | 50.1 | 54.1 | 57 | 51.5 | 77.7 | 86.5
2126.06 | 9.244 | 1171.126 | 3.685 | 19.1 | 50.2 | 54.2 | 57 | 51.6 | 78.1 | 86.5
2127.06 | 9.312 | 1158.217 | 3.685 | 19 | 50.1 | 54.1 | 57 | 51.5 | 78.2 | 86.4
2128.06 | 9.142 | 1160.148 | 3.685 | 19.1 | 49.9 | 54.2 | 57 | 51.5 | 78.7 | 86.2
2129.06 | 9.216 | 1159.302 | 3.685 | 19.1 | 49.9 | 54.2 | 57 | 51.6 | 78.5 | 86.3
2130.06 | 9.278 | 1172.487 | 3.685 | 19.1 | 50 | 54.2 | 57 | 51.6 | 78.3 | 86.5
2131.06 | 9.307 | 1166.216 | 3.685 | 19.1 | 50.1 | 54.3 | 56.9 | 51.6 | 77.9 | 86.6
2132.06 | 9.18 | 1172.671 | 3.685 | 19.1 | 50.1 | 54.3 | 56.9 | 51.6 | 77.6 | 86.6
2133.06 | 9.293 | 1170.225 | 3.685 | 19.1 | 50.1 | 54.3 | 56.9 | 51.7 | 77.3 | 86.5
2134.06 | 9.308 | 1180.247 | 3.685 | 19 | 50.3 | 54.4 | 56.9 | 51.6 | 77.3 | 86.6
2135.06 | 9.172 | 1169.857 | 3.685 | 19 | 50.1 | 54.3 | 56.9 | 51.4 | 77.2 | 86.7
2136.06 | 9.275 | 1171.439 | 3.685 | 19 | 50.1 | 54.2 | 57 | 51.3 | 77.5 | 86.6
2137.06 | 9.31 | 1166.658 | 3.684 | 19 | 50.1 | 54.2 | 56.9 | 51.3 | 77.7 | 86.6
2138.06 | 9.298 | 1173.351 | 3.684 | 19 | 50.1 | 54.3 | 56.9 | 51.4 | 77.7 | 86.5
2139.06 | 9.334 | 1173.572 | 3.684 | 19 | 50.1 | 54.3 | 56.9 | 51.5 | 77.9 | 86.6
2140.06 | 9.324 | 1168.975 | 3.684 | 19 | 50.3 | 54.2 | 56.9 | 51.5 | 78.1 | 86.8
2141.06 | 9.285 | 1170.703 | 3.684 | 19 | 50.3 | 54.2 | 56.9 | 51.6 | 78.2 | 86.7
2142.06 | 9.317 | 1168.772 | 3.684 | 19 | 50.3 | 54.2 | 56.9 | 51.6 | 78.5 | 86.5
2143.06 | 9.214 | 1169.25 | 3.683 | 19 | 50.3 | 54.2 | 56.9 | 51.5 | 78.9 | 86.3
2144.06 | 9.331 | 1176.514 | 3.682 | 19.1 | 50.5 | 54.2 | 56.8 | 51.4 | 79.2 | 86.4
2145.06 | 9.28 | 1166.161 | 3.682 | 19 | 50.5 | 54.2 | 56.8 | 51.4 | 79.7 | 85.7
2146.06 | 9.262 | 1175.502 | 3.682 | 19.1 | 50.5 | 54.2 | 56.7 | 51.3 | 79.8 | 85.3
2147.06 | 9.274 | 1176.036 | 3.682 | 19.1 | 50.3 | 54.2 | 56.7 | 51.1 | 79.6 | 85.7
2148.06 | 9.317 | 1175.208 | 3.681 | 19.1 | 50.4 | 54.2 | 56.6 | 51.1 | 79.3 | 86.2
2149.06 | 9.328 | 1186.094 | 3.681 | 19.1 | 50.3 | 54.2 | 56.6 | 51.1 | 78.9 | 86.3
2150.06 | 9.326 | 1174.123 | 3.681 | 19.1 | 50.3 | 54.2 | 56.7 | 51.2 | 78.8 | 86.5
2151.06 | 9.307 | 1172.248 | 3.682 | 19.1 | 50.3 | 54.2 | 56.8 | 51.3 | 78.9 | 86.8
2152.06 | 9.165 | 1182.729 | 3.682 | 19.1 | 50.3 | 54.2 | 56.8 | 51.3 | 79.3 | 87
2153.06 | 9.251 | 1171.071 | 3.682 | 19.1 | 50.3 | 54.2 | 56.7 | 51.4 | 79.4 | 87.1
2154.06 | 9.234 | 1171.475 | 3.682 | 19.1 | 50.3 | 54.2 | 56.8 | 51.5 | 79.1 | 87.2
2155.06 | 9.189 | 1170.041 | 3.682 | 19.1 | 50.2 | 54.2 | 56.8 | 51.6 | 78.7 | 87.3
2156.06 | 9.334 | 1173.425 | 3.682 | 19.1 | 50.2 | 54.3 | 56.8 | 51.7 | 78.6 | 87.4
2157.06 | 9.246 | 1176.955 | 3.682 | 19.2 | 50.3 | 54.2 | 56.8 | 51.7 | 78.6 | 87.5
2158.06 | 9.204 | 1163.421 | 3.682 | 19.2 | 50.2 | 54.1 | 56.8 | 51.7 | 78.4 | 87.5
2159.06 | 9.317 | 1174.289 | 3.682 | 19.2 | 50.3 | 54 | 56.8 | 51.6 | 78.5 | 87.4
2160.06 | 9.274 | 1163.807 | 3.682 | 19.2 | 50.2 | 53.9 | 56.8 | 51.6 | 78.9 | 87.3
2161.06 | 9.365 | 1162.208 | 3.682 | 19.2 | 50.3 | 54 | 56.7 | 51.6 | 78.7 | 87.2
2162.06 | 9.288 | 1167.228 | 3.682 | 19.1 | 50.3 | 54 | 56.7 | 51.6 | 78.6 | 87.1
2163.06 | 9.317 | 1169.912 | 3.682 | 19.2 | 50.4 | 54.1 | 56.7 | 51.6 | 78.7 | 87.1
2164.06 | 9.206 | 1176.551 | 3.682 | 19.2 | 50.4 | 54.1 | 56.7 | 51.6 | 78.9 | 87.1
2165.06 | 9.199 | 1174.859 | 3.682 | 19.2 | 50.4 | 54.1 | 56.7 | 51.6 | 78.9 | 87.1
2166.06 | 9.258 | 1167.099 | 3.682 | 19.1 | 50.4 | 54.1 | 56.7 | 51.7 | 78.7 | 87.2
2167.06 | 9.242 | 1162.649 | 3.682 | 19.1 | 50.3 | 54.2 | 56.7 | 51.8 | 78.7 | 87
2168.06 | 9.302 | 1158.879 | 3.682 | 19.2 | 50.4 | 54.3 | 56.7 | 51.7 | 78.6 | 86.9
2169.06 | 9.142 | 1168.166 | 3.682 | 19.1 | 50.4 | 54.3 | 56.8 | 51.7 | 78.8 | 86.9
2170.06 | 9.226 | 1161.822 | 3.682 | 19.1 | 50.3 | 54.3 | 56.9 | 51.7 | 78.8 | 87
2171.06 | 9.117 | 1163.403 | 3.681 | 19.1 | 50.1 | 54.3 | 56.9 | 51.6 | 78.6 | 87
2172.06 | 9.221 | 1159.744 | 3.681 | 19.1 | 50.1 | 54.3 | 56.9 | 51.6 | 78.3 | 86.9
2173.06 | 9.285 | 1167.926 | 3.681 | 19.1 | 50.1 | 54.2 | 56.9 | 51.6 | 78.1 | 86.7
2174.06 | 9.18 | 1167.687 | 3.681 | 19.1 | 49.9 | 54.2 | 56.9 | 51.7 | 77.8 | 86.7
2175.06 | 9.307 | 1168.607 | 3.681 | 19.1 | 50.1 | 54.1 | 56.8 | 51.6 | 77.7 | 86.7
2176.06 | 9.19 | 1159.909 | 3.681 | 19.1 | 50 | 54.2 | 56.8 | 51.4 | 77.6 | 86.7
2177.06 | 9.309 | 1175.079 | 3.681 | 19 | 49.9 | 54.2 | 56.9 | 51.4 | 77.8 | 86.6
2178.06 | 9.297 | 1164.745 | 3.681 | 19 | 50 | 54.2 | 56.9 | 51.5 | 78.2 | 86.7
2179.06 | 9.196 | 1174.712 | 3.68 | 19.1 | 50.1 | 54.3 | 56.9 | 51.5 | 78.2 | 86.7
2180.06 | 9.128 | 1160.92 | 3.681 | 19.1 | 50.1 | 54.3 | 56.9 | 51.5 | 78.3 | 86.6
2181.06 | 9.206 | 1167.025 | 3.681 | 19.1 | 50.1 | 54.3 | 56.9 | 51.4 | 78 | 86.5
2182.06 | 9.182 | 1156.912 | 3.681 | 19.1 | 50.2 | 54.3 | 56.8 | 51.4 | 77.6 | 86.4
2183.06 | 9.134 | 1159.964 | 3.681 | 19.1 | 50.2 | 54.3 | 56.9 | 51.5 | 77.3 | 86.4
2184.06 | 9.207 | 1158.125 | 3.681 | 19.1 | 50.1 | 54.4 | 57 | 51.5 | 77.2 | 86.4
2185.06 | 9.149 | 1161.748 | 3.68 | 19.1 | 50.1 | 54.4 | 56.9 | 51.6 | 77.4 | 86.4
2186.06 | 9.225 | 1164.322 | 3.68 | 19.2 | 50.2 | 54.4 | 56.9 | 51.6 | 77.3 | 86.3
2187.06 | 9.222 | 1155.533 | 3.68 | 19.1 | 50.1 | 54.4 | 56.9 | 51.6 | 77.2 | 86.2
2188.06 | 9.199 | 1158.898 | 3.68 | 19.2 | 50.1 | 54.4 | 56.9 | 51.6 | 77.5 | 86.2
2189.06 | 9.197 | 1161.49 | 3.68 | 19.2 | 50.1 | 54.4 | 56.9 | 51.3 | 78.1 | 86.4
2190.06 | 9.102 | 1161.84 | 3.68 | 19.2 | 50 | 54.4 | 56.9 | 51.4 | 77.8 | 86.4
2191.06 | 9.369 | 1158.015 | 3.68 | 19.3 | 50.1 | 54.4 | 56.9 | 51.4 | 77.8 | 86.3
2192.06 | 9.329 | 1163.973 | 3.68 | 19.2 | 50.1 | 54.5 | 56.8 | 51.4 | 77.7 | 86.3
2193.06 | 9.329 | 1169.232 | 3.68 | 19.2 | 50.1 | 54.5 | 56.9 | 51.5 | 77.4 | 86
2194.06 | 9.309 | 1166.492 | 3.68 | 19.3 | 50 | 54.5 | 57 | 51.6 | 77.2 | 86.1
2195.06 | 9.326 | 1166.492 | 3.679 | 19.3 | 50 | 54.5 | 57 | 51.5 | 76.9 | 86
2196.06 | 9.263 | 1154.025 | 3.679 | 19.2 | 50.2 | 54.6 | 57 | 51.3 | 77.3 | 86.1
2197.06 | 9.291 | 1150.016 | 3.679 | 19.2 | 50.2 | 54.6 | 57 | 51.4 | 77.5 | 86.1
2198.06 | 9.315 | 1159.468 | 3.679 | 19.2 | 50.1 | 54.5 | 57 | 51.5 | 77.4 | 86.1
2199.06 | 9.327 | 1158.53 | 3.679 | 19.2 | 50 | 54.5 | 57 | 51.5 | 77.1 | 86
2200.06 | 9.26 | 1155.11 | 3.679 | 19.2 | 50.1 | 54.3 | 57.1 | 51.5 | 76.9 | 86
2201.06 | 9.204 | 1159.045 | 3.679 | 19.2 | 50.1 | 54.3 | 57.1 | 51.4 | 77.2 | 86.1
2202.06 | 9.136 | 1168.607 | 3.678 | 19.2 | 50.1 | 54.4 | 57.1 | 51.4 | 77.7 | 86.1
2203.06 | 9.156 | 1165.646 | 3.678 | 19.2 | 50.1 | 54.4 | 57 | 51.3 | 77.8 | 86.1
2204.06 | 9.071 | 282.84 | 3.678 | 19.2 | 50 | 54.4 | 57 | 51.3 | 77.7 | 86
2205.06 | 8.321 | -6.721 | 3.679 | 19.2 | 49.9 | 54.3 | 57 | 51.3 | 77.5 | 86.1
2206.06 | 8.074 | -0.653 | 3.679 | 19.1 | 50 | 54.3 | 56.9 | 51.2 | 77.3 | 86.1
2207.06 | 7.717 | -4.79 | 3.679 | 19.1 | 50.1 | 54.3 | 56.9 | 51.1 | 77.2 | 86.1
2208.06 | 7.133 | -3.632 | 3.679 | 19.1 | 50.2 | 54.4 | 57 | 51.2 | 77.1 | 86
2209.06 | 6.871 | -3.687 | 3.679 | 19.1 | 50.2 | 54.4 | 57 | 51.4 | 77.1 | 85.9
2210.06 | 6.629 | -15.842 | 3.679 | 19.1 | 50.2 | 54.4 | 57 | 51.4 | 77.2 | 85.8
2211.06 | 5.665 | -4.404 | 3.679 | 19.1 | 50.3 | 54.4 | 57.1 | 51.3 | 77.1 | 85.8
2212.06 | 4.855 | -6.868 | 3.68 | 19.1 | 50.3 | 54.4 | 57.2 | 51.3 | 76.9 | 85.6
2213.06 | 4.795 | 1.204 | 3.68 | 19.1 | 50.4 | 54.4 | 57.3 | 51.3 | 77.1 | 85.5
2214.06 | 4.776 | -8.523 | 3.679 | 19.1 | 50.5 | 54.4 | 57.3 | 51.3 | 77.2 | 85.3
2215.06 | 4.745 | -2.345 | 3.679 | 19.1 | 50.6 | 54.5 | 57.3 | 51.3 | 77.1 | 85
2216.06 | 4.777 | 4.661 | 3.679 | 19.1 | 50.7 | 54.5 | 57.3 | 51.1 | 77 | 84.9
2217.06 | 4.808 | -7.53 | 3.679 | 19.1 | 50.7 | 54.6 | 57.2 | 51.2 | 76.7 | 84.8
2218.06 | 4.52 | -5.25 | 3.679 | 19 | 50.5 | 54.6 | 57.3 | 51.3 | 76.5 | 84.7
2219.06 | 4.326 | -7.953 | 3.679 | 19 | 50.5 | 54.6 | 57.3 | 51.4 | 76.4 | 84.7
2220.06 | 4.029 | -1.168 | 3.679 | 19 | 50.7 | 54.5 | 57.3 | 51.3 | 76.3 | 84.4
2221.06 | 3.182 | -6.188 | 3.679 | 19 | 50.7 | 54.5 | 57.3 | 51.3 | 76.3 | 84.3
2222.06 | 2.917 | -9.755 | 3.679 | 19 | 50.7 | 54.5 | 57.3 | 51.4 | 76.2 | 84.2
2223.06 | 2.078 | -8.836 | 3.679 | 19 | 50.7 | 54.5 | 57.2 | 51.4 | 76 | 84.2
2224.06 | 1.58 | -13.672 | 3.679 | 19 | 50.7 | 54.4 | 57.1 | 51.4 | 75.8 | 84
2225.06 | 1.076 | -11.631 | 3.679 | 19 | 50.6 | 54.3 | 57 | 51.4 | 75.6 | 83.8
2226.06 | 0.898 | -6.831 | 3.679 | 19 | 50.6 | 54.2 | 57 | 51.5 | 75.9 | 83.7
2227.06 | 0.066 | -14.15 | 3.679 | 19 | 50.6 | 54.3 | 57.2 | 51.6 | 75.8 | 83.7
2228.06 | -0.3 | -12.955 | 3.679 | 19 | 50.7 | 54.3 | 57.3 | 51.7 | 75.7 | 83.7
2229.06 | -0.419 | -7.53 | 3.679 | 19 | 50.9 | 54.3 | 57.3 | 51.8 | 75.8 | 83.7
2230.06 | -0.602 | -13.267 | 3.679 | 19 | 51.1 | 54.3 | 57.2 | 51.9 | 75.7 | 83.7
2231.06 | -0.497 | -11.392 | 3.679 | 19 | 51.2 | 54.3 | 57.2 | 51.9 | 75.6 | 83.7
2232.06 | -0.476 | -12.587 | 3.679 | 19 | 51 | 54.4 | 57.3 | 52.1 | 75.7 | 83.6
2233.06 | -0.56 | -5.066 | 3.679 | 19 | 50.9 | 54.4 | 57.4 | 52.1 | 76.4 | 83.6
2234.06 | -0.769 | -7.236 | 3.678 | 19 | 50.9 | 54.4 | 57.4 | 52.1 | 76.7 | 83.5
2235.06 | -0.666 | -10.344 | 3.678 | 19 | 51.1 | 54.4 | 57.6 | 52.2 | 76.6 | 83.5
2236.06 | -0.696 | -6.868 | 3.678 | 19 | 51.2 | 54.2 | 57.6 | 52.3 | 76.2 | 83.6
2237.06 | -0.746 | -4.606 | 3.678 | 19 | 51.3 | 54.1 | 57.6 | 52.1 | 76.3 | 83.7
2238.06 | -0.698 | -15.934 | 3.677 | 19 | 51.4 | 54.1 | 57.7 | 52 | 76.5 | 83.6
2239.06 | -0.785 | -5.544 | 3.677 | 19 | 51.4 | 54.1 | 57.7 | 52.2 | 76.3 | 83.5
2240.06 | -0.75 | -8.1 | 3.676 | 19.1 | 51.5 | 54.2 | 57.7 | 52.3 | 76.3 | 83.6
2241.06 | -0.763 | -6.519 | 3.676 | 19 | 51.4 | 54.3 | 57.7 | 52.2 | 76.5 | 83.4
2242.06 | -0.79 | -2.97 | 3.676 | 19.1 | 51.5 | 54.3 | 57.6 | 52.1 | 76.4 | 83.3
2243.06 | -0.746 | -2.345 | 3.676 | 19.1 | 51.5 | 54.4 | 57.7 | 52.2 | 75.9 | 83.3
2244.06 | -0.692 | -8.817 | 3.676 | 19.1 | 51.5 | 54.5 | 57.8 | 52.1 | 75.5 | 83.3
2245.06 | -0.698 | -7.604 | 3.677 | 19.1 | 51.6 | 54.6 | 57.7 | 52.3 | 75.3 | 83.2
2246.06 | -0.64 | -4.772 | 3.677 | 19.1 | 51.6 | 54.6 | 57.7 | 52.4 | 75.5 | 83.1
2247.06 | -0.84 | -9.351 | 3.676 | 19.1 | 51.7 | 54.6 | 57.8 | 52.4 | 75.6 | 83.2
2248.06 | -0.719 | 2.731 | 3.676 | 19.1 | 51.6 | 54.6 | 57.9 | 52.5 | 75.6 | 83.3
2249.06 | -0.653 | -10.785 | 3.676 | 19.1 | 51.8 | 54.7 | 58 | 52.5 | 75.5 | 83.4
2250.06 | -0.644 | -5.857 | 3.676 | 19.1 | 51.9 | 54.7 | 58.1 | 52.5 | 75.3 | 83.4
2251.06 | -0.672 | -5.875 | 3.676 | 19.2 | 52 | 54.7 | 58.2 | 52.5 | 75.4 | 83.3
2252.06 | -0.779 | -14.242 | 3.676 | 19.2 | 52 | 54.7 | 58.1 | 52.6 | 75.7 | 83.4
2253.06 | -0.813 | -10.436 | 3.676 | 19.2 | 52.2 | 54.7 | 58.1 | 52.6 | 75.7 | 83.4
2254.06 | -0.761 | -9.516 | 3.676 | 19.2 | 52.3 | 54.7 | 58 | 52.6 | 75.7 | 83.5
2255.06 | -0.755 | -8.192 | 3.676 | 19.2 | 52.5 | 54.7 | 58 | 52.5 | 75.8 | 83.4
2256.06 | -0.637 | 1.462 | 3.676 | 19.2 | 52.6 | 54.7 | 58.1 | 52.2 | 75.8 | 83.4
2257.06 | -0.733 | -14.665 | 3.676 | 19.2 | 52.5 | 54.8 | 58.2 | 52.2 | 75.5 | 83.4
2258.06 | -0.75 | -6.096 | 3.676 | 19.2 | 52.4 | 54.9 | 58.4 | 52.2 | 75.4 | 83.2
2259.06 | -0.783 | -6.28 | 3.676 | 19.2 | 52.4 | 54.9 | 58.5 | 52.4 | 75.5 | 83.1
2260.06 | -0.726 | -3.852 | 3.676 | 19.2 | 52.4 | 54.9 | 58.5 | 52.6 | 75.6 | 83.3
2261.06 | -0.781 | -8.799 | 3.676 | 19.2 | 52.3 | 54.9 | 58.5 | 52.7 | 75.9 | 83.3
2262.06 | -0.644 | -10.95 | 3.676 | 19.2 | 52.3 | 54.9 | 58.5 | 52.8 | 76.1 | 83.3
2263.06 | -1.021 | -10.987 | 3.675 | 19.2 | 52.3 | 55 | 58.5 | 52.7 | 76.2 | 83.3
2264.06 | -1.134 | -10.472 | 3.675 | 19.2 | 52.2 | 54.9 | 58.6 | 52.8 | 76.1 | 83.3
2265.06 | -1.334 | -6.298 | 3.675 | 19.2 | 52.3 | 55 | 58.6 | 52.8 | 75.8 | 83.3
2266.06 | -1.278 | -4.312 | 3.675 | 19.2 | 52.3 | 55 | 58.6 | 52.9 | 75.5 | 83.2
2267.06 | -1.385 | -15.621 | 3.675 | 19.2 | 52.4 | 54.9 | 58.6 | 52.9 | 75.3 | 83.3
2268.06 | -1.275 | -6.574 | 3.675 | 19.2 | 52.3 | 54.9 | 58.6 | 52.7 | 75.6 | 83.3
2269.06 | -1.342 | 1.351 | 3.675 | 19.2 | 52.4 | 54.9 | 58.6 | 52.8 | 76.1 | 83.5
2270.06 | -1.322 | -9.332 | 3.675 | 19.2 | 52.3 | 54.9 | 58.6 | 52.7 | 76.1 | 83.5
2271.06 | -1.195 | -9.461 | 3.675 | 19.2 | 52.3 | 54.9 | 58.6 | 52.6 | 76 | 83.5
2272.06 | -1.396 | -14.757 | 3.675 | 19.2 | 52.3 | 55 | 58.7 | 52.5 | 76 | 83.4
2273.06 | -1.338 | -3.264 | 3.674 | 19.2 | 52.3 | 55.1 | 58.8 | 52.5 | 75.8 | 83.4
2274.06 | -1.317 | -10.638 | 3.674 | 19.2 | 52.2 | 55.1 | 58.8 | 52.5 | 76 | 83.4
2275.06 | -1.259 | -11.668 | 3.674 | 19.2 | 52.2 | 55.1 | 58.7 | 52.6 | 75.9 | 83.4
2276.06 | -1.191 | -7.64 | 3.674 | 19.2 | 52.4 | 55.1 | 58.7 | 52.6 | 75.9 | 83.4
2277.06 | -1.318 | -4.993 | 3.674 | 19.2 | 52.4 | 55.2 | 58.7 | 52.7 | 76 | 83.6
2278.06 | -1.222 | -4.478 | 3.674 | 19.2 | 52.4 | 55.2 | 58.7 | 52.6 | 75.8 | 83.6
2279.06 | -1.245 | -9.259 | 3.674 | 19.1 | 52.5 | 55.2 | 58.7 | 52.5 | 75.9 | 83.5
2280.06 | -1.239 | -4.57 | 3.674 | 19.1 | 52.4 | 55.2 | 58.7 | 52.4 | 76.3 | 83.5
2281.06 | -1.238 | -10.509 | 3.674 | 19.1 | 52.4 | 55.2 | 58.8 | 52.5 | 76.5 | 83.5
2282.06 | -1.321 | -12.642 | 3.674 | 19.1 | 52.3 | 55.2 | 58.8 | 52.6 | 76.4 | 83.6
2283.06 | -1.248 | -3.908 | 3.675 | 19.1 | 52.3 | 55.3 | 58.8 | 52.7 | 76 | 83.5
2284.06 | -1.208 | -6.905 | 3.675 | 19 | 52.4 | 55.4 | 58.8 | 52.7 | 75.7 | 83.5
2285.06 | -1.334 | -7.475 | 3.675 | 19 | 52.5 | 55.5 | 58.9 | 52.8 | 75.6 | 83.6
2286.06 | -1.306 | -10.417 | 3.675 | 19 | 52.4 | 55.5 | 58.9 | 52.8 | 75.4 | 83.6
2287.06 | -1.206 | -10.767 | 3.675 | 19 | 52.5 | 55.6 | 58.9 | 52.8 | 75.4 | 83.5
2288.06 | -1.222 | -13.819 | 3.675 | 19 | 52.4 | 55.6 | 59 | 53 | 75.5 | 83.5
2289.06 | -1.227 | -4.79 | 3.675 | 19 | 52.4 | 55.5 | 59.1 | 52.8 | 75.9 | 83.5
2290.06 | -1.195 | -9.59 | 3.675 | 19.1 | 52.4 | 55.5 | 59 | 52.8 | 76.1 | 83.5
2291.06 | -1.213 | -7.42 | 3.675 | 19.1 | 52.3 | 55.6 | 59 | 52.9 | 76.1 | 83.5
2292.06 | -1.305 | -4.772 | 3.675 | 19.1 | 52.3 | 55.6 | 59 | 53.1 | 76.2 | 83.5
2293.06 | -1.312 | -12.09 | 3.675 | 19.1 | 52.4 | 55.5 | 59 | 53.1 | 76.6 | 83.5
2294.06 | -1.256 | 1.094 | 3.675 | 19.1 | 52.4 | 55.4 | 59.1 | 53.1 | 76.7 | 83.4
2295.06 | -1.22 | -10.454 | 3.675 | 19.1 | 52.5 | 55.2 | 59 | 53 | 76.7 | 83.4
2296.06 | -1.247 | -3.485 | 3.675 | 19.1 | 52.5 | 55.2 | 59 | 53.1 | 76.9 | 83.3
2297.06 | -1.079 | -11.907 | 3.675 | 19.1 | 52.5 | 55.2 | 58.9 | 52.9 | 76.9 | 83.3
2298.06 | -1.116 | -6.464 | 3.675 | 19.1 | 52.7 | 55.3 | 58.9 | 52.9 | 76.9 | 83.4
2299.06 | -1.256 | -9.534 | 3.675 | 19.2 | 52.9 | 55.2 | 59 | 52.9 | 77.3 | 83.5
2300.06 | -1.203 | -5.857 | 3.675 | 19.1 | 52.8 | 55.2 | 59.1 | 52.8 | 77.4 | 83.5
2301.06 | -1.308 | -4.459 | 3.675 | 19.1 | 52.7 | 55.2 | 59.1 | 52.7 | 77.3 | 83.5
2302.06 | -1.253 | -7.512 | 3.675 | 19.1 | 52.5 | 55.3 | 59.1 | 52.7 | 77.6 | 83.5
2303.06 | -1.319 | -4.294 | 3.674 | 19.1 | 52.5 | 55.3 | 59 | 52.9 | 77.9 | 83.5
2304.06 | -1.178 | -10.803 | 3.675 | 19.1 | 52.5 | 55.4 | 59 | 53.1 | 77.8 | 83.5
2305.06 | -1.344 | -2.657 | 3.674 | 19.1 | 52.3 | 55.5 | 59 | 53.1 | 77.8 | 83.5
2306.06 | -1.338 | -4.165 | 3.675 | 19.1 | 52.5 | 55.5 | 59 | 53 | 77.9 | 83.5
2307.06 | -1.166 | -2.841 | 3.674 | 19.1 | 52.5 | 55.6 | 59.1 | 53.3 | 77.8 | 83.6
2308.06 | -1.36 | -2.547 | 3.674 | 19.1 | 52.5 | 55.7 | 59 | 53.3 | 77.5 | 83.4
2309.06 | -1.219 | -2.565 | 3.674 | 19.1 | 52.5 | 55.6 | 59.1 | 53.2 | 77.5 | 83.4
2310.06 | -1.17 | -1.407 | 3.674 | 19.1 | 52.6 | 55.6 | 59.2 | 53.3 | 77.5 | 83.4
2311.06 | -1.282 | -0.028 | 3.674 | 19.1 | 52.6 | 55.6 | 59.2 | 53.2 | 77.1 | 83.3
2312.06 | -1.322 | -8.781 | 3.674 | 19.1 | 52.6 | 55.6 | 59.3 | 53.1 | 77.3 | 83.3
2313.06 | -1.291 | -1.701 | 3.674 | 19.1 | 52.7 | 55.6 | 59.3 | 53.1 | 77.4 | 83.3
2314.06 | -1.214 | -3.908 | 3.674 | 19.1 | 52.6 | 55.6 | 59.4 | 53.1 | 77.2 | 83.4
2315.06 | -1.183 | -1.48 | 3.674 | 19.1 | 52.6 | 55.6 | 59.3 | 53 | 77.1 | 83.4
2316.06 | -1.307 | -4.974 | 3.674 | 19.1 | 52.6 | 55.6 | 59.3 | 53 | 77.3 | 83.4
2317.06 | -1.175 | -2.492 | 3.674 | 19.2 | 52.7 | 55.6 | 59.3 | 53.2 | 77.2 | 83.4
2318.06 | -1.171 | -14.426 | 3.674 | 19.1 | 52.6 | 55.6 | 59.4 | 53.4 | 77.2 | 83.4
2319.06 | -1.19 | -8.836 | 3.674 | 19.1 | 52.4 | 55.7 | 59.3 | 53.3 | 77.6 | 83.3
2320.06 | -1.182 | -2.62 | 3.674 | 19.1 | 52.4 | 55.7 | 59.3 | 53.3 | 77.6 | 83.3
2321.06 | -1.179 | -7.585 | 3.674 | 19.1 | 52.4 | 55.7 | 59.3 | 53.3 | 77.5 | 83.4
2322.06 | -1.184 | -3.65 | 3.674 | 19.1 | 52.4 | 55.7 | 59.2 | 53.3 | 77.5 | 83.4
2323.06 | -1.31 | -14.297 | 3.674 | 19.1 | 52.3 | 55.7 | 59.2 | 53.3 | 77.5 | 83.4
2324.06 | -1.134 | -11.576 | 3.674 | 19.1 | 52.3 | 55.7 | 59.4 | 53.3 | 77.5 | 83.4
2325.06 | -1.175 | -9.7 | 3.674 | 19.1 | 52.2 | 55.6 | 59.4 | 53.2 | 77.5 | 83.3
2326.06 | -1.102 | -11.815 | 3.674 | 19.1 | 52.3 | 55.5 | 59.5 | 53.3 | 77.6 | 83.3
2327.06 | -1.096 | -9.81 | 3.674 | 19.1 | 52.3 | 55.5 | 59.5 | 53.3 | 77.8 | 83.4
2328.06 | -1.295 | -3.613 | 3.674 | 19.1 | 52.5 | 55.5 | 59.4 | 53.4 | 77.8 | 83.4
2329.06 | -1.211 | -2.05 | 3.674 | 19.1 | 52.6 | 55.6 | 59.4 | 53.4 | 77.8 | 83.4
2330.06 | -1.219 | -3.43 | 3.674 | 19.1 | 52.6 | 55.6 | 59.3 | 53.5 | 77.6 | 83.3
2331.06 | -1.088 | -4.275 | 3.674 | 19.2 | 52.7 | 55.6 | 59.2 | 53.5 | 77.5 | 83.3
2332.06 | -1.211 | -7.07 | 3.674 | 19.2 | 52.6 | 55.6 | 59.3 | 53.4 | 77.7 | 83.5
2333.06 | -1.172 | -12.661 | 3.674 | 19.2 | 52.6 | 55.5 | 59.3 | 53.4 | 77.7 | 83.4
2334.06 | -1.31 | -8.891 | 3.674 | 19.2 | 52.7 | 55.4 | 59.3 | 53.4 | 77.7 | 83.2
2335.06 | -1.125 | -4.257 | 3.674 | 19.2 | 52.6 | 55.3 | 59.4 | 53.5 | 77.9 | 83.1
2336.06 | -1.177 | -5.471 | 3.674 | 19.2 | 52.6 | 55.3 | 59.4 | 53.4 | 77.9 | 83
2337.06 | -1.118 | -4 | 3.674 | 19.2 | 52.6 | 55.4 | 59.5 | 53.4 | 78.1 | 83
2338.06 | -1.266 | -7.696 | 3.674 | 19.2 | 52.6 | 55.4 | 59.4 | 53.3 | 77.9 | 83.1
2339.06 | -1.16 | -9.994 | 3.674 | 19.2 | 52.8 | 55.5 | 59.3 | 53.2 | 77.7 | 83
2340.06 | -1.171 | -12.44 | 3.674 | 19.2 | 52.8 | 55.5 | 59.3 | 53.3 | 77.3 | 82.8
2341.06 | -1.168 | -9.957 | 3.674 | 19.2 | 52.7 | 55.4 | 59.4 | 53.5 | 77 | 82.7
2342.06 | -1.291 | -7.31 | 3.674 | 19.2 | 52.6 | 55.5 | 59.4 | 53.5 | 76.9 | 82.7
2343.06 | -1.194 | -6.445 | 3.674 | 19.2 | 52.6 | 55.5 | 59.5 | 53.5 | 77 | 82.6
2344.06 | -1.174 | -8.854 | 3.674 | 19.2 | 52.6 | 55.6 | 59.5 | 53.5 | 77 | 82.6
2345.06 | -1.24 | 1.094 | 3.674 | 19.2 | 52.5 | 55.7 | 59.5 | 53.5 | 76.9 | 82.6
2346.06 | -1.191 | -7.438 | 3.674 | 19.2 | 52.5 | 55.7 | 59.6 | 53.5 | 76.8 | 82.5
2347.06 | -1.094 | -2.216 | 3.674 | 19.1 | 52.7 | 55.6 | 59.6 | 53.6 | 76.6 | 82.6
2348.06 | -1.183 | -4.22 | 3.674 | 19.1 | 52.6 | 55.5 | 59.6 | 53.6 | 76.4 | 82.6
2349.06 | -1.276 | -5.232 | 3.674 | 19.1 | 52.5 | 55.5 | 59.6 | 53.6 | 76.3 | 82.5
2350.06 | -1.248 | -14.61 | 3.674 | 19.1 | 52.5 | 55.6 | 59.6 | 53.6 | 76 | 82.5
2351.06 | -1.135 | -9.259 | 3.674 | 19.1 | 52.5 | 55.7 | 59.6 | 53.6 | 75.9 | 82.3
2352.06 | -1.214 | -5.636 | 3.674 | 19 | 52.5 | 55.7 | 59.5 | 53.5 | 75.9 | 82.2
2353.06 | -1.256 | -13.396 | 3.673 | 19 | 52.7 | 55.8 | 59.5 | 53.7 | 75.9 | 82
2354.06 | -1.252 | -5.121 | 3.673 | 19 | 52.5 | 55.8 | 59.5 | 53.6 | 75.8 | 82
2355.06 | -1.245 | -7.162 | 3.673 | 19 | 52.5 | 55.7 | 59.5 | 53.5 | 76 | 81.9
2356.06 | -1.166 | -7.475 | 3.673 | 19 | 52.6 | 55.6 | 59.4 | 53.6 | 76.2 | 81.9
2357.06 | -1.18 | -5.912 | 3.673 | 19 | 52.5 | 55.6 | 59.4 | 53.7 | 76.4 | 81.9
2358.06 | -1.256 | -1.021 | 3.673 | 19.1 | 52.6 | 55.6 | 59.4 | 53.8 | 76.3 | 81.9
2359.06 | -1.149 | -9.387 | 3.673 | 19 | 52.6 | 55.6 | 59.6 | 53.7 | 76.1 | 82
2360.06 | -1.191 | -11.098 | 3.673 | 19.1 | 52.7 | 55.6 | 59.6 | 53.5 | 75.9 | 81.8
2361.06 | -1.094 | -12.385 | 3.673 | 19.1 | 52.7 | 55.6 | 59.7 | 53.3 | 75.8 | 81.8
2362.06 | -1.111 | -9.351 | 3.673 | 19.1 | 52.7 | 55.5 | 59.7 | 53.2 | 76.2 | 81.9
2363.06 | -1.2 | -12.826 | 3.673 | 19.1 | 52.8 | 55.4 | 59.7 | 53.2 | 76.4 | 82
2364.06 | -1.232 | -11.704 | 3.673 | 19.1 | 52.9 | 55.5 | 59.6 | 53.2 | 76.4 | 81.9
2365.06 | -1.162 | -6.629 | 3.673 | 19.1 | 52.9 | 55.5 | 59.6 | 53.2 | 76.4 | 81.9
2366.06 | -1.094 | -9.387 | 3.673 | 19.1 | 52.8 | 55.6 | 59.7 | 53.3 | 76.2 | 81.9
2367.06 | -1.213 | 0.156 | 3.673 | 19.1 | 52.8 | 55.7 | 59.8 | 53.3 | 75.9 | 81.9
2368.06 | -1.061 | -11.576 | 3.673 | 19.2 | 52.8 | 55.7 | 59.8 | 53.4 | 75.9 | 81.8
2369.06 | -1.226 | -11.281 | 3.673 | 19.2 | 52.8 | 55.7 | 59.8 | 53.4 | 75.8 | 81.7
2370.06 | -1.15 | -1.517 | 3.673 | 19.2 | 52.8 | 55.7 | 59.8 | 53.3 | 75.6 | 81.6
2371.06 | -1.264 | -1.149 | 3.673 | 19.2 | 52.8 | 55.6 | 59.8 | 53.3 | 75.8 | 81.6
2372.06 | -1.247 | -5.691 | 3.673 | 19.2 | 52.8 | 55.7 | 59.8 | 53.2 | 75.7 | 81.5
2373.06 | -1.203 | 4.202 | 3.673 | 19.2 | 52.8 | 55.7 | 59.7 | 53.1 | 76 | 81.6
2374.06 | -1.234 | -9.24 | 3.673 | 19.2 | 52.8 | 55.7 | 59.8 | 53.1 | 76.3 | 81.7
2375.06 | -1.237 | -2.584 | 3.673 | 19.2 | 52.6 | 55.7 | 59.8 | 53.1 | 76.3 | 81.7
2376.06 | -1.197 | -12.311 | 3.673 | 19.2 | 52.6 | 55.7 | 59.8 | 52.8 | 76.4 | 81.7
2377.06 | -1.237 | -6.574 | 3.673 | 19.2 | 52.6 | 55.7 | 59.8 | 53 | 76.2 | 81.7
2378.06 | -1.202 | -12.955 | 3.673 | 19.2 | 52.7 | 55.6 | 59.7 | 53.2 | 76.1 | 81.7
2379.06 | -1.312 | -5.287 | 3.673 | 19.2 | 52.9 | 55.6 | 59.7 | 53.2 | 76.1 | 81.6
2380.06 | -1.225 | -5.048 | 3.672 | 19.2 | 52.9 | 55.6 | 59.7 | 53.3 | 76.2 | 81.5
2381.06 | -1.153 | -1.076 | 3.672 | 19.2 | 52.8 | 55.6 | 59.6 | 53.2 | 76.2 | 81.5
2382.06 | -1.157 | -10.325 | 3.672 | 19.2 | 52.8 | 55.6 | 59.6 | 53.2 | 76.2 | 81.5
2383.06 | -1.272 | -3.172 | 3.672 | 19.2 | 52.8 | 55.6 | 59.7 | 53.1 | 76.2 | 81.5
2384.06 | -1.173 | -3.043 | 3.672 | 19.2 | 52.8 | 55.6 | 59.8 | 53.1 | 76.1 | 81.5
2385.06 | -1.22 | -6.887 | 3.672 | 19.2 | 52.8 | 55.6 | 59.8 | 53.2 | 76.2 | 81.5
2386.06 | -1.176 | -5.195 | 3.672 | 19.2 | 52.9 | 55.7 | 59.8 | 53.1 | 76.2 | 81.5
2387.06 | -1.27 | -8.174 | 3.672 | 19.2 | 52.9 | 55.8 | 59.7 | 53.3 | 76.1 | 81.4
2388.06 | -1.199 | -4.331 | 3.672 | 19.3 | 52.9 | 55.8 | 59.6 | 53.4 | 76.2 | 81.5
2389.06 | -1.213 | -5.71 | 3.672 | 19.3 | 52.8 | 55.7 | 59.6 | 53.4 | 76.2 | 81.4
2390.06 | -1.249 | -10.123 | 3.672 | 19.3 | 52.9 | 55.7 | 59.7 | 53.5 | 76.1 | 81.4
2391.06 | -1.121 | -11.704 | 3.672 | 19.3 | 52.9 | 55.7 | 59.7 | 53.5 | 75.9 | 81.3
2392.06 | -1.208 | -1.775 | 3.672 | 19.3 | 52.9 | 55.7 | 59.7 | 53.4 | 75.7 | 81.2
2393.06 | -1.158 | -2.418 | 3.672 | 19.3 | 53.1 | 55.8 | 59.6 | 53.4 | 75.7 | 81.1
2394.06 | -1.243 | -4.257 | 3.672 | 19.3 | 53.1 | 55.8 | 59.8 | 53.6 | 75.6 | 81.1
2395.06 | -1.134 | -3.558 | 3.672 | 19.3 | 53 | 55.8 | 59.8 | 53.6 | 75.5 | 81
2396.06 | -1.248 | -0.874 | 3.672 | 19.2 | 53 | 55.9 | 59.7 | 53.7 | 75.3 | 81.1
2397.06 | -1.131 | -7.291 | 3.672 | 19.2 | 53 | 55.9 | 59.6 | 53.7 | 75.4 | 80.9
2398.06 | -1.22 | -14.573 | 3.671 | 19.3 | 53 | 55.9 | 59.6 | 53.8 | 75.2 | 81
2399.06 | -1.272 | -5.636 | 3.672 | 19.3 | 52.9 | 55.9 | 59.5 | 53.7 | 75 | 81
2400.06 | -1.226 | -3.908 | 3.671 | 19.3 | 52.8 | 56 | 59.5 | 53.6 | 74.8 | 80.9
2401.06 | -1.051 | -10.95 | 3.671 | 19.2 | 52.6 | 56 | 59.6 | 53.5 | 74.9 | 80.9
2402.06 | -1.189 | -12.293 | 3.671 | 19.2 | 52.7 | 55.9 | 59.6 | 53.4 | 75 | 80.8
2403.06 | -1.242 | -6.776 | 3.671 | 19.2 | 52.7 | 55.9 | 59.6 | 53.4 | 75 | 80.7
2404.06 | -1.327 | -0.947 | 3.671 | 19.2 | 52.7 | 55.9 | 59.5 | 53.4 | 74.9 | 80.7
2405.06 | -1.15 | -9.332 | 3.671 | 19.1 | 52.8 | 55.9 | 59.5 | 53.4 | 74.9 | 80.6
2406.06 | -1.264 | 3.999 | 3.671 | 19.1 | 52.7 | 55.7 | 59.3 | 53.3 | 75 | 80.7
2407.06 | -1.213 | -9.001 | 3.671 | 19.1 | 52.7 | 55.7 | 59.3 | 53.3 | 75.2 | 80.7
2408.06 | -1.129 | -1.775 | 3.671 | 19.1 | 52.7 | 55.6 | 59.5 | 53.3 | 75.1 | 80.5
2409.06 | -1.24 | -12.513 | 3.671 | 19.1 | 52.8 | 55.6 | 59.6 | 53.1 | 75.2 | 80.5
2410.06 | -1.189 | -1.076 | 3.671 | 19.1 | 52.7 | 55.5 | 59.6 | 53.3 | 75.2 | 80.6
2411.06 | -1.202 | 4.054 | 3.671 | 19.1 | 52.7 | 55.5 | 59.6 | 53.4 | 75.2 | 80.6
2412.06 | -1.117 | -4.496 | 3.671 | 19.1 | 52.7 | 55.6 | 59.6 | 53.5 | 74.9 | 80.6
2413.06 | -1.233 | -6.813 | 3.671 | 19 | 52.8 | 55.7 | 59.7 | 53.7 | 74.9 | 80.6
2414.06 | -1.161 | -1.848 | 3.671 | 19 | 52.8 | 55.6 | 59.7 | 53.6 | 74.9 | 80.6
2415.06 | -1.15 | 0.34 | 3.671 | 19 | 52.8 | 55.6 | 59.7 | 53.5 | 75 | 80.5
2416.06 | -1.204 | -7.843 | 3.671 | 19 | 52.8 | 55.6 | 59.7 | 53.5 | 74.6 | 80.6
2417.06 | -1.188 | -11.281 | 3.671 | 19 | 52.8 | 55.7 | 59.7 | 53.5 | 74.4 | 80.6
2418.06 | -1.275 | -8.192 | 3.671 | 19 | 52.7 | 55.8 | 59.7 | 53.5 | 74.3 | 80.6
2419.06 | -1.253 | -7.126 | 3.671 | 19 | 52.7 | 55.7 | 59.6 | 53.6 | 74.5 | 80.5
2420.06 | -1.195 | -13.488 | 3.67 | 19.1 | 52.7 | 55.5 | 59.7 | 53.6 | 74.5 | 80.6
2421.06 | -1.118 | -1.499 | 3.67 | 19.1 | 52.7 | 55.4 | 59.7 | 53.6 | 74.6 | 80.5
2422.06 | -1.17 | -0.579 | 3.67 | 19.1 | 52.9 | 55.4 | 59.7 | 53.4 | 74.5 | 80.4
2423.06 | -1.202 | -8.983 | 3.67 | 19.1 | 52.8 | 55.4 | 59.7 | 53.4 | 74.8 | 80.5
2424.06 | -1.287 | -4.533 | 3.67 | 19.1 | 52.7 | 55.3 | 59.7 | 53.3 | 75.1 | 80.6
2425.06 | -1.18 | -3.264 | 3.67 | 19.1 | 52.8 | 55.3 | 59.6 | 53.2 | 74.9 | 80.6
2426.06 | -1.249 | -12.44 | 3.67 | 19.1 | 52.8 | 55.2 | 59.5 | 53 | 75 | 80.6
2427.06 | -1.276 | -5.232 | 3.67 | 19.2 | 52.9 | 55.2 | 59.6 | 53.1 | 75.1 | 80.4
2428.06 | -1.096 | -6.041 | 3.67 | 19.1 | 52.9 | 55.1 | 59.7 | 53.4 | 75.2 | 80.3
2429.06 | -1.195 | -2.731 | 3.67 | 19.1 | 52.9 | 55.1 | 59.7 | 53.4 | 75.2 | 80.3
2430.06 | -1.134 | -5.287 | 3.67 | 19.1 | 52.7 | 55.1 | 59.7 | 53.5 | 75.3 | 80.3
2431.06 | -1.288 | -11.318 | 3.67 | 19.2 | 52.5 | 55.1 | 59.7 | 53.6 | 75.3 | 80.1
2432.06 | -1.26 | -2.234 | 3.67 | 19.2 | 52.6 | 55.2 | 59.8 | 53.5 | 75.6 | 80.1
2433.06 | -1.226 | -4.018 | 3.67 | 19.2 | 52.6 | 55.2 | 59.8 | 53.2 | 75.4 | 79.8
2434.06 | -1.106 | -14.941 | 3.67 | 19.3 | 52.6 | 55.2 | 59.8 | 53.2 | 75.5 | 79.8
2435.06 | -1.227 | -12.734 | 3.67 | 19.3 | 52.8 | 55.1 | 59.7 | 53.2 | 75.6 | 79.8
2436.06 | -1.237 | -13.139 | 3.67 | 19.2 | 52.9 | 55 | 59.8 | 53.3 | 75.3 | 79.9
2437.06 | -1.199 | 0.561 | 3.67 | 19.2 | 52.9 | 55 | 59.8 | 53.4 | 75.1 | 80
2438.06 | -1.283 | 0.524 | 3.67 | 19.2 | 52.8 | 54.9 | 59.7 | 53.4 | 74.8 | 79.9
2439.06 | -1.164 | -7.401 | 3.669 | 19.2 | 52.7 | 54.9 | 59.7 | 53.4 | 74.8 | 79.9
2440.06 | -1.324 | -8.707 | 3.669 | 19.1 | 52.8 | 54.8 | 59.7 | 53.3 | 74.9 | 80
2441.06 | -1.314 | -2.841 | 3.669 | 19.1 | 52.8 | 54.9 | 59.8 | 53.4 | 74.8 | 80.1
2442.06 | -1.26 | 1.848 | 3.669 | 19.1 | 52.7 | 55 | 59.8 | 53.4 | 74.7 | 80
2443.06 | -1.181 | -5.655 | 3.669 | 19.1 | 52.7 | 54.9 | 59.7 | 53.5 | 74.5 | 80
2444.06 | -1.148 | -5.011 | 3.669 | 19.1 | 52.7 | 54.8 | 59.7 | 53.5 | 74.1 | 79.9
2445.06 | -1.264 | -10.656 | 3.669 | 19 | 52.6 | 54.8 | 59.7 | 53.5 | 74.1 | 79.9
2446.06 | -1.27 | -2.179 | 3.669 | 19 | 52.6 | 54.8 | 59.8 | 53.5 | 74.1 | 80
2447.06 | -1.163 | -0.359 | 3.669 | 19 | 52.7 | 54.7 | 59.8 | 53.6 | 74.1 | 79.9
2448.06 | -1.24 | -7.126 | 3.669 | 19 | 52.6 | 54.7 | 59.7 | 53.4 | 74 | 79.8
2449.06 | -1.145 | -6.041 | 3.669 | 19.1 | 52.5 | 54.7 | 59.6 | 53.2 | 74 | 79.9
2450.06 | -1.275 | -9.737 | 3.669 | 19 | 52.6 | 54.7 | 59.6 | 53.1 | 74.3 | 79.9
2451.06 | -1.228 | -1.186 | 3.669 | 19.1 | 52.6 | 54.8 | 59.7 | 53.1 | 74.5 | 79.8
2452.06 | -1.147 | -16.228 | 3.669 | 19.1 | 52.5 | 54.9 | 59.7 | 53.2 | 74.6 | 79.8
2453.06 | -1.253 | -9.718 | 3.669 | 19.1 | 52.6 | 54.8 | 59.6 | 53.2 | 74.4 | 79.7
2454.06 | -1.185 | -8.45 | 3.669 | 19.1 | 52.6 | 54.7 | 59.6 | 53.3 | 74.4 | 79.8
2455.06 | -1.145 | 2.491 | 3.669 | 19.1 | 52.4 | 54.7 | 59.6 | 53.3 | 74.6 | 79.7
2456.06 | -1.262 | -11.392 | 3.669 | 19.1 | 52.4 | 54.7 | 59.7 | 53.3 | 74.6 | 79.7
2457.06 | -1.178 | -6.408 | 3.668 | 19.1 | 52.4 | 54.8 | 59.8 | 53.4 | 74.5 | 79.7
2458.06 | -1.144 | -7.916 | 3.668 | 19.1 | 52.6 | 54.8 | 59.7 | 53.5 | 74.6 | 79.7
2459.06 | -1.205 | -10.013 | 3.668 | 19.1 | 52.6 | 54.8 | 59.7 | 53.6 | 74.5 | 79.7
2460.06 | -1.165 | -5.71 | 3.668 | 19.1 | 52.6 | 54.7 | 59.7 | 53.6 | 74.2 | 79.6
2461.06 | -1.153 | -3.595 | 3.668 | 19.1 | 52.7 | 54.6 | 59.7 | 53.5 | 74.1 | 79.6
2462.06 | -1.259 | -7.199 | 3.668 | 19.1 | 52.7 | 54.6 | 59.7 | 53.4 | 74.2 | 79.7
2463.06 | -1.313 | -11.245 | 3.668 | 19.1 | 52.6 | 54.6 | 59.8 | 53.4 | 74.2 | 79.5
2464.06 | -1.235 | -11.594 | 3.668 | 19.1 | 52.6 | 54.6 | 59.8 | 53.3 | 74.3 | 79.5
2465.06 | -1.203 | -7.438 | 3.668 | 19.1 | 52.7 | 54.6 | 59.8 | 53.3 | 74.4 | 79.5
2466.06 | -1.175 | -0.561 | 3.668 | 19.1 | 52.7 | 54.6 | 59.8 | 53.2 | 74.4 | 79.6
2467.06 | -1.276 | -12.624 | 3.668 | 19.1 | 52.7 | 54.6 | 59.7 | 53.2 | 74.5 | 79.7
2468.06 | -1.207 | -3.908 | 3.668 | 19.1 | 52.7 | 54.6 | 59.6 | 53.2 | 74.3 | 79.6
2469.06 | -1.225 | -5.655 | 3.668 | 19.1 | 52.4 | 54.6 | 59.7 | 53.2 | 74 | 79.5
2470.06 | -1.157 | -3.981 | 3.668 | 19.2 | 52.2 | 54.5 | 59.7 | 53.2 | 74 | 79.4
2471.06 | -1.237 | -0.23 | 3.668 | 19.2 | 52.4 | 54.5 | 59.8 | 53.3 | 74 | 79.3
2472.06 | -1.202 | -10.252 | 3.668 | 19.2 | 52.6 | 54.4 | 59.8 | 53.3 | 74 | 79.4
2473.06 | -1.143 | -3.209 | 3.668 | 19.2 | 52.6 | 54.4 | 59.8 | 53.4 | 73.8 | 79.4
2474.06 | -1.234 | -7.273 | 3.668 | 19.2 | 52.7 | 54.4 | 59.8 | 53.3 | 73.8 | 79.5
2475.06 | -1.149 | -11.153 | 3.668 | 19.2 | 52.7 | 54.4 | 59.8 | 53.2 | 73.9 | 79.5
2476.06 | -1.33 | -8.431 | 3.667 | 19.2 | 52.7 | 54.3 | 59.7 | 53.1 | 74.2 | 79.5
2477.06 | -1.261 | 0.046 | 3.667 | 19.2 | 52.6 | 54.3 | 59.6 | 53.1 | 74.2 | 79.5
2478.06 | -1.249 | -3.117 | 3.667 | 19.2 | 52.5 | 54.3 | 59.8 | 53.2 | 74.1 | 79.5
2479.06 | -1.147 | -5.103 | 3.667 | 19.2 | 52.5 | 54.3 | 59.9 | 53.3 | 74.1 | 79.4
2480.06 | -1.156 | -9.259 | 3.667 | 19.2 | 52.6 | 54.3 | 59.9 | 53.4 | 74.1 | 79.4
2481.06 | -1.146 | -3.981 | 3.667 | 19.2 | 52.5 | 54.4 | 59.9 | 53.4 | 74.1 | 79.4
2482.06 | -1.126 | 1.701 | 3.667 | 19.2 | 52.5 | 54.4 | 59.8 | 53.3 | 74.5 | 79.4
2483.06 | -1.218 | -5.36 | 3.667 | 19.2 | 52.5 | 54.4 | 59.7 | 53.2 | 74.5 | 79.4
2484.06 | -1.205 | -7.714 | 3.667 | 19.2 | 52.5 | 54.5 | 59.7 | 53.1 | 74.6 | 79.3
2485.06 | -1.221 | -12.642 | 3.667 | 19.2 | 52.7 | 54.5 | 59.5 | 52.8 | 74.9 | 79.2
2486.06 | -1.249 | -15.014 | 3.667 | 19.2 | 52.8 | 54.5 | 59.4 | 52.7 | 75 | 79.3
2487.06 | -1.281 | -10.344 | 3.667 | 19.2 | 52.9 | 54.5 | 59.4 | 53 | 74.9 | 79.3
2488.06 | -1.251 | -14.886 | 3.667 | 19.2 | 52.9 | 54.5 | 59.5 | 53 | 75 | 79.3
2489.06 | -1.171 | -2.124 | 3.667 | 19.2 | 52.8 | 54.6 | 59.5 | 53.2 | 75.1 | 79.2
2490.06 | -1.233 | -12.808 | 3.667 | 19.2 | 52.7 | 54.6 | 59.5 | 53.2 | 74.8 | 79.2
2491.06 | -1.141 | -7.714 | 3.667 | 19.2 | 52.8 | 54.6 | 59.5 | 53.1 | 74.4 | 79.2
2492.06 | -1.309 | -9.24 | 3.667 | 19.1 | 52.8 | 54.6 | 59.6 | 53.1 | 74.5 | 79.3
2493.06 | -1.111 | -4.239 | 3.667 | 19.1 | 52.8 | 54.6 | 59.6 | 53 | 74.5 | 79.3
2494.06 | -1.177 | -8.119 | 3.666 | 19.1 | 52.8 | 54.6 | 59.6 | 53 | 74.6 | 79.4
2495.06 | -1.179 | -2.529 | 3.666 | 19.1 | 52.7 | 54.6 | 59.6 | 53.1 | 74.6 | 79.3
2496.06 | -1.225 | -3.503 | 3.666 | 19.1 | 52.7 | 54.6 | 59.6 | 53.2 | 74.3 | 79.2
2497.06 | -1.255 | -12.219 | 3.666 | 19.1 | 52.6 | 54.6 | 59.6 | 53 | 74 | 79.1
2498.06 | -1.212 | -8.431 | 3.666 | 19 | 52.5 | 54.6 | 59.6 | 53.2 | 74 | 79
2499.06 | -1.118 | -5.599 | 3.666 | 19 | 52.5 | 54.6 | 59.6 | 53.2 | 74 | 79.1
2500.06 | -1.134 | -6.28 | 3.666 | 19 | 52.4 | 54.7 | 59.5 | 53.1 | 74 | 79.1
2501.06 | -1.195 | -3.908 | 3.666 | 19 | 52.5 | 54.7 | 59.5 | 53.1 | 74.2 | 79.1
2502.06 | -1.173 | -4.845 | 3.666 | 19.1 | 52.6 | 54.8 | 59.5 | 53.1 | 74 | 79
2503.06 | -1.215 | -4.202 | 3.666 | 19.1 | 52.6 | 54.8 | 59.5 | 53.3 | 74 | 79
2504.06 | -1.241 | -8.817 | 3.666 | 19.1 | 52.6 | 54.8 | 59.6 | 53.3 | 74.1 | 79
2505.06 | -1.266 | -4.717 | 3.666 | 19.1 | 52.6 | 54.8 | 59.5 | 53.2 | 74.2 | 79
2506.06 | -1.236 | -6.133 | 3.666 | 19.2 | 52.6 | 54.8 | 59.6 | 53.2 | 74.1 | 79
2507.06 | -1.231 | -12.881 | 3.666 | 19.2 | 52.6 | 54.8 | 59.7 | 53.3 | 74 | 79
2508.06 | -1.128 | -8.523 | 3.666 | 19.2 | 52.5 | 54.6 | 59.6 | 53.4 | 74 | 79
2509.06 | -1.107 | -9.424 | 3.666 | 19.2 | 52.4 | 54.5 | 59.5 | 53.2 | 73.5 | 79
2510.06 | -1.174 | -5.857 | 3.666 | 19.2 | 52.4 | 54.5 | 59.5 | 53.1 | 73.4 | 78.8
2511.06 | -1.272 | -10.38 | 3.665 | 19.3 | 52.5 | 54.5 | 59.6 | 53 | 73.4 | 78.7
2512.06 | -1.152 | -6.151 | 3.665 | 19.3 | 52.7 | 54.6 | 59.6 | 53 | 73.7 | 78.8
2513.06 | -1.12 | -6.703 | 3.665 | 19.3 | 52.7 | 54.6 | 59.7 | 52.9 | 73.8 | 78.8
2514.06 | -1.182 | -9.737 | 3.665 | 19.3 | 52.5 | 54.7 | 59.7 | 52.9 | 73.7 | 78.7
2515.06 | -1.109 | -6.666 | 3.665 | 19.4 | 52.6 | 54.7 | 59.6 | 53 | 73.4 | 78.7
2516.06 | -1.146 | -3.007 | 3.665 | 19.3 | 52.6 | 54.7 | 59.6 | 53 | 73.3 | 78.7
2517.06 | -1.228 | -4.055 | 3.665 | 19.3 | 52.6 | 54.7 | 59.5 | 53 | 73.1 | 78.7
2518.06 | -1.266 | -11.999 | 3.665 | 19.4 | 52.4 | 54.6 | 59.5 | 53.1 | 73.3 | 78.7
2519.06 | -1.167 | -8.836 | 3.665 | 19.4 | 52.4 | 54.5 | 59.6 | 53 | 73.3 | 78.6
2520.06 | -1.177 | -13.617 | 3.665 | 19.3 | 52.5 | 54.5 | 59.6 | 53.1 | 73.4 | 78.6
2521.06 | -1.194 | -13.837 | 3.665 | 19.3 | 52.6 | 54.5 | 59.5 | 53.2 | 73.4 | 78.5
2522.06 | -1.274 | -15.364 | 3.665 | 19.3 | 52.6 | 54.5 | 59.5 | 53.2 | 73.4 | 78.5
2523.06 | -1.187 | -8.431 | 3.665 | 19.3 | 52.5 | 54.5 | 59.4 | 53.2 | 73.5 | 78.4
2524.06 | -1.254 | -5.563 | 3.665 | 19.3 | 52.5 | 54.5 | 59.4 | 53.1 | 73.6 | 78.5
2525.06 | -1.155 | -7.769 | 3.665 | 19.3 | 52.4 | 54.3 | 59.4 | 53.1 | 73.6 | 78.5
2526.06 | -1.149 | -10.307 | 3.665 | 19.3 | 52.3 | 54.2 | 59.4 | 53 | 73.4 | 78.5
2527.06 | -1.167 | -5.746 | 3.665 | 19.3 | 52.2 | 54.2 | 59.3 | 52.9 | 73.3 | 78.5
2528.06 | -1.172 | -9.498 | 3.664 | 19.3 | 52.1 | 54.2 | 59.2 | 52.9 | 73.2 | 78.4
2529.06 | -1.149 | -9.755 | 3.665 | 19.3 | 52 | 54.2 | 59.1 | 52.9 | 73.5 | 78.4
2530.06 | -1.256 | -2.565 | 3.664 | 19.2 | 52.1 | 54.1 | 59.2 | 52.9 | 73.5 | 78.4
2531.06 | -1.15 | -6.666 | 3.664 | 19.2 | 52.2 | 54.1 | 59.2 | 53 | 73.2 | 78.3
2532.06 | -1.22 | -1.554 | 3.664 | 19.2 | 52.2 | 54.1 | 59.3 | 52.8 | 73.2 | 78.3
2533.06 | -1.257 | -1.425 | 3.664 | 19.2 | 52.2 | 54 | 59.3 | 52.8 | 73.3 | 78.3
2534.06 | -1.273 | -1.37 | 3.664 | 19.2 | 52.4 | 54 | 59.3 | 52.8 | 72.9 | 78.2
2535.06 | -1.137 | -7.383 | 3.664 | 19.2 | 52.4 | 53.9 | 59.3 | 52.9 | 72.9 | 78.1
2536.06 | -1.137 | -8.909 | 3.664 | 19.1 | 52.3 | 54 | 59.2 | 53 | 73 | 78.1
2537.06 | -1.304 | -2.529 | 3.664 | 19.1 | 52.2 | 54.1 | 59.1 | 53 | 73 | 78.1
2538.06 | -1.211 | -5.655 | 3.664 | 19.1 | 52.2 | 53.9 | 59.1 | 53.1 | 72.9 | 78
2539.06 | -1.238 | 1.186 | 3.664 | 19.1 | 52.3 | 54 | 59.1 | 52.9 | 72.7 | 77.9
2540.06 | -1.229 | -10.123 | 3.664 | 19.1 | 52.3 | 54 | 59.1 | 52.8 | 72.9 | 78
2541.06 | -1.153 | -9.13 | 3.664 | 19 | 52.3 | 54 | 59.1 | 52.9 | 72.8 | 77.9
2542.06 | -1.231 | -9.81 | 3.664 | 19 | 52.2 | 54 | 59.1 | 52.8 | 72.8 | 77.9
2543.06 | -1.297 | -5.471 | 3.664 | 19 | 52.2 | 54 | 59.1 | 52.8 | 72.9 | 77.9
2544.06 | -1.116 | -6.868 | 3.664 | 19.1 | 52.1 | 54.1 | 59.1 | 52.9 | 72.8 | 77.9
2545.06 | -1.265 | -3.816 | 3.664 | 19 | 52.2 | 54.1 | 59.1 | 52.8 | 73 | 78
2546.06 | -1.262 | -4.57 | 3.663 | 19 | 52.3 | 54.2 | 59.1 | 52.9 | 73 | 78
2547.06 | -1.221 | -8.689 | 3.663 | 19 | 52.4 | 54.2 | 59.2 | 52.8 | 73 | 78
2548.06 | -1.228 | -5.232 | 3.663 | 19.1 | 52.4 | 54.2 | 59.2 | 52.8 | 73 | 78
2549.06 | -1.209 | -6.151 | 3.663 | 19.1 | 52.4 | 54.1 | 59.2 | 52.8 | 73.4 | 77.9
2550.06 | -1.151 | -3.227 | 3.663 | 19.1 | 52.4 | 54 | 59.2 | 53 | 73.3 | 77.9
2551.06 | -1.308 | -12.293 | 3.663 | 19.1 | 52.4 | 54 | 59.2 | 53 | 73 | 77.9
2552.06 | -1.324 | -10.417 | 3.663 | 19.1 | 52.5 | 54.1 | 59.3 | 53 | 73.1 | 77.8
2553.06 | -1.243 | -2.473 | 3.663 | 19.2 | 52.5 | 54 | 59.3 | 53 | 73.2 | 77.9
2554.06 | -1.245 | -1.811 | 3.663 | 19.2 | 52.5 | 54 | 59.2 | 53 | 72.9 | 77.8
2555.06 | -1.217 | -16.081 | 3.663 | 19.3 | 52.5 | 54 | 59.1 | 53 | 72.7 | 77.8
2556.06 | -1.09 | -3.889 | 3.663 | 19.3 | 52.5 | 53.9 | 59.1 | 53.1 | 72.6 | 77.9
2557.06 | -1.215 | -6.427 | 3.663 | 19.3 | 52.5 | 53.8 | 59.1 | 53.1 | 72.5 | 77.8
2558.06 | -1.146 | -2.712 | 3.663 | 19.2 | 52.5 | 53.8 | 59.2 | 53.1 | 72.6 | 77.8
2559.06 | -1.24 | -6.537 | 3.663 | 19.3 | 52.4 | 53.8 | 59.1 | 53.2 | 72.5 | 77.8
2560.06 | -1.329 | -4.147 | 3.663 | 19.3 | 52.3 | 53.8 | 59.1 | 53.4 | 72.3 | 77.7
2561.06 | -1.223 | -9.737 | 3.663 | 19.3 | 52.3 | 53.8 | 59.1 | 53.4 | 71.8 | 77.2
2562.06 | -1.297 | -11.318 | 3.663 | 19.3 | 52.2 | 53.8 | 59.2 | 53.4 | 71.5 | 76.7
2563.06 | -1.164 | -12.661 | 3.662 | 19.3 | 52.1 | 53.9 | 59.2 | 53.4 | 71.6 | 76.7
2564.06 | -1.122 | -5.434 | 3.662 | 19.2 | 52.1 | 53.9 | 59.3 | 53.5 | 71.6 | 76.8
2565.06 | -1.162 | -7.273 | 3.662 | 19.2 | 52 | 53.9 | 59.2 | 53.6 | 71.6 | 76.7
2566.06 | -1.248 | -5.213 | 3.662 | 19.2 | 51.9 | 53.9 | 59.3 | 53.4 | 71.8 | 76.8
2567.06 | -1.183 | -10.509 | 3.662 | 19.2 | 51.9 | 54 | 59.3 | 53.2 | 72 | 76.9
2568.06 | -1.196 | -10.399 | 3.662 | 19.2 | 51.9 | 53.9 | 59.1 | 53.1 | 71.7 | 77
2569.06 | -1.186 | -4.202 | 3.662 | 19.2 | 51.9 | 53.9 | 59.1 | 53.3 | 71.7 | 77.1
2570.06 | -1.113 | -7.512 | 3.662 | 19.2 | 52 | 53.9 | 59 | 53.3 | 71.9 | 77
2571.06 | -1.125 | -8.339 | 3.662 | 19.2 | 51.9 | 53.8 | 59 | 53.4 | 72.1 | 77.2
2572.06 | -1.302 | -9.498 | 3.662 | 19.2 | 51.8 | 53.7 | 59 | 53.4 | 72.4 | 77.2
2573.06 | -1.254 | -2.418 | 3.662 | 19.2 | 51.7 | 53.7 | 59.1 | 53.4 | 72.3 | 77.2
2574.06 | -1.215 | -8.615 | 3.662 | 19.2 | 51.8 | 53.7 | 59.1 | 53.4 | 72 | 77.3
2575.06 | -1.108 | -3.761 | 3.662 | 19.2 | 51.8 | 53.8 | 59.2 | 53.4 | 71.7 | 77.2
2576.06 | -1.255 | -10.619 | 3.662 | 19.2 | 51.7 | 53.8 | 59.1 | 53.4 | 71.7 | 77.2
2577.06 | -1.146 | -10.619 | 3.661 | 19.2 | 51.6 | 53.8 | 59.1 | 53.4 | 72.2 | 77.1
2578.06 | -1.228 | -12.55 | 3.661 | 19.2 | 51.7 | 53.8 | 59.2 | 53.5 | 72.2 | 77.1
2579.06 | -1.193 | -4.349 | 3.661 | 19.2 | 51.8 | 53.8 | 59.2 | 53.5 | 71.9 | 77.1
2580.06 | -1.108 | -14.444 | 3.661 | 19.2 | 51.8 | 53.8 | 59.2 | 53.2 | 71.6 | 77.1
2581.06 | -1.185 | -10.693 | 3.661 | 19.2 | 51.9 | 53.7 | 59.2 | 53.1 | 71.7 | 77.2
2582.06 | -1.28 | -8.082 | 3.661 | 19.2 | 51.9 | 53.7 | 59.1 | 53.1 | 72 | 77.2
2583.06 | -1.187 | -10.086 | 3.661 | 19.1 | 52 | 53.7 | 59 | 53.2 | 72.3 | 77.3
2584.06 | -1.102 | -5.912 | 3.661 | 19.1 | 52 | 53.6 | 59 | 53.2 | 72.5 | 77.4
2585.06 | -1.228 | -6.684 | 3.661 | 19.2 | 52 | 53.4 | 59 | 53.2 | 72.4 | 77.2
2586.06 | -1.288 | -17.074 | 3.661 | 19.2 | 51.8 | 53.4 | 59 | 53.1 | 72.3 | 77.1
2587.06 | -1.275 | -7.898 | 3.661 | 19.2 | 51.9 | 53.5 | 59 | 53.3 | 72.3 | 77
2588.06 | -1.253 | -11.741 | 3.661 | 19.2 | 51.9 | 53.5 | 59 | 53.2 | 72.4 | 76.9
2589.06 | -1.256 | -11.024 | 3.661 | 19.1 | 51.9 | 53.5 | 59 | 53 | 72.3 | 76.9
2590.06 | -1.21 | -12.697 | 3.661 | 19.1 | 51.7 | 53.5 | 59 | 53.1 | 72.1 | 76.9
2591.06 | -1.228 | -6.427 | 3.661 | 19.1 | 51.5 | 53.5 | 59 | 53.2 | 71.9 | 77
2592.06 | -1.223 | -2.473 | 3.66 | 19.1 | 51.5 | 53.5 | 59 | 53.2 | 71.7 | 76.9
2593.06 | -1.268 | -9.075 | 3.66 | 19.1 | 51.6 | 53.6 | 58.9 | 53.3 | 71.7 | 76.8
2594.06 | -1.134 | -5.085 | 3.66 | 19.1 | 51.6 | 53.6 | 58.8 | 53.4 | 71.7 | 76.8
2595.06 | -1.262 | -9.534 | 3.66 | 19.1 | 51.7 | 53.7 | 58.8 | 53.4 | 71.6 | 76.8
2596.06 | -1.138 | -7.714 | 3.66 | 19.1 | 51.9 | 53.8 | 58.9 | 53.2 | 71.7 | 76.7
2597.06 | -1.2 | -1.113 | 3.66 | 19.1 | 51.8 | 53.9 | 59 | 53.2 | 71.9 | 76.8
2598.06 | -1.204 | -6.868 | 3.66 | 19.1 | 51.6 | 53.9 | 59 | 53.2 | 71.8 | 76.8
2599.06 | -1.259 | -5.066 | 3.66 | 19.1 | 51.6 | 54 | 58.9 | 53.2 | 71.6 | 76.7
2600.06 | -1.148 | -10.215 | 3.66 | 19.1 | 51.7 | 54 | 58.8 | 53.3 | 71.5 | 76.5
2601.06 | -1.227 | -8.781 | 3.66 | 19.1 | 51.8 | 53.9 | 58.8 | 53.2 | 71.5 | 76.4
2602.06 | -1.128 | -11.502 | 3.66 | 19.1 | 51.8 | 53.9 | 58.8 | 53.3 | 71.6 | 76.6
2603.06 | -1.253 | -4.478 | 3.66 | 19.1 | 51.7 | 53.7 | 58.8 | 53.4 | 71.7 | 76.6
2604.06 | -1.107 | -4.441 | 3.66 | 19 | 51.6 | 53.6 | 58.9 | 53.5 | 71.5 | 76.5
2605.06 | -1.134 | -14.61 | 3.66 | 19.1 | 51.5 | 53.6 | 58.9 | 53.3 | 71.2 | 76.6
2606.06 | -1.115 | -9.112 | 3.659 | 19.1 | 51.3 | 53.5 | 58.9 | 53.2 | 71.2 | 76.7
2607.06 | -1.249 | -7.732 | 3.659 | 19.1 | 51.3 | 53.5 | 58.8 | 53 | 71.2 | 76.7
2608.06 | -1.213 | -11.925 | 3.659 | 19.1 | 51.4 | 53.5 | 58.8 | 52.8 | 71.2 | 76.6
2609.06 | -1.138 | -10.344 | 3.659 | 19.1 | 51.5 | 53.5 | 58.8 | 52.8 | 71.3 | 76.6
2610.06 | -1.293 | -5.121 | 3.659 | 19.1 | 51.7 | 53.4 | 58.8 | 52.8 | 71.6 | 76.6
2611.06 | -1.194 | -8.725 | 3.659 | 19.1 | 51.7 | 53.4 | 58.7 | 52.8 | 72 | 76.7
2612.06 | -1.242 | -13.525 | 3.659 | 19.1 | 51.5 | 53.5 | 58.7 | 52.7 | 72 | 76.6
2613.06 | -1.279 | -5.085 | 3.659 | 19.1 | 51.4 | 53.5 | 58.7 | 52.8 | 72.1 | 76.6
2614.06 | -1.267 | -6.537 | 3.659 | 19.1 | 51.5 | 53.5 | 58.8 | 52.8 | 72.3 | 76.7
2615.06 | -1.295 | -8.781 | 3.659 | 19.1 | 51.7 | 53.5 | 58.8 | 52.8 | 72.1 | 76.6
2616.06 | -1.324 | -12.569 | 3.659 | 19.1 | 51.7 | 53.5 | 58.9 | 52.7 | 72.2 | 76.6
2617.06 | -1.134 | -1.315 | 3.659 | 19.2 | 51.7 | 53.5 | 58.9 | 52.8 | 72.5 | 76.7
2618.06 | -1.281 | -5.746 | 3.659 | 19.2 | 51.8 | 53.6 | 59 | 52.7 | 72.3 | 76.8
2619.06 | -1.11 | -3.227 | 3.659 | 19.2 | 51.7 | 53.7 | 59 | 52.8 | 72.2 | 76.7
2620.06 | -1.188 | -9.112 | 3.659 | 19.2 | 51.7 | 53.7 | 59 | 52.9 | 72 | 76.7
2621.06 | -1.197 | -12.624 | 3.659 | 19.2 | 51.7 | 53.7 | 59 | 53 | 71.9 | 76.7
2622.06 | -1.268 | -10.564 | 3.658 | 19.2 | 51.8 | 53.7 | 59 | 53 | 71.9 | 76.7
2623.06 | -1.252 | -6.519 | 3.658 | 19.2 | 51.7 | 53.6 | 59 | 53 | 71.8 | 76.5
2624.06 | -1.234 | -16.651 | 3.658 | 19.2 | 51.6 | 53.6 | 59 | 52.9 | 72 | 76.5
2625.06 | -1.131 | -3.687 | 3.658 | 19.2 | 51.5 | 53.6 | 59 | 53 | 72.2 | 76.5
2626.06 | -1.174 | -7.365 | 3.658 | 19.2 | 51.6 | 53.6 | 59 | 53 | 72 | 76.6
2627.06 | -1.192 | -7.31 | 3.658 | 19.2 | 51.6 | 53.6 | 58.9 | 52.8 | 71.7 | 76.5
2628.06 | -1.114 | -4.514 | 3.658 | 19.2 | 51.7 | 53.7 | 58.9 | 52.9 | 71.6 | 76.5
2629.06 | -1.159 | -14.279 | 3.658 | 19.2 | 51.7 | 53.8 | 58.9 | 53 | 71.2 | 76.5
2630.06 | -1.119 | -0.304 | 3.658 | 19.2 | 51.7 | 53.8 | 58.9 | 52.9 | 71.2 | 76.4
2631.06 | -1.19 | -10.049 | 3.658 | 19.1 | 51.8 | 53.6 | 58.9 | 52.6 | 71.4 | 76.4
2632.06 | -1.248 | -9.406 | 3.658 | 19.1 | 51.8 | 53.4 | 58.9 | 52.6 | 71.3 | 76.4
2633.06 | -1.307 | -13.543 | 3.658 | 19.1 | 51.8 | 53.4 | 58.7 | 52.6 | 71.4 | 76.3
2634.06 | -1.314 | -2.326 | 3.658 | 19.1 | 51.7 | 53.3 | 58.6 | 52.6 | 71.3 | 76.3
2635.06 | -1.158 | -10.987 | 3.658 | 19.1 | 51.7 | 53.2 | 58.5 | 52.6 | 71.2 | 76.3
2636.06 | -1.101 | -6.574 | 3.657 | 19.1 | 51.7 | 53.1 | 58.5 | 52.6 | 71.4 | 76.4
2637.06 | -1.155 | -4.11 | 3.657 | 19.1 | 51.7 | 53.1 | 58.6 | 52.5 | 71.8 | 76.1
2638.06 | -1.272 | -11.171 | 3.657 | 19.1 | 51.7 | 53.1 | 58.7 | 52.5 | 71.9 | 76.1
2639.06 | -1.257 | -9.608 | 3.657 | 19.1 | 51.6 | 53.1 | 58.7 | 52.3 | 72 | 76.1
2640.06 | -1.21 | -8.008 | 3.657 | 19.1 | 51.5 | 53 | 58.7 | 52.2 | 71.9 | 76.1
2641.06 | -1.183 | -9.185 | 3.657 | 19.1 | 51.5 | 53 | 58.8 | 52.4 | 71.9 | 75.9
2642.06 | -1.303 | -7.971 | 3.657 | 19.1 | 51.5 | 53.1 | 58.8 | 52.4 | 72 | 75.9
2643.06 | -1.264 | -3.724 | 3.657 | 19.1 | 51.4 | 53.2 | 58.7 | 52.6 | 72 | 76.1
2644.06 | -1.211 | -12.127 | 3.657 | 19.1 | 51.6 | 53.3 | 58.7 | 52.6 | 72.1 | 76.1
2645.06 | -1.189 | -6.004 | 3.657 | 19.1 | 51.8 | 53.4 | 58.7 | 52.4 | 72.1 | 76.1
2646.06 | -1.288 | -11.925 | 3.657 | 19.1 | 51.8 | 53.4 | 58.8 | 52.4 | 71.9 | 76.1
2647.06 | -1.334 | -11.704 | 3.657 | 19.1 | 51.8 | 53.5 | 58.8 | 52.5 | 71.6 | 76
2648.06 | -1.191 | -8.707 | 3.657 | 19.1 | 51.7 | 53.5 | 58.8 | 52.6 | 71.6 | 76.1
2649.06 | -1.234 | -8.505 | 3.656 | 19.1 | 51.7 | 53.5 | 58.9 | 52.8 | 71.4 | 76
2650.06 | -1.32 | -8.799 | 3.656 | 19.1 | 51.7 | 53.5 | 58.8 | 52.8 | 71.3 | 76
2651.06 | -1.143 | -10.619 | 3.656 | 19.2 | 51.8 | 53.5 | 58.8 | 52.8 | 71.4 | 76
2652.06 | -1.153 | -7.53 | 3.656 | 19.2 | 51.7 | 53.5 | 58.7 | 52.7 | 71.7 | 75.7
2653.06 | -1.118 | -8.468 | 3.656 | 19.2 | 51.7 | 53.4 | 58.6 | 52.7 | 71.5 | 75.7
2654.06 | -1.266 | -11.557 | 3.656 | 19.2 | 51.7 | 53.4 | 58.6 | 52.7 | 71.2 | 75.8
2655.06 | -1.119 | -5.324 | 3.656 | 19.2 | 51.7 | 53.4 | 58.5 | 52.8 | 71.1 | 75.8
2656.06 | -1.189 | -15.621 | 3.656 | 19.2 | 51.6 | 53.4 | 58.5 | 52.8 | 71.2 | 75.9
2657.06 | -1.227 | -12.55 | 3.656 | 19.2 | 51.5 | 53.3 | 58.5 | 52.7 | 71.3 | 75.9
2658.06 | -1.151 | -5.103 | 3.656 | 19.2 | 51.4 | 53.3 | 58.4 | 52.8 | 71.1 | 75.9
2659.06 | -1.285 | -15.364 | 3.656 | 19.2 | 51.4 | 53.2 | 58.4 | 52.7 | 71.1 | 75.9
2660.06 | -1.288 | -4.79 | 3.656 | 19.2 | 51.4 | 53.3 | 58.5 | 52.5 | 71.1 | 75.9
2661.06 | -1.243 | -10.509 | 3.656 | 19.2 | 51.4 | 53.2 | 58.5 | 52.4 | 71.3 | 75.9
2662.06 | -1.292 | -1.83 | 3.656 | 19.2 | 51.4 | 53.2 | 58.5 | 52.4 | 71.1 | 75.8
2663.06 | -1.2 | -13.304 | 3.656 | 19.2 | 51.4 | 53.2 | 58.6 | 52.5 | 71.2 | 75.8
2664.06 | -1.137 | -13.782 | 3.656 | 19.3 | 51.4 | 53.2 | 58.5 | 52.5 | 71.5 | 75.8
2665.06 | -1.277 | -12.808 | 3.655 | 19.2 | 51.5 | 53.1 | 58.5 | 52.6 | 71.4 | 75.8
2666.06 | -1.178 | -14.499 | 3.655 | 19.2 | 51.3 | 53 | 58.6 | 52.4 | 71.4 | 75.8
2667.06 | -1.149 | -16.761 | 3.655 | 19.2 | 51.3 | 53.1 | 58.6 | 52.4 | 71.2 | 75.9
2668.06 | -1.167 | -7.898 | 3.655 | 19.2 | 51.4 | 53.1 | 58.6 | 52.4 | 71.2 | 75.9
2669.06 | -1.189 | -8.027 | 3.655 | 19.2 | 51.3 | 53.2 | 58.6 | 52.5 | 71.1 | 75.9
2670.06 | -1.123 | -10.527 | 3.655 | 19.2 | 51.3 | 53.2 | 58.6 | 52.6 | 70.9 | 75.9
2671.06 | -1.308 | -6.592 | 3.655 | 19.2 | 51.3 | 53.3 | 58.6 | 52.7 | 71.1 | 75.8
2672.06 | -1.199 | -11.704 | 3.655 | 19.2 | 51.1 | 53.3 | 58.5 | 52.6 | 71.3 | 75.8
2673.06 | -1.32 | -8.339 | 3.655 | 19.2 | 51.2 | 53.3 | 58.4 | 52.6 | 71 | 75.7
2674.06 | -1.165 | -14.352 | 3.655 | 19.2 | 51.5 | 53.2 | 58.3 | 52.6 | 70.9 | 75.7
2675.06 | -1.249 | -7.162 | 3.655 | 19.2 | 51.4 | 53.2 | 58.4 | 52.6 | 70.9 | 75.7
2676.06 | -1.16 | -10.013 | 3.655 | 19.2 | 51.4 | 53.2 | 58.3 | 52.6 | 71.3 | 75.7
2677.06 | -1.199 | -12.017 | 3.655 | 19.1 | 51.5 | 53.2 | 58.4 | 52.7 | 71.4 | 75.8
2678.06 | -1.332 | -8.578 | 3.654 | 19.1 | 51.5 | 53.2 | 58.4 | 52.5 | 71.4 | 75.8
2679.06 | -1.162 | -8.652 | 3.654 | 19.1 | 51.5 | 53.2 | 58.3 | 52.4 | 71.6 | 75.8
2680.06 | -1.217 | -11.539 | 3.654 | 19.2 | 51.6 | 53.1 | 58.4 | 52.4 | 71.4 | 75.7
2681.06 | -1.105 | -8.045 | 3.654 | 19.2 | 51.6 | 53 | 58.4 | 52.5 | 71.3 | 75.5
2682.06 | -1.159 | -4.993 | 3.654 | 19.2 | 51.6 | 52.9 | 58.4 | 52.5 | 71.1 | 75.4
2683.06 | -1.318 | -6.39 | 3.654 | 19.2 | 51.4 | 52.9 | 58.4 | 52.3 | 70.9 | 75.5
2684.06 | -1.219 | -4.809 | 3.654 | 19.2 | 51.4 | 52.8 | 58.4 | 52.4 | 71 | 75.6
2685.06 | -1.269 | -12.054 | 3.654 | 19.3 | 51.4 | 52.6 | 58.4 | 52.5 | 70.8 | 75.6
2686.06 | -1.262 | -13.231 | 3.654 | 19.3 | 51.3 | 52.6 | 58.3 | 52.5 | 70.9 | 75.6
2687.06 | -1.161 | -5.82 | 3.654 | 19.3 | 51.3 | 52.6 | 58.3 | 52.5 | 71.1 | 75.5
2688.06 | -1.255 | -9.755 | 3.654 | 19.4 | 51.4 | 52.5 | 58.4 | 52.4 | 71.3 | 75.3
2689.06 | -1.314 | -3.393 | 3.654 | 19.4 | 51.5 | 52.5 | 58.3 | 52.3 | 71.2 | 75.4
2690.06 | -1.156 | -6.923 | 3.654 | 19.4 | 51.5 | 52.6 | 58.2 | 52.2 | 71 | 75.5
2691.06 | -1.149 | -13.286 | 3.654 | 19.3 | 51.5 | 52.6 | 58.2 | 52.1 | 71.1 | 75.5
2692.06 | -1.238 | -11.41 | 3.653 | 19.3 | 51.4 | 52.6 | 58.2 | 52.1 | 71.2 | 75.6
2693.06 | -1.284 | -12.826 | 3.653 | 19.3 | 51.2 | 52.6 | 58.3 | 52.1 | 71.2 | 75.5
2694.06 | -1.273 | -11.116 | 3.653 | 19.3 | 51.1 | 52.6 | 58.3 | 52.1 | 71.3 | 75.3
2695.06 | -1.223 | -13.653 | 3.653 | 19.3 | 51.2 | 52.6 | 58.4 | 52.1 | 71.1 | 75.3
2696.06 | -1.288 | -9.608 | 3.653 | 19.3 | 51.1 | 52.6 | 58.4 | 52 | 70.9 | 75.4
2697.06 | -1.232 | -4.937 | 3.653 | 19.3 | 51 | 52.7 | 58.4 | 52.1 | 70.9 | 75.4
2698.06 | -1.153 | -8.707 | 3.653 | 19.2 | 51.1 | 52.7 | 58.3 | 52 | 70.8 | 75.2
2699.06 | -1.214 | -10.693 | 3.653 | 19.2 | 51.1 | 52.8 | 58.4 | 52 | 70.7 | 75.2
2700.06 | -1.171 | -3.503 | 3.653 | 19.2 | 51.1 | 52.8 | 58.4 | 52.1 | 70.6 | 75.2
2701.06 | -1.261 | -17.864 | 3.653 | 19.2 | 51 | 52.8 | 58.2 | 52.1 | 70.5 | 75.1
2702.06 | -1.215 | -6.979 | 3.653 | 19.2 | 50.9 | 52.8 | 58.1 | 52.2 | 70.6 | 75.2
2703.06 | -1.25 | -15.511 | 3.653 | 19.2 | 51 | 52.8 | 58.1 | 52.4 | 70.7 | 75.1
2704.06 | -1.276 | -18.839 | 3.653 | 19.2 | 51.1 | 52.7 | 58.1 | 52.4 | 70.6 | 75
2705.06 | -1.155 | -16.577 | 3.652 | 19.2 | 51.1 | 52.6 | 58.1 | 52.5 | 70.6 | 75.1
2706.06 | -1.259 | -9.056 | 3.652 | 19.2 | 51.1 | 52.5 | 58.2 | 52.4 | 70.6 | 75.2
2707.06 | -1.308 | -7.107 | 3.652 | 19.2 | 51 | 52.5 | 58.3 | 52.2 | 70.6 | 75.3
2708.06 | -1.333 | -5.71 | 3.652 | 19.2 | 51.1 | 52.4 | 58.3 | 52 | 70.8 | 75.3
2709.06 | -1.208 | -8.707 | 3.652 | 19.2 | 51.1 | 52.4 | 58.3 | 51.9 | 70.6 | 75.2
2710.06 | -1.15 | -5.268 | 3.652 | 19.2 | 51.1 | 52.2 | 58.2 | 51.9 | 70.6 | 75.2
2711.06 | -1.217 | -4.643 | 3.652 | 19.2 | 51 | 52.1 | 58.1 | 51.9 | 70.8 | 75.2
2712.06 | -1.18 | -15.787 | 3.652 | 19.2 | 51 | 52.1 | 58.1 | 51.9 | 70.8 | 75.2
2713.06 | -1.261 | -5.268 | 3.652 | 19.2 | 51 | 52.1 | 58.1 | 51.9 | 70.8 | 75.2
2714.06 | -1.251 | -15.345 | 3.652 | 19.2 | 51 | 52.1 | 58 | 52 | 70.6 | 75.2
2715.06 | -1.33 | -9.001 | 3.652 | 19.2 | 51 | 52.2 | 58 | 52 | 70.7 | 75.2
2716.06 | -1.221 | -9.093 | 3.652 | 19.2 | 51.1 | 52.2 | 57.9 | 51.9 | 70.7 | 75.2
2717.06 | -1.289 | -10.491 | 3.652 | 19.2 | 51 | 52.3 | 57.9 | 51.9 | 70.5 | 75.2
2718.06 | -1.305 | -6.574 | 3.651 | 19.2 | 51 | 52.3 | 58 | 52 | 70.5 | 75.2
2719.06 | -1.255 | -9.994 | 3.652 | 19.2 | 51 | 52.3 | 58 | 51.9 | 70.6 | 75.1
2720.06 | -1.122 | -10.969 | 3.651 | 19.2 | 51 | 52.3 | 58.1 | 51.8 | 70.6 | 75.1
2721.06 | -1.242 | -7.107 | 3.651 | 19.2 | 50.9 | 52.3 | 58.1 | 51.6 | 70.5 | 75
2722.06 | -1.236 | -10.527 | 3.651 | 19.2 | 51 | 52.4 | 58 | 51.8 | 70.8 | 75
2723.06 | -1.25 | -7.732 | 3.651 | 19.1 | 51.1 | 52.4 | 58 | 52 | 70.8 | 75
2724.06 | -1.326 | -5.655 | 3.651 | 19.1 | 51.1 | 52.4 | 58 | 51.9 | 70.5 | 75
2725.06 | -1.225 | -11.796 | 3.651 | 19.1 | 50.9 | 52.4 | 58.1 | 51.9 | 70.4 | 75
2726.06 | -1.131 | -7.788 | 3.651 | 19.1 | 50.8 | 52.4 | 58 | 52.1 | 70.4 | 75
2727.06 | -1.268 | -18.637 | 3.651 | 19.1 | 50.9 | 52.4 | 58 | 51.7 | 70.4 | 75
2728.06 | -1.274 | -12.256 | 3.651 | 19.1 | 50.9 | 52.5 | 58 | 51.8 | 70.5 | 75
2729.06 | -1.154 | -7.052 | 3.651 | 19.1 | 50.9 | 52.4 | 58 | 52 | 70.5 | 75
2730.06 | -1.101 | -16.467 | 3.651 | 19.1 | 50.9 | 52.4 | 58 | 52 | 70.4 | 75
2731.06 | -1.221 | -9.185 | 3.651 | 19.1 | 50.9 | 52.3 | 58 | 52 | 70.3 | 75
2732.06 | -1.344 | -9.167 | 3.651 | 19.1 | 51 | 52.3 | 58 | 52 | 70.3 | 74.9
2733.06 | -1.312 | -8.928 | 3.65 | 19.2 | 51 | 52.3 | 58.1 | 51.9 | 70.3 | 74.8
2734.06 | -1.298 | -6.739 | 3.65 | 19.2 | 50.9 | 52.3 | 58 | 51.9 | 70.2 | 74.8
2735.06 | -1.142 | -13.966 | 3.65 | 19.2 | 50.8 | 52.2 | 58 | 52 | 69.9 | 74.7
2736.06 | -1.263 | -6.096 | 3.65 | 19.2 | 50.8 | 52.1 | 58 | 52 | 69.8 | 74.6
2737.06 | -1.247 | -5.544 | 3.65 | 19.2 | 50.9 | 52.1 | 58 | 52 | 69.8 | 74.6
2738.06 | -1.195 | -1.811 | 3.65 | 19.2 | 50.9 | 52.3 | 57.9 | 52 | 69.8 | 74.6
2739.06 | -1.258 | -8.376 | 3.65 | 19.2 | 50.9 | 52.3 | 57.9 | 52 | 69.8 | 74.7
2740.06 | -1.157 | -12.936 | 3.65 | 19.2 | 50.9 | 52.3 | 58 | 52 | 70.2 | 74.5
2741.06 | -1.178 | -9.204 | 3.65 | 19.2 | 50.9 | 52.3 | 57.9 | 52 | 70.8 | 74.1
2742.06 | -1.139 | -9.921 | 3.65 | 19.2 | 51 | 52.4 | 57.9 | 52.1 | 70.9 | 74.2
2743.06 | -1.301 | -2.657 | 3.65 | 19.2 | 51.1 | 52.4 | 58 | 52.1 | 70.8 | 74.2
2744.06 | -1.13 | -10.601 | 3.65 | 19.2 | 51.1 | 52.4 | 58 | 52 | 70.4 | 74.3
2745.06 | -1.207 | -6.813 | 3.65 | 19.2 | 50.9 | 52.4 | 58 | 52 | 70 | 74.3
2746.06 | -1.33 | -14.977 | 3.649 | 19.2 | 50.8 | 52.4 | 57.9 | 52.2 | 70 | 74.3
2747.06 | -1.27 | -4.367 | 3.649 | 19.2 | 50.9 | 52.3 | 57.9 | 52.1 | 70.1 | 74.4
2748.06 | -1.192 | -16.743 | 3.649 | 19.2 | 51 | 52.3 | 57.9 | 52 | 70 | 74.4
2749.06 | -1.171 | -13.102 | 3.649 | 19.2 | 50.9 | 52.2 | 58 | 52.1 | 69.9 | 74.4
2750.06 | -1.12 | -15.088 | 3.649 | 19.1 | 50.8 | 52.2 | 57.9 | 52.1 | 69.9 | 74.4
2751.06 | -1.276 | -8.542 | 3.649 | 19.1 | 50.8 | 52.1 | 57.9 | 52.2 | 69.7 | 74.4
2752.06 | -1.09 | -19.85 | 3.649 | 19.2 | 50.8 | 52.2 | 58 | 52.3 | 69.6 | 74.5
2753.06 | -1.16 | -6.96 | 3.649 | 19.2 | 50.7 | 52.2 | 57.9 | 52.3 | 69.7 | 74.5
2754.06 | -1.29 | -16.228 | 3.649 | 19.2 | 50.7 | 52.2 | 57.9 | 52.3 | 69.5 | 74.3
2755.06 | -1.179 | -3.246 | 3.649 | 19.2 | 50.6 | 52.1 | 57.9 | 52.3 | 69.2 | 74.1
2756.06 | -1.293 | -9.351 | 3.649 | 19.3 | 50.5 | 52 | 57.8 | 52.2 | 69.3 | 74.1
2757.06 | -1.21 | -8.027 | 3.649 | 19.2 | 50.5 | 51.9 | 57.9 | 52.1 | 69.7 | 74.3
2758.06 | -1.288 | -9.038 | 3.649 | 19.3 | 50.5 | 51.8 | 57.9 | 52.1 | 69.9 | 74.3
2759.06 | -1.225 | -2.86 | 3.648 | 19.3 | 50.6 | 51.8 | 58 | 52 | 69.8 | 74.3
2760.06 | -1.27 | -7.898 | 3.648 | 19.3 | 50.6 | 51.8 | 58 | 51.9 | 70 | 74.3
2761.06 | -1.179 | -5.636 | 3.648 | 19.3 | 50.7 | 51.8 | 58 | 51.8 | 70 | 74.2
2762.06 | -1.132 | -10.895 | 3.648 | 19.3 | 50.6 | 51.8 | 58 | 51.8 | 69.9 | 74.1
2763.06 | -1.229 | -7.953 | 3.648 | 19.3 | 50.5 | 51.8 | 58 | 51.8 | 69.5 | 74.1
2764.06 | -1.324 | -7.935 | 3.648 | 19.3 | 50.4 | 51.8 | 58 | 51.6 | 69.6 | 74.1
2765.06 | -1.282 | -8.137 | 3.648 | 19.3 | 50.3 | 51.7 | 58 | 51.7 | 69.6 | 74.1
2766.06 | -1.136 | -9.608 | 3.648 | 19.3 | 50.3 | 51.8 | 57.9 | 51.7 | 69.6 | 74.1
2767.06 | -1.241 | 1.811 | 3.648 | 19.3 | 50.3 | 51.8 | 57.9 | 51.8 | 69.6 | 74.2
2768.06 | -1.31 | -8.174 | 3.648 | 19.2 | 50.2 | 51.8 | 57.8 | 51.6 | 69.6 | 74.2
2769.06 | -1.292 | -8.358 | 3.648 | 19.2 | 50.3 | 51.8 | 57.8 | 51.7 | 69.8 | 74.2
2770.06 | -1.255 | -5.048 | 3.648 | 19.2 | 50.3 | 51.7 | 57.8 | 51.7 | 69.8 | 74.2
2771.06 | -1.303 | -7.824 | 3.648 | 19.2 | 50.3 | 51.6 | 57.8 | 51.7 | 69.9 | 74.3
2772.06 | -1.343 | -8.137 | 3.647 | 19.2 | 50.2 | 51.6 | 57.8 | 51.7 | 69.6 | 74.2
2773.06 | -1.28 | -11.907 | 3.647 | 19.2 | 50.1 | 51.6 | 57.7 | 51.9 | 69.7 | 74.2
2774.06 | -1.189 | -6.335 | 3.647 | 19.2 | 50.1 | 51.6 | 57.7 | 51.9 | 69.8 | 74.3
2775.06 | -1.139 | 1.296 | 3.647 | 19.2 | 50.2 | 51.6 | 57.8 | 51.7 | 70 | 74.1
2776.06 | -1.133 | -5.563 | 3.647 | 19.2 | 50.3 | 51.6 | 57.8 | 51.6 | 70.3 | 74.1
2777.06 | -1.292 | -7.218 | 3.647 | 19.2 | 50.4 | 51.6 | 57.7 | 51.4 | 70.5 | 74.1
2778.06 | -1.199 | -7.42 | 3.647 | 19.2 | 50.5 | 51.7 | 57.6 | 51.3 | 70.7 | 74.1
2779.06 | -1.282 | -2.62 | 3.647 | 19.2 | 50.6 | 51.7 | 57.6 | 51.4 | 70.5 | 74.1
2780.06 | -1.337 | -8.266 | 3.647 | 19.3 | 50.6 | 51.8 | 57.6 | 51.6 | 70.2 | 74.1
2781.06 | -1.146 | -4.993 | 3.647 | 19.3 | 50.6 | 51.7 | 57.7 | 51.7 | 69.8 | 74.1
2782.06 | -1.255 | -4.533 | 3.647 | 19.3 | 50.5 | 51.7 | 57.7 | 51.6 | 69.5 | 74.1
2783.06 | -1.142 | -11.723 | 3.647 | 19.3 | 50.5 | 51.6 | 57.8 | 51.5 | 69.4 | 74
2784.06 | -1.263 | -2.216 | 3.647 | 19.3 | 50.4 | 51.6 | 57.8 | 51.6 | 69.3 | 73.9
2785.06 | -1.223 | -6.408 | 3.647 | 19.3 | 50.5 | 51.6 | 57.8 | 51.6 | 69.4 | 74
2786.06 | -1.282 | -6.887 | 3.646 | 19.3 | 50.6 | 51.6 | 57.8 | 51.5 | 69.4 | 74
2787.06 | -1.299 | -14.61 | 3.646 | 19.3 | 50.7 | 51.6 | 57.7 | 51.3 | 69.3 | 73.9
2788.06 | -1.147 | -11.686 | 3.646 | 19.3 | 50.5 | 51.6 | 57.6 | 51.3 | 69.3 | 73.9
2789.06 | -1.285 | -5.93 | 3.646 | 19.2 | 50.5 | 51.6 | 57.5 | 51.2 | 69.2 | 73.8
2790.06 | -1.177 | -12.881 | 3.646 | 19.3 | 50.5 | 51.6 | 57.6 | 51.2 | 69.1 | 73.8
2791.06 | -1.165 | -12.366 | 3.646 | 19.3 | 50.4 | 51.6 | 57.6 | 51.3 | 69.3 | 73.9
2792.06 | -1.278 | -12.219 | 3.646 | 19.3 | 50.5 | 51.6 | 57.6 | 51.3 | 69.5 | 73.9
2793.06 | -1.126 | -13.322 | 3.646 | 19.3 | 50.4 | 51.6 | 57.5 | 51.4 | 69.6 | 73.9
2794.06 | -1.167 | -12.587 | 3.646 | 19.3 | 50.3 | 51.6 | 57.5 | 51.4 | 69.9 | 73.9
2795.06 | -1.174 | -13.083 | 3.646 | 19.3 | 50.3 | 51.7 | 57.5 | 51.3 | 70 | 73.9
2796.06 | -1.203 | -10.601 | 3.646 | 19.3 | 50.4 | 51.7 | 57.4 | 51.5 | 69.9 | 73.8
2797.06 | -1.257 | -6.445 | 3.646 | 19.3 | 50.4 | 51.7 | 57.4 | 51.3 | 70 | 73.8
2798.06 | -1.249 | -5.655 | 3.646 | 19.3 | 50.5 | 51.7 | 57.4 | 51.1 | 70.1 | 73.8
2799.06 | -1.247 | -8.725 | 3.645 | 19.2 | 50.4 | 51.7 | 57.5 | 51 | 69.8 | 73.7
2800.06 | -1.254 | -9.59 | 3.645 | 19.2 | 50.3 | 51.7 | 57.5 | 51 | 69.6 | 73.7
2801.06 | -1.238 | -8.211 | 3.645 | 19.2 | 50.3 | 51.6 | 57.5 | 51 | 69.5 | 73.7
2802.06 | -1.185 | -7.015 | 3.645 | 19.2 | 50.3 | 51.7 | 57.6 | 51.2 | 69.2 | 73.7
2803.06 | -1.153 | -12.624 | 3.645 | 19.2 | 50.1 | 51.7 | 57.6 | 51.3 | 69.5 | 73.7
2804.06 | -1.242 | -14.021 | 3.645 | 19.2 | 50 | 51.7 | 57.5 | 51.2 | 69.7 | 73.7
2805.06 | -1.197 | -4.974 | 3.645 | 19.2 | 50.1 | 51.7 | 57.5 | 51.3 | 69.6 | 73.7
2806.06 | -1.216 | -16.301 | 3.645 | 19.2 | 50.1 | 51.7 | 57.5 | 51.4 | 69.5 | 73.6
2807.06 | -1.133 | -10.472 | 3.645 | 19.2 | 50.2 | 51.7 | 57.5 | 51.4 | 69.3 | 73.5
2808.06 | -1.299 | -9.295 | 3.645 | 19.2 | 50.2 | 51.7 | 57.5 | 51.5 | 69.2 | 73.6
2809.06 | -1.229 | -13.488 | 3.645 | 19.2 | 50.3 | 51.7 | 57.5 | 51.4 | 69.1 | 73.6
2810.06 | -1.211 | -5.986 | 3.645 | 19.2 | 50.1 | 51.7 | 57.4 | 51.3 | 69.1 | 73.5
2811.06 | -1.21 | -11.465 | 3.645 | 19.3 | 50.2 | 51.6 | 57.3 | 51.2 | 69.4 | 73.4
2812.06 | -1.324 | -6.997 | 3.644 | 19.3 | 50.3 | 51.6 | 57.2 | 51.2 | 69.5 | 73.4
2813.06 | -1.285 | -14.628 | 3.644 | 19.3 | 50.3 | 51.6 | 57.2 | 51.2 | 69.5 | 73.5
2814.06 | -1.281 | -6.353 | 3.644 | 19.3 | 50.2 | 51.5 | 57.2 | 51.3 | 69.7 | 73.4
2815.06 | -1.19 | -9.7 | 3.644 | 19.2 | 50.2 | 51.5 | 57.2 | 51.4 | 69.7 | 73.4
2816.06 | -1.316 | -9.59 | 3.644 | 19.3 | 50.3 | 51.5 | 57.2 | 51.5 | 69.4 | 73.4
2817.06 | -1.202 | -0.616 | 3.644 | 19.3 | 50.2 | 51.6 | 57.2 | 51.5 | 69.4 | 73.4
2818.06 | -1.185 | -13.525 | 3.644 | 19.2 | 50.2 | 51.6 | 57.2 | 51.4 | 69.2 | 73.4
2819.06 | -1.167 | -3.135 | 3.644 | 19.2 | 50.1 | 51.6 | 57.2 | 51.1 | 69.3 | 73.5
2820.06 | -1.242 | -12.624 | 3.644 | 19.2 | 50 | 51.6 | 57.3 | 51.1 | 69.4 | 73.5
2821.06 | -1.226 | -14.224 | 3.644 | 19.2 | 50.1 | 51.6 | 57.3 | 51.1 | 69.3 | 73.4
2822.06 | -1.249 | -8.211 | 3.644 | 19.2 | 50.1 | 51.6 | 57.3 | 51.2 | 69.3 | 73.4
2823.06 | -1.322 | -9.81 | 3.644 | 19.2 | 50 | 51.6 | 57.3 | 51.2 | 69.2 | 73.4
2824.06 | -1.136 | -17.717 | 3.644 | 19.2 | 50 | 51.6 | 57.3 | 51.3 | 69.3 | 73.4
2825.06 | -1.246 | -12.734 | 3.644 | 19.2 | 50 | 51.5 | 57.3 | 51.5 | 69.3 | 73.5
2826.06 | -1.201 | -11.668 | 3.643 | 19.3 | 50 | 51.4 | 57.3 | 51.6 | 69.2 | 73.4
2827.06 | -1.204 | -6.997 | 3.644 | 19.2 | 50 | 51.4 | 57.2 | 51.6 | 69.1 | 73.3
2828.06 | -1.165 | -7.769 | 3.643 | 19.3 | 50 | 51.4 | 57.2 | 51.5 | 69.1 | 73.3
2829.06 | -1.203 | -16.062 | 3.643 | 19.3 | 50.1 | 51.4 | 57.2 | 51.5 | 69.2 | 73.3
2830.06 | -1.169 | -9.957 | 3.643 | 19.3 | 50.1 | 51.4 | 57.2 | 51.5 | 69.1 | 73.3
2831.06 | -1.303 | -10.013 | 3.643 | 19.3 | 50.2 | 51.5 | 57.2 | 51.6 | 68.8 | 73.2
2832.06 | -1.173 | -7.604 | 3.643 | 19.3 | 50.1 | 51.5 | 57 | 51.6 | 68.6 | 73.2
2833.06 | -1.138 | -13.525 | 3.643 | 19.3 | 50.1 | 51.5 | 56.9 | 51.6 | 68.7 | 73.2
2834.06 | -1.157 | -12.55 | 3.643 | 19.3 | 50.1 | 51.5 | 56.9 | 51.6 | 69 | 73.2
2835.06 | -1.198 | -13.801 | 3.643 | 19.3 | 50.2 | 51.5 | 56.9 | 51.6 | 68.9 | 73.2
2836.06 | -1.297 | -13.525 | 3.643 | 19.3 | 50.1 | 51.5 | 56.9 | 51.7 | 68.6 | 73.2
2837.06 | -1.157 | -12.973 | 3.643 | 19.3 | 50.1 | 51.5 | 56.9 | 51.6 | 68.5 | 73.2
2838.06 | -1.215 | -10.215 | 3.643 | 19.2 | 50 | 51.5 | 57 | 51.6 | 68.2 | 73.2
2839.06 | -1.239 | -8.523 | 3.643 | 19.2 | 49.9 | 51.6 | 57.1 | 51.6 | 68 | 72.8
2840.06 | -1.166 | -13.874 | 3.643 | 19.2 | 49.8 | 51.6 | 57.1 | 51.6 | 67.8 | 72.7
2841.06 | -1.243 | -6.261 | 3.643 | 19.1 | 49.8 | 51.5 | 57 | 51.6 | 67.8 | 72.8
2842.06 | -1.151 | -10.73 | 3.642 | 19.1 | 49.8 | 51.4 | 57.1 | 51.5 | 67.8 | 72.8
2843.06 | -1.269 | -6.004 | 3.642 | 19.1 | 49.9 | 51.3 | 57.1 | 51.4 | 67.7 | 72.7
2844.06 | -1.258 | -2.014 | 3.642 | 19.1 | 49.8 | 51.2 | 57.1 | 51.4 | 67.6 | 72.7
2845.06 | -1.271 | -13.562 | 3.642 | 19.1 | 49.9 | 51.1 | 57.1 | 51.3 | 67.7 | 72.7
2846.06 | -1.336 | -0.12 | 3.642 | 19.1 | 49.8 | 51 | 57.1 | 51.3 | 67.9 | 72.8
2847.06 | -1.159 | -13.175 | 3.642 | 19.2 | 49.7 | 51 | 57.1 | 51.4 | 68.3 | 72.7
2848.06 | -1.219 | -3.705 | 3.642 | 19.2 | 49.6 | 51 | 57 | 51.3 | 68.6 | 72.7
2849.06 | -1.313 | -16.577 | 3.642 | 19.2 | 49.7 | 50.9 | 57 | 51.2 | 68.6 | 72.7
2850.06 | -1.227 | -17.405 | 3.642 | 19.2 | 49.7 | 50.8 | 56.9 | 51 | 68.5 | 72.7
2851.06 | -1.325 | -5.452 | 3.642 | 19.2 | 49.8 | 50.8 | 56.9 | 51.2 | 68.4 | 72.7
2852.06 | -1.2 | -12.587 | 3.642 | 19.3 | 49.9 | 50.9 | 56.9 | 51.3 | 68.2 | 72.7
2853.06 | -1.204 | -16.485 | 3.642 | 19.3 | 49.9 | 51 | 56.9 | 51.3 | 67.9 | 72.7
2854.06 | -1.212 | -12.992 | 3.642 | 19.3 | 49.9 | 51.1 | 56.8 | 51.3 | 67.7 | 72.7
2855.06 | -1.141 | -12.532 | 3.642 | 19.4 | 49.9 | 51.2 | 56.8 | 51.4 | 68 | 72.7
2856.06 | -1.131 | -9.461 | 3.641 | 19.4 | 49.7 | 51.2 | 56.8 | 51.4 | 67.9 | 72.6
2857.06 | -1.324 | -6.684 | 3.641 | 19.4 | 49.6 | 51.2 | 56.8 | 51.3 | 68 | 72.6
2858.06 | -1.163 | -10.877 | 3.641 | 19.4 | 49.6 | 51 | 56.8 | 51.2 | 68 | 72.6
2859.06 | -1.202 | -9.204 | 3.641 | 19.4 | 49.6 | 51 | 56.8 | 51 | 68.1 | 72.7
2860.06 | -1.26 | -14.021 | 3.641 | 19.3 | 49.6 | 50.9 | 56.8 | 51 | 68.5 | 72.8
2861.06 | -1.154 | -5.507 | 3.641 | 19.3 | 49.5 | 50.9 | 56.9 | 51.1 | 68.8 | 72.7
2862.06 | -1.276 | -15.768 | 3.641 | 19.3 | 49.5 | 50.8 | 56.8 | 51.1 | 68.9 | 72.6
2863.06 | -1.199 | -12.918 | 3.641 | 19.3 | 49.6 | 50.7 | 56.6 | 51.2 | 68.8 | 72.7
2864.06 | -1.291 | -19.225 | 3.641 | 19.3 | 49.7 | 50.6 | 56.5 | 51.2 | 68.6 | 72.7
2865.06 | -1.312 | -16.982 | 3.641 | 19.3 | 49.7 | 50.5 | 56.3 | 51.3 | 69 | 72.7
2866.06 | -1.263 | -10.215 | 3.641 | 19.3 | 49.8 | 50.7 | 56.2 | 51.4 | 68.9 | 72.7
2867.06 | -1.211 | -8.652 | 3.641 | 19.3 | 49.7 | 50.7 | 56.2 | 51.3 | 68.5 | 72.6
2868.06 | -1.244 | -9.112 | 3.641 | 19.4 | 49.7 | 50.8 | 56.3 | 51.4 | 68.4 | 72.6
2869.06 | -1.161 | -11.3 | 3.641 | 19.4 | 49.8 | 50.9 | 56.5 | 51.4 | 68.5 | 72.6
2870.06 | -1.17 | -15.033 | 3.64 | 19.4 | 49.7 | 51 | 56.6 | 51.2 | 68.5 | 72.6
2871.06 | -1.241 | -10.932 | 3.64 | 19.5 | 49.7 | 50.9 | 56.7 | 51.2 | 68.6 | 72.7
2872.06 | -1.2 | -13.617 | 3.64 | 19.5 | 49.6 | 50.9 | 56.8 | 51.3 | 68.6 | 72.8
2873.06 | -1.135 | -9.939 | 3.64 | 19.5 | 49.6 | 50.9 | 56.7 | 51.4 | 68.6 | 72.7
2874.06 | -1.306 | -13.727 | 3.64 | 19.5 | 49.6 | 50.9 | 56.6 | 51.5 | 68.6 | 72.6
2875.06 | -1.172 | -15.106 | 3.64 | 19.5 | 49.7 | 50.9 | 56.6 | 51.4 | 68.6 | 72.6
2876.06 | -1.164 | -6.905 | 3.64 | 19.5 | 49.8 | 50.8 | 56.5 | 51.5 | 68.6 | 72.7
2877.06 | -1.107 | -12.605 | 3.64 | 19.5 | 49.8 | 50.8 | 56.5 | 51.6 | 68.4 | 72.7
2878.06 | -1.232 | -11.355 | 3.64 | 19.5 | 49.7 | 50.8 | 56.5 | 51.5 | 68.5 | 72.7
2879.06 | -1.217 | -10.491 | 3.64 | 19.5 | 49.8 | 50.8 | 56.5 | 51.5 | 68.4 | 72.8
2880.06 | -1.166 | -10.822 | 3.64 | 19.4 | 49.7 | 50.8 | 56.5 | 51.5 | 68.6 | 72.8
2881.06 | -1.223 | -10.546 | 3.64 | 19.4 | 49.7 | 50.8 | 56.6 | 51.4 | 68.5 | 72.8
2882.06 | -1.193 | -3.448 | 3.64 | 19.5 | 49.8 | 50.8 | 56.6 | 51.4 | 68.5 | 72.7
2883.06 | -1.213 | -5.563 | 3.64 | 19.4 | 49.9 | 50.8 | 56.7 | 51.4 | 68.6 | 72.7
2884.06 | -1.243 | -7.549 | 3.64 | 19.4 | 49.8 | 50.9 | 56.6 | 51.3 | 68.7 | 72.7
2885.06 | -1.133 | -14.003 | 3.639 | 19.4 | 49.9 | 50.8 | 56.5 | 51.3 | 68.8 | 72.7
2886.06 | -1.389 | -14.334 | 3.639 | 19.4 | 49.8 | 50.8 | 56.6 | 51.4 | 68.5 | 72.6
2887.06 | -1.229 | -6.629 | 3.639 | 19.4 | 49.6 | 50.8 | 56.6 | 51.4 | 68.3 | 72.6
2888.06 | -1.194 | -11.355 | 3.639 | 19.4 | 49.5 | 50.8 | 56.5 | 51.4 | 68.4 | 72.6
2889.06 | -1.192 | -9.001 | 3.639 | 19.4 | 49.5 | 50.7 | 56.5 | 51.2 | 68.4 | 72.5
2890.06 | -1.128 | -8.67 | 3.639 | 19.4 | 49.4 | 50.5 | 56.5 | 51.1 | 68.2 | 72.4
2891.06 | -1.18 | -11.668 | 3.639 | 19.4 | 49.4 | 50.5 | 56.5 | 51.2 | 68.3 | 72.4
2892.06 | -1.233 | -24.595 | 3.639 | 19.4 | 49.4 | 50.6 | 56.5 | 51.3 | 68.4 | 72.5
2893.06 | -1.248 | -2.915 | 3.639 | 19.4 | 49.5 | 50.6 | 56.5 | 51.1 | 68.3 | 72.5
2894.06 | -1.127 | -6.887 | 3.639 | 19.3 | 49.5 | 50.6 | 56.6 | 51 | 68.1 | 72.5
2895.06 | -1.296 | -9.314 | 3.639 | 19.4 | 49.5 | 50.7 | 56.6 | 51 | 67.8 | 72.3
2896.06 | -1.185 | -15.106 | 3.639 | 19.3 | 49.6 | 50.7 | 56.6 | 51 | 67.7 | 72.4
2897.06 | -1.293 | -9.351 | 3.639 | 19.3 | 49.5 | 50.8 | 56.7 | 51 | 67.6 | 72.4
2898.06 | -1.318 | -3.761 | 3.639 | 19.3 | 49.4 | 50.8 | 56.6 | 51.1 | 67.5 | 72.3
2899.06 | -1.338 | -10.73 | 3.638 | 19.3 | 49.4 | 50.8 | 56.5 | 51.2 | 67.4 | 72.3
2900.06 | -1.277 | -12.017 | 3.638 | 19.2 | 49.3 | 50.7 | 56.4 | 51 | 67.4 | 72.3
2901.06 | -1.148 | -3.522 | 3.638 | 19.2 | 49.4 | 50.7 | 56.4 | 50.9 | 67.5 | 72.3
2902.06 | -1.157 | -13.727 | 3.638 | 19.2 | 49.4 | 50.7 | 56.4 | 50.7 | 67.9 | 72.2
2903.06 | -1.232 | -16.301 | 3.638 | 19.2 | 49.6 | 50.6 | 56.4 | 50.5 | 68.2 | 72.1
2904.06 | -1.263 | -16.007 | 3.638 | 19.2 | 49.6 | 50.6 | 56.4 | 50.3 | 68.3 | 72
2905.06 | -1.144 | -12.44 | 3.638 | 19.2 | 49.7 | 50.7 | 56.5 | 50.4 | 68.1 | 72
2906.06 | -1.29 | -5.048 | 3.638 | 19.2 | 49.5 | 50.7 | 56.5 | 50.5 | 68 | 72.1
2907.06 | -1.146 | -7.162 | 3.638 | 19.2 | 49.5 | 50.8 | 56.6 | 50.6 | 68 | 72.2
2908.06 | -1.158 | -11.428 | 3.638 | 19.2 | 49.4 | 50.8 | 56.6 | 50.6 | 67.7 | 72.2
2909.06 | -1.318 | -10.252 | 3.638 | 19.2 | 49.5 | 50.8 | 56.5 | 50.7 | 67.7 | 72.2
2910.06 | -1.366 | -11.999 | 3.638 | 19.3 | 49.5 | 50.8 | 56.4 | 50.8 | 67.7 | 72.2
2911.06 | -1.221 | -2.381 | 3.638 | 19.3 | 49.5 | 50.9 | 56.4 | 50.7 | 67.7 | 72.2
2912.06 | -1.169 | -11.759 | 3.638 | 19.3 | 49.6 | 50.9 | 56.3 | 50.7 | 67.5 | 72.1
2913.06 | -1.353 | -14.426 | 3.638 | 19.3 | 49.5 | 50.9 | 56.2 | 50.6 | 67.6 | 72.1
2914.06 | -1.183 | -9.498 | 3.638 | 19.3 | 49.5 | 50.8 | 56.3 | 50.6 | 67.7 | 72.1
2915.06 | -1.191 | -8.394 | 3.638 | 19.3 | 49.5 | 50.8 | 56.4 | 50.5 | 67.6 | 72
2916.06 | -1.316 | -5.232 | 3.637 | 19.3 | 49.5 | 50.7 | 56.5 | 50.5 | 67.6 | 71.9
2917.06 | -1.372 | -3.301 | 3.638 | 19.3 | 49.5 | 50.5 | 56.5 | 50.5 | 67.5 | 71.9
2918.06 | -1.205 | -6.997 | 3.637 | 19.3 | 49.4 | 50.5 | 56.5 | 50.6 | 67.7 | 72
2919.06 | -1.31 | -10.344 | 3.637 | 19.3 | 49.4 | 50.5 | 56.4 | 50.6 | 67.8 | 72
2920.06 | -1.248 | -14.481 | 3.637 | 19.3 | 49.4 | 50.5 | 56.4 | 50.6 | 67.9 | 72.1
2921.06 | -1.289 | -10.822 | 3.637 | 19.3 | 49.4 | 50.6 | 56.4 | 50.8 | 67.9 | 72.1
2922.06 | -1.194 | -13.782 | 3.637 | 19.2 | 49.4 | 50.7 | 56.3 | 50.6 | 67.9 | 72.1
2923.06 | -1.312 | -7.181 | 3.637 | 19.2 | 49.4 | 50.7 | 56.3 | 50.5 | 68.2 | 72
2924.06 | -1.157 | -9.038 | 3.637 | 19.2 | 49.4 | 50.7 | 56.3 | 50.5 | 68.5 | 71.7
2925.06 | -1.207 | -16.54 | 3.637 | 19.2 | 49.4 | 50.7 | 56.4 | 50.5 | 68.4 | 71.8
2926.06 | -1.142 | -6.648 | 3.637 | 19.1 | 49.5 | 50.7 | 56.4 | 50.6 | 68.2 | 71.8
2927.06 | -1.252 | -9.994 | 3.637 | 19.1 | 49.5 | 50.8 | 56.4 | 50.4 | 68.2 | 71.9
2928.06 | -1.187 | -15.805 | 3.637 | 19.1 | 49.5 | 50.8 | 56.4 | 50.5 | 68.1 | 71.9
2929.06 | -1.119 | -8.321 | 3.637 | 19.1 | 49.4 | 50.8 | 56.4 | 50.6 | 68.1 | 72
2930.06 | -1.162 | -13.451 | 3.637 | 19.1 | 49.4 | 50.7 | 56.3 | 50.5 | 68 | 72
2931.06 | -1.238 | -12.863 | 3.637 | 19.1 | 49.5 | 50.7 | 56.2 | 50.5 | 67.8 | 71.9
2932.06 | -1.279 | -6.317 | 3.636 | 19.1 | 49.4 | 50.6 | 56.1 | 50.3 | 67.8 | 71.8
2933.06 | -1.281 | -10.895 | 3.636 | 19.1 | 49.3 | 50.6 | 56.1 | 50.3 | 67.6 | 71.8
2934.06 | -1.123 | -9.498 | 3.636 | 19.2 | 49.3 | 50.6 | 56.1 | 50.4 | 67.4 | 71.7
2935.06 | -1.229 | -8.633 | 3.636 | 19.2 | 49.3 | 50.6 | 56.1 | 50.5 | 67.2 | 71.7
2936.06 | -1.242 | -14.959 | 3.636 | 19.2 | 49.3 | 50.5 | 56.1 | 50.5 | 67.2 | 71.7
2937.06 | -1.183 | -4.11 | 3.636 | 19.2 | 49.4 | 50.5 | 56.2 | 50.5 | 67.2 | 71.8
2938.06 | -1.235 | -3.319 | 3.636 | 19.2 | 49.4 | 50.4 | 56.1 | 50.4 | 67.3 | 71.8
2939.06 | -1.195 | -14.04 | 3.636 | 19.3 | 49.4 | 50.4 | 56.1 | 50.5 | 67.5 | 71.8
2940.06 | -1.149 | -10.987 | 3.636 | 19.3 | 49.3 | 50.4 | 56.1 | 50.6 | 67.5 | 71.8
2941.06 | -1.163 | -12.458 | 3.636 | 19.3 | 49.2 | 50.4 | 56.1 | 50.6 | 67.7 | 71.9
2942.06 | -1.253 | -18.876 | 3.636 | 19.3 | 49.2 | 50.4 | 56.2 | 50.7 | 67.9 | 71.7
2943.06 | -1.232 | -11.686 | 3.636 | 19.3 | 49.2 | 50.4 | 56.1 | 50.6 | 68.1 | 71.6
2944.06 | -1.29 | -15.033 | 3.636 | 19.3 | 49.3 | 50.5 | 56.1 | 50.4 | 68 | 71.7
2945.06 | -1.249 | -5.287 | 3.636 | 19.3 | 49.4 | 50.5 | 56.2 | 50.2 | 67.9 | 71.7
2946.06 | -1.316 | -6.776 | 3.636 | 19.3 | 49.5 | 50.6 | 56.3 | 50.1 | 67.9 | 71.6
2947.06 | -1.265 | -10.141 | 3.636 | 19.3 | 49.6 | 50.6 | 56.3 | 50.2 | 67.9 | 71.7
2948.06 | -1.152 | -6.28 | 3.636 | 19.3 | 49.5 | 50.7 | 56.3 | 50.3 | 67.9 | 71.6
2949.06 | -1.223 | -10.748 | 3.635 | 19.3 | 49.5 | 50.7 | 56.1 | 50.5 | 67.8 | 71.5
2950.06 | -1.287 | -10.141 | 3.635 | 19.3 | 49.4 | 50.6 | 55.9 | 50.5 | 67.8 | 71.5
2951.06 | -1.226 | -11.465 | 3.635 | 19.2 | 49.4 | 50.6 | 55.9 | 50.5 | 67.8 | 71.6
2952.06 | -1.176 | -18.306 | 3.635 | 19.2 | 49.3 | 50.6 | 56 | 50.5 | 67.8 | 71.6
2953.06 | -1.302 | -1.076 | 3.635 | 19.2 | 49.3 | 50.6 | 56 | 50.5 | 67.6 | 71.6
2954.06 | -1.195 | -4.735 | 3.635 | 19.2 | 49.2 | 50.5 | 56.1 | 50.5 | 67.7 | 71.6
2955.06 | -1.256 | -14.076 | 3.635 | 19.2 | 49.1 | 50.4 | 56.2 | 50.5 | 67.5 | 71.6
2956.06 | -1.183 | -2.271 | 3.635 | 19.1 | 49.1 | 50.4 | 56.1 | 50.5 | 67.6 | 71.5
2957.06 | -1.15 | -13.856 | 3.635 | 19.2 | 49.1 | 50.4 | 56.1 | 50.5 | 67.8 | 71.5
2958.06 | -1.256 | -4.625 | 3.635 | 19.1 | 49.2 | 50.4 | 56.1 | 50.6 | 67.7 | 71.5
2959.06 | -1.209 | -8.247 | 3.635 | 19.1 | 49.1 | 50.3 | 56.1 | 50.5 | 67.3 | 71.4
2960.06 | -1.293 | -7.604 | 3.635 | 19.2 | 49 | 50.3 | 56.1 | 50.5 | 67 | 71.4
2961.06 | -1.278 | -5.857 | 3.635 | 19.2 | 49 | 50.3 | 56.1 | 50.3 | 67.3 | 71.4
2962.06 | -1.264 | -13.102 | 3.635 | 19.2 | 49 | 50.4 | 56.1 | 50 | 67.5 | 71.4
2963.06 | -1.232 | -7.438 | 3.635 | 19.2 | 48.9 | 50.3 | 56.1 | 50 | 67.7 | 71.4
2964.06 | -1.181 | -9.755 | 3.635 | 19.2 | 48.9 | 50.4 | 56.1 | 50.1 | 67.6 | 71.4
2965.06 | -1.204 | -16.577 | 3.635 | 19.3 | 48.9 | 50.4 | 56 | 50.3 | 67.5 | 71.5
2966.06 | -1.333 | 0.597 | 3.634 | 19.3 | 49 | 50.4 | 55.9 | 50.3 | 67.6 | 71.4
2967.06 | -1.133 | -17.883 | 3.635 | 19.3 | 49 | 50.4 | 55.9 | 50.3 | 67.6 | 71.4
2968.06 | -1.207 | -7.806 | 3.634 | 19.4 | 49 | 50.4 | 55.9 | 50.4 | 67.6 | 71.5
2969.06 | -1.269 | -13.672 | 3.634 | 19.4 | 49.1 | 50.4 | 55.9 | 50.5 | 67.5 | 71.5
2970.06 | -1.313 | -9.387 | 3.634 | 19.3 | 49.1 | 50.4 | 55.9 | 50.5 | 67.4 | 71.4
2971.06 | -1.162 | -8.468 | 3.634 | 19.3 | 49.1 | 50.4 | 55.9 | 50.5 | 67.2 | 71.3
2972.06 | -1.148 | -13.341 | 3.634 | 19.3 | 49.1 | 50.4 | 55.9 | 50.4 | 67 | 71.2
2973.06 | -1.144 | -9.295 | 3.634 | 19.3 | 49.2 | 50.4 | 56 | 50.4 | 67.2 | 71.2
2974.06 | -1.147 | -10.858 | 3.634 | 19.2 | 49.2 | 50.3 | 56 | 50.4 | 67.3 | 71.2
2975.06 | -1.19 | -4.735 | 3.634 | 19.2 | 49.2 | 50.3 | 56 | 50.4 | 67.4 | 71.2
2976.06 | -1.275 | -10.436 | 3.634 | 19.2 | 49.1 | 50.3 | 56 | 50.3 | 67.3 | 71.2
2977.06 | -1.158 | -9.001 | 3.634 | 19.1 | 49 | 50.3 | 55.9 | 50.1 | 67.1 | 71.1
2978.06 | -1.302 | -14.591 | 3.634 | 19.1 | 49 | 50.3 | 56 | 50.1 | 67.2 | 71.1
2979.06 | -1.254 | -13.139 | 3.634 | 19.1 | 48.9 | 50.3 | 56 | 50.1 | 67.2 | 71.1
2980.06 | -1.326 | -16.136 | 3.634 | 19.1 | 49 | 50.3 | 56 | 50.1 | 67.3 | 71.2
2981.06 | -1.279 | -10.123 | 3.634 | 19.1 | 48.9 | 50.4 | 55.9 | 50.1 | 67.5 | 71.2
2982.06 | -1.238 | -15.989 | 3.634 | 19.2 | 49 | 50.4 | 55.9 | 50.1 | 67.7 | 71.1
2983.06 | -1.197 | -11.888 | 3.634 | 19.2 | 49 | 50.4 | 55.8 | 50.1 | 67.8 | 71
2984.06 | -1.247 | -6.335 | 3.634 | 19.1 | 49 | 50.2 | 55.8 | 50.2 | 67.6 | 71.1
2985.06 | -1.283 | -15.658 | 3.634 | 19.2 | 49.1 | 50.1 | 55.7 | 50.1 | 67.5 | 71.2
2986.06 | -1.305 | -2.786 | 3.633 | 19.2 | 49 | 50.1 | 55.6 | 49.9 | 67.4 | 71.1
2987.06 | -1.169 | -13.414 | 3.633 | 19.2 | 48.9 | 50.1 | 55.6 | 49.8 | 67.1 | 71.1
2988.06 | -1.255 | -9.718 | 3.633 | 19.2 | 48.8 | 50.1 | 55.6 | 49.9 | 67 | 71
2989.06 | -1.165 | -12.789 | 3.633 | 19.2 | 48.8 | 50.1 | 55.6 | 49.9 | 67 | 71.1
2990.06 | -1.119 | -15.161 | 3.633 | 19.2 | 48.8 | 50.1 | 55.5 | 49.9 | 67.2 | 71.1
2991.06 | -1.224 | -6.519 | 3.633 | 19.2 | 48.7 | 50 | 55.5 | 50 | 67.5 | 71.2
2992.06 | -1.311 | -7.769 | 3.633 | 19.2 | 48.6 | 50 | 55.5 | 49.9 | 67.5 | 71.3
2993.06 | -1.194 | -11.851 | 3.633 | 19.2 | 48.4 | 50 | 55.6 | 49.9 | 67.6 | 71.2
2994.06 | -1.181 | -1.628 | 3.633 | 19.2 | 48.3 | 50 | 55.6 | 50 | 67.6 | 71.2
2995.06 | -1.187 | -12.642 | 3.633 | 19.2 | 48.5 | 50.1 | 55.7 | 50.1 | 67.3 | 71.1
2996.06 | -1.295 | -1.352 | 3.633 | 19.2 | 48.5 | 50.1 | 55.7 | 50.2 | 67.3 | 71.1
2997.06 | -1.287 | 0.138 | 3.633 | 19.1 | 48.6 | 50.1 | 55.8 | 50.2 | 67.3 | 71.1
2998.06 | -1.247 | -6.335 | 3.633 | 19.1 | 48.6 | 50 | 55.8 | 50.2 | 67.2 | 71
2999.06 | -1.168 | -7.218 | 3.633 | 19.1 | 48.7 | 49.9 | 55.8 | 50.2 | 67 | 70.9
3000.06 | -1.179 | -9.792 | 3.633 | 19.1 | 48.8 | 49.9 | 55.8 | 50.1 | 67 | 70.9
3001.06 | -1.154 | -4.239 | 3.633 | 19.1 | 48.8 | 49.9 | 55.8 | 50.1 | 67.2 | 71
3002.06 | -1.135 | -14.224 | 3.633 | 19.1 | 48.8 | 49.9 | 55.8 | 50.2 | 67.1 | 71
3003.06 | -1.219 | -5.875 | 3.633 | 19.1 | 48.7 | 50 | 55.8 | 50.3 | 67 | 70.9
3004.06 | -1.296 | -8.762 | 3.633 | 19.2 | 48.5 | 50 | 55.8 | 50.2 | 67.2 | 70.8
3005.06 | -1.274 | -9.332 | 3.632 | 19.2 | 48.4 | 50 | 55.8 | 50.2 | 67.5 | 70.9
3006.06 | -1.205 | -10.675 | 3.632 | 19.2 | 48.5 | 49.9 | 55.8 | 50.2 | 67.3 | 70.9
3007.06 | -1.255 | -10.711 | 3.632 | 19.3 | 48.5 | 49.8 | 55.8 | 50.1 | 67.1 | 70.9
3008.06 | -1.121 | -15.088 | 3.632 | 19.3 | 48.5 | 49.8 | 55.7 | 50.1 | 67.2 | 70.7
3009.06 | -1.14 | -5.176 | 3.632 | 19.3 | 48.6 | 49.8 | 55.6 | 50 | 67.2 | 70.7
3010.06 | -1.293 | -17.57 | 3.632 | 19.3 | 48.6 | 49.8 | 55.6 | 50 | 67.1 | 70.7
3011.06 | -1.134 | -4.643 | 3.632 | 19.2 | 48.6 | 49.8 | 55.7 | 50 | 67.1 | 70.8
3012.06 | -1.233 | -6.868 | 3.632 | 19.2 | 48.6 | 49.8 | 55.6 | 50 | 66.9 | 70.7
3013.06 | -1.325 | -3.466 | 3.632 | 19.2 | 48.7 | 49.8 | 55.6 | 50.1 | 66.8 | 70.7
3014.06 | -1.331 | -10.196 | 3.632 | 19.2 | 48.6 | 49.8 | 55.6 | 50.2 | 66.9 | 70.8
3015.06 | -1.289 | -11.668 | 3.632 | 19.2 | 48.5 | 49.7 | 55.5 | 50.3 | 66.8 | 70.8
3016.06 | -1.219 | -13.231 | 3.632 | 19.2 | 48.5 | 49.6 | 55.5 | 50.3 | 66.8 | 70.7
3017.06 | -1.29 | -10.95 | 3.632 | 19.2 | 48.5 | 49.6 | 55.5 | 50.2 | 66.9 | 70.7
3018.06 | -1.154 | -11.649 | 3.632 | 19.1 | 48.6 | 49.6 | 55.6 | 50 | 66.9 | 70.7
3019.06 | -1.179 | -6.758 | 3.632 | 19.1 | 48.6 | 49.6 | 55.7 | 49.9 | 66.7 | 70.7
3020.06 | -1.269 | -4.827 | 3.632 | 19.1 | 48.6 | 49.6 | 55.7 | 50 | 66.9 | 70.8
3021.06 | -1.252 | -13.543 | 3.632 | 19.1 | 48.7 | 49.6 | 55.7 | 50 | 67 | 70.9
3022.06 | -1.137 | -15.456 | 3.632 | 19.2 | 48.6 | 49.5 | 55.6 | 49.8 | 66.8 | 70.8
3023.06 | -1.238 | -4.349 | 3.631 | 19.2 | 48.5 | 49.4 | 55.7 | 49.7 | 66.5 | 70.7
3024.06 | -1.282 | -8.891 | 3.631 | 19.2 | 48.4 | 49.4 | 55.7 | 49.8 | 66.5 | 70.6
3025.06 | -1.229 | -1.995 | 3.631 | 19.2 | 48.3 | 49.4 | 55.6 | 49.9 | 66.6 | 70.6
3026.06 | -1.243 | -5.507 | 3.631 | 19.2 | 48.3 | 49.4 | 55.6 | 50 | 66.8 | 70.6
3027.06 | -1.237 | -5.397 | 3.631 | 19.3 | 48.4 | 49.4 | 55.5 | 50 | 66.7 | 70.7
3028.06 | -1.259 | -3.448 | 3.631 | 19.3 | 48.5 | 49.4 | 55.5 | 50 | 66.7 | 70.7
3029.06 | -1.123 | -9.976 | 3.631 | 19.3 | 48.4 | 49.5 | 55.6 | 50.1 | 66.7 | 70.7
3030.06 | -1.241 | -11.392 | 3.631 | 19.3 | 48.4 | 49.6 | 55.6 | 50.1 | 66.8 | 70.6
3031.06 | -1.291 | -7.107 | 3.631 | 19.3 | 48.4 | 49.6 | 55.5 | 50.1 | 66.4 | 70.5
3032.06 | -1.159 | -10.049 | 3.631 | 19.3 | 48.5 | 49.6 | 55.5 | 50 | 66.3 | 70.5
3033.06 | -1.151 | -11.612 | 3.631 | 19.3 | 48.5 | 49.5 | 55.4 | 49.7 | 66.2 | 70.4
3034.06 | -1.103 | -5.048 | 3.631 | 19.2 | 48.4 | 49.4 | 55.4 | 49.7 | 66.2 | 70.4
3035.06 | -1.224 | -12.072 | 3.631 | 19.2 | 48.4 | 49.4 | 55.4 | 49.7 | 66.2 | 70.5
3036.06 | -1.263 | -9.829 | 3.631 | 19.2 | 48.5 | 49.3 | 55.3 | 49.8 | 66.3 | 70.6
3037.06 | -1.265 | -4.57 | 3.631 | 19.2 | 48.4 | 49.3 | 55.3 | 49.8 | 66.5 | 70.5
3038.06 | -1.155 | -9.682 | 3.631 | 19.2 | 48.4 | 49.3 | 55.3 | 49.7 | 66.9 | 70.5
3039.06 | -1.209 | -5.765 | 3.631 | 19.2 | 48.3 | 49.4 | 55.3 | 49.7 | 67 | 70.5
3040.06 | -1.293 | -6.188 | 3.631 | 19.2 | 48.2 | 49.5 | 55.3 | 49.8 | 66.7 | 70.5
3041.06 | -1.202 | -8.302 | 3.631 | 19.2 | 48.2 | 49.4 | 55.3 | 49.8 | 66.5 | 70.4
3042.06 | -1.247 | -13.267 | 3.631 | 19.2 | 48.3 | 49.5 | 55.3 | 49.9 | 66.3 | 70.4
3043.06 | -1.278 | -6.445 | 3.63 | 19.2 | 48.3 | 49.5 | 55.4 | 50 | 66.1 | 70.4
3044.06 | -1.251 | -7.236 | 3.63 | 19.2 | 48.3 | 49.5 | 55.4 | 49.9 | 66.2 | 70.5
3045.06 | -1.13 | -10.491 | 3.63 | 19.2 | 48.3 | 49.5 | 55.5 | 49.7 | 66.1 | 70.4
3046.06 | -1.171 | -8.946 | 3.63 | 19.2 | 48.3 | 49.4 | 55.5 | 49.7 | 66.2 | 70.5
3047.06 | -1.256 | -8.652 | 3.63 | 19.2 | 48.4 | 49.4 | 55.4 | 49.7 | 66.4 | 70.5
3048.06 | -1.349 | -11.888 | 3.63 | 19.2 | 48.4 | 49.4 | 55.4 | 49.8 | 66.6 | 70.4
3049.06 | -1.21 | -14.26 | 3.63 | 19.2 | 48.4 | 49.5 | 55.3 | 49.9 | 67 | 70.2
3050.06 | -1.162 | -9.976 | 3.63 | 19.2 | 48.5 | 49.6 | 55.3 | 50 | 67.4 | 69.6
3051.06 | -1.158 | -12.403 | 3.63 | 19.3 | 48.6 | 49.6 | 55.3 | 49.9 | 67.4 | 69.8
3052.06 | -1.219 | -7.328 | 3.63 | 19.2 | 48.5 | 49.6 | 55.3 | 49.9 | 66.9 | 69.9
3053.06 | -1.184 | -9.075 | 3.63 | 19.2 | 48.3 | 49.6 | 55.3 | 50 | 66.8 | 70.1
3054.06 | -1.15 | -13.727 | 3.63 | 19.2 | 48.5 | 49.6 | 55.3 | 50 | 66.7 | 70.2
3055.06 | -1.239 | -10.105 | 3.63 | 19.3 | 48.6 | 49.6 | 55.4 | 50 | 66.8 | 70.2
3056.06 | -1.22 | -7.493 | 3.63 | 19.3 | 48.6 | 49.6 | 55.4 | 50 | 66.9 | 70.3
3057.06 | -1.27 | -13.617 | 3.63 | 19.4 | 48.6 | 49.7 | 55.3 | 49.9 | 67.1 | 70.3
3058.06 | -1.269 | -5.618 | 3.63 | 19.4 | 48.6 | 49.7 | 55.3 | 50 | 67.2 | 70.1
3059.06 | -1.234 | -11.447 | 3.63 | 19.4 | 48.5 | 49.6 | 55.2 | 50 | 67 | 70.1
3060.06 | -1.137 | 0.211 | 3.63 | 19.5 | 48.4 | 49.6 | 55.1 | 50 | 66.6 | 70.1
3061.06 | -1.207 | -10.233 | 3.63 | 19.4 | 48.4 | 49.7 | 55.1 | 50 | 66.4 | 70.1
3062.06 | -1.208 | -4.956 | 3.63 | 19.4 | 48.3 | 49.6 | 55.1 | 49.9 | 66.4 | 70.1
3063.06 | -1.213 | -7.034 | 3.63 | 19.4 | 48.2 | 49.6 | 55.1 | 49.8 | 66.3 | 70.2
3064.06 | -1.18 | -7.457 | 3.63 | 19.4 | 48.2 | 49.6 | 55.2 | 49.8 | 66.2 | 70.2
3065.06 | -1.29 | -7.696 | 3.629 | 19.4 | 48.2 | 49.6 | 55.2 | 49.9 | 66.2 | 70.3
3066.06 | -1.273 | -3.062 | 3.629 | 19.3 | 48.4 | 49.5 | 55.2 | 49.7 | 66.1 | 70.3
3067.06 | -1.24 | -7.898 | 3.629 | 19.3 | 48.3 | 49.5 | 55.2 | 49.7 | 66 | 70.2
3068.06 | -1.209 | -12.219 | 3.629 | 19.3 | 48.3 | 49.5 | 55.2 | 49.7 | 66.5 | 70.1
3069.06 | -1.313 | -10.031 | 3.629 | 19.3 | 48.3 | 49.5 | 55.1 | 49.6 | 66.7 | 70.2
3070.06 | -1.305 | -7.07 | 3.629 | 19.3 | 48.3 | 49.4 | 55.1 | 49.5 | 66.9 | 70.2
3071.06 | -1.19 | -14.941 | 3.629 | 19.2 | 48.3 | 49.4 | 55.2 | 49.4 | 66.8 | 70.3
3072.06 | -1.3 | -9.645 | 3.629 | 19.2 | 48.2 | 49.4 | 55.2 | 49.4 | 66.5 | 70.2
3073.06 | -1.356 | -13.322 | 3.629 | 19.2 | 48.1 | 49.4 | 55.3 | 49.5 | 66.6 | 70.2
3074.06 | -1.17 | -9.093 | 3.629 | 19.2 | 48 | 49.5 | 55.3 | 49.4 | 66.6 | 70.2
3075.06 | -1.183 | -9.461 | 3.629 | 19.2 | 48 | 49.5 | 55.4 | 49.4 | 66.5 | 70.2
3076.06 | -1.187 | -2.878 | 3.629 | 19.2 | 48 | 49.5 | 55.3 | 49.4 | 66.3 | 70.2
3077.06 | -1.203 | -9.001 | 3.629 | 19.2 | 48 | 49.5 | 55.3 | 49.5 | 66.1 | 70.1
3078.06 | -1.325 | -3.871 | 3.629 | 19.2 | 48.1 | 49.5 | 55.2 | 49.5 | 66 | 70
3079.06 | -1.119 | -12.219 | 3.629 | 19.2 | 48.1 | 49.5 | 55.3 | 49.6 | 66.1 | 70
3080.06 | -1.161 | -6.905 | 3.629 | 19.2 | 48.1 | 49.5 | 55.3 | 49.7 | 66.2 | 70
3081.06 | -1.14 | -11.3 | 3.629 | 19.2 | 48.2 | 49.5 | 55.4 | 49.7 | 66.3 | 70
3082.06 | -1.314 | -4.257 | 3.629 | 19.2 | 48.1 | 49.5 | 55.3 | 49.7 | 66.3 | 70.1
3083.06 | -1.298 | -10.95 | 3.629 | 19.2 | 48.1 | 49.5 | 55.3 | 49.7 | 66.2 | 70
3084.06 | -1.185 | -14.113 | 3.629 | 19.2 | 48 | 49.4 | 55.3 | 49.5 | 66.3 | 70.1
3085.06 | -1.197 | -11.208 | 3.628 | 19.3 | 47.9 | 49.4 | 55.3 | 49.4 | 66.5 | 70.1
3086.06 | -1.227 | -14.187 | 3.628 | 19.3 | 48 | 49.4 | 55.3 | 49.4 | 66.4 | 70.1
3087.06 | -1.203 | -9.387 | 3.628 | 19.3 | 48 | 49.3 | 55.3 | 49.2 | 66.3 | 70
3088.06 | -1.222 | -15.805 | 3.628 | 19.4 | 48 | 49.3 | 55.3 | 49.3 | 66 | 69.9
3089.06 | -1.231 | -2.933 | 3.628 | 19.4 | 48 | 49.3 | 55.1 | 49.4 | 66 | 70
3090.06 | -1.155 | -4.514 | 3.628 | 19.4 | 48 | 49.2 | 55 | 49.5 | 66.3 | 70
3091.06 | -1.307 | -10.454 | 3.628 | 19.5 | 48 | 49.2 | 55 | 49.4 | 66.2 | 70
3092.06 | -1.322 | -2.234 | 3.628 | 19.5 | 48.1 | 49.2 | 55 | 49.4 | 66.1 | 70
3093.06 | -1.174 | -11.576 | 3.628 | 19.5 | 48.2 | 49 | 55 | 49.5 | 66.2 | 70
3094.06 | -1.201 | -14.132 | 3.628 | 19.5 | 48.2 | 49 | 54.9 | 49.4 | 66.3 | 69.9
3095.06 | -1.318 | -5.379 | 3.628 | 19.4 | 48.2 | 49 | 54.8 | 49.4 | 66.4 | 69.7
3096.06 | -1.354 | -17.607 | 3.628 | 19.4 | 48.3 | 49.1 | 54.7 | 49.3 | 66.4 | 69.7
3097.06 | -1.263 | -11.245 | 3.628 | 19.4 | 48.3 | 49.2 | 54.7 | 49.1 | 66.4 | 69.8
3098.06 | -1.145 | -8.633 | 3.628 | 19.4 | 48.3 | 49.2 | 54.8 | 49.1 | 66.3 | 69.8
3099.06 | -1.32 | -8.266 | 3.628 | 19.3 | 48.3 | 49.2 | 54.7 | 49.1 | 66 | 69.8
3100.06 | -1.286 | -1.591 | 3.628 | 19.3 | 48.3 | 49.3 | 54.8 | 49.3 | 65.8 | 69.8
3101.06 | -1.163 | -9.443 | 3.628 | 19.3 | 48.2 | 49.4 | 54.9 | 49.4 | 65.6 | 69.8
3102.06 | -1.254 | -6.684 | 3.628 | 19.3 | 48.2 | 49.3 | 55 | 49.4 | 65.4 | 69.7
3103.06 | -1.148 | -8.799 | 3.628 | 19.3 | 48.1 | 49.3 | 55 | 49.4 | 65.3 | 69.7
3104.06 | -1.26 | -7.089 | 3.628 | 19.3 | 48.1 | 49.3 | 55 | 49.2 | 65.4 | 69.7
3105.06 | -1.247 | -13.286 | 3.627 | 19.3 | 48.1 | 49.3 | 55 | 49.3 | 65.6 | 69.7
3106.06 | -1.16 | -4.919 | 3.627 | 19.2 | 48 | 49.3 | 55 | 49.2 | 65.7 | 69.7
3107.06 | -1.208 | -11.245 | 3.627 | 19.2 | 48 | 49.3 | 55 | 49.3 | 65.7 | 69.8
3108.06 | -1.198 | -8.652 | 3.627 | 19.2 | 48 | 49.2 | 55 | 49.4 | 65.7 | 69.7
3109.06 | -1.282 | -9.516 | 3.627 | 19.2 | 48 | 49.2 | 54.9 | 49.3 | 65.8 | 69.7
3110.06 | -1.31 | -8.891 | 3.627 | 19.2 | 48 | 49.2 | 54.9 | 49.3 | 66 | 69.6
3111.06 | -1.16 | -8.339 | 3.627 | 19.2 | 47.9 | 49.2 | 54.9 | 49.3 | 66.4 | 69.4
3112.06 | -1.144 | -11.98 | 3.627 | 19.3 | 48 | 49.2 | 54.9 | 49.2 | 66.7 | 69.2
3113.06 | -1.281 | -4.257 | 3.627 | 19.3 | 48.1 | 49.2 | 54.8 | 49.3 | 66.6 | 69.1
3114.06 | -1.29 | -15.088 | 3.627 | 19.3 | 48.2 | 49.2 | 54.9 | 49.3 | 66.8 | 68.6
3115.06 | -1.294 | -5.802 | 3.627 | 19.3 | 48.2 | 49.2 | 54.9 | 49.3 | 66.6 | 68.8
3116.06 | -1.299 | -18.49 | 3.627 | 19.3 | 48.1 | 49.2 | 54.9 | 49.2 | 66.4 | 69
3117.06 | -1.227 | -4.956 | 3.627 | 19.3 | 48 | 49.2 | 54.8 | 49 | 66.1 | 69.2
3118.06 | -1.169 | -13.598 | 3.627 | 19.3 | 47.9 | 49.2 | 54.8 | 49 | 65.7 | 69.2
3119.06 | -1.189 | -4.036 | 3.627 | 19.3 | 47.9 | 49.2 | 54.8 | 49.1 | 65.5 | 69.2
3120.06 | -1.227 | -1.499 | 3.627 | 19.3 | 48 | 49.2 | 54.8 | 49.2 | 65.4 | 69.2
3121.06 | -1.219 | -12.109 | 3.627 | 19.3 | 47.9 | 49.2 | 54.8 | 49.3 | 65.5 | 69.3
3122.06 | -1.253 | -11.649 | 3.627 | 19.3 | 47.8 | 49.2 | 54.8 | 49.2 | 65.6 | 69.3
3123.06 | -1.367 | -13.194 | 3.627 | 19.3 | 47.8 | 49.2 | 54.8 | 49.2 | 65.5 | 69.3
3124.06 | -1.205 | -3.301 | 3.627 | 19.3 | 47.8 | 49.2 | 54.8 | 49.3 | 65.5 | 69.3
3125.06 | -1.279 | -8.468 | 3.627 | 19.3 | 47.8 | 49.2 | 54.7 | 49.2 | 65.4 | 69.3
3126.06 | -1.179 | -10.601 | 3.627 | 19.3 | 47.8 | 49.2 | 54.7 | 49.2 | 65.3 | 69.3
3127.06 | -1.191 | -6.519 | 3.627 | 19.3 | 47.8 | 49.2 | 54.7 | 49.2 | 65.1 | 69.3
3128.06 | -1.334 | -11.281 | 3.626 | 19.3 | 47.8 | 49.2 | 54.8 | 49.2 | 65.3 | 69.3
3129.06 | -1.172 | -4.11 | 3.627 | 19.3 | 47.8 | 49.1 | 54.8 | 49.1 | 65.5 | 69.3
3130.06 | -1.203 | -14.481 | 3.626 | 19.2 | 47.8 | 49.1 | 54.7 | 49.1 | 65.5 | 69.3
3131.06 | -1.21 | -3.393 | 3.626 | 19.2 | 47.8 | 49.1 | 54.6 | 49.3 | 65.6 | 69.3
3132.06 | -1.301 | -12.293 | 3.626 | 19.2 | 47.9 | 49.1 | 54.6 | 49.3 | 65.5 | 69.3
3133.06 | -1.233 | -11.245 | 3.626 | 19.2 | 48 | 49.1 | 54.5 | 49.3 | 65.5 | 69.4
3134.06 | -1.152 | -2.731 | 3.626 | 19.2 | 47.9 | 49.1 | 54.5 | 49.3 | 65.7 | 69.3
3135.06 | -1.278 | -7.732 | 3.626 | 19.2 | 47.8 | 49 | 54.4 | 49.2 | 65.8 | 69.2
3136.06 | -1.294 | -2.418 | 3.626 | 19.2 | 47.8 | 49.1 | 54.4 | 49.2 | 65.6 | 69.2
3137.06 | -1.275 | -11.594 | 3.626 | 19.2 | 47.7 | 49.1 | 54.4 | 48.9 | 65.4 | 69.2
3138.06 | -1.149 | -3.577 | 3.626 | 19.2 | 47.6 | 49 | 54.5 | 49 | 65.3 | 69.2
3139.06 | -1.321 | -12.385 | 3.626 | 19.2 | 47.4 | 49 | 54.5 | 49.1 | 65.3 | 69.2
3140.06 | -1.215 | -7.107 | 3.626 | 19.2 | 47.4 | 48.9 | 54.6 | 49 | 65.3 | 69.2
3141.06 | -1.266 | -12.366 | 3.626 | 19.2 | 47.4 | 48.8 | 54.6 | 49.1 | 65.1 | 69.1
3142.06 | -1.203 | -8.119 | 3.626 | 19.2 | 47.3 | 48.7 | 54.6 | 49.2 | 64.9 | 69.1
3143.06 | -1.182 | -1.297 | 3.626 | 19.2 | 47.3 | 48.6 | 54.6 | 49.3 | 64.9 | 69.1
3144.06 | -1.312 | -8.174 | 3.626 | 19.2 | 47.2 | 48.6 | 54.6 | 49.3 | 64.9 | 69.1
3145.06 | -1.206 | -4.183 | 3.626 | 19.3 | 47.3 | 48.6 | 54.6 | 49.3 | 65 | 69.2
3146.06 | -1.154 | -3.062 | 3.626 | 19.3 | 47.3 | 48.5 | 54.6 | 49.3 | 65.2 | 69.2
3147.06 | -1.305 | -11.484 | 3.626 | 19.3 | 47.4 | 48.6 | 54.6 | 49.3 | 65.3 | 69.2
3148.06 | -1.314 | -11.741 | 3.626 | 19.4 | 47.5 | 48.6 | 54.6 | 49.3 | 65.4 | 69.2
3149.06 | -1.2 | -5.967 | 3.626 | 19.4 | 47.6 | 48.7 | 54.6 | 49.2 | 65.4 | 69.2
3150.06 | -1.167 | -8.339 | 3.626 | 19.4 | 47.7 | 48.7 | 54.7 | 49.2 | 65.1 | 69.3
3151.06 | -1.203 | -13.47 | 3.626 | 19.4 | 47.6 | 48.7 | 54.7 | 49.2 | 65 | 69.2
3152.06 | -1.281 | -7.604 | 3.625 | 19.4 | 47.6 | 48.7 | 54.6 | 49.1 | 65 | 69.1
3153.06 | -1.364 | -5.783 | 3.625 | 19.4 | 47.7 | 48.6 | 54.6 | 49 | 65 | 69
3154.06 | -1.287 | -12.017 | 3.625 | 19.4 | 47.6 | 48.6 | 54.5 | 49 | 65 | 69
3155.06 | -1.308 | -6.942 | 3.625 | 19.4 | 47.6 | 48.6 | 54.5 | 49.1 | 64.8 | 69
3156.06 | -1.165 | -8.302 | 3.625 | 19.3 | 47.7 | 48.6 | 54.5 | 49.1 | 64.7 | 68.9
3157.06 | -1.28 | -9.038 | 3.625 | 19.3 | 47.7 | 48.7 | 54.6 | 49.1 | 64.4 | 68.8
3158.06 | -1.202 | -9.957 | 3.625 | 19.3 | 47.7 | 48.7 | 54.5 | 49.2 | 64.4 | 68.8
3159.06 | -1.257 | -7.971 | 3.625 | 19.3 | 47.7 | 48.6 | 54.5 | 49.2 | 64.4 | 68.8
3160.06 | -1.164 | -2.124 | 3.625 | 19.2 | 47.7 | 48.7 | 54.4 | 49.2 | 64.5 | 68.8
3161.06 | -1.193 | -10.344 | 3.625 | 19.2 | 47.6 | 48.7 | 54.4 | 49.2 | 64.5 | 68.8
3162.06 | -1.3 | -10.969 | 3.625 | 19.2 | 47.6 | 48.6 | 54.4 | 49.1 | 64.5 | 68.8
3163.06 | -1.169 | 0.837 | 3.625 | 19.2 | 47.6 | 48.6 | 54.3 | 49 | 64.5 | 68.8
3164.06 | -1.337 | -6.887 | 3.625 | 19.3 | 47.7 | 48.6 | 54.3 | 48.9 | 64.4 | 68.8
3165.06 | -1.271 | -4.459 | 3.625 | 19.2 | 47.7 | 48.6 | 54.3 | 48.9 | 64.6 | 68.8
3166.06 | -1.251 | -4.919 | 3.625 | 19.3 | 47.7 | 48.7 | 54.3 | 49 | 64.9 | 68.9
3167.06 | -1.317 | -1.572 | 3.625 | 19.3 | 47.8 | 48.6 | 54.4 | 49 | 65 | 68.9
3168.06 | -1.197 | -13.378 | 3.625 | 19.3 | 47.8 | 48.6 | 54.4 | 49 | 65.1 | 69
3169.06 | -1.226 | -1.719 | 3.625 | 19.3 | 47.8 | 48.5 | 54.4 | 49.1 | 65.2 | 68.9
3170.06 | -1.252 | -2.069 | 3.625 | 19.3 | 47.8 | 48.4 | 54.3 | 49.1 | 65.3 | 68.6
3171.06 | -1.172 | -4.202 | 3.625 | 19.3 | 47.7 | 48.4 | 54.2 | 49 | 65.4 | 68.7
3172.06 | -1.23 | -9.59 | 3.625 | 19.3 | 47.7 | 48.4 | 54.1 | 48.8 | 65.4 | 68.7
3173.06 | -1.22 | -12.164 | 3.624 | 19.3 | 47.8 | 48.5 | 54.1 | 48.8 | 65.2 | 68.7
3174.06 | -1.286 | -11.796 | 3.624 | 19.3 | 47.8 | 48.5 | 54.1 | 48.9 | 64.8 | 68.7
3175.06 | -1.18 | -7.935 | 3.624 | 19.4 | 47.7 | 48.5 | 54.2 | 48.9 | 64.8 | 68.8
3176.06 | -1.296 | -6.942 | 3.624 | 19.3 | 47.7 | 48.5 | 54.2 | 48.9 | 64.9 | 68.8
3177.06 | -1.254 | -16.026 | 3.624 | 19.3 | 47.8 | 48.5 | 54.2 | 48.8 | 64.9 | 68.8
3178.06 | -1.264 | -19.06 | 3.624 | 19.3 | 47.7 | 48.5 | 54.2 | 48.8 | 64.7 | 68.8
3179.06 | -1.222 | -9.939 | 3.624 | 19.3 | 47.8 | 48.4 | 54.2 | 48.8 | 64.8 | 68.8
3180.06 | -1.199 | -16.467 | 3.624 | 19.3 | 47.9 | 48.4 | 54.3 | 48.8 | 64.9 | 68.8
3181.06 | -1.217 | -10.527 | 3.624 | 19.3 | 47.9 | 48.4 | 54.3 | 48.8 | 65.1 | 68.8
3182.06 | -1.172 | -11.631 | 3.624 | 19.2 | 47.7 | 48.4 | 54.3 | 48.7 | 65.1 | 68.8
3183.06 | -1.328 | -10.583 | 3.624 | 19.2 | 47.6 | 48.4 | 54.4 | 48.8 | 64.9 | 68.7
3184.06 | -1.185 | -12.642 | 3.624 | 19.2 | 47.7 | 48.4 | 54.4 | 48.7 | 64.8 | 68.6
3185.06 | -1.276 | -12.532 | 3.624 | 19.2 | 47.6 | 48.5 | 54.3 | 48.7 | 65 | 68.6
3186.06 | -1.317 | 0.781 | 3.624 | 19.2 | 47.4 | 48.5 | 54.2 | 48.8 | 65 | 68.6
3187.06 | -1.154 | -6.96 | 3.624 | 19.2 | 47.3 | 48.6 | 54.2 | 48.9 | 64.9 | 68.5
3188.06 | -1.271 | -16.191 | 3.624 | 19.2 | 47.3 | 48.6 | 54.3 | 49 | 64.8 | 68.6
3189.06 | -1.207 | -10.914 | 3.624 | 19.2 | 47.3 | 48.6 | 54.3 | 49 | 64.7 | 68.5
3190.06 | -1.3 | -12.734 | 3.624 | 19.2 | 47.4 | 48.6 | 54.3 | 48.9 | 64.8 | 68.6
3191.06 | -1.287 | -12.513 | 3.624 | 19.2 | 47.5 | 48.7 | 54.3 | 49 | 64.7 | 68.6
3192.06 | -1.345 | -5.305 | 3.624 | 19.2 | 47.5 | 48.7 | 54.2 | 49 | 64.7 | 68.6
3193.06 | -1.336 | -11.465 | 3.624 | 19.2 | 47.4 | 48.7 | 54.2 | 49 | 64.5 | 68.6
3194.06 | -1.264 | -12.146 | 3.624 | 19.2 | 47.3 | 48.6 | 54.1 | 49 | 64.4 | 68.5
3195.06 | -1.263 | -11.502 | 3.624 | 19.2 | 47.3 | 48.6 | 54.1 | 49 | 64.4 | 68.5
3196.06 | -1.272 | -12.697 | 3.624 | 19.3 | 47.3 | 48.6 | 54.1 | 48.9 | 64.5 | 68.5
3197.06 | -1.18 | -15.253 | 3.623 | 19.3 | 47.3 | 48.6 | 54.1 | 48.7 | 64.7 | 68.5
3198.06 | -1.273 | 0.597 | 3.623 | 19.3 | 47.3 | 48.6 | 54.2 | 48.6 | 64.7 | 68.5
3199.06 | -1.201 | -8.781 | 3.623 | 19.3 | 47.2 | 48.6 | 54.2 | 48.6 | 64.7 | 68.5
3200.06 | -1.219 | 0.653 | 3.623 | 19.3 | 47.2 | 48.6 | 54.1 | 48.7 | 64.7 | 68.6
3201.06 | -1.226 | -15.823 | 3.623 | 19.3 | 47.2 | 48.5 | 54 | 48.7 | 64.6 | 68.6
3202.06 | -1.164 | -12.256 | 3.623 | 19.3 | 47.3 | 48.5 | 54 | 48.8 | 64.4 | 68.5
3203.06 | -1.156 | 0.984 | 3.623 | 19.3 | 47.4 | 48.5 | 54 | 48.8 | 64.4 | 68.4
3204.06 | -1.256 | -11.392 | 3.623 | 19.3 | 47.3 | 48.6 | 54.1 | 48.8 | 64.3 | 68.4
3205.06 | -1.235 | -8.542 | 3.623 | 19.3 | 47.3 | 48.7 | 54.1 | 48.8 | 64.5 | 68.3
3206.06 | -1.334 | -9.369 | 3.623 | 19.3 | 47.2 | 48.7 | 54.2 | 48.8 | 64.6 | 68.3
3207.06 | -1.327 | -5.158 | 3.623 | 19.3 | 47.1 | 48.7 | 54.2 | 48.9 | 64.7 | 68.3
3208.06 | -1.316 | -10.803 | 3.623 | 19.4 | 47.2 | 48.7 | 54.2 | 48.9 | 64.8 | 68.4
3209.06 | -1.129 | -9.682 | 3.623 | 19.3 | 47.3 | 48.7 | 54.2 | 48.9 | 64.9 | 68.4
3210.06 | -1.307 | -7.64 | 3.623 | 19.3 | 47.2 | 48.8 | 54.2 | 48.7 | 64.9 | 68.4
3211.06 | -1.299 | -9.645 | 3.623 | 19.3 | 47.2 | 48.9 | 54.2 | 48.8 | 65 | 68.4
3212.06 | -1.339 | -14.334 | 3.623 | 19.3 | 47.3 | 48.9 | 54.1 | 48.8 | 65 | 68.4
3213.06 | -1.234 | 1.149 | 3.623 | 19.3 | 47.3 | 48.9 | 54 | 48.9 | 65.1 | 68.4
3214.06 | -1.23 | -9.994 | 3.623 | 19.2 | 47.3 | 48.9 | 54 | 49 | 65.3 | 68.5
3215.06 | -1.165 | -6.353 | 3.623 | 19.2 | 47.2 | 48.8 | 54 | 48.9 | 65.3 | 68.4
3216.06 | -1.15 | -3.705 | 3.623 | 19.2 | 47.2 | 48.8 | 54 | 48.9 | 65.3 | 68.4
3217.06 | -1.235 | -14.72 | 3.623 | 19.2 | 47.3 | 48.7 | 54 | 48.9 | 64.9 | 68.4
3218.06 | -1.293 | -4.809 | 3.623 | 19.2 | 47.3 | 48.6 | 54 | 49 | 64.8 | 68.4
3219.06 | -1.213 | -11.392 | 3.623 | 19.2 | 47.4 | 48.6 | 54 | 49 | 65.1 | 68.1
3220.06 | -1.279 | -7.512 | 3.623 | 19.2 | 47.3 | 48.6 | 53.9 | 49 | 65.2 | 67.9
3221.06 | -1.172 | -9.553 | 3.622 | 19.2 | 47.3 | 48.5 | 53.9 | 48.8 | 65 | 67.9
3222.06 | -1.273 | -4.533 | 3.622 | 19.2 | 47.3 | 48.4 | 53.9 | 48.9 | 64.7 | 68
3223.06 | -1.223 | -11.245 | 3.622 | 19.3 | 47.2 | 48.4 | 53.9 | 48.8 | 64.7 | 68.1
3224.06 | -1.326 | -5.563 | 3.622 | 19.3 | 47.3 | 48.5 | 53.8 | 48.7 | 64.6 | 68.1
3225.06 | -1.216 | -0.506 | 3.622 | 19.3 | 47.2 | 48.5 | 53.8 | 48.7 | 64.5 | 68.2
3226.06 | -1.168 | -11.87 | 3.622 | 19.4 | 47.2 | 48.5 | 53.8 | 48.7 | 64.4 | 68.1
3227.06 | -1.215 | -8.523 | 3.622 | 19.4 | 47.2 | 48.4 | 53.9 | 48.7 | 64.2 | 68.1
3228.06 | -1.275 | -9.976 | 3.622 | 19.4 | 47.2 | 48.4 | 53.9 | 48.8 | 64 | 68.1
3229.06 | -1.216 | -8.082 | 3.622 | 19.4 | 47.2 | 48.4 | 53.9 | 48.8 | 64.1 | 68.1
3230.06 | -1.279 | -10.84 | 3.622 | 19.4 | 47.2 | 48.4 | 53.9 | 48.8 | 64.2 | 68.1
3231.06 | -1.25 | -4.809 | 3.622 | 19.4 | 47.2 | 48.4 | 53.9 | 48.8 | 64.3 | 68
3232.06 | -1.214 | -2.86 | 3.622 | 19.4 | 47.1 | 48.3 | 54 | 48.8 | 64.4 | 68
3233.06 | -1.14 | -12.072 | 3.622 | 19.4 | 47.2 | 48.3 | 54 | 48.8 | 64.5 | 68
3234.06 | -1.257 | 3.815 | 3.622 | 19.4 | 47.1 | 48.2 | 54 | 48.9 | 64.6 | 68.1
3235.06 | -1.299 | -11.631 | 3.622 | 19.4 | 47.1 | 48.1 | 53.9 | 48.8 | 64.5 | 68.1
3236.06 | -1.292 | 0.745 | 3.622 | 19.4 | 47 | 48.2 | 53.9 | 48.7 | 64.4 | 68
3237.06 | -1.291 | -15.125 | 3.622 | 19.4 | 46.9 | 48.2 | 53.9 | 48.7 | 64.5 | 68
3238.06 | -1.235 | -13.58 | 3.622 | 19.3 | 46.8 | 48.2 | 53.9 | 48.7 | 64.3 | 68
3239.06 | -1.21 | -4.717 | 3.622 | 19.3 | 46.9 | 48.3 | 53.9 | 48.7 | 63.9 | 68
3240.06 | -1.244 | -14.738 | 3.622 | 19.3 | 46.9 | 48.3 | 54 | 48.8 | 63.6 | 67.9
3241.06 | -1.247 | -13.083 | 3.622 | 19.3 | 46.9 | 48.3 | 54 | 48.8 | 63.4 | 67.8
3242.06 | -1.266 | -12.421 | 3.622 | 19.3 | 47 | 48.3 | 53.8 | 48.7 | 63.5 | 67.7
3243.06 | -1.184 | -12.495 | 3.621 | 19.3 | 46.9 | 48.3 | 53.7 | 48.7 | 63.8 | 67.7
3244.06 | -1.319 | -5.783 | 3.622 | 19.3 | 46.9 | 48.3 | 53.7 | 48.6 | 64 | 67.7
3245.06 | -1.36 | -11.024 | 3.622 | 19.3 | 46.9 | 48.3 | 53.7 | 48.5 | 64 | 67.7
3246.06 | -1.235 | -3.448 | 3.621 | 19.3 | 47 | 48.3 | 53.7 | 48.5 | 63.7 | 67.6
3247.06 | -1.235 | -12.771 | 3.621 | 19.3 | 47.1 | 48.3 | 53.7 | 48.6 | 63.7 | 67.6
3248.06 | -1.205 | -4.827 | 3.621 | 19.3 | 47 | 48.3 | 53.7 | 48.6 | 63.7 | 67.6
3249.06 | -1.215 | -5.176 | 3.621 | 19.3 | 46.9 | 48.3 | 53.7 | 48.6 | 63.6 | 67.7
3250.06 | -1.253 | -8.486 | 3.621 | 19.2 | 46.9 | 48.2 | 53.8 | 48.6 | 63.6 | 67.7
3251.06 | -1.278 | -8.394 | 3.621 | 19.2 | 46.9 | 48.1 | 53.8 | 48.6 | 63.6 | 67.6
3252.06 | -1.2 | -8.873 | 3.621 | 19.3 | 46.9 | 48.1 | 53.8 | 48.6 | 63.6 | 67.6
3253.06 | -1.242 | -9.718 | 3.621 | 19.2 | 46.8 | 48.1 | 53.8 | 48.6 | 63.5 | 67.7
3254.06 | -1.319 | -9.001 | 3.621 | 19.2 | 46.9 | 48 | 53.8 | 48.6 | 63.7 | 67.7
3255.06 | -1.225 | -8.008 | 3.621 | 19.2 | 46.9 | 48 | 53.7 | 48.6 | 63.9 | 67.7
3256.06 | -1.224 | -8.928 | 3.621 | 19.3 | 47 | 48 | 53.7 | 48.7 | 64 | 67.8
3257.06 | -1.179 | -8.321 | 3.621 | 19.3 | 46.9 | 48 | 53.6 | 48.7 | 64 | 67.8
3258.06 | -1.185 | -15.787 | 3.621 | 19.3 | 46.9 | 48 | 53.6 | 48.6 | 63.9 | 67.8
3259.06 | -1.251 | -5.802 | 3.621 | 19.3 | 46.9 | 47.9 | 53.6 | 48.5 | 63.8 | 67.8
3260.06 | -1.184 | -15.345 | 3.621 | 19.3 | 46.9 | 47.9 | 53.5 | 48.3 | 63.8 | 67.8
3261.06 | -1.27 | -11.153 | 3.621 | 19.3 | 47 | 47.9 | 53.4 | 48.3 | 63.9 | 67.8
3262.06 | -1.259 | -6.335 | 3.621 | 19.3 | 47 | 47.9 | 53.4 | 48.3 | 64 | 67.8
3263.06 | -1.23 | -3.117 | 3.621 | 19.3 | 46.9 | 47.9 | 53.4 | 48.3 | 64 | 67.7
3264.06 | -1.364 | -5.416 | 3.621 | 19.3 | 46.9 | 47.9 | 53.5 | 48.3 | 64 | 67.7
3265.06 | -1.262 | -12.495 | 3.621 | 19.3 | 46.8 | 47.9 | 53.4 | 48.3 | 64.1 | 67.7
3266.06 | -1.195 | 0.984 | 3.621 | 19.3 | 46.8 | 47.9 | 53.5 | 48.3 | 64 | 67.7
3267.06 | -1.225 | -13.488 | 3.621 | 19.3 | 46.8 | 47.8 | 53.5 | 48.3 | 64 | 67.8
3268.06 | -1.287 | -6.261 | 3.62 | 19.4 | 46.7 | 47.7 | 53.5 | 48.3 | 64.2 | 67.7
3269.06 | -1.213 | -5.287 | 3.62 | 19.3 | 46.7 | 47.6 | 53.5 | 48.4 | 64.1 | 67.6
3270.06 | -1.233 | -2.51 | 3.62 | 19.3 | 46.6 | 47.5 | 53.5 | 48.5 | 63.8 | 67.6
3271.06 | -1.362 | -10.767 | 3.62 | 19.4 | 46.6 | 47.5 | 53.4 | 48.5 | 63.6 | 67.6
3272.06 | -1.117 | -5.618 | 3.62 | 19.4 | 46.6 | 47.5 | 53.5 | 48.3 | 63.6 | 67.5
3273.06 | -1.282 | -11.189 | 3.62 | 19.4 | 46.7 | 47.5 | 53.5 | 48.3 | 63.8 | 67.5
3274.06 | -1.167 | -6.298 | 3.62 | 19.3 | 46.8 | 47.6 | 53.5 | 48.2 | 64.1 | 67.6
3275.06 | -1.284 | -5.618 | 3.62 | 19.3 | 46.8 | 47.6 | 53.6 | 48.3 | 64.1 | 67.7
3276.06 | -1.27 | -4.643 | 3.62 | 19.3 | 46.7 | 47.6 | 53.6 | 48.3 | 63.9 | 67.7
3277.06 | -1.183 | -10.785 | 3.62 | 19.3 | 46.8 | 47.6 | 53.5 | 48.3 | 63.9 | 67.7
3278.06 | -1.185 | -13.267 | 3.62 | 19.3 | 46.7 | 47.6 | 53.5 | 48.3 | 63.9 | 67.6
3279.06 | -1.212 | -2.565 | 3.62 | 19.3 | 46.8 | 47.6 | 53.5 | 48.1 | 63.9 | 67.5
3280.06 | -1.341 | -7.585 | 3.62 | 19.3 | 46.9 | 47.6 | 53.5 | 48 | 63.9 | 67.4
3281.06 | -1.315 | -3.025 | 3.62 | 19.3 | 46.8 | 47.6 | 53.5 | 47.9 | 63.9 | 67.4
3282.06 | -1.209 | -8.284 | 3.62 | 19.2 | 46.6 | 47.6 | 53.5 | 47.9 | 63.8 | 67.4
3283.06 | -1.288 | -8.652 | 3.62 | 19.2 | 46.6 | 47.5 | 53.5 | 48.1 | 63.8 | 67.5
3284.06 | -1.191 | -10.215 | 3.62 | 19.2 | 46.7 | 47.5 | 53.5 | 48.2 | 63.8 | 67.5
3285.06 | -1.366 | -1.462 | 3.62 | 19.2 | 46.7 | 47.5 | 53.5 | 48.2 | 63.7 | 67.6
3286.06 | -1.245 | -8.67 | 3.62 | 19.2 | 46.8 | 47.5 | 53.5 | 48.1 | 63.6 | 67.5
3287.06 | -1.252 | -8.321 | 3.62 | 19.3 | 46.8 | 47.6 | 53.5 | 48.3 | 63.6 | 67.5
3288.06 | -1.189 | -17.736 | 3.62 | 19.4 | 46.8 | 47.6 | 53.5 | 48.3 | 63.6 | 67.5
3289.06 | -1.291 | -7.751 | 3.619 | 19.4 | 46.8 | 47.6 | 53.5 | 48.3 | 63.8 | 67.5
3290.06 | -1.316 | -5.912 | 3.619 | 19.4 | 46.7 | 47.7 | 53.5 | 48.2 | 64.1 | 67.5
3291.06 | -1.212 | -7.788 | 3.62 | 19.4 | 46.7 | 47.7 | 53.5 | 48.3 | 64.3 | 67.5
3292.06 | -1.231 | -7.806 | 3.62 | 19.4 | 46.7 | 47.7 | 53.5 | 48.2 | 64.2 | 67.5
3293.06 | -1.283 | -10.693 | 3.619 | 19.5 | 46.7 | 47.7 | 53.4 | 48.2 | 64 | 67.5
3294.06 | -1.194 | 0.837 | 3.619 | 19.5 | 46.7 | 47.7 | 53.4 | 48.1 | 63.8 | 67.5
3295.06 | -1.227 | -0.635 | 3.619 | 19.5 | 46.7 | 47.6 | 53.1 | 48.2 | 63.7 | 67.5
3296.06 | -1.287 | -16.228 | 3.619 | 19.5 | 46.6 | 47.7 | 52.9 | 48.3 | 63.9 | 67.5
3297.06 | -1.303 | -11.741 | 3.619 | 19.4 | 46.6 | 47.7 | 52.9 | 48.2 | 63.9 | 67.5
3298.06 | -1.222 | -14.371 | 3.619 | 19.4 | 46.7 | 47.7 | 53 | 48.1 | 63.8 | 67.5
3299.06 | -1.184 | -5.82 | 3.619 | 19.4 | 46.6 | 47.7 | 53.1 | 48.1 | 63.9 | 67.4
3300.06 | -1.19 | -9.921 | 3.619 | 19.4 | 46.5 | 47.7 | 53.2 | 48.1 | 63.8 | 67.4
3301.06 | -1.194 | -13.653 | 3.619 | 19.3 | 46.5 | 47.7 | 53.2 | 47.9 | 63.5 | 67.4
3302.06 | -1.281 | -9.792 | 3.619 | 19.3 | 46.5 | 47.7 | 53.2 | 47.9 | 63.5 | 67.4
3303.06 | -1.327 | -9.921 | 3.619 | 19.3 | 46.5 | 47.7 | 53.2 | 48 | 63.7 | 67.3
3304.06 | -1.221 | -5.085 | 3.619 | 19.3 | 46.6 | 47.7 | 53.3 | 48.1 | 63.7 | 67.3
3305.06 | -1.317 | -13.782 | 3.619 | 19.2 | 46.7 | 47.7 | 53.3 | 48.1 | 63.6 | 67.3
3306.06 | -1.2 | -6.721 | 3.619 | 19.2 | 46.7 | 47.7 | 53.3 | 48.1 | 63.5 | 67.3
3307.06 | -1.298 | -8.928 | 3.619 | 19.2 | 46.6 | 47.8 | 53.3 | 48.2 | 63.5 | 67.3
3308.06 | -1.315 | -6.225 | 3.619 | 19.2 | 46.5 | 47.7 | 53.2 | 48.1 | 63.7 | 67.3
3309.06 | -1.167 | -12.348 | 3.619 | 19.2 | 46.5 | 47.7 | 53.2 | 48.1 | 63.7 | 67.3
3310.06 | -1.277 | -11.98 | 3.619 | 19.2 | 46.5 | 47.6 | 53.2 | 48.1 | 63.4 | 67.2
3311.06 | -1.254 | -6.666 | 3.619 | 19.3 | 46.5 | 47.6 | 53.3 | 48.2 | 63.2 | 67.2
3312.06 | -1.332 | -7.199 | 3.619 | 19.3 | 46.5 | 47.5 | 53.3 | 48.2 | 63.3 | 67.2
3313.06 | -1.133 | -14.371 | 3.619 | 19.3 | 46.5 | 47.5 | 53.4 | 48.2 | 63.5 | 67.2
3314.06 | -1.175 | -14.996 | 3.619 | 19.3 | 46.6 | 47.6 | 53.4 | 48.2 | 63.5 | 67.2
3315.06 | -1.344 | -9.001 | 3.618 | 19.3 | 46.7 | 47.4 | 53.4 | 48.2 | 63.6 | 67.2
3316.06 | -1.211 | -15.566 | 3.618 | 19.3 | 46.6 | 47.3 | 53.3 | 48.1 | 63.6 | 67.2
3317.06 | -1.267 | -0.671 | 3.618 | 19.3 | 46.5 | 47.4 | 53.2 | 48.2 | 63.6 | 67.1
3318.06 | -1.168 | -14.444 | 3.618 | 19.3 | 46.5 | 47.4 | 53.2 | 48.2 | 63.7 | 67.1
3319.06 | -1.222 | -3.264 | 3.618 | 19.3 | 46.5 | 47.3 | 52.9 | 48.2 | 63.7 | 67.1
3320.06 | -1.267 | -4.588 | 3.618 | 19.3 | 46.4 | 47.3 | 52.8 | 48.3 | 63.5 | 67.1
3321.06 | -1.17 | -9.148 | 3.618 | 19.3 | 46.4 | 47.3 | 52.8 | 48.1 | 63.3 | 67.1
3322.06 | -1.23 | -17.276 | 3.618 | 19.3 | 46.5 | 47.4 | 52.8 | 48.2 | 63.4 | 67.1
3323.06 | -1.347 | -7.64 | 3.618 | 19.3 | 46.6 | 47.4 | 52.9 | 48 | 63.5 | 67
3324.06 | -1.317 | -7.291 | 3.618 | 19.4 | 46.6 | 47.4 | 52.9 | 47.9 | 63.5 | 67
3325.06 | -1.2 | -11.668 | 3.618 | 19.3 | 46.6 | 47.4 | 53 | 47.7 | 63.5 | 67
3326.06 | -1.209 | -2.326 | 3.618 | 19.3 | 46.5 | 47.4 | 53 | 47.7 | 63.3 | 67
3327.06 | -1.237 | -7.365 | 3.618 | 19.3 | 46.5 | 47.3 | 53.1 | 47.8 | 63.3 | 67
3328.06 | -1.275 | -6.133 | 3.618 | 19.3 | 46.4 | 47.4 | 53.1 | 47.8 | 63.3 | 67.1
3329.06 | -1.301 | -6.611 | 3.618 | 19.3 | 46.5 | 47.4 | 53.1 | 47.8 | 63.2 | 67.1
3330.06 | -1.315 | -13.709 | 3.618 | 19.3 | 46.5 | 47.4 | 53.1 | 47.8 | 63.2 | 67
3331.06 | -1.276 | -6.795 | 3.618 | 19.3 | 46.5 | 47.4 | 53.1 | 47.7 | 63.4 | 67
3332.06 | -1.263 | -13.065 | 3.618 | 19.3 | 46.6 | 47.4 | 53.1 | 47.7 | 63.4 | 67
3333.06 | -1.308 | -6.464 | 3.618 | 19.3 | 46.6 | 47.4 | 53.1 | 47.8 | 63.3 | 67
3334.06 | -1.244 | -10.233 | 3.618 | 19.3 | 46.6 | 47.4 | 53.1 | 47.8 | 63.2 | 67
3335.06 | -1.203 | -6.151 | 3.618 | 19.3 | 46.6 | 47.5 | 53.2 | 47.8 | 63.5 | 67
3336.06 | -1.186 | -10.638 | 3.618 | 19.3 | 46.7 | 47.5 | 53.2 | 47.8 | 63.6 | 67
3337.06 | -1.22 | -14.849 | 3.618 | 19.3 | 46.7 | 47.5 | 53.1 | 47.7 | 63.5 | 66.9
3338.06 | -1.222 | -14.996 | 3.618 | 19.3 | 46.6 | 47.5 | 53.1 | 47.7 | 63.4 | 66.8
3339.06 | -1.283 | -4.092 | 3.618 | 19.3 | 46.4 | 47.5 | 53.1 | 47.7 | 63.2 | 66.8
3340.06 | -1.346 | -7.732 | 3.617 | 19.3 | 46.3 | 47.5 | 53.2 | 47.8 | 63 | 66.8
3341.06 | -1.141 | -19.538 | 3.617 | 19.4 | 46.3 | 47.4 | 53.2 | 47.9 | 63.1 | 66.8
3342.06 | -1.249 | -2.951 | 3.617 | 19.4 | 46.3 | 47.4 | 53.2 | 48 | 63 | 66.7
3343.06 | -1.22 | -3.246 | 3.617 | 19.4 | 46.3 | 47.4 | 53.2 | 48 | 63.1 | 66.7
3344.06 | -1.346 | -12.771 | 3.617 | 19.4 | 46.3 | 47.3 | 53.2 | 48 | 63.2 | 66.8
3345.06 | -1.159 | -11.52 | 3.617 | 19.4 | 46.3 | 47.3 | 53.1 | 48 | 63.3 | 66.8
3346.06 | -1.239 | -10.399 | 3.617 | 19.4 | 46.3 | 47.3 | 53 | 48 | 63.3 | 66.7
3347.06 | -1.233 | 0.34 | 3.617 | 19.4 | 46.2 | 47.3 | 53 | 48 | 63.5 | 66.7
3348.06 | -1.204 | -13.801 | 3.617 | 19.4 | 46.2 | 47.3 | 53 | 47.9 | 63.4 | 66.7
3349.06 | -1.211 | -5.544 | 3.617 | 19.4 | 46.2 | 47.3 | 53 | 47.7 | 63.2 | 66.7
3350.06 | -1.279 | -8.358 | 3.617 | 19.3 | 46.3 | 47.4 | 53 | 47.6 | 63.2 | 66.7
3351.06 | -1.276 | -7.622 | 3.617 | 19.3 | 46.3 | 47.4 | 53.1 | 47.6 | 63.3 | 66.7
3352.06 | -1.154 | -6.022 | 3.617 | 19.3 | 46.4 | 47.3 | 53.1 | 47.7 | 63.3 | 66.7
3353.06 | -1.316 | -7.493 | 3.617 | 19.3 | 46.4 | 47.3 | 53.1 | 47.8 | 63.4 | 66.7
3354.06 | -1.187 | -5.213 | 3.617 | 19.3 | 46.3 | 47.3 | 53 | 48 | 63.4 | 66.8
3355.06 | -1.295 | -8.192 | 3.617 | 19.3 | 46.2 | 47.3 | 53 | 48 | 63.4 | 66.7
3356.06 | -1.294 | -7.162 | 3.617 | 19.2 | 46.3 | 47.2 | 53 | 47.9 | 63.3 | 66.8
3357.06 | -1.221 | -8.266 | 3.617 | 19.2 | 46.3 | 47.1 | 52.9 | 47.8 | 63.3 | 66.7
3358.06 | -1.318 | -9.534 | 3.617 | 19.2 | 46.1 | 47.1 | 52.9 | 47.7 | 63.3 | 66.7
3359.06 | -1.228 | -10.491 | 3.617 | 19.2 | 46.3 | 47.1 | 52.9 | 47.7 | 63.3 | 66.7
3360.06 | -1.299 | -6.372 | 3.617 | 19.2 | 46.2 | 47 | 52.9 | 47.6 | 63.2 | 66.7
3361.06 | -1.199 | -7.438 | 3.617 | 19.2 | 46 | 47 | 52.9 | 47.7 | 63.2 | 66.7
3362.06 | -1.353 | -7.291 | 3.617 | 19.1 | 46.1 | 47.1 | 52.9 | 47.9 | 63.3 | 66.7
3363.06 | -1.219 | -8.431 | 3.616 | 19.1 | 46.2 | 47.1 | 52.9 | 47.8 | 63.3 | 66.5
3364.06 | -1.235 | -8.928 | 3.616 | 19.1 | 46.2 | 47.1 | 52.9 | 47.9 | 63.1 | 66.4
3365.06 | -1.178 | -8.817 | 3.616 | 19.2 | 46.1 | 47.2 | 53 | 47.8 | 63 | 66.3
3366.06 | -1.307 | -2.602 | 3.616 | 19.2 | 45.9 | 47.2 | 52.9 | 47.8 | 62.9 | 66.4
3367.06 | -1.224 | -11.006 | 3.616 | 19.2 | 46 | 47.2 | 53 | 47.8 | 62.8 | 66.4
3368.06 | -1.247 | -10.601 | 3.616 | 19.2 | 46 | 47.2 | 52.9 | 47.8 | 62.7 | 66.4
3369.06 | -1.295 | -12.9 | 3.616 | 19.2 | 46.1 | 47.3 | 52.9 | 47.8 | 62.6 | 66.4
3370.06 | -1.18 | -8.082 | 3.616 | 19.2 | 46.1 | 47.3 | 52.9 | 47.8 | 62.5 | 66.4
3371.06 | -1.195 | -11.208 | 3.616 | 19.3 | 46.1 | 47.2 | 52.8 | 47.8 | 62.5 | 66.4
3372.06 | -1.175 | -8.909 | 3.616 | 19.3 | 46.2 | 47.1 | 52.6 | 47.8 | 62.6 | 66.2
3373.06 | -1.245 | -16.338 | 3.616 | 19.3 | 46.1 | 47.1 | 52.7 | 47.8 | 62.6 | 66.2
3374.06 | -1.283 | -13.506 | 3.616 | 19.3 | 46.1 | 47.2 | 52.8 | 47.8 | 62.5 | 66.3
3375.06 | -1.332 | -7.052 | 3.616 | 19.3 | 46.1 | 47.2 | 52.8 | 47.8 | 62.4 | 66.3
3376.06 | -1.368 | -12.477 | 3.616 | 19.3 | 46 | 47.1 | 52.9 | 47.6 | 62.4 | 66.3
3377.06 | -1.255 | -11.686 | 3.616 | 19.3 | 45.9 | 47.1 | 52.9 | 47.6 | 62.3 | 66.3
3378.06 | -1.313 | -5.93 | 3.616 | 19.3 | 46 | 47.1 | 52.9 | 47.6 | 62.6 | 66.4
3379.06 | -1.189 | -13.102 | 3.616 | 19.3 | 46 | 47.1 | 52.9 | 47.5 | 62.8 | 66.4
3380.06 | -1.29 | -9.921 | 3.616 | 19.3 | 46 | 47 | 52.8 | 47.4 | 62.8 | 66.4
3381.06 | -1.351 | -9.755 | 3.616 | 19.2 | 46 | 47 | 52.8 | 47.4 | 62.6 | 66.3
3382.06 | -1.313 | -8.358 | 3.616 | 19.2 | 46 | 47 | 52.9 | 47.5 | 62.6 | 66.4
3383.06 | -1.19 | -12.734 | 3.616 | 19.2 | 46.1 | 47 | 52.9 | 47.6 | 62.7 | 66.4
3384.06 | -1.255 | -15.529 | 3.616 | 19.2 | 46.2 | 47 | 52.9 | 47.6 | 62.7 | 66.4
3385.06 | -1.188 | -13.653 | 3.616 | 19.2 | 46.2 | 46.9 | 52.9 | 47.6 | 62.7 | 66.3
3386.06 | -1.309 | -8.67 | 3.616 | 19.2 | 46.2 | 46.9 | 52.9 | 47.5 | 62.7 | 66.3
3387.06 | -1.279 | -13.819 | 3.616 | 19.2 | 46.2 | 46.9 | 52.8 | 47.5 | 62.7 | 66.3
3388.06 | -1.225 | -8.155 | 3.615 | 19.2 | 46.2 | 46.9 | 52.8 | 47.5 | 62.6 | 66.2
3389.06 | -1.21 | -9.314 | 3.615 | 19.2 | 46.2 | 46.9 | 52.9 | 47.6 | 62.6 | 66.2
3390.06 | -1.316 | -10.858 | 3.615 | 19.2 | 46.1 | 46.9 | 52.9 | 47.6 | 62.6 | 66.2
3391.06 | -1.251 | 4.294 | 3.615 | 19.2 | 46 | 46.9 | 52.7 | 47.8 | 62.7 | 66.3
3392.06 | -1.323 | -6.556 | 3.615 | 19.2 | 46 | 46.9 | 52.7 | 47.8 | 62.6 | 66.3
3393.06 | -1.217 | -9.001 | 3.615 | 19.3 | 46 | 46.9 | 52.6 | 47.9 | 62.4 | 66.2
3394.06 | -1.189 | -12.752 | 3.615 | 19.3 | 46.1 | 46.9 | 52.6 | 47.9 | 62.5 | 66.2
3395.06 | -1.152 | -17.294 | 3.615 | 19.3 | 46.1 | 46.8 | 52.6 | 47.8 | 62.5 | 66.2
3396.06 | -1.298 | -6.629 | 3.615 | 19.3 | 46.1 | 46.7 | 52.6 | 47.7 | 62.4 | 66.2
3397.06 | -1.308 | -4.441 | 3.615 | 19.3 | 46.1 | 46.7 | 52.5 | 47.6 | 62.4 | 66.1
3398.06 | -1.152 | -10.436 | 3.615 | 19.3 | 46 | 46.8 | 52.6 | 47.5 | 62.7 | 66
3399.06 | -1.228 | -7.089 | 3.615 | 19.3 | 45.9 | 46.9 | 52.7 | 47.4 | 63.1 | 65.9
3400.06 | -1.289 | -6.372 | 3.615 | 19.3 | 45.9 | 46.9 | 52.7 | 47.4 | 62.8 | 65.9
3401.06 | -1.178 | 0.928 | 3.615 | 19.3 | 45.9 | 46.8 | 52.7 | 47.5 | 62.6 | 66
3402.06 | -1.319 | -7.512 | 3.615 | 19.4 | 45.9 | 46.8 | 52.7 | 47.4 | 62.5 | 66
3403.06 | -1.26 | -19.427 | 3.615 | 19.4 | 45.9 | 46.8 | 52.7 | 47.4 | 62.4 | 66
3404.06 | -1.261 | -12.164 | 3.615 | 19.3 | 46 | 46.7 | 52.7 | 47.4 | 62.5 | 66.1
3405.06 | -1.164 | -13.58 | 3.615 | 19.4 | 45.9 | 46.6 | 52.6 | 47.5 | 62.3 | 66
3406.06 | -1.243 | -8.799 | 3.615 | 19.4 | 45.8 | 46.6 | 52.4 | 47.5 | 62.4 | 65.9
3407.06 | -1.19 | -8.211 | 3.615 | 19.4 | 45.8 | 46.6 | 52.2 | 47.4 | 62.7 | 66
3408.06 | -1.23 | -14.297 | 3.615 | 19.4 | 45.8 | 46.6 | 52.2 | 47.4 | 62.7 | 65.9
3409.06 | -1.211 | -14.867 | 3.615 | 19.4 | 45.9 | 46.6 | 52.3 | 47.2 | 62.8 | 65.9
3410.06 | -1.234 | 0.138 | 3.615 | 19.4 | 45.9 | 46.6 | 52.3 | 47.2 | 62.6 | 65.9
3411.06 | -1.256 | -7.199 | 3.615 | 19.4 | 45.9 | 46.6 | 52.3 | 47.2 | 62.4 | 65.9
3412.06 | -1.214 | -7.88 | 3.614 | 19.4 | 45.8 | 46.6 | 52.4 | 47.2 | 62.2 | 65.8
3413.06 | -1.303 | -2.289 | 3.614 | 19.4 | 45.8 | 46.6 | 52.4 | 47.3 | 62.3 | 65.9
3414.06 | -1.297 | -5.416 | 3.614 | 19.4 | 45.9 | 46.6 | 52.5 | 47.3 | 62.5 | 66
3415.06 | -1.371 | -7.144 | 3.614 | 19.4 | 46 | 46.6 | 52.5 | 47.3 | 62.4 | 66
3416.06 | -1.307 | -10.785 | 3.614 | 19.4 | 46 | 46.6 | 52.5 | 47.3 | 62.5 | 66
3417.06 | -1.308 | -6.427 | 3.614 | 19.4 | 46 | 46.5 | 52.5 | 47.3 | 62.4 | 65.9
3418.06 | -1.218 | -13.01 | 3.614 | 19.4 | 46 | 46.6 | 52.6 | 47.3 | 62.1 | 65.7
3419.06 | -1.316 | -8.321 | 3.614 | 19.4 | 46 | 46.6 | 52.6 | 47.4 | 62 | 65.7
3420.06 | -1.283 | -3.191 | 3.614 | 19.3 | 45.9 | 46.6 | 52.6 | 47.3 | 61.9 | 65.7
3421.06 | -1.281 | -6.611 | 3.614 | 19.3 | 45.7 | 46.6 | 52.6 | 47.3 | 61.9 | 65.7
3422.06 | -1.258 | -7.457 | 3.614 | 19.3 | 45.7 | 46.7 | 52.6 | 47.3 | 62.1 | 65.8
3423.06 | -1.324 | -8.394 | 3.614 | 19.3 | 45.7 | 46.7 | 52.5 | 47.3 | 62.3 | 65.8
3424.06 | -1.238 | -6.721 | 3.614 | 19.3 | 45.8 | 46.8 | 52.5 | 47.3 | 62.5 | 65.8
3425.06 | -1.25 | -9.277 | 3.614 | 19.3 | 45.8 | 46.8 | 52.5 | 47.2 | 62.4 | 65.8
3426.06 | -1.396 | -12.035 | 3.614 | 19.3 | 45.8 | 46.7 | 52.5 | 47.2 | 62.6 | 65.8
3427.06 | -1.321 | -8.229 | 3.614 | 19.3 | 45.7 | 46.7 | 52.5 | 47.2 | 62.6 | 65.8
3428.06 | -1.21 | -16.283 | 3.614 | 19.4 | 45.8 | 46.7 | 52.4 | 47 | 62.7 | 65.8
3429.06 | -1.224 | -4.367 | 3.614 | 19.4 | 45.7 | 46.7 | 52.3 | 47 | 62.6 | 65.7
3430.06 | -1.219 | -10.546 | 3.614 | 19.4 | 45.6 | 46.7 | 52.3 | 47 | 62.6 | 65.7
3431.06 | -1.256 | -13.47 | 3.614 | 19.4 | 45.7 | 46.7 | 52.3 | 47 | 62.5 | 65.7
3432.06 | -1.255 | -16.118 | 3.614 | 19.4 | 45.7 | 46.7 | 52.3 | 47 | 62.5 | 65.7
3433.06 | -1.181 | 1.535 | 3.614 | 19.4 | 45.6 | 46.8 | 52.3 | 47.1 | 62.6 | 65.7
3434.06 | -1.297 | 3.558 | 3.614 | 19.4 | 45.6 | 46.8 | 52.3 | 47.1 | 62.4 | 65.7
3435.06 | -1.212 | -16.945 | 3.613 | 19.4 | 45.8 | 46.9 | 52.2 | 47.2 | 62.4 | 65.7
3436.06 | -1.279 | -4.423 | 3.613 | 19.4 | 45.9 | 47 | 52.1 | 47.2 | 62.5 | 65.7
3437.06 | -1.212 | -13.286 | 3.613 | 19.4 | 45.7 | 47 | 52.1 | 47.1 | 62.8 | 65.7
3438.06 | -1.344 | -10.105 | 3.613 | 19.4 | 45.7 | 46.9 | 52.1 | 46.9 | 63 | 65.7
3439.06 | -1.225 | -4.551 | 3.613 | 19.4 | 45.6 | 46.9 | 52.2 | 46.9 | 62.7 | 65.6
3440.06 | -1.268 | -7.898 | 3.613 | 19.3 | 45.6 | 46.8 | 52.1 | 47 | 62.5 | 65.5
3441.06 | -1.252 | -5.195 | 3.613 | 19.3 | 45.4 | 46.6 | 52.1 | 47 | 62.3 | 65.6
3442.06 | -1.237 | -11.925 | 3.613 | 19.3 | 45.4 | 46.5 | 52.1 | 46.9 | 62.2 | 65.6
3443.06 | -1.371 | -1.83 | 3.613 | 19.3 | 45.4 | 46.5 | 52.1 | 46.9 | 62.3 | 65.6
3444.06 | -1.253 | -12.918 | 3.613 | 19.3 | 45.5 | 46.5 | 52.2 | 46.9 | 62.2 | 65.6
3445.06 | -1.357 | -14.076 | 3.613 | 19.3 | 45.6 | 46.6 | 52.3 | 46.9 | 62 | 65.5
3446.06 | -1.3 | -5.986 | 3.613 | 19.3 | 45.6 | 46.7 | 52.3 | 46.9 | 61.9 | 65.5
3447.06 | -1.387 | -11.318 | 3.613 | 19.3 | 45.6 | 46.6 | 52.3 | 47 | 62 | 65.4
3448.06 | -1.22 | -0.009 | 3.613 | 19.3 | 45.7 | 46.6 | 52.3 | 47.1 | 62.1 | 65.5
3449.06 | -1.305 | -6.39 | 3.613 | 19.3 | 45.7 | 46.6 | 52.3 | 47.1 | 62.1 | 65.5
3450.06 | -1.296 | -11.006 | 3.613 | 19.3 | 45.7 | 46.6 | 52.3 | 47.1 | 62 | 65.5
3451.06 | -1.207 | -9.498 | 3.613 | 19.2 | 45.6 | 46.7 | 52.3 | 47 | 61.9 | 65.5
3452.06 | -1.184 | -8.836 | 3.613 | 19.2 | 45.7 | 46.7 | 52.3 | 47 | 61.9 | 65.4
3453.06 | -1.213 | -9.277 | 3.613 | 19.2 | 45.7 | 46.8 | 52.4 | 47 | 62.1 | 65.5
3454.06 | -1.205 | -15.125 | 3.613 | 19.2 | 45.8 | 46.9 | 52.4 | 47.1 | 62.2 | 65.5
3455.06 | -1.229 | -6.813 | 3.613 | 19.2 | 45.8 | 47 | 52.4 | 47.2 | 62.2 | 65.5
3456.06 | -1.253 | -9.994 | 3.613 | 19.2 | 45.7 | 47 | 52.4 | 47.2 | 62.1 | 65.5
3457.06 | -1.161 | -9.369 | 3.613 | 19.3 | 45.7 | 47.1 | 52.3 | 47.3 | 62.3 | 65.5
3458.06 | -1.27 | -9.369 | 3.613 | 19.3 | 45.7 | 47.1 | 52.3 | 47.3 | 62.2 | 65.3
3459.06 | -1.373 | -11.006 | 3.613 | 19.3 | 45.5 | 47.1 | 52.3 | 47.1 | 62 | 65.3
3460.06 | -1.364 | -12.421 | 3.612 | 19.3 | 45.4 | 47.1 | 52.3 | 47.1 | 61.9 | 65.3
3461.06 | -1.369 | -6.813 | 3.612 | 19.3 | 45.4 | 47.1 | 52.2 | 47.1 | 61.8 | 65.3
3462.06 | -1.224 | -8.689 | 3.612 | 19.3 | 45.5 | 47.1 | 52.2 | 47.3 | 61.7 | 65.3
3463.06 | -1.266 | -12.679 | 3.612 | 19.4 | 45.5 | 47.1 | 52.2 | 47.4 | 61.6 | 65.3
3464.06 | -1.179 | -2.418 | 3.612 | 19.4 | 45.4 | 47.1 | 52.2 | 47.5 | 61.5 | 65.3
3465.06 | -1.188 | -2.014 | 3.612 | 19.4 | 45.4 | 47.1 | 52.2 | 47.4 | 61.5 | 65.2
3466.06 | -1.377 | -6.648 | 3.612 | 19.4 | 45.4 | 47 | 52.2 | 47.3 | 61.6 | 65.2
3467.06 | -1.351 | -10.399 | 3.612 | 19.4 | 45.5 | 46.9 | 52.2 | 47.2 | 61.6 | 65.2
3468.06 | -1.195 | -4.478 | 3.612 | 19.5 | 45.5 | 46.9 | 52.2 | 47.1 | 61.6 | 65
3469.06 | -1.337 | -8.689 | 3.612 | 19.5 | 45.5 | 46.9 | 52.2 | 47 | 61.6 | 65
3470.06 | -1.184 | -7.126 | 3.612 | 19.5 | 45.6 | 46.9 | 52.2 | 47 | 61.6 | 65
3471.06 | -1.168 | -13.801 | 3.612 | 19.5 | 45.6 | 46.9 | 52.2 | 47.1 | 61.9 | 65.1
3472.06 | -1.257 | -2.786 | 3.612 | 19.5 | 45.5 | 46.9 | 52.2 | 47.2 | 62.1 | 65.1
3473.06 | -1.225 | -10.619 | 3.612 | 19.5 | 45.4 | 47 | 52.2 | 47.2 | 62.1 | 65.2
3474.06 | -1.398 | -6.979 | 3.612 | 19.5 | 45.5 | 46.9 | 52.2 | 47.2 | 62.2 | 65.2
3475.06 | -1.363 | -3.944 | 3.612 | 19.4 | 45.4 | 46.9 | 52.1 | 47.2 | 62.2 | 65.2
3476.06 | -1.264 | -9.534 | 3.612 | 19.4 | 45.4 | 46.8 | 52.2 | 47.1 | 62.1 | 65.2
3477.06 | -1.246 | -4.239 | 3.612 | 19.4 | 45.4 | 46.8 | 52.2 | 47 | 61.9 | 65.2
3478.06 | -1.232 | -13.856 | 3.612 | 19.4 | 45.4 | 46.8 | 52.1 | 47 | 62 | 65.2
3479.06 | -1.347 | -1.517 | 3.612 | 19.3 | 45.4 | 46.8 | 52.2 | 46.9 | 62 | 65.2
3480.06 | -1.346 | -13.12 | 3.612 | 19.3 | 45.3 | 46.8 | 52.2 | 46.7 | 62 | 65.2
3481.06 | -1.332 | -9.626 | 3.612 | 19.3 | 45.3 | 46.8 | 52.3 | 46.7 | 61.9 | 65.2
3482.06 | -1.369 | -8.873 | 3.612 | 19.3 | 45.4 | 46.7 | 52.3 | 46.8 | 61.9 | 65.2
3483.06 | -1.216 | -11.226 | 3.611 | 19.2 | 45.4 | 46.8 | 52.2 | 46.9 | 61.8 | 65.2
3484.06 | -1.177 | -10.546 | 3.611 | 19.2 | 45.3 | 46.8 | 52.1 | 47 | 61.7 | 65.1
3485.06 | -1.294 | -9.461 | 3.611 | 19.2 | 45.3 | 46.7 | 52 | 47.1 | 61.8 | 65
3486.06 | -1.354 | -10.877 | 3.611 | 19.2 | 45.4 | 46.8 | 52.1 | 47.1 | 61.7 | 65
3487.06 | -1.18 | -9.001 | 3.611 | 19.2 | 45.4 | 46.7 | 52 | 47.2 | 61.6 | 65
3488.06 | -1.315 | -11.815 | 3.611 | 19.2 | 45.4 | 46.7 | 52.1 | 47.1 | 61.5 | 65
3489.06 | -1.323 | -2.437 | 3.611 | 19.2 | 45.4 | 46.7 | 52 | 47.1 | 61.5 | 65
3490.06 | -1.241 | -7.089 | 3.611 | 19.3 | 45.4 | 46.6 | 52 | 47 | 61.6 | 65
3491.06 | -1.255 | -7.401 | 3.611 | 19.3 | 45.3 | 46.6 | 52 | 47 | 61.5 | 65.1
3492.06 | -1.208 | -8.211 | 3.611 | 19.4 | 45.3 | 46.5 | 52 | 47 | 61.6 | 65.1
3493.06 | -1.176 | -11.116 | 3.611 | 19.4 | 45.4 | 46.4 | 52 | 47 | 61.7 | 65
3494.06 | -1.252 | -6.353 | 3.611 | 19.4 | 45.3 | 46.4 | 52 | 47.1 | 61.8 | 64.9
3495.06 | -1.22 | -14.444 | 3.611 | 19.5 | 45.3 | 46.4 | 52 | 47.2 | 62 | 64.7
3496.06 | -1.195 | -4.827 | 3.611 | 19.5 | 45.2 | 46.4 | 51.9 | 47.1 | 62 | 64.6
3497.06 | -1.375 | -7.236 | 3.611 | 19.5 | 45.2 | 46.4 | 51.9 | 47 | 61.7 | 64.7
3498.06 | -1.216 | -8.542 | 3.611 | 19.5 | 45.3 | 46.4 | 52 | 47 | 61.6 | 64.8
3499.06 | -1.195 | -8.155 | 3.611 | 19.5 | 45.2 | 46.4 | 52 | 46.9 | 61.6 | 64.9
3500.06 | -1.229 | -13.139 | 3.611 | 19.4 | 45.2 | 46.4 | 52 | 46.8 | 61.6 | 64.9
3501.06 | -1.316 | -10.288 | 3.611 | 19.4 | 45.3 | 46.4 | 51.9 | 46.8 | 61.5 | 64.9
3502.06 | -1.34 | -14.187 | 3.611 | 19.4 | 45.3 | 46.4 | 51.9 | 46.8 | 61.6 | 64.9
3503.06 | -1.375 | -15.143 | 3.611 | 19.3 | 45.3 | 46.4 | 51.9 | 46.7 | 61.7 | 64.9
3504.06 | -1.278 | -9.424 | 3.611 | 19.3 | 45.3 | 46.4 | 51.8 | 46.8 | 61.7 | 64.9
3505.06 | -1.218 | -15.308 | 3.61 | 19.4 | 45.2 | 46.3 | 51.8 | 46.7 | 61.6 | 64.9
3506.06 | -1.199 | -10.969 | 3.611 | 19.4 | 45.1 | 46.3 | 51.8 | 46.8 | 61.5 | 64.9
3507.06 | -1.227 | -11.612 | 3.61 | 19.4 | 45.1 | 46.3 | 51.8 | 46.9 | 61.6 | 64.9
3508.06 | -1.366 | -12.679 | 3.61 | 19.4 | 45.2 | 46.3 | 51.8 | 46.9 | 61.5 | 64.8
3509.06 | -1.299 | -5.691 | 3.61 | 19.4 | 45.4 | 46.3 | 51.9 | 46.8 | 61.5 | 64.8
3510.06 | -1.235 | -7.971 | 3.61 | 19.4 | 45.3 | 46.3 | 51.9 | 46.7 | 61.7 | 64.8
3511.06 | -1.365 | -6.813 | 3.61 | 19.4 | 45.1 | 46.2 | 51.9 | 46.7 | 61.7 | 64.8
3512.06 | -1.292 | -10.84 | 3.61 | 19.4 | 45.2 | 46.2 | 51.9 | 46.8 | 61.6 | 64.8
3513.06 | -1.208 | -5.894 | 3.61 | 19.4 | 45.2 | 46.3 | 51.9 | 46.8 | 61.4 | 64.7
3514.06 | -1.241 | -6.206 | 3.61 | 19.4 | 45.1 | 46.3 | 51.9 | 46.8 | 61.2 | 64.6
3515.06 | -1.237 | -4.404 | 3.61 | 19.4 | 45 | 46.3 | 51.9 | 46.8 | 61.2 | 64.7
3516.06 | -1.211 | -5.71 | 3.61 | 19.4 | 44.9 | 46.3 | 51.9 | 46.8 | 61.4 | 64.7
3517.06 | -1.346 | -5.875 | 3.61 | 19.4 | 45 | 46.2 | 51.9 | 46.7 | 61.6 | 64.8
3518.06 | -1.227 | -9.369 | 3.61 | 19.4 | 45.1 | 46.2 | 51.9 | 46.7 | 61.6 | 64.8
3519.06 | -1.338 | -2.749 | 3.61 | 19.4 | 45.1 | 46.2 | 51.9 | 46.7 | 61.5 | 64.8
3520.06 | -1.174 | -13.948 | 3.61 | 19.4 | 45.2 | 46.2 | 51.9 | 46.8 | 61.6 | 64.8
3521.06 | -1.294 | -4.827 | 3.61 | 19.3 | 45.2 | 46.2 | 51.9 | 46.8 | 61.5 | 64.8
3522.06 | -1.377 | -14.279 | 3.61 | 19.3 | 45.1 | 46.2 | 51.9 | 46.6 | 61.5 | 64.8
3523.06 | -1.317 | -1.536 | 3.61 | 19.3 | 45.2 | 46.1 | 51.9 | 46.6 | 61.4 | 64.7
3524.06 | -1.314 | -11.686 | 3.61 | 19.3 | 45.2 | 46.2 | 51.9 | 46.6 | 61.3 | 64.7
3525.06 | -1.209 | -4.055 | 3.61 | 19.3 | 45.2 | 46.2 | 51.8 | 46.6 | 61.1 | 64.7
3526.06 | -1.175 | -9.185 | 3.61 | 19.3 | 45.2 | 46.2 | 51.8 | 46.6 | 61.1 | 64.6
3527.06 | -1.224 | -12.513 | 3.61 | 19.2 | 45.3 | 46.2 | 51.9 | 46.4 | 61.2 | 64.6
3528.06 | -1.31 | -3.338 | 3.61 | 19.2 | 45.4 | 46.2 | 51.9 | 46.3 | 61.3 | 64.7
3529.06 | -1.251 | -9.829 | 3.61 | 19.2 | 45.3 | 46.2 | 51.9 | 46.5 | 61.2 | 64.6
3530.06 | -1.266 | -8.358 | 3.609 | 19.2 | 45.2 | 46.3 | 51.8 | 46.7 | 61.2 | 64.7
3531.06 | -1.243 | -18.251 | 3.609 | 19.2 | 45.1 | 46.3 | 51.7 | 46.7 | 61.1 | 64.6
3532.06 | -1.322 | -12.458 | 3.609 | 19.3 | 45 | 46.2 | 51.7 | 46.8 | 61.1 | 64.5
3533.06 | -1.285 | -10.031 | 3.609 | 19.3 | 45 | 46.2 | 51.6 | 46.9 | 61 | 64.5
3534.06 | -1.229 | -4.092 | 3.609 | 19.4 | 44.8 | 46.2 | 51.5 | 47 | 61 | 64.5
3535.06 | -1.326 | -8.284 | 3.609 | 19.4 | 44.9 | 46.2 | 51.6 | 46.8 | 61 | 64.5
3536.06 | -1.315 | -8.155 | 3.609 | 19.5 | 44.8 | 46.2 | 51.6 | 46.8 | 61 | 64.5
3537.06 | -1.201 | -4.643 | 3.609 | 19.5 | 44.8 | 46.1 | 51.7 | 46.8 | 61.2 | 64.5
3538.06 | -1.23 | -6.942 | 3.609 | 19.5 | 44.9 | 46.1 | 51.7 | 46.6 | 61.4 | 64.5
3539.06 | -1.208 | -8.836 | 3.609 | 19.5 | 44.9 | 46.1 | 51.6 | 46.4 | 61.2 | 64.5
3540.06 | -1.348 | -11.3 | 3.609 | 19.4 | 44.8 | 46.1 | 51.7 | 46.5 | 60.8 | 64.4
3541.06 | -1.386 | -6.739 | 3.609 | 19.4 | 44.8 | 46 | 51.7 | 46.6 | 60.7 | 64.3
3542.06 | -1.241 | -10.16 | 3.609 | 19.4 | 44.9 | 46 | 51.6 | 46.7 | 60.6 | 64.3
3543.06 | -1.321 | -15.364 | 3.609 | 19.4 | 44.9 | 46 | 51.5 | 46.6 | 60.8 | 64.3
3544.06 | -1.34 | -2.639 | 3.609 | 19.4 | 44.9 | 46 | 51.5 | 46.5 | 60.8 | 64.3
3545.06 | -1.309 | -12.771 | 3.609 | 19.4 | 44.9 | 45.9 | 51.6 | 46.5 | 60.6 | 64.2
3546.06 | -1.282 | -7.438 | 3.609 | 19.4 | 44.9 | 45.8 | 51.6 | 46.5 | 60.6 | 64.2
3547.06 | -1.304 | -6.703 | 3.609 | 19.4 | 45 | 45.8 | 51.7 | 46.7 | 60.5 | 64.1
3548.06 | -1.312 | -0.616 | 3.609 | 19.3 | 44.9 | 45.8 | 51.7 | 46.6 | 60.4 | 64.1
3549.06 | -1.185 | -9.148 | 3.609 | 19.3 | 44.9 | 45.8 | 51.7 | 46.5 | 60.4 | 64
3550.06 | -1.225 | -3.595 | 3.609 | 19.3 | 44.8 | 45.7 | 51.7 | 46.5 | 60.4 | 64
3551.06 | -1.266 | -10.178 | 3.609 | 19.3 | 44.8 | 45.7 | 51.7 | 46.6 | 60.4 | 64
3552.06 | -1.284 | -10.399 | 3.609 | 19.3 | 44.8 | 45.7 | 51.7 | 46.6 | 60.5 | 64
3553.06 | -1.339 | -1.977 | 3.609 | 19.3 | 44.9 | 45.6 | 51.7 | 46.5 | 60.7 | 64
3554.06 | -1.225 | -13.562 | 3.609 | 19.3 | 45 | 45.6 | 51.6 | 46.5 | 60.8 | 64.1
3555.06 | -1.278 | -13.359 | 3.608 | 19.3 | 45 | 45.6 | 51.6 | 46.6 | 60.7 | 64.1
3556.06 | -1.212 | -4.625 | 3.608 | 19.3 | 45 | 45.6 | 51.6 | 46.5 | 60.7 | 64.1
3557.06 | -1.287 | -11.171 | 3.608 | 19.4 | 44.9 | 45.6 | 51.5 | 46.5 | 60.7 | 64.1
3558.06 | -1.34 | -5.636 | 3.608 | 19.4 | 44.9 | 45.7 | 51.5 | 46.6 | 60.8 | 64
3559.06 | -1.222 | -2.289 | 3.608 | 19.4 | 44.8 | 45.6 | 51.6 | 46.6 | 60.8 | 64.1
3560.06 | -1.345 | -6.353 | 3.608 | 19.4 | 44.8 | 45.5 | 51.5 | 46.6 | 60.8 | 64
3561.06 | -1.332 | -17.386 | 3.608 | 19.4 | 44.8 | 45.5 | 51.5 | 46.6 | 60.8 | 64.1
3562.06 | -1.214 | -6.059 | 3.608 | 19.5 | 44.9 | 45.5 | 51.4 | 46.5 | 60.9 | 64.2
3563.06 | -1.335 | -7.732 | 3.608 | 19.5 | 44.9 | 45.5 | 51.4 | 46.5 | 60.7 | 64.2
3564.06 | -1.297 | -8.505 | 3.608 | 19.5 | 44.9 | 45.4 | 51.4 | 46.3 | 60.8 | 64.2
3565.06 | -1.388 | -6.077 | 3.608 | 19.5 | 45 | 45.5 | 51.4 | 46.3 | 60.8 | 64.1
3566.06 | -1.264 | -3.613 | 3.608 | 19.5 | 45 | 45.5 | 51.4 | 46.3 | 60.8 | 64.1
3567.06 | -1.303 | -5.176 | 3.608 | 19.4 | 45 | 45.6 | 51.5 | 46.4 | 60.8 | 64
3568.06 | -1.278 | -11.006 | 3.608 | 19.4 | 44.9 | 45.6 | 51.5 | 46.5 | 60.8 | 64
3569.06 | -1.276 | -9.994 | 3.608 | 19.4 | 44.7 | 45.6 | 51.5 | 46.6 | 60.8 | 64
3570.06 | -1.225 | -7.126 | 3.608 | 19.4 | 44.8 | 45.6 | 51.5 | 46.6 | 60.6 | 64
3571.06 | -1.25 | -5.452 | 3.608 | 19.4 | 44.8 | 45.7 | 51.5 | 46.6 | 60.7 | 63.8
3572.06 | -1.202 | -14.242 | 3.608 | 19.4 | 45 | 45.8 | 51.5 | 46.6 | 61 | 63.7
3573.06 | -1.399 | -5.949 | 3.608 | 19.3 | 45 | 45.9 | 51.5 | 46.5 | 61.2 | 63.7
3574.06 | -1.238 | -11.373 | 3.608 | 19.3 | 44.9 | 46 | 51.6 | 46.5 | 61.3 | 63.8
3575.06 | -1.306 | -6.905 | 3.608 | 19.3 | 44.9 | 45.9 | 51.6 | 46.6 | 61 | 63.8
3576.06 | -1.238 | -11.079 | 3.608 | 19.3 | 44.9 | 45.9 | 51.6 | 46.7 | 60.6 | 63.9
3577.06 | -1.351 | -4.937 | 3.607 | 19.3 | 44.9 | 46 | 51.5 | 46.7 | 60.4 | 63.9
3578.06 | -1.323 | -5.599 | 3.607 | 19.3 | 44.9 | 46 | 51.4 | 46.7 | 60.5 | 63.8
3579.06 | -1.172 | -4.735 | 3.607 | 19.3 | 44.9 | 46.1 | 51.4 | 46.7 | 60.5 | 63.8
3580.06 | -1.261 | -13.506 | 3.607 | 19.3 | 44.9 | 46.1 | 51.4 | 46.6 | 60.6 | 63.8
3581.06 | -1.357 | -8.486 | 3.607 | 19.3 | 44.9 | 46.1 | 51.4 | 46.5 | 60.8 | 63.7
3582.06 | -1.259 | -6.427 | 3.607 | 19.3 | 44.8 | 46 | 51.3 | 46.4 | 60.8 | 63.8
3583.06 | -1.264 | -6.059 | 3.607 | 19.3 | 44.8 | 46 | 51.3 | 46.2 | 60.9 | 63.9
3584.06 | -1.318 | -8.689 | 3.607 | 19.4 | 44.8 | 46 | 51.4 | 46.2 | 60.7 | 63.8
3585.06 | -1.177 | -10.013 | 3.607 | 19.4 | 44.9 | 46 | 51.4 | 46.2 | 60.6 | 63.8
3586.06 | -1.238 | -4.827 | 3.607 | 19.4 | 44.7 | 45.9 | 51.4 | 46.2 | 60.7 | 63.9
3587.06 | -1.224 | -14.04 | 3.607 | 19.4 | 44.7 | 45.9 | 51.5 | 45.9 | 60.7 | 63.8
3588.06 | -1.204 | -8.229 | 3.607 | 19.4 | 44.6 | 45.9 | 51.5 | 45.8 | 60.9 | 63.8
3589.06 | -1.199 | -9.277 | 3.607 | 19.4 | 44.6 | 45.9 | 51.5 | 45.8 | 61 | 63.7
3590.06 | -1.239 | -2.915 | 3.607 | 19.4 | 44.7 | 45.9 | 51.4 | 46 | 61.2 | 63.7
3591.06 | -1.258 | -10.105 | 3.607 | 19.4 | 44.8 | 45.9 | 51.4 | 46.1 | 61.3 | 63.5
3592.06 | -1.39 | -8.211 | 3.607 | 19.4 | 44.8 | 45.8 | 51.4 | 46.2 | 61.4 | 63.5
3593.06 | -1.236 | -1.572 | 3.607 | 19.3 | 44.9 | 45.9 | 51.4 | 46.3 | 61.2 | 63.5
3594.06 | -1.248 | -3.779 | 3.607 | 19.3 | 44.9 | 45.9 | 51.4 | 46.3 | 61.4 | 63.5
3595.06 | -1.275 | -5.103 | 3.607 | 19.3 | 45 | 45.9 | 51.4 | 46.4 | 61.6 | 63.5
3596.06 | -1.321 | -8.928 | 3.607 | 19.3 | 44.9 | 45.9 | 51.3 | 46.3 | 61.7 | 63.5
3597.06 | -1.302 | -4.183 | 3.607 | 19.3 | 44.9 | 45.9 | 51.3 | 46.2 | 61.4 | 63.3
3598.06 | -1.392 | -9.553 | 3.607 | 19.4 | 45 | 45.8 | 51.3 | 46.1 | 61.1 | 63.4
3599.06 | -1.294 | -4.147 | 3.606 | 19.4 | 45 | 45.8 | 51.3 | 46 | 60.9 | 63.6
3600.06 | -1.213 | -6.041 | 3.606 | 19.4 | 44.9 | 45.8 | 51.3 | 46 | 60.6 | 63.6
3601.06 | -1.274 | -8.155 | 3.606 | 19.4 | 44.9 | 45.8 | 51.4 | 46.1 | 60.5 | 63.6
3602.06 | -1.263 | -8.284 | 3.606 | 19.4 | 44.9 | 45.8 | 51.4 | 46.1 | 60.4 | 63.6
3603.06 | -1.347 | -4.772 | 3.606 | 19.4 | 45 | 45.8 | 51.4 | 46.1 | 60.4 | 63.7
3604.06 | -1.242 | -9.553 | 3.606 | 19.4 | 44.9 | 45.8 | 51.4 | 46.1 | 60.4 | 63.6
3605.06 | -1.404 | -3.264 | 3.606 | 19.4 | 44.8 | 45.8 | 51.4 | 46.1 | 60.4 | 63.7
3606.06 | -1.265 | -10.288 | 3.606 | 19.4 | 44.6 | 45.8 | 51.2 | 46.2 | 60.4 | 63.7
3607.06 | -1.361 | -4.588 | 3.606 | 19.5 | 44.7 | 45.8 | 51.2 | 46.2 | 60.3 | 63.7
3608.06 | -1.214 | -6.188 | 3.606 | 19.4 | 44.7 | 45.8 | 51.2 | 46.2 | 60.2 | 63.8
3609.06 | -1.317 | -6.151 | 3.606 | 19.4 | 44.7 | 45.8 | 51.2 | 46.1 | 60.5 | 63.7
3610.06 | -1.28 | -12.09 | 3.606 | 19.4 | 44.7 | 45.8 | 51.2 | 46 | 60.5 | 63.8
3611.06 | -1.213 | -5.232 | 3.606 | 19.4 | 44.7 | 45.7 | 51.2 | 46.1 | 60.3 | 63.7
3612.06 | -1.21 | -4.79 | 3.606 | 19.5 | 44.6 | 45.7 | 51.2 | 46.1 | 60 | 63.6
3613.06 | -1.241 | -1.205 | 3.606 | 19.4 | 44.5 | 45.7 | 51.1 | 46.1 | 60 | 63.6
3614.06 | -1.278 | 4.294 | 3.606 | 19.4 | 44.6 | 45.6 | 51.2 | 46.2 | 60 | 63.6
3615.06 | -1.275 | -10.748 | 3.606 | 19.4 | 44.6 | 45.5 | 51.3 | 46.3 | 60.2 | 63.6
3616.06 | -1.288 | -4.496 | 3.606 | 19.4 | 44.6 | 45.4 | 51.4 | 46.3 | 60.6 | 63.6
3617.06 | -1.317 | -13.837 | 3.606 | 19.3 | 44.6 | 45.4 | 51.4 | 46.2 | 60.6 | 63.5
3618.06 | -1.209 | -5.397 | 3.606 | 19.3 | 44.7 | 45.5 | 51.3 | 46.1 | 60.3 | 63.4
3619.06 | -1.364 | -7.254 | 3.606 | 19.3 | 44.6 | 45.5 | 51.3 | 46.2 | 60.2 | 63.5
3620.06 | -1.384 | -10.491 | 3.606 | 19.3 | 44.6 | 45.5 | 51.3 | 46 | 60.2 | 63.4
3621.06 | -1.295 | -10.068 | 3.606 | 19.3 | 44.7 | 45.5 | 51.2 | 46.1 | 60.3 | 63.5
3622.06 | -1.417 | -6.408 | 3.606 | 19.3 | 44.7 | 45.5 | 51.2 | 46.2 | 60.4 | 63.5
3623.06 | -1.216 | -6.114 | 3.605 | 19.2 | 44.7 | 45.5 | 51.2 | 46.2 | 60.4 | 63.5
3624.06 | -1.272 | -10.619 | 3.605 | 19.3 | 44.6 | 45.6 | 51.3 | 46.1 | 60.3 | 63.5
3625.06 | -1.373 | -10.564 | 3.605 | 19.3 | 44.7 | 45.5 | 51.3 | 46.1 | 60.1 | 63.5
3626.06 | -1.307 | -9.093 | 3.605 | 19.3 | 44.7 | 45.5 | 51.3 | 46.1 | 60.1 | 63.5
3627.06 | -1.233 | -0.524 | 3.605 | 19.3 | 44.6 | 45.5 | 51.3 | 46.1 | 60 | 63.5
3628.06 | -1.387 | -7.401 | 3.605 | 19.4 | 44.7 | 45.4 | 51.2 | 46 | 60.2 | 63.5
3629.06 | -1.311 | -1.958 | 3.605 | 19.3 | 44.7 | 45.4 | 51.2 | 45.8 | 60.5 | 63.6
3630.06 | -1.318 | -17.313 | 3.605 | 19.4 | 44.7 | 45.4 | 51.2 | 45.8 | 60.3 | 63.5
3631.06 | -1.332 | -6.261 | 3.605 | 19.4 | 44.5 | 45.4 | 51.2 | 45.7 | 60 | 63.4
3632.06 | -1.257 | -8.56 | 3.605 | 19.4 | 44.4 | 45.4 | 51.2 | 45.7 | 59.9 | 63.4
3633.06 | -1.299 | -9.387 | 3.605 | 19.4 | 44.4 | 45.5 | 51.2 | 45.7 | 59.8 | 63.4
3634.06 | -1.258 | -7.199 | 3.605 | 19.3 | 44.4 | 45.5 | 51.2 | 45.8 | 59.8 | 63.4
3635.06 | -1.334 | -10.656 | 3.605 | 19.3 | 44.5 | 45.6 | 51.2 | 45.9 | 59.7 | 63.4
3636.06 | -1.329 | -17.883 | 3.605 | 19.3 | 44.5 | 45.5 | 51.2 | 46.1 | 59.6 | 63.3
3637.06 | -1.244 | -2.381 | 3.605 | 19.3 | 44.5 | 45.5 | 51.2 | 46.2 | 59.6 | 63.3
3638.06 | -1.279 | -10.877 | 3.605 | 19.3 | 44.5 | 45.6 | 51.2 | 46.1 | 59.4 | 63.2
3639.06 | -1.242 | -10.049 | 3.605 | 19.3 | 44.4 | 45.4 | 51.2 | 46.2 | 59.5 | 63.2
3640.06 | -1.268 | -0.451 | 3.605 | 19.3 | 44.4 | 45.3 | 51.2 | 46.2 | 59.6 | 63.2
3641.06 | -1.377 | -4.294 | 3.605 | 19.3 | 44.4 | 45.3 | 51.1 | 46.1 | 59.6 | 63.2
3642.06 | -1.291 | -7.604 | 3.605 | 19.2 | 44.3 | 45.3 | 51 | 46.2 | 59.7 | 63.2
3643.06 | -1.316 | -12.348 | 3.605 | 19.2 | 44.2 | 45.3 | 51 | 46.2 | 59.8 | 63.1
3644.06 | -1.343 | 1.168 | 3.604 | 19.3 | 44.2 | 45.2 | 51 | 46.3 | 59.8 | 63.1
3645.06 | -1.281 | -10.472 | 3.605 | 19.3 | 44.2 | 45.2 | 51 | 46.3 | 59.7 | 63.1
3646.06 | -1.195 | -3.374 | 3.604 | 19.3 | 44.2 | 45.2 | 51 | 46.3 | 59.8 | 63.1
3647.06 | -1.29 | -4.882 | 3.604 | 19.3 | 44.3 | 45.2 | 51 | 46.3 | 60 | 63.1
3648.06 | -1.182 | -10.675 | 3.604 | 19.4 | 44.3 | 45.2 | 51 | 46.3 | 59.9 | 63.1
3649.06 | -1.238 | -4.036 | 3.604 | 19.4 | 44.3 | 45.2 | 51 | 46.3 | 59.8 | 63.1
3650.06 | -1.345 | -4.901 | 3.604 | 19.4 | 44.4 | 45.2 | 51 | 46.3 | 59.8 | 63.1
3651.06 | -1.216 | -7.401 | 3.604 | 19.4 | 44.4 | 45.2 | 51 | 46.3 | 60 | 63.1
3652.06 | -1.341 | -15.547 | 3.604 | 19.4 | 44.4 | 45.2 | 51 | 46.3 | 60 | 63.1
3653.06 | -1.226 | -14.959 | 3.604 | 19.4 | 44.5 | 45.2 | 51 | 46.3 | 59.8 | 63.1
3654.06 | -1.403 | -12.054 | 3.604 | 19.4 | 44.4 | 45.2 | 50.9 | 46.3 | 59.9 | 63.1
3655.06 | -1.213 | -7.218 | 3.604 | 19.4 | 44.4 | 45.2 | 50.8 | 46.3 | 59.9 | 63.1
3656.06 | -1.369 | -19.869 | 3.604 | 19.4 | 44.4 | 45.2 | 50.8 | 46.2 | 59.9 | 63.1
3657.06 | -1.228 | -8.707 | 3.604 | 19.3 | 44.4 | 45.1 | 50.8 | 46.2 | 59.9 | 63.2
3658.06 | -1.322 | -17.019 | 3.604 | 19.3 | 44.5 | 45.1 | 50.8 | 46.1 | 60.2 | 63.1
3659.06 | -1.389 | -10.472 | 3.604 | 19.3 | 44.4 | 45.1 | 50.9 | 46.1 | 60.1 | 63.2
3660.06 | -1.263 | -15.713 | 3.604 | 19.3 | 44.4 | 45 | 50.9 | 46.1 | 59.9 | 63.2
3661.06 | -1.198 | -6.758 | 3.604 | 19.3 | 44.2 | 45 | 50.9 | 45.9 | 59.9 | 63.2
3662.06 | -1.355 | -1.719 | 3.604 | 19.3 | 44.2 | 45 | 50.9 | 45.9 | 59.9 | 63.2
3663.06 | -1.387 | -11.759 | 3.604 | 19.2 | 44.3 | 45 | 51 | 45.9 | 60 | 63.1
3664.06 | -1.329 | -11.392 | 3.604 | 19.2 | 44 | 45 | 51 | 45.9 | 60.1 | 63.1
3665.06 | -1.229 | 2.216 | 3.604 | 19.2 | 44 | 45 | 51 | 45.8 | 60 | 63.1
3666.06 | -1.254 | -0.138 | 3.604 | 19.3 | 44.1 | 45 | 51 | 45.9 | 60 | 63.1
3667.06 | -1.238 | -8.652 | 3.604 | 19.3 | 44.1 | 45 | 51 | 45.9 | 59.9 | 63.1
3668.06 | -1.248 | -3.871 | 3.604 | 19.3 | 44.2 | 44.9 | 50.9 | 45.9 | 59.7 | 63
3669.06 | -1.337 | -4.312 | 3.603 | 19.3 | 44.2 | 44.9 | 50.8 | 45.9 | 59.9 | 63
3670.06 | -1.226 | -5.011 | 3.603 | 19.3 | 44.2 | 44.9 | 50.8 | 45.7 | 60.1 | 63
3671.06 | -1.36 | 0.303 | 3.603 | 19.4 | 44.2 | 44.9 | 50.8 | 45.6 | 59.9 | 63
3672.06 | -1.363 | -3.871 | 3.603 | 19.4 | 44.2 | 44.9 | 50.8 | 45.6 | 60.1 | 63.1
3673.06 | -1.243 | -5.342 | 3.603 | 19.4 | 44.2 | 45 | 50.8 | 45.6 | 60.2 | 63.1
3674.06 | -1.232 | -9.645 | 3.603 | 19.4 | 44.2 | 45 | 50.8 | 45.7 | 60.1 | 63.1
3675.06 | -1.349 | -19.795 | 3.603 | 19.4 | 44.3 | 45 | 50.8 | 45.7 | 59.9 | 63.1
3676.06 | -1.325 | -10.399 | 3.603 | 19.4 | 44.4 | 45.1 | 50.9 | 45.7 | 59.8 | 63.1
3677.06 | -1.347 | -0.598 | 3.603 | 19.4 | 44.3 | 45.1 | 50.9 | 45.7 | 59.7 | 63.1
3678.06 | -1.39 | -11.778 | 3.603 | 19.4 | 44.4 | 45 | 50.9 | 45.6 | 59.8 | 63.1
3679.06 | -1.343 | -10.307 | 3.603 | 19.4 | 44.3 | 45.1 | 50.7 | 45.5 | 60 | 63
3680.06 | -1.355 | -7.696 | 3.603 | 19.3 | 44.3 | 45.1 | 50.7 | 45.6 | 60 | 63
3681.06 | -1.295 | -11.576 | 3.603 | 19.3 | 44.4 | 45.2 | 50.7 | 45.5 | 60 | 63.1
3682.06 | -1.278 | -4.257 | 3.603 | 19.3 | 44.3 | 45.1 | 50.7 | 45.6 | 59.7 | 63
3683.06 | -1.349 | -1.076 | 3.603 | 19.3 | 44.3 | 45.1 | 50.7 | 45.6 | 59.7 | 63
3684.06 | -1.257 | -6.758 | 3.603 | 19.3 | 44.3 | 45.1 | 50.7 | 45.8 | 59.6 | 63
3685.06 | -1.375 | -5.71 | 3.603 | 19.2 | 44.2 | 45.1 | 50.8 | 45.8 | 59.6 | 62.9
3686.06 | -1.23 | -4.551 | 3.603 | 19.2 | 44.2 | 45.1 | 50.8 | 45.8 | 59.6 | 62.8
3687.06 | -1.387 | -6.28 | 3.603 | 19.2 | 44.3 | 45.2 | 50.8 | 45.7 | 59.5 | 62.7
3688.06 | -1.347 | -4.809 | 3.603 | 19.2 | 44.3 | 45.2 | 50.8 | 45.5 | 59.8 | 62.8
3689.06 | -1.154 | -7.861 | 3.603 | 19.2 | 44.2 | 45.2 | 50.8 | 45.5 | 59.8 | 62.8
3690.06 | -1.202 | -5.195 | 3.603 | 19.2 | 44.3 | 45.2 | 50.8 | 45.5 | 59.7 | 62.9
3691.06 | -1.329 | -4.331 | 3.602 | 19.2 | 44.2 | 45.1 | 50.7 | 45.6 | 59.5 | 62.8
3692.06 | -1.285 | -7.512 | 3.602 | 19.3 | 44.2 | 45.1 | 50.7 | 45.6 | 59.4 | 62.8
3693.06 | -1.317 | -3.099 | 3.602 | 19.3 | 44 | 45.1 | 50.7 | 45.6 | 59.4 | 62.8
3694.06 | -1.299 | -10.399 | 3.602 | 19.3 | 43.9 | 45.1 | 50.8 | 45.8 | 59.3 | 62.8
3695.06 | -1.246 | -4.662 | 3.602 | 19.4 | 43.9 | 45 | 50.7 | 45.9 | 59.3 | 62.7
3696.06 | -1.248 | -10.454 | 3.602 | 19.4 | 44 | 44.9 | 50.6 | 45.9 | 59.3 | 62.7
3697.06 | -1.217 | -10.73 | 3.602 | 19.4 | 44 | 44.8 | 50.7 | 45.9 | 59.4 | 62.8
3698.06 | -1.331 | -3.852 | 3.602 | 19.4 | 44 | 44.9 | 50.6 | 45.9 | 59.3 | 62.7
3699.06 | -1.225 | -10.196 | 3.602 | 19.4 | 44 | 45 | 50.7 | 45.8 | 59.1 | 62.6
3700.06 | -1.35 | -7.971 | 3.602 | 19.4 | 44 | 45 | 50.7 | 45.8 | 58.9 | 62.6
3701.06 | -1.337 | -15.198 | 3.602 | 19.4 | 44 | 44.9 | 50.7 | 45.7 | 59 | 62.6
3702.06 | -1.318 | -10.105 | 3.602 | 19.3 | 43.9 | 44.8 | 50.7 | 45.6 | 58.9 | 62.6
3703.06 | -1.323 | -12.127 | 3.602 | 19.3 | 43.9 | 44.7 | 50.7 | 45.6 | 59 | 62.5
3704.06 | -1.368 | -12.789 | 3.602 | 19.3 | 43.9 | 44.7 | 50.7 | 45.5 | 59 | 62.5
3705.06 | -1.3 | -3.669 | 3.602 | 19.3 | 43.8 | 44.7 | 50.6 | 45.6 | 59.1 | 62.5
3706.06 | -1.295 | -6.464 | 3.602 | 19.3 | 43.8 | 44.7 | 50.7 | 45.7 | 59.2 | 62.6
3707.06 | -1.242 | -9.7 | 3.602 | 19.3 | 43.8 | 44.7 | 50.7 | 45.8 | 59.2 | 62.6
3708.06 | -1.198 | -2.823 | 3.602 | 19.3 | 43.9 | 44.7 | 50.6 | 45.9 | 59.2 | 62.6
3709.06 | -1.32 | -6.169 | 3.602 | 19.3 | 44 | 44.7 | 50.7 | 45.9 | 59.1 | 62.6
3710.06 | -1.429 | -8.615 | 3.602 | 19.3 | 44.1 | 44.6 | 50.7 | 45.8 | 59.1 | 62.6
3711.06 | -1.335 | -5.36 | 3.602 | 19.3 | 44.1 | 44.6 | 50.7 | 45.7 | 59 | 62.6
3712.06 | -1.213 | -13.874 | 3.602 | 19.4 | 44 | 44.6 | 50.6 | 45.6 | 58.9 | 62.6
3713.06 | -1.296 | -11.428 | 3.602 | 19.4 | 44 | 44.6 | 50.5 | 45.5 | 59.1 | 62.6
3714.06 | -1.396 | -3.742 | 3.601 | 19.4 | 44 | 44.6 | 50.5 | 45.5 | 59.5 | 62.6
3715.06 | -1.355 | -14.738 | 3.601 | 19.4 | 44 | 44.6 | 50.5 | 45.4 | 59.6 | 62.6
3716.06 | -1.345 | -10.049 | 3.601 | 19.4 | 44 | 44.7 | 50.5 | 45.4 | 59.5 | 62.6
3717.06 | -1.285 | -0.892 | 3.601 | 19.4 | 44 | 44.7 | 50.5 | 45.5 | 59.4 | 62.6
3718.06 | -1.369 | -6.887 | 3.601 | 19.4 | 43.9 | 44.7 | 50.5 | 45.4 | 59.5 | 62.6
3719.06 | -1.278 | -10.417 | 3.601 | 19.3 | 43.8 | 44.7 | 50.4 | 45.5 | 59.5 | 62.7
3720.06 | -1.385 | -7.99 | 3.601 | 19.3 | 43.8 | 44.7 | 50.4 | 45.5 | 59.3 | 62.6
3721.06 | -1.31 | -11.245 | 3.601 | 19.3 | 43.8 | 44.7 | 50.4 | 45.5 | 59.2 | 62.5
3722.06 | -1.303 | -14.076 | 3.601 | 19.3 | 43.8 | 44.7 | 50.4 | 45.4 | 59 | 62.5
3723.06 | -1.354 | -4.625 | 3.601 | 19.3 | 43.8 | 44.7 | 50.4 | 45.4 | 58.9 | 62.5
3724.06 | -1.345 | -8.67 | 3.601 | 19.3 | 43.8 | 44.6 | 50.4 | 45.4 | 59 | 62.5
3725.06 | -1.367 | -14.904 | 3.601 | 19.3 | 43.8 | 44.6 | 50.4 | 45.5 | 59 | 62.6
3726.06 | -1.298 | -8.247 | 3.601 | 19.3 | 43.9 | 44.6 | 50.5 | 45.4 | 59.1 | 62.6
3727.06 | -1.377 | -7.512 | 3.601 | 19.3 | 43.8 | 44.6 | 50.5 | 45.5 | 59.1 | 62.6
3728.06 | -1.235 | -19.409 | 3.601 | 19.3 | 43.9 | 44.7 | 50.5 | 45.5 | 59.3 | 62.6
3729.06 | -1.3 | -13.709 | 3.601 | 19.3 | 43.8 | 44.7 | 50.5 | 45.5 | 59.6 | 62.6
3730.06 | -1.323 | -8.211 | 3.601 | 19.4 | 43.9 | 44.8 | 50.5 | 45.5 | 59.7 | 62.6
3731.06 | -1.238 | -7.53 | 3.601 | 19.4 | 43.9 | 44.8 | 50.5 | 45.6 | 59.6 | 62.6
3732.06 | -1.24 | -9.479 | 3.601 | 19.4 | 43.9 | 44.8 | 50.5 | 45.6 | 59.5 | 62.6
3733.06 | -1.314 | -6.096 | 3.601 | 19.4 | 43.9 | 44.9 | 50.4 | 45.6 | 59.3 | 62.5
3734.06 | -1.24 | -2.473 | 3.601 | 19.5 | 43.9 | 44.9 | 50.4 | 45.5 | 59.3 | 62.5
3735.06 | -1.352 | -12.495 | 3.601 | 19.5 | 43.8 | 44.9 | 50.4 | 45.6 | 59.3 | 62.5
3736.06 | -1.335 | -16.89 | 3.601 | 19.5 | 43.8 | 44.9 | 50.3 | 45.6 | 59.3 | 62.5
3737.06 | -1.315 | -4.441 | 3.6 | 19.5 | 43.8 | 44.9 | 50.3 | 45.6 | 59.1 | 62.5
3738.06 | -1.274 | 1.315 | 3.6 | 19.5 | 43.8 | 44.9 | 50.3 | 45.7 | 59.4 | 62.5
3739.06 | -1.239 | -11.373 | 3.6 | 19.5 | 43.8 | 44.9 | 50.3 | 45.7 | 59.6 | 62.5
3740.06 | -1.349 | 0.45 | 3.6 | 19.5 | 43.8 | 45 | 50.4 | 45.6 | 59.8 | 62.4
3741.06 | -1.343 | -11.943 | 3.6 | 19.5 | 43.8 | 45 | 50.4 | 45.4 | 60.1 | 62.4
3742.06 | -1.354 | -12.164 | 3.6 | 19.5 | 43.8 | 45 | 50.3 | 45.3 | 59.9 | 62.5
3743.06 | -1.424 | -14.702 | 3.6 | 19.4 | 43.8 | 45 | 50.3 | 45.3 | 59.5 | 62.5
3744.06 | -1.219 | -4.625 | 3.6 | 19.4 | 43.8 | 45 | 50.4 | 45.3 | 59.2 | 62.5
3745.06 | -1.302 | -6.188 | 3.6 | 19.4 | 43.8 | 45 | 50.4 | 45.4 | 59.1 | 62.5
3746.06 | -1.339 | -1.609 | 3.6 | 19.3 | 43.8 | 45 | 50.4 | 45.5 | 59.2 | 62.5
3747.06 | -1.186 | -12.495 | 3.6 | 19.3 | 43.8 | 44.9 | 50.4 | 45.5 | 59.4 | 62.4
3748.06 | -1.403 | -7.365 | 3.6 | 19.3 | 43.8 | 44.9 | 50.4 | 45.5 | 59.5 | 62.4
3749.06 | -1.398 | -14.076 | 3.6 | 19.3 | 43.9 | 44.8 | 50.4 | 45.5 | 59.4 | 62.4
3750.06 | -1.318 | -12.035 | 3.6 | 19.3 | 43.9 | 44.8 | 50.4 | 45.4 | 59.2 | 62.4
3751.06 | -1.265 | -6.39 | 3.6 | 19.3 | 44 | 44.9 | 50.4 | 45.4 | 59.1 | 62.4
3752.06 | -1.328 | -15.125 | 3.6 | 19.3 | 44 | 44.9 | 50.3 | 45.4 | 59.1 | 62.4
3753.06 | -1.413 | -6.096 | 3.6 | 19.3 | 43.9 | 44.9 | 50.3 | 45.5 | 59.1 | 62.4
3754.06 | -1.215 | -12.697 | 3.6 | 19.3 | 43.9 | 44.9 | 50.3 | 45.6 | 59.2 | 62.4
3755.06 | -1.269 | -10.362 | 3.6 | 19.3 | 43.9 | 44.9 | 50.3 | 45.5 | 59.4 | 62.4
3756.06 | -1.342 | -8.56 | 3.6 | 19.3 | 44 | 44.9 | 50.3 | 45.3 | 59.4 | 62.4
3757.06 | -1.332 | 1.646 | 3.599 | 19.4 | 44.1 | 44.9 | 50.2 | 45.2 | 59.4 | 62.5
3758.06 | -1.272 | -12.789 | 3.599 | 19.4 | 44 | 44.9 | 50.3 | 45.3 | 59.4 | 62.5
3759.06 | -1.355 | -18.251 | 3.599 | 19.4 | 44 | 44.9 | 50.2 | 45.4 | 59.1 | 62.4
3760.06 | -1.232 | -6.831 | 3.599 | 19.4 | 44 | 44.9 | 50.2 | 45.4 | 59.1 | 62.4
3761.06 | -1.381 | -7.401 | 3.599 | 19.4 | 43.8 | 44.9 | 50.2 | 45.4 | 59 | 62.4
3762.06 | -1.281 | -7.99 | 3.599 | 19.4 | 43.7 | 45 | 50.2 | 45.5 | 59.2 | 62.3
3763.06 | -1.353 | -8.376 | 3.599 | 19.4 | 43.8 | 45 | 50.3 | 45.4 | 59.2 | 62.3
3764.06 | -1.338 | -7.438 | 3.599 | 19.4 | 43.9 | 44.9 | 50.3 | 45.4 | 59.1 | 62.2
3765.06 | -1.313 | -3.889 | 3.599 | 19.3 | 43.9 | 44.9 | 50.4 | 45.4 | 59.1 | 62.2
3766.06 | -1.345 | -7.199 | 3.599 | 19.3 | 43.9 | 44.8 | 50.3 | 45.3 | 59.1 | 62.2
3767.06 | -1.345 | -9.406 | 3.599 | 19.3 | 44 | 44.8 | 50.3 | 45.3 | 59.2 | 62.2
3768.06 | -1.317 | -9.424 | 3.599 | 19.3 | 43.9 | 44.8 | 50.3 | 45.2 | 59.2 | 62.2
3769.06 | -1.334 | -14.683 | 3.599 | 19.3 | 43.8 | 44.8 | 50.3 | 45.3 | 59.1 | 62.2
3770.06 | -1.253 | -8.045 | 3.599 | 19.3 | 43.8 | 44.8 | 50.4 | 45.3 | 59 | 62.2
3771.06 | -1.241 | -11.41 | 3.599 | 19.3 | 43.8 | 44.9 | 50.4 | 45.3 | 58.9 | 62.2
3772.06 | -1.347 | -8.137 | 3.599 | 19.3 | 43.8 | 45 | 50.3 | 45.4 | 58.8 | 62.1
3773.06 | -1.201 | -16.927 | 3.599 | 19.3 | 43.7 | 45 | 50.2 | 45.5 | 58.9 | 62.2
3774.06 | -1.36 | -10.987 | 3.599 | 19.3 | 43.7 | 44.9 | 50.2 | 45.5 | 59 | 62.2
3775.06 | -1.179 | -4.165 | 3.599 | 19.3 | 43.7 | 44.9 | 50.2 | 45.6 | 59 | 62.1
3776.06 | -1.315 | -7.824 | 3.599 | 19.3 | 43.8 | 44.9 | 50.1 | 45.6 | 59 | 62.1
3777.06 | -1.205 | -7.567 | 3.599 | 19.3 | 43.9 | 44.8 | 50.1 | 45.6 | 59 | 62.1
3778.06 | -1.371 | -9.7 | 3.599 | 19.3 | 43.9 | 44.8 | 50.1 | 45.5 | 59 | 62.1
3779.06 | -1.323 | -6.85 | 3.599 | 19.3 | 43.8 | 44.7 | 50.2 | 45.5 | 59.1 | 62.1
3780.06 | -1.315 | -7.585 | 3.598 | 19.3 | 43.7 | 44.7 | 50.2 | 45.6 | 59.1 | 62.1
3781.06 | -1.297 | -17.019 | 3.599 | 19.3 | 43.6 | 44.7 | 50.1 | 45.6 | 59.1 | 62.1
3782.06 | -1.28 | -0.34 | 3.598 | 19.3 | 43.6 | 44.7 | 50.2 | 45.6 | 59.2 | 62.1
3783.06 | -1.212 | -10.84 | 3.598 | 19.3 | 43.5 | 44.8 | 50.1 | 45.5 | 59.2 | 62.1
3784.06 | -1.383 | -9.351 | 3.598 | 19.4 | 43.5 | 44.8 | 50.1 | 45.5 | 59.1 | 62.2
3785.06 | -1.44 | 1.499 | 3.598 | 19.4 | 43.4 | 44.7 | 50.1 | 45.5 | 59 | 62.1
3786.06 | -1.364 | -17.975 | 3.598 | 19.4 | 43.5 | 44.7 | 50 | 45.5 | 58.9 | 62.1
3787.06 | -1.264 | -14.315 | 3.598 | 19.4 | 43.5 | 44.7 | 49.9 | 45.3 | 58.8 | 62.1
3788.06 | -1.405 | -12.881 | 3.598 | 19.4 | 43.6 | 44.7 | 50 | 45.2 | 58.7 | 62
3789.06 | -1.35 | -6.004 | 3.598 | 19.4 | 43.6 | 44.7 | 50 | 45.3 | 58.7 | 62
3790.06 | -1.221 | -17.589 | 3.598 | 19.4 | 43.5 | 44.7 | 49.9 | 45.4 | 58.6 | 62
3791.06 | -1.325 | -14.941 | 3.598 | 19.4 | 43.5 | 44.5 | 49.9 | 45.5 | 58.6 | 62
3792.06 | -1.228 | -7.31 | 3.598 | 19.4 | 43.5 | 44.5 | 49.9 | 45.5 | 58.7 | 62
3793.06 | -1.189 | -15.235 | 3.598 | 19.5 | 43.4 | 44.4 | 49.9 | 45.4 | 58.9 | 62.1
3794.06 | -1.399 | -5.158 | 3.598 | 19.5 | 43.4 | 44.4 | 49.9 | 45.4 | 58.9 | 62
3795.06 | -1.227 | -5.029 | 3.598 | 19.4 | 43.4 | 44.5 | 50 | 45.3 | 59.3 | 61.9
3796.06 | -1.218 | -9.093 | 3.598 | 19.4 | 43.5 | 44.5 | 50 | 45.3 | 59.6 | 61.5
3797.06 | -1.37 | -14.481 | 3.598 | 19.4 | 43.6 | 44.6 | 50 | 45.3 | 59.5 | 61.6
3798.06 | -1.286 | -14.279 | 3.598 | 19.3 | 43.5 | 44.6 | 50 | 45.3 | 59.4 | 61.7
3799.06 | -1.314 | -19.354 | 3.598 | 19.3 | 43.5 | 44.7 | 50 | 45.3 | 59.3 | 61.9
3800.06 | -1.232 | -10.527 | 3.598 | 19.3 | 43.5 | 44.7 | 50 | 45.4 | 59 | 61.9
3801.06 | -1.317 | -17.239 | 3.598 | 19.3 | 43.6 | 44.6 | 50.1 | 45.3 | 59 | 62
3802.06 | -1.398 | -11.778 | 3.597 | 19.3 | 43.6 | 44.5 | 50 | 45.3 | 58.9 | 61.9
3803.06 | -1.313 | -17.331 | 3.598 | 19.3 | 43.6 | 44.4 | 50 | 45.3 | 59.1 | 61.9
3804.06 | -1.29 | -9.81 | 3.598 | 19.3 | 43.6 | 44.5 | 50 | 45.2 | 59 | 61.9
3805.06 | -1.232 | -12.624 | 3.597 | 19.3 | 43.6 | 44.5 | 49.9 | 45.2 | 58.9 | 62
3806.06 | -1.331 | -4.404 | 3.597 | 19.3 | 43.6 | 44.5 | 49.9 | 45.2 | 58.8 | 61.9
3807.06 | -1.333 | -6.887 | 3.597 | 19.3 | 43.6 | 44.5 | 49.9 | 45.3 | 58.9 | 62
3808.06 | -1.369 | -7.64 | 3.597 | 19.3 | 43.6 | 44.5 | 49.9 | 45.3 | 58.8 | 62
3809.06 | -1.417 | -15.768 | 3.597 | 19.3 | 43.6 | 44.6 | 49.9 | 45.3 | 58.5 | 61.9
3810.06 | -1.331 | -4.57 | 3.597 | 19.3 | 43.6 | 44.6 | 49.9 | 45.2 | 58.5 | 61.9
3811.06 | -1.344 | -10.619 | 3.597 | 19.3 | 43.6 | 44.6 | 49.9 | 45.2 | 58.4 | 61.8
3812.06 | -1.209 | -6.868 | 3.597 | 19.3 | 43.6 | 44.6 | 49.8 | 45.3 | 58.7 | 61.9
3813.06 | -1.314 | -10.895 | 3.597 | 19.3 | 43.6 | 44.5 | 49.8 | 45.2 | 58.9 | 61.9
3814.06 | -1.23 | -5.158 | 3.597 | 19.4 | 43.6 | 44.5 | 49.8 | 45.3 | 58.8 | 61.8
3815.06 | -1.41 | -9.332 | 3.597 | 19.3 | 43.5 | 44.5 | 49.9 | 45.3 | 58.7 | 61.9
3816.06 | -1.211 | -5.93 | 3.597 | 19.3 | 43.5 | 44.5 | 49.9 | 45.2 | 58.9 | 61.9
3817.06 | -1.262 | -5.949 | 3.597 | 19.3 | 43.5 | 44.5 | 49.9 | 45.2 | 58.8 | 61.9
3818.06 | -1.27 | -4.643 | 3.597 | 19.3 | 43.5 | 44.4 | 49.9 | 45.2 | 58.8 | 61.9
3819.06 | -1.281 | -11.465 | 3.597 | 19.3 | 43.4 | 44.3 | 49.9 | 45.1 | 58.8 | 61.9
3820.06 | -1.434 | -7.365 | 3.597 | 19.3 | 43.4 | 44.2 | 49.9 | 45.1 | 58.8 | 61.9
3821.06 | -1.244 | 1.719 | 3.597 | 19.3 | 43.5 | 44.3 | 50 | 45.1 | 58.8 | 61.9
3822.06 | -1.215 | -8.229 | 3.597 | 19.3 | 43.5 | 44.2 | 49.9 | 45.1 | 59.1 | 61.9
3823.06 | -1.237 | -4.478 | 3.597 | 19.3 | 43.6 | 44.2 | 49.7 | 45.1 | 59.1 | 61.6
3824.06 | -1.329 | -15.75 | 3.597 | 19.3 | 43.6 | 44.1 | 49.6 | 45.1 | 59 | 61.6
3825.06 | -1.275 | -0.524 | 3.597 | 19.3 | 43.5 | 44.1 | 49.7 | 45.1 | 58.9 | 61.7
3826.06 | -1.328 | -5.397 | 3.596 | 19.3 | 43.5 | 44.1 | 49.7 | 45.2 | 58.7 | 61.8
3827.06 | -1.271 | -7.549 | 3.596 | 19.3 | 43.5 | 44.2 | 49.7 | 45.1 | 58.7 | 61.8
3828.06 | -1.295 | -5.268 | 3.596 | 19.4 | 43.4 | 44.2 | 49.8 | 45 | 58.8 | 61.8
3829.06 | -1.344 | -6.942 | 3.596 | 19.4 | 43.4 | 44.2 | 49.9 | 45.1 | 58.9 | 61.8
3830.06 | -1.202 | -9.939 | 3.596 | 19.4 | 43.4 | 44.3 | 49.8 | 45.1 | 58.9 | 61.8
3831.06 | -1.295 | -6.427 | 3.596 | 19.4 | 43.6 | 44.3 | 49.7 | 45.1 | 58.7 | 61.8
3832.06 | -1.297 | -8.873 | 3.596 | 19.4 | 43.6 | 44.2 | 49.7 | 45.1 | 58.7 | 61.8
3833.06 | -1.318 | -6.335 | 3.596 | 19.4 | 43.7 | 44.2 | 49.7 | 45.1 | 58.7 | 61.8
3834.06 | -1.281 | -6.225 | 3.596 | 19.4 | 43.7 | 44.2 | 49.7 | 45.1 | 58.8 | 61.8
3835.06 | -1.267 | -7.898 | 3.596 | 19.4 | 43.7 | 44.3 | 49.8 | 45 | 58.8 | 61.8
3836.06 | -1.226 | -6.611 | 3.596 | 19.4 | 43.5 | 44.4 | 49.8 | 45 | 58.9 | 61.8
3837.06 | -1.298 | -14.113 | 3.596 | 19.4 | 43.5 | 44.4 | 49.8 | 45 | 58.7 | 61.6
3838.06 | -1.346 | -0.34 | 3.596 | 19.4 | 43.4 | 44.4 | 49.8 | 45.1 | 58.7 | 61.6
3839.06 | -1.293 | -10.27 | 3.596 | 19.3 | 43.5 | 44.3 | 49.8 | 45.2 | 58.6 | 61.5
3840.06 | -1.257 | -7.861 | 3.596 | 19.3 | 43.5 | 44.3 | 49.8 | 45.2 | 58.6 | 61.6
3841.06 | -1.244 | -2.749 | 3.596 | 19.3 | 43.6 | 44.3 | 49.7 | 45.1 | 58.4 | 61.5
3842.06 | -1.396 | -7.935 | 3.596 | 19.3 | 43.5 | 44.3 | 49.7 | 45 | 58.3 | 61.5
3843.06 | -1.346 | 0.965 | 3.596 | 19.3 | 43.4 | 44.4 | 49.7 | 45 | 58.2 | 61.5
3844.06 | -1.247 | -4.036 | 3.596 | 19.3 | 43.3 | 44.3 | 49.8 | 45.1 | 58 | 61.5
3845.06 | -1.236 | -5.563 | 3.596 | 19.3 | 43.3 | 44.3 | 49.8 | 45.1 | 57.8 | 61.5
3846.06 | -1.247 | -7.457 | 3.596 | 19.3 | 43.3 | 44.3 | 49.7 | 45 | 57.7 | 61.4
3847.06 | -1.363 | -9.204 | 3.595 | 19.4 | 43.4 | 44.2 | 49.7 | 45.1 | 57.9 | 61.5
3848.06 | -1.21 | -6.169 | 3.595 | 19.4 | 43.4 | 44.2 | 49.7 | 45.1 | 58.1 | 61.5
3849.06 | -1.414 | -9.976 | 3.596 | 19.4 | 43.4 | 44.1 | 49.8 | 45 | 58.1 | 61.6
3850.06 | -1.346 | -12.992 | 3.595 | 19.4 | 43.4 | 44.1 | 49.8 | 44.9 | 58.2 | 61.6
3851.06 | -1.317 | -13.231 | 3.595 | 19.4 | 43.4 | 43.9 | 49.8 | 45 | 58.2 | 61.6
3852.06 | -1.346 | -7.089 | 3.595 | 19.4 | 43.5 | 43.8 | 49.8 | 45 | 58.2 | 61.5
3853.06 | -1.236 | -9.001 | 3.595 | 19.4 | 43.6 | 43.8 | 49.8 | 45.1 | 58.2 | 61.5
3854.06 | -1.388 | -9.59 | 3.595 | 19.4 | 43.6 | 43.7 | 49.8 | 45.2 | 58.2 | 61.5
3855.06 | -1.314 | 1.057 | 3.595 | 19.4 | 43.5 | 43.7 | 49.8 | 45.3 | 58.2 | 61.5
3856.06 | -1.382 | -6.703 | 3.595 | 19.4 | 43.5 | 43.7 | 49.7 | 45.3 | 58.3 | 61.5
3857.06 | -1.342 | -7.549 | 3.595 | 19.4 | 43.4 | 43.7 | 49.7 | 45.2 | 58.3 | 61.5
3858.06 | -1.303 | -11.006 | 3.595 | 19.4 | 43.4 | 43.7 | 49.8 | 45.2 | 58.4 | 61.5
3859.06 | -1.343 | -10.38 | 3.595 | 19.4 | 43.4 | 43.8 | 49.8 | 45.2 | 58.4 | 61.5
3860.06 | -1.262 | -13.727 | 3.595 | 19.4 | 43.4 | 43.8 | 49.8 | 45.1 | 58.3 | 61.4
3861.06 | -1.204 | -12.808 | 3.595 | 19.4 | 43.4 | 43.8 | 49.9 | 44.9 | 58.3 | 61.5
3862.06 | -1.348 | -11.943 | 3.595 | 19.4 | 43.3 | 43.8 | 49.8 | 44.9 | 58.2 | 61.5
3863.06 | -1.39 | -2.547 | 3.595 | 19.4 | 43.2 | 43.8 | 49.8 | 44.9 | 58.3 | 61.5
3864.06 | -1.229 | -12.238 | 3.595 | 19.4 | 43.2 | 43.9 | 49.8 | 44.9 | 58.2 | 61.5
3865.06 | -1.254 | -0.653 | 3.595 | 19.4 | 43.4 | 43.9 | 49.8 | 44.9 | 58.2 | 61.5
3866.06 | -1.323 | -13.745 | 3.595 | 19.4 | 43.4 | 43.9 | 49.8 | 44.9 | 58.2 | 61.5
3867.06 | -1.225 | -4.257 | 3.595 | 19.4 | 43.5 | 43.9 | 49.8 | 44.8 | 58.1 | 61.5
3868.06 | -1.208 | -13.065 | 3.595 | 19.4 | 43.5 | 43.9 | 49.8 | 44.8 | 58.1 | 61.5
3869.06 | -1.388 | -8.155 | 3.595 | 19.4 | 43.5 | 44 | 49.8 | 44.7 | 58.1 | 61.5
3870.06 | -1.309 | -9.351 | 3.595 | 19.4 | 43.3 | 44 | 49.7 | 44.7 | 58 | 61.4
3871.06 | -1.242 | -5.526 | 3.595 | 19.3 | 43.1 | 44 | 49.7 | 44.5 | 58.1 | 61.4
3872.06 | -1.201 | -8.266 | 3.594 | 19.3 | 43.1 | 44 | 49.7 | 44.4 | 58.2 | 61.4
3873.06 | -1.309 | -7.181 | 3.594 | 19.4 | 43.1 | 44.1 | 49.7 | 44.3 | 58.2 | 61.4
3874.06 | -1.228 | -9.774 | 3.594 | 19.4 | 43.1 | 44.1 | 49.7 | 44.3 | 58.2 | 61.4
3875.06 | -1.267 | -7.162 | 3.594 | 19.4 | 43.2 | 44.1 | 49.7 | 44.4 | 58.1 | 61.4
3876.06 | -1.278 | -5.379 | 3.594 | 19.4 | 43.2 | 44.1 | 49.7 | 44.5 | 58.1 | 61.4
3877.06 | -1.287 | -3.062 | 3.594 | 19.4 | 43.3 | 44.1 | 49.7 | 44.5 | 58.2 | 61.4
3878.06 | -1.174 | -6.666 | 3.594 | 19.4 | 43.4 | 44.1 | 49.7 | 44.6 | 58.3 | 61.4
3879.06 | -1.248 | -12.09 | 3.594 | 19.4 | 43.4 | 44.1 | 49.7 | 44.6 | 58.2 | 61.3
3880.06 | -1.24 | 3.429 | 3.594 | 19.4 | 43.4 | 44 | 49.8 | 44.6 | 58.2 | 61.4
3881.06 | -1.262 | -9.314 | 3.594 | 19.4 | 43.3 | 44 | 49.8 | 44.6 | 58.3 | 61.3
3882.06 | -1.23 | -5.085 | 3.594 | 19.4 | 43.4 | 44 | 49.7 | 44.6 | 58.3 | 61.3
3883.06 | -1.347 | -6.96 | 3.594 | 19.4 | 43.3 | 44 | 49.7 | 44.7 | 58.3 | 61.3
3884.06 | -1.309 | -5.581 | 3.594 | 19.4 | 43.3 | 44 | 49.6 | 44.6 | 58.2 | 61.2
3885.06 | -1.396 | -7.218 | 3.594 | 19.4 | 43.2 | 44.1 | 49.5 | 44.6 | 58.1 | 61.2
3886.06 | -1.385 | 0.837 | 3.594 | 19.3 | 43.2 | 43.9 | 49.4 | 44.5 | 58.1 | 61.2
3887.06 | -1.366 | -6.39 | 3.594 | 19.3 | 43.2 | 43.8 | 49.4 | 44.6 | 57.9 | 61.2
3888.06 | -1.298 | -5.268 | 3.594 | 19.3 | 43.2 | 43.9 | 49.4 | 44.6 | 57.9 | 61.2
3889.06 | -1.333 | -4.441 | 3.594 | 19.2 | 43.2 | 43.9 | 49.3 | 44.6 | 57.7 | 61.2
3890.06 | -1.346 | -12.182 | 3.594 | 19.2 | 43.3 | 43.8 | 49.3 | 44.6 | 57.6 | 61.1
3891.06 | -1.427 | -2.069 | 3.594 | 19.2 | 43.4 | 43.7 | 49.4 | 44.7 | 57.8 | 61.1
3892.06 | -1.231 | -6.39 | 3.594 | 19.3 | 43.4 | 43.6 | 49.4 | 44.5 | 58 | 61.1
3893.06 | -1.353 | -8.744 | 3.594 | 19.3 | 43.2 | 43.7 | 49.4 | 44.5 | 58.3 | 61.1
3894.06 | -1.377 | -7.843 | 3.594 | 19.3 | 43.1 | 43.7 | 49.4 | 44.6 | 58.3 | 61.1
3895.06 | -1.327 | -7.346 | 3.594 | 19.4 | 43 | 43.8 | 49.5 | 44.7 | 58.3 | 61.1
3896.06 | -1.282 | -6.684 | 3.593 | 19.4 | 43.1 | 43.9 | 49.5 | 44.5 | 58.2 | 61.1
3897.06 | -1.315 | -12.274 | 3.593 | 19.4 | 43.1 | 43.9 | 49.5 | 44.4 | 58.1 | 61
3898.06 | -1.319 | -3.761 | 3.593 | 19.4 | 43.1 | 43.8 | 49.4 | 44.5 | 58.1 | 61
3899.06 | -1.37 | -10.527 | 3.593 | 19.5 | 43.1 | 43.8 | 49.4 | 44.7 | 58.2 | 61
3900.06 | -1.322 | -8.1 | 3.593 | 19.5 | 43.1 | 43.9 | 49.3 | 44.7 | 58.2 | 61.1
3901.06 | -1.398 | -9.59 | 3.593 | 19.4 | 43.1 | 43.9 | 49.3 | 44.7 | 58 | 61.1
3902.06 | -1.376 | 2.951 | 3.593 | 19.4 | 43 | 43.9 | 49.3 | 44.7 | 58 | 61.1
3903.06 | -1.322 | -8.358 | 3.593 | 19.4 | 42.8 | 43.9 | 49.3 | 44.7 | 57.9 | 61
3904.06 | -1.186 | -14.058 | 3.593 | 19.3 | 42.8 | 43.9 | 49.3 | 44.8 | 57.9 | 61
3905.06 | -1.24 | -1.646 | 3.593 | 19.3 | 42.7 | 43.8 | 49.3 | 44.7 | 57.7 | 61
3906.06 | -1.275 | -8.321 | 3.593 | 19.3 | 42.7 | 43.8 | 49.3 | 44.6 | 57.7 | 61
3907.06 | -1.337 | -16.393 | 3.593 | 19.3 | 42.7 | 43.8 | 49.3 | 44.3 | 57.5 | 61
3908.06 | -1.268 | -12.421 | 3.593 | 19.2 | 42.7 | 43.9 | 49.3 | 44.3 | 57.4 | 60.8
3909.06 | -1.328 | -5.599 | 3.593 | 19.2 | 42.8 | 43.9 | 49.3 | 44.4 | 57.5 | 60.9
3910.06 | -1.376 | -3.135 | 3.593 | 19.2 | 42.8 | 44 | 49.4 | 44.5 | 57.4 | 60.9
3911.06 | -1.407 | -2.179 | 3.593 | 19.2 | 42.8 | 43.9 | 49.4 | 44.7 | 57.4 | 60.9
3912.06 | -1.41 | -3.852 | 3.593 | 19.3 | 42.8 | 43.9 | 49.3 | 44.7 | 57.3 | 60.8
3913.06 | -1.331 | 3.135 | 3.593 | 19.3 | 42.8 | 43.9 | 49.3 | 44.6 | 57.4 | 60.8
3914.06 | -1.332 | -8.946 | 3.593 | 19.3 | 42.8 | 43.8 | 49.3 | 44.6 | 57.4 | 60.9
3915.06 | -1.412 | -7.254 | 3.593 | 19.4 | 42.8 | 43.8 | 49.3 | 44.7 | 57.5 | 60.8
3916.06 | -1.271 | -6.758 | 3.593 | 19.4 | 42.8 | 43.8 | 49.2 | 44.8 | 57.6 | 60.8
3917.06 | -1.21 | -9.314 | 3.593 | 19.4 | 42.8 | 43.7 | 49.3 | 44.8 | 57.5 | 60.8
3918.06 | -1.324 | -6.225 | 3.593 | 19.4 | 42.7 | 43.7 | 49.2 | 44.8 | 57.2 | 60.7
3919.06 | -1.274 | -7.199 | 3.592 | 19.4 | 42.8 | 43.8 | 49.2 | 44.8 | 57.4 | 60.6
3920.06 | -1.374 | -9.295 | 3.592 | 19.4 | 42.9 | 43.8 | 49.2 | 44.8 | 57.6 | 60.6
3921.06 | -1.425 | -13.12 | 3.592 | 19.4 | 42.9 | 43.7 | 49.3 | 44.7 | 57.4 | 60.7
3922.06 | -1.324 | -16.89 | 3.592 | 19.4 | 42.9 | 43.7 | 49.3 | 44.5 | 57.4 | 60.6
3923.06 | -1.255 | -8.376 | 3.592 | 19.4 | 42.9 | 43.6 | 49.3 | 44.6 | 57.4 | 60.7
3924.06 | -1.255 | 3.006 | 3.592 | 19.4 | 42.8 | 43.5 | 49.4 | 44.7 | 57.3 | 60.7
3925.06 | -1.268 | -11.907 | 3.592 | 19.3 | 42.7 | 43.5 | 49.3 | 44.7 | 57.3 | 60.7
3926.06 | -1.215 | -10.068 | 3.592 | 19.3 | 42.7 | 43.5 | 49.3 | 44.7 | 57.3 | 60.7
3927.06 | -1.292 | -9.351 | 3.592 | 19.3 | 42.7 | 43.5 | 49.3 | 44.6 | 57.2 | 60.7
3928.06 | -1.346 | -6.739 | 3.592 | 19.3 | 42.7 | 43.5 | 49.3 | 44.4 | 57.2 | 60.7
3929.06 | -1.335 | -6.611 | 3.592 | 19.3 | 42.8 | 43.5 | 49.3 | 44.4 | 57.2 | 60.7
3930.06 | -1.418 | -5.783 | 3.592 | 19.3 | 42.8 | 43.5 | 49.3 | 44.4 | 57.2 | 60.7
3931.06 | -1.266 | -2.841 | 3.592 | 19.3 | 42.8 | 43.5 | 49.3 | 44.2 | 57.3 | 60.7
3932.06 | -1.28 | -5.011 | 3.592 | 19.3 | 42.9 | 43.5 | 49.3 | 44.2 | 57.5 | 60.7
3933.06 | -1.291 | -2.529 | 3.592 | 19.3 | 42.8 | 43.5 | 49.3 | 44.2 | 57.5 | 60.7
3934.06 | -1.282 | -12.33 | 3.592 | 19.3 | 42.9 | 43.5 | 49.2 | 44.3 | 57.5 | 60.8
3935.06 | -1.387 | -15.97 | 3.592 | 19.3 | 42.9 | 43.6 | 49.2 | 44.4 | 57.5 | 60.7
3936.06 | -1.259 | -6.427 | 3.592 | 19.4 | 42.9 | 43.6 | 49.2 | 44.5 | 57.4 | 60.7
3937.06 | -1.268 | 0.138 | 3.592 | 19.4 | 42.9 | 43.6 | 49.2 | 44.5 | 57.4 | 60.8
3938.06 | -1.369 | -12.734 | 3.592 | 19.4 | 42.9 | 43.6 | 49.2 | 44.5 | 57.3 | 60.8
3939.06 | -1.258 | -4.827 | 3.592 | 19.4 | 43 | 43.6 | 49.2 | 44.5 | 57.5 | 60.8
3940.06 | -1.366 | -10.619 | 3.592 | 19.4 | 43 | 43.6 | 49.2 | 44.6 | 57.6 | 60.8
3941.06 | -1.278 | -8.468 | 3.591 | 19.5 | 43 | 43.6 | 49.1 | 44.6 | 57.6 | 60.8
3942.06 | -1.377 | -9.02 | 3.591 | 19.5 | 43 | 43.5 | 49.1 | 44.6 | 57.7 | 60.8
3943.06 | -1.43 | -4.809 | 3.591 | 19.5 | 43 | 43.5 | 49.1 | 44.5 | 57.9 | 60.7
3944.06 | -1.423 | -10.711 | 3.591 | 19.5 | 43 | 43.5 | 49.1 | 44.4 | 57.7 | 60.6
3945.06 | -1.337 | -10.693 | 3.591 | 19.5 | 43 | 43.5 | 49 | 44.5 | 57.6 | 60.7
3946.06 | -1.25 | -9.02 | 3.591 | 19.5 | 42.9 | 43.4 | 49 | 44.4 | 57.6 | 60.7
3947.06 | -1.384 | 1.02 | 3.591 | 19.5 | 42.8 | 43.5 | 49.1 | 44.3 | 57.7 | 60.6
3948.06 | -1.384 | -7.769 | 3.591 | 19.4 | 42.9 | 43.5 | 49.1 | 44.2 | 57.6 | 60.7
3949.06 | -1.332 | -11.098 | 3.591 | 19.4 | 42.9 | 43.6 | 49.2 | 44.2 | 57.6 | 60.7
3950.06 | -1.22 | -5.416 | 3.591 | 19.4 | 42.9 | 43.6 | 49.2 | 44.3 | 57.7 | 60.7
3951.06 | -1.307 | -10.252 | 3.591 | 19.4 | 42.8 | 43.7 | 49.2 | 44.3 | 57.6 | 60.7
3952.06 | -1.316 | -4.036 | 3.591 | 19.4 | 42.8 | 43.7 | 49.2 | 44.4 | 57.6 | 60.7
3953.06 | -1.374 | -9.075 | 3.591 | 19.3 | 42.8 | 43.7 | 49.1 | 44.5 | 57.6 | 60.7
3954.06 | -1.248 | 0.597 | 3.591 | 19.3 | 42.9 | 43.6 | 49.1 | 44.6 | 57.4 | 60.7
3955.06 | -1.401 | 0.689 | 3.591 | 19.3 | 42.8 | 43.6 | 49.1 | 44.6 | 57.4 | 60.6
3956.06 | -1.28 | -15.787 | 3.591 | 19.3 | 42.7 | 43.7 | 49.1 | 44.5 | 57.5 | 60.6
3957.06 | -1.317 | -5.195 | 3.591 | 19.3 | 42.6 | 43.7 | 49.1 | 44.4 | 57.5 | 60.7
3958.06 | -1.351 | -6.629 | 3.591 | 19.3 | 42.6 | 43.7 | 49.1 | 44.4 | 57.6 | 60.6
3959.06 | -1.234 | -11.649 | 3.591 | 19.3 | 42.6 | 43.7 | 49.1 | 44.5 | 57.5 | 60.6
3960.06 | -1.351 | -13.359 | 3.591 | 19.4 | 42.6 | 43.6 | 49.1 | 44.5 | 57.3 | 60.5
3961.06 | -1.353 | -7.567 | 3.591 | 19.4 | 42.6 | 43.6 | 49.1 | 44.5 | 57.2 | 60.4
3962.06 | -1.253 | -16.89 | 3.591 | 19.4 | 42.5 | 43.6 | 49.1 | 44.7 | 57.2 | 60.5
3963.06 | -1.276 | 8.891 | 3.591 | 19.4 | 42.5 | 43.6 | 49.1 | 44.6 | 57.3 | 60.5
3964.06 | -1.163 | -13.58 | 3.59 | 19.5 | 42.4 | 43.6 | 49.1 | 44.5 | 57.3 | 60.5
3965.06 | -1.255 | -6.666 | 3.59 | 19.5 | 42.4 | 43.6 | 49.1 | 44.5 | 57.5 | 60.5
3966.06 | -1.339 | -6.868 | 3.59 | 19.5 | 42.5 | 43.5 | 49.1 | 44.5 | 57.4 | 60.5
3967.06 | -1.211 | -9.424 | 3.59 | 19.5 | 42.5 | 43.5 | 49.1 | 44.5 | 57.1 | 60.4
3968.06 | -1.278 | -3.669 | 3.59 | 19.5 | 42.5 | 43.5 | 49.1 | 44.5 | 57 | 60.4
3969.06 | -1.393 | -9.608 | 3.59 | 19.4 | 42.5 | 43.5 | 49 | 44.4 | 57 | 60.4
3970.06 | -1.281 | -3.135 | 3.59 | 19.4 | 42.5 | 43.6 | 49 | 44.5 | 57.3 | 60.3
3971.06 | -1.269 | -9.774 | 3.59 | 19.4 | 42.5 | 43.7 | 49 | 44.3 | 57.4 | 60.1
3972.06 | -1.421 | -9.663 | 3.59 | 19.4 | 42.4 | 43.7 | 49 | 44.3 | 57.3 | 60.2
3973.06 | -1.344 | -15.364 | 3.59 | 19.4 | 42.4 | 43.7 | 49 | 44.2 | 57.3 | 60.2
3974.06 | -1.375 | -9.351 | 3.59 | 19.3 | 42.5 | 43.7 | 49.1 | 44.2 | 57.5 | 60.3
3975.06 | -1.346 | -8.689 | 3.59 | 19.3 | 42.5 | 43.7 | 49 | 44 | 57.4 | 60.3
3976.06 | -1.35 | -8.744 | 3.59 | 19.3 | 42.6 | 43.7 | 49 | 44 | 57.2 | 60.3
3977.06 | -1.387 | -7.751 | 3.59 | 19.3 | 42.6 | 43.6 | 49.1 | 44.1 | 57.1 | 60.3
3978.06 | -1.331 | -8.56 | 3.59 | 19.3 | 42.6 | 43.6 | 49.1 | 44.2 | 57 | 60.4
3979.06 | -1.314 | -10.436 | 3.59 | 19.3 | 42.7 | 43.6 | 49 | 44.1 | 57.1 | 60.4
3980.06 | -1.241 | -7.42 | 3.59 | 19.3 | 42.7 | 43.5 | 48.9 | 44.2 | 57.1 | 60.4
3981.06 | -1.218 | -14.315 | 3.59 | 19.3 | 42.7 | 43.5 | 48.9 | 44.2 | 57 | 60.4
3982.06 | -1.23 | -6.85 | 3.59 | 19.3 | 42.7 | 43.5 | 48.9 | 44 | 57.2 | 60.4
3983.06 | -1.229 | -13.396 | 3.59 | 19.3 | 42.8 | 43.5 | 48.9 | 43.9 | 57.3 | 60.4
3984.06 | -1.36 | -13.139 | 3.59 | 19.3 | 42.8 | 43.5 | 49 | 43.8 | 57.5 | 60.3
3985.06 | -1.242 | -11.576 | 3.59 | 19.4 | 42.8 | 43.5 | 49 | 43.8 | 57.4 | 60.3
3986.06 | -1.311 | -14.132 | 3.589 | 19.4 | 42.9 | 43.6 | 49 | 43.9 | 57.3 | 60.3
3987.06 | -1.359 | -8.633 | 3.59 | 19.4 | 42.8 | 43.6 | 49 | 43.9 | 57.3 | 60.3
3988.06 | -1.254 | -10.914 | 3.59 | 19.4 | 42.7 | 43.6 | 49 | 44 | 57.3 | 60.3
3989.06 | -1.273 | -4.901 | 3.589 | 19.4 | 42.6 | 43.6 | 49 | 43.9 | 57.1 | 60.3
3990.06 | -1.282 | -11.907 | 3.589 | 19.4 | 42.7 | 43.5 | 49 | 44 | 57.2 | 60.3
3991.06 | -1.308 | -3.393 | 3.589 | 19.4 | 42.7 | 43.5 | 49 | 43.9 | 57.2 | 60.3
3992.06 | -1.306 | -8.891 | 3.589 | 19.4 | 42.7 | 43.5 | 49 | 43.9 | 57.3 | 60.3
3993.06 | -1.325 | -9.056 | 3.589 | 19.4 | 42.7 | 43.5 | 49 | 43.8 | 57.3 | 60.3
3994.06 | -1.328 | -8.174 | 3.589 | 19.4 | 42.6 | 43.5 | 49 | 43.8 | 57.2 | 60.3
3995.06 | -1.284 | -4.294 | 3.589 | 19.4 | 42.6 | 43.5 | 49 | 43.8 | 57.2 | 60.3
3996.06 | -1.291 | -6.169 | 3.589 | 19.4 | 42.6 | 43.5 | 49 | 43.8 | 57.2 | 60.3
3997.06 | -1.299 | 1.903 | 3.589 | 19.3 | 42.6 | 43.5 | 48.8 | 43.9 | 57.3 | 60.3
3998.06 | -1.373 | -7.843 | 3.589 | 19.3 | 42.6 | 43.5 | 48.8 | 44 | 57.2 | 60.3
3999.06 | -1.239 | -4.423 | 3.589 | 19.3 | 42.6 | 43.5 | 48.8 | 44.2 | 57 | 60.3
4000.06 | -1.318 | -7.99 | 3.589 | 19.3 | 42.6 | 43.5 | 48.8 | 44.2 | 57 | 60.3
4001.06 | -1.295 | -7.696 | 3.589 | 19.3 | 42.7 | 43.4 | 48.8 | 44.1 | 57 | 60.3
4002.06 | -1.349 | -0.763 | 3.589 | 19.3 | 42.7 | 43.4 | 48.8 | 44.1 | 57.1 | 60.2
4003.06 | -1.313 | -10.252 | 3.589 | 19.3 | 42.7 | 43.5 | 48.8 | 44 | 57.3 | 60.2
4004.06 | -1.339 | -10.16 | 3.589 | 19.3 | 42.6 | 43.5 | 48.9 | 43.9 | 57.5 | 60.2
4005.06 | -1.248 | -12.55 | 3.589 | 19.3 | 42.6 | 43.5 | 48.9 | 43.9 | 57.7 | 60.2
4006.06 | -1.259 | -6.335 | 3.589 | 19.3 | 42.6 | 43.5 | 48.8 | 43.9 | 57.7 | 60.2
4007.06 | -1.306 | -11.465 | 3.589 | 19.3 | 42.6 | 43.5 | 48.8 | 43.9 | 57.8 | 60.3
4008.06 | -1.359 | -6.795 | 3.589 | 19.4 | 42.6 | 43.5 | 48.9 | 44 | 57.7 | 60.3
4009.06 | -1.417 | -7.052 | 3.589 | 19.4 | 42.6 | 43.5 | 48.8 | 44.1 | 57.4 | 60.3
4010.06 | -1.444 | -8.744 | 3.589 | 19.4 | 42.6 | 43.5 | 48.8 | 44.2 | 57 | 60.2
4011.06 | -1.388 | -11.649 | 3.589 | 19.5 | 42.6 | 43.5 | 48.8 | 44.2 | 56.9 | 60.2
4012.06 | -1.282 | -8.725 | 3.588 | 19.4 | 42.6 | 43.5 | 48.8 | 44.2 | 56.8 | 60.2
4013.06 | -1.261 | -9.682 | 3.588 | 19.4 | 42.6 | 43.5 | 48.8 | 44.2 | 56.9 | 60.1
4014.06 | -1.206 | -12.201 | 3.588 | 19.5 | 42.6 | 43.5 | 48.8 | 44.3 | 57.1 | 60.1
4015.06 | -1.261 | -10.84 | 3.588 | 19.5 | 42.5 | 43.5 | 48.8 | 44.2 | 57 | 60.1
4016.06 | -1.266 | -4.901 | 3.588 | 19.5 | 42.5 | 43.5 | 48.8 | 44 | 56.9 | 60.1
4017.06 | -1.232 | -7.751 | 3.588 | 19.5 | 42.5 | 43.4 | 48.8 | 44.1 | 56.8 | 60.1
4018.06 | -1.281 | -4.128 | 3.588 | 19.5 | 42.4 | 43.4 | 48.8 | 44 | 57 | 60.1
4019.06 | -1.352 | -5.636 | 3.588 | 19.5 | 42.5 | 43.3 | 48.8 | 43.9 | 57 | 60.1
4020.06 | -1.343 | -11.392 | 3.588 | 19.5 | 42.4 | 43.2 | 48.8 | 44 | 56.8 | 60.1
4021.06 | -1.352 | -3.779 | 3.588 | 19.4 | 42.3 | 43.2 | 48.8 | 44 | 56.7 | 60
4022.06 | -1.238 | -6.243 | 3.588 | 19.4 | 42.3 | 43.3 | 48.8 | 44 | 56.6 | 60
4023.06 | -1.338 | -12.789 | 3.588 | 19.4 | 42.4 | 43.3 | 48.7 | 44 | 56.6 | 60
4024.06 | -1.349 | -10.215 | 3.588 | 19.4 | 42.5 | 43.4 | 48.8 | 44 | 56.8 | 60
4025.06 | -1.366 | -10.178 | 3.588 | 19.4 | 42.5 | 43.4 | 48.8 | 44.1 | 56.8 | 59.9
4026.06 | -1.211 | -6.096 | 3.588 | 19.3 | 42.5 | 43.3 | 48.8 | 44 | 56.8 | 59.9
4027.06 | -1.4 | -6.022 | 3.588 | 19.3 | 42.4 | 43.3 | 48.7 | 43.9 | 56.9 | 60
4028.06 | -1.292 | -4.147 | 3.588 | 19.3 | 42.5 | 43.4 | 48.7 | 43.9 | 57.2 | 60
4029.06 | -1.351 | -12.33 | 3.588 | 19.3 | 42.5 | 43.3 | 48.6 | 43.9 | 57.1 | 59.9
4030.06 | -1.393 | -3.466 | 3.588 | 19.3 | 42.5 | 43.3 | 48.6 | 43.9 | 57.2 | 59.9
4031.06 | -1.283 | -7.07 | 3.588 | 19.3 | 42.5 | 43.3 | 48.6 | 44 | 57.1 | 59.9
4032.06 | -1.367 | -2.437 | 3.588 | 19.3 | 42.5 | 43.3 | 48.7 | 44.1 | 57 | 59.9
4033.06 | -1.39 | -1.683 | 3.587 | 19.3 | 42.5 | 43.3 | 48.7 | 44.1 | 57 | 59.9
4034.06 | -1.233 | -4.827 | 3.588 | 19.3 | 42.4 | 43.3 | 48.7 | 44.1 | 56.8 | 60
4035.06 | -1.387 | -7.824 | 3.587 | 19.2 | 42.4 | 43.4 | 48.7 | 44.3 | 56.7 | 59.9
4036.06 | -1.376 | -15.014 | 3.587 | 19.3 | 42.3 | 43.4 | 48.6 | 44.3 | 56.7 | 59.8
4037.06 | -1.308 | -6.188 | 3.587 | 19.3 | 42.3 | 43.4 | 48.7 | 44.3 | 56.6 | 59.9
4038.06 | -1.225 | -16.485 | 3.587 | 19.3 | 42.2 | 43.4 | 48.7 | 44.3 | 56.5 | 59.9
4039.06 | -1.399 | -9.608 | 3.587 | 19.3 | 42.2 | 43.4 | 48.7 | 44.2 | 56.7 | 59.8
4040.06 | -1.243 | -0.966 | 3.587 | 19.3 | 42.3 | 43.4 | 48.7 | 44 | 57 | 59.9
4041.06 | -1.404 | -12.936 | 3.587 | 19.3 | 42.3 | 43.4 | 48.7 | 43.9 | 57.2 | 59.9
4042.06 | -1.282 | -8.339 | 3.587 | 19.4 | 42.2 | 43.4 | 48.7 | 43.9 | 57.2 | 59.8
4043.06 | -1.342 | -7.677 | 3.587 | 19.4 | 42.1 | 43.5 | 48.6 | 44 | 57.1 | 59.8
4044.06 | -1.401 | -5.728 | 3.587 | 19.4 | 42.1 | 43.5 | 48.5 | 43.9 | 56.9 | 59.7
4045.06 | -1.308 | 0.487 | 3.587 | 19.4 | 42.2 | 43.5 | 48.5 | 43.9 | 56.8 | 59.7
4046.06 | -1.231 | -7.181 | 3.587 | 19.5 | 42.3 | 43.6 | 48.6 | 43.9 | 56.8 | 59.8
4047.06 | -1.26 | -10.748 | 3.587 | 19.4 | 42.3 | 43.6 | 48.6 | 43.9 | 56.8 | 59.8
4048.06 | -1.242 | -6.022 | 3.587 | 19.5 | 42.3 | 43.5 | 48.6 | 43.9 | 56.7 | 59.8
4049.06 | -1.237 | -7.659 | 3.587 | 19.5 | 42.2 | 43.5 | 48.6 | 44 | 56.6 | 59.8
4050.06 | -1.247 | -11.631 | 3.587 | 19.5 | 42.2 | 43.5 | 48.6 | 44 | 56.5 | 59.8
4051.06 | -1.444 | -5.342 | 3.587 | 19.5 | 42.2 | 43.5 | 48.6 | 44.1 | 56.4 | 59.8
4052.06 | -1.439 | -3.099 | 3.587 | 19.5 | 42.1 | 43.5 | 48.7 | 44.2 | 56.5 | 59.8
4053.06 | -1.357 | -9.534 | 3.587 | 19.5 | 42.1 | 43.5 | 48.7 | 44.2 | 56.7 | 59.8
4054.06 | -1.222 | -10.399 | 3.587 | 19.5 | 42.1 | 43.4 | 48.7 | 43.9 | 56.7 | 59.8
4055.06 | -1.243 | -5.342 | 3.587 | 19.5 | 42.1 | 43.4 | 48.7 | 43.8 | 56.8 | 59.8
4056.06 | -1.243 | -10.086 | 3.587 | 19.5 | 42.2 | 43.4 | 48.6 | 44 | 56.8 | 59.8
4057.06 | -1.291 | -10.362 | 3.587 | 19.4 | 42.2 | 43.3 | 48.6 | 44 | 56.9 | 59.8
4058.06 | -1.37 | -7.935 | 3.587 | 19.4 | 42.2 | 43.4 | 48.6 | 44 | 56.8 | 59.9
4059.06 | -1.292 | -3.944 | 3.587 | 19.4 | 42.2 | 43.3 | 48.6 | 44 | 56.7 | 59.8
4060.06 | -1.356 | -7.769 | 3.586 | 19.4 | 42.2 | 43.4 | 48.5 | 44 | 56.7 | 59.8
4061.06 | -1.421 | -8.119 | 3.586 | 19.4 | 42.2 | 43.4 | 48.5 | 44 | 56.8 | 59.8
4062.06 | -1.233 | -2.234 | 3.586 | 19.4 | 42.1 | 43.4 | 48.5 | 43.9 | 56.9 | 59.9
4063.06 | -1.27 | -11.208 | 3.586 | 19.4 | 42.1 | 43.4 | 48.5 | 43.9 | 56.8 | 59.8
4064.06 | -1.365 | -7.64 | 3.586 | 19.4 | 42 | 43.4 | 48.5 | 44 | 56.7 | 59.8
4065.06 | -1.273 | -4.956 | 3.586 | 19.4 | 42 | 43.3 | 48.5 | 44.1 | 56.7 | 59.8
4066.06 | -1.334 | -1.664 | 3.586 | 19.4 | 41.9 | 43.4 | 48.5 | 44.1 | 56.7 | 59.8
4067.06 | -1.33 | -0.837 | 3.586 | 19.4 | 41.9 | 43.2 | 48.5 | 44.1 | 56.8 | 59.8
4068.06 | -1.316 | -7.401 | 3.586 | 19.4 | 42 | 43.2 | 48.4 | 44.1 | 56.8 | 59.9
4069.06 | -1.312 | -0.212 | 3.586 | 19.4 | 42 | 43.2 | 48.4 | 44 | 56.8 | 59.8
4070.06 | -1.266 | -5.728 | 3.586 | 19.4 | 42 | 43.3 | 48.4 | 44 | 56.8 | 59.9
4071.06 | -1.29 | -5.894 | 3.586 | 19.3 | 42 | 43.2 | 48.4 | 44.1 | 57 | 59.9
4072.06 | -1.372 | -10.16 | 3.586 | 19.3 | 42 | 43.1 | 48.4 | 44.1 | 56.8 | 59.8
4073.06 | -1.357 | -4.404 | 3.586 | 19.3 | 42.1 | 43.1 | 48.5 | 44.1 | 56.7 | 59.8
4074.06 | -1.393 | 1.977 | 3.586 | 19.3 | 42 | 43.1 | 48.4 | 44.1 | 56.9 | 59.8
4075.06 | -1.399 | -9.167 | 3.586 | 19.4 | 42.1 | 43.1 | 48.4 | 44.1 | 57.2 | 59.8
4076.06 | -1.194 | 0.726 | 3.586 | 19.4 | 42.3 | 43.2 | 48.4 | 44 | 57.4 | 59.8
4077.06 | -1.352 | -5.011 | 3.586 | 19.4 | 42.3 | 43.2 | 48.4 | 43.9 | 57.3 | 59.8
4078.06 | -1.333 | -2.749 | 3.586 | 19.4 | 42.3 | 43.2 | 48.4 | 43.9 | 57.3 | 59.7
4079.06 | -1.259 | -10.73 | 3.586 | 19.4 | 42.2 | 43.1 | 48.4 | 43.8 | 57.1 | 59.8
4080.06 | -1.317 | -11.153 | 3.586 | 19.4 | 42.2 | 43.1 | 48.3 | 43.8 | 56.9 | 59.7
4081.06 | -1.398 | -10.73 | 3.586 | 19.4 | 42.1 | 43 | 48.3 | 43.8 | 56.9 | 59.7
4082.06 | -1.251 | -10.307 | 3.586 | 19.4 | 42.1 | 43 | 48.3 | 43.8 | 56.7 | 59.7
4083.06 | -1.289 | -8.376 | 3.586 | 19.5 | 42.1 | 43.1 | 48.4 | 43.8 | 56.6 | 59.7
4084.06 | -1.263 | -7.052 | 3.585 | 19.5 | 42.1 | 43 | 48.3 | 43.9 | 56.7 | 59.6
4085.06 | -1.319 | -6.39 | 3.585 | 19.5 | 42.1 | 43 | 48.2 | 44 | 56.9 | 59.6
4086.06 | -1.262 | -1.352 | 3.585 | 19.5 | 42.2 | 43.1 | 48.2 | 44 | 56.8 | 59.6
4087.06 | -1.286 | -11.226 | 3.585 | 19.5 | 42.2 | 43.1 | 48.3 | 44 | 56.8 | 59.6
4088.06 | -1.246 | -9.553 | 3.585 | 19.4 | 42.1 | 43.1 | 48.2 | 44 | 56.8 | 59.7
4089.06 | -1.32 | -11.465 | 3.585 | 19.4 | 42 | 43.1 | 48.2 | 44 | 56.9 | 59.7
4090.06 | -1.283 | -8.983 | 3.585 | 19.4 | 42 | 43 | 48.3 | 44 | 57 | 59.7
4091.06 | -1.394 | -8.744 | 3.585 | 19.4 | 42 | 43 | 48.3 | 43.9 | 56.7 | 59.6
4092.06 | -1.246 | -4.735 | 3.585 | 19.3 | 42 | 43 | 48.2 | 43.9 | 56.6 | 59.6
4093.06 | -1.303 | -10.822 | 3.585 | 19.3 | 42 | 43 | 48.2 | 43.8 | 56.7 | 59.6
4094.06 | -1.365 | -5.397 | 3.585 | 19.3 | 42.1 | 43 | 48.2 | 43.8 | 56.6 | 59.5
4095.06 | -1.435 | -3.08 | 3.585 | 19.3 | 42.1 | 43 | 48.2 | 43.8 | 56.5 | 59.5
4096.06 | -1.312 | -6.666 | 3.585 | 19.3 | 42.1 | 43 | 48.2 | 43.8 | 56.5 | 59.5
4097.06 | -1.322 | -11.833 | 3.585 | 19.4 | 42.2 | 42.9 | 48.3 | 43.9 | 56.5 | 59.5
4098.06 | -1.312 | -6.372 | 3.585 | 19.3 | 42.2 | 42.9 | 48.3 | 44 | 56.5 | 59.6
4099.06 | -1.227 | -4.239 | 3.585 | 19.4 | 42.2 | 42.9 | 48.3 | 43.9 | 56.6 | 59.5
4100.06 | -1.269 | -9.387 | 3.585 | 19.4 | 42.2 | 42.9 | 48.2 | 43.9 | 56.5 | 59.5
4101.06 | -1.387 | -3.724 | 3.585 | 19.4 | 42.2 | 42.9 | 48.2 | 43.8 | 56.5 | 59.5
4102.06 | -1.277 | -7.31 | 3.585 | 19.5 | 42.2 | 43 | 48.2 | 43.7 | 56.6 | 59.5
4103.06 | -1.334 | -5.912 | 3.585 | 19.5 | 42.3 | 43 | 48.2 | 43.6 | 56.5 | 59.4
4104.06 | -1.433 | -8.413 | 3.585 | 19.5 | 42.3 | 43 | 48.3 | 43.6 | 56.5 | 59.4
4105.06 | -1.431 | -2.97 | 3.585 | 19.5 | 42.2 | 43 | 48.3 | 43.4 | 56.6 | 59.4
4106.06 | -1.377 | -5.25 | 3.585 | 19.5 | 42.2 | 43 | 48.4 | 43.4 | 56.5 | 59.4
4107.06 | -1.267 | -8.211 | 3.584 | 19.6 | 42.2 | 43 | 48.3 | 43.5 | 56.4 | 59.4
4108.06 | -1.273 | -8.689 | 3.584 | 19.6 | 42.2 | 43 | 48.3 | 43.6 | 56.3 | 59.4
4109.06 | -1.247 | -2.455 | 3.584 | 19.6 | 42.1 | 43 | 48.3 | 43.7 | 56.2 | 59.4
4110.06 | -1.333 | -7.401 | 3.584 | 19.6 | 42.1 | 43 | 48.3 | 43.8 | 56.4 | 59.4
4111.06 | -1.311 | -0.285 | 3.584 | 19.5 | 42.1 | 43 | 48.3 | 43.8 | 56.7 | 59.4
4112.06 | -1.39 | -8.486 | 3.584 | 19.5 | 42 | 43 | 48.3 | 43.9 | 56.6 | 59.4
4113.06 | -1.391 | -6.427 | 3.584 | 19.5 | 42.1 | 43 | 48.3 | 43.8 | 56.6 | 59.4
4114.06 | -1.212 | 0.763 | 3.584 | 19.5 | 42 | 43 | 48.3 | 43.8 | 56.4 | 59.5
4115.06 | -1.259 | -4.239 | 3.584 | 19.5 | 42 | 43.1 | 48.3 | 43.7 | 56.4 | 59.5
4116.06 | -1.394 | -10.785 | 3.584 | 19.4 | 42 | 43.1 | 48.3 | 43.7 | 56.5 | 59.5
4117.06 | -1.247 | -6.556 | 3.584 | 19.4 | 42 | 43.1 | 48.3 | 43.7 | 56.5 | 59.5
4118.06 | -1.359 | -11.208 | 3.584 | 19.4 | 41.9 | 43.1 | 48.3 | 43.7 | 56.6 | 59.5
4119.06 | -1.289 | -9.056 | 3.584 | 19.4 | 41.8 | 43.1 | 48.3 | 43.7 | 56.6 | 59.4
4120.06 | -1.376 | 1.333 | 3.584 | 19.4 | 41.8 | 43.1 | 48.3 | 43.5 | 56.4 | 59.4
4121.06 | -1.315 | -6.592 | 3.584 | 19.4 | 41.9 | 43.1 | 48.3 | 43.4 | 56.4 | 59.4
4122.06 | -1.281 | -6.188 | 3.584 | 19.4 | 41.9 | 43 | 48.3 | 43.4 | 56.5 | 59.4
4123.06 | -1.345 | -3.485 | 3.584 | 19.4 | 41.9 | 43 | 48.3 | 43.5 | 56.6 | 59.4
4124.06 | -1.381 | -6.758 | 3.584 | 19.4 | 41.9 | 43 | 48.3 | 43.5 | 56.6 | 59.4
4125.06 | -1.388 | -7.898 | 3.584 | 19.4 | 42 | 43 | 48.3 | 43.5 | 56.8 | 59.4
4126.06 | -1.378 | -10.252 | 3.584 | 19.4 | 42 | 43 | 48.3 | 43.5 | 56.8 | 59.4
4127.06 | -1.287 | -1.37 | 3.584 | 19.4 | 42.1 | 43 | 48.3 | 43.5 | 56.6 | 59.4
4128.06 | -1.373 | -11.318 | 3.584 | 19.3 | 42.2 | 43 | 48.3 | 43.5 | 56.6 | 59.4
4129.06 | -1.251 | -7.401 | 3.584 | 19.3 | 42.2 | 43 | 48.2 | 43.5 | 56.5 | 59.4
4130.06 | -1.371 | -11.557 | 3.584 | 19.3 | 42.2 | 43 | 48.2 | 43.4 | 56.4 | 59.3
4131.06 | -1.381 | -4.956 | 3.584 | 19.3 | 42.2 | 43 | 48.2 | 43.4 | 56.3 | 59.3
4132.06 | -1.241 | -8.229 | 3.584 | 19.3 | 42.1 | 43 | 48.2 | 43.3 | 56.3 | 59.3
4133.06 | -1.277 | -11.87 | 3.583 | 19.3 | 42.1 | 43 | 48.2 | 43.2 | 56.4 | 59.3
4134.06 | -1.392 | -10.711 | 3.583 | 19.3 | 42.1 | 42.9 | 48.2 | 43.3 | 56.2 | 59.2
4135.06 | -1.257 | -8.211 | 3.583 | 19.3 | 42.2 | 42.9 | 48.2 | 43.4 | 56.1 | 59.2
4136.06 | -1.363 | -5.728 | 3.583 | 19.3 | 42.2 | 43 | 48.2 | 43.5 | 56.1 | 59.2
4137.06 | -1.345 | -0.432 | 3.583 | 19.3 | 42.2 | 43 | 48.1 | 43.5 | 56.1 | 59.2
4138.06 | -1.228 | -4 | 3.583 | 19.3 | 42.1 | 43 | 48.1 | 43.5 | 56.1 | 59.2
4139.06 | -1.359 | 0.763 | 3.583 | 19.3 | 42.1 | 43 | 48.1 | 43.5 | 56.1 | 59.2
4140.06 | -1.434 | -11.796 | 3.583 | 19.3 | 42.1 | 43 | 48.2 | 43.5 | 56.2 | 59.2
4141.06 | -1.373 | -2.602 | 3.583 | 19.4 | 42.1 | 43.1 | 48.2 | 43.5 | 56.3 | 59.2
4142.06 | -1.309 | -7.199 | 3.583 | 19.4 | 42 | 43.1 | 48.2 | 43.6 | 56.3 | 59.2
4143.06 | -1.283 | -3.669 | 3.583 | 19.5 | 42.1 | 43 | 48.2 | 43.6 | 56.2 | 59.2
4144.06 | -1.387 | -7.971 | 3.583 | 19.5 | 42.1 | 43 | 48.2 | 43.5 | 56.2 | 59.2
4145.06 | -1.32 | -7.144 | 3.583 | 19.5 | 42 | 43 | 48.2 | 43.5 | 56.1 | 59.2
4146.06 | -1.275 | 1.554 | 3.583 | 19.6 | 42 | 43 | 48.2 | 43.4 | 56.1 | 59.2
4147.06 | -1.397 | -9.112 | 3.583 | 19.6 | 42 | 43 | 48.1 | 43.3 | 56.1 | 59.2
4148.06 | -1.314 | 0.175 | 3.583 | 19.5 | 41.8 | 43 | 48 | 43.4 | 56.1 | 59.2
4149.06 | -1.374 | -8.229 | 3.583 | 19.5 | 41.8 | 43 | 48 | 43.3 | 56.3 | 59.2
4150.06 | -1.376 | -9.185 | 3.583 | 19.5 | 41.9 | 43 | 48 | 43.4 | 56.4 | 59.2
4151.06 | -1.244 | -12.477 | 3.583 | 19.5 | 41.8 | 43 | 48 | 43.6 | 56.2 | 59.2
4152.06 | -1.344 | -8.781 | 3.583 | 19.5 | 41.8 | 42.9 | 48.1 | 43.7 | 56.1 | 59.2
4153.06 | -1.297 | -12.201 | 3.583 | 19.5 | 41.8 | 42.9 | 48.1 | 43.7 | 56.3 | 59.2
4154.06 | -1.412 | 3.062 | 3.583 | 19.5 | 41.8 | 42.9 | 48.1 | 43.7 | 56.4 | 59.2
4155.06 | -1.249 | -2.841 | 3.582 | 19.5 | 41.9 | 42.9 | 48.1 | 43.7 | 56.6 | 59.2
4156.06 | -1.281 | -3.117 | 3.582 | 19.5 | 41.9 | 42.9 | 48.1 | 43.8 | 56.5 | 59.2
4157.06 | -1.225 | -11.833 | 3.582 | 19.5 | 41.8 | 42.8 | 48.1 | 43.7 | 56.3 | 59.1
4158.06 | -1.39 | -9.13 | 3.582 | 19.4 | 41.9 | 42.8 | 48.1 | 43.7 | 56.4 | 59.1
4159.06 | -1.34 | -7.88 | 3.582 | 19.4 | 41.9 | 42.7 | 48.1 | 43.5 | 56.5 | 59.1
4160.06 | -1.283 | 5.82 | 3.582 | 19.4 | 41.8 | 42.7 | 48 | 43.4 | 56.5 | 59
4161.06 | -1.294 | -14.463 | 3.582 | 19.4 | 41.8 | 42.7 | 48 | 43.3 | 56.3 | 59.1
4162.06 | -1.343 | -10.031 | 3.582 | 19.4 | 41.8 | 42.7 | 48.1 | 43.4 | 56.4 | 59.1
4163.06 | -1.323 | -9.001 | 3.582 | 19.3 | 41.8 | 42.7 | 48.1 | 43.4 | 56.4 | 59.1
4164.06 | -1.402 | 9.258 | 3.582 | 19.3 | 41.9 | 42.7 | 48.1 | 43.3 | 56.5 | 59.2
4165.06 | -1.239 | -10.252 | 3.582 | 19.4 | 42 | 42.7 | 48 | 43.3 | 56.7 | 59.2
4166.06 | -1.299 | -3.025 | 3.582 | 19.4 | 42 | 42.6 | 48 | 43.3 | 56.6 | 59.2
4167.06 | -1.398 | -7.328 | 3.582 | 19.4 | 42 | 42.6 | 48 | 43.3 | 56.5 | 59.2
4168.06 | -1.256 | -0.028 | 3.582 | 19.4 | 42 | 42.6 | 48 | 43.3 | 56.4 | 59.2
4169.06 | -1.266 | -9.829 | 3.582 | 19.4 | 42 | 42.6 | 48 | 43.3 | 56.4 | 59.2
4170.06 | -1.384 | -11.134 | 3.582 | 19.5 | 42.1 | 42.6 | 47.9 | 43.3 | 56.3 | 59.1
4171.06 | -1.256 | -6.225 | 3.582 | 19.5 | 42.2 | 42.6 | 47.9 | 43.2 | 56.1 | 59.1
4172.06 | -1.258 | 0.837 | 3.582 | 19.5 | 42.1 | 42.6 | 47.9 | 43.3 | 56.1 | 59.1
4173.06 | -1.348 | -8.45 | 3.582 | 19.5 | 42.1 | 42.5 | 48 | 43.3 | 56 | 59
4174.06 | -1.248 | -8.854 | 3.582 | 19.5 | 41.9 | 42.5 | 47.9 | 43.3 | 55.9 | 59
4175.06 | -1.373 | -5.176 | 3.582 | 19.5 | 41.9 | 42.6 | 47.9 | 43.3 | 55.8 | 58.9
4176.06 | -1.256 | -3.522 | 3.582 | 19.5 | 42 | 42.6 | 47.9 | 43.3 | 56 | 59
4177.06 | -1.364 | -0.8 | 3.582 | 19.5 | 41.9 | 42.7 | 47.9 | 43.4 | 55.9 | 59
4178.06 | -1.415 | -7.089 | 3.582 | 19.4 | 41.8 | 42.6 | 47.9 | 43.5 | 55.8 | 58.9
4179.06 | -1.433 | -4.772 | 3.582 | 19.4 | 41.8 | 42.7 | 47.9 | 43.5 | 55.8 | 58.9
4180.06 | -1.296 | -9.498 | 3.582 | 19.4 | 41.8 | 42.6 | 47.8 | 43.5 | 55.8 | 59
4181.06 | -1.25 | -9.056 | 3.581 | 19.4 | 41.8 | 42.6 | 47.8 | 43.5 | 55.7 | 59
4182.06 | -1.302 | -7.089 | 3.581 | 19.4 | 41.8 | 42.5 | 47.9 | 43.5 | 55.7 | 59
4183.06 | -1.352 | -8.229 | 3.581 | 19.4 | 41.8 | 42.5 | 47.9 | 43.4 | 55.7 | 59
4184.06 | -1.294 | -7.732 | 3.581 | 19.4 | 41.9 | 42.5 | 47.9 | 43.3 | 55.8 | 59
4185.06 | -1.309 | -5.397 | 3.581 | 19.5 | 41.8 | 42.5 | 47.9 | 43.3 | 55.8 | 59
4186.06 | -1.294 | -5.728 | 3.581 | 19.5 | 41.7 | 42.5 | 47.9 | 43.3 | 55.9 | 59
4187.06 | -1.315 | -8.964 | 3.581 | 19.5 | 41.7 | 42.5 | 47.9 | 43.3 | 55.9 | 59
4188.06 | -1.374 | -0.414 | 3.581 | 19.5 | 41.8 | 42.4 | 47.9 | 43.2 | 56 | 59
4189.06 | -1.357 | -3.485 | 3.581 | 19.5 | 41.7 | 42.4 | 47.8 | 43.3 | 56.1 | 59
4190.06 | -1.39 | -5.268 | 3.581 | 19.4 | 41.7 | 42.4 | 47.8 | 43.3 | 56.1 | 59
4191.06 | -1.388 | -4.901 | 3.581 | 19.4 | 41.7 | 42.3 | 47.8 | 43.3 | 56 | 58.9
4192.06 | -1.383 | -10.601 | 3.581 | 19.4 | 41.7 | 42.3 | 47.8 | 43.3 | 56 | 58.9
4193.06 | -1.33 | -12.182 | 3.581 | 19.4 | 41.7 | 42.4 | 47.8 | 43.4 | 56.2 | 59
4194.06 | -1.368 | -5.783 | 3.581 | 19.4 | 41.8 | 42.4 | 47.8 | 43.5 | 56.5 | 59
4195.06 | -1.361 | -4.68 | 3.581 | 19.3 | 41.8 | 42.4 | 47.9 | 43.6 | 56.5 | 59
4196.06 | -1.25 | -6.464 | 3.581 | 19.3 | 41.8 | 42.4 | 47.8 | 43.6 | 56.4 | 58.9
4197.06 | -1.339 | -8.523 | 3.581 | 19.3 | 41.8 | 42.4 | 47.8 | 43.5 | 56.3 | 58.9
4198.06 | -1.372 | -13.175 | 3.581 | 19.3 | 41.8 | 42.5 | 47.8 | 43.5 | 56.3 | 58.9
4199.06 | -1.332 | -7.677 | 3.581 | 19.3 | 41.9 | 42.5 | 47.8 | 43.5 | 56.1 | 58.9
4200.06 | -1.378 | -10.196 | 3.581 | 19.3 | 41.9 | 42.5 | 47.8 | 43.5 | 55.9 | 58.8
4201.06 | -1.277 | -7.07 | 3.581 | 19.3 | 41.8 | 42.5 | 47.8 | 43.5 | 55.7 | 58.8
4202.06 | -1.351 | -2.198 | 3.581 | 19.3 | 41.8 | 42.5 | 47.8 | 43.5 | 55.7 | 58.7
4203.06 | -1.296 | -1.609 | 3.581 | 19.3 | 41.8 | 42.4 | 47.8 | 43.6 | 55.7 | 58.7
4204.06 | -1.28 | -3.908 | 3.581 | 19.3 | 41.9 | 42.4 | 47.8 | 43.5 | 56 | 58.6
4205.06 | -1.277 | -13.727 | 3.581 | 19.3 | 42 | 42.5 | 47.7 | 43.6 | 56.1 | 58.7
4206.06 | -1.221 | -10.895 | 3.58 | 19.3 | 42 | 42.5 | 47.6 | 43.5 | 56.2 | 58.8
4207.06 | -1.276 | -10.914 | 3.58 | 19.3 | 41.9 | 42.4 | 47.6 | 43.4 | 56.1 | 58.8
4208.06 | -1.298 | -3.632 | 3.58 | 19.3 | 41.9 | 42.4 | 47.6 | 43.4 | 55.8 | 58.7
4209.06 | -1.444 | -11.888 | 3.58 | 19.3 | 41.8 | 42.4 | 47.6 | 43.3 | 55.8 | 58.7
4210.06 | -1.381 | -9.957 | 3.58 | 19.3 | 41.8 | 42.4 | 47.6 | 43.1 | 55.9 | 58.7
4211.06 | -1.326 | -5.618 | 3.58 | 19.3 | 41.7 | 42.4 | 47.7 | 43 | 55.9 | 58.7
4212.06 | -1.398 | -3.411 | 3.58 | 19.3 | 41.7 | 42.5 | 47.7 | 43.1 | 55.8 | 58.7
4213.06 | -1.354 | -2.087 | 3.58 | 19.4 | 41.7 | 42.5 | 47.8 | 43.1 | 55.9 | 58.7
4214.06 | -1.376 | -8.211 | 3.58 | 19.4 | 41.7 | 42.5 | 47.8 | 43.1 | 55.9 | 58.7
4215.06 | -1.433 | -2.216 | 3.58 | 19.4 | 41.8 | 42.6 | 47.7 | 43.2 | 56 | 58.8
4216.06 | -1.225 | -5.25 | 3.58 | 19.4 | 41.8 | 42.6 | 47.8 | 43.1 | 56.1 | 58.8
4217.06 | -1.366 | -11.318 | 3.58 | 19.4 | 41.8 | 42.7 | 47.8 | 43.1 | 56.1 | 58.8