## Sheet1
Time (second) | Load (lb) | Voltage (V) | Time (sec) | Penetrator Force (N) | Cell Voltage (V) | Displacement (mm) | Time (sec) | TC1 (°C) | TC2 (°C) | TC3 (°C) | TC4 (°C)
0 | 6.286 | 3.493 | 0 | 27.96151092 | 3.493 |  | 0 | 21.8959
0.058 | 6.056 | 3.497 | 0.058 | 26.93842032 | 3.497 |  | 0.099 | 21.90995
0.105 | 6.19 | 3.495 | 0.105 | 27.5344818 | 3.495 |  | 0.199 | 21.93219
0.168 | 5.749 | 3.495 | 0.168 | 25.57281678 | 3.495 |  | 0.299 | 21.91346
0.231 | 6.072 | 3.495 | 0.231 | 27.00959184 | 3.495 |  | 0.432 | 21.9
0.295 | 6.076 | 3.494 | 0.295 | 27.02738472 | 3.494 |  | 0.5 | 21.88536
0.34 | 6.335 | 3.495 | 0.34 | 28.1794737 | 3.495 |  | 0.599 | 21.9082
0.39 | 6.078 | 3.495 | 0.39 | 27.03628116 | 3.495 |  | 0.7 | 21.92984
0.435 | 6.081 | 3.494 | 0.435 | 27.04962582 | 3.494 |  | 0.8 | 21.91873
0.48 | 5.791 | 3.494 | 0.48 | 25.75964202 | 3.494 |  | 0.9 | 21.89999
0.531 | 5.989 | 3.495 | 0.531 | 26.64038958 | 3.495 |  | 1.001 | 21.89415
0.581 | 6.061 | 3.496 | 0.581 | 26.96066142 | 3.496 |  | 1.1 | 21.90175
0.627 | 5.617 | 3.494 | 0.627 | 24.98565174 | 3.494 |  | 1.201 | 21.89766
0.675 | 6.121 | 3.495 | 0.675 | 27.22755462 | 3.495 |  | 1.3 | 21.87659
0.72 | 5.722 | 3.495 | 0.72 | 25.45271484 | 3.495 |  | 1.4 | 21.89766
0.765 | 5.496 | 3.495 | 0.765 | 24.44741712 | 3.495 |  | 1.5 | 21.90526
0.811 | 6.309 | 3.495 | 0.811 | 28.06381998 | 3.495 |  | 1.599 | 21.88946
0.856 | 6.335 | 3.494 | 0.856 | 28.1794737 | 3.494 |  | 1.7 | 21.89649
0.908 | 6.042 | 3.494 | 0.908 | 26.87614524 | 3.494 |  | 1.799 | 21.88068
0.962 | 6.007 | 3.495 | 0.962 | 26.72045754 | 3.495 |  | 1.899 | 21.89238
1.015 | 6.286 | 3.493 | 1.015 | 27.96151092 | 3.493 |  | 1.999 | 21.89297
1.062 | 6.056 | 3.497 | 1.062 | 26.93842032 | 3.497 |  | 2.099 | 21.90937
1.108 | 6.19 | 3.495 | 1.108 | 27.5344818 | 3.495 |  | 2.2 | 21.89883
1.175 | 5.749 | 3.495 | 1.175 | 25.57281678 | 3.495 |  | 2.299 | 21.88946
1.223 | 6.072 | 3.495 | 1.223 | 27.00959184 | 3.495 |  | 2.401 | 21.90117
1.268 | 6.076 | 3.494 | 1.268 | 27.02738472 | 3.494 |  | 2.5 | 21.89473
1.317 | 6.335 | 3.495 | 1.317 | 28.1794737 | 3.495 |  | 2.634 | 21.89356
1.363 | 6.078 | 3.495 | 1.363 | 27.03628116 | 3.495 |  | 2.7 | 21.90293
1.409 | 6.081 | 3.494 | 1.409 | 27.04962582 | 3.494 |  | 2.8 | 21.89355
1.454 | 5.791 | 3.494 | 1.454 | 25.75964202 | 3.494 |  | 2.9 | 21.92048
1.499 | 5.989 | 3.495 | 1.499 | 26.64038958 | 3.495 |  | 2.999 | 21.93102
1.555 | 6.061 | 3.496 | 1.555 | 26.96066142 | 3.496 |  | 3.1 | 21.96905
1.604 | 5.617 | 3.494 | 1.604 | 24.98565174 | 3.494 |  | 3.2 | 21.95267
1.649 | 5.949 | 3.495 | 1.649 | 26.46246078 | 3.495 |  | 3.3 | 21.98133
1.703 | 5.977 | 3.494 | 1.703 | 26.58701094 | 3.494 |  | 3.4 | 21.94799
1.753 | 5.929 | 3.495 | 1.753 | 26.37349638 | 3.495 |  | 3.499 | 21.94916
1.808 | 6.19 | 3.495 | 1.808 | 27.5344818 | 3.495 |  | 3.6 | 21.96964
1.856 | 6.496 | 3.495 | 1.856 | 28.89563712 | 3.495 |  | 3.699 | 21.95793
1.902 | 6.08 | 3.496 | 1.902 | 27.0451776 | 3.496 |  | 3.799 | 21.96086
1.965 | 5.873 | 3.494 | 1.965 | 26.12439606 | 3.494 |  | 3.899 | 21.9474
2.017 | 5.958 | 3.492 | 2.017 | 26.50249476 | 3.492 |  | 3.999 | 21.94389
2.072 | 6.202 | 3.494 | 2.072 | 27.58786044 | 3.494 |  | 4.099 | 21.94506
2.117 | 6.249 | 3.495 | 2.117 | 27.79692678 | 3.495 |  | 4.198 | 21.96086
2.162 | 5.992 | 3.495 | 2.162 | 26.65373424 | 3.495 |  | 4.332 | 21.9591
2.218 | 6.139 | 3.495 | 2.218 | 27.30762258 | 3.495 |  | 4.399 | 21.97373
2.264 | 5.941 | 3.495 | 2.264 | 26.42687502 | 3.495 |  | 4.499 | 21.9708
2.391 | 6.14 | 3.495 | 2.391 | 27.3120708 | 3.495 |  | 4.6 | 21.9942
2.439 | 6.095 | 3.495 | 2.439 | 27.1119009 | 3.495 |  | 4.699 | 21.99302
2.484 | 6.245 | 3.496 | 2.484 | 27.7791339 | 3.496 |  | 4.8 | 21.96905
2.534 | 6.378 | 3.494 | 2.534 | 28.37074716 | 3.494 |  | 4.9 | 21.99654
2.584 | 6.069 | 3.492 | 2.584 | 26.99624718 | 3.492 |  | 5 | 21.9866
2.629 | 3.928 | 3.493 | 2.629 | 17.47260816 | 3.493 |  | 5.1 | 21.98835
2.681 | 5.166 | 3.495 | 2.681 | 22.97950452 | 3.495 |  | 5.199 | 21.98776
2.727 | 5.49 | 3.495 | 2.727 | 24.4207278 | 3.495 |  | 5.3 | 22.03279
2.778 | 5.273 | 3.495 | 2.778 | 23.45546406 | 3.495 |  | 5.399 | 22.01993
2.825 | 5.7 | 3.495 | 2.825 | 25.354854 | 3.495 |  | 5.499 | 22.03864
2.87 | 6.19 | 3.495 | 2.87 | 27.5344818 | 3.495 |  | 5.599 | 22.03162
2.916 | 6.496 | 3.495 | 2.916 | 28.89563712 | 3.495 |  | 5.699 | 22.03396
2.963 | 6.08 | 3.496 | 2.963 | 27.0451776 | 3.496 |  | 5.799 | 22.04389
3.017 | 5.873 | 3.494 | 3.017 | 26.12439606 | 3.494 |  | 5.898 | 21.99595
3.062 | 5.958 | 3.492 | 3.062 | 26.50249476 | 3.492 |  | 5.998 | 22.01291
3.109 | 6.202 | 3.494 | 3.109 | 27.58786044 | 3.494 |  | 6.099 | 22.0059
3.154 | 6.249 | 3.495 | 3.154 | 27.79692678 | 3.495 |  | 6.199 | 22.0135
3.199 | 5.992 | 3.495 | 3.199 | 26.65373424 | 3.495 |  | 6.3 | 22.0059
3.253 | 6.139 | 3.495 | 3.253 | 27.30762258 | 3.495 |  | 6.399 | 21.99479
3.298 | 5.941 | 3.495 | 3.298 | 26.42687502 | 3.495 |  | 6.533 | 22.00648
3.362 | 6.14 | 3.495 | 3.362 | 27.3120708 | 3.495 |  | 6.599 | 22.01408
3.408 | 6.095 | 3.495 | 3.408 | 27.1119009 | 3.495 |  | 6.699 | 22.00824
3.453 | 6.245 | 3.496 | 3.453 | 27.7791339 | 3.496 |  | 6.799 | 22.01525
3.498 | 6.378 | 3.494 | 3.498 | 28.37074716 | 3.494 |  | 6.899 | 21.99245
3.547 | 6.069 | 3.492 | 3.547 | 26.99624718 | 3.492 |  | 7 | 21.98543
3.597 | 3.928 | 3.493 | 3.597 | 17.47260816 | 3.493 |  | 7.1 | 21.9708
3.647 | 5.166 | 3.495 | 3.647 | 22.97950452 | 3.495 |  | 7.2 | 21.99713
3.693 | 5.49 | 3.495 | 3.693 | 24.4207278 | 3.495 |  | 7.3 | 21.98718
3.738 | 4.868 | 3.495 | 3.738 | 21.65393496 | 3.495 |  | 7.4 | 21.95267
3.792 | 4.698 | 3.495 | 3.792 | 20.89773756 | 3.495 |  | 7.499 | 21.94975
3.837 | 4.199 | 3.495 | 3.837 | 18.67807578 | 3.495 |  | 7.598 | 21.94329
3.883 | 4.632 | 3.495 | 3.883 | 20.60415504 | 3.495 |  | 7.698 | 21.93804
3.929 | 4.239 | 3.495 | 3.929 | 18.85600458 | 3.495 |  | 7.798 | 21.93102
3.983 | 4.852 | 3.494 | 3.983 | 21.58276344 | 3.494 |  | 7.898 | 21.9433
4.029 | 4.446 | 3.495 | 4.029 | 19.77678612 | 3.495 |  | 7.999 | 21.92517
4.075 | 4.306 | 3.496 | 4.075 | 19.15403532 | 3.496 |  | 8.098 | 21.92049
4.121 | 4.328 | 3.494 | 4.121 | 19.25189616 | 3.494 |  | 8.232 | 21.91463
4.173 | 4.829 | 3.494 | 4.173 | 21.48045438 | 3.494 |  | 8.299 | 21.90936
4.222 | 4.837 | 3.495 | 4.222 | 21.51604014 | 3.495 |  | 8.399 | 21.94389
4.274 | 4.842 | 3.495 | 4.274 | 21.53828124 | 3.495 |  | 8.499 | 21.94155
4.325 | 4.859 | 3.495 | 4.325 | 21.61390098 | 3.495 |  | 8.599 | 21.95911
4.38 | 4.962 | 3.495 | 4.38 | 22.07206764 | 3.495 |  | 8.699 | 21.95267
4.426 | 4.924 | 3.495 | 4.426 | 21.90303528 | 3.495 |  | 8.799 | 21.93921
4.475 | 4.662 | 3.495 | 4.475 | 20.73760164 | 3.495 |  | 8.899 | 21.93804
4.524 | 4.764 | 3.495 | 4.524 | 21.19132008 | 3.495 |  | 8.999 | 21.91815
4.576 | 4.631 | 3.494 | 4.576 | 20.59970682 | 3.494 |  | 9.099 | 21.90059
4.632 | 4.47 | 3.495 | 4.632 | 19.8835434 | 3.495 |  | 9.199 | 21.89005
4.688 | 4.969 | 3.493 | 4.688 | 22.10320518 | 3.493 |  | 9.298 | 21.90293
4.733 | 4.858 | 3.495 | 4.733 | 21.60945276 | 3.495 |  | 9.398 | 21.94038
4.779 | 4.698 | 3.495 | 4.779 | 20.89773756 | 3.495 |  | 9.499 | 21.92224
4.835 | 4.199 | 3.495 | 4.835 | 18.67807578 | 3.495 |  | 9.599 | 21.9199
4.88 | 4.632 | 3.495 | 4.88 | 20.60415504 | 3.495 |  | 9.699 | 21.92107
4.932 | 4.239 | 3.495 | 4.932 | 18.85600458 | 3.495 |  | 9.799 | 21.95091
4.985 | 4.852 | 3.494 | 4.985 | 21.58276344 | 3.494 |  | 9.898 | 21.96378
5.031 | 4.446 | 3.495 | 5.031 | 19.77678612 | 3.495 |  | 9.998 | 21.94506
5.077 | 4.306 | 3.496 | 5.077 | 19.15403532 | 3.496 |  | 10.098 | 21.92751
5.125 | 4.328 | 3.494 | 5.125 | 19.25189616 | 3.494 |  | 10.199 | 21.93629
5.178 | 4.829 | 3.494 | 5.178 | 21.48045438 | 3.494 |  | 10.299 | 21.92283
5.234 | 4.837 | 3.495 | 5.234 | 21.51604014 | 3.495 |  | 10.432 | 21.92634
5.28 | 4.842 | 3.495 | 5.28 | 21.53828124 | 3.495 |  | 10.499 | 21.93336
5.327 | 4.859 | 3.495 | 5.327 | 21.61390098 | 3.495 |  | 10.598 | 21.92283
5.373 | 4.962 | 3.495 | 5.373 | 22.07206764 | 3.495 |  | 10.698 | 21.90585
5.418 | 4.924 | 3.495 | 5.418 | 21.90303528 | 3.495 |  | 10.798 | 21.91932
5.467 | 4.662 | 3.495 | 5.467 | 20.73760164 | 3.495 |  | 10.898 | 21.93219
5.513 | 4.764 | 3.495 | 5.513 | 21.19132008 | 3.495 |  | 10.999 | 21.91931
5.565 | 4.631 | 3.494 | 5.565 | 20.59970682 | 3.494 |  | 11.098 | 21.93394
5.631 | 4.47 | 3.495 | 5.631 | 19.8835434 | 3.495 |  | 11.198 | 21.95501
5.677 | 4.8 | 3.493 | 5.677 | 21.351456 | 3.493 |  | 11.298 | 21.96144
5.742 | 4.787 | 3.495 | 5.742 | 21.29362914 | 3.495 |  | 11.398 | 21.93629
5.796 | 4.793 | 3.495 | 5.796 | 21.32031846 | 3.495 |  | 11.498 | 21.92166
5.847 | 5.024 | 3.495 | 5.847 | 22.34785728 | 3.495 |  | 11.597 | 21.9357
5.893 | 4.946 | 3.495 | 5.893 | 22.00089612 | 3.495 |  | 11.697 | 21.92458
5.954 | 5.331 | 3.495 | 5.954 | 23.71346082 | 3.495 |  | 11.797 | 21.93511
6.009 | 5.419 | 3.494 | 6.009 | 24.10490418 | 3.494 |  | 11.897 | 21.94272
6.059 | 6.343 | 3.495 | 6.059 | 28.21505946 | 3.495 |  | 11.997 | 21.91638
6.119 | 5.785 | 3.495 | 6.119 | 25.7329527 | 3.495 |  | 12.13 | 21.91814
6.174 | 3.637 | 3.495 | 6.174 | 16.17817614 | 3.495 |  | 12.197 | 21.89649
6.225 | 1.37 | 3.495 | 6.225 | 6.0940614 | 3.495 |  | 12.297 | 21.91405
6.292 | 2.217 | 3.494 | 6.292 | 9.86170374 | 3.494 |  | 12.398 | 21.91346
6.34 | 3.059 | 3.495 | 6.34 | 13.60710498 | 3.495 |  | 12.498 | 21.92751
6.388 | 3.613 | 3.495 | 6.388 | 16.07141886 | 3.495 |  | 12.598 | 21.90818
6.436 | 3.673 | 3.495 | 6.436 | 16.33831206 | 3.495 |  | 12.699 | 21.92399
6.484 | 3.849 | 3.494 | 6.484 | 17.12119878 | 3.494 |  | 12.798 | 21.876
6.538 | 3.953 | 3.495 | 6.538 | 17.58381366 | 3.495 |  | 12.898 | 21.88361
6.586 | 4.012 | 3.497 | 6.586 | 17.84625864 | 3.497 |  | 12.998 | 21.89063
6.639 | 4.05 | 3.494 | 6.639 | 18.015291 | 3.494 |  | 13.098 | 21.9199
6.687 | 4.019 | 3.495 | 6.687 | 17.87739618 | 3.495 |  | 13.198 | 21.89473
6.735 | 3.918 | 3.495 | 6.735 | 17.42812596 | 3.495 |  | 13.297 | 21.92868
6.783 | 4.053 | 3.495 | 6.783 | 18.02863566 | 3.495 |  | 13.397 | 21.9474
6.842 | 4.54 | 3.495 | 6.842 | 20.1949188 | 3.495 |  | 13.497 | 21.95559
6.89 | 5.024 | 3.495 | 6.89 | 22.34785728 | 3.495 |  | 13.597 | 22.00061
6.938 | 4.946 | 3.495 | 6.938 | 22.00089612 | 3.495 |  | 13.697 | 21.98075
6.986 | 5.331 | 3.495 | 6.986 | 23.71346082 | 3.495 |  | 13.796 | 21.99244
7.034 | 5.419 | 3.494 | 7.034 | 24.10490418 | 3.494 |  | 13.898 | 22.00355
7.082 | 6.343 | 3.495 | 7.082 | 28.21505946 | 3.495 |  | 13.997 | 21.97724
7.133 | 5.785 | 3.495 | 7.133 | 25.7329527 | 3.495 |  | 14.098 | 21.99069
7.181 | 3.637 | 3.495 | 7.181 | 16.17817614 | 3.495 |  | 14.198 | 21.9866
7.236 | 1.37 | 3.495 | 7.236 | 6.0940614 | 3.495 |  | 14.331 | 21.98777
7.289 | 2.217 | 3.494 | 7.289 | 9.86170374 | 3.494 |  | 14.398 | 22.00882
7.343 | 3.059 | 3.495 | 7.343 | 13.60710498 | 3.495 |  | 14.497 | 22.0135
7.396 | 3.613 | 3.495 | 7.396 | 16.07141886 | 3.495 |  | 14.598 | 22.02578
7.449 | 3.673 | 3.495 | 7.449 | 16.33831206 | 3.495 |  | 14.697 | 21.98835
7.503 | 3.849 | 3.494 | 7.503 | 17.12119878 | 3.494 |  | 14.797 | 21.97665
7.551 | 3.953 | 3.495 | 7.551 | 17.58381366 | 3.495 |  | 14.898 | 21.96261
7.603 | 4.012 | 3.497 | 7.603 | 17.84625864 | 3.497 |  | 14.997 | 21.98133
7.652 | 4.05 | 3.494 | 7.652 | 18.015291 | 3.494 |  | 15.098 | 21.95384
7.7 | 4.019 | 3.495 | 7.7 | 17.87739618 | 3.495 |  | 15.197 | 21.97022
7.759 | 3.918 | 3.495 | 7.759 | 17.42812596 | 3.495 |  | 15.297 | 21.98191
7.807 | 3.815 | 3.495 | 7.807 | 16.9699593 | 3.495 |  | 15.397 | 22.00823
7.855 | 3.711 | 3.495 | 7.855 | 16.50734442 | 3.495 |  | 15.496 | 21.99128
7.908 | 1.888 | 3.495 | 7.908 | 8.39823936 | 3.495 |  | 15.597 | 22.00414
7.956 | 0.999 | 3.496 | 7.956 | 4.44377178 | 3.496 |  | 15.696 | 21.99361
8.007 | 1.14 | 3.495 | 8.007 | 5.0709708 | 3.495 |  | 15.796 | 21.95033
8.063 | 2.756 | 3.495 | 8.063 | 12.25929432 | 3.495 |  | 15.896 | 21.9474
8.111 | 4.381 | 3.496 | 8.111 | 19.48765182 | 3.496 |  | 16.029 | 21.9398
8.168 | 5.529 | 3.495 | 8.168 | 24.59420838 | 3.495 |  | 16.097 | 21.94916
8.216 | 7.178 | 3.495 | 8.216 | 31.92932316 | 3.495 |  | 16.196 | 21.9825
8.277 | 7.206 | 3.495 | 8.277 | 32.05387332 | 3.495 |  | 16.297 | 21.99829
8.325 | 6.684 | 3.495 | 8.325 | 29.73190248 | 3.495 |  | 16.397 | 21.97256
8.373 | 6.074 | 3.495 | 8.373 | 27.01848828 | 3.495 |  | 16.497 | 21.96378
8.422 | 5.847 | 3.495 | 8.422 | 26.00874234 | 3.495 |  | 16.598 | 21.96905
8.47 | 5.19 | 3.495 | 8.47 | 23.0862618 | 3.495 |  | 16.697 | 21.97607
8.519 | 4.989 | 3.495 | 8.519 | 22.19216958 | 3.495 |  | 16.797 | 21.95266
8.567 | 4.875 | 3.495 | 8.567 | 21.6850725 | 3.495 |  | 16.897 | 21.95325
8.615 | 4.767 | 3.495 | 8.615 | 21.20466474 | 3.495 |  | 16.997 | 21.94448
8.664 | 4.313 | 3.495 | 8.664 | 19.18517286 | 3.495 |  | 17.097 | 21.95091
8.719 | 4.372 | 3.495 | 8.719 | 19.44761784 | 3.495 |  | 17.196 | 21.9708
8.779 | 4.213 | 3.495 | 8.779 | 18.74035086 | 3.495 |  | 17.297 | 21.95969
8.828 | 4.257 | 3.495 | 8.828 | 18.93607254 | 3.495 |  | 17.396 | 21.97548
8.877 | 4.068 | 3.495 | 8.877 | 18.09535896 | 3.495 |  | 17.496 | 21.96905
8.924 | 2.169 | 3.495 | 8.924 | 9.64818918 | 3.495 |  | 17.596 | 21.98659
8.97 | 0.999 | 3.496 | 8.97 | 4.44377178 | 3.496 |  | 17.695 | 21.95208
9.017 | 1.14 | 3.495 | 9.017 | 5.0709708 | 3.495 |  | 17.797 | 21.96847
9.067 | 2.756 | 3.495 | 9.067 | 12.25929432 | 3.495 |  | 17.896 | 21.95676
9.114 | 4.381 | 3.496 | 9.114 | 19.48765182 | 3.496 |  | 17.996 | 21.9708
9.168 | 5.529 | 3.495 | 9.168 | 24.59420838 | 3.495 |  | 18.096 | 21.96379
9.221 | 7.178 | 3.495 | 9.221 | 31.92932316 | 3.495 |  | 18.229 | 21.96496
9.267 | 7.206 | 3.495 | 9.267 | 32.05387332 | 3.495 |  | 18.296 | 21.95618
9.314 | 6.684 | 3.495 | 9.314 | 29.73190248 | 3.495 |  | 18.395 | 21.94682
9.364 | 6.074 | 3.495 | 9.364 | 27.01848828 | 3.495 |  | 18.497 | 21.96496
9.42 | 5.847 | 3.495 | 9.42 | 26.00874234 | 3.495 |  | 18.596 | 21.95969
9.469 | 5.19 | 3.495 | 9.469 | 23.0862618 | 3.495 |  | 18.696 | 21.95559
9.516 | 4.989 | 3.495 | 9.516 | 22.19216958 | 3.495 |  | 18.797 | 21.96846
9.563 | 4.875 | 3.495 | 9.563 | 21.6850725 | 3.495 |  | 18.897 | 21.96379
9.61 | 4.767 | 3.495 | 9.61 | 21.20466474 | 3.495 |  | 18.997 | 21.98016
9.657 | 4.313 | 3.495 | 9.657 | 19.18517286 | 3.495 |  | 19.096 | 21.95793
9.704 | 4.372 | 3.495 | 9.704 | 19.44761784 | 3.495 |  | 19.196 | 21.98367
9.752 | 4.213 | 3.495 | 9.752 | 18.74035086 | 3.495 |  | 19.296 | 21.98777
9.803 | 4.257 | 3.495 | 9.803 | 18.93607254 | 3.495 |  | 19.396 | 21.96086
9.849 | 4.477 | 3.495 | 9.849 | 19.91468094 | 3.495 |  | 19.496 | 21.97198
9.905 | 4.442 | 3.495 | 9.905 | 19.75899324 | 3.495 |  | 19.595 | 21.99595
9.951 | 4.327 | 3.494 | 9.951 | 19.24744794 | 3.494 |  | 19.695 | 22.01759
9.998 | 4.462 | 3.494 | 9.998 | 19.84795764 | 3.494 |  | 19.795 | 21.98777
10.046 | 4.925 | 3.495 | 10.046 | 21.9074835 | 3.495 |  | 19.928 | 22.00707
10.093 | 4.913 | 3.494 | 10.093 | 21.85410486 | 3.494 |  | 19.996 | 21.98367
10.147 | 5.559 | 3.495 | 10.147 | 24.72765498 | 3.495 |  | 20.095 | 21.99478
10.195 | 6.158 | 3.495 | 10.195 | 27.39213876 | 3.495 |  | 20.197 | 21.99069
10.26 | 6.989 | 3.495 | 10.26 | 31.08860958 | 3.495 |  | 20.296 | 22.00648
10.314 | 7.393 | 3.495 | 10.314 | 32.88569046 | 3.495 |  | 20.397 | 21.99244
10.361 | 6.535 | 3.495 | 10.361 | 29.0691177 | 3.495 |  | 20.497 | 21.97197
10.408 | 5.731 | 3.494 | 10.408 | 25.49274882 | 3.494 |  | 20.597 | 22.00765
10.455 | 4.762 | 3.494 | 10.455 | 21.18242364 | 3.494 |  | 20.697 | 21.9825
10.505 | 4.024 | 3.495 | 10.505 | 17.89963728 | 3.495 |  | 20.797 | 21.96613
10.552 | 2.236 | 3.495 | 10.552 | 9.94621992 | 3.495 |  | 20.897 | 21.96319
10.599 | 2.134 | 3.494 | 10.599 | 9.49250148 | 3.494 |  | 20.996 | 21.96028
10.646 | 2.39 | 3.495 | 10.646 | 10.6312458 | 3.495 |  | 21.096 | 21.94857
10.693 | 2.637 | 3.495 | 10.693 | 11.72995614 | 3.495 |  | 21.197 | 21.9591
10.74 | 2.925 | 3.494 | 10.74 | 13.0110435 | 3.494 |  | 21.297 | 21.95325
10.801 | 3.121 | 3.495 | 10.801 | 13.88289462 | 3.495 |  | 21.397 | 21.95325
10.848 | 3.994 | 3.495 | 10.848 | 17.76619068 | 3.495 |  | 21.497 | 21.94389
10.897 | 4.442 | 3.495 | 10.897 | 19.75899324 | 3.495 |  | 21.596 | 21.96495
10.944 | 4.327 | 3.494 | 10.944 | 19.24744794 | 3.494 |  | 21.696 | 21.94682
10.993 | 4.462 | 3.494 | 10.993 | 19.84795764 | 3.494 |  | 21.796 | 21.96262
11.04 | 4.925 | 3.495 | 11.04 | 21.9074835 | 3.495 |  | 21.896 | 21.92985
11.086 | 4.913 | 3.494 | 11.086 | 21.85410486 | 3.494 |  | 21.996 | 21.94623
11.149 | 5.559 | 3.495 | 11.149 | 24.72765498 | 3.495 |  | 22.129 | 21.96436
11.196 | 6.158 | 3.495 | 11.196 | 27.39213876 | 3.495 |  | 22.195 | 21.96437
11.247 | 6.989 | 3.495 | 11.247 | 31.08860958 | 3.495 |  | 22.295 | 21.95559
11.296 | 7.393 | 3.495 | 11.296 | 32.88569046 | 3.495 |  | 22.396 | 21.93102
11.345 | 6.535 | 3.495 | 11.345 | 29.0691177 | 3.495 |  | 22.496 | 21.96027
11.4 | 5.731 | 3.494 | 11.4 | 25.49274882 | 3.494 |  | 22.596 | 21.94096
11.447 | 4.762 | 3.494 | 11.447 | 21.18242364 | 3.494 |  | 22.696 | 21.93278
11.494 | 4.024 | 3.495 | 11.494 | 17.89963728 | 3.495 |  | 22.796 | 21.95969
11.541 | 2.236 | 3.495 | 11.541 | 9.94621992 | 3.495 |  | 22.896 | 21.94857
11.588 | 2.134 | 3.494 | 11.588 | 9.49250148 | 3.494 |  | 22.996 | 21.96378
11.634 | 2.39 | 3.495 | 11.634 | 10.6312458 | 3.495 |  | 23.096 | 21.99011
11.681 | 2.637 | 3.495 | 11.681 | 11.72995614 | 3.495 |  | 23.196 | 21.98309
11.735 | 2.925 | 3.494 | 11.735 | 13.0110435 | 3.494 |  | 23.295 | 21.98016
11.781 | 3.051 | 3.495 | 11.781 | 13.57151922 | 3.495 |  | 23.395 | 21.97607
11.829 | 3.126 | 3.495 | 11.829 | 13.90513572 | 3.495 |  | 23.496 | 21.95852
11.876 | 3.553 | 3.494 | 11.876 | 15.80452566 | 3.494 |  | 23.596 | 21.97256
11.923 | 3.506 | 3.494 | 11.923 | 15.59545932 | 3.494 |  | 23.696 | 21.97373
11.993 | 3.571 | 3.495 | 11.993 | 15.88459362 | 3.495 |  | 23.829 | 22.0059
12.056 | 3.423 | 3.493 | 12.056 | 15.22625706 | 3.493 |  | 23.896 | 21.97315
12.102 | 3.403 | 3.496 | 12.102 | 15.13729266 | 3.496 |  | 23.996 | 21.95325
12.148 | 3.647 | 3.495 | 12.148 | 16.22265834 | 3.495 |  | 24.097 | 21.94623
12.195 | 3.594 | 3.495 | 12.195 | 15.98690268 | 3.495 |  | 24.197 | 21.95443
12.241 | 3.565 | 3.495 | 12.241 | 15.8579043 | 3.495 |  | 24.297 | 21.9708
12.287 | 3.241 | 3.495 | 12.287 | 14.41668102 | 3.495 |  | 24.397 | 21.97958
12.341 | 3.295 | 3.495 | 12.341 | 14.6568849 | 3.495 |  | 24.496 | 21.98425
12.408 | 3.259 | 3.495 | 12.408 | 14.49674898 | 3.495 |  | 24.596 | 21.97958
12.459 | 2.934 | 3.497 | 12.459 | 13.05107748 | 3.497 |  | 24.696 | 21.96496
12.507 | 2.785 | 3.495 | 12.507 | 12.3882927 | 3.495 |  | 24.796 | 21.96379
12.568 | 2.371 | 3.494 | 12.568 | 10.54672962 | 3.494 |  | 24.896 | 21.97373
12.618 | 2.354 | 3.495 | 12.618 | 10.47110988 | 3.495 |  | 24.996 | 21.97256
12.664 | 1.811 | 3.494 | 12.664 | 8.05572642 | 3.494 |  | 25.097 | 21.97431
12.715 | 1.877 | 3.494 | 12.715 | 8.34930894 | 3.494 |  | 25.197 | 21.97139
12.761 | 1.802 | 3.495 | 12.761 | 8.01569244 | 3.495 |  | 25.297 | 21.94974
12.822 | 2.633 | 3.494 | 12.822 | 11.71216326 | 3.494 |  | 25.397 | 21.93278
12.872 | 3.576 | 3.495 | 12.872 | 15.90683472 | 3.495 |  | 25.496 | 21.91873
12.933 | 3.849 | 3.494 | 12.933 | 17.12119878 | 3.494 |  | 25.596 | 21.92341
12.982 | 3.506 | 3.494 | 12.982 | 15.59545932 | 3.494 |  | 25.696 | 21.93394
13.029 | 3.571 | 3.495 | 13.029 | 15.88459362 | 3.495 |  | 25.796 | 21.91054
13.093 | 3.423 | 3.493 | 13.093 | 15.22625706 | 3.493 |  | 25.896 | 21.92575
13.14 | 3.403 | 3.496 | 13.14 | 15.13729266 | 3.496 |  | 26.028 | 21.92224
13.186 | 3.647 | 3.495 | 13.186 | 16.22265834 | 3.495 |  | 26.095 | 21.93336
13.232 | 3.594 | 3.495 | 13.232 | 15.98690268 | 3.495 |  | 26.194 | 21.90995
13.279 | 3.565 | 3.495 | 13.279 | 15.8579043 | 3.495 |  | 26.295 | 21.89824
13.325 | 3.241 | 3.495 | 13.325 | 14.41668102 | 3.495 |  | 26.395 | 21.93278
13.371 | 3.295 | 3.495 | 13.371 | 14.6568849 | 3.495 |  | 26.495 | 21.93512
13.425 | 3.259 | 3.495 | 13.425 | 14.49674898 | 3.495 |  | 26.596 | 21.9316
13.475 | 2.934 | 3.497 | 13.475 | 13.05107748 | 3.497 |  | 26.695 | 21.9316
13.522 | 2.785 | 3.495 | 13.522 | 12.3882927 | 3.495 |  | 26.796 | 21.91054
13.568 | 2.371 | 3.494 | 13.568 | 10.54672962 | 3.494 |  | 26.896 | 21.93453
13.614 | 2.354 | 3.495 | 13.614 | 10.47110988 | 3.495 |  | 26.997 | 21.94038
13.661 | 1.811 | 3.494 | 13.661 | 8.05572642 | 3.494 |  | 27.097 | 21.91873
13.707 | 1.877 | 3.494 | 13.707 | 8.34930894 | 3.494 |  | 27.196 | 21.93278
13.753 | 1.802 | 3.495 | 13.753 | 8.01569244 | 3.495 |  | 27.296 | 21.94623
13.799 | 2.633 | 3.494 | 13.799 | 11.71216326 | 3.494 |  | 27.396 | 21.98192
13.845 | 3.935 | 3.495 | 13.845 | 17.5037457 | 3.495 |  | 27.496 | 21.97782
13.891 | 4.88 | 3.495 | 13.891 | 21.7073136 | 3.495 |  | 27.596 | 21.9866
13.957 | 5.849 | 3.494 | 13.957 | 26.01763878 | 3.494 |  | 27.729 | 21.98718
14.018 | 6.954 | 3.494 | 14.018 | 30.93292188 | 3.494 |  | 27.796 | 21.98952
14.064 | 5.885 | 3.495 | 14.064 | 26.1777747 | 3.495 |  | 27.895 | 21.99713
14.111 | 5.179 | 3.494 | 14.111 | 23.03733138 | 3.494 |  | 27.995 | 21.98602
14.157 | 4.56 | 3.495 | 14.157 | 20.2838832 | 3.495 |  | 28.095 | 21.95793
14.211 | 4.01 | 3.495 | 14.211 | 17.8373622 | 3.495 |  | 28.195 | 21.94857
14.261 | 3.62 | 3.495 | 14.261 | 16.1025564 | 3.495 |  | 28.296 | 21.95091
14.307 | 3.277 | 3.495 | 14.307 | 14.57681694 | 3.495 |  | 28.395 | 21.95734
14.353 | 3.11 | 3.494 | 14.353 | 13.8339642 | 3.494 |  | 28.495 | 21.96028
14.399 | 2.994 | 3.491 | 14.399 | 13.31797068 | 3.491 |  | 28.595 | 21.9708
14.455 | 2.921 | 3.494 | 14.455 | 12.99325062 | 3.494 |  | 28.695 | 21.94447
14.501 | 2.763 | 3.495 | 14.501 | 12.29043186 | 3.495 |  | 28.795 | 21.95032
14.547 | 2.601 | 3.495 | 14.547 | 11.56982022 | 3.495 |  | 28.894 | 21.9275
14.594 | 2.878 | 3.494 | 14.594 | 12.80197716 | 3.494 |  | 28.996 | 21.95793
14.64 | 2.712 | 3.494 | 14.64 | 12.06357264 | 3.494 |  | 29.095 | 21.94155
14.686 | 2.922 | 3.495 | 14.686 | 12.99769884 | 3.495 |  | 29.195 | 21.94506
14.732 | 3.028 | 3.495 | 14.732 | 13.46921016 | 3.495 |  | 29.295 | 21.90702
14.778 | 3.621 | 3.495 | 14.778 | 16.10700462 | 3.495 |  | 29.394 | 21.89766
14.824 | 3.979 | 3.495 | 14.824 | 17.69946738 | 3.495 |  | 29.495 | 21.88595
14.87 | 4.88 | 3.495 | 14.87 | 21.7073136 | 3.495 |  | 29.594 | 21.88185
14.916 | 5.849 | 3.494 | 14.916 | 26.01763878 | 3.494 |  | 29.694 | 21.86077
14.97 | 6.954 | 3.494 | 14.97 | 30.93292188 | 3.494 |  | 29.794 | 21.87248
15.016 | 5.885 | 3.495 | 15.016 | 26.1777747 | 3.495 |  | 29.927 | 21.89999
15.063 | 5.179 | 3.494 | 15.063 | 23.03733138 | 3.494 |  | 29.994 | 21.91171
15.11 | 4.56 | 3.495 | 15.11 | 20.2838832 | 3.495 |  | 30.093 | 21.86077
15.159 | 4.01 | 3.495 | 15.159 | 17.8373622 | 3.495 |  | 30.194 | 21.90059
15.205 | 3.62 | 3.495 | 15.205 | 16.1025564 | 3.495 |  | 30.294 | 21.9041
15.255 | 3.277 | 3.495 | 15.255 | 14.57681694 | 3.495 |  | 30.394 | 21.89005
15.311 | 3.11 | 3.494 | 15.311 | 13.8339642 | 3.494 |  | 30.495 | 21.84965
15.362 | 2.994 | 3.491 | 15.362 | 13.31797068 | 3.491 |  | 30.594 | 21.8637
15.408 | 2.921 | 3.494 | 15.408 | 12.99325062 | 3.494 |  | 30.696 | 21.8596
15.454 | 2.763 | 3.495 | 15.454 | 12.29043186 | 3.495 |  | 30.795 | 21.8719
15.5 | 2.601 | 3.495 | 15.5 | 11.56982022 | 3.495 |  | 30.895 | 21.86897
15.554 | 2.878 | 3.494 | 15.554 | 12.80197716 | 3.494 |  | 30.995 | 21.86955
15.6 | 2.712 | 3.494 | 15.6 | 12.06357264 | 3.494 |  | 31.094 | 21.87307
15.66 | 2.922 | 3.495 | 15.66 | 12.99769884 | 3.495 |  | 31.195 | 21.87132
15.706 | 3.028 | 3.495 | 15.706 | 13.46921016 | 3.495 |  | 31.294 | 21.92926
15.752 | 3.676 | 3.495 | 15.752 | 16.35165672 | 3.495 |  | 31.394 | 21.94448
15.798 | 3.936 | 3.493 | 15.798 | 17.50819392 | 3.493 |  | 31.494 | 21.96612
15.845 | 4.201 | 3.494 | 15.845 | 18.68697222 | 3.494 |  | 31.627 | 21.95501
15.896 | 5.154 | 3.495 | 15.896 | 22.92612588 | 3.495 |  | 31.694 | 21.96261
15.943 | 5.524 | 3.496 | 15.943 | 24.57196728 | 3.496 |  | 31.793 | 21.97548
15.989 | 5.778 | 3.495 | 15.989 | 25.70181516 | 3.495 |  | 31.894 | 21.96671
16.041 | 6.517 | 3.495 | 16.041 | 28.98904974 | 3.495 |  | 31.994 | 21.97899
16.099 | 5.344 | 3.495 | 16.099 | 23.77128768 | 3.495 |  | 32.094 | 21.96027
16.145 | 3.714 | 3.494 | 16.145 | 16.52068908 | 3.494 |  | 32.195 | 21.97256
16.192 | 1.518 | 3.495 | 16.192 | 6.75239796 | 3.495 |  | 32.294 | 21.96964
16.239 | 0.654 | 3.495 | 16.239 | 2.90913588 | 3.495 |  | 32.395 | 21.9708
16.298 | 0.05 | 3.495 | 16.298 | 0.222411 | 3.495 |  | 32.494 | 21.96203
16.354 | 0.157 | 3.492 | 16.354 | 0.69837054 | 3.492 |  | 32.594 | 21.95033
16.4 | 1.199 | 3.494 | 16.4 | 5.33341578 | 3.494 |  | 32.694 | 21.96905
16.446 | 0.939 | 3.494 | 16.446 | 4.17687858 | 3.494 |  | 32.793 | 21.97841
16.493 | 1.279 | 3.494 | 16.493 | 5.68927338 | 3.494 |  | 32.895 | 21.98601
16.547 | 1.959 | 3.494 | 16.547 | 8.71406298 | 3.494 |  | 32.994 | 21.96203
16.597 | 1.869 | 3.495 | 16.597 | 8.31372318 | 3.495 |  | 33.095 | 22.00356
16.643 | 1.84 | 3.495 | 16.643 | 8.1847248 | 3.495 |  | 33.194 | 21.97607
16.69 | 2.112 | 3.494 | 16.69 | 9.39464064 | 3.494 |  | 33.294 | 21.96203
16.737 | 3.224 | 3.494 | 16.737 | 14.34106128 | 3.494 |  | 33.394 | 21.9749
16.783 | 3.936 | 3.493 | 16.783 | 17.50819392 | 3.493 |  | 33.493 | 21.96261
16.829 | 4.201 | 3.494 | 16.829 | 18.68697222 | 3.494 |  | 33.594 | 21.96671
16.885 | 5.154 | 3.495 | 16.885 | 22.92612588 | 3.495 |  | 33.693 | 21.96554
16.937 | 5.524 | 3.496 | 16.937 | 24.57196728 | 3.496 |  | 33.827 | 21.94448
16.99 | 5.778 | 3.495 | 16.99 | 25.70181516 | 3.495 |  | 33.893 | 21.93746
17.037 | 6.517 | 3.495 | 17.037 | 28.98904974 | 3.495 |  | 33.993 | 21.92517
17.091 | 5.344 | 3.495 | 17.091 | 23.77128768 | 3.495 |  | 34.095 | 21.91463
17.141 | 3.714 | 3.494 | 17.141 | 16.52068908 | 3.494 |  | 34.194 | 21.93687
17.194 | 1.518 | 3.495 | 17.194 | 6.75239796 | 3.495 |  | 34.294 | 21.92048
17.24 | 0.654 | 3.495 | 17.24 | 2.90913588 | 3.495 |  | 34.395 | 21.91873
17.286 | 0.05 | 3.495 | 17.286 | 0.222411 | 3.495 |  | 34.495 | 21.94155
17.34 | 0.157 | 3.492 | 17.34 | 0.69837054 | 3.492 |  | 34.596 | 21.95559
17.387 | 1.199 | 3.494 | 17.387 | 5.33341578 | 3.494 |  | 34.695 | 21.93102
17.444 | 0.939 | 3.494 | 17.444 | 4.17687858 | 3.494 |  | 34.795 | 21.95794
17.497 | 1.279 | 3.494 | 17.497 | 5.68927338 | 3.494 |  | 34.895 | 21.94448
17.544 | 1.959 | 3.494 | 17.544 | 8.71406298 | 3.494 |  | 34.994 | 21.93395
17.591 | 1.869 | 3.495 | 17.591 | 8.31372318 | 3.495 |  | 35.094 | 21.93629
17.638 | 1.84 | 3.495 | 17.638 | 8.1847248 | 3.495 |  | 35.193 | 21.93219
17.684 | 1.763 | 3.494 | 17.684 | 7.84221186 | 3.494 |  | 35.294 | 21.95383
17.746 | 1.728 | 3.494 | 17.746 | 7.68652416 | 3.494 |  | 35.393 | 21.90937
17.793 | 1.802 | 3.495 | 17.793 | 8.01569244 | 3.495 |  | 35.526 | 21.91229
17.846 | 1.652 | 3.494 | 17.846 | 7.34845944 | 3.494 |  | 35.593 | 21.91405
17.893 | 1.613 | 3.494 | 17.893 | 7.17497886 | 3.494 |  | 35.692 | 21.93044
17.939 | 1.62 | 3.495 | 17.939 | 7.2061164 | 3.495 |  | 35.793 | 21.95267
18.006 | 1.857 | 3.494 | 18.006 | 8.26034454 | 3.494 |  | 35.893 | 21.94272
18.053 | 1.377 | 3.495 | 18.053 | 6.12519894 | 3.495 |  | 35.994 | 21.92049
18.099 | 1.324 | 3.495 | 18.099 | 5.88944328 | 3.495 |  | 36.095 | 21.91405
18.145 | 1.557 | 3.495 | 18.145 | 6.92587854 | 3.495 |  | 36.194 | 21.94623
18.201 | 1.649 | 3.495 | 18.201 | 7.33511478 | 3.495 |  | 36.295 | 21.9398
18.247 | 1.738 | 3.495 | 18.247 | 7.73100636 | 3.495 |  | 36.394 | 21.94097
18.294 | 0.095 | 3.495 | 18.294 | 0.4225809 | 3.495 |  | 36.494 | 21.94799
18.341 | -0.484 | 3.493 | 18.341 | -2.15293848 | 3.493 |  | 36.593 | 21.95149
18.391 | 0.002 | 3.495 | 18.391 | 0.00889644 | 3.495 |  | 36.693 | 21.93511
18.446 | -0.074 | 3.495 | 18.446 | -0.32916828 | 3.495 |  | 36.794 | 21.92751
18.493 | -0.056 | 3.494 | 18.493 | -0.24910032 | 3.494 |  | 36.893 | 21.92166
18.539 | 0.136 | 3.495 | 18.539 | 0.60495792 | 3.495 |  | 36.994 | 21.90293
18.593 | 2.538 | 3.494 | 18.593 | 11.28958236 | 3.494 |  | 37.093 | 21.93804
18.641 | 3.859 | 3.495 | 18.641 | 17.16568098 | 3.495 |  | 37.193 | 21.93394
18.687 | 3.643 | 3.494 | 18.687 | 16.20486546 | 3.494 |  | 37.293 | 21.92283
18.734 | 2.343 | 3.493 | 18.734 | 10.42217946 | 3.493 |  | 37.393 | 21.90527
18.78 | 1.802 | 3.495 | 18.78 | 8.01569244 | 3.495 |  | 37.494 | 21.92107
18.831 | 1.652 | 3.494 | 18.831 | 7.34845944 | 3.494 |  | 37.593 | 21.96495
18.878 | 1.613 | 3.494 | 18.878 | 7.17497886 | 3.494 |  | 37.727 | 21.97723
18.925 | 1.62 | 3.495 | 18.925 | 7.2061164 | 3.495 |  | 37.793 | 21.99186
18.971 | 1.857 | 3.494 | 18.971 | 8.26034454 | 3.494 |  | 37.893 | 22.00239
19.017 | 1.377 | 3.495 | 19.017 | 6.12519894 | 3.495 |  | 37.993 | 21.98016
19.069 | 1.324 | 3.495 | 19.069 | 5.88944328 | 3.495 |  | 38.092 | 21.95618
19.119 | 1.557 | 3.495 | 19.119 | 6.92587854 | 3.495 |  | 38.193 | 21.94506
19.173 | 1.649 | 3.495 | 19.173 | 7.33511478 | 3.495 |  | 38.293 | 21.98075
19.22 | 1.738 | 3.495 | 19.22 | 7.73100636 | 3.495 |  | 38.393 | 21.97548
19.271 | 0.095 | 3.495 | 19.271 | 0.4225809 | 3.495 |  | 38.494 | 21.95267
19.318 | -0.484 | 3.493 | 19.318 | -2.15293848 | 3.493 |  | 38.594 | 21.97314
19.364 | 0.002 | 3.495 | 19.364 | 0.00889644 | 3.495 |  | 38.694 | 21.94798
19.413 | -0.074 | 3.495 | 19.413 | -0.32916828 | 3.495 |  | 38.793 | 21.92166
19.46 | -0.056 | 3.494 | 19.46 | -0.24910032 | 3.494 |  | 38.893 | 21.93746
19.516 | 0.136 | 3.495 | 19.516 | 0.60495792 | 3.495 |  | 38.993 | 21.94916
19.57 | 2.538 | 3.494 | 19.57 | 11.28958236 | 3.494 |  | 39.093 | 21.97607
19.616 | 3.859 | 3.495 | 19.616 | 17.16568098 | 3.495 |  | 39.193 | 21.96086
19.662 | 4.134 | 3.494 | 19.662 | 18.38894148 | 3.494 |  | 39.292 | 21.9591
19.709 | 4.132 | 3.494 | 19.709 | 18.38004504 | 3.494 |  | 39.426 | 21.97139
19.764 | 4.179 | 3.497 | 19.764 | 18.58911138 | 3.497 |  | 39.492 | 21.9749
19.811 | 4.328 | 3.494 | 19.811 | 19.25189616 | 3.494 |  | 39.592 | 21.96086
19.858 | 3.959 | 3.493 | 19.858 | 17.61050298 | 3.493 |  | 39.693 | 21.92575
19.905 | 1.86 | 3.495 | 19.905 | 8.2736892 | 3.495 |  | 39.792 | 21.92985
19.952 | 1.375 | 3.494 | 19.952 | 6.1163025 | 3.494 |  | 39.926 | 21.8877
20.009 | 1.803 | 3.495 | 20.009 | 8.02014066 | 3.495 |  | 39.992 | 21.87541
20.074 | 1.682 | 3.495 | 20.074 | 7.48190604 | 3.495 |  | 40.092 | 21.91522
20.124 | 1.608 | 3.494 | 20.124 | 7.15273776 | 3.494 |  | 40.192 | 21.92165
20.171 | 1.867 | 3.495 | 20.171 | 8.30482674 | 3.495 |  | 40.292 | 21.93042
20.217 | 2.039 | 3.494 | 20.217 | 9.06992058 | 3.494 |  | 40.392 | 21.92458
20.272 | 1.931 | 3.494 | 20.272 | 8.58951282 | 3.494 |  | 40.492 | 21.89883
20.323 | 1.012 | 3.494 | 20.323 | 4.50159864 | 3.494 |  | 40.592 | 21.92224
20.37 | 1.229 | 3.494 | 20.37 | 5.46686238 | 3.494 |  | 40.693 | 21.9433
20.427 | 1.256 | 3.495 | 20.427 | 5.58696432 | 3.495 |  | 40.793 | 21.92224
20.474 | 1.276 | 3.495 | 20.474 | 5.67592872 | 3.495 |  | 40.893 | 21.92166
20.531 | 1.838 | 3.495 | 20.531 | 8.17582836 | 3.495 |  | 40.993 | 21.92575
20.577 | 1.78 | 3.494 | 20.577 | 7.9178316 | 3.494 |  | 41.092 | 21.91873
20.626 | 1.927 | 3.495 | 20.626 | 8.57171994 | 3.495 |  | 41.192 | 21.90702
20.673 | 1.035 | 3.494 | 20.673 | 4.6039077 | 3.494 |  | 41.292 | 21.92283
20.738 | 0.93 | 3.496 | 20.738 | 4.1368446 | 3.496 |  | 41.392 | 21.91346
20.822 | 1.063 | 3.495 | 20.822 | 4.72845786 | 3.495 |  | 41.492 | 21.92809
20.923 | 1.22 | 3.494 | 20.923 | 5.4268284 | 3.494 |  | 41.625 | 21.9041
21.03 | 1.447 | 3.495 | 21.03 | 6.43657434 | 3.495 |  | 41.691 | 21.90351
21.132 | 1.747 | 3.495 | 21.132 | 7.77104034 | 3.495 |  | 41.791 | 21.9316
21.226 | 1.925 | 3.495 | 21.226 | 8.5628235 | 3.495 |  | 41.892 | 21.95384
21.331 | 1.786 | 3.495 | 21.331 | 7.94452092 | 3.495 |  | 41.992 | 21.93043
21.421 | -0.607 | 3.495 | 21.421 | -2.70006954 | 3.495 |  | 42.092 | 21.92517
21.523 | -0.047 | 3.495 | 21.523 | -0.20906634 | 3.495 |  | 42.193 | 21.95208
21.625 | -0.029 | 3.498 | 21.625 | -0.12899838 | 3.498 |  | 42.292 | 21.95852
21.725 | 0.206 | 3.494 | 21.725 | 0.91633332 | 3.494 |  | 42.393 | 21.93219
21.826 | 0.162 | 3.494 | 21.826 | 0.72061164 | 3.494 |  | 42.493 | 21.94798
21.923 | 0.318 | 3.495 | 21.923 | 1.41453396 | 3.495 |  | 42.593 | 21.91287
22.043 | 0.312 | 3.495 | 22.043 | 1.38784464 | 3.495 |  | 42.693 | 21.94682
22.122 | 0.484 | 3.494 | 22.122 | 2.15293848 | 3.494 |  | 42.792 | 21.92341
22.226 | -0.181 | 3.495 | 22.226 | -0.80512782 | 3.495 |  | 42.892 | 21.95384
22.323 | 0.191 | 3.495 | 22.323 | 0.84961002 | 3.495 |  | 42.992 | 21.96028
22.429 | 0.161 | 3.494 | 22.429 | 0.71616342 | 3.494 |  | 43.092 | 21.99245
22.523 | 0.212 | 3.494 | 22.523 | 0.94302264 | 3.494 |  | 43.192 | 21.96729
22.626 | 0.206 | 3.493 | 22.626 | 0.91633332 | 3.493 |  | 43.325 | 21.98133
22.723 | 0.293 | 3.495 | 22.723 | 1.30332846 | 3.495 |  | 43.391 | 21.95267
22.83 | 0.274 | 3.496 | 22.83 | 1.21881228 | 3.496 |  | 43.491 | 21.91698
22.928 | -1.318 | 3.495 | 22.928 | -5.86275396 | 3.495 |  | 43.592 | 21.96028
23.024 | -2.155 | 3.495 | 23.024 | -9.5859141 | 3.495 |  | 43.692 | 21.92634
23.123 | -2.01 | 3.495 | 23.123 | -8.9409222 | 3.495 |  | 43.825 | 21.92458
23.229 | -1.751 | 3.495 | 23.229 | -7.78883322 | 3.495 |  | 43.892 | 21.93336
23.323 | -1.41 | 3.495 | 23.323 | -6.2719902 | 3.495 |  | 43.991 | 21.91639
23.422 | -1.657 | 3.493 | 23.422 | -7.37070054 | 3.493 |  | 44.091 | 21.95559
23.522 | -1.667 | 3.497 | 23.522 | -7.41518274 | 3.497 |  | 44.191 | 21.94857
23.622 | -1.457 | 3.496 | 23.622 | -6.48105654 | 3.496 |  | 44.291 | 21.96379
23.722 | 2.752 | 3.496 | 23.722 | 12.24150144 | 3.496 |  | 44.392 | 21.93277
23.84 | 3.899 | 3.494 | 23.84 | 17.34360978 | 3.494 |  | 44.491 | 21.95267
23.923 | 3.623 | 3.495 | 23.923 | 16.11590106 | 3.495 |  | 44.593 | 21.9515
24.047 | 3.793 | 3.495 | 24.047 | 16.87209846 | 3.495 |  | 44.692 | 21.96437
24.148 | 3.732 | 3.495 | 24.148 | 16.60075704 | 3.495 |  | 44.792 | 21.9632
24.222 | 3.925 | 3.495 | 24.222 | 17.4592635 | 3.495 |  | 44.892 | 21.98894
24.337 | 3.905 | 3.495 | 24.337 | 17.3702991 | 3.495 |  | 44.991 | 21.97139
24.437 | 3.745 | 3.495 | 24.437 | 16.6585839 | 3.495 |  | 45.092 | 21.94623
24.542 | 1.928 | 3.494 | 24.542 | 8.57616816 | 3.494 |  | 45.191 | 21.95384
24.638 | 1.925 | 3.495 | 24.638 | 8.5628235 | 3.495 |  | 45.291 | 21.94272
24.764 | 2.075 | 3.492 | 24.764 | 9.2300565 | 3.492 |  | 45.391 | 21.93862
24.828 | 1.93 | 3.495 | 24.828 | 8.5850646 | 3.495 |  | 45.524 | 21.93336
24.924 | 2.162 | 3.494 | 24.924 | 9.61705164 | 3.494 |  | 45.591 | 21.93453
25.023 | 2.222 | 3.495 | 25.023 | 9.88394484 | 3.495 |  | 45.69 | 21.93862
25.139 | 2.423 | 3.495 | 25.139 | 10.77803706 | 3.495 |  | 45.791 | 21.9667
25.228 | 1.729 | 3.495 | 25.228 | 7.69097238 | 3.495 |  | 45.891 | 21.93512
25.326 | 1.675 | 3.494 | 25.326 | 7.4507685 | 3.494 |  | 45.991 | 21.96437
25.422 | 1.986 | 3.496 | 25.422 | 8.83416492 | 3.496 |  | 46.092 | 21.96905
25.529 | 2.04 | 3.496 | 25.529 | 9.0743688 | 3.496 |  | 46.191 | 21.93512
25.629 | 1.754 | 3.494 | 25.629 | 7.80217788 | 3.494 |  | 46.293 | 21.97724
25.734 | 2.365 | 3.495 | 25.734 | 10.5200403 | 3.495 |  | 46.392 | 21.95969
25.822 | 2.134 | 3.495 | 25.822 | 9.49250148 | 3.495 |  | 46.492 | 21.96437
25.922 | 2.228 | 3.494 | 25.922 | 9.91063416 | 3.494 |  | 46.592 | 21.96086
26.022 | 1.917 | 3.495 | 26.022 | 8.52723774 | 3.495 |  | 46.691 | 21.96261
26.123 | 1.681 | 3.495 | 26.123 | 7.47745782 | 3.495 |  | 46.792 | 21.98894
26.223 | 1.883 | 3.495 | 26.223 | 8.37599826 | 3.495 |  | 46.891 | 21.97549
26.342 | 1.934 | 3.494 | 26.342 | 8.60285748 | 3.494 |  | 46.991 | 21.97548
26.431 | 2.079 | 3.495 | 26.431 | 9.24784938 | 3.495 |  | 47.091 | 21.98951
26.534 | 2.115 | 3.495 | 26.534 | 9.4079853 | 3.495 |  | 47.224 | 21.96788
26.64 | 2.168 | 3.496 | 26.64 | 9.64374096 | 3.496 |  | 47.291 | 21.97256
26.725 | 2.456 | 3.495 | 26.725 | 10.92482832 | 3.495 |  | 47.39 | 21.95384
26.824 | 1.972 | 3.495 | 26.824 | 8.77188984 | 3.495 |  | 47.491 | 21.94974
26.928 | 0.057 | 3.495 | 26.928 | 0.25354854 | 3.495 |  | 47.591 | 21.96378
27.024 | 0.295 | 3.495 | 27.024 | 1.3122249 | 3.495 |  | 47.724 | 21.9591
27.123 | 0.37 | 3.495 | 27.123 | 1.6458414 | 3.495 |  | 47.791 | 21.97432
27.224 | 0.405 | 3.495 | 27.224 | 1.8015291 | 3.495 |  | 47.89 | 21.97841
27.324 | 0.464 | 3.495 | 27.324 | 2.06397408 | 3.495 |  | 47.991 | 21.99536
27.424 | 0.152 | 3.496 | 27.424 | 0.67612944 | 3.496 |  | 48.09 | 21.9632
27.545 | 0.305 | 3.495 | 27.545 | 1.3567071 | 3.495 |  | 48.19 | 21.97958
27.641 | 0.375 | 3.495 | 27.641 | 1.6680825 | 3.495 |  | 48.291 | 21.95325
27.734 | 0.344 | 3.494 | 27.734 | 1.53018768 | 3.494 |  | 48.39 | 21.94916
27.824 | -0.387 | 3.494 | 27.824 | -1.72146114 | 3.494 |  | 48.492 | 21.96202
27.924 | -0.019 | 3.495 | 27.924 | -0.08451618 | 3.495 |  | 48.591 | 21.94916
28.023 | 0.085 | 3.495 | 28.023 | 0.3780987 | 3.495 |  | 48.691 | 21.96612
28.137 | -0.027 | 3.495 | 28.137 | -0.12010194 | 3.495 |  | 48.791 | 21.96144
28.225 | 0.26 | 3.495 | 28.225 | 1.1565372 | 3.495 |  | 48.891 | 21.93804
28.325 | -0.015 | 3.495 | 28.325 | -0.0667233 | 3.495 |  | 48.991 | 21.95677
28.424 | -0.125 | 3.493 | 28.424 | -0.5560275 | 3.493 |  | 49.09 | 21.95618
28.525 | 0.14 | 3.496 | 28.525 | 0.6227508 | 3.496 |  | 49.191 | 21.94857
28.625 | 0.032 | 3.493 | 28.625 | 0.14234304 | 3.493 |  | 49.29 | 21.94857
28.736 | 1.837 | 3.495 | 28.736 | 8.17138014 | 3.495 |  | 49.424 | 21.91522
28.825 | 2.618 | 3.495 | 28.825 | 11.64543996 | 3.495 |  | 49.49 | 21.97666
28.934 | 2.908 | 3.495 | 28.934 | 12.93542376 | 3.495 |  | 49.589 | 21.9591
29.028 | 3.166 | 3.495 | 29.028 | 14.08306452 | 3.495 |  | 49.691 | 21.93336
29.124 | 3.154 | 3.496 | 29.124 | 14.02968588 | 3.496 |  | 49.79 | 21.97139
29.229 | 3.425 | 3.496 | 29.229 | 15.2351535 | 3.496 |  | 49.89 | 21.96495
29.33 | 3.547 | 3.495 | 29.33 | 15.77783634 | 3.495 |  | 49.991 | 21.98367
29.431 | 3.593 | 3.496 | 29.431 | 15.98245446 | 3.496 |  | 50.091 | 21.98309
29.524 | 3.727 | 3.493 | 29.524 | 16.57851594 | 3.493 |  | 50.192 | 21.96144
29.633 | 3.636 | 3.494 | 29.633 | 16.17372792 | 3.494 |  | 50.291 | 21.9515
29.73 | 1.406 | 3.494 | 29.73 | 6.25419732 | 3.494 |  | 50.391 | 21.9632
29.826 | -0.604 | 3.495 | 29.826 | -2.68672488 | 3.495 |  | 50.491 | 21.95559
29.931 | 0.079 | 3.494 | 29.931 | 0.35140938 | 3.494 |  | 50.591 | 21.98016
30.037 | 0.004 | 3.495 | 30.037 | 0.01779288 | 3.495 |  | 50.691 | 22.00064
30.132 | 0.286 | 3.494 | 30.132 | 1.27219092 | 3.494 |  | 50.79 | 21.99069
30.23 | 0.544 | 3.495 | 30.23 | 2.41983168 | 3.495 |  | 50.891 | 21.94448
30.322 | 0.505 | 3.495 | 30.322 | 2.2463511 | 3.495 |  | 50.99 | 21.93863
30.426 | 0.579 | 3.495 | 30.426 | 2.57551938 | 3.495 |  | 51.09 | 21.93394
30.522 | 0.712 | 3.493 | 30.522 | 3.16713264 | 3.493 |  | 51.19 | 21.95501
30.627 | 0.789 | 3.494 | 30.627 | 3.50964558 | 3.494 |  | 51.29 | 21.98016
30.736 | 1.634 | 3.495 | 30.736 | 7.26839148 | 3.495 |  | 51.391 | 21.96788
30.823 | 3.717 | 3.494 | 30.823 | 16.53403374 | 3.494 |  | 51.491 | 21.98718
30.923 | 4.095 | 3.495 | 30.923 | 18.2154609 | 3.495 |  | 51.624 | 21.98835
31.021 | 4.31 | 3.495 | 31.021 | 19.1718282 | 3.495 |  | 51.69 | 21.97373
31.122 | 4.367 | 3.495 | 31.122 | 19.42537674 | 3.495 |  | 51.79 | 21.96262
31.223 | 4.485 | 3.495 | 31.223 | 19.9502667 | 3.495 |  | 51.89 | 21.96496
31.329 | 4.266 | 3.495 | 31.329 | 18.97610652 | 3.495 |  | 51.99 | 21.96613
31.421 | 4.377 | 3.495 | 31.421 | 19.46985894 | 3.495 |  | 52.09 | 21.96203
31.526 | 4.21 | 3.494 | 31.526 | 18.7270062 | 3.494 |  | 52.19 | 21.95326
31.627 | 4.151 | 3.495 | 31.627 | 18.46456122 | 3.495 |  | 52.29 | 21.96145
31.727 | 4.195 | 3.495 | 31.727 | 18.6602829 | 3.495 |  | 52.391 | 21.9673
31.823 | 4.155 | 3.495 | 31.823 | 18.4823541 | 3.495 |  | 52.492 | 21.97665
31.93 | 0.214 | 3.495 | 31.93 | 0.95191908 | 3.495 |  | 52.592 | 21.96437
32.025 | -1.946 | 3.495 | 32.025 | -8.65623612 | 3.495 |  | 52.692 | 21.94331
32.133 | -1.331 | 3.494 | 32.133 | -5.92058082 | 3.494 |  | 52.791 | 21.93102
32.222 | -0.94 | 3.495 | 32.222 | -4.1813268 | 3.495 |  | 52.891 | 21.94565
32.323 | -0.826 | 3.495 | 32.323 | -3.67422972 | 3.495 |  | 52.99 | 21.93044
32.424 | -0.97 | 3.493 | 32.424 | -4.3147734 | 3.493 |  | 53.09 | 21.9474
32.525 | -0.66 | 3.494 | 32.525 | -2.9358252 | 3.494 |  | 53.19 | 21.95325
32.63 | -0.817 | 3.495 | 32.63 | -3.63419574 | 3.495 |  | 53.323 | 21.93746
32.727 | -0.79 | 3.495 | 32.727 | -3.5140938 | 3.495 |  | 53.389 | 21.90995
32.822 | -0.556 | 3.494 | 32.822 | -2.47321032 | 3.494 |  | 53.49 | 21.9158
32.922 | -0.319 | 3.495 | 32.922 | -1.41898218 | 3.495 |  | 53.591 | 21.94213
33.023 | -0.407 | 3.494 | 33.023 | -1.81042554 | 3.494 |  | 53.691 | 21.9316
33.123 | -0.962 | 3.495 | 33.123 | -4.27918764 | 3.495 |  | 53.791 | 21.93219
33.222 | -1.117 | 3.494 | 33.222 | -4.96866174 | 3.494 |  | 53.891 | 21.95325
33.33 | -1.02 | 3.493 | 33.33 | -4.5371844 | 3.493 |  | 53.991 | 21.94155
33.424 | -0.863 | 3.495 | 33.424 | -3.83881386 | 3.495 |  | 54.092 | 21.9556
33.522 | -0.941 | 3.494 | 33.522 | -4.18577502 | 3.494 |  | 54.192 | 21.93746
33.633 | -0.7 | 3.495 | 33.633 | -3.113754 | 3.495 |  | 54.292 | 21.92926
33.722 | -0.858 | 3.495 | 33.722 | -3.81657276 | 3.495 |  | 54.391 | 21.94916
33.832 | -0.754 | 3.495 | 33.832 | -3.35395788 | 3.495 |  | 54.49 | 21.99244
33.922 | -0.666 | 3.494 | 33.922 | -2.96251452 | 3.494 |  | 54.59 | 22.01233
34.022 | -0.596 | 3.494 | 34.022 | -2.65113912 | 3.494 |  | 54.69 | 22.03863
34.134 | -0.431 | 3.494 | 34.134 | -1.91718282 | 3.494 |  | 54.79 | 22.03396
34.222 | -1.055 | 3.497 | 34.222 | -4.6928721 | 3.497 |  | 54.89 | 22.01467
34.324 | 0.217 | 3.494 | 34.324 | 0.96526374 | 3.494 |  | 54.989 | 22.03337
34.429 | 0.656 | 3.494 | 34.429 | 2.91803232 | 3.494 |  | 55.089 | 22.03221
34.522 | 1.221 | 3.495 | 34.522 | 5.43127662 | 3.495 |  | 55.189 | 22.04624
34.622 | 1.324 | 3.495 | 34.622 | 5.88944328 | 3.495 |  | 55.29 | 22.02578
34.724 | 1.344 | 3.495 | 34.724 | 5.97840768 | 3.495 |  | 55.39 | 22.0211
34.824 | 0.974 | 3.495 | 34.824 | 4.33256628 | 3.495 |  | 55.523 | 22.01934
34.925 | 0.936 | 3.494 | 34.925 | 4.16353392 | 3.494 |  | 55.59 | 22.05033
35.035 | 1.032 | 3.498 | 35.035 | 4.59056304 | 3.498 |  | 55.689 | 22.0439
35.136 | 1.064 | 3.496 | 35.136 | 4.73290608 | 3.496 |  | 55.789 | 22.0211
35.222 | 1.271 | 3.495 | 35.222 | 5.65368762 | 3.495 |  | 55.889 | 22.02753
35.333 | 1.315 | 3.498 | 35.333 | 5.8494093 | 3.498 |  | 55.989 | 22.03279
35.425 | 1.037 | 3.493 | 35.425 | 4.61280414 | 3.493 |  | 56.09 | 22.00941
35.521 | 0.775 | 3.495 | 35.521 | 3.4473705 | 3.495 |  | 56.189 | 22.02344
35.627 | -1.863 | 3.495 | 35.627 | -8.28703386 | 3.495 |  | 56.29 | 22.01993
35.722 | -1.418 | 3.494 | 35.722 | -6.30757596 | 3.494 |  | 56.39 | 22.00356
35.822 | -1.676 | 3.495 | 35.822 | -7.45521672 | 3.495 |  | 56.49 | 21.98251
35.922 | -1.371 | 3.494 | 35.922 | -6.09850962 | 3.494 |  | 56.59 | 21.98426
36.039 | -1.133 | 3.495 | 36.039 | -5.03983326 | 3.495 |  | 56.689 | 21.97549
36.128 | -1.179 | 3.494 | 36.128 | -5.24445138 | 3.494 |  | 56.79 | 21.97548
36.23 | -0.619 | 3.495 | 36.23 | -2.75344818 | 3.495 |  | 56.889 | 21.97198
36.328 | -0.512 | 3.497 | 36.328 | -2.27748864 | 3.497 |  | 56.989 | 21.99069
36.425 | -0.524 | 3.494 | 36.425 | -2.33086728 | 3.494 |  | 57.089 | 21.97724
36.522 | -0.574 | 3.495 | 36.522 | -2.55327828 | 3.495 |  | 57.222 | 21.9708
36.621 | -0.688 | 3.495 | 36.621 | -3.06037536 | 3.495 |  | 57.289 | 21.96379
36.741 | -1.049 | 3.495 | 36.741 | -4.66618278 | 3.495 |  | 57.388 | 21.97256
36.822 | -5.462 | 3.494 | 36.822 | -24.29617764 | 3.494 |  | 57.489 | 21.97022
36.921 | -5.177 | 3.494 | 36.921 | -23.02843494 | 3.494 |  | 57.589 | 21.98543
37.021 | -4.814 | 3.495 | 37.021 | -21.41373108 | 3.495 |  | 57.689 | 21.9749
37.121 | -5.119 | 3.494 | 37.121 | -22.77043818 | 3.494 |  | 57.79 | 21.95968
37.222 | -4.357 | 3.494 | 37.222 | -19.38089454 | 3.494 |  | 57.889 | 21.98075
37.337 | -4.336 | 3.494 | 37.337 | -19.28748192 | 3.494 |  | 57.99 | 21.98835
37.422 | -4.079 | 3.494 | 37.422 | -18.14428938 | 3.494 |  | 58.09 | 21.9942
37.521 | -3.656 | 3.495 | 37.521 | -16.26269232 | 3.495 |  | 58.19 | 21.99245
37.622 | -3.546 | 3.495 | 37.622 | -15.77338812 | 3.495 |  | 58.29 | 21.99479
37.721 | -3.776 | 3.494 | 37.721 | -16.79647872 | 3.494 |  | 58.389 | 21.99654
37.821 | -3.402 | 3.495 | 37.821 | -15.13284444 | 3.495 |  | 58.489 | 21.97256
37.922 | -3.304 | 3.495 | 37.922 | -14.69691888 | 3.495 |  | 58.589 | 21.99654
38.033 | -2.973 | 3.496 | 38.033 | -13.22455806 | 3.496 |  | 58.689 | 22.00356
38.131 | -2.823 | 3.494 | 38.131 | -12.55732506 | 3.494 |  | 58.789 | 22.00122
38.222 | -2.747 | 3.495 | 38.222 | -12.21926034 | 3.495 |  | 58.888 | 22.00181
38.321 | -2.582 | 3.495 | 38.321 | -11.48530404 | 3.495 |  | 58.989 | 21.99244
38.426 | -2.478 | 3.495 | 38.426 | -11.02268916 | 3.495 |  | 59.088 | 22.00882
38.532 | -2.396 | 3.495 | 38.532 | -10.65793512 | 3.495 |  | 59.189 | 21.99654
38.621 | -2.382 | 3.495 | 38.621 | -10.59566004 | 3.495 |  | 59.289 | 21.97783
38.721 | -2.52 | 3.495 | 38.721 | -11.2095144 | 3.495 |  | 59.422 | 22.01057
38.832 | -2.318 | 3.495 | 38.832 | -10.31097396 | 3.495 |  | 59.489 | 22.0474
38.925 | -2.695 | 3.495 | 38.925 | -11.9879529 | 3.495 |  | 59.588 | 22.0018
39.022 | -1.15 | 3.495 | 39.022 | -5.115453 | 3.495 |  | 59.689 | 22.00531
39.121 | -0.594 | 3.493 | 39.121 | -2.64224268 | 3.493 |  | 59.788 | 22.00063
39.222 | -0.455 | 3.494 | 39.222 | -2.0239401 | 3.494 |  | 59.888 | 22.00707
39.325 | -0.378 | 3.495 | 39.325 | -1.68142716 | 3.495 |  | 59.989 | 22.00064
39.433 | 0.215 | 3.495 | 39.433 | 0.9563673 | 3.495 |  | 60.088 | 22.00941
39.521 | 0.208 | 3.495 | 39.521 | 0.92522976 | 3.495 |  | 60.19 | 22.04799
39.621 | 0.211 | 3.494 | 39.621 | 0.93857442 | 3.494 |  | 60.289 | 22.00882
39.727 | 0.187 | 3.494 | 39.727 | 0.83181714 | 3.494 |  | 60.389 | 22.03104
39.822 | 0.156 | 3.495 | 39.822 | 0.69392232 | 3.495 |  | 60.489 | 21.98952
39.923 | 0.028 | 3.496 | 39.923 | 0.12455016 | 3.496 |  | 60.588 | 22.01642
40.039 | -0.304 | 3.495 | 40.039 | -1.35225888 | 3.495 |  | 60.689 | 21.99479
40.121 | -0.224 | 3.495 | 40.121 | -0.99640128 | 3.495 |  | 60.788 | 21.96671
40.222 | -0.257 | 3.494 | 40.222 | -1.14319254 | 3.494 |  | 60.888 | 21.98894
40.322 | -0.371 | 3.495 | 40.322 | -1.65028962 | 3.495 |  | 60.988 | 21.98777
40.434 | -0.095 | 3.495 | 40.434 | -0.4225809 | 3.495 |  | 61.121 | 21.99654
40.522 | 0.215 | 3.495 | 40.522 | 0.9563673 | 3.495 |  | 61.188 | 21.99654
40.631 | -0.035 | 3.495 | 40.631 | -0.1556877 | 3.495 |  | 61.287 | 22.00063
40.722 | 0.324 | 3.494 | 40.722 | 1.44122328 | 3.494 |  | 61.388 | 21.99362
40.822 | -0.404 | 3.494 | 40.822 | -1.79708088 | 3.494 |  | 61.488 | 21.99713
40.934 | -1.142 | 3.494 | 40.934 | -5.07986724 | 3.494 |  | 61.588 | 21.96613
41.021 | -0.556 | 3.495 | 41.021 | -2.47321032 | 3.495 |  | 61.689 | 21.94799
41.134 | -0.362 | 3.494 | 41.134 | -1.61025564 | 3.494 |  | 61.788 | 21.97198
41.221 | -1.017 | 3.495 | 41.221 | -4.52383974 | 3.495 |  | 61.89 | 21.9673
41.325 | -0.506 | 3.495 | 41.325 | -2.25079932 | 3.495 |  | 61.989 | 21.99537
41.429 | -0.273 | 3.495 | 41.429 | -1.21436406 | 3.495 |  | 62.089 | 21.98718
41.53 | -0.338 | 3.495 | 41.53 | -1.50349836 | 3.495 |  | 62.189 | 21.96613
41.627 | 0.882 | 3.495 | 41.627 | 3.92333004 | 3.495 |  | 62.288 | 21.97665
41.721 | 1.654 | 3.495 | 41.721 | 7.35735588 | 3.495 |  | 62.389 | 21.98251
41.822 | 1.961 | 3.493 | 41.822 | 8.72295942 | 3.493 |  | 62.488 | 21.97256
41.921 | 1.56 | 3.494 | 41.921 | 6.9392232 | 3.494 |  | 62.588 | 21.96028
42.039 | 1.368 | 3.494 | 42.039 | 6.08516496 | 3.494 |  | 62.688 | 21.97782
42.127 | 1.353 | 3.495 | 42.127 | 6.01844166 | 3.495 |  | 62.787 | 21.98192
42.222 | 1.153 | 3.494 | 42.222 | 5.12879766 | 3.494 |  | 62.888 | 21.99186
42.321 | -0.493 | 3.495 | 42.321 | -2.19297246 | 3.495 |  | 62.987 | 21.96613
42.422 | -2.738 | 3.495 | 42.422 | -12.17922636 | 3.495 |  | 63.088 | 21.97666
42.529 | -2.573 | 3.495 | 42.529 | -11.44527006 | 3.495 |  | 63.188 | 21.96846
42.634 | -2.462 | 3.494 | 42.634 | -10.95151764 | 3.494 |  | 63.321 | 21.97256
42.722 | -2.483 | 3.493 | 42.722 | -11.04493026 | 3.493 |  | 63.388 | 21.99888
42.843 | -2.578 | 3.497 | 42.843 | -11.46751116 | 3.497 |  | 63.487 | 22.00063
42.922 | -2.513 | 3.495 | 42.922 | -11.17837686 | 3.495 |  | 63.588 | 21.96964
43.025 | -2.531 | 3.493 | 43.025 | -11.25844482 | 3.493 |  | 63.687 | 21.98776
43.121 | -2.299 | 3.495 | 43.121 | -10.22645778 | 3.495 |  | 63.787 | 21.96671
43.229 | -1.959 | 3.495 | 43.229 | -8.71406298 | 3.495 |  | 63.888 | 21.96788
43.337 | -2.061 | 3.495 | 43.337 | -9.16778142 | 3.495 |  | 63.988 | 21.95794
43.429 | -2.207 | 3.495 | 43.429 | -9.81722154 | 3.495 |  | 64.089 | 21.98309
43.532 | -2.043 | 3.495 | 43.532 | -9.08771346 | 3.495 |  | 64.188 | 21.95793
43.623 | -2.503 | 3.495 | 43.623 | -11.13389466 | 3.495 |  | 64.289 | 21.9901
43.722 | -2.27 | 3.492 | 43.722 | -10.0974594 | 3.492 |  | 64.388 | 21.99596
43.83 | -2.363 | 3.493 | 43.83 | -10.51114386 | 3.493 |  | 64.488 | 21.99011
43.923 | -2.219 | 3.492 | 43.923 | -9.87060018 | 3.492 |  | 64.588 | 22.00181
44.022 | -2.202 | 3.496 | 44.022 | -9.79498044 | 3.496 |  | 64.687 | 21.99362
44.123 | -2.261 | 3.495 | 44.123 | -10.05742542 | 3.495 |  | 64.788 | 21.99245
44.222 | -3.261 | 3.495 | 44.222 | -14.50564542 | 3.495 |  | 64.887 | 21.96964
44.335 | -3.375 | 3.494 | 44.335 | -15.0127425 | 3.494 |  | 65.02 | 21.95793
44.423 | -3.239 | 3.495 | 44.423 | -14.40778458 | 3.495 |  | 65.087 | 21.95735
44.523 | -2.964 | 3.494 | 44.523 | -13.18452408 | 3.494 |  | 65.186 | 21.98017
44.627 | -3.051 | 3.496 | 44.627 | -13.57151922 | 3.496 |  | 65.288 | 21.97899
44.723 | -2.437 | 3.494 | 44.723 | -10.84031214 | 3.494 |  | 65.387 | 21.95384
44.827 | -0.018 | 3.495 | 44.827 | -0.08006796 | 3.495 |  | 65.487 | 21.95267
44.923 | 0.191 | 3.494 | 44.923 | 0.84961002 | 3.494 |  | 65.588 | 21.94682
45.028 | 0.167 | 3.494 | 45.028 | 0.74285274 | 3.494 |  | 65.687 | 21.96145
45.122 | 0.244 | 3.495 | 45.122 | 1.08536568 | 3.495 |  | 65.788 | 22.00005
45.23 | 0.177 | 3.494 | 45.23 | 0.78733494 | 3.494 |  | 65.887 | 22.01759
45.342 | -1.832 | 3.495 | 45.342 | -8.14913904 | 3.495 |  | 65.987 | 22.01116
45.423 | -2.274 | 3.495 | 45.423 | -10.11525228 | 3.495 |  | 66.087 | 22.0322
45.522 | -2.331 | 3.495 | 45.522 | -10.36880082 | 3.495 |  | 66.186 | 22.02344
45.626 | -2.341 | 3.494 | 45.626 | -10.41328302 | 3.494 |  | 66.288 | 22.01409
45.727 | -2.063 | 3.498 | 45.727 | -9.17667786 | 3.498 |  | 66.387 | 22.00531
45.842 | -2.511 | 3.494 | 45.842 | -11.16948042 | 3.494 |  | 66.488 | 22.02052
45.925 | -2.799 | 3.494 | 45.925 | -12.45056778 | 3.494 |  | 66.588 | 22.01876
46.023 | -2.653 | 3.495 | 46.023 | -11.80112766 | 3.495 |  | 66.688 | 22.0404
46.127 | -2.311 | 3.495 | 46.127 | -10.27983642 | 3.495 |  | 66.788 | 21.98835
46.223 | -2.683 | 3.494 | 46.223 | -11.93457426 | 3.494 |  | 66.887 | 21.99011
46.34 | -1.997 | 3.494 | 46.34 | -8.88309534 | 3.494 |  | 66.988 | 21.98952
46.427 | -1.763 | 3.495 | 46.427 | -7.84221186 | 3.495 |  | 67.087 | 22.01233
46.522 | -1.864 | 3.495 | 46.522 | -8.29148208 | 3.495 |  | 67.221 | 22.00999
46.622 | -1.52 | 3.494 | 46.622 | -6.7612944 | 3.494 |  | 67.287 | 21.99595
46.734 | -1.141 | 3.494 | 46.734 | -5.07541902 | 3.494 |  | 67.387 | 22.01818
46.822 | 0.13 | 3.494 | 46.822 | 0.5782686 | 3.494 |  | 67.487 | 22.02169
46.931 | 0.399 | 3.494 | 46.931 | 1.77483978 | 3.494 |  | 67.586 | 22.01876
47.027 | 0.576 | 3.494 | 47.027 | 2.56217472 | 3.494 |  | 67.687 | 22.01408
47.124 | -1.727 | 3.495 | 47.124 | -7.68207594 | 3.495 |  | 67.787 | 21.99654
47.222 | -4.411 | 3.495 | 47.222 | -19.62109842 | 3.495 |  | 67.887 | 21.95384
47.322 | -4.464 | 3.494 | 47.322 | -19.85685408 | 3.494 |  | 67.988 | 21.9591
47.422 | -4.912 | 3.494 | 47.422 | -21.84965664 | 3.494 |  | 68.088 | 21.92868
47.522 | -6.954 | 3.495 | 47.522 | -30.93292188 | 3.495 |  | 68.188 | 21.94331
47.622 | -6.662 | 3.492 | 47.622 | -29.63404164 | 3.492 |  | 68.287 | 21.93395
47.737 | -6.125 | 3.495 | 47.737 | -27.2453475 | 3.495 |  | 68.387 | 21.9199
47.829 | -6.384 | 3.493 | 47.829 | -28.39743648 | 3.493 |  | 68.487 | 21.89882
47.924 | -6.188 | 3.495 | 47.924 | -27.52558536 | 3.495 |  | 68.587 | 21.91932
48.023 | -5.929 | 3.495 | 48.023 | -26.37349638 | 3.495 |  | 68.687 | 21.91639
48.135 | -6.306 | 3.495 | 48.135 | -28.05047532 | 3.495 |  | 68.786 | 21.92517
48.233 | -5.93 | 3.495 | 48.233 | -26.3779446 | 3.495 |  | 68.92 | 21.95208
48.332 | -6.007 | 3.495 | 48.332 | -26.72045754 | 3.495 |  | 68.986 | 21.92224
48.424 | -6.422 | 3.495 | 48.424 | -28.56646884 | 3.495 |  | 69.086 | 21.92809
48.53 | -6.227 | 3.496 | 48.53 | -27.69906594 | 3.496 |  | 69.187 | 21.93453
48.623 | -6.258 | 3.493 | 48.623 | -27.83696076 | 3.493 |  | 69.286 | 21.93219
48.745 | -6.595 | 3.495 | 48.745 | -29.3360109 | 3.495 |  | 69.387 | 21.92107
48.824 | -6.404 | 3.495 | 48.824 | -28.48640088 | 3.495 |  | 69.487 | 21.93804
48.941 | -6.92 | 3.495 | 48.941 | -30.7816824 | 3.495 |  | 69.587 | 21.97432
49.023 | -6.616 | 3.495 | 49.023 | -29.42942352 | 3.495 |  | 69.687 | 21.9632
49.122 | -6.874 | 3.494 | 49.122 | -30.57706428 | 3.494 |  | 69.787 | 21.98601
49.225 | -7.096 | 3.495 | 49.225 | -31.56456912 | 3.495 |  | 69.887 | 21.93395
49.322 | -7.082 | 3.494 | 49.322 | -31.50229404 | 3.494 |  | 69.986 | 21.94272
49.422 | -7.685 | 3.494 | 49.422 | -34.1845707 | 3.494 |  | 70.086 | 22.00297
49.522 | -7.089 | 3.494 | 49.522 | -31.53343158 | 3.494 |  | 70.187 | 22.00238
49.63 | -8.121 | 3.494 | 49.63 | -36.12399462 | 3.494 |  | 70.287 | 21.97724
49.722 | -7.936 | 3.494 | 49.722 | -35.30107392 | 3.494 |  | 70.388 | 22.01349
49.825 | -8.773 | 3.495 | 49.825 | -39.02423406 | 3.495 |  | 70.487 | 21.99479
49.931 | -9.005 | 3.495 | 49.931 | -40.0562211 | 3.495 |  | 70.587 | 21.99128
50.039 | -9.036 | 3.495 | 50.039 | -40.19411592 | 3.495 |  | 70.687 | 21.99244
50.124 | -8.738 | 3.495 | 50.124 | -38.86854636 | 3.495 |  | 70.787 | 21.99186
50.235 | -7.473 | 3.495 | 50.235 | -33.24154806 | 3.495 |  | 70.887 | 22.01175
50.34 | -6.43 | 3.495 | 50.34 | -28.6020546 | 3.495 |  | 70.987 | 22.01175
50.423 | -5.056 | 3.495 | 50.423 | -22.49020032 | 3.495 |  | 71.12 | 22.0439
50.522 | -5.682 | 3.496 | 50.522 | -25.27478604 | 3.496 |  | 71.186 | 22.03104
50.622 | -6.106 | 3.495 | 50.622 | -27.16083132 | 3.495 |  | 71.286 | 22.01116
50.722 | -7.102 | 3.494 | 50.722 | -31.59125844 | 3.494 |  | 71.386 | 22.0018
50.833 | -6.928 | 3.495 | 50.833 | -30.81726816 | 3.495 |  | 71.486 | 21.9942
50.922 | -7.311 | 3.494 | 50.922 | -32.52093642 | 3.494 |  | 71.586 | 21.99245
51.035 | -7.82 | 3.495 | 51.035 | -34.7850804 | 3.495 |  | 71.687 | 22.0018
51.122 | -7.767 | 3.495 | 51.122 | -34.54932474 | 3.495 |  | 71.786 | 21.98602
51.222 | -7.929 | 3.494 | 51.222 | -35.26993638 | 3.494 |  | 71.887 | 21.98835
51.322 | -7.853 | 3.495 | 51.322 | -34.93187166 | 3.495 |  | 71.987 | 21.96262
51.423 | -8.304 | 3.494 | 51.423 | -36.93801888 | 3.494 |  | 72.088 | 21.97841
51.524 | -8.509 | 3.496 | 51.524 | -37.84990398 | 3.496 |  | 72.188 | 21.98602
51.628 | -8.628 | 3.495 | 51.628 | -38.37924216 | 3.495 |  | 72.287 | 21.97139
51.729 | -8.655 | 3.496 | 51.729 | -38.4993441 | 3.496 |  | 72.387 | 21.9591
51.833 | -9.085 | 3.495 | 51.833 | -40.4120787 | 3.495 |  | 72.487 | 21.97198
51.93 | -8.788 | 3.494 | 51.93 | -39.09095736 | 3.494 |  | 72.587 | 21.97314
52.039 | -9.22 | 3.495 | 52.039 | -41.0125884 | 3.495 |  | 72.687 | 21.94916
52.122 | -9.167 | 3.494 | 52.122 | -40.77683274 | 3.494 |  | 72.82 | 21.95735
52.232 | -8.908 | 3.495 | 52.232 | -39.62474376 | 3.495 |  | 72.886 | 21.98017
52.329 | -8.781 | 3.494 | 52.329 | -39.05981982 | 3.494 |  | 72.986 | 21.96496
52.423 | -8.408 | 3.493 | 52.423 | -37.40063376 | 3.493 |  | 73.086 | 21.96553
52.523 | -8.56 | 3.497 | 52.523 | -38.0767632 | 3.497 |  | 73.186 | 21.96905
52.623 | -10.043 | 3.494 | 52.623 | -44.67347346 | 3.494 |  | 73.286 | 21.95618
52.728 | -11.146 | 3.494 | 52.728 | -49.57986012 | 3.494 |  | 73.386 | 21.96846
52.833 | -13.025 | 3.495 | 52.833 | -57.9380655 | 3.495 |  | 73.486 | 21.97724
52.924 | -14.095 | 3.495 | 52.924 | -62.6976609 | 3.495 |  | 73.586 | 21.97022
53.034 | -14.007 | 3.495 | 53.034 | -62.30621754 | 3.495 |  | 73.686 | 21.96613
53.141 | -13.051 | 3.495 | 53.141 | -58.05371922 | 3.495 |  | 73.786 | 21.99186
53.227 | -12.73 | 3.495 | 53.227 | -56.6258406 | 3.495 |  | 73.886 | 21.98718
53.328 | -12.475 | 3.495 | 53.328 | -55.4915445 | 3.495 |  | 73.985 | 22.00648
53.43 | -12.629 | 3.495 | 53.43 | -56.17657038 | 3.495 |  | 74.086 | 21.99771
53.526 | -12.524 | 3.494 | 53.526 | -55.70950728 | 3.494 |  | 74.186 | 21.99362
53.63 | -12.664 | 3.495 | 53.63 | -56.33225808 | 3.495 |  | 74.287 | 21.95852
53.73 | -12.425 | 3.495 | 53.73 | -55.2691335 | 3.495 |  | 74.387 | 21.94623
53.822 | -13.013 | 3.495 | 53.822 | -57.88468686 | 3.495 |  | 74.486 | 21.9632
53.924 | -13.174 | 3.494 | 53.924 | -58.60085028 | 3.494 |  | 74.586 | 21.94038
54.022 | -13.239 | 3.494 | 54.022 | -58.88998458 | 3.494 |  | 74.686 | 21.95618
54.14 | -13.827 | 3.495 | 54.14 | -61.50553794 | 3.495 |  | 74.786 | 21.92283
54.231 | -13.842 | 3.494 | 54.231 | -61.57226124 | 3.494 |  | 74.886 | 21.9158
54.325 | -14.346 | 3.491 | 54.325 | -63.81416412 | 3.491 |  | 75.019 | 21.93804
54.423 | -14.878 | 3.494 | 54.423 | -66.18061716 | 3.494 |  | 75.086 | 21.95208
54.523 | -15.531 | 3.495 | 54.523 | -69.08530482 | 3.495 |  | 75.185 | 21.96788
54.629 | -16.458 | 3.494 | 54.629 | -73.20880476 | 3.494 |  | 75.285 | 21.98192
54.731 | -16.225 | 3.495 | 54.731 | -72.1723695 | 3.495 |  | 75.385 | 21.9556
54.839 | -15.832 | 3.494 | 54.839 | -70.42421904 | 3.494 |  | 75.485 | 21.94038
54.923 | -15.232 | 3.495 | 54.923 | -67.75528704 | 3.495 |  | 75.586 | 21.94331
55.023 | -13.42 | 3.495 | 55.023 | -59.6951124 | 3.495 |  | 75.685 | 21.94038
55.123 | -11.819 | 3.496 | 55.123 | -52.57351218 | 3.496 |  | 75.787 | 21.93629
55.223 | -10.389 | 3.496 | 55.223 | -46.21255758 | 3.496 |  | 75.886 | 21.92283
55.338 | -10.943 | 3.493 | 55.338 | -48.67687146 | 3.493 |  | 75.987 | 21.92517
55.427 | -11.299 | 3.495 | 55.427 | -50.26043778 | 3.495 |  | 76.087 | 21.91814
55.522 | -11.801 | 3.494 | 55.522 | -52.49344422 | 3.494 |  | 76.186 | 21.94623
55.625 | -12.63 | 3.495 | 55.625 | -56.1810186 | 3.495 |  | 76.287 | 22.03046
55.728 | -12.884 | 3.494 | 55.728 | -57.31086648 | 3.494 |  | 76.386 | 22.03045
55.822 | -13.089 | 3.495 | 55.822 | -58.22275158 | 3.495 |  | 76.486 | 22.05618
55.926 | -13.883 | 3.494 | 55.926 | -61.75463826 | 3.494 |  | 76.586 | 22.09941
56.022 | -13.947 | 3.495 | 56.022 | -62.03932434 | 3.495 |  | 76.719 | 22.06844
56.141 | -14.119 | 3.494 | 56.141 | -62.80441818 | 3.494 |  | 76.786 | 22.06903
56.227 | -14.729 | 3.496 | 56.227 | -65.51783238 | 3.496 |  | 76.885 | 22.05676
56.322 | -14.873 | 3.494 | 56.322 | -66.15837606 | 3.494 |  | 76.985 | 22.04799
56.423 | -14.557 | 3.494 | 56.423 | -64.75273854 | 3.494 |  | 77.085 | 22.05443
56.523 | -15.037 | 3.494 | 56.523 | -66.88788414 | 3.494 |  | 77.185 | 22.03455
56.626 | -15.327 | 3.495 | 56.626 | -68.17786794 | 3.495 |  | 77.286 | 22.04156
56.728 | -15.167 | 3.495 | 56.728 | -67.46615274 | 3.495 |  | 77.385 | 22.05033
56.829 | -14.863 | 3.494 | 56.829 | -66.11389386 | 3.494 |  | 77.485 | 22.04273
56.933 | -14.724 | 3.495 | 56.933 | -65.49559128 | 3.495 |  | 77.585 | 22.02461
57.022 | -14.415 | 3.495 | 57.022 | -64.1210913 | 3.495 |  | 77.685 | 22.04799
57.122 | -14.166 | 3.495 | 57.122 | -63.01348452 | 3.495 |  | 77.785 | 22.02578
57.222 | -13.679 | 3.497 | 57.222 | -60.84720138 | 3.497 |  | 77.884 | 22.02695
57.322 | -13.253 | 3.498 | 57.322 | -58.95225966 | 3.498 |  | 77.985 | 22.02227
57.433 | -13.658 | 3.494 | 57.433 | -60.75378876 | 3.494 |  | 78.085 | 22.04566
57.522 | -14.524 | 3.495 | 57.522 | -64.60594728 | 3.495 |  | 78.186 | 22.04215
57.624 | -15.623 | 3.495 | 57.624 | -69.49454106 | 3.495 |  | 78.286 | 22.04624
57.723 | -16.622 | 3.495 | 57.723 | -73.93831284 | 3.495 |  | 78.385 | 22.0211
57.823 | -17.945 | 3.495 | 57.823 | -79.8233079 | 3.495 |  | 78.486 | 21.9825
57.952 | -18.862 | 3.495 | 57.952 | -83.90232564 | 3.495 |  | 78.585 | 22.01116
58.033 | -18.998 | 3.495 | 58.033 | -84.50728356 | 3.495 |  | 78.685 | 21.99011
58.122 | -18.884 | 3.493 | 58.122 | -84.00018648 | 3.493 |  | 78.785 | 21.99947
58.222 | -18.913 | 3.494 | 58.222 | -84.12918486 | 3.494 |  | 78.918 | 22.02168
58.322 | -19.085 | 3.495 | 58.322 | -84.8942787 | 3.495 |  | 78.985 | 22.00941
58.434 | -19.124 | 3.493 | 58.434 | -85.06775928 | 3.493 |  | 79.084 | 22.00473
58.529 | -19.272 | 3.495 | 58.529 | -85.72609584 | 3.495 |  | 79.185 | 22.01993
58.627 | -19.319 | 3.495 | 58.627 | -85.93516218 | 3.495 |  | 79.284 | 22.02929
58.729 | -19.479 | 3.495 | 58.729 | -86.64687738 | 3.495 |  | 79.384 | 22.01525
58.823 | -19.635 | 3.495 | 58.823 | -87.3407997 | 3.495 |  | 79.485 | 22.02052
58.922 | -19.742 | 3.494 | 58.922 | -87.81675924 | 3.494 |  | 79.584 | 21.99362
59.027 | -19.804 | 3.495 | 59.027 | -88.09254888 | 3.495 |  | 79.686 | 22.00999
59.123 | -19.962 | 3.496 | 59.123 | -88.79536764 | 3.496 |  | 79.785 | 22.01116
59.233 | -20.213 | 3.495 | 59.233 | -89.91187086 | 3.495 |  | 79.886 | 22.0135
59.323 | -20.616 | 3.496 | 59.323 | -91.70450352 | 3.496 |  | 79.986 | 21.99888
59.423 | -20.786 | 3.494 | 59.423 | -92.46070092 | 3.494 |  | 80.085 | 21.98894
59.523 | -20.868 | 3.495 | 59.523 | -92.82545496 | 3.495 |  | 80.186 | 22.01233
59.632 | -21.248 | 3.495 | 59.632 | -94.51577856 | 3.495 |  | 80.285 | 22.00999
59.724 | -21.726 | 3.495 | 59.724 | -96.64202772 | 3.495 |  | 80.386 | 22.01467
59.83 | -22.112 | 3.495 | 59.83 | -98.35904064 | 3.495 |  | 80.485 | 22.05208
59.923 | -22.463 | 3.495 | 59.923 | -99.92036586 | 3.495 |  | 80.618 | 22.05033
60.04 | -22.666 | 3.493 | 60.04 | -100.8234 | 3.493 |  | 80.685 | 22.06086
60.127 | -23.183 | 3.497 | 60.127 | -103.1231 | 3.497 |  | 80.784 | 22.06261
60.228 | -23.193 | 3.494 | 60.228 | -103.1676 | 3.494 |  | 80.885 | 22.04566
60.322 | -22.305 | 3.497 | 60.322 | -99.2175471 | 3.497 |  | 80.984 | 22.05968
60.423 | -21.133 | 3.495 | 60.423 | -94.00423326 | 3.495 |  | 81.084 | 22.04682
60.536 | -20.119 | 3.494 | 60.536 | -89.49373818 | 3.494 |  | 81.185 | 22.02168
60.633 | -19.151 | 3.495 | 60.633 | -85.18786122 | 3.495 |  | 81.284 | 22.03455
60.722 | -19.309 | 3.495 | 60.722 | -85.89067998 | 3.495 |  | 81.385 | 22.06144
60.823 | -20.34 | 3.494 | 60.823 | -90.4767948 | 3.494 |  | 81.484 | 22.03689
60.923 | -21.383 | 3.495 | 60.923 | -95.11628826 | 3.495 |  | 81.584 | 22.02344
61.033 | -22.04 | 3.497 | 61.033 | -98.0387688 | 3.497 |  | 81.684 | 22.07137
61.125 | -22.6 | 3.495 | 61.125 | -100.529772 | 3.495 |  | 81.783 | 22.04156
61.224 | -23.537 | 3.495 | 61.224 | -104.6978 | 3.495 |  | 81.885 | 22.03046
61.324 | -24.035 | 3.492 | 61.324 | -106.9129677 | 3.492 |  | 81.984 | 22.04156
61.434 | -24.2 | 3.495 | 61.434 | -107.646924 | 3.495 |  | 82.085 | 22.04974
61.532 | -24.476 | 3.495 | 61.532 | -108.8746 | 3.495 |  | 82.185 | 22.03162
61.64 | -24.759 | 3.495 | 61.64 | -110.1335 | 3.495 |  | 82.285 | 22.03103
61.725 | -25.209 | 3.495 | 61.725 | -112.1352 | 3.495 |  | 82.385 | 22.03981
61.823 | -25.3 | 3.494 | 61.823 | -112.539966 | 3.494 |  | 82.484 | 21.99947
61.931 | -25.162 | 3.494 | 61.931 | -111.9261 | 3.494 |  | 82.585 | 21.97432
62.037 | -25.355 | 3.495 | 62.037 | -112.7846181 | 3.495 |  | 82.684 | 21.99596
62.129 | -25.572 | 3.494 | 62.129 | -113.7499 | 3.494 |  | 82.818 | 21.98426
62.226 | -25.423 | 3.495 | 62.226 | -113.0871 | 3.495 |  | 82.884 | 21.97432
62.323 | -25.797 | 3.493 | 62.323 | -114.7507 | 3.493 |  | 82.984 | 21.98075
62.427 | -25.649 | 3.495 | 62.427 | -114.0924 | 3.495 |  | 83.084 | 21.94155
62.531 | -25.11 | 3.495 | 62.531 | -111.6948042 | 3.495 |  | 83.184 | 21.96554
62.623 | -24.773 | 3.495 | 62.623 | -110.1958 | 3.495 |  | 83.284 | 21.96963
62.724 | -24.187 | 3.495 | 62.724 | -107.5891 | 3.495 |  | 83.384 | 21.94799
62.823 | -23.989 | 3.495 | 62.823 | -106.7083 | 3.495 |  | 83.484 | 21.94623
62.925 | -23.342 | 3.494 | 62.925 | -103.8304 | 3.494 |  | 83.585 | 21.93102
63.024 | -26.087 | 3.495 | 63.024 | -116.0407 | 3.495 |  | 83.685 | 21.96437
63.125 | -26.027 | 3.493 | 63.125 | -115.7738 | 3.493 |  | 83.786 | 21.96787
63.242 | -29.133 | 3.495 | 63.242 | -129.59 | 3.495 |  | 83.885 | 21.98308
63.331 | -29.441 | 3.495 | 63.331 | -130.96 | 3.495 |  | 83.985 | 21.94331
63.424 | -31.323 | 3.495 | 63.424 | -139.3316 | 3.495 |  | 84.085 | 21.95501
63.524 | -31.235 | 3.495 | 63.524 | -138.9401517 | 3.495 |  | 84.185 | 21.95794
63.641 | -31.762 | 3.495 | 63.641 | -141.2844 | 3.495 |  | 84.285 | 21.96495
63.723 | -31.71 | 3.494 | 63.723 | -141.0530562 | 3.494 |  | 84.385 | 21.9626
63.832 | -32.05 | 3.495 | 63.832 | -142.565451 | 3.495 |  | 84.518 | 21.95735
63.949 | -31.946 | 3.495 | 63.949 | -142.1028 | 3.495 |  | 84.584 | 21.96554
64.044 | -31.369 | 3.495 | 64.044 | -139.5362 | 3.495 |  | 84.684 | 21.9825
64.123 | -32.761 | 3.494 | 64.123 | -145.7281 | 3.494 |  | 84.784 | 21.98952
64.224 | -31.901 | 3.493 | 64.224 | -141.9027 | 3.493 |  | 84.884 | 21.99479
64.334 | -31.491 | 3.494 | 64.334 | -140.0789 | 3.494 |  | 84.984 | 22.00765
64.423 | -33.193 | 3.494 | 64.423 | -147.6498 | 3.494 |  | 85.084 | 22.02344
64.523 | -32.463 | 3.495 | 64.523 | -144.4026 | 3.495 |  | 85.184 | 22.02344
64.623 | -32.328 | 3.494 | 64.623 | -143.8021 | 3.494 |  | 85.284 | 22.00765
64.723 | -33.478 | 3.495 | 64.723 | -148.9175 | 3.495 |  | 85.384 | 22.00122
64.832 | -33.292 | 3.495 | 64.832 | -148.0901 | 3.495 |  | 85.484 | 21.99186
64.931 | -32.666 | 3.496 | 64.931 | -145.3056 | 3.496 |  | 85.584 | 21.97549
65.032 | -33.1 | 3.492 | 65.032 | -147.236082 | 3.492 |  | 85.683 | 21.98777
65.124 | -34.613 | 3.495 | 65.124 | -153.9662 | 3.495 |  | 85.784 | 22.00356
65.224 | -33.928 | 3.492 | 65.224 | -150.9192 | 3.492 |  | 85.884 | 22.00356
65.333 | -33.505 | 3.495 | 65.333 | -149.0376111 | 3.495 |  | 85.985 | 22.00414
65.43 | -34.429 | 3.495 | 65.43 | -153.1478 | 3.495 |  | 86.085 | 21.99537
65.531 | -35.974 | 3.494 | 65.531 | -160.0203 | 3.494 |  | 86.184 | 21.98601
65.625 | -35.356 | 3.494 | 65.625 | -157.2713 | 3.494 |  | 86.284 | 22.01175
65.724 | -34.879 | 3.495 | 65.724 | -155.1495 | 3.495 |  | 86.384 | 22.01701
65.83 | -34.436 | 3.494 | 65.83 | -153.1789 | 3.494 |  | 86.484 | 22.00648
65.93 | -35.748 | 3.494 | 65.93 | -159.015 | 3.494 |  | 86.584 | 21.99479
66.024 | -37.683 | 3.497 | 66.024 | -167.6223 | 3.497 |  | 86.717 | 21.99829
66.124 | -36.912 | 3.493 | 66.124 | -164.1927 | 3.493 |  | 86.784 | 22.00648
66.234 | -36.741 | 3.495 | 66.234 | -163.4321 | 3.495 |  | 86.883 | 22.00297
66.323 | -36.511 | 3.495 | 66.323 | -162.409 | 3.495 |  | 86.983 | 21.98777
66.422 | -36.12 | 3.495 | 66.422 | -160.6697064 | 3.495 |  | 87.083 | 22.01291
66.526 | -36.001 | 3.495 | 66.526 | -160.1404 | 3.495 |  | 87.183 | 22.0018
66.633 | -35.097 | 3.495 | 66.633 | -156.1192 | 3.495 |  | 87.284 | 21.99362
66.73 | -34.64 | 3.494 | 66.73 | -154.0863408 | 3.494 |  | 87.383 | 21.99888
66.824 | -33.979 | 3.495 | 66.824 | -151.1461 | 3.495 |  | 87.484 | 22.00882
66.922 | -33.855 | 3.495 | 66.922 | -150.5944881 | 3.495 |  | 87.584 | 21.97782
67.022 | -33.5 | 3.495 | 67.022 | -149.01537 | 3.495 |  | 87.684 | 22.00999
67.122 | -35.397 | 3.494 | 67.122 | -157.4536 | 3.494 |  | 87.784 | 22.01233
67.222 | -37.881 | 3.495 | 67.222 | -168.503 | 3.495 |  | 87.883 | 22.03046
67.323 | -37.32 | 3.495 | 67.323 | -166.0075704 | 3.495 |  | 87.983 | 22.01175
67.436 | -36.765 | 3.495 | 67.436 | -163.5388083 | 3.495 |  | 88.083 | 22.00064
67.535 | -36.342 | 3.495 | 67.535 | -161.6572 | 3.495 |  | 88.184 | 22.01408
67.633 | -35.665 | 3.495 | 67.633 | -158.6457663 | 3.495 |  | 88.284 | 22.0211
67.739 | -35.4 | 3.494 | 67.739 | -157.466988 | 3.494 |  | 88.417 | 21.99888
67.833 | -36.631 | 3.496 | 67.833 | -162.9427 | 3.496 |  | 88.484 | 22.00005
67.93 | -40.021 | 3.494 | 67.93 | -178.0222 | 3.494 |  | 88.583 | 22.01233
68.022 | -39.269 | 3.495 | 68.022 | -174.6772 | 3.495 |  | 88.683 | 22.0211
68.123 | -38.516 | 3.495 | 68.123 | -171.3276 | 3.495 |  | 88.783 | 22.01642
68.224 | -37.964 | 3.495 | 68.224 | -168.8722 | 3.495 |  | 88.883 | 21.96262
68.323 | -37.757 | 3.495 | 68.323 | -167.9514 | 3.495 |  | 88.984 | 21.9708
68.436 | -37.082 | 3.494 | 68.436 | -164.9489 | 3.494 |  | 89.083 | 21.99654
68.526 | -41.001 | 3.495 | 68.526 | -182.3815 | 3.495 |  | 89.183 | 21.9632
68.624 | -41.334 | 3.496 | 68.624 | -183.8627 | 3.496 |  | 89.283 | 21.97607
68.723 | -40.757 | 3.494 | 68.723 | -181.2961 | 3.494 |  | 89.383 | 21.97256
68.823 | -40.455 | 3.495 | 68.823 | -179.9527401 | 3.495 |  | 89.483 | 21.97139
68.925 | -40.007 | 3.496 | 68.925 | -177.9599 | 3.496 |  | 89.582 | 21.96613
69.038 | -39.763 | 3.496 | 69.038 | -176.8746 | 3.496 |  | 89.684 | 21.96496
69.123 | -39.298 | 3.495 | 69.123 | -174.8061 | 3.495 |  | 89.783 | 21.94916
69.233 | -44.767 | 3.495 | 69.233 | -199.1335 | 3.495 |  | 89.884 | 21.95325
69.322 | -44.371 | 3.495 | 69.322 | -197.372 | 3.495 |  | 89.984 | 21.94506
69.428 | -43.854 | 3.495 | 69.428 | -195.0722 | 3.495 |  | 90.083 | 21.95618
69.529 | -43.474 | 3.494 | 69.529 | -193.3819 | 3.494 |  | 90.184 | 21.96613
69.623 | -43.128 | 3.494 | 69.623 | -191.8428 | 3.494 |  | 90.283 | 21.96905
69.74 | -42.899 | 3.496 | 69.74 | -190.8242 | 3.496 |  | 90.384 | 21.94799
69.823 | -42.558 | 3.499 | 69.823 | -189.3073 | 3.499 |  | 90.483 | 21.96847
69.922 | -44.083 | 3.493 | 69.922 | -196.0909 | 3.493 |  | 90.616 | 21.95735
70.039 | -46.556 | 3.494 | 70.039 | -207.0913 | 3.494 |  | 90.683 | 21.97314
70.127 | -45.651 | 3.495 | 70.127 | -203.0657 | 3.495 |  | 90.782 | 21.95735
70.224 | -45.06 | 3.495 | 70.224 | -200.4367932 | 3.495 |  | 90.883 | 21.94565
70.322 | -44.544 | 3.495 | 70.322 | -198.1415 | 3.495 |  | 90.982 | 21.93746
70.433 | -44.368 | 3.495 | 70.433 | -197.3586 | 3.495 |  | 91.082 | 21.90761
70.523 | -43.993 | 3.495 | 70.523 | -195.6905 | 3.495 |  | 91.183 | 21.90293
70.632 | -47.905 | 3.495 | 70.632 | -213.0919791 | 3.495 |  | 91.282 | 21.93336
70.722 | -48.138 | 3.494 | 70.722 | -214.1284 | 3.494 |  | 91.384 | 21.92458
70.823 | -47.749 | 3.496 | 70.823 | -212.3981 | 3.496 |  | 91.483 | 21.88946
70.927 | -47.199 | 3.494 | 70.927 | -209.9515 | 3.494 |  | 91.583 | 21.94272
71.023 | -46.867 | 3.494 | 71.023 | -208.4747 | 3.494 |  | 91.683 | 21.92341
71.124 | -46.565 | 3.495 | 71.124 | -207.1313643 | 3.495 |  | 91.782 | 21.94097
71.234 | -47.21 | 3.495 | 71.234 | -210.0004662 | 3.495 |  | 91.883 | 21.92868
71.327 | -48.476 | 3.495 | 71.327 | -215.6319 | 3.495 |  | 91.982 | 21.92809
71.429 | -47.146 | 3.495 | 71.429 | -209.7158 | 3.495 |  | 92.083 | 21.93102
71.523 | -46.527 | 3.495 | 71.523 | -206.9623 | 3.495 |  | 92.183 | 21.91112
71.623 | -46.264 | 3.495 | 71.623 | -205.7925 | 3.495 |  | 92.316 | 21.92458
71.73 | -46.001 | 3.495 | 71.73 | -204.6226 | 3.495 |  | 92.383 | 21.93511
71.823 | -45.582 | 3.496 | 71.823 | -202.7588 | 3.496 |  | 92.483 | 21.95267
71.93 | -45.486 | 3.493 | 71.93 | -202.3317 | 3.493 |  | 92.584 | 21.92341
72.042 | -47.607 | 3.495 | 72.042 | -211.7664 | 3.495 |  | 92.683 | 21.96261
72.126 | -47.473 | 3.495 | 72.126 | -211.1703 | 3.495 |  | 92.783 | 21.94506
72.224 | -46.459 | 3.494 | 72.224 | -206.6599 | 3.494 |  | 92.884 | 21.97666
72.33 | -45.811 | 3.495 | 72.33 | -203.7774 | 3.495 |  | 92.982 | 21.96788
72.424 | -46.083 | 3.495 | 72.424 | -204.9873 | 3.495 |  | 93.083 | 21.99888
72.524 | -45.533 | 3.495 | 72.524 | -202.5408 | 3.495 |  | 93.182 | 21.98075
72.627 | -45.137 | 3.494 | 72.627 | -200.7793 | 3.494 |  | 93.282 | 21.99537
72.724 | -48.954 | 3.495 | 72.724 | -217.7582 | 3.495 |  | 93.382 | 22.01116
72.828 | -50.872 | 3.495 | 72.828 | -226.2898 | 3.495 |  | 93.481 | 22.02695
72.925 | -49.723 | 3.493 | 72.925 | -221.1788 | 3.493 |  | 93.583 | 22.02169
73.042 | -48.916 | 3.495 | 73.042 | -217.5891 | 3.495 |  | 93.682 | 22.0018
73.129 | -48.629 | 3.494 | 73.129 | -216.3125 | 3.494 |  | 93.783 | 21.98602
73.238 | -48.157 | 3.495 | 73.238 | -214.2129 | 3.495 |  | 93.883 | 21.99595
73.341 | -47.934 | 3.495 | 73.341 | -213.221 | 3.495 |  | 93.983 | 21.99245
73.422 | -47.704 | 3.495 | 73.422 | -212.1979 | 3.495 |  | 94.083 | 21.9901
73.523 | -53.251 | 3.494 | 73.523 | -236.8722 | 3.494 |  | 94.182 | 22.01233
73.631 | -51.798 | 3.495 | 73.631 | -230.4089 | 3.495 |  | 94.283 | 21.9983
73.732 | -51.299 | 3.496 | 73.732 | -228.1892 | 3.496 |  | 94.382 | 21.99479
73.823 | -50.581 | 3.495 | 73.823 | -224.9954 | 3.495 |  | 94.516 | 21.97139
73.923 | -50.079 | 3.495 | 73.923 | -222.7624 | 3.495 |  | 94.582 | 21.9632
74.045 | -49.876 | 3.495 | 74.045 | -221.8594 | 3.495 |  | 94.682 | 21.9673
74.136 | -49.48 | 3.495 | 74.136 | -220.0979256 | 3.495 |  | 94.782 | 21.98718
74.226 | -50.884 | 3.495 | 74.226 | -226.3432 | 3.495 |  | 94.881 | 21.98777
74.336 | -56.712 | 3.495 | 74.336 | -252.2675 | 3.495 |  | 94.981 | 21.9983
74.432 | -55.633 | 3.494 | 74.432 | -247.4678 | 3.494 |  | 95.082 | 21.99888
74.529 | -55.001 | 3.493 | 74.529 | -244.6565 | 3.493 |  | 95.182 | 21.99128
74.624 | -54.61 | 3.495 | 74.624 | -242.9172942 | 3.495 |  | 95.283 | 21.96671
74.733 | -54.306 | 3.493 | 74.733 | -241.565 | 3.493 |  | 95.382 | 21.97256
74.829 | -53.812 | 3.499 | 74.829 | -239.3676 | 3.499 |  | 95.483 | 21.98601
74.933 | -53.501 | 3.494 | 74.933 | -237.9842 | 3.494 |  | 95.582 | 21.97724
75.027 | -54.293 | 3.495 | 75.027 | -241.5072 | 3.495 |  | 95.682 | 21.96554
75.122 | -58.963 | 3.495 | 75.122 | -262.2804 | 3.495 |  | 95.782 | 21.98835
75.224 | -57.876 | 3.495 | 75.224 | -257.4452 | 3.495 |  | 95.881 | 21.94272
75.329 | -57.174 | 3.494 | 75.329 | -254.3225 | 3.494 |  | 95.982 | 21.95443
75.424 | -56.8 | 3.495 | 75.424 | -252.658896 | 3.495 |  | 96.082 | 21.95384
75.541 | -56.115 | 3.495 | 75.541 | -249.6118653 | 3.495 |  | 96.215 | 21.9673
75.623 | -55.579 | 3.496 | 75.623 | -247.2276 | 3.496 |  | 96.282 | 21.9632
75.723 | -55.229 | 3.495 | 75.723 | -245.6707 | 3.495 |  | 96.381 | 21.95559
75.822 | -58.464 | 3.497 | 75.822 | -260.0607 | 3.497 |  | 96.482 | 21.95033
75.933 | -60.884 | 3.495 | 75.933 | -270.8254 | 3.495 |  | 96.581 | 22.00414
76.033 | -59.727 | 3.495 | 76.033 | -265.6788 | 3.495 |  | 96.681 | 21.9749
76.133 | -59.172 | 3.494 | 76.133 | -263.2101 | 3.494 |  | 96.782 | 21.96846
76.223 | -58.621 | 3.495 | 76.223 | -260.7591 | 3.495 |  | 96.881 | 21.98309
76.324 | -58.089 | 3.495 | 76.324 | -258.3927 | 3.495 |  | 96.982 | 21.98075
76.423 | -57.873 | 3.495 | 76.423 | -257.4318 | 3.495 |  | 97.081 | 21.95794
76.523 | -57.288 | 3.492 | 76.523 | -254.8296 | 3.492 |  | 97.182 | 22.02052
76.624 | -63.231 | 3.495 | 76.624 | -281.2654 | 3.495 |  | 97.281 | 22.04332
76.736 | -63.776 | 3.494 | 76.736 | -283.6897 | 3.494 |  | 97.381 | 22.03221
76.824 | -62.993 | 3.495 | 76.824 | -280.2067 | 3.495 |  | 97.482 | 22.03104
76.926 | -62.19 | 3.495 | 76.926 | -276.6348018 | 3.495 |  | 97.581 | 22.03572
77.024 | -61.639 | 3.494 | 77.024 | -274.1838 | 3.494 |  | 97.683 | 22.03104
77.135 | -61.013 | 3.494 | 77.135 | -271.3992 | 3.494 |  | 97.782 | 22.05033
77.223 | -60.56 | 3.495 | 77.223 | -269.3842032 | 3.495 |  | 97.882 | 22.05033
77.327 | -60.029 | 3.494 | 77.327 | -267.0222 | 3.494 |  | 97.982 | 22.04624
77.424 | -60.049 | 3.497 | 77.424 | -267.1112 | 3.497 |  | 98.082 | 22.0626
77.523 | -65.896 | 3.495 | 77.523 | -293.1199 | 3.495 |  | 98.182 | 22.06904
77.624 | -64.184 | 3.494 | 77.624 | -285.5046 | 3.494 |  | 98.281 | 22.04683
77.728 | -63.566 | 3.494 | 77.728 | -282.7556 | 3.494 |  | 98.415 | 22.04975
77.822 | -62.558 | 3.495 | 77.822 | -278.2717 | 3.495 |  | 98.481 | 22.07605
77.923 | -62.153 | 3.495 | 77.923 | -276.4702 | 3.495 |  | 98.581 | 22.0667
78.023 | -61.606 | 3.495 | 78.023 | -274.037 | 3.495 |  | 98.681 | 22.06612
78.138 | -61.391 | 3.495 | 78.138 | -273.0807 | 3.495 |  | 98.781 | 22.06728
78.225 | -61.211 | 3.495 | 78.225 | -272.28 | 3.495 |  | 98.881 | 22.07605
78.332 | -61.308 | 3.494 | 78.332 | -272.7115 | 3.494 |  | 98.981 | 22.07313
78.43 | -70.57 | 3.496 | 78.43 | -313.9108854 | 3.496 |  | 99.081 | 22.07838
78.524 | -68.159 | 3.495 | 78.524 | -303.1862 | 3.495 |  | 99.182 | 22.06495
78.628 | -67.336 | 3.495 | 78.628 | -299.5253 | 3.495 |  | 99.282 | 22.05033
78.724 | -66.308 | 3.495 | 78.724 | -294.9526 | 3.495 |  | 99.382 | 21.99713
78.83 | -66.081 | 3.495 | 78.83 | -293.9428 | 3.495 |  | 99.481 | 21.9632
78.925 | -65.497 | 3.495 | 78.925 | -291.3451 | 3.495 |  | 99.581 | 21.99888
79.025 | -65.299 | 3.495 | 79.025 | -290.4643 | 3.495 |  | 99.681 | 22.00765
79.125 | -64.813 | 3.495 | 79.125 | -288.3025 | 3.495 |  | 99.781 | 21.98952
79.225 | -66.606 | 3.495 | 79.225 | -296.2781 | 3.495 |  | 99.882 | 21.99888
79.325 | -69.414 | 3.494 | 79.325 | -308.7687 | 3.494 |  | 99.982 | 21.97081
79.424 | -67.591 | 3.495 | 79.424 | -300.6596 | 3.495 |  | 100.115 | 21.96905
79.523 | -66.712 | 3.494 | 79.523 | -296.7497 | 3.494 |  | 100.181 | 21.98134
79.623 | -66.133 | 3.494 | 79.623 | -294.1741 | 3.494 |  | 100.281 | 21.98133
79.733 | -65.408 | 3.495 | 79.733 | -290.9492 | 3.495 |  | 100.381 | 21.97139
79.823 | -65.1 | 3.495 | 79.823 | -289.579122 | 3.495 |  | 100.481 | 21.98777
79.924 | -64.697 | 3.495 | 79.924 | -287.7865 | 3.495 |  | 100.581 | 21.97958
80.023 | -64.541 | 3.495 | 80.023 | -287.0926 | 3.495 |  | 100.681 | 21.98601
80.124 | -64.125 | 3.495 | 80.124 | -285.2421075 | 3.495 |  | 100.781 | 21.97958
80.223 | -71.083 | 3.495 | 80.223 | -316.1928 | 3.495 |  | 100.881 | 21.9942
80.341 | -77.825 | 3.493 | 80.341 | -346.1827215 | 3.493 |  | 100.981 | 21.97666
80.428 | -76.601 | 3.493 | 80.428 | -340.7381 | 3.493 |  | 101.081 | 21.98017
80.528 | -75.795 | 3.494 | 80.528 | -337.1528349 | 3.494 |  | 101.181 | 21.9825
80.629 | -75.609 | 3.494 | 80.629 | -336.3255 | 3.494 |  | 101.28 | 21.97607
80.732 | -74.601 | 3.494 | 80.732 | -331.8417 | 3.494 |  | 101.381 | 21.97665
80.825 | -74.069 | 3.495 | 80.825 | -329.4752 | 3.495 |  | 101.481 | 21.93921
80.931 | -73.649 | 3.495 | 80.931 | -327.607 | 3.495 |  | 101.582 | 21.96788
81.025 | -73.335 | 3.495 | 81.025 | -326.2102137 | 3.495 |  | 101.682 | 22.00707
81.125 | -72.867 | 3.495 | 81.125 | -324.1284 | 3.495 |  | 101.781 | 21.97256
81.225 | -72.292 | 3.495 | 81.225 | -321.5707 | 3.495 |  | 101.881 | 21.98251
81.325 | -81.149 | 3.495 | 81.325 | -360.9686 | 3.495 |  | 101.981 | 21.97841
81.439 | -80.909 | 3.493 | 81.439 | -359.901 | 3.493 |  | 102.081 | 21.95969
81.524 | -79.8 | 3.495 | 81.524 | -354.967956 | 3.495 |  | 102.181 | 21.97724
81.628 | -79.137 | 3.496 | 81.628 | -352.0188 | 3.496 |  | 102.314 | 21.93745
81.726 | -78.63 | 3.495 | 81.726 | -349.7635386 | 3.495 |  | 102.381 | 21.95852
81.824 | -77.941 | 3.495 | 81.824 | -346.6987 | 3.495 |  | 102.48 | 21.95443
81.943 | -77.463 | 3.494 | 81.943 | -344.5725 | 3.494 |  | 102.58 | 21.98192
82.025 | -76.917 | 3.494 | 82.025 | -342.1437 | 3.494 |  | 102.68 | 21.99011
82.124 | -76.54 | 3.494 | 82.124 | -340.4667588 | 3.494 |  | 102.78 | 21.97256
82.223 | -76.071 | 3.496 | 82.223 | -338.3805 | 3.496 |  | 102.881 | 21.96437
82.347 | -75.812 | 3.497 | 82.347 | -337.2285 | 3.497 |  | 102.98 | 21.96028
82.424 | -83.088 | 3.496 | 82.424 | -369.5937 | 3.496 |  | 103.081 | 21.94272
82.528 | -81.522 | 3.494 | 82.528 | -362.6278 | 3.494 |  | 103.181 | 21.95209
82.629 | -80.031 | 3.496 | 82.629 | -355.9955 | 3.496 |  | 103.281 | 21.96379
82.725 | -79.344 | 3.495 | 82.725 | -352.9396 | 3.495 |  | 103.381 | 21.96262
82.831 | -78.772 | 3.494 | 82.831 | -350.3952 | 3.494 |  | 103.48 | 21.98075
82.945 | -78.292 | 3.495 | 82.945 | -348.26 | 3.495 |  | 103.58 | 21.98192
83.027 | -78.04 | 3.495 | 83.027 | -347.1390888 | 3.495 |  | 103.68 | 21.99069
83.141 | -77.416 | 3.493 | 83.141 | -344.3634 | 3.493 |  | 103.781 | 21.98952
83.224 | -77.389 | 3.496 | 83.224 | -344.2433 | 3.496 |  | 103.881 | 22.04565
83.339 | -76.937 | 3.495 | 83.339 | -342.2327 | 3.495 |  | 104.014 | 22.01876
83.423 | -76.575 | 3.494 | 83.423 | -340.6224465 | 3.494 |  | 104.081 | 22.01993
83.525 | -76.371 | 3.495 | 83.525 | -339.715 | 3.495 |  | 104.18 | 22.02461
83.633 | -85.807 | 3.494 | 83.633 | -381.6884 | 3.494 |  | 104.28 | 22.03104
83.727 | -87.633 | 3.495 | 83.727 | -389.8109 | 3.495 |  | 104.38 | 22.03279
83.825 | -85.901 | 3.495 | 83.825 | -382.1065 | 3.495 |  | 104.513 | 22.00472
83.932 | -84.899 | 3.495 | 83.932 | -377.6494 | 3.495 |  | 104.58 | 21.99713
84.042 | -84.337 | 3.495 | 84.042 | -375.1495 | 3.495 |  | 104.679 | 21.98426
84.14 | -83.914 | 3.495 | 84.14 | -373.2679 | 3.495 |  | 104.779 | 21.98718
84.224 | -83.44 | 3.496 | 84.224 | -371.1594768 | 3.496 |  | 104.879 | 21.98368
84.324 | -82.834 | 3.494 | 84.324 | -368.4639 | 3.494 |  | 104.98 | 21.94565
84.424 | -82.583 | 3.493 | 84.424 | -367.3474 | 3.493 |  | 105.081 | 21.96612
84.524 | -82.115 | 3.494 | 84.524 | -365.2655853 | 3.494 |  | 105.18 | 21.96964
84.625 | -84.564 | 3.494 | 84.625 | -376.1593 | 3.494 |  | 105.282 | 21.97198
84.725 | -93.163 | 3.494 | 84.725 | -414.4095 | 3.494 |  | 105.381 | 21.97607
84.839 | -91.037 | 3.495 | 84.839 | -404.9526 | 3.495 |  | 105.481 | 21.97724
84.924 | -89.783 | 3.495 | 84.924 | -399.3745 | 3.495 |  | 105.581 | 21.96788
85.033 | -89.068 | 3.497 | 85.033 | -396.1941 | 3.497 |  | 105.68 | 21.9708
85.13 | -88.19 | 3.495 | 85.13 | -392.2885218 | 3.495 |  | 105.781 | 22.00356
85.23 | -87.52 | 3.495 | 85.23 | -389.3082144 | 3.495 |  | 105.88 | 22.00297
85.333 | -87.146 | 3.495 | 85.333 | -387.6446 | 3.495 |  | 105.981 | 21.99537
85.424 | -86.351 | 3.497 | 85.424 | -384.1082 | 3.497 |  | 106.08 | 21.98601
85.525 | -85.624 | 3.495 | 85.525 | -380.8744 | 3.495 |  | 106.213 | 22.00414
85.633 | -85.805 | 3.495 | 85.633 | -381.6795171 | 3.495 |  | 106.28 | 21.99713
85.732 | -92.764 | 3.495 | 85.732 | -412.6347 | 3.495 |  | 106.379 | 21.99888
85.828 | -97.537 | 3.495 | 85.828 | -433.866 | 3.495 |  | 106.48 | 21.98718
85.946 | -95.953 | 3.495 | 85.946 | -426.8201 | 3.495 |  | 106.579 | 21.97665
86.025 | -94.948 | 3.494 | 86.025 | -422.3496 | 3.494 |  | 106.679 | 21.98835
86.124 | -94.464 | 3.493 | 86.124 | -420.1967 | 3.493 |  | 106.78 | 21.9515
86.238 | -93.856 | 3.497 | 86.238 | -417.4921 | 3.497 |  | 106.879 | 21.94624
86.324 | -93.361 | 3.496 | 86.324 | -415.2903 | 3.496 |  | 106.981 | 21.96554
86.426 | -92.93 | 3.495 | 86.426 | -413.3730846 | 3.495 |  | 107.08 | 21.95267
86.535 | -92.427 | 3.495 | 86.535 | -411.1356 | 3.495 |  | 107.18 | 21.95443
86.624 | -92.528 | 3.495 | 86.624 | -411.5849 | 3.495 |  | 107.28 | 21.94448
86.724 | -103.098 | 3.495 | 86.724 | -458.6026 | 3.495 |  | 107.379 | 21.94682
86.824 | -100.566 | 3.494 | 86.824 | -447.3397 | 3.494 |  | 107.48 | 21.93687
86.924 | -99.697 | 3.494 | 86.924 | -443.4742 | 3.494 |  | 107.579 | 21.95793
87.025 | -98.898 | 3.494 | 87.025 | -439.9201 | 3.494 |  | 107.68 | 21.98016
87.132 | -98.457 | 3.494 | 87.132 | -437.9584 | 3.494 |  | 107.78 | 21.97607
87.232 | -97.781 | 3.494 | 87.232 | -434.9514 | 3.494 |  | 107.913 | 21.95735
87.333 | -97.156 | 3.495 | 87.333 | -432.1713 | 3.495 |  | 107.98 | 21.95209
87.427 | -96.717 | 3.495 | 87.427 | -430.2185 | 3.495 |  | 108.079 | 21.96788
87.525 | -98.305 | 3.495 | 87.525 | -437.2822671 | 3.495 |  | 108.179 | 21.95501
87.625 | -100.029 | 3.495 | 87.625 | -444.951 | 3.495 |  | 108.279 | 21.94682
87.731 | -98.663 | 3.495 | 87.731 | -438.8747 | 3.495 |  | 108.379 | 21.94448
87.824 | -97.404 | 3.495 | 87.824 | -433.2744 | 3.495 |  | 108.48 | 21.95969
87.93 | -96.304 | 3.494 | 87.93 | -428.3814 | 3.494 |  | 108.579 | 21.96554
88.024 | -96.136 | 3.493 | 88.024 | -427.6341 | 3.493 |  | 108.68 | 21.96846
88.136 | -95.43 | 3.496 | 88.136 | -424.4936346 | 3.496 |  | 108.779 | 21.99596
88.251 | -95.311 | 3.496 | 88.251 | -423.9643 | 3.496 |  | 108.879 | 22.06611
88.324 | -100.338 | 3.494 | 88.324 | -446.3255 | 3.494 |  | 108.979 | 22.09884
88.424 | -103.434 | 3.495 | 88.424 | -460.0972 | 3.495 |  | 109.078 | 22.11053
88.529 | -102.132 | 3.495 | 88.529 | -454.3056 | 3.495 |  | 109.18 | 22.11111
88.642 | -101.244 | 3.495 | 88.642 | -450.3556 | 3.495 |  | 109.279 | 22.08306
88.725 | -100.189 | 3.495 | 88.725 | -445.6627 | 3.495 |  | 109.38 | 22.08248
88.829 | -100.071 | 3.495 | 88.829 | -445.1378 | 3.495 |  | 109.48 | 22.10176
88.934 | -99.361 | 3.494 | 88.934 | -441.9796 | 3.494 |  | 109.58 | 22.0854
89.026 | -106.546 | 3.494 | 89.026 | -473.94 | 3.494 |  | 109.68 | 22.09475
89.131 | -105.784 | 3.496 | 89.131 | -470.5505 | 3.496 |  | 109.779 | 22.09358
89.225 | -104.672 | 3.494 | 89.225 | -465.6041 | 3.494 |  | 109.88 | 22.09299
89.324 | -104.154 | 3.496 | 89.324 | -463.2999 | 3.496 |  | 109.979 | 22.06845
89.424 | -103.486 | 3.495 | 89.424 | -460.3285 | 3.495 |  | 110.079 | 22.06494
89.528 | -103.757 | 3.495 | 89.528 | -461.534 | 3.495 |  | 110.18 | 22.06377
89.633 | -108.206 | 3.495 | 89.633 | -481.3241 | 3.495 |  | 110.279 | 22.07312
89.733 | -107.072 | 3.495 | 89.733 | -476.2798 | 3.495 |  | 110.38 | 22.07196
89.833 | -105.615 | 3.495 | 89.833 | -469.7987553 | 3.495 |  | 110.479 | 22.0854
89.926 | -105.24 | 3.491 | 89.926 | -468.1306728 | 3.491 |  | 110.579 | 22.08423
90.025 | -104.633 | 3.497 | 90.025 | -465.4306 | 3.497 |  | 110.679 | 22.08365
90.139 | -107.794 | 3.492 | 90.139 | -479.4914 | 3.492 |  | 110.779 | 22.08715
90.232 | -111.259 | 3.495 | 90.232 | -494.9045 | 3.495 |  | 110.88 | 22.05325
90.325 | -110.145 | 3.495 | 90.325 | -489.9491919 | 3.495 |  | 110.979 | 22.0287
90.43 | -109.352 | 3.495 | 90.43 | -486.4218 | 3.495 |  | 111.079 | 22.02987
90.524 | -108.612 | 3.494 | 90.524 | -483.1301 | 3.494 |  | 111.179 | 22.00824
90.624 | -108.586 | 3.494 | 90.624 | -483.0144 | 3.494 |  | 111.279 | 22.01175
90.724 | -113.98 | 3.495 | 90.724 | -507.0081156 | 3.495 |  | 111.379 | 21.99888
90.832 | -112.429 | 3.495 | 90.832 | -500.1089 | 3.495 |  | 111.478 | 22.01934
90.925 | -111.842 | 3.496 | 90.925 | -497.4978 | 3.496 |  | 111.579 | 22.02286
91.032 | -111.122 | 3.492 | 91.032 | -494.2951 | 3.492 |  | 111.679 | 22.01818
91.125 | -111.233 | 3.495 | 91.125 | -494.7889 | 3.495 |  | 111.779 | 22.00414
91.236 | -116.374 | 3.495 | 91.236 | -517.6572 | 3.495 |  | 111.88 | 22.00648
91.324 | -114.812 | 3.495 | 91.324 | -510.709 | 3.495 |  | 111.979 | 21.99595
91.428 | -113.852 | 3.495 | 91.428 | -506.4387 | 3.495 |  | 112.08 | 21.9942
91.524 | -113.144 | 3.495 | 91.524 | -503.2894 | 3.495 |  | 112.179 | 21.97724
91.632 | -113.312 | 3.494 | 91.632 | -504.0367 | 3.494 |  | 112.279 | 21.96613
91.734 | -117.785 | 3.495 | 91.734 | -523.9335927 | 3.495 |  | 112.379 | 21.96905
91.825 | -116.255 | 3.495 | 91.825 | -517.1278161 | 3.495 |  | 112.479 | 21.99245
91.925 | -115.357 | 3.493 | 91.925 | -513.1333 | 3.493 |  | 112.58 | 21.99829
92.032 | -114.578 | 3.496 | 92.032 | -509.6682 | 3.496 |  | 112.679 | 21.96729
92.13 | -116.167 | 3.495 | 92.13 | -516.7364 | 3.495 |  | 112.779 | 22.01349
92.23 | -120.248 | 3.495 | 92.23 | -534.8896 | 3.495 |  | 112.879 | 21.98718
92.324 | -118.651 | 3.495 | 92.324 | -527.7858 | 3.495 |  | 112.978 | 22.00005
92.423 | -117.704 | 3.495 | 92.423 | -523.5733 | 3.495 |  | 113.079 | 22.04273
92.533 | -117.134 | 3.494 | 92.533 | -521.0378 | 3.494 |  | 113.178 | 22.03279
92.624 | -122.825 | 3.495 | 92.624 | -546.3526215 | 3.495 |  | 113.28 | 22.04682
92.724 | -121.963 | 3.494 | 92.724 | -542.5183 | 3.494 |  | 113.379 | 22.02636
92.823 | -120.529 | 3.494 | 92.823 | -536.1395 | 3.494 |  | 113.479 | 22.02578
92.924 | -119.983 | 3.496 | 92.924 | -533.7108 | 3.496 |  | 113.579 | 22.0211
93.024 | -121.15 | 3.495 | 93.024 | -538.901853 | 3.495 |  | 113.679 | 22.03396
93.125 | -120.061 | 3.496 | 93.125 | -534.0577 | 3.496 |  | 113.779 | 22.03864
93.225 | -118.915 | 3.495 | 93.225 | -528.9600813 | 3.495 |  | 113.879 | 22.04332
93.333 | -118.472 | 3.495 | 93.333 | -526.9895 | 3.495 |  | 113.98 | 22.05209
93.425 | -124.514 | 3.494 | 93.425 | -553.8657 | 3.494 |  | 114.08 | 22.04215
93.525 | -123.569 | 3.494 | 93.525 | -549.6621 | 3.494 |  | 114.18 | 22.02169
93.625 | -122.851 | 3.495 | 93.625 | -546.4683 | 3.495 |  | 114.28 | 22.05852
93.725 | -122.992 | 3.495 | 93.725 | -547.0955 | 3.495 |  | 114.38 | 22.04039
93.84 | -125.911 | 3.492 | 93.84 | -560.0798 | 3.492 |  | 114.479 | 22.03221
93.925 | -124.525 | 3.497 | 93.925 | -553.9145955 | 3.497 |  | 114.578 | 22.02168
94.024 | -123.393 | 3.496 | 94.024 | -548.8792 | 3.496 |  | 114.678 | 22.048
94.124 | -126.555 | 3.496 | 94.124 | -562.9444821 | 3.496 |  | 114.779 | 22.0363
94.225 | -128.417 | 3.495 | 94.225 | -571.2271 | 3.495 |  | 114.879 | 22.01467
94.324 | -126.808 | 3.495 | 94.324 | -564.0699 | 3.495 |  | 114.979 | 22.02052
94.423 | -126.164 | 3.495 | 94.423 | -561.2052 | 3.495 |  | 115.078 | 22.00882
94.547 | -128.868 | 3.495 | 94.547 | -573.2332 | 3.495 |  | 115.178 | 21.97607
94.624 | -127.357 | 3.495 | 94.624 | -566.512 | 3.495 |  | 115.278 | 21.9515
94.73 | -126.899 | 3.495 | 94.73 | -564.4747 | 3.495 |  | 115.378 | 21.97666
94.832 | -127.089 | 3.495 | 94.832 | -565.3198 | 3.495 |  | 115.479 | 21.97607
94.924 | -126.418 | 3.495 | 94.924 | -562.3351 | 3.495 |  | 115.579 | 21.97139
95.025 | -127.117 | 3.494 | 95.025 | -565.4444 | 3.494 |  | 115.679 | 21.9515
95.125 | -126.072 | 3.495 | 95.125 | -560.796 | 3.495 |  | 115.779 | 21.94448
95.225 | -129.664 | 3.494 | 95.225 | -576.774 | 3.494 |  | 115.879 | 21.9398
95.324 | -132.173 | 3.495 | 95.324 | -587.9346 | 3.495 |  | 115.979 | 21.95267
95.438 | -133.698 | 3.495 | 95.438 | -594.7181 | 3.495 |  | 116.079 | 21.9591
95.529 | -133.947 | 3.494 | 95.529 | -595.8257 | 3.494 |  | 116.179 | 21.95501
95.625 | -135.113 | 3.494 | 95.625 | -601.0123 | 3.494 |  | 116.279 | 21.9673
95.725 | -134.491 | 3.495 | 95.725 | -598.2456 | 3.495 |  | 116.378 | 21.97549
95.825 | -135.251 | 3.494 | 95.825 | -601.6262 | 3.494 |  | 116.478 | 21.98484
95.926 | -135.756 | 3.495 | 95.926 | -603.8726 | 3.495 |  | 116.578 | 21.96671
96.038 | -135.323 | 3.493 | 96.038 | -601.9465 | 3.493 |  | 116.678 | 21.97022
96.125 | -135.654 | 3.495 | 96.125 | -603.4188 | 3.495 |  | 116.778 | 21.9515
96.226 | -136.144 | 3.494 | 96.226 | -605.5985 | 3.494 |  | 116.877 | 21.96495
96.341 | -135.769 | 3.495 | 96.341 | -603.9304 | 3.495 |  | 116.978 | 21.98426
96.429 | -136.205 | 3.495 | 96.429 | -605.8698051 | 3.495 |  | 117.078 | 21.98894
96.529 | -136.739 | 3.494 | 96.529 | -608.2452 | 3.494 |  | 117.179 | 21.96729
96.634 | -136.949 | 3.495 | 96.634 | -609.1793 | 3.495 |  | 117.279 | 22.00005
96.728 | -137.432 | 3.499 | 96.728 | -611.3278 | 3.499 |  | 117.378 | 22.01642
96.831 | -137.94 | 3.495 | 96.831 | -613.5874668 | 3.495 |  | 117.479 | 22.00648
96.925 | -138.45 | 3.496 | 96.925 | -615.856059 | 3.496 |  | 117.578 | 22.01701
97.025 | -138.845 | 3.494 | 97.025 | -617.6131059 | 3.494 |  | 117.678 | 22.02168
97.126 | -139.424 | 3.495 | 97.126 | -620.1886 | 3.495 |  | 117.778 | 22.0287
97.226 | -139.631 | 3.495 | 97.226 | -621.1094 | 3.495 |  | 117.878 | 22.01409
97.328 | -139.97 | 3.495 | 97.328 | -622.6173534 | 3.495 |  | 117.979 | 22.01818
97.425 | -140.252 | 3.495 | 97.425 | -623.8718 | 3.495 |  | 118.078 | 22.01467
97.525 | -140.953 | 3.495 | 97.525 | -626.99 | 3.495 |  | 118.178 | 21.99362
97.634 | -141.288 | 3.494 | 97.634 | -628.4801 | 3.494 |  | 118.278 | 22.00707
97.729 | -141.564 | 3.495 | 97.729 | -629.7078 | 3.495 |  | 118.378 | 22.01291
97.831 | -142.15 | 3.491 | 97.831 | -632.314473 | 3.491 |  | 118.478 | 22.00473
97.935 | -142.555 | 3.496 | 97.935 | -634.1160021 | 3.496 |  | 118.577 | 21.9673
98.037 | -143.165 | 3.495 | 98.037 | -636.8294163 | 3.495 |  | 118.678 | 21.97256
98.125 | -143.593 | 3.494 | 98.125 | -638.7333 | 3.494 |  | 118.778 | 21.98952
98.225 | -143.125 | 3.495 | 98.225 | -636.6514875 | 3.495 |  | 118.878 | 21.98718
98.325 | -141.352 | 3.494 | 98.325 | -628.7648 | 3.494 |  | 118.978 | 22.01876
98.425 | -140.014 | 3.494 | 98.425 | -622.8131 | 3.494 |  | 119.077 | 21.99186
98.525 | -140.392 | 3.494 | 98.525 | -624.4945 | 3.494 |  | 119.177 | 21.98777
98.625 | -140.896 | 3.493 | 98.625 | -626.7364 | 3.493 |  | 119.277 | 21.98075
98.741 | -141.54 | 3.493 | 98.741 | -629.6010588 | 3.493 |  | 119.378 | 21.97724
98.826 | -141.933 | 3.495 | 98.826 | -631.3492 | 3.495 |  | 119.478 | 21.98952
98.925 | -142.229 | 3.494 | 98.925 | -632.6659 | 3.494 |  | 119.578 | 21.98133
99.027 | -142.601 | 3.496 | 99.027 | -634.3206 | 3.496 |  | 119.679 | 21.96262
99.134 | -143.294 | 3.495 | 99.134 | -637.4032 | 3.495 |  | 119.778 | 21.98777
99.224 | -143.706 | 3.495 | 99.224 | -639.2359 | 3.495 |  | 119.878 | 21.98777
99.325 | -144.642 | 3.495 | 99.325 | -643.3994 | 3.495 |  | 119.978 | 21.98601
99.432 | -146.01 | 3.495 | 99.432 | -649.4846022 | 3.495 |  | 120.078 | 21.9825
99.528 | -146.149 | 3.495 | 99.528 | -650.1029 | 3.495 |  | 120.178 | 21.9942
99.624 | -146.392 | 3.496 | 99.624 | -651.1838 | 3.496 |  | 120.277 | 22.00005
99.73 | -147.088 | 3.495 | 99.73 | -654.2798 | 3.495 |  | 120.378 | 21.99537
99.829 | -147.004 | 3.495 | 99.829 | -653.9061 | 3.495 |  | 120.477 | 21.98835
99.947 | -147.189 | 3.493 | 99.947 | -654.7291 | 3.493 |  | 120.577 | 22.01116
100.024 | -147.757 | 3.495 | 100.024 | -657.2556 | 3.495 |  | 120.677 | 21.98894
100.125 | -148.238 | 3.495 | 100.125 | -659.3952 | 3.495 |  | 120.776 | 21.98543
100.242 | -148.603 | 3.494 | 100.242 | -661.0188 | 3.494 |  | 120.878 | 21.98543
100.324 | -148.573 | 3.495 | 100.324 | -660.8854 | 3.495 |  | 120.977 | 21.98601
100.434 | -148.419 | 3.495 | 100.434 | -660.2004 | 3.495 |  | 121.078 | 21.99654
100.527 | -149.16 | 3.495 | 100.527 | -663.4964952 | 3.495 |  | 121.178 | 22.01175
100.633 | -151.605 | 3.495 | 100.633 | -674.3723931 | 3.495 |  | 121.277 | 22.00531
100.731 | -153.148 | 3.494 | 100.731 | -681.236 | 3.494 |  | 121.378 | 21.97022
100.829 | -154.606 | 3.495 | 100.829 | -687.7215 | 3.495 |  | 121.477 | 21.98075
100.925 | -154.593 | 3.494 | 100.925 | -687.6637 | 3.494 |  | 121.578 | 21.98484
101.028 | -154.637 | 3.495 | 101.028 | -687.8594 | 3.495 |  | 121.677 | 21.96905
101.127 | -154.646 | 3.494 | 101.127 | -687.8994 | 3.494 |  | 121.777 | 22.00005
101.233 | -154.411 | 3.494 | 101.233 | -686.8541 | 3.494 |  | 121.878 | 22.00414
101.337 | -154.603 | 3.495 | 101.337 | -687.7082 | 3.495 |  | 121.977 | 21.97899
101.429 | -154.84 | 3.495 | 101.429 | -688.7623848 | 3.495 |  | 122.078 | 21.96964
101.525 | -154.963 | 3.497 | 101.525 | -689.3095 | 3.497 |  | 122.177 | 21.97022
101.625 | -155.246 | 3.495 | 101.625 | -690.5684 | 3.495 |  | 122.277 | 21.99595
101.734 | -155.499 | 3.495 | 101.734 | -691.6938 | 3.495 |  | 122.377 | 21.98192
101.824 | -156.311 | 3.496 | 101.824 | -695.3057 | 3.496 |  | 122.476 | 21.97548
101.926 | -156.653 | 3.495 | 101.926 | -696.827 | 3.495 |  | 122.578 | 21.97431
102.024 | -157.146 | 3.495 | 102.024 | -699.02 | 3.495 |  | 122.677 | 21.95325
102.124 | -157.87 | 3.495 | 102.124 | -702.2404914 | 3.495 |  | 122.777 | 21.95618
102.224 | -158.95 | 3.495 | 102.224 | -707.044569 | 3.495 |  | 122.877 | 21.95032
102.324 | -159.573 | 3.494 | 102.324 | -709.8158 | 3.494 |  | 122.976 | 21.99245
102.431 | -160.093 | 3.496 | 102.431 | -712.1289 | 3.496 |  | 123.077 | 22.01057
102.525 | -160.814 | 3.497 | 102.525 | -715.3361 | 3.497 |  | 123.176 | 21.9749
102.625 | -161.287 | 3.495 | 102.625 | -717.4401 | 3.495 |  | 123.277 | 21.99479
102.728 | -162.327 | 3.494 | 102.728 | -722.0662 | 3.494 |  | 123.377 | 21.96262
102.825 | -162.906 | 3.495 | 102.825 | -724.6417 | 3.495 |  | 123.477 | 21.99186
102.927 | -162.703 | 3.495 | 102.927 | -723.7387 | 3.495 |  | 123.578 | 21.9983
103.025 | -161.801 | 3.495 | 103.025 | -719.7264 | 3.495 |  | 123.677 | 21.99537
103.125 | -159.409 | 3.494 | 103.125 | -709.0863 | 3.494 |  | 123.778 | 22.01818
103.225 | -157.539 | 3.495 | 103.225 | -700.7681 | 3.495 |  | 123.877 | 22.01876
103.332 | -158.391 | 3.494 | 103.332 | -704.558 | 3.494 |  | 123.977 | 22.01701
103.424 | -158.69 | 3.494 | 103.424 | -705.8880318 | 3.494 |  | 124.077 | 22.02578
103.534 | -158.956 | 3.493 | 103.534 | -707.0713 | 3.493 |  | 124.176 | 22.01759
103.624 | -159.659 | 3.494 | 103.624 | -710.1984 | 3.494 |  | 124.277 | 22.01233
103.738 | -160.217 | 3.495 | 103.738 | -712.6805 | 3.495 |  | 124.376 | 22.00531
103.825 | -160.899 | 3.495 | 103.825 | -715.7141 | 3.495 |  | 124.476 | 21.99069
103.925 | -161.378 | 3.495 | 103.925 | -717.8448 | 3.495 |  | 124.576 | 22.00648
104.024 | -161.752 | 3.495 | 104.024 | -719.5085 | 3.495 |  | 124.676 | 22.00122
104.138 | -162.835 | 3.494 | 104.138 | -724.3259037 | 3.494 |  | 124.777 | 21.98075
104.232 | -163.836 | 3.495 | 104.232 | -728.7786 | 3.495 |  | 124.876 | 21.98952
104.325 | -164.512 | 3.495 | 104.325 | -731.7856 | 3.495 |  | 124.978 | 21.99245
104.427 | -165.249 | 3.494 | 104.427 | -735.0639 | 3.494 |  | 125.077 | 22.0176
104.525 | -165.7 | 3.495 | 104.525 | -737.070054 | 3.495 |  | 125.177 | 22.01233
104.625 | -166.305 | 3.493 | 104.625 | -739.7612271 | 3.493 |  | 125.277 | 22.02285
104.728 | -167.117 | 3.494 | 104.728 | -743.3732 | 3.494 |  | 125.376 | 22.01818
104.832 | -167.285 | 3.495 | 104.832 | -744.1204827 | 3.495 |  | 125.477 | 22.0135
104.924 | -167.631 | 3.495 | 104.924 | -745.6596 | 3.495 |  | 125.576 | 22.00356
105.025 | -167.631 | 3.494 | 105.025 | -745.6596 | 3.494 |  | 125.676 | 21.97432
105.134 | -167.86 | 3.494 | 105.134 | -746.6782092 | 3.494 |  | 125.777 | 21.9515
105.228 | -168.162 | 3.494 | 105.228 | -748.0216 | 3.494 |  | 125.877 | 21.97607
105.332 | -168.087 | 3.495 | 105.332 | -747.688 | 3.495 |  | 125.977 | 21.99479
105.431 | -167.565 | 3.494 | 105.431 | -745.3659843 | 3.494 |  | 126.076 | 21.97841
105.543 | -167.734 | 3.495 | 105.543 | -746.1177 | 3.495 |  | 126.176 | 21.97022
105.644 | -167.335 | 3.493 | 105.644 | -744.3428937 | 3.493 |  | 126.276 | 21.96788
105.724 | -167.903 | 3.495 | 105.724 | -746.8695 | 3.495 |  | 126.376 | 21.95501
105.831 | -169.71 | 3.495 | 105.831 | -754.9074162 | 3.495 |  | 126.476 | 21.98777
105.924 | -171.874 | 3.495 | 105.924 | -764.5334 | 3.495 |  | 126.575 | 21.98368
106.024 | -172.82 | 3.494 | 106.024 | -768.7413804 | 3.494 |  | 126.675 | 21.94565
106.14 | -173.244 | 3.495 | 106.14 | -770.6274 | 3.495 |  | 126.775 | 21.93979
106.258 | -173.533 | 3.495 | 106.258 | -771.913 | 3.495 |  | 126.875 | 21.9749
106.332 | -174.197 | 3.494 | 106.332 | -774.8666 | 3.494 |  | 126.976 | 21.96437
106.424 | -174.397 | 3.495 | 106.424 | -775.7562 | 3.495 |  | 127.075 | 21.92985
106.525 | -174.69 | 3.496 | 106.525 | -777.0595518 | 3.496 |  | 127.176 | 21.93336
106.624 | -174.788 | 3.495 | 106.624 | -777.4955 | 3.495 |  | 127.276 | 21.92751
106.725 | -175.158 | 3.495 | 106.725 | -779.1413 | 3.495 |  | 127.376 | 21.94038
106.831 | -175.883 | 3.495 | 106.831 | -782.3663 | 3.495 |  | 127.477 | 21.94448
106.934 | -176.195 | 3.495 | 106.934 | -783.7541229 | 3.495 |  | 127.576 | 21.90878
107.025 | -176.623 | 3.494 | 107.025 | -785.658 | 3.494 |  | 127.677 | 21.93219
107.125 | -176.912 | 3.495 | 107.125 | -786.9435 | 3.495 |  | 127.776 | 21.93804
107.225 | -177.498 | 3.496 | 107.225 | -789.5502 | 3.496 |  | 127.877 | 21.93921
107.325 | -178.278 | 3.492 | 107.325 | -793.0198 | 3.492 |  | 127.976 | 21.93687
107.425 | -178.811 | 3.495 | 107.425 | -795.3907 | 3.495 |  | 128.076 | 21.93102
107.524 | -178.906 | 3.494 | 107.524 | -795.8132 | 3.494 |  | 128.176 | 21.94272
107.624 | -180.018 | 3.495 | 107.624 | -800.7597 | 3.495 |  | 128.275 | 21.91815
107.724 | -180.415 | 3.495 | 107.724 | -802.5256113 | 3.495 |  | 128.376 | 21.93979
107.824 | -180.82 | 3.495 | 107.824 | -804.3271404 | 3.495 |  | 128.475 | 21.90761
107.926 | -181.412 | 3.495 | 107.926 | -806.9605 | 3.495 |  | 128.575 | 21.9357
108.025 | -182.361 | 3.495 | 108.025 | -811.1818 | 3.495 |  | 128.676 | 21.89649
108.124 | -182.59 | 3.495 | 108.124 | -812.2004898 | 3.495 |  | 128.776 | 21.94156
108.224 | -183.483 | 3.492 | 108.224 | -816.1728 | 3.492 |  | 128.877 | 21.94565
108.324 | -184.242 | 3.494 | 108.324 | -819.5489 | 3.494 |  | 128.976 | 21.95326
108.425 | -184.849 | 3.497 | 108.425 | -822.249 | 3.497 |  | 129.076 | 21.95384
108.524 | -185.363 | 3.494 | 108.524 | -824.5354 | 3.494 |  | 129.176 | 21.95208
108.624 | -185.08 | 3.495 | 108.624 | -823.2765576 | 3.495 |  | 129.276 | 21.95735
108.724 | -183.711 | 3.495 | 108.724 | -817.1869 | 3.495 |  | 129.376 | 21.99069
108.825 | -182.081 | 3.495 | 108.825 | -809.9363 | 3.495 |  | 129.475 | 21.99128
108.939 | -182.671 | 3.495 | 108.939 | -812.5608 | 3.495 |  | 129.576 | 21.9866
109.025 | -183.701 | 3.495 | 109.025 | -817.1425 | 3.495 |  | 129.676 | 21.99654
109.125 | -184.942 | 3.494 | 109.125 | -822.6627 | 3.494 |  | 129.776 | 21.99478
109.235 | -185.102 | 3.495 | 109.235 | -823.3744 | 3.495 |  | 129.876 | 21.98367
109.333 | -185.384 | 3.494 | 109.333 | -824.6288 | 3.494 |  | 129.976 | 21.97373
109.427 | -186.167 | 3.494 | 109.427 | -828.1118 | 3.494 |  | 130.076 | 21.98017
109.525 | -186.375 | 3.495 | 109.525 | -829.0370025 | 3.495 |  | 130.175 | 21.97315
109.63 | -187.506 | 3.495 | 109.63 | -834.0679 | 3.495 |  | 130.275 | 21.97841
109.725 | -189.335 | 3.495 | 109.725 | -842.2037337 | 3.495 |  | 130.375 | 21.97139
109.827 | -190.015 | 3.495 | 109.827 | -845.2285233 | 3.495 |  | 130.475 | 21.98016
109.924 | -191.33 | 3.495 | 109.924 | -851.0779326 | 3.495 |  | 130.575 | 21.95618
110.046 | -192.533 | 3.495 | 110.046 | -856.4291 | 3.495 |  | 130.674 | 21.94448
110.144 | -192.778 | 3.495 | 110.144 | -857.519 | 3.495 |  | 130.774 | 21.94974
110.224 | -192.292 | 3.497 | 110.224 | -855.3571 | 3.497 |  | 130.875 | 21.99479
110.329 | -193.479 | 3.494 | 110.329 | -860.6372 | 3.494 |  | 130.975 | 21.97197
110.433 | -193.434 | 3.493 | 110.433 | -860.437 | 3.493 |  | 131.076 | 21.96613
110.525 | -194.053 | 3.495 | 110.525 | -863.1904 | 3.495 |  | 131.175 | 21.97548
110.624 | -194.455 | 3.495 | 110.624 | -864.9786201 | 3.495 |  | 131.276 | 21.97958
110.729 | -194.453 | 3.495 | 110.729 | -864.9697 | 3.495 |  | 131.376 | 21.9556
110.831 | -194.352 | 3.494 | 110.831 | -864.5205 | 3.494 |  | 131.476 | 21.97314
110.924 | -194.61 | 3.495 | 110.924 | -865.6680942 | 3.495 |  | 131.576 | 21.96554
111.033 | -193.622 | 3.495 | 111.033 | -861.2733 | 3.495 |  | 131.676 | 21.97607
111.132 | -194.821 | 3.495 | 111.132 | -866.6067 | 3.495 |  | 131.776 | 21.97198
111.224 | -192.972 | 3.495 | 111.224 | -858.3819 | 3.495 |  | 131.875 | 21.95794
111.325 | -196.213 | 3.495 | 111.325 | -872.7986 | 3.495 |  | 131.975 | 21.94799
111.425 | -200.211 | 3.494 | 111.425 | -890.5826 | 3.494 |  | 132.075 | 21.97139
111.525 | -199.604 | 3.495 | 111.525 | -887.8825 | 3.495 |  | 132.175 | 21.99011
111.639 | -201.973 | 3.495 | 111.639 | -898.4203 | 3.495 |  | 132.275 | 21.99128
111.73 | -202.013 | 3.495 | 111.73 | -898.5983 | 3.495 |  | 132.375 | 21.97197
111.824 | -201.266 | 3.494 | 111.824 | -895.2754 | 3.494 |  | 132.474 | 21.95267
111.942 | -204.079 | 3.494 | 111.942 | -907.7883 | 3.494 |  | 132.575 | 21.9398
112.024 | -202.907 | 3.496 | 112.024 | -902.575 | 3.496 |  | 132.675 | 21.94506
112.124 | -201.78 | 3.493 | 112.124 | -897.5618316 | 3.493 |  | 132.776 | 21.93394
112.224 | -205.563 | 3.495 | 112.224 | -914.3894 | 3.495 |  | 132.876 | 21.93687
112.324 | -204.857 | 3.494 | 112.324 | -911.249 | 3.494 |  | 132.975 | 21.97314
112.445 | -203.867 | 3.495 | 112.445 | -906.8453 | 3.495 |  | 133.075 | 21.96203
112.524 | -205.09 | 3.495 | 112.524 | -912.2854398 | 3.495 |  | 133.175 | 21.97665
112.625 | -207.094 | 3.494 | 112.625 | -921.1997 | 3.494 |  | 133.275 | 21.979
112.731 | -205.914 | 3.495 | 112.731 | -915.9508 | 3.495 |  | 133.375 | 21.97022
112.829 | -204.613 | 3.494 | 112.829 | -910.1636 | 3.494 |  | 133.475 | 21.93161
112.926 | -206.526 | 3.494 | 112.926 | -918.6731 | 3.494 |  | 133.575 | 21.94799
113.028 | -209.935 | 3.494 | 113.028 | -933.8370657 | 3.494 |  | 133.675 | 21.94565
113.125 | -208.57 | 3.494 | 113.125 | -927.7652454 | 3.494 |  | 133.775 | 21.95618
113.234 | -207.133 | 3.495 | 113.234 | -921.3732 | 3.495 |  | 133.875 | 21.94565
113.331 | -207.262 | 3.494 | 113.331 | -921.947 | 3.494 |  | 133.975 | 21.9515
113.43 | -212.333 | 3.495 | 113.43 | -944.5039 | 3.495 |  | 134.075 | 21.96554
113.525 | -211.13 | 3.495 | 113.525 | -939.1526886 | 3.495 |  | 134.174 | 21.98952
113.625 | -209.888 | 3.495 | 113.625 | -933.628 | 3.495 |  | 134.274 | 21.9708
113.729 | -208.973 | 3.494 | 113.729 | -929.5579 | 3.494 |  | 134.374 | 22.00239
113.825 | -208.12 | 3.495 | 113.825 | -925.7635464 | 3.495 |  | 134.474 | 21.98485
113.925 | -215.478 | 3.495 | 113.925 | -958.4935 | 3.495 |  | 134.574 | 21.98309
114.025 | -213.816 | 3.498 | 114.025 | -951.1006 | 3.498 |  | 134.673 | 22.02052
114.141 | -212.755 | 3.497 | 114.141 | -946.3810461 | 3.497 |  | 134.774 | 21.98133
114.225 | -211.646 | 3.494 | 114.225 | -941.448 | 3.494 |  | 134.874 | 21.99186
114.325 | -210.81 | 3.495 | 114.325 | -937.7292582 | 3.495 |  | 134.975 | 21.97139
114.433 | -210.335 | 3.495 | 114.433 | -935.6163537 | 3.495 |  | 135.075 | 21.94448
114.531 | -213.84 | 3.495 | 114.531 | -951.2073648 | 3.495 |  | 135.175 | 21.96262
114.63 | -213.114 | 3.495 | 114.63 | -947.978 | 3.495 |  | 135.276 | 21.92868
114.725 | -211.735 | 3.495 | 114.725 | -941.8438617 | 3.495 |  | 135.375 | 21.92341
114.825 | -211.056 | 3.494 | 114.825 | -938.8235 | 3.494 |  | 135.475 | 21.91698
114.937 | -210.09 | 3.497 | 114.937 | -934.5265398 | 3.497 |  | 135.575 | 21.9357
115.025 | -209.372 | 3.494 | 115.025 | -931.3327 | 3.494 |  | 135.675 | 21.92166
115.136 | -210.587 | 3.494 | 115.136 | -936.7373 | 3.494 |  | 135.775 | 21.91346
115.226 | -218.96 | 3.495 | 115.226 | -973.9822512 | 3.495 |  | 135.874 | 21.89824
115.326 | -216.937 | 3.494 | 115.326 | -964.9835 | 3.494 |  | 135.975 | 21.92517
115.426 | -215.932 | 3.495 | 115.426 | -960.513 | 3.495 |  | 136.074 | 21.93453
115.525 | -214.907 | 3.495 | 115.525 | -955.9536 | 3.495 |  | 136.174 | 21.95091
115.632 | -214.352 | 3.495 | 115.632 | -953.4849 | 3.495 |  | 136.274 | 21.94272
115.726 | -213.513 | 3.495 | 115.726 | -949.7528 | 3.495 |  | 136.373 | 21.93102
115.83 | -214.269 | 3.494 | 115.83 | -953.1157 | 3.494 |  | 136.475 | 21.92575
115.926 | -224.034 | 3.492 | 115.926 | -996.5525 | 3.492 |  | 136.574 | 21.91171
116.037 | -221.787 | 3.496 | 116.037 | -986.5574 | 3.496 |  | 136.675 | 21.9515
116.126 | -220.335 | 3.495 | 116.126 | -980.0985537 | 3.495 |  | 136.775 | 21.93102
116.239 | -219.462 | 3.497 | 116.239 | -976.2153 | 3.497 |  | 136.874 | 21.92692
116.326 | -218.282 | 3.494 | 116.326 | -970.9664 | 3.494 |  | 136.975 | 21.93219
116.435 | -217.696 | 3.495 | 116.435 | -968.3597 | 3.495 |  | 137.074 | 22.00356
116.526 | -217.272 | 3.495 | 116.526 | -966.4737 | 3.495 |  | 137.174 | 22.02052
116.63 | -226.06 | 3.494 | 116.63 | -1005.565 | 3.494 |  | 137.274 | 22.03805
116.735 | -226.274 | 3.494 | 116.735 | -1006.517 | 3.494 |  | 137.374 | 22.0135
116.826 | -224.956 | 3.495 | 116.826 | -1000.654 | 3.495 |  | 137.475 | 22.02812
116.933 | -223.837 | 3.494 | 116.933 | -995.6762 | 3.494 |  | 137.574 | 22.04975
117.025 | -222.887 | 3.496 | 117.025 | -991.4504 | 3.496 |  | 137.675 | 22.04448
117.126 | -221.922 | 3.494 | 117.126 | -987.1579 | 3.494 |  | 137.774 | 22.04916
117.228 | -221.112 | 3.496 | 117.228 | -983.5548 | 3.496 |  | 137.874 | 22.03279
117.326 | -220.532 | 3.495 | 117.326 | -980.9749 | 3.495 |  | 137.974 | 22.05735
117.426 | -227.567 | 3.495 | 117.426 | -1012.268 | 3.495 |  | 138.073 | 22.0363
117.527 | -233.462 | 3.495 | 117.527 | -1038.49 | 3.495 |  | 138.174 | 22.03221
117.628 | -231.806 | 3.494 | 117.628 | -1031.124 | 3.494 |  | 138.273 | 22.01818
117.736 | -230.825 | 3.494 | 117.736 | -1026.76 | 3.494 |  | 138.373 | 22.05851
117.834 | -229.9 | 3.496 | 117.834 | -1022.645778 | 3.496 |  | 138.473 | 22.04623
117.956 | -229.245 | 3.493 | 117.956 | -1019.732 | 3.493 |  | 138.572 | 22.03221
118.044 | -228.409 | 3.496 | 118.044 | -1016.013 | 3.496 |  | 138.674 | 22.02227
118.125 | -227.86 | 3.496 | 118.125 | -1013.571 | 3.496 |  | 138.773 | 22.02929
118.228 | -236.457 | 3.494 | 118.228 | -1051.813 | 3.494 |  | 138.874 | 22.03338
118.325 | -235.999 | 3.495 | 118.325 | -1049.775 | 3.495 |  | 138.974 | 22.04273
118.426 | -234.48 | 3.495 | 118.426 | -1043.019 | 3.495 |  | 139.074 | 22.03104
118.527 | -233.619 | 3.495 | 118.527 | -1039.189 | 3.495 |  | 139.175 | 22.0287
118.625 | -232.497 | 3.495 | 118.625 | -1034.198 | 3.495 |  | 139.274 | 22.04858
118.734 | -231.564 | 3.495 | 118.734 | -1030.048 | 3.495 |  | 139.375 | 22.03396
118.826 | -230.773 | 3.495 | 118.826 | -1026.529 | 3.495 |  | 139.474 | 22.03923
118.925 | -238.634 | 3.494 | 118.925 | -1061.497 | 3.494 |  | 139.574 | 22.04858
119.025 | -239.69 | 3.495 | 119.025 | -1066.194 | 3.495 |  | 139.674 | 22.03864
119.144 | -238.281 | 3.496 | 119.144 | -1059.926 | 3.496 |  | 139.773 | 22.03455
119.236 | -237.063 | 3.495 | 119.236 | -1054.508 | 3.495 |  | 139.874 | 22.04039
119.326 | -235.953 | 3.495 | 119.326 | -1049.571 | 3.495 |  | 139.973 | 22.02695
119.426 | -235.184 | 3.494 | 119.426 | -1046.15 | 3.494 |  | 140.073 | 22.04332
119.526 | -237.446 | 3.495 | 119.526 | -1056.212 | 3.495 |  | 140.173 | 22.04683
119.639 | -244.841 | 3.495 | 119.639 | -1089.107 | 3.495 |  | 140.273 | 22.06027
119.733 | -243.05 | 3.497 | 119.733 | -1081.139871 | 3.497 |  | 140.374 | 22.05326
119.832 | -241.728 | 3.496 | 119.832 | -1075.259 | 3.496 |  | 140.473 | 22.06027
119.94 | -241.026 | 3.493 | 119.94 | -1072.137 | 3.493 |  | 140.574 | 22.05501
120.027 | -240.097 | 3.494 | 120.027 | -1068.004 | 3.494 |  | 140.674 | 22.01935
120.125 | -239.344 | 3.494 | 120.125 | -1064.655 | 3.494 |  | 140.774 | 22.04098
120.225 | -240.506 | 3.495 | 120.225 | -1069.824 | 3.495 |  | 140.874 | 22.03923
120.325 | -242.028 | 3.494 | 120.325 | -1076.594 | 3.494 |  | 140.973 | 22.04449
120.425 | -240.005 | 3.495 | 120.425 | -1067.595 | 3.495 |  | 141.074 | 22.0667
120.535 | -238.739 | 3.494 | 120.535 | -1061.964 | 3.494 |  | 141.173 | 22.0667
120.626 | -237.525 | 3.495 | 120.626 | -1056.563 | 3.495 |  | 141.273 | 22.06845
120.725 | -237.161 | 3.494 | 120.725 | -1054.944 | 3.494 |  | 141.374 | 22.05209
120.825 | -237.126 | 3.496 | 120.825 | -1054.789 | 3.496 |  | 141.473 | 22.05326
120.94 | -246.541 | 3.494 | 120.94 | -1096.669 | 3.494 |  | 141.574 | 22.04741
121.025 | -244.941 | 3.496 | 121.025 | -1089.551 | 3.496 |  | 141.673 | 22.06904
121.133 | -243.616 | 3.494 | 121.133 | -1083.658 | 3.494 |  | 141.773 | 22.06962
121.226 | -242.249 | 3.495 | 121.226 | -1077.577 | 3.495 |  | 141.873 | 22.02812
121.341 | -241.409 | 3.495 | 121.341 | -1073.84 | 3.495 |  | 141.973 | 22.05676
121.426 | -240.405 | 3.495 | 121.426 | -1069.374 | 3.495 |  | 142.073 | 22.0287
121.526 | -241.038 | 3.495 | 121.526 | -1072.19 | 3.495 |  | 142.172 | 22.02753
121.633 | -252.111 | 3.494 | 121.633 | -1121.445 | 3.494 |  | 142.272 | 22.05208
121.725 | -250.124 | 3.493 | 121.725 | -1112.607 | 3.493 |  | 142.372 | 22.01935
121.826 | -248.378 | 3.495 | 121.826 | -1104.84 | 3.495 |  | 142.472 | 22.03046
121.93 | -247.202 | 3.494 | 121.93 | -1099.609 | 3.494 |  | 142.573 | 22.03513
122.026 | -246.415 | 3.494 | 122.026 | -1096.108 | 3.494 |  | 142.672 | 22.05209
122.126 | -245.447 | 3.495 | 122.126 | -1091.802 | 3.495 |  | 142.773 | 22.02227
122.235 | -248.643 | 3.495 | 122.235 | -1106.019 | 3.495 |  | 142.873 | 22.02812
122.325 | -254.318 | 3.495 | 122.325 | -1131.262 | 3.495 |  | 142.973 | 22.02286
122.429 | -252.636 | 3.494 | 122.429 | -1123.781 | 3.494 |  | 143.074 | 22.03103
122.525 | -250.939 | 3.495 | 122.525 | -1116.232 | 3.495 |  | 143.173 | 22.04682
122.625 | -249.778 | 3.495 | 122.625 | -1111.067 | 3.495 |  | 143.274 | 22.04566
122.75 | -248.726 | 3.496 | 122.75 | -1106.388 | 3.496 |  | 143.373 | 22.0363
122.834 | -247.58 | 3.493 | 122.834 | -1101.29 | 3.493 |  | 143.473 | 22.05735
122.928 | -251.442 | 3.495 | 122.928 | -1118.469 | 3.495 |  | 143.573 | 22.06962
123.025 | -258.226 | 3.495 | 123.025 | -1148.646 | 3.495 |  | 143.673 | 22.08072
123.134 | -256.854 | 3.495 | 123.134 | -1142.543 | 3.495 |  | 143.773 | 22.10293
123.225 | -255.538 | 3.495 | 123.225 | -1136.689 | 3.495 |  | 143.872 | 22.07955
123.329 | -254.629 | 3.495 | 123.329 | -1132.646 | 3.495 |  | 143.973 | 22.05267
123.434 | -253.778 | 3.495 | 123.434 | -1128.86 | 3.495 |  | 144.072 | 22.0515
123.526 | -253.249 | 3.496 | 123.526 | -1126.507 | 3.496 |  | 144.172 | 22.06319
123.626 | -252.53 | 3.497 | 123.626 | -1123.309 | 3.497 |  | 144.273 | 22.06319
123.725 | -260.599 | 3.496 | 123.725 | -1159.202 | 3.496 |  | 144.373 | 22.02753
123.831 | -259.114 | 3.494 | 123.831 | -1152.596 | 3.494 |  | 144.474 | 22.02695
123.942 | -257.899 | 3.494 | 123.942 | -1147.191 | 3.494 |  | 144.573 | 22.03455
124.053 | -257.168 | 3.494 | 124.053 | -1143.94 | 3.494 |  | 144.673 | 22.04565
124.13 | -256.162 | 3.494 | 124.13 | -1139.465 | 3.494 |  | 144.773 | 22.03162
124.225 | -255.542 | 3.494 | 124.225 | -1136.707 | 3.494 |  | 144.873 | 22.04097
124.34 | -254.845 | 3.495 | 124.34 | -1133.607 | 3.495 |  | 144.973 | 22.055
124.425 | -258.64 | 3.494 | 124.425 | -1150.488 | 3.494 |  | 145.073 | 22.07488
124.525 | -262.698 | 3.495 | 124.525 | -1168.538 | 3.495 |  | 145.173 | 22.05442
124.626 | -261.337 | 3.495 | 124.626 | -1162.484 | 3.495 |  | 145.273 | 22.07488
124.725 | -260.393 | 3.495 | 124.725 | -1158.285 | 3.495 |  | 145.373 | 22.06202
124.825 | -259.654 | 3.494 | 124.825 | -1154.998 | 3.494 |  | 145.473 | 22.06144
124.927 | -258.756 | 3.492 | 124.927 | -1151.004 | 3.492 |  | 145.573 | 22.03104
125.027 | -267.444 | 3.495 | 125.027 | -1189.65 | 3.495 |  | 145.673 | 22.02461
125.143 | -268.595 | 3.495 | 125.143 | -1194.77 | 3.495 |  | 145.772 | 21.98952
125.23 | -267.085 | 3.495 | 125.23 | -1188.053 | 3.495 |  | 145.872 | 21.9942
125.325 | -265.644 | 3.495 | 125.325 | -1181.643 | 3.495 |  | 145.972 | 21.97783
125.434 | -264.745 | 3.495 | 125.434 | -1177.644 | 3.495 |  | 146.072 | 21.96554
125.526 | -263.822 | 3.495 | 125.526 | -1173.538 | 3.495 |  | 146.172 | 21.97899
125.626 | -272.427 | 3.497 | 125.626 | -1211.815 | 3.497 |  | 146.272 | 21.9942
125.726 | -271.619 | 3.495 | 125.726 | -1208.221 | 3.495 |  | 146.371 | 21.97782
125.83 | -269.891 | 3.494 | 125.83 | -1200.535 | 3.494 |  | 146.472 | 22.01057
125.933 | -268.81 | 3.493 | 125.933 | -1195.726 | 3.493 |  | 146.572 | 21.99128
126.026 | -267.945 | 3.495 | 126.026 | -1191.878 | 3.495 |  | 146.673 | 21.97607
126.151 | -267.117 | 3.495 | 126.151 | -1188.195 | 3.495 |  | 146.773 | 21.96437
126.226 | -266.858 | 3.495 | 126.226 | -1187.043 | 3.495 |  | 146.873 | 22.00999
126.327 | -276.159 | 3.494 | 126.327 | -1228.416 | 3.494 |  | 146.974 | 22.01467
126.428 | -274.176 | 3.494 | 126.428 | -1219.595 | 3.494 |  | 147.073 | 22.00473
126.538 | -272.525 | 3.494 | 126.538 | -1212.251 | 3.494 |  | 147.173 | 22.00707
126.626 | -271.512 | 3.497 | 126.626 | -1207.745 | 3.497 |  | 147.273 | 21.9825
126.732 | -270.414 | 3.495 | 126.732 | -1202.861 | 3.495 |  | 147.373 | 21.99479
126.828 | -269.768 | 3.494 | 126.828 | -1199.987 | 3.494 |  | 147.473 | 22.00414
126.935 | -268.669 | 3.494 | 126.935 | -1195.099 | 3.494 |  | 147.572 | 21.99186
127.092 | -272.909 | 3.495 | 127.092 | -1213.959 | 3.495 |  | 147.673 | 21.96554
127.139 | -283.753 | 3.495 | 127.139 | -1262.196 | 3.495 |  | 147.773 | 21.93863
127.262 | -280.941 | 3.494 | 127.262 | -1249.687 | 3.494 |  | 147.873 | 21.93219
127.338 | -279.759 | 3.495 | 127.338 | -1244.43 | 3.495 |  | 147.973 | 21.93687
127.429 | -277.915 | 3.495 | 127.429 | -1236.227 | 3.495 |  | 148.072 | 21.9398
127.56 | -277.055 | 3.5 | 127.56 | -1232.402 | 3.5 |  | 148.173 | 21.94389
127.63 | -275.854 | 3.493 | 127.63 | -1227.059 | 3.493 |  | 148.272 | 21.94682
127.727 | -285.855 | 3.496 | 127.727 | -1271.546 | 3.496 |  | 148.372 | 21.9398
127.83 | -284.874 | 3.495 | 127.83 | -1267.182 | 3.495 |  | 148.472 | 21.94447
127.931 | -283.16 | 3.495 | 127.931 | -1259.558 | 3.495 |  | 148.571 | 21.95209
128.027 | -281.42 | 3.495 | 128.027 | -1251.818 | 3.495 |  | 148.672 | 21.94858
128.144 | -280.036 | 3.495 | 128.144 | -1245.662 | 3.495 |  | 148.771 | 21.93921
128.234 | -278.985 | 3.494 | 128.234 | -1240.987 | 3.494 |  | 148.872 | 21.94213
128.326 | -285.082 | 3.493 | 128.326 | -1268.107 | 3.493 |  | 148.972 | 21.94447
128.426 | -292.121 | 3.494 | 128.426 | -1299.418 | 3.494 |  | 149.072 | 21.94214
128.534 | -290.492 | 3.495 | 128.534 | -1292.172 | 3.495 |  | 149.173 | 21.95383
128.628 | -288.995 | 3.495 | 128.628 | -1285.513 | 3.495 |  | 149.272 | 21.94272
128.725 | -288.093 | 3.495 | 128.725 | -1281.501 | 3.495 |  | 149.373 | 21.96261
128.825 | -287.216 | 3.494 | 128.825 | -1277.6 | 3.494 |  | 149.473 | 21.94038
128.935 | -286.518 | 3.495 | 128.935 | -1274.495 | 3.495 |  | 149.573 | 21.93278
129.027 | -286.904 | 3.495 | 129.027 | -1276.212 | 3.495 |  | 149.673 | 21.95384
129.125 | -296.426 | 3.495 | 129.125 | -1318.568 | 3.495 |  | 149.772 | 22.01058
129.259 | -294.295 | 3.495 | 129.259 | -1309.089 | 3.495 |  | 149.872 | 21.98368
129.335 | -293.068 | 3.495 | 129.335 | -1303.631 | 3.495 |  | 149.972 | 21.96964
129.425 | -291.612 | 3.493 | 129.425 | -1297.154 | 3.493 |  | 150.072 | 22.01875
129.526 | -290.675 | 3.496 | 129.526 | -1292.986 | 3.496 |  | 150.172 | 21.99712
129.634 | -289.797 | 3.495 | 129.634 | -1289.081 | 3.495 |  | 150.271 | 21.9942
129.728 | -289.376 | 3.493 | 129.728 | -1287.208 | 3.493 |  | 150.372 | 22.01292
129.835 | -289.665 | 3.495 | 129.835 | -1288.494 | 3.495 |  | 150.471 | 22.01233
129.943 | -302.495 | 3.495 | 129.943 | -1345.564 | 3.495 |  | 150.572 | 21.99362
130.041 | -299.907 | 3.495 | 130.041 | -1334.052 | 3.495 |  | 150.672 | 22.00765
130.131 | -298.295 | 3.495 | 130.131 | -1326.882 | 3.495 |  | 150.772 | 21.98952
130.241 | -296.657 | 3.495 | 130.241 | -1319.596 | 3.495 |  | 150.873 | 22.00707
130.326 | -295.834 | 3.496 | 130.326 | -1315.935 | 3.496 |  | 150.972 | 22.00531
130.425 | -294.921 | 3.49 | 130.425 | -1311.873 | 3.49 |  | 151.073 | 21.99128
130.53 | -294.524 | 3.494 | 130.53 | -1310.108 | 3.494 |  | 151.172 | 22.0059
130.625 | -293.742 | 3.495 | 130.625 | -1306.629 | 3.495 |  | 151.272 | 22.02636
130.734 | -295.48 | 3.493 | 130.734 | -1314.36 | 3.493 |  | 151.372 | 22.02169
130.826 | -309.941 | 3.495 | 130.826 | -1378.686 | 3.495 |  | 151.471 | 22.03981
130.926 | -307.089 | 3.495 | 130.926 | -1365.999 | 3.495 |  | 151.573 | 22.04741
131.026 | -305.432 | 3.495 | 131.026 | -1358.629 | 3.495 |  | 151.672 | 22.0287
131.125 | -303.96 | 3.494 | 131.125 | -1352.081 | 3.494 |  | 151.772 | 22.04682
131.226 | -302.773 | 3.495 | 131.226 | -1346.801 | 3.495 |  | 151.872 | 22.03689
131.326 | -301.46 | 3.494 | 131.326 | -1340.96 | 3.494 |  | 151.971 | 22.04858
131.425 | -300.643 | 3.494 | 131.425 | -1337.326 | 3.494 |  | 152.072 | 22.02812
131.526 | -299.939 | 3.494 | 131.526 | -1334.195 | 3.494 |  | 152.171 | 22.01993
131.625 | -299.266 | 3.495 | 131.625 | -1331.201 | 3.495 |  | 152.271 | 22.00531
131.725 | -299.498 | 3.496 | 131.725 | -1332.233 | 3.496 |  | 152.371 | 22.04741
131.84 | -309.533 | 3.495 | 131.84 | -1376.871 | 3.495 |  | 152.47 | 22.03279
131.925 | -307.227 | 3.494 | 131.925 | -1366.613 | 3.494 |  | 152.571 | 22.0556
132.025 | -305.504 | 3.495 | 132.025 | -1358.949 | 3.495 |  | 152.67 | 22.05851
132.125 | -304.407 | 3.495 | 132.125 | -1354.069 | 3.495 |  | 152.771 | 22.05852
132.225 | -303.537 | 3.496 | 132.225 | -1350.199 | 3.496 |  | 152.871 | 22.04273
132.343 | -302.467 | 3.494 | 132.343 | -1345.44 | 3.494 |  | 152.971 | 22.0287
132.429 | -301.626 | 3.494 | 132.429 | -1341.699 | 3.494 |  | 153.072 | 22.02403
132.525 | -300.859 | 3.495 | 132.525 | -1338.287 | 3.495 |  | 153.171 | 22.03162
132.632 | -300.06 | 3.49 | 132.632 | -1334.733 | 3.49 |  | 153.273 | 22.00824
132.725 | -302.863 | 3.494 | 132.725 | -1347.201 | 3.494 |  | 153.372 | 22.01467
132.826 | -320.59 | 3.495 | 132.826 | -1426.055 | 3.495 |  | 153.472 | 22.00824
132.926 | -317.345 | 3.495 | 132.926 | -1411.62 | 3.495 |  | 153.572 | 22.00824
133.026 | -315.478 | 3.494 | 133.026 | -1403.316 | 3.494 |  | 153.671 | 21.99303
133.136 | -313.86 | 3.495 | 133.136 | -1396.118 | 3.495 |  | 153.772 | 22.02285
133.231 | -312.715 | 3.494 | 133.231 | -1391.025 | 3.494 |  | 153.871 | 22.00239
133.336 | -311.434 | 3.494 | 133.336 | -1385.327 | 3.494 |  | 153.971 | 22.0176
133.426 | -310.583 | 3.495 | 133.426 | -1381.542 | 3.495 |  | 154.071 | 22.0363
133.532 | -308.979 | 3.495 | 133.532 | -1374.407 | 3.495 |  | 154.17 | 22.03747
133.625 | -308.671 | 3.493 | 133.625 | -1373.037 | 3.493 |  | 154.271 | 21.99713
133.726 | -321.937 | 3.494 | 133.726 | -1432.047 | 3.494 |  | 154.37 | 22.00356
133.825 | -325.428 | 3.494 | 133.825 | -1447.575 | 3.494 |  | 154.471 | 22.0018
133.94 | -323.539 | 3.495 | 133.94 | -1439.173 | 3.495 |  | 154.571 | 22.04215
134.043 | -322 | 3.495 | 134.043 | -1432.32684 | 3.495 |  | 154.671 | 22.03279
134.126 | -320.643 | 3.494 | 134.126 | -1426.291 | 3.494 |  | 154.772 | 22.04039
134.235 | -319.63 | 3.494 | 134.235 | -1421.785 | 3.494 |  | 154.871 | 22.05033
134.325 | -318.68 | 3.494 | 134.325 | -1417.559 | 3.494 |  | 154.972 | 22.02987
134.425 | -317.701 | 3.494 | 134.425 | -1413.204 | 3.494 |  | 155.071 | 22.03162
134.525 | -317.652 | 3.493 | 134.525 | -1412.986 | 3.493 |  | 155.171 | 22.01993
134.639 | -331.04 | 3.495 | 134.639 | -1472.539 | 3.495 |  | 155.271 | 22.02461
134.739 | -328.725 | 3.495 | 134.739 | -1462.241 | 3.495 |  | 155.371 | 21.99947
134.826 | -327.138 | 3.495 | 134.826 | -1455.182 | 3.495 |  | 155.472 | 22.0287
134.925 | -325.727 | 3.494 | 134.925 | -1448.905 | 3.494 |  | 155.571 | 22.03747
135.026 | -324.642 | 3.495 | 135.026 | -1444.079 | 3.495 |  | 155.672 | 22.05326
135.126 | -323.635 | 3.495 | 135.126 | -1439.6 | 3.495 |  | 155.771 | 22.02461
135.226 | -322.873 | 3.497 | 135.226 | -1436.21 | 3.497 |  | 155.871 | 22.00414
135.334 | -328.015 | 3.496 | 135.334 | -1459.083 | 3.496 |  | 155.971 | 22.01993
135.426 | -333.847 | 3.494 | 135.426 | -1485.025 | 3.494 |  | 156.07 | 22.00941
135.525 | -331.881 | 3.496 | 135.525 | -1476.28 | 3.496 |  | 156.171 | 22.04156
135.629 | -330.379 | 3.495 | 135.629 | -1469.598 | 3.495 |  | 156.27 | 22.03045
135.726 | -329.262 | 3.495 | 135.726 | -1464.63 | 3.495 |  | 156.37 | 22.00882
135.832 | -328.079 | 3.495 | 135.832 | -1459.368 | 3.495 |  | 156.47 | 22.01467
135.926 | -327.208 | 3.494 | 135.926 | -1455.493 | 3.494 |  | 156.569 | 22.05793
136.026 | -339.73 | 3.495 | 136.026 | -1511.194 | 3.495 |  | 156.671 | 22.08365
136.126 | -339.777 | 3.494 | 136.126 | -1511.403 | 3.494 |  | 156.77 | 22.03572
136.225 | -337.892 | 3.498 | 136.225 | -1503.018 | 3.498 |  | 156.87 | 22.04273
136.325 | -336.506 | 3.496 | 136.325 | -1496.853 | 3.496 |  | 156.971 | 22.05092
136.425 | -335.214 | 3.495 | 136.425 | -1491.106 | 3.495 |  | 157.071 | 22.06377
136.525 | -334.152 | 3.493 | 136.525 | -1486.382 | 3.493 |  | 157.172 | 22.03923
136.633 | -333.545 | 3.495 | 136.633 | -1483.682 | 3.495 |  | 157.271 | 22.02637
136.73 | -336.804 | 3.495 | 136.73 | -1498.178 | 3.495 |  | 157.371 | 22.03397
136.828 | -334.704 | 3.495 | 136.828 | -1488.837 | 3.495 |  | 157.471 | 22.05559
136.925 | -332.954 | 3.495 | 136.925 | -1481.053 | 3.495 |  | 157.571 | 22.07137
137.028 | -332.231 | 3.494 | 137.028 | -1477.837 | 3.494 |  | 157.671 | 22.05676
137.137 | -330.625 | 3.496 | 137.137 | -1470.693 | 3.496 |  | 157.77 | 22.06787
137.225 | -329.763 | 3.493 | 137.225 | -1466.858 | 3.493 |  | 157.871 | 22.05618
137.325 | -332.683 | 3.495 | 137.325 | -1479.847 | 3.495 |  | 157.97 | 22.07137
137.426 | -343.332 | 3.497 | 137.426 | -1527.216 | 3.497 |  | 158.07 | 22.07137
137.536 | -341.152 | 3.495 | 137.536 | -1517.519 | 3.495 |  | 158.17 | 22.07956
137.637 | -339.422 | 3.495 | 137.637 | -1509.824 | 3.495 |  | 158.27 | 22.09124
137.73 | -338.268 | 3.495 | 137.73 | -1504.69 | 3.495 |  | 158.371 | 22.10994
137.825 | -338.34 | 3.495 | 137.825 | -1505.011 | 3.495 |  | 158.47 | 22.10059
137.926 | -347.049 | 3.495 | 137.926 | -1543.75 | 3.495 |  | 158.571 | 22.12046
138.025 | -344.923 | 3.495 | 138.025 | -1534.293 | 3.495 |  | 158.671 | 22.11052
138.125 | -343.518 | 3.498 | 138.125 | -1528.044 | 3.498 |  | 158.771 | 22.08423
138.232 | -341.869 | 3.495 | 138.232 | -1520.709 | 3.495 |  | 158.871 | 22.06728
138.325 | -342.366 | 3.495 | 138.325 | -1522.919 | 3.495 |  | 158.97 | 22.06611
138.434 | -346.226 | 3.496 | 138.434 | -1540.089 | 3.496 |  | 159.071 | 22.06378
138.525 | -344.09 | 3.494 | 138.525 | -1530.588 | 3.494 |  | 159.17 | 22.0743
138.634 | -342.99 | 3.495 | 138.634 | -1525.695 | 3.495 |  | 159.27 | 22.08774
138.733 | -342.061 | 3.495 | 138.733 | -1521.563 | 3.495 |  | 159.371 | 22.07547
138.83 | -346.27 | 3.495 | 138.83 | -1540.285 | 3.495 |  | 159.471 | 22.09533
138.929 | -344.801 | 3.495 | 138.929 | -1533.751 | 3.495 |  | 159.571 | 22.08189
139.026 | -343.266 | 3.495 | 139.026 | -1526.923 | 3.495 |  | 159.67 | 22.10994
139.126 | -342.09 | 3.491 | 139.126 | -1521.692 | 3.491 |  | 159.77 | 22.07604
139.226 | -342.87 | 3.491 | 139.226 | -1525.161 | 3.491 |  | 159.87 | 22.11345
139.326 | -351.969 | 3.496 | 139.326 | -1565.636 | 3.496 |  | 159.97 | 22.09592
139.426 | -350.233 | 3.494 | 139.426 | -1557.913 | 3.494 |  | 160.07 | 22.10643
139.536 | -348.988 | 3.495 | 139.536 | -1552.375 | 3.495 |  | 160.169 | 22.11344
139.638 | -347.689 | 3.495 | 139.638 | -1546.597 | 3.495 |  | 160.269 | 22.11111
139.726 | -346.622 | 3.495 | 139.726 | -1541.851 | 3.495 |  | 160.369 | 22.10877
139.825 | -353.757 | 3.495 | 139.825 | -1573.589 | 3.495 |  | 160.469 | 22.11286
139.927 | -352.65 | 3.495 | 139.927 | -1568.664783 | 3.495 |  | 160.57 | 22.11461
140.025 | -351.549 | 3.494 | 140.025 | -1563.767 | 3.494 |  | 160.67 | 22.11753
140.135 | -350.253 | 3.491 | 140.135 | -1558.002 | 3.491 |  | 160.77 | 22.12162
140.229 | -355.695 | 3.495 | 140.229 | -1582.21 | 3.495 |  | 160.87 | 22.12104
140.325 | -356.448 | 3.499 | 140.325 | -1585.559 | 3.499 |  | 160.97 | 22.12922
140.429 | -354.926 | 3.495 | 140.429 | -1578.789 | 3.495 |  | 161.071 | 22.16776
140.525 | -353.811 | 3.495 | 140.525 | -1573.829 | 3.495 |  | 161.171 | 22.43326
140.633 | -356.189 | 3.495 | 140.633 | -1584.407 | 3.495 |  | 161.271 | 25.76282
140.733 | -358.381 | 3.494 | 140.733 | -1594.158 | 3.494 |  | 161.37 | 28.87329
140.829 | -356.659 | 3.495 | 140.829 | -1586.498 | 3.495 |  | 161.47 | 31.85802
140.934 | -355.717 | 3.494 | 140.934 | -1582.307 | 3.494 |  | 161.57 | 34.6996
141.025 | -354.673 | 3.498 | 141.025 | -1577.664 | 3.498 |  | 161.67 | 37.47693
141.126 | -360.536 | 3.495 | 141.126 | -1603.743 | 3.495 |  | 161.77 | 39.94348
141.228 | -359.842 | 3.492 | 141.228 | -1600.656 | 3.492 |  | 161.869 | 42.20629
141.341 | -358.992 | 3.493 | 141.341 | -1596.875 | 3.493 |  | 161.969 | 44.25847
141.428 | -359.96 | 3.495 | 141.428 | -1601.181 | 3.495 |  | 162.069 | 46.14843
141.525 | -361.204 | 3.495 | 141.525 | -1606.715 | 3.495 |  | 162.169 | 47.82754
141.625 | -359.773 | 3.495 | 141.625 | -1600.349 | 3.495 |  | 162.27 | 49.44722
141.741 | -362.797 | 3.494 | 141.741 | -1613.801 | 3.494 |  | 162.37 | 50.87068
141.833 | -362.361 | 3.495 | 141.833 | -1611.861 | 3.495 |  | 162.47 | 52.33693
141.928 | -361.908 | 3.494 | 141.928 | -1609.846 | 3.494 |  | 162.57 | 53.59573
142.026 | -363.688 | 3.495 | 142.026 | -1617.764 | 3.495 |  | 162.67 | 54.86929
142.126 | -361.909 | 3.493 | 142.126 | -1609.851 | 3.493 |  | 162.77 | 56.04008
142.243 | -362.656 | 3.497 | 142.243 | -1613.174 | 3.497 |  | 162.87 | 57.08028
142.326 | -363.311 | 3.495 | 142.326 | -1616.087 | 3.495 |  | 162.97 | 58.12996
142.434 | -362.766 | 3.495 | 142.434 | -1613.663 | 3.495 |  | 163.07 | 59.17263
142.526 | -366.358 | 3.495 | 142.526 | -1629.641 | 3.495 |  | 163.169 | 60.17379
142.626 | -365.122 | 3.494 | 142.626 | -1624.143 | 3.494 |  | 163.27 | 61.08194
142.726 | -369.089 | 3.495 | 142.726 | -1641.789 | 3.495 |  | 163.37 | 62.06415
142.826 | -367.699 | 3.495 | 142.826 | -1635.606 | 3.495 |  | 163.47 | 62.95367
142.926 | -370.22 | 3.495 | 142.926 | -1646.82 | 3.495 |  | 163.57 | 63.69177
143.026 | -369.05 | 3.496 | 143.026 | -1641.615591 | 3.496 |  | 163.669 | 64.65233
143.126 | -369.454 | 3.495 | 143.126 | -1643.413 | 3.495 |  | 163.769 | 65.4273
143.241 | -369.654 | 3.496 | 143.241 | -1644.302 | 3.496 |  | 163.869 | 66.23501
143.325 | -371.027 | 3.495 | 143.325 | -1650.41 | 3.495 |  | 163.969 | 67.02037
143.425 | -372.269 | 3.495 | 143.425 | -1655.934 | 3.495 |  | 164.069 | 67.75084
143.525 | -373.79 | 3.495 | 143.525 | -1662.7 | 3.495 |  | 164.168 | 68.58678
143.626 | -373.837 | 3.495 | 143.626 | -1662.909 | 3.495 |  | 164.268 | 69.29214
143.737 | -374.021 | 3.494 | 143.737 | -1663.728 | 3.494 |  | 164.368 | 69.94533
143.825 | -374.948 | 3.496 | 143.825 | -1667.851 | 3.496 |  | 164.469 | 70.68472
143.925 | -375.433 | 3.495 | 143.925 | -1670.009 | 3.495 |  | 164.569 | 71.33281
144.026 | -375.28 | 3.495 | 144.026 | -1669.328 | 3.495 |  | 164.669 | 72.0532
144.126 | -375.384 | 3.495 | 144.126 | -1669.791 | 3.495 |  | 164.769 | 72.70731
144.225 | -375.232 | 3.495 | 144.225 | -1669.114 | 3.495 |  | 164.869 | 73.43046
144.325 | -375.268 | 3.495 | 144.325 | -1669.275 | 3.495 |  | 164.97 | 74.01803
144.435 | -377.716 | 3.494 | 144.435 | -1680.164 | 3.494 |  | 165.07 | 74.63873
144.53 | -381.284 | 3.495 | 144.53 | -1696.035 | 3.495 |  | 165.17 | 75.19325
144.626 | -382.074 | 3.495 | 144.626 | -1699.549 | 3.495 |  | 165.27 | 75.77108
144.743 | -382.384 | 3.495 | 144.743 | -1700.928 | 3.495 |  | 165.369 | 76.38976
144.827 | -382.78 | 3.494 | 144.827 | -1702.69 | 3.494 |  | 165.469 | 77.00455
144.925 | -383.001 | 3.494 | 144.925 | -1703.673 | 3.494 |  | 165.569 | 77.63162
145.025 | -383.292 | 3.495 | 145.025 | -1704.967 | 3.495 |  | 165.669 | 78.19139
145.141 | -383.622 | 3.494 | 145.141 | -1706.435 | 3.494 |  | 165.769 | 78.93056
145.225 | -383.592 | 3.495 | 145.225 | -1706.302 | 3.495 |  | 165.868 | 79.47527
145.326 | -383.308 | 3.494 | 145.326 | -1705.038 | 3.494 |  | 165.969 | 80.06704
145.434 | -383.477 | 3.495 | 145.434 | -1705.79 | 3.495 |  | 166.068 | 80.69749
145.526 | -383.436 | 3.495 | 145.526 | -1705.608 | 3.495 |  | 166.169 | 81.19043
145.63 | -382.511 | 3.494 | 145.63 | -1701.493 | 3.494 |  | 166.269 | 81.76067
145.726 | -382.489 | 3.495 | 145.726 | -1701.395 | 3.495 |  | 166.369 | 82.38775
145.832 | -383.905 | 3.494 | 145.832 | -1707.694 | 3.494 |  | 166.47 | 82.96167
145.946 | -384.709 | 3.496 | 145.946 | -1711.27 | 3.496 |  | 166.569 | 83.46352
146.025 | -386.165 | 3.496 | 146.025 | -1717.747 | 3.496 |  | 166.669 | 84.05764
146.125 | -387.48 | 3.494 | 146.125 | -1723.596 | 3.494 |  | 166.769 | 84.64585
146.225 | -387.709 | 3.495 | 146.225 | -1724.615 | 3.495 |  | 166.869 | 85.18509
146.341 | -388.692 | 3.495 | 146.341 | -1728.988 | 3.495 |  | 166.969 | 84.46581
146.435 | -389.208 | 3.495 | 146.435 | -1731.283 | 3.495 |  | 167.068 | 86.13139
146.525 | -390.033 | 3.494 | 146.525 | -1734.953 | 3.494 |  | 167.17 | 85.44341
146.626 | -391.29 | 3.495 | 146.626 | -1740.544 | 3.495 |  | 167.269 | 85.93341
146.726 | -391.401 | 3.494 | 146.726 | -1741.038 | 3.494 |  | 167.369 | 87.59019
146.825 | -391.228 | 3.495 | 146.825 | -1740.268 | 3.495 |  | 167.469 | 88.00376
146.936 | -391.778 | 3.494 | 146.936 | -1742.715 | 3.494 |  | 167.568 | 87.29246
147.03 | -392.374 | 3.497 | 147.03 | -1745.366 | 3.497 |  | 167.669 | 88.89777
147.125 | -393.044 | 3.495 | 147.125 | -1748.346 | 3.495 |  | 167.768 | 88.17147
147.225 | -393.63 | 3.495 | 147.225 | -1750.953 | 3.495 |  | 167.868 | 88.58326
147.333 | -393.722 | 3.495 | 147.333 | -1751.362 | 3.495 |  | 167.968 | 90.19654
147.429 | -392.237 | 3.495 | 147.429 | -1744.756 | 3.495 |  | 168.067 | 89.27788
147.526 | -389.309 | 3.494 | 147.526 | -1731.732 | 3.494 |  | 168.168 | 89.68265
147.627 | -389.575 | 3.494 | 147.627 | -1732.915 | 3.494 |  | 168.267 | 91.25655
147.732 | -390.058 | 3.494 | 147.732 | -1735.064 | 3.494 |  | 168.368 | 90.52419
147.827 | -390.152 | 3.496 | 147.827 | -1735.482 | 3.496 |  | 168.468 | 92.1923
147.943 | -390.819 | 3.495 | 147.943 | -1738.449 | 3.495 |  | 168.568 | 91.27632
148.041 | -391.55 | 3.493 | 148.041 | -1741.700541 | 3.493 |  | 168.669 | 91.68237
148.133 | -392.29 | 3.495 | 148.133 | -1744.992 | 3.495 |  | 168.768 | 92.03503
148.227 | -392.292 | 3.495 | 148.227 | -1745.001 | 3.495 |  | 168.869 | 92.43684
148.326 | -393.071 | 3.495 | 148.326 | -1748.466 | 3.495 |  | 168.969 | 92.83011
148.434 | -393.831 | 3.495 | 148.434 | -1751.847 | 3.495 |  | 169.069 | 93.16833
148.526 | -395.249 | 3.495 | 148.526 | -1758.155 | 3.495 |  | 169.169 | 93.5545
148.639 | -395.841 | 3.494 | 148.639 | -1760.788 | 3.494 |  | 169.268 | 95.18078
148.728 | -397.601 | 3.491 | 148.728 | -1768.617 | 3.491 |  | 169.369 | 95.48809
148.841 | -399.365 | 3.495 | 148.841 | -1776.463 | 3.495 |  | 169.468 | 94.58435
148.933 | -401.808 | 3.494 | 148.933 | -1787.33 | 3.494 |  | 169.568 | 96.20494
149.035 | -402.533 | 3.493 | 149.035 | -1790.555 | 3.493 |  | 169.668 | 96.54453
149.13 | -402.465 | 3.495 | 149.13 | -1790.253 | 3.495 |  | 169.767 | 95.54529
149.228 | -402.932 | 3.495 | 149.228 | -1792.33 | 3.495 |  | 169.868 | 97.2231
149.327 | -402.863 | 3.495 | 149.327 | -1792.023 | 3.495 |  | 169.967 | 96.3992
149.43 | -403.06 | 3.495 | 149.43 | -1792.9 | 3.495 |  | 170.068 | 98.02505
149.53 | -402.911 | 3.495 | 149.53 | -1792.237 | 3.495 |  | 170.168 | 98.4118
149.634 | -403.109 | 3.493 | 149.634 | -1793.118 | 3.493 |  | 170.268 | 98.66251
149.727 | -402.699 | 3.495 | 149.727 | -1791.294 | 3.495 |  | 170.369 | 99.03419
149.846 | -404.452 | 3.493 | 149.846 | -1799.091 | 3.493 |  | 170.468 | 99.41562
149.928 | -408.092 | 3.494 | 149.928 | -1815.283 | 3.494 |  | 170.569 | 99.82117
150.037 | -407.988 | 3.495 | 150.037 | -1814.82 | 3.495 |  | 170.668 | 100.1607
150.127 | -408.485 | 3.495 | 150.127 | -1817.031 | 3.495 |  | 170.768 | 100.445
150.228 | -408.945 | 3.495 | 150.228 | -1819.077 | 3.495 |  | 170.868 | 100.6774
150.327 | -409.699 | 3.494 | 150.327 | -1822.431 | 3.494 |  | 170.967 | 100.9984
150.434 | -409.679 | 3.495 | 150.434 | -1822.342 | 3.495 |  | 171.069 | 99.92727
150.531 | -409.806 | 3.495 | 150.531 | -1822.907 | 3.495 |  | 171.168 | 100.1529
150.63 | -410.031 | 3.495 | 150.63 | -1823.908 | 3.495 |  | 171.268 | 100.4665
150.727 | -410.44 | 3.497 | 150.727 | -1825.727 | 3.497 |  | 171.368 | 100.6574
150.826 | -410.551 | 3.495 | 150.826 | -1826.221 | 3.495 |  | 171.467 | 100.9779
150.926 | -410.151 | 3.495 | 150.926 | -1824.442 | 3.495 |  | 171.568 | 101.3111
151.026 | -410.898 | 3.494 | 151.026 | -1827.765 | 3.494 |  | 171.667 | 101.6272
151.13 | -411.656 | 3.495 | 151.13 | -1831.136 | 3.495 |  | 171.767 | 101.9133
151.226 | -412.874 | 3.495 | 151.226 | -1836.554 | 3.495 |  | 171.867 | 102.1506
151.326 | -413.492 | 3.495 | 151.326 | -1839.303 | 3.495 |  | 171.967 | 102.3393
151.427 | -414.238 | 3.495 | 151.427 | -1842.622 | 3.495 |  | 172.067 | 102.6055
151.527 | -415.48 | 3.495 | 151.527 | -1848.146 | 3.495 |  | 172.166 | 102.8744
151.628 | -416.5 | 3.496 | 151.628 | -1852.68363 | 3.496 |  | 172.267 | 103.1564
151.74 | -417.698 | 3.496 | 151.74 | -1858.013 | 3.496 |  | 172.367 | 103.37
151.827 | -418.173 | 3.494 | 151.827 | -1860.126 | 3.494 |  | 172.467 | 103.6475
151.928 | -418.785 | 3.495 | 151.928 | -1862.848 | 3.495 |  | 172.568 | 103.7361
152.055 | -419.466 | 3.495 | 152.055 | -1865.877 | 3.495 |  | 172.667 | 103.9693
152.149 | -419.498 | 3.495 | 152.149 | -1866.019 | 3.495 |  | 172.769 | 104.1955
152.227 | -418.945 | 3.495 | 152.227 | -1863.56 | 3.495 |  | 172.868 | 104.4447
152.326 | -416.093 | 3.496 | 152.326 | -1850.873 | 3.496 |  | 172.968 | 104.7392
152.427 | -413.145 | 3.494 | 152.427 | -1837.76 | 3.494 |  | 173.068 | 104.9837
152.526 | -413.673 | 3.496 | 152.526 | -1840.109 | 3.496 |  | 173.167 | 105.2009
152.626 | -413.948 | 3.496 | 152.626 | -1841.332 | 3.496 |  | 173.268 | 105.4865
152.737 | -413.441 | 3.495 | 152.737 | -1839.077 | 3.495 |  | 173.367 | 105.7154
152.827 | -414.041 | 3.495 | 152.827 | -1841.745 | 3.495 |  | 173.467 | 105.9091
152.926 | -415.08 | 3.495 | 152.926 | -1846.367 | 3.495 |  | 173.567 | 106.1933
153.027 | -415.913 | 3.495 | 153.027 | -1850.073 | 3.495 |  | 173.667 | 106.3142
153.147 | -415.823 | 3.494 | 153.147 | -1849.672 | 3.494 |  | 173.767 | 106.5551
153.226 | -415.857 | 3.495 | 153.226 | -1849.823 | 3.495 |  | 173.866 | 106.6683
153.335 | -416.306 | 3.495 | 153.335 | -1851.821 | 3.495 |  | 173.968 | 107.0049
153.435 | -417.288 | 3.494 | 153.435 | -1856.189 | 3.494 |  | 174.067 | 107.3933
153.532 | -417.522 | 3.498 | 153.532 | -1857.23 | 3.498 |  | 174.167 | 107.4998
153.628 | -418.115 | 3.494 | 153.628 | -1859.868 | 3.494 |  | 174.267 | 107.7864
153.736 | -418.647 | 3.495 | 153.736 | -1862.234 | 3.495 |  | 174.367 | 108.0391
153.833 | -420.016 | 3.498 | 153.833 | -1868.324 | 3.498 |  | 174.467 | 108.3951
153.935 | -420.347 | 3.494 | 153.935 | -1869.796 | 3.494 |  | 174.566 | 108.6966
154.027 | -421.151 | 3.495 | 154.027 | -1873.372 | 3.495 |  | 174.667 | 108.9023
154.126 | -421.573 | 3.495 | 154.126 | -1875.249 | 3.495 |  | 174.767 | 109.0833
154.241 | -422.267 | 3.495 | 154.241 | -1878.337 | 3.495 |  | 174.867 | 109.3737
154.327 | -422.131 | 3.495 | 154.327 | -1877.732 | 3.495 |  | 174.968 | 109.5975
154.427 | -422.673 | 3.495 | 154.427 | -1880.142 | 3.495 |  | 175.067 | 109.773
154.526 | -423.5 | 3.496 | 154.526 | -1883.82117 | 3.496 |  | 175.168 | 109.9517
154.637 | -423.529 | 3.494 | 154.637 | -1883.95 | 3.494 |  | 175.267 | 110.1844
154.726 | -422.735 | 3.495 | 154.726 | -1880.418 | 3.495 |  | 175.367 | 110.4153
154.826 | -422.449 | 3.494 | 154.826 | -1879.146 | 3.494 |  | 175.467 | 110.6477
154.926 | -421.796 | 3.495 | 154.926 | -1876.241 | 3.495 |  | 175.567 | 110.9888
155.027 | -421.101 | 3.495 | 155.027 | -1873.15 | 3.495 |  | 175.667 | 111.1393
155.127 | -420.911 | 3.495 | 155.127 | -1872.305 | 3.495 |  | 175.766 | 111.315
155.253 | -420.8 | 3.494 | 155.253 | -1871.810976 | 3.494 |  | 175.866 | 111.5735
155.326 | -421.547 | 3.495 | 155.326 | -1875.134 | 3.495 |  | 175.966 | 111.8105
155.43 | -424.528 | 3.494 | 155.43 | -1888.394 | 3.494 |  | 176.066 | 112.0557
155.527 | -425.221 | 3.495 | 155.527 | -1891.477 | 3.495 |  | 176.167 | 112.2358
155.634 | -425.762 | 3.494 | 155.634 | -1893.883 | 3.494 |  | 176.267 | 112.4664
155.726 | -425.805 | 3.494 | 155.726 | -1894.074 | 3.494 |  | 176.367 | 112.6211
155.832 | -426.027 | 3.494 | 155.832 | -1895.062 | 3.494 |  | 176.467 | 112.7797
155.936 | -426.258 | 3.495 | 155.936 | -1896.089 | 3.495 |  | 176.567 | 113.0505
156.026 | -426.351 | 3.495 | 156.026 | -1896.503 | 3.495 |  | 176.668 | 113.293
156.137 | -426.221 | 3.495 | 156.137 | -1895.925 | 3.495 |  | 176.768 | 113.4315
156.231 | -426.266 | 3.495 | 156.231 | -1896.125 | 3.495 |  | 176.868 | 113.5914
156.327 | -426.502 | 3.494 | 156.327 | -1897.175 | 3.494 |  | 176.967 | 113.8843
156.427 | -427.513 | 3.495 | 156.427 | -1901.672 | 3.495 |  | 177.067 | 114.1102
156.527 | -428.447 | 3.495 | 156.527 | -1905.827 | 3.495 |  | 177.167 | 114.3177
156.626 | -429.006 | 3.495 | 156.626 | -1908.313 | 3.495 |  | 177.267 | 114.4886
156.726 | -429.157 | 3.496 | 156.726 | -1908.985 | 3.496 |  | 177.367 | 114.7438
156.826 | -429.894 | 3.495 | 156.826 | -1912.263 | 3.495 |  | 177.467 | 114.7746
156.941 | -430.958 | 3.495 | 156.941 | -1916.996 | 3.495 |  | 177.566 | 114.8687
157.028 | -432.438 | 3.495 | 157.028 | -1923.579 | 3.495 |  | 177.667 | 115.0951
157.127 | -432.869 | 3.494 | 157.127 | -1925.497 | 3.494 |  | 177.766 | 115.2854
157.226 | -433.286 | 3.495 | 157.226 | -1927.351 | 3.495 |  | 177.867 | 115.477
157.334 | -433.232 | 3.495 | 157.334 | -1927.111 | 3.495 |  | 177.967 | 115.5378
157.435 | -433.268 | 3.496 | 157.435 | -1927.271 | 3.496 |  | 178.066 | 115.6141
157.527 | -433.539 | 3.494 | 157.527 | -1928.477 | 3.494 |  | 178.167 | 115.7333
157.627 | -433.55 | 3.496 | 157.627 | -1928.525781 | 3.496 |  | 178.266 | 115.8782
157.726 | -433.933 | 3.494 | 157.726 | -1930.229 | 3.494 |  | 178.366 | 116.0117
157.827 | -434.332 | 3.495 | 157.827 | -1932.004 | 3.495 |  | 178.466 | 116.1622
157.933 | -435.253 | 3.495 | 157.933 | -1936.101 | 3.495 |  | 178.566 | 116.3303
158.037 | -435.262 | 3.495 | 158.037 | -1936.141 | 3.495 |  | 178.667 | 116.5313
158.133 | -435.434 | 3.495 | 158.133 | -1936.906 | 3.495 |  | 178.766 | 116.5529
158.227 | -435.657 | 3.494 | 158.227 | -1937.898 | 3.494 |  | 178.867 | 116.5939
158.327 | -434.014 | 3.495 | 158.327 | -1930.59 | 3.495 |  | 178.967 | 116.7445
158.437 | -432.419 | 3.49 | 158.437 | -1923.495 | 3.49 |  | 179.067 | 116.8436
158.535 | -432.236 | 3.495 | 158.535 | -1922.681 | 3.495 |  | 179.167 | 117.0298
158.631 | -432.067 | 3.495 | 158.631 | -1921.929 | 3.495 |  | 179.266 | 117.0917
158.726 | -432.207 | 3.493 | 158.726 | -1922.552 | 3.493 |  | 179.366 | 117.1798
158.832 | -431.992 | 3.495 | 158.832 | -1921.595 | 3.495 |  | 179.466 | 117.428
158.926 | -432.547 | 3.495 | 158.926 | -1924.064 | 3.495 |  | 179.566 | 117.6634
159.026 | -432.825 | 3.494 | 159.026 | -1925.301 | 3.494 |  | 179.666 | 117.7821
159.127 | -434.405 | 3.495 | 159.127 | -1932.329 | 3.495 |  | 179.765 | 117.8134
159.226 | -437.598 | 3.494 | 159.226 | -1946.532 | 3.494 |  | 179.866 | 117.9374
159.326 | -439.02 | 3.493 | 159.326 | -1952.858 | 3.493 |  | 179.965 | 118.0131
159.426 | -440.019 | 3.494 | 159.426 | -1957.301 | 3.494 |  | 180.066 | 118.0875
159.526 | -441.631 | 3.495 | 159.526 | -1964.472 | 3.495 |  | 180.166 | 118.2684
159.636 | -443.214 | 3.496 | 159.636 | -1971.513 | 3.496 |  | 180.266 | 118.4618
159.726 | -444.372 | 3.495 | 159.726 | -1976.664 | 3.495 |  | 180.367 | 118.6187
159.828 | -443.739 | 3.494 | 159.828 | -1973.849 | 3.494 |  | 180.466 | 118.7206
159.928 | -443.633 | 3.495 | 159.928 | -1973.377 | 3.495 |  | 180.567 | 118.9127
160.027 | -444.357 | 3.494 | 160.027 | -1976.598 | 3.494 |  | 180.667 | 119.0553
160.127 | -443.853 | 3.495 | 160.127 | -1974.356 | 3.495 |  | 180.767 | 119.1292
160.239 | -443.507 | 3.491 | 160.239 | -1972.817 | 3.491 |  | 180.867 | 119.2687
160.329 | -442.846 | 3.495 | 160.329 | -1969.876 | 3.495 |  | 180.966 | 119.4106
160.427 | -442.672 | 3.494 | 160.427 | -1969.102 | 3.494 |  | 181.067 | 119.5742
160.536 | -441.695 | 3.494 | 160.536 | -1964.757 | 3.494 |  | 181.166 | 119.6805
160.632 | -440.942 | 3.494 | 160.632 | -1961.407 | 3.494 |  | 181.266 | 119.7591
160.727 | -440.013 | 3.494 | 160.727 | -1957.275 | 3.494 |  | 181.366 | 119.8282
160.844 | -440.708 | 3.494 | 160.844 | -1960.366 | 3.494 |  | 181.465 | 119.8211
160.93 | -445.474 | 3.494 | 160.93 | -1981.566 | 3.494 |  | 181.566 | 120
161.027 | -447.069 | 3.494 | 161.027 | -1988.661 | 3.494 |  | 181.665 | 120.1874
161.126 | -446.305 | 3.496 | 161.126 | -1985.263 | 3.496 |  | 181.766 | 120.2754
161.226 | -412.383 | 3.334 | 161.226 | -1834.37 | 3.334 |  | 181.866 | 120.3211
161.337 | -98.346 | 2.978 | 161.337 | -437.4646 | 2.978 |  | 181.965 | 120.4972
161.426 | -70.042 | 3.092 | 161.426 | -311.5622 | 3.092 |  | 182.066 | 120.6023
161.534 | -65.532 | 3.251 | 161.534 | -291.5008 | 3.251 |  | 182.165 | 120.6457
161.64 | -64.833 | 3.312 | 161.64 | -288.3914 | 3.312 |  | 182.266 | 120.6237
161.727 | -64.782 | 3.329 | 161.727 | -288.1646 | 3.329 |  | 182.365 | 120.592
161.841 | -64.735 | 3.336 | 161.841 | -287.9555217 | 3.336 |  | 182.465 | 120.6899
161.954 | -64.62 | 3.339 | 161.954 | -287.4439764 | 3.339 |  | 182.566 | 120.8083
162.034 | -64.662 | 3.341 | 162.034 | -287.6308 | 3.341 |  | 182.665 | 120.8779
162.127 | -64.717 | 3.343 | 162.127 | -287.8755 | 3.343 |  | 182.767 | 120.9989
162.226 | -64.866 | 3.341 | 162.226 | -288.5382 | 3.341 |  | 182.866 | 121.1178
162.326 | -64.902 | 3.343 | 162.326 | -288.6984 | 3.343 |  | 182.967 | 121.2897
162.427 | -65.208 | 3.343 | 162.427 | -290.0595 | 3.343 |  | 183.067 | 121.4479
162.538 | -65.307 | 3.343 | 162.538 | -290.4999 | 3.343 |  | 183.166 | 121.5157
162.634 | -65.372 | 3.341 | 162.634 | -290.789 | 3.341 |  | 183.267 | 121.6231
162.727 | -65.407 | 3.341 | 162.727 | -290.9447 | 3.341 |  | 183.366 | 121.8083
162.827 | -65.631 | 3.342 | 162.827 | -291.9411 | 3.342 |  | 183.466 | 121.8831
162.926 | -65.716 | 3.346 | 162.926 | -292.3192 | 3.346 |  | 183.566 | 122.0409
163.026 | -65.693 | 3.345 | 163.026 | -292.2169 | 3.345 |  | 183.665 | 122.0786
163.127 | -65.789 | 3.346 | 163.127 | -292.6439 | 3.346 |  | 183.766 | 122.1218
163.244 | -65.704 | 3.343 | 163.244 | -292.2658 | 3.343 |  | 183.865 | 122.1723
163.334 | -65.718 | 3.345 | 163.334 | -292.3281 | 3.345 |  | 183.966 | 122.2457
163.427 | -65.699 | 3.345 | 163.427 | -292.2436 | 3.345 |  | 184.065 | 122.3754
163.526 | -65.825 | 3.344 | 163.526 | -292.8040815 | 3.344 |  | 184.165 | 122.5142
163.632 | -65.823 | 3.343 | 163.632 | -292.7952 | 3.343 |  | 184.266 | 122.5511
163.736 | -65.809 | 3.343 | 163.736 | -292.7329 | 3.343 |  | 184.365 | 122.6707
163.827 | -65.778 | 3.344 | 163.827 | -292.595 | 3.344 |  | 184.467 | 122.7411
163.945 | -65.704 | 3.343 | 163.945 | -292.2658 | 3.343 |  | 184.566 | 122.8577
164.025 | -65.706 | 3.343 | 164.025 | -292.2747 | 3.343 |  | 184.666 | 122.9735
164.127 | -65.606 | 3.343 | 164.127 | -291.8299 | 3.343 |  | 184.766 | 122.995
164.225 | -65.606 | 3.344 | 164.225 | -291.8299 | 3.344 |  | 184.865 | 123.0262
164.326 | -65.403 | 3.342 | 164.326 | -290.9269 | 3.342 |  | 184.966 | 123.1571
164.425 | -65.41 | 3.341 | 164.425 | -290.9580702 | 3.341 |  | 185.065 | 123.3457
164.526 | -65.309 | 3.34 | 164.526 | -290.5088 | 3.34 |  | 185.165 | 123.4605
164.626 | -65.191 | 3.34 | 164.626 | -289.9839 | 3.34 |  | 185.265 | 123.5407
164.725 | -65.213 | 3.339 | 164.725 | -290.0818 | 3.339 |  | 185.365 | 123.6191
164.826 | -65.191 | 3.339 | 164.826 | -289.9839 | 3.339 |  | 185.465 | 123.724
164.926 | -64.908 | 3.338 | 164.926 | -288.7251 | 3.338 |  | 185.564 | 123.7587
165.025 | -64.694 | 3.339 | 165.025 | -287.7731 | 3.339 |  | 185.666 | 123.8142
165.126 | -64.764 | 3.336 | 165.126 | -288.0845 | 3.336 |  | 185.765 | 124.0123
165.226 | -64.499 | 3.336 | 165.226 | -286.9057 | 3.336 |  | 185.865 | 124.1963
165.339 | -64.391 | 3.335 | 165.339 | -286.4253 | 3.335 |  | 185.965 | 124.3688
165.425 | -64.259 | 3.334 | 165.425 | -285.8382 | 3.334 |  | 186.065 | 124.4314
165.53 | -64.222 | 3.333 | 165.53 | -285.6736 | 3.333 |  | 186.165 | 124.4564
165.626 | -63.748 | 3.333 | 165.626 | -283.5651 | 3.333 |  | 186.264 | 124.526
165.726 | -63.65 | 3.332 | 165.726 | -283.129203 | 3.332 |  | 186.364 | 124.5337
165.83 | -63.429 | 3.331 | 165.83 | -282.1461 | 3.331 |  | 186.465 | 124.5918
165.935 | -63.266 | 3.332 | 165.935 | -281.4211 | 3.332 |  | 186.565 | 124.6868
166.026 | -63.013 | 3.332 | 166.026 | -280.2957 | 3.332 |  | 186.666 | 124.7851
166.126 | -62.808 | 3.329 | 166.126 | -279.3838 | 3.329 |  | 186.765 | 124.8385
166.226 | -62.779 | 3.332 | 166.226 | -279.2548 | 3.332 |  | 186.866 | 124.935
166.326 | -62.352 | 3.332 | 166.326 | -277.3554 | 3.332 |  | 186.966 | 125.0369
166.426 | -62.247 | 3.332 | 166.426 | -276.8884 | 3.332 |  | 187.066 | 125.1102
166.526 | -61.856 | 3.331 | 166.526 | -275.1491 | 3.331 |  | 187.166 | 125.1944
166.626 | -61.686 | 3.332 | 166.626 | -274.3929 | 3.332 |  | 187.265 | 125.2374
166.727 | -61.551 | 3.331 | 166.727 | -273.7924 | 3.331 |  | 187.366 | 125.4173
166.835 | -61.211 | 3.332 | 166.835 | -272.28 | 3.332 |  | 187.465 | 125.5211
166.935 | -61.215 | 3.332 | 166.935 | -272.2977873 | 3.332 |  | 187.565 | 125.6494
167.027 | -61.077 | 3.332 | 167.027 | -271.6839 | 3.332 |  | 187.665 | 125.7162
167.129 | -60.918 | 3.334 | 167.129 | -270.9767 | 3.334 |  | 187.764 | 125.9237
167.227 | -60.908 | 3.331 | 167.227 | -270.9322 | 3.331 |  | 187.865 | 126.1461
167.328 | -60.583 | 3.331 | 167.328 | -269.4865 | 3.331 |  | 187.964 | 126.3124
167.431 | -60.55 | 3.331 | 167.431 | -269.339721 | 3.331 |  | 188.064 | 126.5709
167.531 | -60.308 | 3.332 | 167.531 | -268.2633 | 3.332 |  | 188.165 | 126.77
167.628 | -60.212 | 3.333 | 167.628 | -267.8362 | 3.333 |  | 188.264 | 126.9428
167.732 | -59.811 | 3.332 | 167.732 | -266.0525 | 3.332 |  | 188.366 | 127.2362
167.827 | -60.039 | 3.332 | 167.827 | -267.0667 | 3.332 |  | 188.465 | 127.3565
167.928 | -59.927 | 3.331 | 167.928 | -266.5685 | 3.331 |  | 188.566 | 127.4168
168.045 | -59.825 | 3.331 | 168.045 | -266.1147615 | 3.331 |  | 188.665 | 127.5156
168.126 | -59.525 | 3.328 | 168.126 | -264.7802955 | 3.328 |  | 188.765 | 127.6089
168.23 | -59.559 | 3.33 | 168.23 | -264.9315 | 3.33 |  | 188.865 | 127.5719
168.335 | -59.597 | 3.33 | 168.335 | -265.1006 | 3.33 |  | 188.965 | 127.5638
168.426 | -59.368 | 3.33 | 168.426 | -264.0819 | 3.33 |  | 189.066 | 127.5594
168.526 | -59.214 | 3.33 | 168.526 | -263.3969 | 3.33 |  | 189.165 | 127.5053
168.633 | -59.017 | 3.328 | 168.633 | -262.5206 | 3.328 |  | 189.265 | 127.3881
168.727 | -59.142 | 3.329 | 168.727 | -263.0766 | 3.329 |  | 189.365 | 127.2239
168.826 | -58.787 | 3.328 | 168.826 | -261.4975 | 3.328 |  | 189.465 | 127.0511
168.927 | -58.894 | 3.328 | 168.927 | -261.9735 | 3.328 |  | 189.565 | 126.9482
169.027 | -58.747 | 3.324 | 169.027 | -261.3196 | 3.324 |  | 189.664 | 126.9632
169.127 | -58.699 | 3.327 | 169.127 | -261.1061 | 3.327 |  | 189.764 | 126.9737
169.227 | -58.559 | 3.328 | 169.227 | -260.4833 | 3.328 |  | 189.864 | 126.8066
169.327 | -58.517 | 3.328 | 169.327 | -260.2965 | 3.328 |  | 189.965 | 126.6476
169.436 | -58.341 | 3.328 | 169.436 | -259.5136 | 3.328 |  | 190.065 | 126.6154
169.526 | -58.305 | 3.327 | 169.526 | -259.3534671 | 3.327 |  | 190.165 | 127.7567
169.626 | -58.1 | 3.326 | 169.626 | -258.441582 | 3.326 |  | 190.265 | 127.6898
169.726 | -58.022 | 3.329 | 169.726 | -258.0946 | 3.329 |  | 190.365 | 127.5576
169.832 | -58.072 | 3.329 | 169.832 | -258.317 | 3.329 |  | 190.464 | 127.4237
169.927 | -58.063 | 3.328 | 169.927 | -258.277 | 3.328 |  | 190.565 | 127.2821
170.026 | -58.024 | 3.327 | 170.026 | -258.1035 | 3.327 |  | 190.665 | 127.1042
170.126 | -57.818 | 3.326 | 170.126 | -257.1872 | 3.326 |  | 190.766 | 126.9861
170.227 | -57.693 | 3.325 | 170.227 | -256.6312 | 3.325 |  | 190.865 | 126.9202
170.337 | -57.659 | 3.324 | 170.337 | -256.4799 | 3.324 |  | 190.965 | 126.929
170.434 | -57.57 | 3.323 | 170.434 | -256.0840254 | 3.323 |  | 191.065 | 126.7774
170.537 | -57.449 | 3.323 | 170.537 | -255.5458 | 3.323 |  | 191.165 | 126.6622
170.626 | -57.484 | 3.327 | 170.626 | -255.7015 | 3.327 |  | 191.265 | 126.623
170.726 | -57.483 | 3.327 | 170.726 | -255.697 | 3.327 |  | 191.365 | 126.5778
170.831 | -57.486 | 3.328 | 170.831 | -255.7104 | 3.328 |  | 191.464 | 126.4573
170.927 | -57.301 | 3.327 | 170.927 | -254.8875 | 3.327 |  | 191.564 | 126.3786
171.035 | -57.175 | 3.329 | 171.035 | -254.3269785 | 3.329 |  | 191.664 | 126.285
171.135 | -57.216 | 3.329 | 171.135 | -254.5094 | 3.329 |  | 191.764 | 126.2059
171.237 | -57.205 | 3.328 | 171.237 | -254.4604251 | 3.328 |  | 191.864 | 126.2151
171.33 | -57.098 | 3.328 | 171.33 | -253.9845 | 3.328 |  | 191.965 | 126.1246
171.426 | -57.053 | 3.328 | 171.426 | -253.7843 | 3.328 |  | 192.065 | 126.0143
171.527 | -57.042 | 3.329 | 171.527 | -253.7354 | 3.329 |  | 192.165 | 125.929
171.628 | -56.948 | 3.33 | 171.628 | -253.3172 | 3.33 |  | 192.266 | 125.874
171.727 | -56.893 | 3.329 | 171.727 | -253.0726 | 3.329 |  | 192.366 | 125.8332
171.828 | -56.98 | 3.328 | 171.828 | -253.4595756 | 3.328 |  | 192.465 | 125.7213
171.955 | -56.849 | 3.329 | 171.955 | -252.8769 | 3.329 |  | 192.564 | 125.6365
172.028 | -56.72 | 3.329 | 172.028 | -252.3030384 | 3.329 |  | 192.664 | 125.5358
172.138 | -56.82 | 3.328 | 172.138 | -252.7478604 | 3.328 |  | 192.764 | 125.5629
172.237 | -56.779 | 3.328 | 172.237 | -252.5655 | 3.328 |  | 192.864 | 125.6098
172.327 | -56.727 | 3.327 | 172.327 | -252.3342 | 3.327 |  | 192.965 | 125.5433
172.426 | -56.731 | 3.327 | 172.426 | -252.352 | 3.327 |  | 193.065 | 125.4369
172.536 | -56.599 | 3.329 | 172.536 | -251.7648 | 3.329 |  | 193.164 | 125.3599
172.627 | -56.735 | 3.329 | 172.627 | -252.3697617 | 3.329 |  | 193.264 | 125.3661
172.726 | -56.84 | 3.329 | 172.726 | -252.8368248 | 3.329 |  | 193.364 | 125.2996
172.826 | -56.771 | 3.33 | 172.826 | -252.5299 | 3.33 |  | 193.465 | 125.1656
172.93 | -56.755 | 3.325 | 172.93 | -252.4587261 | 3.325 |  | 193.565 | 125.1367
173.035 | -56.679 | 3.327 | 173.035 | -252.1207 | 3.327 |  | 193.664 | 125.1472
173.126 | -56.668 | 3.327 | 173.126 | -252.0717 | 3.327 |  | 193.764 | 125.1351
173.235 | -56.471 | 3.327 | 173.235 | -251.1954 | 3.327 |  | 193.864 | 125.0346
173.326 | -56.452 | 3.327 | 173.326 | -251.1109 | 3.327 |  | 193.964 | 124.9704
173.432 | -56.552 | 3.326 | 173.432 | -251.5557 | 3.326 |  | 194.064 | 124.9526
173.53 | -56.539 | 3.326 | 173.53 | -251.4979 | 3.326 |  | 194.164 | 125.0277
173.642 | -56.593 | 3.325 | 173.642 | -251.7381 | 3.325 |  | 194.265 | 124.9455
173.728 | -56.408 | 3.325 | 173.728 | -250.9152 | 3.325 |  | 194.364 | 124.8557
173.827 | -56.535 | 3.324 | 173.827 | -251.4801177 | 3.324 |  | 194.464 | 124.8481
173.928 | -56.608 | 3.325 | 173.928 | -251.8048 | 3.325 |  | 194.564 | 124.8126
174.027 | -56.444 | 3.324 | 174.027 | -251.0753 | 3.324 |  | 194.665 | 124.7163
174.127 | -56.426 | 3.324 | 174.127 | -250.9953 | 3.324 |  | 194.765 | 124.7489
174.227 | -56.455 | 3.32 | 174.227 | -251.1242601 | 3.32 |  | 194.864 | 124.822
174.328 | -56.474 | 3.323 | 174.328 | -251.2088 | 3.323 |  | 194.964 | 124.8102
174.436 | -56.404 | 3.323 | 174.436 | -250.8974 | 3.323 |  | 195.064 | 124.8306
174.53 | -56.277 | 3.324 | 174.53 | -250.3325 | 3.324 |  | 195.164 | 124.7659
174.627 | -56.216 | 3.325 | 174.627 | -250.0611 | 3.325 |  | 195.264 | 124.771
174.727 | -56.289 | 3.323 | 174.727 | -250.3859 | 3.323 |  | 195.363 | 124.791
174.827 | -56.255 | 3.324 | 174.827 | -250.2346161 | 3.324 |  | 195.463 | 124.8099
174.942 | -56.297 | 3.32 | 174.942 | -250.4214 | 3.32 |  | 195.563 | 124.8222
175.039 | -56.152 | 3.322 | 175.039 | -249.7764 | 3.322 |  | 195.663 | 124.778
175.126 | -56.266 | 3.322 | 175.126 | -250.2835 | 3.322 |  | 195.763 | 124.7199
175.226 | -56.023 | 3.322 | 175.226 | -249.2026 | 3.322 |  | 195.863 | 124.6459
175.327 | -56.105 | 3.321 | 175.327 | -249.5673831 | 3.321 |  | 195.964 | 124.6826
175.449 | -56.092 | 3.322 | 175.449 | -249.5096 | 3.322 |  | 196.063 | 124.7091
175.535 | -56.201 | 3.324 | 175.535 | -249.9944 | 3.324 |  | 196.163 | 124.6895
175.628 | -56.192 | 3.324 | 175.628 | -249.9544 | 3.324 |  | 196.263 | 124.6959
175.726 | -56.054 | 3.322 | 175.726 | -249.3405 | 3.322 |  | 196.363 | 124.651
175.832 | -56.029 | 3.322 | 175.832 | -249.2293 | 3.322 |  | 196.463 | 124.6565
175.927 | -55.918 | 3.322 | 175.927 | -248.7356 | 3.322 |  | 196.562 | 124.5898
176.028 | -56.065 | 3.322 | 176.028 | -249.3894543 | 3.322 |  | 196.664 | 124.6251
176.142 | -55.901 | 3.321 | 176.142 | -248.6599 | 3.321 |  | 196.763 | 124.5442
176.226 | -55.798 | 3.322 | 176.226 | -248.2018 | 3.322 |  | 196.864 | 124.4853
176.326 | -55.724 | 3.322 | 176.326 | -247.8726 | 3.322 |  | 196.964 | 124.5003
176.426 | -55.69 | 3.322 | 176.426 | -247.7213718 | 3.322 |  | 197.063 | 124.5378
176.526 | -55.874 | 3.322 | 176.526 | -248.5398 | 3.322 |  | 197.164 | 124.5379
176.627 | -55.811 | 3.322 | 176.627 | -248.2596 | 3.322 |  | 197.263 | 124.5318
176.726 | -55.79 | 3.321 | 176.726 | -248.1661938 | 3.321 |  | 197.364 | 124.4979
176.837 | -55.785 | 3.322 | 176.837 | -248.1439527 | 3.322 |  | 197.463 | 124.4596
176.927 | -55.659 | 3.323 | 176.927 | -247.5835 | 3.323 |  | 197.562 | 124.436
177.043 | -55.731 | 3.323 | 177.043 | -247.9037 | 3.323 |  | 197.663 | 124.4479
177.126 | -55.677 | 3.323 | 177.126 | -247.6635 | 3.323 |  | 197.762 | 124.4838
177.226 | -55.582 | 3.323 | 177.226 | -247.241 | 3.323 |  | 197.863 | 124.4624
177.334 | -55.689 | 3.325 | 177.334 | -247.7169 | 3.325 |  | 197.962 | 124.463
177.426 | -55.484 | 3.325 | 177.426 | -246.805 | 3.325 |  | 198.062 | 124.4699
177.53 | -55.485 | 3.325 | 177.53 | -246.8094867 | 3.325 |  | 198.163 | 124.4959
177.636 | -55.581 | 3.327 | 177.636 | -247.2365 | 3.327 |  | 198.262 | 124.5062
177.735 | -55.546 | 3.324 | 177.735 | -247.0808 | 3.324 |  | 198.364 | 124.531
177.826 | -55.481 | 3.325 | 177.826 | -246.7917 | 3.325 |  | 198.463 | 124.5338
177.928 | -55.537 | 3.325 | 177.928 | -247.0408 | 3.325 |  | 198.564 | 124.5711
178.027 | -55.405 | 3.325 | 178.027 | -246.4536291 | 3.325 |  | 198.664 | 124.5155
178.149 | -55.621 | 3.324 | 178.149 | -247.4144 | 3.324 |  | 198.763 | 124.5702
178.227 | -55.448 | 3.325 | 178.227 | -246.6449 | 3.325 |  | 198.864 | 124.5917
178.328 | -55.487 | 3.324 | 178.328 | -246.8184 | 3.324 |  | 198.963 | 124.662
178.426 | -55.265 | 3.324 | 178.426 | -245.8308783 | 3.324 |  | 199.063 | 124.7571
178.528 | -55.119 | 3.324 | 178.528 | -245.1814 | 3.324 |  | 199.163 | 124.7816
178.635 | -55.319 | 3.326 | 178.635 | -246.0711 | 3.326 |  | 199.262 | 124.6606
178.727 | -55.429 | 3.325 | 178.727 | -246.5604 | 3.325 |  | 199.363 | 124.6065
178.827 | -55.152 | 3.324 | 178.827 | -245.3282 | 3.324 |  | 199.462 | 124.6664
178.926 | -55.274 | 3.324 | 178.926 | -245.8709 | 3.324 |  | 199.562 | 124.7497
179.027 | -55.176 | 3.324 | 179.027 | -245.435 | 3.324 |  | 199.662 | 124.802
179.127 | -55.268 | 3.324 | 179.127 | -245.8442 | 3.324 |  | 199.762 | 124.8941
179.226 | -55.199 | 3.324 | 179.226 | -245.5373 | 3.324 |  | 199.863 | 124.8648
179.341 | -55.348 | 3.325 | 179.341 | -246.2001 | 3.325 |  | 199.962 | 124.7874
179.427 | -55.078 | 3.325 | 179.427 | -244.9991 | 3.325 |  | 200.063 | 124.7484
179.531 | -55.221 | 3.323 | 179.531 | -245.6352 | 3.323 |  | 200.162 | 124.8416
179.637 | -55.092 | 3.323 | 179.637 | -245.0613 | 3.323 |  | 200.262 | 124.9063
179.727 | -55.135 | 3.323 | 179.727 | -245.2526097 | 3.323 |  | 200.362 | 124.955
179.827 | -55.133 | 3.323 | 179.827 | -245.2437 | 3.323 |  | 200.461 | 124.9712
179.932 | -55.215 | 3.323 | 179.932 | -245.6084673 | 3.323 |  | 200.563 | 125.1002
180.028 | -55.221 | 3.323 | 180.028 | -245.6352 | 3.323 |  | 200.662 | 125.15
180.147 | -55.237 | 3.324 | 180.147 | -245.7063 | 3.324 |  | 200.763 | 125.15
180.227 | -55.323 | 3.322 | 180.227 | -246.0889 | 3.322 |  | 200.863 | 125.1517
180.338 | -55.241 | 3.324 | 180.338 | -245.7241 | 3.324 |  | 200.963 | 125.1423
180.426 | -55.274 | 3.323 | 180.426 | -245.8709 | 3.323 |  | 201.063 | 125.1147
180.527 | -55.249 | 3.317 | 180.527 | -245.7597 | 3.317 |  | 201.162 | 124.9775
180.627 | -55.145 | 3.321 | 180.627 | -245.2970919 | 3.321 |  | 201.263 | 125.0154
180.74 | -55.106 | 3.324 | 180.74 | -245.1236 | 3.324 |  | 201.362 | 125.0934
180.836 | -55.05 | 3.324 | 180.836 | -244.874511 | 3.324 |  | 201.462 | 125.0888
180.933 | -55.084 | 3.324 | 180.933 | -245.0258 | 3.324 |  | 201.562 | 125.1018
181.026 | -55.003 | 3.324 | 181.026 | -244.6654 | 3.324 |  | 201.662 | 125.0149
181.129 | -54.839 | 3.324 | 181.129 | -243.9359 | 3.324 |  | 201.762 | 124.9973
181.227 | -54.874 | 3.324 | 181.227 | -244.0916 | 3.324 |  | 201.861 | 125.0499
181.326 | -54.947 | 3.325 | 181.326 | -244.4163 | 3.325 |  | 201.961 | 125.1365
181.432 | -54.852 | 3.325 | 181.432 | -243.9938 | 3.325 |  | 202.062 | 125.1776
181.527 | -54.833 | 3.329 | 181.527 | -243.9092 | 3.329 |  | 202.162 | 125.1605
181.628 | -54.835 | 3.324 | 181.628 | -243.9181437 | 3.324 |  | 202.263 | 125.0428
181.727 | -54.787 | 3.324 | 181.727 | -243.7046 | 3.324 |  | 202.362 | 125.0771
181.827 | -54.78 | 3.325 | 181.827 | -243.6734916 | 3.325 |  | 202.463 | 125.0616
181.928 | -54.76 | 3.325 | 181.928 | -243.5845272 | 3.325 |  | 202.563 | 125.0689
182.028 | -54.756 | 3.325 | 182.028 | -243.5667 | 3.325 |  | 202.663 | 125.1322
182.127 | -54.711 | 3.326 | 182.127 | -243.3666 | 3.326 |  | 202.763 | 125.1605
182.241 | -54.761 | 3.324 | 182.241 | -243.589 | 3.324 |  | 202.862 | 125.146
182.343 | -54.713 | 3.324 | 182.343 | -243.3755 | 3.324 |  | 202.963 | 125.0954
182.427 | -54.778 | 3.326 | 182.427 | -243.6646 | 3.326 |  | 203.062 | 125.183
182.534 | -54.842 | 3.323 | 182.534 | -243.9493 | 3.323 |  | 203.162 | 125.1662
182.634 | -54.827 | 3.321 | 182.634 | -243.8826 | 3.321 |  | 203.262 | 125.2082
182.726 | -54.782 | 3.321 | 182.726 | -243.6824 | 3.321 |  | 203.361 | 125.2067
182.826 | -54.954 | 3.323 | 182.826 | -244.4475 | 3.323 |  | 203.462 | 125.1667
182.933 | -54.865 | 3.323 | 182.933 | -244.0515903 | 3.323 |  | 203.561 | 125.1453
183.026 | -54.757 | 3.324 | 183.026 | -243.5712 | 3.324 |  | 203.661 | 125.1886
183.126 | -54.577 | 3.324 | 183.126 | -242.7705 | 3.324 |  | 203.762 | 125.1813
183.226 | -54.668 | 3.324 | 183.226 | -243.1753 | 3.324 |  | 203.861 | 125.1594
183.337 | -54.77 | 3.324 | 183.337 | -243.6290094 | 3.324 |  | 203.962 | 125.0222
183.439 | -54.825 | 3.324 | 183.439 | -243.8736615 | 3.324 |  | 204.061 | 124.9417
183.527 | -54.733 | 3.322 | 183.527 | -243.4644 | 3.322 |  | 204.162 | 124.9321
183.628 | -54.598 | 3.324 | 183.628 | -242.8639 | 3.324 |  | 204.261 | 124.9193
183.727 | -54.622 | 3.324 | 183.727 | -242.9707 | 3.324 |  | 204.361 | 124.8877
183.834 | -54.673 | 3.323 | 183.834 | -243.1975 | 3.323 |  | 204.462 | 124.9207
183.935 | -54.648 | 3.323 | 183.935 | -243.0863 | 3.323 |  | 204.561 | 124.8627
184.027 | -54.694 | 3.323 | 184.027 | -243.2909 | 3.323 |  | 204.663 | 124.7674
184.128 | -54.662 | 3.323 | 184.128 | -243.1486 | 3.323 |  | 204.762 | 124.7086
184.241 | -54.722 | 3.322 | 184.241 | -243.4155 | 3.322 |  | 204.862 | 124.6676
184.329 | -54.684 | 3.323 | 184.329 | -243.2465 | 3.323 |  | 204.962 | 124.6604
184.433 | -54.671 | 3.318 | 184.433 | -243.1886 | 3.318 |  | 205.062 | 124.6254
184.528 | -54.699 | 3.324 | 184.528 | -243.3132 | 3.324 |  | 205.162 | 124.5712
184.635 | -54.701 | 3.323 | 184.635 | -243.3221 | 3.323 |  | 205.261 | 124.5748
184.734 | -54.706 | 3.323 | 184.734 | -243.3443 | 3.323 |  | 205.361 | 124.5711
184.832 | -54.708 | 3.323 | 184.832 | -243.3532 | 3.323 |  | 205.461 | 124.6115
184.928 | -54.683 | 3.323 | 184.928 | -243.242 | 3.323 |  | 205.561 | 124.5906
185.027 | -54.734 | 3.324 | 185.027 | -243.4689 | 3.324 |  | 205.661 | 124.4242
185.13 | -54.698 | 3.323 | 185.13 | -243.3087 | 3.323 |  | 205.761 | 124.3433
185.228 | -54.733 | 3.322 | 185.228 | -243.4644 | 3.322 |  | 205.861 | 124.3044
185.328 | -54.753 | 3.321 | 185.328 | -243.5534 | 3.321 |  | 205.961 | 124.2829
185.444 | -54.655 | 3.322 | 185.444 | -243.1174641 | 3.322 |  | 206.061 | 124.3394
185.528 | -54.82 | 3.322 | 185.528 | -243.8514204 | 3.322 |  | 206.162 | 124.3896
185.634 | -54.712 | 3.321 | 185.634 | -243.371 | 3.321 |  | 206.262 | 124.3661
185.728 | -54.546 | 3.322 | 185.728 | -242.6326 | 3.322 |  | 206.363 | 124.2905
185.829 | -54.727 | 3.322 | 185.829 | -243.4377 | 3.322 |  | 206.462 | 124.2321
185.928 | -54.715 | 3.322 | 185.928 | -243.3843573 | 3.322 |  | 206.562 | 124.2205
186.029 | -54.729 | 3.322 | 186.029 | -243.4466 | 3.322 |  | 206.662 | 124.2267
186.128 | -54.753 | 3.322 | 186.128 | -243.5534 | 3.322 |  | 206.762 | 124.2307
186.228 | -54.784 | 3.321 | 186.228 | -243.6913 | 3.321 |  | 206.862 | 124.2232
186.338 | -54.731 | 3.322 | 186.338 | -243.4555 | 3.322 |  | 206.962 | 124.2286
186.436 | -54.626 | 3.32 | 186.436 | -242.9885 | 3.32 |  | 207.061 | 124.2349
186.531 | -54.649 | 3.321 | 186.531 | -243.0908 | 3.321 |  | 207.161 | 124.1913
186.629 | -54.763 | 3.32 | 186.629 | -243.5979 | 3.32 |  | 207.261 | 124.1858
186.729 | -54.701 | 3.321 | 186.729 | -243.3221 | 3.321 |  | 207.361 | 124.1633
186.829 | -54.791 | 3.321 | 186.829 | -243.7224 | 3.321 |  | 207.462 | 124.1213
186.928 | -54.75 | 3.321 | 186.928 | -243.540045 | 3.321 |  | 207.562 | 124.0545
187.029 | -54.807 | 3.32 | 187.029 | -243.7936 | 3.32 |  | 207.663 | 123.9866
187.14 | -54.677 | 3.32 | 187.14 | -243.2153 | 3.32 |  | 207.762 | 124.029
187.228 | -54.704 | 3.321 | 187.228 | -243.3354 | 3.321 |  | 207.862 | 124.0339
187.343 | -54.734 | 3.322 | 187.343 | -243.4689 | 3.322 |  | 207.962 | 124.0618
187.428 | -54.801 | 3.319 | 187.428 | -243.7669 | 3.319 |  | 208.062 | 124.1027
187.528 | -54.646 | 3.318 | 187.528 | -243.0774 | 3.318 |  | 208.162 | 124.1221
187.629 | -54.794 | 3.312 | 187.629 | -243.7358 | 3.312 |  | 208.261 | 124.0678
187.728 | -54.678 | 3.314 | 187.728 | -243.2198 | 3.314 |  | 208.363 | 124.0227
187.844 | -54.686 | 3.316 | 187.844 | -243.2554 | 3.316 |  | 208.461 | 123.9686
187.928 | -54.648 | 3.317 | 187.928 | -243.0863 | 3.317 |  | 208.562 | 123.9549
188.027 | -54.559 | 3.315 | 188.027 | -242.6904 | 3.315 |  | 208.662 | 123.897
188.127 | -54.693 | 3.307 | 188.127 | -243.2865 | 3.307 |  | 208.761 | 123.8197
188.228 | -54.707 | 3.312 | 188.228 | -243.3488 | 3.312 |  | 208.862 | 123.8236
188.328 | -54.858 | 3.32 | 188.328 | -244.0205 | 3.32 |  | 208.961 | 123.8829
188.427 | -54.6 | 3.321 | 188.427 | -242.872812 | 3.321 |  | 209.061 | 123.9583
188.528 | -54.588 | 3.321 | 188.528 | -242.8194 | 3.321 |  | 209.161 | 123.962
188.629 | -54.533 | 3.322 | 188.629 | -242.5748 | 3.322 |  | 209.26 | 123.8915
188.734 | -54.757 | 3.323 | 188.734 | -243.5712 | 3.323 |  | 209.361 | 123.8266
188.829 | -54.674 | 3.324 | 188.829 | -243.202 | 3.324 |  | 209.461 | 123.8486
188.928 | -54.688 | 3.324 | 188.928 | -243.2643 | 3.324 |  | 209.561 | 123.8271
189.027 | -54.653 | 3.325 | 189.027 | -243.1086 | 3.325 |  | 209.661 | 123.8305
189.128 | -54.629 | 3.325 | 189.128 | -243.0018 | 3.325 |  | 209.761 | 123.7586
189.227 | -54.751 | 3.33 | 189.227 | -243.5445 | 3.33 |  | 209.862 | 123.7405
189.34 | -54.587 | 3.328 | 189.34 | -242.815 | 3.328 |  | 209.961 | 123.7946
189.428 | -54.565 | 3.326 | 189.428 | -242.7171243 | 3.326 |  | 210.062 | 123.7934
189.533 | -54.671 | 3.327 | 189.533 | -243.1886 | 3.327 |  | 210.162 | 123.83
189.634 | -54.544 | 3.327 | 189.634 | -242.6237 | 3.327 |  | 210.263 | 123.8308
189.737 | -54.464 | 3.327 | 189.737 | -242.2679 | 3.327 |  | 210.363 | 123.7697
189.828 | -54.362 | 3.331 | 189.828 | -241.8141 | 3.331 |  | 210.461 | 123.8272
189.944 | -54.448 | 3.33 | 189.944 | -242.1967 | 3.33 |  | 210.561 | 123.8479
190.028 | -54.33 | 3.331 | 190.028 | -241.6717926 | 3.331 |  | 210.661 | 123.8944
190.129 | -54.376 | 3.332 | 190.129 | -241.8764 | 3.332 |  | 210.761 | 123.8795
190.229 | -54.326 | 3.334 | 190.229 | -241.654 | 3.334 |  | 210.861 | 123.8185
190.329 | -54.363 | 3.332 | 190.329 | -241.8186 | 3.332 |  | 210.961 | 123.7725
190.427 | -54.237 | 3.331 | 190.427 | -241.2581 | 3.331 |  | 211.062 | 123.7739
190.528 | -54.092 | 3.332 | 190.528 | -240.6131 | 3.332 |  | 211.161 | 123.844
190.629 | -54.236 | 3.332 | 190.629 | -241.2537 | 3.332 |  | 211.261 | 123.9128
190.736 | -54.217 | 3.332 | 190.736 | -241.1691 | 3.332 |  | 211.361 | 123.8974
190.829 | -53.938 | 3.332 | 190.829 | -239.9281 | 3.332 |  | 211.461 | 123.8397
190.938 | -53.957 | 3.332 | 190.938 | -240.0126 | 3.332 |  | 211.562 | 123.7549
191.029 | -54.132 | 3.333 | 191.029 | -240.791 | 3.333 |  | 211.661 | 123.7001
191.129 | -54.003 | 3.333 | 191.129 | -240.2172 | 3.333 |  | 211.761 | 123.7377
191.227 | -53.964 | 3.333 | 191.227 | -240.0437 | 3.333 |  | 211.861 | 123.7826
191.327 | -53.985 | 3.333 | 191.327 | -240.1371567 | 3.333 |  | 211.96 | 123.742
191.427 | -54.014 | 3.333 | 191.427 | -240.2662 | 3.333 |  | 212.06 | 123.7426
191.528 | -53.869 | 3.333 | 191.528 | -239.6212 | 3.333 |  | 212.159 | 123.7181
191.641 | -53.925 | 3.333 | 191.641 | -239.8702635 | 3.333 |  | 212.261 | 123.708
191.728 | -53.863 | 3.333 | 191.728 | -239.5945 | 3.333 |  | 212.36 | 123.7317
191.837 | -53.983 | 3.332 | 191.837 | -240.1283 | 3.332 |  | 212.461 | 123.709
191.928 | -53.874 | 3.333 | 191.928 | -239.6434 | 3.333 |  | 212.561 | 123.7432
192.034 | -53.909 | 3.333 | 192.034 | -239.7991 | 3.333 |  | 212.66 | 123.7923
192.133 | -53.927 | 3.331 | 192.133 | -239.8792 | 3.331 |  | 212.761 | 123.7521
192.227 | -54.004 | 3.334 | 192.227 | -240.2217 | 3.334 |  | 212.86 | 123.7246
192.329 | -53.888 | 3.333 | 192.329 | -239.7057 | 3.333 |  | 212.96 | 123.6474
192.443 | -53.876 | 3.333 | 192.443 | -239.6523 | 3.333 |  | 213.06 | 123.6933
192.529 | -53.778 | 3.333 | 192.529 | -239.2164 | 3.333 |  | 213.159 | 123.7716
192.629 | -53.724 | 3.333 | 192.629 | -238.9762 | 3.333 |  | 213.26 | 123.8177
192.741 | -53.778 | 3.331 | 192.741 | -239.2164 | 3.331 |  | 213.359 | 123.8393
192.829 | -53.709 | 3.333 | 192.829 | -238.9094 | 3.333 |  | 213.46 | 123.8749
192.934 | -53.743 | 3.332 | 192.934 | -239.0607 | 3.332 |  | 213.559 | 123.8904
193.039 | -53.798 | 3.334 | 193.039 | -239.3053 | 3.334 |  | 213.659 | 123.8297
193.131 | -53.893 | 3.331 | 193.131 | -239.7279 | 3.331 |  | 213.76 | 123.7967
193.227 | -53.796 | 3.333 | 193.227 | -239.2964 | 3.333 |  | 213.859 | 123.8451
193.332 | -53.78 | 3.333 | 193.332 | -239.2252716 | 3.333 |  | 213.961 | 123.8231
193.432 | -53.687 | 3.333 | 193.432 | -238.8116 | 3.333 |  | 214.06 | 123.893
193.527 | -53.826 | 3.333 | 193.527 | -239.4299 | 3.333 |  | 214.161 | 123.7944
193.633 | -53.869 | 3.333 | 193.633 | -239.6212 | 3.333 |  | 214.261 | 123.7276
193.736 | -53.871 | 3.334 | 193.736 | -239.6301 | 3.334 |  | 214.36 | 123.7111
193.832 | -53.797 | 3.333 | 193.832 | -239.3009 | 3.333 |  | 214.461 | 123.7132
193.949 | -53.686 | 3.332 | 193.949 | -238.8071 | 3.332 |  | 214.56 | 123.7359
194.029 | -53.756 | 3.334 | 194.029 | -239.1185 | 3.334 |  | 214.66 | 123.7531
194.142 | -53.55 | 3.333 | 194.142 | -238.202181 | 3.333 |  | 214.76 | 123.8659
194.228 | -53.686 | 3.333 | 194.228 | -238.8071 | 3.333 |  | 214.859 | 123.9312
194.328 | -53.715 | 3.333 | 194.328 | -238.9361373 | 3.333 |  | 214.96 | 123.9748
194.43 | -53.768 | 3.333 | 194.43 | -239.1719 | 3.333 |  | 215.059 | 124.0421
194.537 | -53.73 | 3.333 | 194.537 | -239.0028606 | 3.333 |  | 215.16 | 124.0758
194.638 | -53.607 | 3.333 | 194.638 | -238.4557 | 3.333 |  | 215.259 | 124.0998
194.738 | -53.592 | 3.332 | 194.738 | -238.389 | 3.332 |  | 215.359 | 124.0914
194.83 | -53.51 | 3.333 | 194.83 | -238.0242522 | 3.333 |  | 215.46 | 124.0563
194.929 | -53.702 | 3.334 | 194.929 | -238.8783 | 3.334 |  | 215.559 | 124.0613
195.028 | -53.582 | 3.335 | 195.028 | -238.3445 | 3.335 |  | 215.66 | 124.0417
195.132 | -53.649 | 3.334 | 195.132 | -238.6426 | 3.334 |  | 215.759 | 124.1337
195.228 | -53.553 | 3.333 | 195.228 | -238.2155 | 3.333 |  | 215.859 | 124.2649
195.332 | -53.448 | 3.333 | 195.332 | -237.7485 | 3.333 |  | 215.959 | 124.2651
195.428 | -53.544 | 3.333 | 195.428 | -238.1755 | 3.333 |  | 216.059 | 124.2591
195.533 | -53.594 | 3.333 | 195.533 | -238.3979 | 3.333 |  | 216.16 | 124.2872
195.628 | -53.553 | 3.331 | 195.628 | -238.2155 | 3.331 |  | 216.259 | 124.3628
195.729 | -53.571 | 3.333 | 195.729 | -238.2956 | 3.333 |  | 216.36 | 124.367
195.827 | -53.653 | 3.333 | 195.827 | -238.6603 | 3.333 |  | 216.461 | 124.3803
195.93 | -53.579 | 3.333 | 195.93 | -238.3312 | 3.333 |  | 216.561 | 124.3399
196.045 | -53.482 | 3.332 | 196.045 | -237.8997 | 3.332 |  | 216.661 | 124.2463
196.128 | -53.605 | 3.333 | 196.128 | -238.4468331 | 3.333 |  | 216.76 | 124.2833
196.237 | -53.832 | 3.333 | 196.237 | -239.4566 | 3.333 |  | 216.861 | 124.3366
196.329 | -53.626 | 3.333 | 196.329 | -238.5402 | 3.333 |  | 216.959 | 124.3393
196.427 | -53.586 | 3.333 | 196.427 | -238.3623 | 3.333 |  | 217.059 | 124.3313
196.527 | -53.601 | 3.333 | 196.527 | -238.429 | 3.333 |  | 217.159 | 124.3756
196.629 | -53.684 | 3.332 | 196.629 | -238.7982 | 3.332 |  | 217.258 | 124.4405
196.729 | -53.629 | 3.333 | 196.729 | -238.5536 | 3.333 |  | 217.359 | 124.415
196.843 | -53.455 | 3.333 | 196.843 | -237.7796001 | 3.333 |  | 217.458 | 124.4118
196.928 | -53.709 | 3.333 | 196.928 | -238.9094 | 3.333 |  | 217.558 | 123.1164
197.029 | -53.654 | 3.334 | 197.029 | -238.6648 | 3.334 |  | 217.659 | 124.5425
197.135 | -53.699 | 3.332 | 197.135 | -238.865 | 3.332 |  | 217.758 | 124.5334
197.227 | -53.607 | 3.332 | 197.227 | -238.4557 | 3.332 |  | 217.86 | 124.498
197.337 | -53.619 | 3.332 | 197.337 | -238.5091 | 3.332 |  | 217.959 | 124.4915
197.427 | -53.633 | 3.332 | 197.427 | -238.5714 | 3.332 |  | 218.06 | 124.433
197.535 | -53.609 | 3.331 | 197.535 | -238.4646 | 3.331 |  | 218.16 | 124.3771
197.631 | -53.694 | 3.332 | 197.631 | -238.8427 | 3.332 |  | 218.259 | 124.3602
197.728 | -53.377 | 3.333 | 197.728 | -237.4326 | 3.333 |  | 218.36 | 124.3484
197.828 | -53.546 | 3.33 | 197.828 | -238.1844 | 3.33 |  | 218.459 | 124.4265
197.93 | -53.638 | 3.33 | 197.93 | -238.5936 | 3.33 |  | 218.56 | 124.4011
198.057 | -53.659 | 3.332 | 198.057 | -238.687 | 3.332 |  | 218.659 | 124.3663
198.128 | -53.502 | 3.333 | 198.128 | -237.9887 | 3.333 |  | 218.759 | 124.4488
198.228 | -53.62 | 3.333 | 198.228 | -238.5135564 | 3.333 |  | 218.859 | 124.4279
198.328 | -53.581 | 3.333 | 198.328 | -238.3401 | 3.333 |  | 218.958 | 124.4949
198.428 | -53.488 | 3.332 | 198.428 | -237.9264 | 3.332 |  | 219.059 | 124.4909
198.536 | -53.466 | 3.332 | 198.536 | -237.8285 | 3.332 |  | 219.158 | 123.1043
198.628 | -53.504 | 3.333 | 198.628 | -237.9976 | 3.333 |  | 219.258 | 124.3889
198.728 | -53.569 | 3.333 | 198.728 | -238.2867 | 3.333 |  | 219.359 | 124.3567
198.827 | -53.431 | 3.334 | 198.827 | -237.6728 | 3.334 |  | 219.459 | 124.4981
198.928 | -53.46 | 3.333 | 198.928 | -237.8018412 | 3.333 |  | 219.559 | 124.6163
199.028 | -53.315 | 3.333 | 199.028 | -237.1568493 | 3.333 |  | 219.658 | 124.7149
199.127 | -53.433 | 3.332 | 199.127 | -237.6817 | 3.332 |  | 219.759 | 124.7824
199.238 | -53.403 | 3.333 | 199.238 | -237.5483 | 3.333 |  | 219.858 | 124.7871
199.337 | -53.633 | 3.332 | 199.337 | -238.5714 | 3.332 |  | 219.958 | 124.7604
199.428 | -53.379 | 3.332 | 199.428 | -237.4415 | 3.332 |  | 220.059 | 124.6825
199.528 | -53.468 | 3.333 | 199.528 | -237.8374 | 3.333 |  | 220.159 | 124.7363
199.628 | -53.397 | 3.332 | 199.628 | -237.5216 | 3.332 |  | 220.26 | 124.7295
199.727 | -53.486 | 3.332 | 199.727 | -237.9175 | 3.332 |  | 220.359 | 124.6968
199.828 | -53.388 | 3.331 | 199.828 | -237.4816 | 3.331 |  | 220.46 | 124.7057
199.928 | -53.417 | 3.333 | 199.928 | -237.6106 | 3.333 |  | 220.56 | 124.7637
200.028 | -53.414 | 3.332 | 200.028 | -237.5972 | 3.332 |  | 220.66 | 124.7885
200.127 | -53.426 | 3.332 | 200.127 | -237.6506 | 3.332 |  | 220.76 | 124.8137
200.228 | -53.489 | 3.331 | 200.228 | -237.9308 | 3.331 |  | 220.859 | 124.8089
200.328 | -53.503 | 3.331 | 200.328 | -237.9931 | 3.331 |  | 220.958 | 124.7524
200.441 | -53.682 | 3.33 | 200.441 | -238.7893 | 3.33 |  | 221.058 | 124.7773
200.532 | -53.495 | 3.331 | 200.532 | -237.9575289 | 3.331 |  | 221.158 | 124.8087
200.627 | -53.682 | 3.332 | 200.627 | -238.7893 | 3.332 |  | 221.258 | 124.8382
200.735 | -53.567 | 3.33 | 200.735 | -238.2778 | 3.33 |  | 221.357 | 124.8412
200.827 | -53.577 | 3.332 | 200.827 | -238.3223 | 3.332 |  | 221.458 | 124.894
200.927 | -53.661 | 3.332 | 200.927 | -238.6959 | 3.332 |  | 221.558 | 124.9107
201.04 | -53.625 | 3.332 | 201.04 | -238.5357975 | 3.332 |  | 221.658 | 124.8822
201.143 | -53.528 | 3.332 | 201.143 | -238.1043 | 3.332 |  | 221.759 | 124.886
201.229 | -53.631 | 3.332 | 201.229 | -238.5625 | 3.332 |  | 221.858 | 124.9238
201.329 | -53.581 | 3.331 | 201.329 | -238.3401 | 3.331 |  | 221.959 | 124.9669
201.428 | -53.533 | 3.331 | 201.428 | -238.1266 | 3.331 |  | 222.058 | 124.8732
201.528 | -53.53 | 3.332 | 201.528 | -238.1132166 | 3.332 |  | 222.158 | 124.9188
201.632 | -53.701 | 3.332 | 201.632 | -238.8739 | 3.332 |  | 222.258 | 124.9368
201.738 | -53.711 | 3.331 | 201.738 | -238.9183 | 3.331 |  | 222.357 | 124.9887
201.831 | -53.663 | 3.331 | 201.831 | -238.7048 | 3.331 |  | 222.459 | 124.9169
201.93 | -53.672 | 3.332 | 201.93 | -238.7449 | 3.332 |  | 222.558 | 124.8613
202.044 | -53.6 | 3.33 | 202.044 | -238.424592 | 3.33 |  | 222.658 | 124.8958
202.129 | -53.658 | 3.328 | 202.129 | -238.6826 | 3.328 |  | 222.758 | 124.8673
202.229 | -53.678 | 3.335 | 202.229 | -238.7716 | 3.335 |  | 222.858 | 124.9457
202.328 | -53.604 | 3.334 | 202.328 | -238.4424 | 3.334 |  | 222.958 | 125.0595
202.427 | -53.551 | 3.335 | 202.427 | -238.2066 | 3.335 |  | 223.057 | 125.2033
202.527 | -53.39 | 3.335 | 202.527 | -237.4904658 | 3.335 |  | 223.158 | 125.1506
202.628 | -53.308 | 3.335 | 202.628 | -237.1257 | 3.335 |  | 223.258 | 125.0742
202.739 | -53.42 | 3.335 | 202.739 | -237.6239124 | 3.335 |  | 223.358 | 125.0764
202.829 | -53.217 | 3.336 | 202.829 | -236.7209 | 3.336 |  | 223.458 | 125.1165
202.933 | -53.362 | 3.336 | 202.933 | -237.3659 | 3.336 |  | 223.558 | 125.1253
203.028 | -53.225 | 3.336 | 203.028 | -236.7565095 | 3.336 |  | 223.658 | 125.1176
203.128 | -53.232 | 3.336 | 203.128 | -236.7876 | 3.336 |  | 223.757 | 125.15
203.227 | -53.223 | 3.336 | 203.227 | -236.7476 | 3.336 |  | 223.857 | 125.2284
203.329 | -53.21 | 3.337 | 203.329 | -236.6897862 | 3.337 |  | 223.958 | 125.3181
203.428 | -53.116 | 3.336 | 203.428 | -236.2717 | 3.336 |  | 224.058 | 125.3935
203.544 | -53.105 | 3.336 | 203.544 | -236.2227231 | 3.336 |  | 224.159 | 125.4142
203.628 | -52.983 | 3.335 | 203.628 | -235.68 | 3.335 |  | 224.258 | 125.4181
203.734 | -53.114 | 3.336 | 203.734 | -236.2628 | 3.336 |  | 224.358 | 125.5147
203.829 | -53.096 | 3.337 | 203.829 | -236.1827 | 3.337 |  | 224.458 | 125.4701
203.929 | -53.059 | 3.336 | 203.929 | -236.0181 | 3.336 |  | 224.558 | 125.4149
204.029 | -53.153 | 3.336 | 204.029 | -236.4362 | 3.336 |  | 224.658 | 125.4681
204.143 | -53.262 | 3.336 | 204.143 | -236.9211 | 3.336 |  | 224.758 | 124.1469
204.238 | -52.958 | 3.337 | 204.238 | -235.5688 | 3.337 |  | 224.857 | 125.5088
204.329 | -53.054 | 3.337 | 204.329 | -235.9959 | 3.337 |  | 224.957 | 125.5322
204.429 | -53.041 | 3.336 | 204.429 | -235.938 | 3.336 |  | 225.057 | 125.5926
204.528 | -52.938 | 3.336 | 204.528 | -235.4799 | 3.336 |  | 225.157 | 125.6183
204.628 | -53.046 | 3.337 | 204.628 | -235.9603 | 3.337 |  | 225.257 | 125.6433
204.737 | -53.007 | 3.337 | 204.737 | -235.7868 | 3.337 |  | 225.357 | 125.5859
204.829 | -53.012 | 3.337 | 204.829 | -235.809 | 3.337 |  | 225.457 | 125.5757
204.929 | -53.032 | 3.337 | 204.929 | -235.898 | 3.337 |  | 225.557 | 125.6525
205.027 | -52.946 | 3.337 | 205.027 | -235.5155 | 3.337 |  | 225.658 | 125.6329
205.128 | -52.947 | 3.337 | 205.128 | -235.5199 | 3.337 |  | 225.758 | 125.5884
205.229 | -52.838 | 3.337 | 205.229 | -235.035 | 3.337 |  | 225.858 | 125.5647
205.327 | -52.889 | 3.336 | 205.327 | -235.2619 | 3.336 |  | 225.957 | 125.6151
205.429 | -53.039 | 3.337 | 205.429 | -235.9291 | 3.337 |  | 226.057 | 125.6402
205.529 | -52.82 | 3.335 | 205.529 | -234.9549804 | 3.335 |  | 226.157 | 125.6744
205.636 | -52.905 | 3.338 | 205.636 | -235.3330791 | 3.338 |  | 226.257 | 125.7895
205.728 | -52.929 | 3.337 | 205.728 | -235.4398 | 3.337 |  | 226.358 | 124.4945
205.829 | -52.887 | 3.337 | 205.829 | -235.253 | 3.337 |  | 226.458 | 125.8283
205.928 | -52.706 | 3.337 | 205.928 | -234.4479 | 3.337 |  | 226.557 | 124.454
206.039 | -52.71 | 3.337 | 206.039 | -234.4656762 | 3.337 |  | 226.657 | 125.8543
206.134 | -52.98 | 3.337 | 206.134 | -235.6666956 | 3.337 |  | 226.757 | 125.8612
206.228 | -52.722 | 3.337 | 206.228 | -234.5191 | 3.337 |  | 226.857 | 124.5143
206.329 | -52.976 | 3.337 | 206.329 | -235.6489 | 3.337 |  | 226.957 | 124.5857
206.442 | -52.854 | 3.337 | 206.442 | -235.1062 | 3.337 |  | 227.057 | 124.6644
206.529 | -52.976 | 3.34 | 206.529 | -235.6489 | 3.34 |  | 227.158 | 124.6999
206.629 | -52.801 | 3.337 | 206.629 | -234.8705 | 3.337 |  | 227.257 | 124.7097
206.735 | -52.884 | 3.337 | 206.735 | -235.2397 | 3.337 |  | 227.357 | 124.7097
206.837 | -52.927 | 3.337 | 206.837 | -235.4309 | 3.337 |  | 227.458 | 124.8444
206.938 | -52.818 | 3.337 | 206.938 | -234.9461 | 3.337 |  | 227.558 | 126.2765
207.034 | -52.771 | 3.337 | 207.034 | -234.737 | 3.337 |  | 227.658 | 124.801
207.144 | -52.943 | 3.338 | 207.144 | -235.5021 | 3.338 |  | 227.757 | 124.8231
207.228 | -52.865 | 3.338 | 207.228 | -235.1551503 | 3.338 |  | 227.858 | 124.896
207.328 | -52.769 | 3.337 | 207.328 | -234.7281 | 3.337 |  | 227.957 | 124.9895
207.429 | -52.716 | 3.337 | 207.429 | -234.4924 | 3.337 |  | 228.058 | 125.0416
207.528 | -52.689 | 3.335 | 207.528 | -234.3723 | 3.335 |  | 228.158 | 125.1697
207.628 | -52.742 | 3.338 | 207.628 | -234.608 | 3.338 |  | 228.258 | 125.2376
207.728 | -52.719 | 3.337 | 207.728 | -234.5057 | 3.337 |  | 228.359 | 125.3471
207.828 | -52.763 | 3.337 | 207.828 | -234.7014 | 3.337 |  | 228.458 | 125.4978
207.949 | -52.8 | 3.337 | 207.949 | -234.866016 | 3.337 |  | 228.558 | 125.5824
208.035 | -52.732 | 3.338 | 208.035 | -234.5635 | 3.338 |  | 228.658 | 125.6541
208.129 | -52.841 | 3.338 | 208.129 | -235.0484 | 3.338 |  | 228.758 | 125.7207
208.227 | -52.831 | 3.337 | 208.227 | -235.0039 | 3.337 |  | 228.858 | 125.8153
208.328 | -52.731 | 3.338 | 208.328 | -234.5591 | 3.338 |  | 228.958 | 125.8084
208.434 | -52.744 | 3.342 | 208.434 | -234.6169 | 3.342 |  | 229.058 | 125.7915
208.537 | -52.658 | 3.338 | 208.537 | -234.2344 | 3.338 |  | 229.158 | 125.7227
208.629 | -52.776 | 3.337 | 208.629 | -234.7593 | 3.337 |  | 229.258 | 125.6322
208.729 | -52.738 | 3.337 | 208.729 | -234.5902 | 3.337 |  | 229.358 | 126.8748
208.828 | -52.812 | 3.337 | 208.828 | -234.9194 | 3.337 |  | 229.457 | 126.7819
208.928 | -52.747 | 3.337 | 208.928 | -234.6303 | 3.337 |  | 229.558 | 126.788
209.03 | -52.652 | 3.338 | 209.03 | -234.2077 | 3.338 |  | 229.658 | 126.8152
209.128 | -52.8 | 3.336 | 209.128 | -234.866016 | 3.336 |  | 229.758 | 126.7327
209.236 | -52.847 | 3.337 | 209.236 | -235.0751 | 3.337 |  | 229.858 | 126.7206
209.329 | -52.681 | 3.337 | 209.329 | -234.3367 | 3.337 |  | 229.956 | 126.7055
209.429 | -52.818 | 3.336 | 209.429 | -234.9461 | 3.336 |  | 230.056 | 126.6313
209.528 | -52.838 | 3.338 | 209.528 | -235.035 | 3.338 |  | 230.156 | 126.5189
209.628 | -52.76 | 3.337 | 209.628 | -234.6880872 | 3.337 |  | 230.257 | 126.3921
209.728 | -52.714 | 3.337 | 209.728 | -234.4835 | 3.337 |  | 230.357 | 126.3424
209.836 | -52.745 | 3.337 | 209.836 | -234.6213639 | 3.337 |  | 230.457 | 126.3146
209.929 | -52.796 | 3.338 | 209.929 | -234.8482 | 3.338 |  | 230.558 | 126.191
210.029 | -52.704 | 3.337 | 210.029 | -234.439 | 3.337 |  | 230.657 | 126.1623
210.145 | -52.722 | 3.337 | 210.145 | -234.5191 | 3.337 |  | 230.757 | 126.1837
210.239 | -52.791 | 3.338 | 210.239 | -234.826 | 3.338 |  | 230.857 | 126.1287
210.344 | -52.691 | 3.337 | 210.344 | -234.3812 | 3.337 |  | 230.958 | 126.0317
210.428 | -52.636 | 3.34 | 210.428 | -234.1365 | 3.34 |  | 231.058 | 125.9601
210.529 | -52.792 | 3.338 | 210.529 | -234.8304 | 3.338 |  | 231.157 | 125.9031
210.629 | -52.7 | 3.337 | 210.629 | -234.421194 | 3.337 |  | 231.258 | 125.9066
210.728 | -52.839 | 3.337 | 210.728 | -235.0395 | 3.337 |  | 231.357 | 125.922
210.829 | -52.833 | 3.337 | 210.829 | -235.0128 | 3.337 |  | 231.456 | 125.9248
210.944 | -52.714 | 3.338 | 210.944 | -234.4835 | 3.338 |  | 231.556 | 125.8746
211.037 | -52.648 | 3.336 | 211.037 | -234.1899 | 3.336 |  | 231.655 | 125.8084
211.128 | -52.712 | 3.337 | 211.128 | -234.4746 | 3.337 |  | 231.757 | 125.8257
211.228 | -52.722 | 3.337 | 211.228 | -234.5191 | 3.337 |  | 231.856 | 125.9062
211.328 | -52.617 | 3.339 | 211.328 | -234.052 | 3.339 |  | 231.957 | 125.9291
211.429 | -52.7 | 3.339 | 211.429 | -234.421194 | 3.339 |  | 232.057 | 125.9854
211.528 | -52.793 | 3.337 | 211.528 | -234.8349 | 3.337 |  | 232.157 | 126.0263
211.628 | -52.756 | 3.337 | 211.628 | -234.6703 | 3.337 |  | 232.258 | 125.9161
211.738 | -52.803 | 3.337 | 211.738 | -234.8794 | 3.337 |  | 232.357 | 125.7764
211.828 | -52.788 | 3.337 | 211.828 | -234.8126 | 3.337 |  | 232.458 | 125.7957
211.928 | -52.907 | 3.338 | 211.928 | -235.342 | 3.338 |  | 232.558 | 125.7912
212.029 | -52.72 | 3.337 | 212.029 | -234.5101584 | 3.337 |  | 232.658 | 125.7963
212.129 | -52.745 | 3.337 | 212.129 | -234.6213639 | 3.337 |  | 232.758 | 125.855
212.241 | -52.776 | 3.337 | 212.241 | -234.7593 | 3.337 |  | 232.857 | 125.8943
212.337 | -52.528 | 3.34 | 212.337 | -233.6561 | 3.34 |  | 232.957 | 125.8345
212.43 | -52.604 | 3.337 | 212.43 | -233.9942 | 3.337 |  | 233.056 | 125.7104
212.529 | -52.773 | 3.337 | 212.529 | -234.7459 | 3.337 |  | 233.156 | 125.6607
212.634 | -52.72 | 3.337 | 212.634 | -234.5101584 | 3.337 |  | 233.256 | 125.6895
212.729 | -52.749 | 3.337 | 212.729 | -234.6392 | 3.337 |  | 233.355 | 125.6384
212.829 | -52.655 | 3.337 | 212.829 | -234.2210241 | 3.337 |  | 233.457 | 125.5839
212.928 | -52.695 | 3.338 | 212.928 | -234.3989529 | 3.338 |  | 233.556 | 125.4843
213.029 | -52.806 | 3.336 | 213.029 | -234.8927 | 3.336 |  | 233.656 | 125.532
213.128 | -52.713 | 3.334 | 213.128 | -234.479 | 3.334 |  | 233.756 | 125.5756
213.228 | -52.8 | 3.336 | 213.228 | -234.866016 | 3.336 |  | 233.855 | 125.6193
213.328 | -52.782 | 3.338 | 213.328 | -234.7859 | 3.338 |  | 233.956 | 125.6541
213.429 | -52.796 | 3.337 | 213.429 | -234.8482 | 3.337 |  | 234.055 | 125.6507
213.537 | -52.879 | 3.337 | 213.537 | -235.2174 | 3.337 |  | 234.156 | 125.6124
213.634 | -52.829 | 3.337 | 213.634 | -234.995 | 3.337 |  | 234.256 | 125.5888
213.728 | -52.762 | 3.337 | 213.728 | -234.697 | 3.337 |  | 234.356 | 125.5105
213.828 | -52.854 | 3.336 | 213.828 | -235.1062 | 3.336 |  | 234.457 | 125.4367
213.929 | -52.827 | 3.337 | 213.929 | -234.9861 | 3.337 |  | 234.556 | 125.4275
214.028 | -52.769 | 3.337 | 214.028 | -234.7281 | 3.337 |  | 234.657 | 125.4008
214.129 | -52.882 | 3.337 | 214.129 | -235.2308 | 3.337 |  | 234.756 | 125.4249
214.229 | -52.755 | 3.33 | 214.229 | -234.6658461 | 3.33 |  | 234.856 | 125.4321
214.328 | -52.642 | 3.336 | 214.328 | -234.1632 | 3.336 |  | 234.956 | 125.3685
214.441 | -52.731 | 3.336 | 214.441 | -234.5591 | 3.336 |  | 235.055 | 125.4126
214.538 | -52.836 | 3.336 | 214.538 | -235.0262 | 3.336 |  | 235.156 | 125.4202
214.638 | -52.776 | 3.336 | 214.638 | -234.7593 | 3.336 |  | 235.255 | 125.4877
214.728 | -52.914 | 3.336 | 214.728 | -235.3731 | 3.336 |  | 235.355 | 125.4483
214.829 | -52.871 | 3.337 | 214.829 | -235.1818 | 3.337 |  | 235.455 | 125.3488
214.928 | -52.86 | 3.337 | 214.928 | -235.1329092 | 3.337 |  | 235.555 | 125.4179
215.028 | -52.942 | 3.336 | 215.028 | -235.4977 | 3.336 |  | 235.656 | 125.5357
215.137 | -52.864 | 3.337 | 215.137 | -235.1507 | 3.337 |  | 235.755 | 125.5709
215.227 | -52.794 | 3.337 | 215.227 | -234.8393 | 3.337 |  | 235.856 | 125.6365
215.329 | -52.857 | 3.336 | 215.329 | -235.1196 | 3.336 |  | 235.956 | 125.6141
215.428 | -52.904 | 3.336 | 215.428 | -235.3286 | 3.336 |  | 236.056 | 125.6227
215.529 | -52.869 | 3.336 | 215.529 | -235.1729 | 3.336 |  | 236.157 | 125.6225
215.628 | -52.785 | 3.336 | 215.628 | -234.7992927 | 3.336 |  | 236.256 | 125.5738
215.743 | -53.001 | 3.336 | 215.743 | -235.7601 | 3.336 |  | 236.357 | 125.6388
215.846 | -52.969 | 3.337 | 215.846 | -235.6178 | 3.337 |  | 236.456 | 125.6625
215.96 | -52.924 | 3.336 | 215.96 | -235.4176 | 3.336 |  | 236.556 | 125.7728
216.029 | -52.873 | 3.335 | 216.029 | -235.1907 | 3.335 |  | 236.656 | 125.8523
216.129 | -53.016 | 3.335 | 216.129 | -235.8268 | 3.335 |  | 236.755 | 125.8912
216.229 | -52.992 | 3.334 | 216.229 | -235.7201 | 3.334 |  | 236.856 | 125.9247
216.335 | -52.968 | 3.336 | 216.335 | -235.6133 | 3.336 |  | 236.955 | 125.966
216.454 | -53.167 | 3.336 | 216.454 | -236.4985 | 3.336 |  | 237.055 | 125.9318
216.529 | -53.089 | 3.336 | 216.529 | -236.1516 | 3.336 |  | 237.155 | 125.9842
216.628 | -53.038 | 3.336 | 216.628 | -235.9247 | 3.336 |  | 237.254 | 125.9809
216.739 | -53.092 | 3.336 | 216.739 | -236.1649 | 3.336 |  | 237.356 | 126.0864
216.829 | -53.268 | 3.336 | 216.829 | -236.9478 | 3.336 |  | 237.455 | 126.2362
216.928 | -52.978 | 3.336 | 216.928 | -235.6578 | 3.336 |  | 237.555 | 124.9518
217.028 | -53.085 | 3.335 | 217.028 | -236.1337587 | 3.335 |  | 237.655 | 125.0372
217.151 | -53.134 | 3.336 | 217.151 | -236.3517 | 3.336 |  | 237.754 | 125.0493
217.236 | -53.11 | 3.336 | 217.236 | -236.2449642 | 3.336 |  | 237.855 | 125.0774
217.328 | -53.047 | 3.335 | 217.328 | -235.9647 | 3.335 |  | 237.954 | 125.0665
217.436 | -53.172 | 3.336 | 217.436 | -236.5208 | 3.336 |  | 238.055 | 125.1539
217.528 | -53.089 | 3.336 | 217.528 | -236.1516 | 3.336 |  | 238.155 | 126.5734
217.628 | -53.139 | 3.336 | 217.628 | -236.374 | 3.336 |  | 238.255 | 125.3587
217.739 | -53.055 | 3.337 | 217.739 | -236.0003121 | 3.337 |  | 238.356 | 125.4164
217.828 | -52.987 | 3.336 | 217.828 | -235.6978 | 3.336 |  | 238.456 | 126.722
217.952 | -53.079 | 3.336 | 217.952 | -236.1071 | 3.336 |  | 238.556 | 125.423
218.028 | -53.245 | 3.337 | 218.028 | -236.8454739 | 3.337 |  | 238.656 | 125.5306
218.138 | -53.082 | 3.336 | 218.138 | -236.1204 | 3.336 |  | 238.756 | 125.6511
218.235 | -53.156 | 3.336 | 218.235 | -236.4496 | 3.336 |  | 238.855 | 125.7548
218.328 | -53.108 | 3.336 | 218.328 | -236.2361 | 3.336 |  | 238.955 | 125.802
218.429 | -53.214 | 3.336 | 218.429 | -236.7076 | 3.336 |  | 239.055 | 125.9253
218.534 | -53.104 | 3.336 | 218.534 | -236.2183 | 3.336 |  | 239.155 | 126.0369
218.63 | -53.161 | 3.336 | 218.63 | -236.4718 | 3.336 |  | 239.255 | 126.1311
218.73 | -53.103 | 3.335 | 218.73 | -236.2138 | 3.335 |  | 239.354 | 126.0941
218.83 | -53.113 | 3.335 | 218.83 | -236.2583 | 3.335 |  | 239.454 | 126.0769
218.929 | -53.155 | 3.335 | 218.929 | -236.4451341 | 3.335 |  | 239.555 | 126.0901
219.033 | -53.282 | 3.333 | 219.033 | -237.0101 | 3.333 |  | 239.655 | 126.1218
219.129 | -53.164 | 3.335 | 219.129 | -236.4852 | 3.335 |  | 239.756 | 126.1705
219.238 | -53.115 | 3.336 | 219.238 | -236.2672053 | 3.336 |  | 239.855 | 126.1992
219.334 | -53.154 | 3.336 | 219.334 | -236.4407 | 3.336 |  | 239.956 | 126.2583
219.43 | -53.159 | 3.336 | 219.43 | -236.4629 | 3.336 |  | 240.056 | 126.3212
219.533 | -53.136 | 3.336 | 219.533 | -236.3606 | 3.336 |  | 240.156 | 126.5029
219.629 | -53.226 | 3.337 | 219.629 | -236.761 | 3.337 |  | 240.256 | 126.5772
219.729 | -53.223 | 3.336 | 219.729 | -236.7476 | 3.336 |  | 240.356 | 126.7266
219.829 | -53.215 | 3.336 | 219.829 | -236.7120273 | 3.336 |  | 240.456 | 126.8827
219.943 | -53.105 | 3.336 | 219.943 | -236.2227231 | 3.336 |  | 240.555 | 127.0062
220.04 | -53.132 | 3.338 | 220.04 | -236.3428 | 3.338 |  | 240.655 | 127.1582
220.129 | -53.176 | 3.336 | 220.129 | -236.5385 | 3.336 |  | 240.755 | 127.2817
220.234 | -53.1 | 3.335 | 220.234 | -236.200482 | 3.335 |  | 240.855 | 127.3098
220.33 | -53.109 | 3.335 | 220.33 | -236.2405 | 3.335 |  | 240.955 | 127.4296
220.43 | -53.157 | 3.335 | 220.43 | -236.454 | 3.335 |  | 241.054 | 127.5733
220.529 | -53.132 | 3.335 | 220.529 | -236.3428 | 3.335 |  | 241.154 | 127.6088
220.629 | -53.092 | 3.335 | 220.629 | -236.1649 | 3.335 |  | 241.255 | 127.7139
220.729 | -53 | 3.335 | 220.729 | -235.75566 | 3.335 |  | 241.355 | 127.7322
220.83 | -53.066 | 3.336 | 220.83 | -236.0492 | 3.336 |  | 241.455 | 127.812
220.949 | -53.107 | 3.335 | 220.949 | -236.2316 | 3.335 |  | 241.555 | 127.8696
221.03 | -53.091 | 3.335 | 221.03 | -236.1604 | 3.335 |  | 241.654 | 127.8898
221.129 | -53.143 | 3.335 | 221.129 | -236.3918 | 3.335 |  | 241.754 | 127.8947
221.237 | -53.038 | 3.335 | 221.237 | -235.9247 | 3.335 |  | 241.854 | 128.0028
221.337 | -53.183 | 3.335 | 221.337 | -236.5697 | 3.335 |  | 241.955 | 128.051
221.429 | -53.161 | 3.335 | 221.429 | -236.4718 | 3.335 |  | 242.055 | 128.1891
221.558 | -53.082 | 3.335 | 221.558 | -236.1204 | 3.335 |  | 242.155 | 128.2645
221.629 | -53.054 | 3.335 | 221.629 | -235.9959 | 3.335 |  | 242.255 | 128.3207
221.729 | -53.271 | 3.335 | 221.729 | -236.9611 | 3.335 |  | 242.355 | 128.351
221.849 | -53.187 | 3.335 | 221.849 | -236.5875 | 3.335 |  | 242.455 | 128.3751
221.93 | -53.109 | 3.332 | 221.93 | -236.2405 | 3.332 |  | 242.555 | 128.421
222.046 | -53.05 | 3.335 | 222.046 | -235.978071 | 3.335 |  | 242.655 | 128.4744
222.13 | -53.217 | 3.335 | 222.13 | -236.7209 | 3.335 |  | 242.755 | 128.5557
222.243 | -53.151 | 3.335 | 222.243 | -236.4273 | 3.335 |  | 242.854 | 128.7416
222.341 | -53.138 | 3.335 | 222.341 | -236.3695 | 3.335 |  | 242.954 | 128.9093
222.43 | -53.241 | 3.335 | 222.43 | -236.8277 | 3.335 |  | 243.054 | 128.916
222.529 | -53.291 | 3.335 | 222.529 | -237.0501 | 3.335 |  | 243.154 | 128.921
222.635 | -53.091 | 3.336 | 222.635 | -236.1604 | 3.336 |  | 243.254 | 128.9708
222.73 | -53.156 | 3.335 | 222.73 | -236.4496 | 3.335 |  | 243.353 | 129.0387
222.83 | -53.068 | 3.334 | 222.83 | -236.0581 | 3.334 |  | 243.454 | 129.0725
222.93 | -53.067 | 3.336 | 222.93 | -236.0537 | 3.336 |  | 243.554 | 129.1091
223.03 | -53.172 | 3.335 | 223.03 | -236.5208 | 3.335 |  | 243.655 | 129.1537
223.13 | -53.109 | 3.335 | 223.13 | -236.2405 | 3.335 |  | 243.755 | 129.2476
223.241 | -53.274 | 3.335 | 223.241 | -236.9745 | 3.335 |  | 243.854 | 129.2982
223.329 | -53.118 | 3.335 | 223.329 | -236.2805 | 3.335 |  | 243.955 | 129.3994
223.43 | -53.154 | 3.334 | 223.43 | -236.4407 | 3.334 |  | 244.054 | 129.4473
223.529 | -53.295 | 3.334 | 223.529 | -237.0678849 | 3.334 |  | 244.154 | 129.3522
223.63 | -53.319 | 3.335 | 223.63 | -237.1746 | 3.335 |  | 244.254 | 129.4102
223.736 | -53.188 | 3.335 | 223.736 | -236.5919 | 3.335 |  | 244.354 | 129.3619
223.829 | -53.298 | 3.332 | 223.829 | -237.0812 | 3.332 |  | 244.455 | 129.3813
223.938 | -53.422 | 3.337 | 223.938 | -237.6328 | 3.337 |  | 244.554 | 129.3964
224.029 | -53.393 | 3.334 | 224.029 | -237.5038 | 3.334 |  | 244.654 | 129.4309
224.129 | -53.172 | 3.334 | 224.129 | -236.5208 | 3.334 |  | 244.754 | 129.3574
224.24 | -53.261 | 3.334 | 224.24 | -236.9166 | 3.334 |  | 244.854 | 129.2703
224.329 | -53.279 | 3.335 | 224.329 | -236.9967 | 3.335 |  | 244.955 | 129.2555
224.43 | -53.313 | 3.333 | 224.43 | -237.148 | 3.333 |  | 245.054 | 129.1565
224.53 | -53.214 | 3.334 | 224.53 | -236.7076 | 3.334 |  | 245.155 | 129.1171
224.63 | -53.157 | 3.334 | 224.63 | -236.454 | 3.334 |  | 245.255 | 130.0717
224.73 | -53.371 | 3.334 | 224.73 | -237.4059 | 3.334 |  | 245.355 | 130.016
224.83 | -53.412 | 3.333 | 224.83 | -237.5883 | 3.333 |  | 245.454 | 128.8602
224.943 | -53.391 | 3.334 | 224.943 | -237.4949 | 3.334 |  | 245.553 | 129.9017
225.029 | -53.388 | 3.334 | 225.029 | -237.4816 | 3.334 |  | 245.654 | 129.8723
225.136 | -53.29 | 3.334 | 225.136 | -237.0456438 | 3.334 |  | 245.753 | 129.8128
225.23 | -53.328 | 3.334 | 225.23 | -237.2147 | 3.334 |  | 245.854 | 129.665
225.33 | -53.277 | 3.335 | 225.33 | -236.9878 | 3.335 |  | 245.954 | 129.6228
225.43 | -53.321 | 3.336 | 225.43 | -237.1835 | 3.336 |  | 246.054 | 129.529
225.53 | -53.346 | 3.334 | 225.53 | -237.2947 | 3.334 |  | 246.155 | 129.4763
225.629 | -53.353 | 3.334 | 225.629 | -237.3259 | 3.334 |  | 246.254 | 129.4167
225.73 | -53.385 | 3.335 | 225.73 | -237.4682247 | 3.335 |  | 246.355 | 129.4285
225.836 | -53.375 | 3.333 | 225.836 | -237.4237425 | 3.333 |  | 246.455 | 129.4469
225.929 | -53.306 | 3.334 | 225.929 | -237.1168 | 3.334 |  | 246.555 | 129.3581
226.029 | -53.447 | 3.333 | 226.029 | -237.744 | 3.333 |  | 246.655 | 129.3868
226.129 | -53.324 | 3.333 | 226.129 | -237.1969 | 3.333 |  | 246.754 | 129.3707
226.229 | -53.236 | 3.333 | 226.229 | -236.8054 | 3.333 |  | 246.855 | 129.3553
226.334 | -53.337 | 3.334 | 226.334 | -237.2547 | 3.334 |  | 246.953 | 129.3179
226.43 | -53.331 | 3.334 | 226.43 | -237.228 | 3.334 |  | 247.053 | 129.2416
226.53 | -53.337 | 3.334 | 226.53 | -237.2547 | 3.334 |  | 247.153 | 129.1926
226.63 | -53.45 | 3.333 | 226.63 | -237.757359 | 3.333 |  | 247.252 | 129.2411
226.73 | -53.491 | 3.33 | 226.73 | -237.9397 | 3.33 |  | 247.354 | 129.2966
226.83 | -53.479 | 3.333 | 226.83 | -237.8864 | 3.333 |  | 247.453 | 129.3054
226.94 | -53.326 | 3.333 | 226.94 | -237.2058 | 3.333 |  | 247.554 | 129.1654
227.036 | -53.504 | 3.333 | 227.036 | -237.9976 | 3.333 |  | 247.654 | 129.162
227.129 | -53.482 | 3.333 | 227.129 | -237.8997 | 3.333 |  | 247.753 | 129.1244
227.23 | -53.386 | 3.333 | 227.23 | -237.4727 | 3.333 |  | 247.854 | 129.1165
227.338 | -53.472 | 3.333 | 227.338 | -237.8552 | 3.333 |  | 247.953 | 129.1321
227.43 | -53.459 | 3.333 | 227.43 | -237.7974 | 3.333 |  | 248.054 | 129.1477
227.529 | -53.491 | 3.332 | 227.529 | -237.9397 | 3.332 |  | 248.153 | 129.1748
227.629 | -53.465 | 3.333 | 227.629 | -237.8240823 | 3.333 |  | 248.253 | 129.1862
227.729 | -53.495 | 3.33 | 227.729 | -237.9575289 | 3.33 |  | 248.354 | 129.0788
227.829 | -53.546 | 3.332 | 227.829 | -238.1844 | 3.332 |  | 248.454 | 129.0141
227.942 | -53.492 | 3.331 | 227.942 | -237.9442 | 3.331 |  | 248.555 | 128.9692
228.039 | -53.506 | 3.331 | 228.039 | -238.0065 | 3.331 |  | 248.654 | 128.9335
228.13 | -53.439 | 3.331 | 228.13 | -237.7084 | 3.331 |  | 248.754 | 128.871
228.229 | -53.505 | 3.33 | 228.229 | -238.0020111 | 3.33 |  | 248.854 | 128.8504
228.343 | -53.342 | 3.329 | 228.343 | -237.277 | 3.329 |  | 248.953 | 128.7815
228.431 | -53.32 | 3.33 | 228.431 | -237.1790904 | 3.33 |  | 249.054 | 128.8245
228.534 | -53.472 | 3.33 | 228.534 | -237.8552 | 3.33 |  | 249.153 | 128.8333
228.644 | -53.457 | 3.33 | 228.644 | -237.7885 | 3.33 |  | 249.253 | 128.854
228.73 | -53.497 | 3.333 | 228.73 | -237.9664 | 3.333 |  | 249.353 | 128.8507
228.83 | -53.617 | 3.334 | 228.83 | -238.5002 | 3.334 |  | 249.452 | 128.9518
228.929 | -53.442 | 3.334 | 228.929 | -237.7218 | 3.334 |  | 249.553 | 128.9153
229.031 | -53.593 | 3.335 | 229.031 | -238.3935 | 3.335 |  | 249.652 | 128.9694
229.129 | -53.403 | 3.334 | 229.129 | -237.5483 | 3.334 |  | 249.753 | 129.0014
229.244 | -53.407 | 3.335 | 229.244 | -237.5661 | 3.335 |  | 249.853 | 129.0105
229.338 | -53.58 | 3.334 | 229.338 | -238.3356276 | 3.334 |  | 249.953 | 129.0031
229.43 | -53.517 | 3.335 | 229.43 | -238.0554 | 3.335 |  | 250.054 | 129.0064
229.53 | -53.51 | 3.337 | 229.53 | -238.0242522 | 3.337 |  | 250.153 | 129.0179
229.629 | -53.514 | 3.335 | 229.629 | -238.042 | 3.335 |  | 250.254 | 128.9589
229.729 | -53.5 | 3.335 | 229.729 | -237.97977 | 3.335 |  | 250.353 | 128.9479
229.829 | -53.54 | 3.335 | 229.829 | -238.1576988 | 3.335 |  | 250.453 | 129.0259
229.942 | -53.602 | 3.335 | 229.942 | -238.4335 | 3.335 |  | 250.553 | 129.0761
230.029 | -53.473 | 3.335 | 230.029 | -237.8597 | 3.335 |  | 250.653 | 129.0984
230.129 | -53.459 | 3.334 | 230.129 | -237.7974 | 3.334 |  | 250.753 | 129.1114
230.229 | -53.611 | 3.335 | 230.229 | -238.4735 | 3.335 |  | 250.852 | 129.0972
230.329 | -53.446 | 3.335 | 230.329 | -237.7396 | 3.335 |  | 250.953 | 129.002
230.428 | -53.577 | 3.335 | 230.428 | -238.3223 | 3.335 |  | 251.052 | 128.9861
230.528 | -53.638 | 3.336 | 230.528 | -238.5936 | 3.336 |  | 251.152 | 128.9861
230.636 | -53.482 | 3.335 | 230.636 | -237.8997 | 3.335 |  | 251.253 | 128.9769
230.729 | -53.584 | 3.335 | 230.729 | -238.3534 | 3.335 |  | 251.352 | 128.8208
230.828 | -53.58 | 3.335 | 230.828 | -238.3356276 | 3.335 |  | 251.453 | 128.8216
230.939 | -53.533 | 3.335 | 230.939 | -238.1266 | 3.335 |  | 251.553 | 128.8629
231.028 | -53.566 | 3.335 | 231.028 | -238.2734 | 3.335 |  | 251.653 | 128.8369
231.142 | -53.587 | 3.335 | 231.142 | -238.3668 | 3.335 |  | 251.753 | 128.7609
231.228 | -53.636 | 3.335 | 231.228 | -238.5847 | 3.335 |  | 251.852 | 128.7808
231.328 | -53.449 | 3.335 | 231.328 | -237.7529 | 3.335 |  | 251.953 | 128.7337
231.429 | -53.426 | 3.335 | 231.429 | -237.6506 | 3.335 |  | 252.052 | 128.7588
231.528 | -53.43 | 3.337 | 231.528 | -237.6683946 | 3.337 |  | 252.152 | 128.8502
231.628 | -53.404 | 3.334 | 231.628 | -237.5527 | 3.334 |  | 252.253 | 128.9517
231.759 | -53.528 | 3.334 | 231.759 | -238.1043 | 3.334 |  | 252.353 | 128.9499
231.831 | -53.386 | 3.334 | 231.831 | -237.4727 | 3.334 |  | 252.453 | 128.8848
231.928 | -53.361 | 3.333 | 231.928 | -237.3615 | 3.333 |  | 252.552 | 128.8216
232.045 | -53.439 | 3.334 | 232.045 | -237.7084 | 3.334 |  | 252.652 | 128.7218
232.129 | -53.359 | 3.335 | 232.129 | -237.3526 | 3.335 |  | 252.752 | 128.804
232.229 | -53.384 | 3.334 | 232.229 | -237.4638 | 3.334 |  | 252.852 | 128.8248
232.342 | -53.552 | 3.335 | 232.342 | -238.2111 | 3.335 |  | 252.953 | 128.8479
232.431 | -53.422 | 3.335 | 232.431 | -237.6328 | 3.335 |  | 253.052 | 128.8894
232.536 | -53.418 | 3.335 | 232.536 | -237.615 | 3.335 |  | 253.153 | 128.8963
232.629 | -53.372 | 3.335 | 232.629 | -237.4104 | 3.335 |  | 253.252 | 128.9148
232.728 | -53.417 | 3.335 | 232.728 | -237.6106 | 3.335 |  | 253.352 | 128.8909
232.828 | -53.459 | 3.335 | 232.828 | -237.7974 | 3.335 |  | 253.452 | 128.8878
232.928 | -53.419 | 3.335 | 232.928 | -237.6195 | 3.335 |  | 253.552 | 128.9217
233.03 | -53.408 | 3.335 | 233.03 | -237.5705 | 3.335 |  | 253.653 | 128.9061
233.132 | -53.257 | 3.334 | 233.132 | -236.8989 | 3.334 |  | 253.752 | 128.9209
233.23 | -53.35 | 3.335 | 233.23 | -237.312537 | 3.335 |  | 253.853 | 128.8858
233.331 | -53.358 | 3.335 | 233.331 | -237.3481 | 3.335 |  | 253.953 | 128.8669
233.435 | -53.374 | 3.336 | 233.435 | -237.4193 | 3.336 |  | 254.053 | 128.9249
233.529 | -53.35 | 3.334 | 233.529 | -237.312537 | 3.334 |  | 254.153 | 128.7713
233.629 | -53.481 | 3.335 | 233.629 | -237.8953 | 3.335 |  | 254.252 | 128.776
233.728 | -53.346 | 3.335 | 233.728 | -237.2947 | 3.335 |  | 254.353 | 128.7096
233.829 | -53.355 | 3.335 | 233.829 | -237.3347781 | 3.335 |  | 254.452 | 128.7715
233.948 | -53.47 | 3.335 | 233.948 | -237.8463234 | 3.335 |  | 254.552 | 128.839
234.028 | -53.486 | 3.335 | 234.028 | -237.9175 | 3.335 |  | 254.652 | 128.7972
234.128 | -53.38 | 3.335 | 234.128 | -237.4459836 | 3.335 |  | 254.752 | 128.8047
234.229 | -53.405 | 3.335 | 234.229 | -237.5571891 | 3.335 |  | 254.852 | 128.7928
234.328 | -53.464 | 3.337 | 234.328 | -237.8196 | 3.337 |  | 254.951 | 128.8073
234.428 | -53.367 | 3.335 | 234.428 | -237.3882 | 3.335 |  | 255.051 | 128.8537
234.528 | -53.518 | 3.334 | 234.528 | -238.0598 | 3.334 |  | 255.152 | 128.7872
234.629 | -53.446 | 3.334 | 234.629 | -237.7396 | 3.334 |  | 255.252 | 128.8051
234.728 | -53.421 | 3.334 | 234.728 | -237.6284 | 3.334 |  | 255.353 | 128.848
234.846 | -53.584 | 3.334 | 234.846 | -238.3534 | 3.334 |  | 255.452 | 128.928
234.938 | -53.45 | 3.335 | 234.938 | -237.757359 | 3.335 |  | 255.552 | 128.982
235.028 | -53.329 | 3.335 | 235.028 | -237.2191 | 3.335 |  | 255.652 | 129.0251
235.135 | -53.612 | 3.334 | 235.135 | -238.478 | 3.334 |  | 255.752 | 129.0704
235.231 | -53.345 | 3.334 | 235.231 | -237.2902959 | 3.334 |  | 255.852 | 129.1143
235.329 | -53.513 | 3.332 | 235.329 | -238.0376 | 3.332 |  | 255.952 | 129.1426
235.429 | -53.59 | 3.332 | 235.429 | -238.3801098 | 3.332 |  | 256.052 | 129.1242
235.529 | -53.556 | 3.334 | 235.529 | -238.2289 | 3.334 |  | 256.152 | 129.0859
235.632 | -53.49 | 3.334 | 235.632 | -237.9352878 | 3.334 |  | 256.252 | 129.1364
235.728 | -53.441 | 3.334 | 235.728 | -237.7173 | 3.334 |  | 256.352 | 129.1384
235.837 | -53.391 | 3.334 | 235.837 | -237.4949 | 3.334 |  | 256.452 | 129.1684
235.93 | -53.375 | 3.335 | 235.93 | -237.4237425 | 3.335 |  | 256.552 | 129.1467
236.048 | -53.472 | 3.334 | 236.048 | -237.8552 | 3.334 |  | 256.651 | 129.1344
236.136 | -53.58 | 3.334 | 236.136 | -238.3356276 | 3.334 |  | 256.751 | 129.1499
236.23 | -53.411 | 3.334 | 236.23 | -237.5839 | 3.334 |  | 256.852 | 129.2155
236.33 | -53.481 | 3.334 | 236.33 | -237.8953 | 3.334 |  | 256.952 | 129.2371
236.433 | -53.512 | 3.332 | 236.433 | -238.0331 | 3.332 |  | 257.052 | 129.2688
236.53 | -53.53 | 3.332 | 236.53 | -238.1132166 | 3.332 |  | 257.151 | 129.2805
236.63 | -53.615 | 3.332 | 236.63 | -238.4913153 | 3.332 |  | 257.251 | 129.2991
236.73 | -53.472 | 3.332 | 236.73 | -237.8552 | 3.332 |  | 257.351 | 129.2627
236.83 | -53.439 | 3.332 | 236.83 | -237.7084 | 3.332 |  | 257.451 | 129.3084
236.93 | -53.457 | 3.332 | 236.93 | -237.7885 | 3.332 |  | 257.552 | 129.345
237.03 | -53.456 | 3.332 | 237.03 | -237.784 | 3.332 |  | 257.652 | 129.3402
237.129 | -53.537 | 3.332 | 237.129 | -238.1444 | 3.332 |  | 257.752 | 129.2982
237.238 | -53.557 | 3.331 | 237.238 | -238.2333 | 3.331 |  | 257.852 | 129.2128
237.329 | -53.542 | 3.334 | 237.329 | -238.1666 | 3.334 |  | 257.952 | 129.2589
237.438 | -53.412 | 3.332 | 237.438 | -237.5883 | 3.332 |  | 258.052 | 129.2366
237.535 | -53.479 | 3.332 | 237.535 | -237.8864 | 3.332 |  | 258.152 | 129.175
237.629 | -53.564 | 3.332 | 237.629 | -238.2645 | 3.332 |  | 258.252 | 129.2061
237.729 | -53.657 | 3.332 | 237.729 | -238.6781 | 3.332 |  | 258.352 | 129.2522
237.835 | -53.527 | 3.332 | 237.835 | -238.0999 | 3.332 |  | 258.451 | 129.2934
237.935 | -53.772 | 3.332 | 237.935 | -239.1897 | 3.332 |  | 258.551 | 129.2459
238.029 | -53.466 | 3.332 | 238.029 | -237.8285 | 3.332 |  | 258.651 | 129.3218
238.13 | -53.536 | 3.331 | 238.13 | -238.1399 | 3.331 |  | 258.751 | 129.3195
238.23 | -53.475 | 3.331 | 238.23 | -237.8685645 | 3.331 |  | 258.851 | 129.2704
238.357 | -53.505 | 3.331 | 238.357 | -238.0020111 | 3.331 |  | 258.95 | 129.2086
238.429 | -53.587 | 3.331 | 238.429 | -238.3668 | 3.331 |  | 259.051 | 129.2122
238.537 | -53.524 | 3.331 | 238.537 | -238.0865 | 3.331 |  | 259.151 | 129.1911
238.631 | -53.638 | 3.331 | 238.631 | -238.5936 | 3.331 |  | 259.252 | 129.3
238.73 | -53.569 | 3.331 | 238.73 | -238.2867 | 3.331 |  | 259.352 | 129.3129
238.83 | -53.655 | 3.332 | 238.83 | -238.6692441 | 3.332 |  | 259.451 | 129.3297
238.935 | -53.602 | 3.331 | 238.935 | -238.4335 | 3.331 |  | 259.551 | 129.3412
239.029 | -53.583 | 3.331 | 239.029 | -238.349 | 3.331 |  | 259.651 | 129.348
239.144 | -53.649 | 3.332 | 239.144 | -238.6426 | 3.332 |  | 259.751 | 129.406
239.243 | -53.634 | 3.329 | 239.243 | -238.5758 | 3.329 |  | 259.851 | 129.4188
239.343 | -53.797 | 3.33 | 239.343 | -239.3009 | 3.33 |  | 259.951 | 129.3909
239.436 | -53.769 | 3.33 | 239.436 | -239.1763 | 3.33 |  | 260.052 | 129.3442
239.537 | -53.77 | 3.33 | 239.537 | -239.1807894 | 3.33 |  | 260.151 | 129.2944
239.635 | -53.735 | 3.33 | 239.635 | -239.0251017 | 3.33 |  | 260.251 | 129.283
239.734 | -53.691 | 3.33 | 239.734 | -238.8294 | 3.33 |  | 260.351 | 129.2682
239.83 | -53.703 | 3.329 | 239.83 | -238.8828 | 3.329 |  | 260.451 | 129.283
239.93 | -53.736 | 3.329 | 239.93 | -239.0295 | 3.329 |  | 260.551 | 129.2906
240.029 | -53.784 | 3.329 | 240.029 | -239.2431 | 3.329 |  | 260.65 | 129.2834
240.13 | -53.918 | 3.329 | 240.13 | -239.8391 | 3.329 |  | 260.75 | 129.3096
240.229 | -53.71 | 3.328 | 240.229 | -238.9138962 | 3.328 |  | 260.85 | 129.3282
240.33 | -53.864 | 3.327 | 240.33 | -239.5989 | 3.327 |  | 260.95 | 129.3799
240.43 | -53.897 | 3.327 | 240.43 | -239.7457 | 3.327 |  | 261.05 | 129.3468
240.529 | -53.735 | 3.327 | 240.529 | -239.0251017 | 3.327 |  | 261.149 | 129.409
240.642 | -53.742 | 3.327 | 240.642 | -239.0562 | 3.327 |  | 261.251 | 129.5021
240.732 | -53.808 | 3.327 | 240.732 | -239.3498 | 3.327 |  | 261.35 | 129.6017
240.829 | -53.844 | 3.327 | 240.829 | -239.51 | 3.327 |  | 261.451 | 129.6483
240.93 | -53.88 | 3.328 | 240.93 | -239.6700936 | 3.328 |  | 261.551 | 129.668
241.033 | -53.956 | 3.327 | 241.033 | -240.0082 | 3.327 |  | 261.651 | 129.7163
241.137 | -53.889 | 3.326 | 241.137 | -239.7101 | 3.326 |  | 261.752 | 129.6897
241.229 | -53.967 | 3.328 | 241.229 | -240.0571 | 3.328 |  | 261.851 | 129.6785
241.33 | -53.938 | 3.328 | 241.33 | -239.9281 | 3.328 |  | 261.952 | 129.667
241.429 | -54.034 | 3.327 | 241.429 | -240.3551 | 3.327 |  | 262.051 | 129.7052
241.53 | -54.022 | 3.328 | 241.53 | -240.3017 | 3.328 |  | 262.151 | 129.7155
241.63 | -54.074 | 3.328 | 241.63 | -240.533 | 3.328 |  | 262.251 | 129.7477
241.73 | -54.076 | 3.329 | 241.73 | -240.5419 | 3.329 |  | 262.35 | 129.7703
241.829 | -54.152 | 3.328 | 241.829 | -240.88 | 3.328 |  | 262.451 | 129.6856
241.943 | -54.099 | 3.327 | 241.943 | -240.6443 | 3.327 |  | 262.55 | 129.6705
242.066 | -54.207 | 3.327 | 242.066 | -241.1247 | 3.327 |  | 262.65 | 129.6943
242.129 | -54.207 | 3.325 | 242.129 | -241.1247 | 3.325 |  | 262.75 | 129.716
242.23 | -54.032 | 3.326 | 242.23 | -240.3462 | 3.326 |  | 262.849 | 129.6219
242.33 | -54.054 | 3.326 | 242.33 | -240.4441 | 3.326 |  | 262.951 | 129.7222
242.446 | -54.115 | 3.325 | 242.446 | -240.7154253 | 3.325 |  | 263.05 | 129.8266
242.533 | -54.155 | 3.325 | 242.533 | -240.8933541 | 3.325 |  | 263.151 | 129.8024
242.63 | -54.265 | 3.325 | 242.63 | -241.3826583 | 3.325 |  | 263.251 | 129.8567
242.736 | -54.274 | 3.325 | 242.736 | -241.4227 | 3.325 |  | 263.35 | 129.9153
242.834 | -54.216 | 3.326 | 242.834 | -241.1647 | 3.326 |  | 263.451 | 130.0264
242.93 | -54.138 | 3.326 | 242.93 | -240.8177 | 3.326 |  | 263.55 | 130.0356
243.03 | -54.146 | 3.327 | 243.03 | -240.8533 | 3.327 |  | 263.651 | 130.0514
243.13 | -54.145 | 3.326 | 243.13 | -240.8488719 | 3.326 |  | 263.75 | 130.0028
243.232 | -54.157 | 3.326 | 243.232 | -240.9023 | 3.326 |  | 263.85 | 129.9812
243.329 | -54.085 | 3.325 | 243.329 | -240.5819787 | 3.325 |  | 263.951 | 129.9788
243.431 | -54.041 | 3.326 | 243.431 | -240.3863 | 3.326 |  | 264.05 | 129.9765
243.538 | -54.273 | 3.326 | 243.538 | -241.4182 | 3.326 |  | 264.151 | 129.9602
243.637 | -53.983 | 3.326 | 243.637 | -240.1283 | 3.326 |  | 264.25 | 129.9995
243.729 | -54.169 | 3.325 | 243.729 | -240.9556 | 3.325 |  | 264.35 | 129.9695
243.829 | -54.113 | 3.326 | 243.829 | -240.7065 | 3.326 |  | 264.45 | 129.9992
243.93 | -54.124 | 3.328 | 243.93 | -240.7555 | 3.328 |  | 264.549 | 130.0288
244.029 | -54.218 | 3.327 | 244.029 | -241.1736 | 3.327 |  | 264.65 | 129.993
244.13 | -54.238 | 3.328 | 244.13 | -241.2626 | 3.328 |  | 264.749 | 129.9461
244.23 | -54.172 | 3.329 | 244.23 | -240.969 | 3.329 |  | 264.849 | 129.914
244.348 | -54.207 | 3.329 | 244.348 | -241.1247 | 3.329 |  | 264.949 | 129.8738
244.429 | -54.123 | 3.33 | 244.429 | -240.751 | 3.33 |  | 265.048 | 129.8571
244.53 | -54.151 | 3.33 | 244.53 | -240.8756 | 3.33 |  | 265.15 | 129.8508
244.63 | -54.168 | 3.33 | 244.63 | -240.9512 | 3.33 |  | 265.249 | 129.8064
244.736 | -54.112 | 3.33 | 244.736 | -240.7021 | 3.33 |  | 265.35 | 129.7453
244.83 | -54.076 | 3.33 | 244.83 | -240.5419 | 3.33 |  | 265.45 | 129.7112
244.93 | -54.112 | 3.331 | 244.93 | -240.7021 | 3.331 |  | 265.55 | 129.7535
245.035 | -54.07 | 3.33 | 245.035 | -240.5152554 | 3.33 |  | 265.651 | 129.8089
245.148 | -54.115 | 3.329 | 245.148 | -240.7154253 | 3.329 |  | 265.75 | 129.8383
245.229 | -54.225 | 3.33 | 245.229 | -241.2047295 | 3.33 |  | 265.851 | 129.8353
245.329 | -54.09 | 3.33 | 245.329 | -240.6042198 | 3.33 |  | 265.95 | 129.8624
245.433 | -54.222 | 3.329 | 245.433 | -241.1914 | 3.329 |  | 266.05 | 129.887
245.545 | -54.212 | 3.329 | 245.545 | -241.1469 | 3.329 |  | 266.15 | 129.8846
245.638 | -54.183 | 3.33 | 245.638 | -241.0179 | 3.33 |  | 266.25 | 129.8232
245.729 | -54.089 | 3.329 | 245.729 | -240.5998 | 3.329 |  | 266.35 | 129.8513
245.829 | -54.027 | 3.329 | 245.829 | -240.324 | 3.329 |  | 266.449 | 129.8929
245.935 | -54.043 | 3.33 | 245.935 | -240.3952 | 3.33 |  | 266.55 | 129.9161
246.029 | -54.145 | 3.329 | 246.029 | -240.8488719 | 3.329 |  | 266.649 | 129.8945
246.129 | -54.15 | 3.329 | 246.129 | -240.871113 | 3.329 |  | 266.749 | 129.8086
246.229 | -53.936 | 3.329 | 246.229 | -239.9192 | 3.329 |  | 266.85 | 129.8155
246.346 | -54.065 | 3.329 | 246.346 | -240.4930143 | 3.329 |  | 266.949 | 129.8393
246.43 | -54.023 | 3.329 | 246.43 | -240.3062 | 3.329 |  | 267.05 | 129.8227
246.538 | -54.077 | 3.329 | 246.538 | -240.5464 | 3.329 |  | 267.15 | 129.8357
246.63 | -54.201 | 3.329 | 246.63 | -241.098 | 3.329 |  | 267.25 | 129.8505
246.738 | -54.062 | 3.329 | 246.738 | -240.4797 | 3.329 |  | 267.35 | 129.805
246.839 | -54.201 | 3.332 | 246.839 | -241.098 | 3.332 |  | 267.449 | 129.7699
246.934 | -54.161 | 3.33 | 246.934 | -240.92 | 3.33 |  | 267.55 | 129.7637
247.029 | -54.139 | 3.33 | 247.029 | -240.8222 | 3.33 |  | 267.649 | 129.7796
247.151 | -54.261 | 3.329 | 247.151 | -241.3649 | 3.329 |  | 267.749 | 129.8575
247.23 | -54.153 | 3.33 | 247.23 | -240.8845 | 3.33 |  | 267.85 | 129.8901
247.345 | -54.208 | 3.33 | 247.345 | -241.1291 | 3.33 |  | 267.95 | 129.8354
247.43 | -54.029 | 3.329 | 247.43 | -240.3329 | 3.329 |  | 268.05 | 129.7533
247.533 | -54.115 | 3.33 | 247.533 | -240.7154253 | 3.33 |  | 268.149 | 129.7595
247.63 | -54.127 | 3.33 | 247.63 | -240.7688 | 3.33 |  | 268.249 | 129.8457
247.729 | -54.011 | 3.33 | 247.729 | -240.2528 | 3.33 |  | 268.349 | 129.8686
247.83 | -54.183 | 3.334 | 247.83 | -241.0179 | 3.334 |  | 268.449 | 129.8887
247.939 | -54.178 | 3.329 | 247.939 | -240.9957 | 3.329 |  | 268.551 | 129.9235
248.053 | -53.95 | 3.33 | 248.053 | -239.981469 | 3.33 |  | 268.65 | 129.8587
248.13 | -54.078 | 3.33 | 248.13 | -240.5508 | 3.33 |  | 268.751 | 129.9218
248.234 | -54.19 | 3.33 | 248.234 | -241.0490418 | 3.33 |  | 268.85 | 129.9397
248.329 | -53.994 | 3.33 | 248.329 | -240.1772 | 3.33 |  | 268.949 | 129.8696
248.429 | -54.074 | 3.329 | 248.429 | -240.533 | 3.329 |  | 269.049 | 129.8864
248.53 | -54.16 | 3.329 | 248.53 | -240.9155952 | 3.329 |  | 269.149 | 129.8443
248.63 | -54.068 | 3.329 | 248.63 | -240.5064 | 3.329 |  | 269.25 | 129.887
248.729 | -53.992 | 3.329 | 248.729 | -240.1683 | 3.329 |  | 269.349 | 129.9628
248.829 | -54.05 | 3.328 | 248.829 | -240.426291 | 3.328 |  | 269.45 | 129.9753
248.929 | -54.027 | 3.329 | 248.929 | -240.324 | 3.329 |  | 269.55 | 130.0753
249.042 | -54.147 | 3.329 | 249.042 | -240.8578 | 3.329 |  | 269.65 | 130.1491
249.137 | -54.022 | 3.329 | 249.137 | -240.3017 | 3.329 |  | 269.75 | 130.2542
249.23 | -54.009 | 3.329 | 249.23 | -240.2439 | 3.329 |  | 269.85 | 130.2261
249.332 | -54.058 | 3.329 | 249.332 | -240.4619 | 3.329 |  | 269.951 | 130.1049
249.429 | -53.89 | 3.328 | 249.429 | -239.7145758 | 3.328 |  | 270.05 | 130.1241
249.53 | -53.83 | 3.329 | 249.53 | -239.4476826 | 3.329 |  | 270.15 | 130.1425
249.629 | -53.919 | 3.328 | 249.629 | -239.8436 | 3.328 |  | 270.251 | 130.1544
249.731 | -53.949 | 3.326 | 249.731 | -239.977 | 3.326 |  | 270.351 | 130.1212
249.829 | -53.938 | 3.329 | 249.829 | -239.9281 | 3.329 |  | 270.45 | 130.0573
249.93 | -53.86 | 3.329 | 249.93 | -239.5811292 | 3.329 |  | 270.55 | 129.9954
250.029 | -53.825 | 3.329 | 250.029 | -239.4254415 | 3.329 |  | 270.649 | 129.9637
250.13 | -53.841 | 3.328 | 250.13 | -239.4966 | 3.328 |  | 270.749 | 129.9563
250.229 | -53.903 | 3.328 | 250.229 | -239.7724 | 3.328 |  | 270.849 | 129.9618
250.33 | -54.006 | 3.328 | 250.33 | -240.2306 | 3.328 |  | 270.95 | 130.0044
250.449 | -53.777 | 3.329 | 250.449 | -239.2119 | 3.329 |  | 271.05 | 129.9592
250.534 | -54.008 | 3.329 | 250.534 | -240.2395 | 3.329 |  | 271.149 | 130.0156
250.63 | -53.99 | 3.331 | 250.63 | -240.1593978 | 3.331 |  | 271.249 | 130.1241
250.73 | -53.795 | 3.33 | 250.73 | -239.2919949 | 3.33 |  | 271.349 | 130.1837
250.854 | -53.898 | 3.329 | 250.854 | -239.7502 | 3.329 |  | 271.45 | 130.2834
250.93 | -53.941 | 3.329 | 250.93 | -239.9414 | 3.329 |  | 271.55 | 130.304
251.033 | -54.012 | 3.329 | 251.033 | -240.2573 | 3.329 |  | 271.65 | 130.2875
251.13 | -53.887 | 3.329 | 251.13 | -239.7012 | 3.329 |  | 271.75 | 130.2975
251.232 | -53.971 | 3.329 | 251.232 | -240.0749 | 3.329 |  | 271.85 | 130.3209
251.334 | -54.007 | 3.328 | 251.334 | -240.235 | 3.328 |  | 271.95 | 130.286
251.438 | -53.999 | 3.329 | 251.438 | -240.1994 | 3.329 |  | 272.05 | 130.2547
251.529 | -54.107 | 3.328 | 251.529 | -240.6798 | 3.328 |  | 272.15 | 130.3458
251.631 | -53.925 | 3.327 | 251.631 | -239.8702635 | 3.327 |  | 272.25 | 130.3736
251.737 | -53.985 | 3.331 | 251.737 | -240.1371567 | 3.331 |  | 272.349 | 130.3721
251.844 | -53.881 | 3.328 | 251.844 | -239.6745 | 3.328 |  | 272.449 | 130.3992
251.93 | -53.885 | 3.328 | 251.93 | -239.6923347 | 3.328 |  | 272.549 | 130.4232
252.047 | -53.856 | 3.328 | 252.047 | -239.5633 | 3.328 |  | 272.649 | 130.434
252.146 | -54.007 | 3.328 | 252.146 | -240.235 | 3.328 |  | 272.749 | 130.4068
252.23 | -54.137 | 3.328 | 252.23 | -240.8133 | 3.328 |  | 272.848 | 130.3614
252.329 | -54.222 | 3.328 | 252.329 | -241.1914 | 3.328 |  | 272.949 | 130.2818
252.449 | -54.076 | 3.328 | 252.449 | -240.5419 | 3.328 |  | 273.048 | 130.3194
252.538 | -53.927 | 3.328 | 252.538 | -239.8792 | 3.328 |  | 273.149 | 130.42
252.631 | -53.953 | 3.331 | 252.631 | -239.9948 | 3.331 |  | 273.249 | 130.4424
252.73 | -54.031 | 3.328 | 252.73 | -240.3418 | 3.328 |  | 273.349 | 130.4643
252.83 | -54.08 | 3.328 | 252.83 | -240.5597376 | 3.328 |  | 273.45 | 130.4454
252.93 | -53.949 | 3.328 | 252.93 | -239.977 | 3.328 |  | 273.549 | 130.382
253.04 | -53.995 | 3.328 | 253.04 | -240.1816389 | 3.328 |  | 273.649 | 130.3548
253.129 | -53.951 | 3.326 | 253.129 | -239.9859 | 3.326 |  | 273.749 | 130.3367
253.229 | -53.998 | 3.328 | 253.229 | -240.195 | 3.328 |  | 273.849 | 130.3644
253.343 | -53.947 | 3.328 | 253.343 | -239.9681 | 3.328 |  | 273.949 | 130.4481
253.437 | -53.913 | 3.328 | 253.437 | -239.8169 | 3.328 |  | 274.048 | 130.4956
253.531 | -54.11 | 3.329 | 253.531 | -240.6931842 | 3.329 |  | 274.149 | 130.5919
253.632 | -53.956 | 3.327 | 253.632 | -240.0082 | 3.327 |  | 274.249 | 130.6087
253.736 | -54.039 | 3.328 | 253.736 | -240.3774 | 3.328 |  | 274.349 | 130.5605
253.83 | -54.056 | 3.328 | 253.83 | -240.453 | 3.328 |  | 274.449 | 130.5481
253.943 | -54.019 | 3.328 | 253.943 | -240.2884 | 3.328 |  | 274.548 | 130.5482
254.03 | -53.92 | 3.328 | 254.03 | -239.8480224 | 3.328 |  | 274.649 | 130.5435
254.131 | -53.969 | 3.328 | 254.131 | -240.066 | 3.328 |  | 274.748 | 130.561
254.23 | -53.887 | 3.329 | 254.23 | -239.7012 | 3.329 |  | 274.849 | 130.6358
254.353 | -53.992 | 3.328 | 254.353 | -240.1683 | 3.328 |  | 274.949 | 130.7166
254.43 | -53.925 | 3.327 | 254.43 | -239.8702635 | 3.327 |  | 275.048 | 130.7772
254.539 | -53.898 | 3.327 | 254.539 | -239.7502 | 3.327 |  | 275.149 | 130.7892
254.632 | -53.836 | 3.328 | 254.632 | -239.4744 | 3.328 |  | 275.248 | 130.7903
254.731 | -53.944 | 3.328 | 254.731 | -239.9548 | 3.328 |  | 275.348 | 130.7414
254.846 | -53.943 | 3.328 | 254.846 | -239.9503 | 3.328 |  | 275.448 | 130.716
254.931 | -53.958 | 3.328 | 254.931 | -240.0171 | 3.328 |  | 275.548 | 130.7043
255.038 | -53.858 | 3.328 | 255.038 | -239.5722 | 3.328 |  | 275.649 | 130.6898
255.137 | -53.847 | 3.328 | 255.137 | -239.5233 | 3.328 |  | 275.748 | 130.6843
255.232 | -53.9 | 3.327 | 255.232 | -239.759058 | 3.327 |  | 275.849 | 130.604
255.331 | -53.916 | 3.327 | 255.331 | -239.8302 | 3.327 |  | 275.949 | 130.5762
255.431 | -54.001 | 3.324 | 255.431 | -240.2083 | 3.324 |  | 276.049 | 130.5432
255.539 | -53.859 | 3.329 | 255.539 | -239.5767 | 3.329 |  | 276.149 | 130.6059
255.638 | -54.076 | 3.326 | 255.638 | -240.5419 | 3.326 |  | 276.248 | 130.6106
255.732 | -54.014 | 3.326 | 255.732 | -240.2662 | 3.326 |  | 276.349 | 130.6109
255.837 | -54.072 | 3.327 | 255.837 | -240.5242 | 3.327 |  | 276.448 | 130.6781
255.93 | -54.09 | 3.327 | 255.93 | -240.6042198 | 3.327 |  | 276.548 | 130.5809
256.03 | -54.034 | 3.326 | 256.03 | -240.3551 | 3.326 |  | 276.648 | 130.5296
256.13 | -54.017 | 3.327 | 256.13 | -240.2795 | 3.327 |  | 276.747 | 130.6406
256.23 | -54.002 | 3.327 | 256.23 | -240.2128 | 3.327 |  | 276.848 | 130.6934
256.342 | -54.041 | 3.327 | 256.342 | -240.3863 | 3.327 |  | 276.947 | 130.6152
256.43 | -53.961 | 3.328 | 256.43 | -240.0304 | 3.328 |  | 277.048 | 130.5725
256.536 | -53.919 | 3.326 | 256.536 | -239.8436 | 3.326 |  | 277.148 | 130.6609
256.632 | -54.121 | 3.327 | 256.632 | -240.7421 | 3.327 |  | 277.248 | 130.7872
256.739 | -54.063 | 3.327 | 256.739 | -240.4841 | 3.327 |  | 277.349 | 130.8342
256.831 | -54.004 | 3.327 | 256.831 | -240.2217 | 3.327 |  | 277.448 | 130.8457
256.93 | -53.934 | 3.327 | 256.93 | -239.9103 | 3.327 |  | 277.549 | 130.8598
257.031 | -53.91 | 3.327 | 257.031 | -239.8035402 | 3.327 |  | 277.648 | 130.8351
257.151 | -53.902 | 3.327 | 257.151 | -239.768 | 3.327 |  | 277.748 | 130.7445
257.231 | -54.087 | 3.327 | 257.231 | -240.5909 | 3.327 |  | 277.848 | 130.7261
257.331 | -53.922 | 3.326 | 257.331 | -239.8569 | 3.326 |  | 277.947 | 130.752
257.43 | -53.998 | 3.325 | 257.43 | -240.195 | 3.325 |  | 278.049 | 130.7556
257.542 | -54.061 | 3.327 | 257.542 | -240.4752 | 3.327 |  | 278.148 | 130.7179
257.641 | -53.978 | 3.327 | 257.641 | -240.106 | 3.327 |  | 278.248 | 130.6956
257.731 | -53.96 | 3.327 | 257.731 | -240.0259512 | 3.327 |  | 278.348 | 130.7211
257.83 | -53.908 | 3.326 | 257.83 | -239.7946 | 3.326 |  | 278.447 | 130.739
257.93 | -53.985 | 3.326 | 257.93 | -240.1371567 | 3.326 |  | 278.548 | 130.7169
258.03 | -54.03 | 3.326 | 258.03 | -240.3373266 | 3.326 |  | 278.647 | 130.7827
258.13 | -54.148 | 3.326 | 258.13 | -240.8622 | 3.326 |  | 278.748 | 130.7454
258.23 | -54.214 | 3.324 | 258.23 | -241.1558 | 3.324 |  | 278.848 | 130.6719
258.347 | -53.996 | 3.325 | 258.347 | -240.1861 | 3.325 |  | 278.947 | 130.6107
258.43 | -54.11 | 3.326 | 258.43 | -240.6931842 | 3.326 |  | 279.048 | 130.6502
258.539 | -54.076 | 3.326 | 258.539 | -240.5419 | 3.326 |  | 279.147 | 130.6861
258.631 | -54.058 | 3.327 | 258.631 | -240.4619 | 3.327 |  | 279.248 | 130.7101
258.731 | -54.058 | 3.327 | 258.731 | -240.4619 | 3.327 |  | 279.347 | 130.7648
258.831 | -54.116 | 3.327 | 258.831 | -240.7199 | 3.327 |  | 279.447 | 130.8664
258.932 | -54.112 | 3.327 | 258.932 | -240.7021 | 3.327 |  | 279.548 | 130.8829
259.037 | -53.875 | 3.326 | 259.037 | -239.6478525 | 3.326 |  | 279.647 | 130.8358
259.131 | -54.103 | 3.326 | 259.131 | -240.662 | 3.326 |  | 279.749 | 130.7959
259.231 | -54.032 | 3.327 | 259.231 | -240.3462 | 3.327 |  | 279.848 | 130.7753
259.331 | -54.112 | 3.324 | 259.331 | -240.7021 | 3.324 |  | 279.948 | 130.8777
259.431 | -54.077 | 3.327 | 259.431 | -240.5464 | 3.327 |  | 280.048 | 130.8365
259.531 | -54.119 | 3.327 | 259.531 | -240.7332 | 3.327 |  | 280.147 | 130.793
259.631 | -54.087 | 3.327 | 259.631 | -240.5909 | 3.327 |  | 280.248 | 130.7798
259.746 | -53.951 | 3.326 | 259.746 | -239.9859 | 3.326 |  | 280.347 | 130.8652
259.831 | -54.029 | 3.326 | 259.831 | -240.3329 | 3.326 |  | 280.448 | 130.8889
259.945 | -53.999 | 3.327 | 259.945 | -240.1994 | 3.327 |  | 280.547 | 130.8824
260.03 | -54.096 | 3.326 | 260.03 | -240.6309 | 3.326 |  | 280.647 | 130.9107
260.131 | -54.051 | 3.326 | 260.131 | -240.4307 | 3.326 |  | 280.747 | 130.9066
260.249 | -53.916 | 3.327 | 260.249 | -239.8302 | 3.327 |  | 280.846 | 130.9492
260.331 | -53.942 | 3.326 | 260.331 | -239.9459 | 3.326 |  | 280.948 | 130.9402
260.43 | -54.132 | 3.326 | 260.43 | -240.791 | 3.326 |  | 281.047 | 130.9028
260.531 | -53.943 | 3.326 | 260.531 | -239.9503 | 3.326 |  | 281.147 | 130.869
260.63 | -54.087 | 3.326 | 260.63 | -240.5909 | 3.326 |  | 281.248 | 130.9163
260.734 | -54.085 | 3.325 | 260.734 | -240.5819787 | 3.325 |  | 281.348 | 130.9528
260.834 | -54.17 | 3.324 | 260.834 | -240.9600774 | 3.324 |  | 281.448 | 130.9682
260.939 | -53.95 | 3.325 | 260.939 | -239.981469 | 3.325 |  | 281.547 | 131.0076
261.031 | -54.16 | 3.325 | 261.031 | -240.9155952 | 3.325 |  | 281.648 | 131.0236
261.13 | -54.166 | 3.325 | 261.13 | -240.9423 | 3.325 |  | 281.747 | 131.041
261.24 | -54.179 | 3.325 | 261.24 | -241.0001 | 3.325 |  | 281.847 | 131.0816
261.335 | -54.146 | 3.325 | 261.335 | -240.8533 | 3.325 |  | 281.948 | 131.0812
261.43 | -54.176 | 3.325 | 261.43 | -240.9868 | 3.325 |  | 282.047 | 131.1378
261.539 | -54.117 | 3.325 | 261.539 | -240.7243 | 3.325 |  | 282.148 | 131.144
261.63 | -54.27 | 3.326 | 261.63 | -241.4048994 | 3.326 |  | 282.247 | 131.1919
261.731 | -54.232 | 3.325 | 261.731 | -241.2359 | 3.325 |  | 282.347 | 131.1354
261.84 | -54.065 | 3.327 | 261.84 | -240.4930143 | 3.327 |  | 282.447 | 131.0957
261.937 | -54.049 | 3.325 | 261.937 | -240.4218 | 3.325 |  | 282.546 | 131.0756
262.046 | -54.25 | 3.325 | 262.046 | -241.315935 | 3.325 |  | 282.647 | 131.0724
262.13 | -54.089 | 3.325 | 262.13 | -240.5998 | 3.325 |  | 282.746 | 131.0284
262.23 | -54.134 | 3.325 | 262.23 | -240.7999 | 3.325 |  | 282.846 | 131.1076
262.338 | -54.116 | 3.325 | 262.338 | -240.7199 | 3.325 |  | 282.946 | 131.1627
262.43 | -54.178 | 3.325 | 262.43 | -240.9957 | 3.325 |  | 283.045 | 131.164
262.53 | -54.132 | 3.325 | 262.53 | -240.791 | 3.325 |  | 283.147 | 131.1978
262.63 | -54.049 | 3.325 | 262.63 | -240.4218 | 3.325 |  | 283.246 | 131.1515
262.73 | -54.192 | 3.325 | 262.73 | -241.0579 | 3.325 |  | 283.346 | 131.1069
262.842 | -54.049 | 3.325 | 262.842 | -240.4218 | 3.325 |  | 283.447 | 131.1886
262.93 | -54.008 | 3.325 | 262.93 | -240.2395 | 3.325 |  | 283.547 | 131.2495
263.031 | -54.241 | 3.324 | 263.031 | -241.2759 | 3.324 |  | 283.648 | 131.2796
263.131 | -54.154 | 3.324 | 263.131 | -240.8889 | 3.324 |  | 283.747 | 131.3104
263.234 | -54.09 | 3.324 | 263.234 | -240.6042198 | 3.324 |  | 283.848 | 131.3032
263.329 | -54.116 | 3.324 | 263.329 | -240.7199 | 3.324 |  | 283.947 | 131.3338
263.429 | -54.025 | 3.324 | 263.429 | -240.3150855 | 3.324 |  | 284.047 | 131.2785
263.529 | -54.014 | 3.324 | 263.529 | -240.2662 | 3.324 |  | 284.147 | 131.2699
263.63 | -54.275 | 3.324 | 263.63 | -241.4271405 | 3.324 |  | 284.247 | 131.3391
263.729 | -54.187 | 3.325 | 263.729 | -241.0357 | 3.325 |  | 284.347 | 131.3955
263.829 | -53.987 | 3.324 | 263.829 | -240.1461 | 3.324 |  | 284.446 | 131.4684
263.93 | -53.945 | 3.324 | 263.93 | -239.9592279 | 3.324 |  | 284.546 | 131.4964
264.03 | -54.234 | 3.324 | 264.03 | -241.2448 | 3.324 |  | 284.646 | 130.702
264.143 | -54.127 | 3.322 | 264.143 | -240.7688 | 3.322 |  | 284.746 | 130.7329
264.23 | -54.098 | 3.324 | 264.23 | -240.6398 | 3.324 |  | 284.847 | 130.8257
264.33 | -54.147 | 3.325 | 264.33 | -240.8578 | 3.325 |  | 284.946 | 130.9527
264.438 | -54.168 | 3.325 | 264.438 | -240.9512 | 3.325 |  | 285.047 | 131.8259
264.53 | -54.042 | 3.325 | 264.53 | -240.3907 | 3.325 |  | 285.147 | 131.8155
264.631 | -54.12 | 3.325 | 264.631 | -240.7376664 | 3.325 |  | 285.247 | 131.7752
264.729 | -54.082 | 3.324 | 264.729 | -240.5686 | 3.324 |  | 285.347 | 131.7405
264.83 | -54.066 | 3.326 | 264.83 | -240.4975 | 3.326 |  | 285.447 | 131.6887
264.93 | -53.904 | 3.325 | 264.93 | -239.7769 | 3.325 |  | 285.547 | 131.6797
265.044 | -54.004 | 3.32 | 265.044 | -240.2217 | 3.32 |  | 285.646 | 131.6988
265.139 | -53.995 | 3.326 | 265.139 | -240.1816389 | 3.326 |  | 285.746 | 131.7471
265.229 | -54.109 | 3.325 | 265.229 | -240.6887 | 3.325 |  | 285.847 | 131.7386
265.329 | -54.148 | 3.325 | 265.329 | -240.8622 | 3.325 |  | 285.948 | 131.6968
265.429 | -54.019 | 3.325 | 265.429 | -240.2884 | 3.325 |  | 286.048 | 131.7256
265.53 | -54.121 | 3.325 | 265.53 | -240.7421 | 3.325 |  | 286.147 | 131.7074
265.63 | -54.04 | 3.323 | 265.63 | -240.3818088 | 3.323 |  | 286.247 | 131.6486
265.73 | -54.089 | 3.325 | 265.73 | -240.5998 | 3.325 |  | 286.347 | 131.6251
265.83 | -54.036 | 3.325 | 265.83 | -240.364 | 3.325 |  | 286.446 | 131.7185
265.931 | -54.099 | 3.323 | 265.931 | -240.6443 | 3.323 |  | 286.546 | 131.7763
266.029 | -54.096 | 3.325 | 266.029 | -240.6309 | 3.325 |  | 286.645 | 131.8397
266.129 | -54.121 | 3.325 | 266.129 | -240.7421 | 3.325 |  | 286.745 | 131.8376
266.229 | -54.132 | 3.325 | 266.229 | -240.791 | 3.325 |  | 286.845 | 131.8161
266.348 | -54.09 | 3.324 | 266.348 | -240.6042198 | 3.324 |  | 286.945 | 131.8823
266.43 | -53.862 | 3.324 | 266.43 | -239.59 | 3.324 |  | 287.046 | 131.8605
266.53 | -54.016 | 3.324 | 266.53 | -240.2751 | 3.324 |  | 287.146 | 131.8417
266.629 | -53.967 | 3.325 | 266.629 | -240.0571 | 3.325 |  | 287.246 | 131.7614
266.729 | -53.98 | 3.324 | 266.729 | -240.1149156 | 3.324 |  | 287.346 | 131.732
266.829 | -54.029 | 3.324 | 266.829 | -240.3329 | 3.324 |  | 287.447 | 131.6687
266.931 | -53.947 | 3.325 | 266.931 | -239.9681 | 3.325 |  | 287.548 | 131.6777
267.041 | -53.898 | 3.325 | 267.041 | -239.7502 | 3.325 |  | 287.648 | 131.6719
267.13 | -54.044 | 3.324 | 267.13 | -240.3996 | 3.324 |  | 287.748 | 131.7225
267.23 | -54.045 | 3.324 | 267.23 | -240.4040499 | 3.324 |  | 287.847 | 131.7169
267.333 | -54.119 | 3.324 | 267.333 | -240.7332 | 3.324 |  | 287.946 | 131.7438
267.439 | -54.052 | 3.324 | 267.439 | -240.4352 | 3.324 |  | 288.046 | 131.7686
267.535 | -53.971 | 3.325 | 267.535 | -240.0749 | 3.325 |  | 288.146 | 131.7728
267.631 | -54.089 | 3.324 | 267.631 | -240.5998 | 3.324 |  | 288.246 | 131.77
267.73 | -54.049 | 3.324 | 267.73 | -240.4218 | 3.324 |  | 288.346 | 131.8725
267.84 | -54.126 | 3.324 | 267.84 | -240.7644 | 3.324 |  | 288.445 | 131.8711
267.93 | -54.003 | 3.325 | 267.93 | -240.2172 | 3.325 |  | 288.545 | 131.8275
268.029 | -53.964 | 3.324 | 268.029 | -240.0437 | 3.324 |  | 288.645 | 131.8876
268.141 | -54.029 | 3.323 | 268.141 | -240.3329 | 3.323 |  | 288.746 | 131.956
268.236 | -54.07 | 3.324 | 268.236 | -240.5152554 | 3.324 |  | 288.846 | 132.0513
268.331 | -54.09 | 3.323 | 268.331 | -240.6042198 | 3.323 |  | 288.947 | 132.1386
268.433 | -54.094 | 3.323 | 268.433 | -240.622 | 3.323 |  | 289.047 | 132.1588
268.529 | -54.041 | 3.323 | 268.529 | -240.3863 | 3.323 |  | 289.147 | 132.0629
268.631 | -53.88 | 3.323 | 268.631 | -239.6700936 | 3.323 |  | 289.247 | 132.0002
268.73 | -54.018 | 3.323 | 268.73 | -240.2839 | 3.323 |  | 289.347 | 131.9572
268.83 | -53.905 | 3.321 | 268.83 | -239.7812991 | 3.321 |  | 289.447 | 131.916
268.939 | -53.997 | 3.323 | 268.939 | -240.1905 | 3.323 |  | 289.546 | 131.9342
269.03 | -53.963 | 3.323 | 269.03 | -240.0393 | 3.323 |  | 289.646 | 131.9264
269.13 | -54.057 | 3.323 | 269.13 | -240.4574 | 3.323 |  | 289.747 | 131.8978
269.237 | -54.021 | 3.322 | 269.237 | -240.2973 | 3.322 |  | 289.847 | 131.8328
269.343 | -53.989 | 3.321 | 269.343 | -240.1549 | 3.321 |  | 289.946 | 131.8999
269.435 | -53.9 | 3.322 | 269.435 | -239.759058 | 3.322 |  | 290.046 | 132.0117
269.538 | -54.088 | 3.322 | 269.538 | -240.5953 | 3.322 |  | 290.145 | 132.0406
269.629 | -54.152 | 3.322 | 269.629 | -240.88 | 3.322 |  | 290.245 | 132.1108
269.729 | -54.11 | 3.323 | 269.729 | -240.6931842 | 3.323 |  | 290.345 | 132.1556
269.836 | -54.025 | 3.325 | 269.836 | -240.3150855 | 3.325 |  | 290.445 | 131.4074
269.93 | -54.09 | 3.323 | 269.93 | -240.6042198 | 3.323 |  | 290.545 | 132.2155
270.029 | -54.029 | 3.323 | 270.029 | -240.3329 | 3.323 |  | 290.644 | 132.2333
270.145 | -53.982 | 3.323 | 270.145 | -240.1238 | 3.323 |  | 290.744 | 132.2378
270.229 | -54.169 | 3.323 | 270.229 | -240.9556 | 3.323 |  | 290.844 | 132.1823
270.334 | -54.078 | 3.323 | 270.334 | -240.5508 | 3.323 |  | 290.945 | 132.1533
270.432 | -54.25 | 3.324 | 270.432 | -241.315935 | 3.324 |  | 291.045 | 132.0849
270.53 | -54.099 | 3.323 | 270.53 | -240.6443 | 3.323 |  | 291.145 | 132.0923
270.631 | -54.096 | 3.323 | 270.631 | -240.6309 | 3.323 |  | 291.245 | 132.0555
270.734 | -54.216 | 3.322 | 270.734 | -241.1647 | 3.322 |  | 291.345 | 132.0832
270.834 | -54.203 | 3.326 | 270.834 | -241.1069 | 3.326 |  | 291.446 | 132.1251
270.93 | -54.101 | 3.323 | 270.93 | -240.6532 | 3.323 |  | 291.546 | 132.1808
271.038 | -53.949 | 3.322 | 271.038 | -239.977 | 3.322 |  | 291.646 | 132.2172
271.131 | -54.057 | 3.323 | 271.131 | -240.4574 | 3.323 |  | 291.746 | 132.2427
271.231 | -54.192 | 3.322 | 271.231 | -241.0579 | 3.322 |  | 291.845 | 132.2625
271.331 | -54.248 | 3.322 | 271.331 | -241.307 | 3.322 |  | 291.946 | 132.2105
271.431 | -54.23 | 3.323 | 271.431 | -241.2269706 | 3.323 |  | 292.045 | 132.13
271.53 | -54.172 | 3.321 | 271.53 | -240.969 | 3.321 |  | 292.145 | 132.1244
271.632 | -54.21 | 3.321 | 271.632 | -241.1380062 | 3.321 |  | 292.245 | 132.1821
271.73 | -54.134 | 3.324 | 271.73 | -240.7999 | 3.324 |  | 292.344 | 132.2567
271.83 | -54.136 | 3.321 | 271.83 | -240.8088 | 3.321 |  | 292.445 | 132.2449
271.931 | -54.105 | 3.322 | 271.931 | -240.6709431 | 3.322 |  | 292.544 | 132.2514
272.03 | -54.165 | 3.322 | 272.03 | -240.9378363 | 3.322 |  | 292.645 | 131.5056
272.148 | -54.09 | 3.322 | 272.148 | -240.6042198 | 3.322 |  | 292.745 | 132.1914
272.23 | -54.112 | 3.322 | 272.23 | -240.7021 | 3.322 |  | 292.845 | 132.211
272.33 | -54.09 | 3.321 | 272.33 | -240.6042198 | 3.321 |  | 292.946 | 132.1938
272.431 | -54.014 | 3.321 | 272.431 | -240.2662 | 3.321 |  | 293.045 | 132.2244
272.544 | -54.153 | 3.32 | 272.544 | -240.8845 | 3.32 |  | 293.145 | 132.2599
272.65 | -54.306 | 3.322 | 272.65 | -241.565 | 3.322 |  | 293.245 | 132.1754
272.752 | -54.272 | 3.316 | 272.752 | -241.4138 | 3.316 |  | 293.345 | 132.1769
272.83 | -54.076 | 3.321 | 272.83 | -240.5419 | 3.321 |  | 293.445 | 132.2306
272.93 | -54.191 | 3.322 | 272.93 | -241.0535 | 3.322 |  | 293.544 | 132.1408
273.03 | -54.156 | 3.321 | 273.03 | -240.8978 | 3.321 |  | 293.645 | 131.3897
273.13 | -54.109 | 3.322 | 273.13 | -240.6887 | 3.322 |  | 293.745 | 132.0939
273.235 | -54.132 | 3.322 | 273.235 | -240.791 | 3.322 |  | 293.845 | 132.095
273.33 | -54.006 | 3.322 | 273.33 | -240.2306 | 3.322 |  | 293.945 | 132.1444
273.431 | -54.175 | 3.322 | 273.431 | -240.9823185 | 3.322 |  | 294.044 | 132.1737
273.53 | -54.155 | 3.321 | 273.53 | -240.8933541 | 3.321 |  | 294.145 | 132.1676
273.631 | -54.168 | 3.321 | 273.631 | -240.9512 | 3.321 |  | 294.244 | 132.2094
273.748 | -54.177 | 3.323 | 273.748 | -240.9912 | 3.323 |  | 294.344 | 132.2585
273.837 | -54.264 | 3.321 | 273.837 | -241.3782 | 3.321 |  | 294.444 | 132.2839
273.93 | -54.231 | 3.321 | 273.93 | -241.2314 | 3.321 |  | 294.543 | 132.3018
274.045 | -54.212 | 3.321 | 274.045 | -241.1469 | 3.321 |  | 294.644 | 132.2997
274.13 | -54.115 | 3.321 | 274.13 | -240.7154253 | 3.321 |  | 294.743 | 132.3038
274.231 | -54.222 | 3.32 | 274.231 | -241.1914 | 3.32 |  | 294.844 | 132.2959
274.33 | -54.262 | 3.322 | 274.33 | -241.3693 | 3.322 |  | 294.944 | 132.2526
274.431 | -54.207 | 3.321 | 274.431 | -241.1247 | 3.321 |  | 295.044 | 131.5588
274.534 | -54.328 | 3.32 | 274.534 | -241.6629 | 3.32 |  | 295.145 | 132.305
274.633 | -54.233 | 3.322 | 274.633 | -241.2403 | 3.322 |  | 295.244 | 132.3625
274.73 | -54.306 | 3.319 | 274.73 | -241.565 | 3.319 |  | 295.345 | 132.2891
274.831 | -54.252 | 3.319 | 274.831 | -241.3248 | 3.319 |  | 295.445 | 132.297
274.945 | -54.215 | 3.319 | 274.945 | -241.1602473 | 3.319 |  | 295.545 | 132.3647
275.038 | -54.257 | 3.32 | 275.038 | -241.3471 | 3.32 |  | 295.645 | 132.364
275.136 | -54.288 | 3.32 | 275.136 | -241.485 | 3.32 |  | 295.744 | 132.3398
275.231 | -54.181 | 3.321 | 275.231 | -241.009 | 3.321 |  | 295.845 | 132.306
275.334 | -54.215 | 3.321 | 275.334 | -241.1602473 | 3.321 |  | 295.944 | 132.2483
275.439 | -54.335 | 3.321 | 275.439 | -241.6940337 | 3.321 |  | 296.044 | 132.2876
275.53 | -54.281 | 3.322 | 275.53 | -241.4538 | 3.322 |  | 296.144 | 132.219
275.632 | -54.178 | 3.325 | 275.632 | -240.9957 | 3.325 |  | 296.244 | 132.2022
275.73 | -54.259 | 3.321 | 275.73 | -241.356 | 3.321 |  | 296.344 | 132.2482
275.831 | -54.338 | 3.321 | 275.831 | -241.7074 | 3.321 |  | 296.443 | 131.6253
275.93 | -54.221 | 3.321 | 275.93 | -241.1869 | 3.321 |  | 296.544 | 132.3605
276.047 | -54.294 | 3.321 | 276.047 | -241.5117 | 3.321 |  | 296.644 | 132.4064
276.13 | -54.222 | 3.321 | 276.13 | -241.1914 | 3.321 |  | 296.744 | 132.4062
276.23 | -54.092 | 3.321 | 276.23 | -240.6131 | 3.321 |  | 296.845 | 132.4493
276.33 | -54.143 | 3.32 | 276.33 | -240.84 | 3.32 |  | 296.944 | 131.8603
276.431 | -54.219 | 3.32 | 276.431 | -241.178 | 3.32 |  | 297.045 | 132.4636
276.53 | -54.072 | 3.322 | 276.53 | -240.5242 | 3.322 |  | 297.144 | 132.4656
276.631 | -54.138 | 3.318 | 276.631 | -240.8177 | 3.318 |  | 297.244 | 132.5682
276.748 | -54.108 | 3.32 | 276.748 | -240.6843 | 3.32 |  | 297.344 | 132.5227
276.83 | -54.12 | 3.321 | 276.83 | -240.7376664 | 3.321 |  | 297.443 | 132.433
276.939 | -54.045 | 3.32 | 276.939 | -240.4040499 | 3.32 |  | 297.545 | 132.4397
277.03 | -54.072 | 3.32 | 277.03 | -240.5242 | 3.32 |  | 297.644 | 132.5451
277.14 | -54.019 | 3.32 | 277.14 | -240.2884 | 3.32 |  | 297.744 | 132.5295
277.234 | -54.086 | 3.32 | 277.234 | -240.5864 | 3.32 |  | 297.844 | 132.4735
277.331 | -54.143 | 3.32 | 277.331 | -240.84 | 3.32 |  | 297.943 | 132.5201
277.431 | -54.014 | 3.32 | 277.431 | -240.2662 | 3.32 |  | 298.044 | 132.587
277.531 | -54.101 | 3.322 | 277.531 | -240.6532 | 3.322 |  | 298.143 | 132.6035
277.657 | -54.219 | 3.318 | 277.657 | -241.178 | 3.318 |  | 298.243 | 132.5565
277.73 | -54.2 | 3.32 | 277.73 | -241.093524 | 3.32 |  | 298.343 | 132.5452
277.83 | -54.163 | 3.32 | 277.83 | -240.9289 | 3.32 |  | 298.443 | 132.5768
277.93 | -54.12 | 3.32 | 277.93 | -240.7376664 | 3.32 |  | 298.543 | 132.5918
278.03 | -54.162 | 3.32 | 278.03 | -240.9245 | 3.32 |  | 298.642 | 132.5213
278.13 | -54.252 | 3.318 | 278.13 | -241.3248 | 3.318 |  | 298.743 | 132.5374
278.23 | -54.034 | 3.32 | 278.23 | -240.3551 | 3.32 |  | 298.843 | 132.481
278.33 | -54.091 | 3.319 | 278.33 | -240.6087 | 3.319 |  | 298.943 | 132.4805
278.431 | -54.12 | 3.317 | 278.431 | -240.7376664 | 3.317 |  | 299.044 | 132.4875
278.53 | -54.003 | 3.318 | 278.53 | -240.2172 | 3.318 |  | 299.143 | 132.472
278.643 | -54.14 | 3.319 | 278.643 | -240.8266308 | 3.319 |  | 299.245 | 132.518
278.738 | -54.263 | 3.319 | 278.738 | -241.3738 | 3.319 |  | 299.344 | 132.5604
278.831 | -54.261 | 3.319 | 278.831 | -241.3649 | 3.319 |  | 299.444 | 131.9129
278.931 | -54.331 | 3.319 | 278.931 | -241.6762 | 3.319 |  | 299.544 | 132.6069
279.032 | -54.272 | 3.32 | 279.032 | -241.4138 | 3.32 |  | 299.644 | 132.6343
279.136 | -54.303 | 3.319 | 279.136 | -241.5517 | 3.319 |  | 299.744 | 132.6395
279.24 | -54.29 | 3.319 | 279.24 | -241.4938638 | 3.319 |  | 299.843 | 132.6783
279.331 | -54.266 | 3.319 | 279.331 | -241.3871 | 3.319 |  | 299.944 | 132.7722
279.45 | -54.406 | 3.323 | 279.45 | -242.0099 | 3.323 |  | 300.043 | 132.7832
279.531 | -54.37 | 3.319 | 279.531 | -241.8497214 | 3.319 |  | 300.143 | 132.7969
279.631 | -54.295 | 3.319 | 279.631 | -241.5161049 | 3.319 |  | 300.243 | 132.8235
279.731 | -54.341 | 3.317 | 279.731 | -241.7207 | 3.317 |  | 300.343 | 132.7782
279.836 | -54.316 | 3.318 | 279.836 | -241.6095 | 3.318 |  | 300.444 | 132.6656
279.931 | -54.344 | 3.318 | 279.931 | -241.7341 | 3.318 |  | 300.543 | 132.7421
280.031 | -54.323 | 3.317 | 280.031 | -241.6407 | 3.317 |  | 300.644 | 132.7352
280.131 | -54.424 | 3.319 | 280.131 | -242.0899 | 3.319 |  | 300.744 | 132.7583
280.23 | -54.379 | 3.319 | 280.23 | -241.8898 | 3.319 |  | 300.844 | 132.821
280.33 | -54.332 | 3.319 | 280.33 | -241.6807 | 3.319 |  | 300.944 | 132.7386
280.43 | -54.32 | 3.319 | 280.43 | -241.6273104 | 3.319 |  | 301.044 | 132.686
280.53 | -54.392 | 3.318 | 280.53 | -241.9476 | 3.318 |  | 301.144 | 132.7103
280.63 | -54.368 | 3.319 | 280.63 | -241.8408 | 3.319 |  | 301.243 | 132.7419
280.731 | -54.324 | 3.319 | 280.731 | -241.6451 | 3.319 |  | 301.343 | 132.7287
280.831 | -54.352 | 3.319 | 280.831 | -241.7697 | 3.319 |  | 301.444 | 132.6756
280.934 | -54.405 | 3.319 | 280.934 | -242.0054091 | 3.319 |  | 301.544 | 132.6797
281.031 | -54.37 | 3.318 | 281.031 | -241.8497214 | 3.318 |  | 301.644 | 132.6805
281.136 | -54.391 | 3.319 | 281.136 | -241.9431 | 3.319 |  | 301.743 | 132.6636
281.23 | -54.266 | 3.318 | 281.23 | -241.3871 | 3.318 |  | 301.843 | 132.6445
281.337 | -54.308 | 3.319 | 281.337 | -241.5739 | 3.319 |  | 301.943 | 132.6766
281.431 | -54.384 | 3.318 | 281.431 | -241.912 | 3.318 |  | 302.043 | 132.7183
281.53 | -54.285 | 3.318 | 281.53 | -241.4716227 | 3.318 |  | 302.143 | 132.7504
281.63 | -54.319 | 3.318 | 281.63 | -241.6229 | 3.318 |  | 302.243 | 132.7476
281.731 | -54.302 | 3.317 | 281.731 | -241.5472 | 3.317 |  | 302.342 | 132.6948
281.831 | -54.295 | 3.317 | 281.831 | -241.5161049 | 3.317 |  | 302.442 | 132.6737
281.941 | -54.329 | 3.318 | 281.941 | -241.6673 | 3.318 |  | 302.542 | 132.6481
282.031 | -54.373 | 3.318 | 282.031 | -241.8631 | 3.318 |  | 302.643 | 132.5841
282.147 | -54.291 | 3.318 | 282.147 | -241.4983 | 3.318 |  | 302.743 | 132.5718
282.239 | -54.383 | 3.318 | 282.239 | -241.9075 | 3.318 |  | 302.843 | 132.5806
282.33 | -54.373 | 3.318 | 282.33 | -241.8631 | 3.318 |  | 302.944 | 132.5695
282.431 | -54.419 | 3.318 | 282.431 | -242.0677 | 3.318 |  | 303.043 | 132.5547
282.53 | -54.283 | 3.318 | 282.53 | -241.4627 | 3.318 |  | 303.144 | 132.5696
282.635 | -54.51 | 3.317 | 282.635 | -242.4724722 | 3.317 |  | 303.244 | 132.5876
282.73 | -54.427 | 3.317 | 282.73 | -242.1033 | 3.317 |  | 303.344 | 132.6129
282.831 | -54.329 | 3.317 | 282.831 | -241.6673 | 3.317 |  | 303.444 | 132.631
282.93 | -54.401 | 3.317 | 282.93 | -241.9876 | 3.317 |  | 303.543 | 132.5903
283.03 | -54.521 | 3.318 | 283.03 | -242.5214 | 3.318 |  | 303.644 | 132.6008
283.149 | -54.377 | 3.317 | 283.149 | -241.8809 | 3.317 |  | 303.743 | 132.5924
283.23 | -54.497 | 3.317 | 283.23 | -242.4146 | 3.317 |  | 303.843 | 132.58
283.331 | -54.337 | 3.317 | 283.331 | -241.7029 | 3.317 |  | 303.943 | 132.5792
283.431 | -54.355 | 3.317 | 283.431 | -241.7829981 | 3.317 |  | 304.042 | 132.5619
283.535 | -54.31 | 3.317 | 283.535 | -241.5828282 | 3.317 |  | 304.143 | 132.5496
283.64 | -54.317 | 3.317 | 283.64 | -241.614 | 3.317 |  | 304.242 | 132.5638
283.73 | -54.257 | 3.317 | 283.73 | -241.3471 | 3.317 |  | 304.343 | 132.5218
283.83 | -54.349 | 3.317 | 283.83 | -241.7563 | 3.317 |  | 304.443 | 132.5223
283.937 | -54.448 | 3.317 | 283.937 | -242.1967 | 3.317 |  | 304.542 | 132.4546
284.03 | -54.406 | 3.317 | 284.03 | -242.0099 | 3.317 |  | 304.643 | 132.479
284.143 | -54.448 | 3.317 | 284.143 | -242.1967 | 3.317 |  | 304.742 | 132.4676
284.248 | -54.383 | 3.318 | 284.248 | -241.9075 | 3.318 |  | 304.842 | 132.5005
284.33 | -54.347 | 3.316 | 284.33 | -241.7474 | 3.316 |  | 304.942 | 132.6168
284.431 | -54.401 | 3.314 | 284.431 | -241.9876 | 3.314 |  | 305.042 | 132.6633
284.538 | -54.493 | 3.309 | 284.538 | -242.3969 | 3.309 |  | 305.143 | 132.6598
284.631 | -54.553 | 3.314 | 284.631 | -242.6637 | 3.314 |  | 305.242 | 132.6207
284.738 | -54.598 | 3.315 | 284.738 | -242.8639 | 3.315 |  | 305.343 | 132.5888
284.83 | -54.592 | 3.316 | 284.83 | -242.8372 | 3.316 |  | 305.443 | 132.6015
284.931 | -54.415 | 3.314 | 284.931 | -242.0498913 | 3.314 |  | 305.543 | 132.6532
285.031 | -54.464 | 3.316 | 285.031 | -242.2679 | 3.316 |  | 305.643 | 132.6658
285.131 | -54.565 | 3.316 | 285.131 | -242.7171243 | 3.316 |  | 305.742 | 132.718
285.231 | -54.594 | 3.317 | 285.231 | -242.8461 | 3.317 |  | 305.842 | 132.755
285.331 | -54.406 | 3.316 | 285.331 | -242.0099 | 3.316 |  | 305.942 | 132.7484
285.43 | -54.415 | 3.316 | 285.43 | -242.0498913 | 3.316 |  | 306.043 | 132.7529
285.531 | -54.431 | 3.316 | 285.531 | -242.1211 | 3.316 |  | 306.143 | 132.776
285.644 | -54.526 | 3.316 | 285.644 | -242.5436 | 3.316 |  | 306.242 | 132.7337
285.738 | -54.395 | 3.315 | 285.738 | -241.9609269 | 3.315 |  | 306.343 | 132.7504
285.834 | -54.417 | 3.315 | 285.834 | -242.0588 | 3.315 |  | 306.442 | 132.7372
285.931 | -54.463 | 3.316 | 285.931 | -242.2634 | 3.316 |  | 306.542 | 132.7417
286.048 | -54.432 | 3.316 | 286.048 | -242.1255 | 3.316 |  | 306.642 | 132.788
286.131 | -54.587 | 3.316 | 286.131 | -242.815 | 3.316 |  | 306.742 | 132.8167
286.231 | -54.479 | 3.315 | 286.231 | -242.3346 | 3.315 |  | 306.843 | 132.8706
286.335 | -54.547 | 3.316 | 286.335 | -242.6371 | 3.316 |  | 306.943 | 132.8905
286.43 | -54.445 | 3.315 | 286.43 | -242.1833379 | 3.315 |  | 307.045 | 132.8329
286.54 | -54.435 | 3.315 | 286.54 | -242.1388557 | 3.315 |  | 307.144 | 132.8508
286.634 | -54.501 | 3.315 | 286.634 | -242.4324 | 3.315 |  | 307.244 | 132.8245
286.731 | -54.257 | 3.315 | 286.731 | -241.3471 | 3.315 |  | 307.344 | 132.8838
286.834 | -54.455 | 3.315 | 286.834 | -242.2278201 | 3.315 |  | 307.442 | 132.8852
286.936 | -54.442 | 3.315 | 286.936 | -242.17 | 3.315 |  | 307.543 | 132.8419
287.031 | -54.346 | 3.315 | 287.031 | -241.743 | 3.315 |  | 307.642 | 132.8349
287.131 | -54.441 | 3.313 | 287.131 | -242.1655 | 3.313 |  | 307.742 | 132.8651
287.231 | -54.319 | 3.314 | 287.231 | -241.6229 | 3.314 |  | 307.842 | 132.9306
287.33 | -54.348 | 3.315 | 287.33 | -241.7519 | 3.315 |  | 307.941 | 132.9477
287.431 | -54.452 | 3.315 | 287.431 | -242.2145 | 3.315 |  | 308.042 | 132.9545
287.53 | -54.377 | 3.314 | 287.53 | -241.8809 | 3.314 |  | 308.141 | 132.94
287.631 | -54.362 | 3.315 | 287.631 | -241.8141 | 3.315 |  | 308.242 | 132.9619
287.747 | -54.374 | 3.315 | 287.747 | -241.8675 | 3.315 |  | 308.342 | 132.9437
287.833 | -54.334 | 3.316 | 287.833 | -241.6896 | 3.316 |  | 308.441 | 132.9483
287.951 | -54.287 | 3.314 | 287.951 | -241.4805 | 3.314 |  | 308.542 | 132.9196
288.03 | -54.341 | 3.315 | 288.03 | -241.7207 | 3.315 |  | 308.641 | 132.9477
288.144 | -54.3 | 3.31 | 288.144 | -241.538346 | 3.31 |  | 308.742 | 132.9373
288.23 | -54.319 | 3.314 | 288.23 | -241.6229 | 3.314 |  | 308.841 | 132.8726
288.331 | -54.304 | 3.314 | 288.331 | -241.5561 | 3.314 |  | 308.941 | 132.8909
288.431 | -54.346 | 3.314 | 288.431 | -241.743 | 3.314 |  | 309.042 | 132.8712
288.542 | -54.227 | 3.314 | 288.542 | -241.2136 | 3.314 |  | 309.141 | 132.8858
288.638 | -54.229 | 3.314 | 288.638 | -241.2225 | 3.314 |  | 309.243 | 132.9232
288.731 | -54.262 | 3.314 | 288.731 | -241.3693 | 3.314 |  | 309.342 | 132.9028
288.831 | -54.231 | 3.314 | 288.831 | -241.2314 | 3.314 |  | 309.443 | 132.9476
288.938 | -54.252 | 3.315 | 288.938 | -241.3248 | 3.315 |  | 309.543 | 132.9606
289.031 | -54.29 | 3.315 | 289.031 | -241.4938638 | 3.315 |  | 309.642 | 132.9541
289.131 | -54.426 | 3.315 | 289.131 | -242.0988 | 3.315 |  | 309.743 | 132.9098
289.232 | -54.227 | 3.314 | 289.232 | -241.2136 | 3.314 |  | 309.842 | 132.9358
289.332 | -54.395 | 3.314 | 289.332 | -241.9609269 | 3.314 |  | 309.942 | 132.92
289.439 | -54.411 | 3.314 | 289.439 | -242.0321 | 3.314 |  | 310.042 | 132.9304
289.532 | -54.321 | 3.314 | 289.532 | -241.6318 | 3.314 |  | 310.141 | 132.8083
289.632 | -54.304 | 3.313 | 289.632 | -241.5561 | 3.313 |  | 310.242 | 132.8282
289.732 | -54.421 | 3.314 | 289.732 | -242.0766 | 3.314 |  | 310.341 | 132.8452
289.832 | -54.25 | 3.314 | 289.832 | -241.315935 | 3.314 |  | 310.442 | 132.7846
289.931 | -54.324 | 3.313 | 289.931 | -241.6451 | 3.313 |  | 310.541 | 132.816
290.047 | -54.342 | 3.309 | 290.047 | -241.7252 | 3.309 |  | 310.641 | 132.7922
290.14 | -54.234 | 3.313 | 290.14 | -241.2448 | 3.313 |  | 310.742 | 132.7574
290.231 | -54.271 | 3.313 | 290.231 | -241.4093 | 3.313 |  | 310.841 | 132.759
290.331 | -54.242 | 3.313 | 290.331 | -241.2803 | 3.313 |  | 310.943 | 132.8011
290.432 | -54.147 | 3.313 | 290.432 | -240.8578 | 3.313 |  | 311.042 | 132.7942
290.533 | -54.305 | 3.313 | 290.533 | -241.5605871 | 3.313 |  | 311.142 | 132.8866
290.631 | -54.167 | 3.313 | 290.631 | -240.9467 | 3.313 |  | 311.242 | 132.8717
290.731 | -54.341 | 3.313 | 290.731 | -241.7207 | 3.313 |  | 311.342 | 132.8115
290.832 | -54.435 | 3.313 | 290.832 | -242.1388557 | 3.313 |  | 311.442 | 132.7352
290.933 | -54.351 | 3.312 | 290.933 | -241.7652 | 3.312 |  | 311.541 | 132.7163
291.031 | -54.306 | 3.311 | 291.031 | -241.565 | 3.311 |  | 311.642 | 132.7013
291.133 | -54.366 | 3.313 | 291.133 | -241.8319 | 3.313 |  | 311.742 | 132.7068
291.232 | -54.267 | 3.313 | 291.232 | -241.3916 | 3.313 |  | 311.842 | 132.7647
291.333 | -54.343 | 3.313 | 291.333 | -241.7296 | 3.313 |  | 311.942 | 132.7179
291.432 | -54.239 | 3.313 | 291.432 | -241.267 | 3.313 |  | 312.041 | 132.6693
291.532 | -54.206 | 3.313 | 291.532 | -241.1202 | 3.313 |  | 312.142 | 132.6474
291.632 | -54.234 | 3.314 | 291.632 | -241.2448 | 3.314 |  | 312.241 | 132.6622
291.745 | -54.232 | 3.313 | 291.745 | -241.2359 | 3.313 |  | 312.341 | 132.7003
291.832 | -54.294 | 3.312 | 291.832 | -241.5117 | 3.312 |  | 312.441 | 132.7802
291.947 | -54.163 | 3.314 | 291.947 | -240.9289 | 3.314 |  | 312.54 | 132.8089
292.032 | -54.287 | 3.311 | 292.032 | -241.4805 | 3.311 |  | 312.641 | 132.8173
292.142 | -54.404 | 3.313 | 292.142 | -242.001 | 3.313 |  | 312.74 | 132.8767
292.232 | -54.112 | 3.312 | 292.232 | -240.7021 | 3.312 |  | 312.84 | 132.8359
292.333 | -54.384 | 3.312 | 292.333 | -241.912 | 3.312 |  | 312.941 | 132.8301
292.437 | -54.281 | 3.312 | 292.437 | -241.4538 | 3.312 |  | 313.041 | 132.7962
292.531 | -54.237 | 3.312 | 292.531 | -241.2581 | 3.312 |  | 313.142 | 132.7893
292.632 | -54.25 | 3.313 | 292.632 | -241.315935 | 3.313 |  | 313.241 | 132.7663
292.75 | -54.131 | 3.312 | 292.75 | -240.7866 | 3.312 |  | 313.342 | 132.7759
292.831 | -54.177 | 3.312 | 292.831 | -240.9912 | 3.312 |  | 313.442 | 132.7264
292.941 | -54.027 | 3.312 | 292.941 | -240.324 | 3.312 |  | 313.542 | 132.7031
293.032 | -54.212 | 3.313 | 293.032 | -241.1469 | 3.313 |  | 313.642 | 132.7447
293.132 | -54.366 | 3.312 | 293.132 | -241.8319 | 3.312 |  | 313.741 | 132.7823
293.232 | -54.072 | 3.312 | 293.232 | -240.5242 | 3.312 |  | 313.842 | 132.7964
293.344 | -54.187 | 3.312 | 293.344 | -241.0357 | 3.312 |  | 313.941 | 132.7516
293.439 | -54.277 | 3.312 | 293.439 | -241.436 | 3.312 |  | 314.041 | 132.732
293.533 | -54.31 | 3.313 | 293.533 | -241.5828282 | 3.313 |  | 314.141 | 132.7751
293.639 | -54.307 | 3.312 | 293.639 | -241.5695 | 3.312 |  | 314.24 | 132.6791
293.735 | -54.246 | 3.312 | 293.735 | -241.2981 | 3.312 |  | 314.341 | 132.6048
293.832 | -54.281 | 3.311 | 293.832 | -241.4538 | 3.311 |  | 314.44 | 132.6665
293.952 | -54.357 | 3.309 | 293.952 | -241.7919 | 3.309 |  | 314.541 | 132.5622
294.032 | -54.278 | 3.312 | 294.032 | -241.4405 | 3.312 |  | 314.641 | 132.5666
294.151 | -54.232 | 3.312 | 294.151 | -241.2359 | 3.312 |  | 314.741 | 132.5791
294.238 | -54.322 | 3.312 | 294.238 | -241.6362 | 3.312 |  | 314.842 | 132.6213
294.332 | -54.233 | 3.312 | 294.332 | -241.2403 | 3.312 |  | 314.941 | 132.6199
294.431 | -54.255 | 3.311 | 294.431 | -241.3381761 | 3.311 |  | 315.042 | 132.6228
294.532 | -54.056 | 3.313 | 294.532 | -240.453 | 3.313 |  | 315.141 | 132.5609
294.636 | -54.144 | 3.311 | 294.636 | -240.8444 | 3.311 |  | 315.241 | 132.5771
294.731 | -54.224 | 3.312 | 294.731 | -241.2003 | 3.312 |  | 315.341 | 132.6608
294.831 | -54.249 | 3.311 | 294.831 | -241.3115 | 3.311 |  | 315.441 | 132.6433
294.932 | -54.361 | 3.311 | 294.932 | -241.8097 | 3.311 |  | 315.542 | 132.6241
295.031 | -54.39 | 3.312 | 295.031 | -241.9386858 | 3.312 |  | 315.641 | 132.6107
295.15 | -54.344 | 3.311 | 295.15 | -241.7341 | 3.311 |  | 315.741 | 132.6585
295.232 | -54.146 | 3.311 | 295.232 | -240.8533 | 3.311 |  | 315.841 | 132.6885
295.335 | -54.204 | 3.311 | 295.335 | -241.1113 | 3.311 |  | 315.941 | 132.6931
295.432 | -54.262 | 3.31 | 295.432 | -241.3693 | 3.31 |  | 316.041 | 132.7159
295.536 | -54.236 | 3.311 | 295.536 | -241.2537 | 3.311 |  | 316.14 | 132.6842
295.63 | -54.085 | 3.311 | 295.63 | -240.5819787 | 3.311 |  | 316.24 | 132.6436
295.73 | -54.337 | 3.313 | 295.73 | -241.7029 | 3.313 |  | 316.34 | 132.5976
295.837 | -54.363 | 3.311 | 295.837 | -241.8186 | 3.311 |  | 316.44 | 132.5832
295.948 | -54.232 | 3.311 | 295.948 | -241.2359 | 3.311 |  | 316.54 | 132.5277
296.03 | -54.384 | 3.311 | 296.03 | -241.912 | 3.311 |  | 316.64 | 132.5444
296.147 | -54.302 | 3.311 | 296.147 | -241.5472 | 3.311 |  | 316.74 | 132.4774
296.231 | -54.191 | 3.311 | 296.231 | -241.0535 | 3.311 |  | 316.84 | 132.4207
296.331 | -54.33 | 3.309 | 296.331 | -241.6717926 | 3.309 |  | 316.94 | 132.4263
296.431 | -54.266 | 3.31 | 296.431 | -241.3871 | 3.31 |  | 317.041 | 132.4407
296.531 | -54.199 | 3.309 | 296.531 | -241.0891 | 3.309 |  | 317.141 | 132.4127
296.631 | -54.256 | 3.31 | 296.631 | -241.3426 | 3.31 |  | 317.242 | 132.3677
296.731 | -54.336 | 3.312 | 296.731 | -241.6985 | 3.312 |  | 317.341 | 132.3572
296.831 | -54.22 | 3.31 | 296.831 | -241.1824884 | 3.31 |  | 317.441 | 132.3224
296.945 | -54.205 | 3.31 | 296.945 | -241.1157651 | 3.31 |  | 317.541 | 132.3434
297.039 | -54.251 | 3.31 | 297.039 | -241.3204 | 3.31 |  | 317.641 | 132.312
297.131 | -54.277 | 3.311 | 297.131 | -241.436 | 3.311 |  | 317.741 | 132.3132
297.232 | -54.36 | 3.311 | 297.232 | -241.8052392 | 3.311 |  | 317.84 | 132.3089
297.331 | -54.223 | 3.31 | 297.331 | -241.1958 | 3.31 |  | 317.94 | 132.3069
297.431 | -54.146 | 3.31 | 297.431 | -240.8533 | 3.31 |  | 318.04 | 132.3035
297.534 | -54.246 | 3.31 | 297.534 | -241.2981 | 3.31 |  | 318.14 | 132.2824
297.631 | -54.303 | 3.311 | 297.631 | -241.5517 | 3.311 |  | 318.24 | 132.3076
297.748 | -54.273 | 3.313 | 297.748 | -241.4182 | 3.313 |  | 318.34 | 132.2887
297.83 | -54.308 | 3.31 | 297.83 | -241.5739 | 3.31 |  | 318.44 | 132.284
297.941 | -54.215 | 3.31 | 297.941 | -241.1602473 | 3.31 |  | 318.54 | 132.3019
298.031 | -54.267 | 3.31 | 298.031 | -241.3916 | 3.31 |  | 318.64 | 132.3722
298.148 | -54.283 | 3.31 | 298.148 | -241.4627 | 3.31 |  | 318.741 | 132.2792
298.231 | -54.373 | 3.31 | 298.231 | -241.8631 | 3.31 |  | 318.841 | 132.2527
298.33 | -54.21 | 3.31 | 298.33 | -241.1380062 | 3.31 |  | 318.941 | 132.2175
298.432 | -54.408 | 3.309 | 298.432 | -242.0188 | 3.309 |  | 319.041 | 132.2072
298.53 | -54.306 | 3.31 | 298.53 | -241.565 | 3.31 |  | 319.14 | 132.1673
298.631 | -54.168 | 3.309 | 298.631 | -240.9512 | 3.309 |  | 319.24 | 132.1648
298.731 | -54.131 | 3.305 | 298.731 | -240.7866 | 3.305 |  | 319.34 | 132.1955
298.832 | -54.33 | 3.31 | 298.832 | -241.6717926 | 3.31 |  | 319.441 | 132.2067
298.931 | -54.383 | 3.31 | 298.931 | -241.9075 | 3.31 |  | 319.541 | 132.1977
299.031 | -54.344 | 3.309 | 299.031 | -241.7341 | 3.309 |  | 319.64 | 132.2007
299.132 | -54.171 | 3.309 | 299.132 | -240.9645 | 3.309 |  | 319.74 | 132.2377
299.23 | -54.185 | 3.309 | 299.23 | -241.0268007 | 3.309 |  | 319.84 | 132.2671
299.331 | -54.2 | 3.309 | 299.331 | -241.093524 | 3.309 |  | 319.94 | 132.2536
299.43 | -54.252 | 3.308 | 299.43 | -241.3248 | 3.308 |  | 320.04 | 132.217
299.539 | -54.277 | 3.308 | 299.539 | -241.436 | 3.308 |  | 320.139 | 132.2624
299.632 | -54.237 | 3.31 | 299.632 | -241.2581 | 3.31 |  | 320.239 | 132.2877
299.73 | -54.044 | 3.31 | 299.73 | -240.3996 | 3.31 |  | 320.339 | 132.335
299.831 | -54.232 | 3.308 | 299.831 | -241.2359 | 3.308 |  | 320.439 | 132.3788
299.93 | -54.221 | 3.309 | 299.93 | -241.1869 | 3.309 |  | 320.539 | 132.4352
300.044 | -54.141 | 3.309 | 300.044 | -240.8311 | 3.309 |  | 320.639 | 132.4892
300.131 | -54.361 | 3.308 | 300.131 | -241.8097 | 3.308 |  | 320.74 | 132.5935
300.231 | -54.33 | 3.309 | 300.231 | -241.6717926 | 3.309 |  | 320.839 | 132.5954
300.336 | -54.394 | 3.309 | 300.336 | -241.9565 | 3.309 |  | 320.94 | 132.6031
300.43 | -54.374 | 3.309 | 300.43 | -241.8675 | 3.309 |  | 321.04 | 132.5382
300.53 | -54.288 | 3.308 | 300.53 | -241.485 | 3.308 |  | 321.141 | 132.5244
300.649 | -54.203 | 3.309 | 300.649 | -241.1069 | 3.309 |  | 321.241 | 132.4825
300.731 | -54.257 | 3.309 | 300.731 | -241.3471 | 3.309 |  | 321.34 | 132.4338
300.83 | -54.308 | 3.309 | 300.83 | -241.5739 | 3.309 |  | 321.44 | 132.4672
300.937 | -54.203 | 3.309 | 300.937 | -241.1069 | 3.309 |  | 321.54 | 132.3436
301.034 | -54.217 | 3.309 | 301.034 | -241.1691 | 3.309 |  | 321.64 | 132.3449
301.139 | -54.314 | 3.309 | 301.139 | -241.6006 | 3.309 |  | 321.74 | 132.4001
301.23 | -54.132 | 3.309 | 301.23 | -240.791 | 3.309 |  | 321.839 | 132.4124
301.331 | -54.194 | 3.308 | 301.331 | -241.0668 | 3.308 |  | 321.939 | 132.3513
301.433 | -54.23 | 3.309 | 301.433 | -241.2269706 | 3.309 |  | 322.039 | 132.2884
301.531 | -54.158 | 3.31 | 301.531 | -240.9067 | 3.31 |  | 322.139 | 132.2743
301.631 | -54.183 | 3.31 | 301.631 | -241.0179 | 3.31 |  | 322.239 | 132.3543
301.73 | -54.279 | 3.308 | 301.73 | -241.4449 | 3.308 |  | 322.339 | 132.3874
301.83 | -54.337 | 3.308 | 301.83 | -241.7029 | 3.308 |  | 322.44 | 132.5489
301.93 | -54.209 | 3.308 | 301.93 | -241.1336 | 3.308 |  | 322.539 | 132.6215
302.03 | -54.299 | 3.309 | 302.03 | -241.5339 | 3.309 |  | 322.64 | 132.6122
302.148 | -54.174 | 3.307 | 302.148 | -240.9779 | 3.307 |  | 322.74 | 132.6152
302.246 | -54.252 | 3.307 | 302.246 | -241.3248 | 3.307 |  | 322.84 | 132.5924
302.339 | -54.163 | 3.308 | 302.339 | -240.9289 | 3.308 |  | 322.94 | 132.5969
302.43 | -54.273 | 3.308 | 302.43 | -241.4182 | 3.308 |  | 323.039 | 132.5958
302.531 | -54.216 | 3.309 | 302.531 | -241.1647 | 3.309 |  | 323.14 | 132.5268
302.647 | -54.295 | 3.309 | 302.647 | -241.5161049 | 3.309 |  | 323.239 | 132.5531
302.732 | -54.251 | 3.308 | 302.732 | -241.3204 | 3.308 |  | 323.34 | 132.595
302.832 | -54.28 | 3.308 | 302.832 | -241.4493816 | 3.308 |  | 323.44 | 132.6241
302.931 | -54.178 | 3.308 | 302.931 | -240.9957 | 3.308 |  | 323.539 | 132.628
303.041 | -54.158 | 3.308 | 303.041 | -240.9067 | 3.308 |  | 323.64 | 132.6178
303.132 | -54.277 | 3.308 | 303.132 | -241.436 | 3.308 |  | 323.739 | 132.6432
303.246 | -54.127 | 3.308 | 303.246 | -240.7688 | 3.308 |  | 323.839 | 132.5987
303.332 | -54.118 | 3.308 | 303.332 | -240.7288 | 3.308 |  | 323.939 | 132.6067
303.431 | -54.106 | 3.307 | 303.431 | -240.6754 | 3.307 |  | 324.038 | 132.5265
303.531 | -54.268 | 3.309 | 303.531 | -241.396 | 3.309 |  | 324.139 | 132.4598
303.647 | -54.026 | 3.308 | 303.647 | -240.3195 | 3.308 |  | 324.238 | 132.4799
303.731 | -54.093 | 3.308 | 303.731 | -240.6176 | 3.308 |  | 324.338 | 132.4814
303.831 | -54.069 | 3.308 | 303.831 | -240.5108 | 3.308 |  | 324.438 | 132.4828
303.957 | -54.165 | 3.308 | 303.957 | -240.9378363 | 3.308 |  | 324.538 | 132.4505
304.051 | -54.276 | 3.308 | 304.051 | -241.4316 | 3.308 |  | 324.639 | 132.459
304.132 | -54.268 | 3.308 | 304.132 | -241.396 | 3.308 |  | 324.738 | 132.4647
304.231 | -54.168 | 3.308 | 304.231 | -240.9512 | 3.308 |  | 324.839 | 132.541
304.332 | -54.101 | 3.308 | 304.332 | -240.6532 | 3.308 |  | 324.939 | 132.5296
304.435 | -54.183 | 3.308 | 304.435 | -241.0179 | 3.308 |  | 325.04 | 132.6257
304.54 | -54.136 | 3.308 | 304.54 | -240.8088 | 3.308 |  | 325.14 | 132.5048
304.631 | -54.011 | 3.308 | 304.631 | -240.2528 | 3.308 |  | 325.239 | 132.4647
304.731 | -53.967 | 3.307 | 304.731 | -240.0571 | 3.307 |  | 325.34 | 132.4998
304.831 | -54.161 | 3.307 | 304.831 | -240.92 | 3.307 |  | 325.439 | 132.4666
304.931 | -54.058 | 3.307 | 304.931 | -240.4619 | 3.307 |  | 325.539 | 132.5583
305.031 | -54.099 | 3.306 | 305.031 | -240.6443 | 3.306 |  | 325.639 | 132.6048
305.131 | -54.067 | 3.306 | 305.131 | -240.5019 | 3.306 |  | 325.738 | 132.6036
305.232 | -54.108 | 3.306 | 305.232 | -240.6843 | 3.306 |  | 325.839 | 132.6181
305.338 | -54.108 | 3.307 | 305.338 | -240.6843 | 3.307 |  | 325.938 | 132.668
305.43 | -54.005 | 3.31 | 305.43 | -240.2261211 | 3.31 |  | 326.039 | 132.6991
305.531 | -54.033 | 3.308 | 305.531 | -240.3507 | 3.308 |  | 326.138 | 132.7287
305.631 | -54.018 | 3.307 | 305.631 | -240.2839 | 3.307 |  | 326.238 | 132.69
305.739 | -54.023 | 3.307 | 305.739 | -240.3062 | 3.307 |  | 326.339 | 132.6257
305.831 | -54.098 | 3.307 | 305.831 | -240.6398 | 3.307 |  | 326.439 | 132.5944
305.93 | -54.098 | 3.307 | 305.93 | -240.6398 | 3.307 |  | 326.541 | 132.52
306.045 | -54.115 | 3.306 | 306.045 | -240.7154253 | 3.306 |  | 326.64 | 132.5817
306.131 | -54.13 | 3.306 | 306.131 | -240.7821486 | 3.306 |  | 326.74 | 132.6133
306.232 | -54.129 | 3.307 | 306.232 | -240.7777 | 3.307 |  | 326.84 | 132.6043
306.337 | -54.056 | 3.306 | 306.337 | -240.453 | 3.306 |  | 326.939 | 132.659
306.434 | -54.167 | 3.306 | 306.434 | -240.9467 | 3.306 |  | 327.039 | 132.6553
306.531 | -54.114 | 3.306 | 306.531 | -240.711 | 3.306 |  | 327.138 | 132.6416
306.639 | -54.192 | 3.306 | 306.639 | -241.0579 | 3.306 |  | 327.239 | 132.6676
306.732 | -54.083 | 3.306 | 306.732 | -240.5731 | 3.306 |  | 327.339 | 132.6563
306.832 | -54.065 | 3.306 | 306.832 | -240.4930143 | 3.306 |  | 327.438 | 132.5758
306.937 | -54.192 | 3.306 | 306.937 | -241.0579 | 3.306 |  | 327.539 | 132.5815
307.038 | -53.867 | 3.308 | 307.038 | -239.6123 | 3.308 |  | 327.638 | 132.5885
307.131 | -54.104 | 3.306 | 307.131 | -240.6665 | 3.306 |  | 327.739 | 132.5516
307.239 | -54.155 | 3.306 | 307.239 | -240.8933541 | 3.306 |  | 327.838 | 132.495
307.332 | -54.148 | 3.307 | 307.332 | -240.8622 | 3.307 |  | 327.937 | 132.522
307.431 | -54.041 | 3.305 | 307.431 | -240.3863 | 3.305 |  | 328.038 | 132.4842
307.531 | -54.15 | 3.305 | 307.531 | -240.871113 | 3.305 |  | 328.137 | 132.4726
307.643 | -54.103 | 3.305 | 307.643 | -240.662 | 3.305 |  | 328.238 | 132.4665
307.731 | -54.072 | 3.305 | 307.731 | -240.5242 | 3.305 |  | 328.337 | 132.4325
307.835 | -53.996 | 3.306 | 307.835 | -240.1861 | 3.306 |  | 328.437 | 132.4419
307.932 | -54.074 | 3.306 | 307.932 | -240.533 | 3.306 |  | 328.538 | 132.4738
308.032 | -54.061 | 3.306 | 308.032 | -240.4752 | 3.306 |  | 328.637 | 132.4884
308.131 | -54.087 | 3.306 | 308.131 | -240.5909 | 3.306 |  | 328.739 | 132.4794
308.232 | -54.096 | 3.305 | 308.232 | -240.6309 | 3.305 |  | 328.838 | 132.4491
308.346 | -54.247 | 3.308 | 308.346 | -241.3026 | 3.308 |  | 328.939 | 132.5116
308.431 | -54.242 | 3.304 | 308.431 | -241.2803 | 3.304 |  | 329.039 | 132.5724
308.531 | -54.15 | 3.305 | 308.531 | -240.871113 | 3.305 |  | 329.138 | 132.568
308.637 | -54.177 | 3.305 | 308.637 | -240.9912 | 3.305 |  | 329.239 | 132.5597
308.731 | -54.14 | 3.305 | 308.731 | -240.8266308 | 3.305 |  | 329.338 | 132.6124
308.832 | -54.163 | 3.305 | 308.832 | -240.9289 | 3.305 |  | 329.438 | 132.6458
308.932 | -54.077 | 3.306 | 308.932 | -240.5464 | 3.306 |  | 329.538 | 132.6201
309.033 | -54.065 | 3.305 | 309.033 | -240.4930143 | 3.305 |  | 329.637 | 132.6665
309.133 | -53.973 | 3.306 | 309.133 | -240.0838 | 3.306 |  | 329.738 | 132.6776
309.232 | -54.016 | 3.306 | 309.232 | -240.2751 | 3.306 |  | 329.837 | 132.6765
309.332 | -54.127 | 3.307 | 309.332 | -240.7688 | 3.307 |  | 329.938 | 132.6457
309.432 | -54.209 | 3.305 | 309.432 | -241.1336 | 3.305 |  | 330.037 | 132.6243
309.533 | -53.937 | 3.306 | 309.533 | -239.9236 | 3.306 |  | 330.137 | 132.5859
309.639 | -54.001 | 3.306 | 309.639 | -240.2083 | 3.306 |  | 330.238 | 132.6512
309.732 | -54.069 | 3.305 | 309.732 | -240.5108 | 3.305 |  | 330.337 | 132.6517
309.832 | -53.938 | 3.305 | 309.832 | -239.9281 | 3.305 |  | 330.438 | 132.6281
309.932 | -54 | 3.306 | 309.932 | -240.20388 | 3.306 |  | 330.537 | 132.6796
310.031 | -53.983 | 3.305 | 310.031 | -240.1283 | 3.305 |  | 330.638 | 132.6767
310.131 | -54.003 | 3.305 | 310.131 | -240.2172 | 3.305 |  | 330.737 | 132.6818
310.231 | -54.149 | 3.305 | 310.231 | -240.8667 | 3.305 |  | 330.837 | 132.6912
310.331 | -53.934 | 3.305 | 310.331 | -239.9103 | 3.305 |  | 330.938 | 132.6896
310.447 | -54.025 | 3.306 | 310.447 | -240.3150855 | 3.306 |  | 331.037 | 132.6717
310.531 | -53.985 | 3.306 | 310.531 | -240.1371567 | 3.306 |  | 331.139 | 132.6548
310.632 | -53.884 | 3.305 | 310.632 | -239.6879 | 3.305 |  | 331.238 | 132.6433
310.731 | -53.992 | 3.305 | 310.731 | -240.1683 | 3.305 |  | 331.338 | 132.6434
310.836 | -53.911 | 3.304 | 310.836 | -239.808 | 3.304 |  | 331.438 | 132.7046
310.944 | -53.902 | 3.306 | 310.944 | -239.768 | 3.306 |  | 331.538 | 132.7448
311.032 | -54.021 | 3.305 | 311.032 | -240.2973 | 3.305 |  | 331.638 | 132.7339
311.132 | -54.011 | 3.305 | 311.132 | -240.2528 | 3.305 |  | 331.737 | 132.7569
311.235 | -53.994 | 3.303 | 311.235 | -240.1772 | 3.303 |  | 331.837 | 132.7999
311.332 | -53.923 | 3.306 | 311.332 | -239.8614 | 3.306 |  | 331.937 | 132.8185
311.451 | -53.987 | 3.305 | 311.451 | -240.1461 | 3.305 |  | 332.037 | 132.7664
311.544 | -54.002 | 3.305 | 311.544 | -240.2128 | 3.305 |  | 332.137 | 132.7495
311.632 | -53.953 | 3.304 | 311.632 | -239.9948 | 3.304 |  | 332.236 | 132.7767
311.74 | -53.884 | 3.304 | 311.74 | -239.6879 | 3.304 |  | 332.337 | 132.7899
311.832 | -54.018 | 3.305 | 311.832 | -240.2839 | 3.305 |  | 332.437 | 132.8117
311.932 | -53.923 | 3.304 | 311.932 | -239.8614 | 3.304 |  | 332.537 | 132.8408
312.031 | -53.902 | 3.304 | 312.031 | -239.768 | 3.304 |  | 332.638 | 132.8717
312.15 | -53.846 | 3.303 | 312.15 | -239.5189 | 3.303 |  | 332.738 | 132.9184
312.232 | -53.756 | 3.306 | 312.232 | -239.1185 | 3.306 |  | 332.839 | 132.9735
312.335 | -53.969 | 3.305 | 312.335 | -240.066 | 3.305 |  | 332.938 | 132.9925
312.433 | -54.024 | 3.305 | 312.433 | -240.3106 | 3.305 |  | 333.038 | 133.0597
312.534 | -53.92 | 3.304 | 312.534 | -239.8480224 | 3.304 |  | 333.138 | 133.0228
312.635 | -53.884 | 3.304 | 312.635 | -239.6879 | 3.304 |  | 333.238 | 132.9929
312.749 | -54.041 | 3.304 | 312.749 | -240.3863 | 3.304 |  | 333.338 | 132.9945
312.834 | -53.899 | 3.304 | 312.834 | -239.7546 | 3.304 |  | 333.438 | 132.9368
312.939 | -53.84 | 3.304 | 312.939 | -239.4921648 | 3.304 |  | 333.537 | 132.9281
313.033 | -53.962 | 3.303 | 313.033 | -240.0348 | 3.303 |  | 333.637 | 132.9629
313.134 | -53.963 | 3.303 | 313.134 | -240.0393 | 3.303 |  | 333.737 | 132.9654
313.237 | -53.74 | 3.303 | 313.237 | -239.0473428 | 3.303 |  | 333.837 | 132.9334
313.333 | -53.733 | 3.304 | 313.333 | -239.0162 | 3.304 |  | 333.937 | 132.9281
313.434 | -53.841 | 3.305 | 313.434 | -239.4966 | 3.305 |  | 334.037 | 132.8681
313.533 | -53.788 | 3.304 | 313.533 | -239.2609 | 3.304 |  | 334.138 | 132.8421
313.642 | -53.662 | 3.305 | 313.642 | -238.7004 | 3.305 |  | 334.237 | 132.8118
313.733 | -53.617 | 3.304 | 313.733 | -238.5002 | 3.304 |  | 334.337 | 132.8221
313.844 | -53.78 | 3.305 | 313.844 | -239.2252716 | 3.305 |  | 334.437 | 132.835
313.934 | -53.827 | 3.304 | 313.934 | -239.4343 | 3.304 |  | 334.537 | 132.8179
314.034 | -53.883 | 3.304 | 314.034 | -239.6834 | 3.304 |  | 334.637 | 132.8843
314.146 | -53.929 | 3.306 | 314.146 | -239.8881 | 3.306 |  | 334.736 | 132.9148
314.243 | -53.803 | 3.304 | 314.243 | -239.3276 | 3.304 |  | 334.837 | 132.9152
314.334 | -53.823 | 3.304 | 314.334 | -239.4165 | 3.304 |  | 334.937 | 132.9653
314.433 | -53.675 | 3.304 | 314.433 | -238.7582085 | 3.304 |  | 335.038 | 132.9434
314.534 | -53.7 | 3.304 | 314.534 | -238.869414 | 3.304 |  | 335.138 | 132.9781
314.637 | -53.845 | 3.305 | 314.637 | -239.5144059 | 3.305 |  | 335.237 | 133.017
314.742 | -53.767 | 3.305 | 314.742 | -239.1674 | 3.305 |  | 335.337 | 133.0754
314.841 | -53.748 | 3.304 | 314.841 | -239.0829 | 3.304 |  | 335.437 | 133.0781
314.933 | -53.632 | 3.305 | 314.933 | -238.5669 | 3.305 |  | 335.537 | 133.0811
315.046 | -53.778 | 3.304 | 315.046 | -239.2164 | 3.304 |  | 335.637 | 133.0481
315.137 | -53.665 | 3.303 | 315.137 | -238.7137263 | 3.303 |  | 335.736 | 133.0808
315.233 | -53.633 | 3.303 | 315.233 | -238.5714 | 3.303 |  | 335.836 | 133.049
315.333 | -53.822 | 3.303 | 315.333 | -239.4121 | 3.303 |  | 335.936 | 132.9807
315.434 | -53.74 | 3.302 | 315.434 | -239.0473428 | 3.302 |  | 336.036 | 133.0292
315.533 | -53.804 | 3.302 | 315.533 | -239.332 | 3.302 |  | 336.136 | 133.0738
315.635 | -53.642 | 3.303 | 315.635 | -238.6114 | 3.303 |  | 336.236 | 133.0552
315.736 | -53.787 | 3.302 | 315.736 | -239.2564 | 3.302 |  | 336.337 | 133.085
315.837 | -53.781 | 3.303 | 315.837 | -239.2297 | 3.303 |  | 336.436 | 133.12
315.932 | -53.767 | 3.302 | 315.932 | -239.1674 | 3.302 |  | 336.537 | 133.1078
316.041 | -53.649 | 3.302 | 316.041 | -238.6426 | 3.302 |  | 336.637 | 133.1596
316.143 | -53.708 | 3.304 | 316.143 | -238.905 | 3.304 |  | 336.738 | 133.1569
316.231 | -53.727 | 3.305 | 316.231 | -238.9895 | 3.305 |  | 336.838 | 133.128
316.331 | -53.756 | 3.304 | 316.331 | -239.1185 | 3.304 |  | 336.937 | 133.1594
316.432 | -53.78 | 3.304 | 316.432 | -239.2252716 | 3.304 |  | 337.037 | 133.1648
316.531 | -53.657 | 3.304 | 316.531 | -238.6781 | 3.304 |  | 337.137 | 133.1609
316.64 | -53.45 | 3.306 | 316.64 | -237.757359 | 3.306 |  | 337.237 | 133.1842
316.731 | -53.574 | 3.305 | 316.731 | -238.3089 | 3.305 |  | 337.337 | 133.1512
316.84 | -53.579 | 3.304 | 316.84 | -238.3312 | 3.304 |  | 337.436 | 133.1234
316.931 | -53.483 | 3.302 | 316.931 | -237.9042 | 3.302 |  | 337.537 | 133.108
317.031 | -53.495 | 3.301 | 317.031 | -237.9575289 | 3.301 |  | 337.636 | 133.16
317.131 | -53.594 | 3.304 | 317.131 | -238.3979 | 3.304 |  | 337.737 | 133.2354
317.231 | -53.623 | 3.304 | 317.231 | -238.5269 | 3.304 |  | 337.836 | 133.2643
317.331 | -53.554 | 3.304 | 317.331 | -238.22 | 3.304 |  | 337.936 | 133.2501
317.431 | -53.504 | 3.303 | 317.431 | -237.9976 | 3.303 |  | 338.037 | 133.1703
317.532 | -53.617 | 3.304 | 317.532 | -238.5002 | 3.304 |  | 338.136 | 133.1199
317.648 | -53.504 | 3.304 | 317.648 | -237.9976 | 3.304 |  | 338.237 | 133.1279
317.732 | -53.522 | 3.304 | 317.732 | -238.0776 | 3.304 |  | 338.336 | 133.1533
317.832 | -53.419 | 3.304 | 317.832 | -237.6195 | 3.304 |  | 338.436 | 133.1821
317.953 | -53.508 | 3.301 | 317.953 | -238.0154 | 3.301 |  | 338.536 | 133.1917
318.032 | -53.377 | 3.301 | 318.032 | -237.4326 | 3.301 |  | 338.635 | 133.1943
318.132 | -53.473 | 3.303 | 318.132 | -237.8597 | 3.303 |  | 338.737 | 133.2312
318.232 | -53.486 | 3.303 | 318.232 | -237.9175 | 3.303 |  | 338.836 | 133.163
318.343 | -53.511 | 3.303 | 318.343 | -238.0287 | 3.303 |  | 338.937 | 133.2093
318.431 | -53.602 | 3.303 | 318.431 | -238.4335 | 3.303 |  | 339.037 | 133.207
318.531 | -53.442 | 3.302 | 318.531 | -237.7218 | 3.302 |  | 339.136 | 133.1929
318.631 | -53.417 | 3.302 | 318.631 | -237.6106 | 3.302 |  | 339.237 | 133.2397
318.731 | -53.527 | 3.303 | 318.731 | -238.0999 | 3.303 |  | 339.336 | 133.2781
318.831 | -53.399 | 3.303 | 318.831 | -237.5305 | 3.303 |  | 339.436 | 133.2828
318.932 | -53.506 | 3.303 | 318.932 | -238.0065 | 3.303 |  | 339.536 | 133.2677
319.032 | -53.387 | 3.302 | 319.032 | -237.4771 | 3.302 |  | 339.636 | 133.2346
319.132 | -53.519 | 3.303 | 319.132 | -238.0643 | 3.303 |  | 339.737 | 133.2235
319.243 | -53.491 | 3.303 | 319.243 | -237.9397 | 3.303 |  | 339.836 | 133.261
319.331 | -53.535 | 3.303 | 319.331 | -238.1354577 | 3.303 |  | 339.936 | 133.2655
319.431 | -53.444 | 3.303 | 319.431 | -237.7307 | 3.303 |  | 340.036 | 133.329
319.531 | -53.348 | 3.301 | 319.531 | -237.3036 | 3.301 |  | 340.136 | 133.3809
319.632 | -53.575 | 3.301 | 319.632 | -238.3133865 | 3.301 |  | 340.236 | 133.4071
319.737 | -53.579 | 3.301 | 319.737 | -238.3312 | 3.301 |  | 340.335 | 133.4168
319.832 | -53.566 | 3.302 | 319.832 | -238.2734 | 3.302 |  | 340.437 | 133.4349
319.932 | -53.619 | 3.305 | 319.932 | -238.5091 | 3.305 |  | 340.536 | 133.4606
320.031 | -53.522 | 3.301 | 320.031 | -238.0776 | 3.301 |  | 340.637 | 133.4467
320.132 | -53.655 | 3.301 | 320.132 | -238.6692441 | 3.301 |  | 340.737 | 133.5001
320.25 | -53.556 | 3.301 | 320.25 | -238.2289 | 3.301 |  | 340.836 | 133.5199
320.331 | -53.535 | 3.301 | 320.331 | -238.1354577 | 3.301 |  | 340.937 | 133.5046
320.432 | -53.497 | 3.302 | 320.432 | -237.9664 | 3.302 |  | 341.036 | 133.4794
320.531 | -53.535 | 3.301 | 320.531 | -238.1354577 | 3.301 |  | 341.137 | 133.4318
320.632 | -53.572 | 3.302 | 320.632 | -238.3 | 3.302 |  | 341.236 | 133.4484
320.732 | -53.617 | 3.301 | 320.732 | -238.5002 | 3.301 |  | 341.336 | 133.4641
320.831 | -53.422 | 3.298 | 320.831 | -237.6328 | 3.298 |  | 341.437 | 133.4845
320.932 | -53.522 | 3.299 | 320.932 | -238.0776 | 3.299 |  | 341.536 | 133.5042
321.032 | -53.591 | 3.301 | 321.032 | -238.3846 | 3.301 |  | 341.637 | 133.5141
321.131 | -53.58 | 3.301 | 321.131 | -238.3356276 | 3.301 |  | 341.736 | 133.499
321.231 | -53.502 | 3.301 | 321.231 | -237.9887 | 3.301 |  | 341.836 | 133.5284
321.331 | -53.56 | 3.301 | 321.331 | -238.2466632 | 3.301 |  | 341.937 | 133.4506
321.44 | -53.358 | 3.302 | 321.44 | -237.3481 | 3.302 |  | 342.036 | 133.4044
321.532 | -53.47 | 3.301 | 321.532 | -237.8463234 | 3.301 |  | 342.137 | 133.4501
321.633 | -53.521 | 3.301 | 321.633 | -238.0732 | 3.301 |  | 342.236 | 133.3446
321.738 | -53.365 | 3.301 | 321.738 | -237.3792603 | 3.301 |  | 342.336 | 133.3059
321.832 | -53.383 | 3.299 | 321.832 | -237.4593 | 3.299 |  | 342.435 | 133.3243
321.958 | -53.463 | 3.301 | 321.958 | -237.8152 | 3.301 |  | 342.535 | 133.3829
322.048 | -53.387 | 3.301 | 322.048 | -237.4771 | 3.301 |  | 342.636 | 133.4262
322.134 | -53.297 | 3.301 | 322.134 | -237.0768 | 3.301 |  | 342.735 | 133.4233
322.232 | -53.354 | 3.301 | 322.232 | -237.3303 | 3.301 |  | 342.836 | 133.4371
322.335 | -53.319 | 3.301 | 322.335 | -237.1746 | 3.301 |  | 342.936 | 133.4087
322.431 | -53.471 | 3.301 | 322.431 | -237.8508 | 3.301 |  | 343.036 | 133.394
322.531 | -53.408 | 3.3 | 322.531 | -237.5705 | 3.3 |  | 343.136 | 133.4226
322.641 | -53.479 | 3.301 | 322.641 | -237.8864 | 3.301 |  | 343.235 | 133.5735
322.732 | -53.47 | 3.298 | 322.732 | -237.8463234 | 3.298 |  | 343.336 | 133.5718
322.831 | -53.304 | 3.296 | 322.831 | -237.1079 | 3.296 |  | 343.435 | 133.5576
322.946 | -53.554 | 3.3 | 322.946 | -238.22 | 3.3 |  | 343.535 | 133.5623
323.032 | -53.465 | 3.3 | 323.032 | -237.8240823 | 3.3 |  | 343.636 | 133.0741
323.135 | -53.457 | 3.3 | 323.135 | -237.7885 | 3.3 |  | 343.735 | 133.6549
323.237 | -53.412 | 3.3 | 323.237 | -237.5883 | 3.3 |  | 343.836 | 133.636
323.331 | -53.412 | 3.3 | 323.331 | -237.5883 | 3.3 |  | 343.935 | 133.5753
323.431 | -53.357 | 3.299 | 323.431 | -237.3437 | 3.299 |  | 344.035 | 133.5738
323.532 | -53.378 | 3.3 | 323.532 | -237.4371 | 3.3 |  | 344.135 | 133.6027
323.633 | -53.337 | 3.3 | 323.633 | -237.2547 | 3.3 |  | 344.234 | 133.6113
323.733 | -53.531 | 3.301 | 323.733 | -238.1177 | 3.301 |  | 344.336 | 133.6
323.833 | -53.326 | 3.3 | 323.833 | -237.2058 | 3.3 |  | 344.435 | 133.5651
323.933 | -53.437 | 3.3 | 323.933 | -237.6995 | 3.3 |  | 344.536 | 133.5794
324.033 | -53.411 | 3.3 | 324.033 | -237.5839 | 3.3 |  | 344.636 | 133.5809
324.133 | -53.329 | 3.3 | 324.133 | -237.2191 | 3.3 |  | 344.736 | 133.5433
324.233 | -53.201 | 3.3 | 324.233 | -236.6498 | 3.3 |  | 344.836 | 133.5289
324.333 | -53.35 | 3.3 | 324.333 | -237.312537 | 3.3 |  | 344.935 | 133.5947
324.432 | -53.318 | 3.3 | 324.432 | -237.1702 | 3.3 |  | 345.036 | 133.6631
324.546 | -53.143 | 3.3 | 324.546 | -236.3918 | 3.3 |  | 345.135 | 133.7453
324.633 | -53.315 | 3.301 | 324.633 | -237.1568493 | 3.301 |  | 345.235 | 133.7699
324.735 | -53.25 | 3.299 | 324.735 | -236.867715 | 3.299 |  | 345.335 | 133.7207
324.833 | -53.252 | 3.299 | 324.833 | -236.8766 | 3.299 |  | 345.435 | 133.661
324.934 | -53.29 | 3.3 | 324.934 | -237.0456438 | 3.3 |  | 345.535 | 133.664
325.038 | -53.263 | 3.3 | 325.038 | -236.9255 | 3.3 |  | 345.634 | 133.6663
325.133 | -53.225 | 3.299 | 325.133 | -236.7565095 | 3.299 |  | 345.735 | 133.6543
325.232 | -53.318 | 3.3 | 325.232 | -237.1702 | 3.3 |  | 345.835 | 133.6646
325.341 | -53.188 | 3.299 | 325.341 | -236.5919 | 3.299 |  | 345.935 | 133.607
325.437 | -53.303 | 3.3 | 325.437 | -237.1035 | 3.3 |  | 346.035 | 133.6243
325.533 | -53.24 | 3.3 | 325.533 | -236.8232328 | 3.3 |  | 346.134 | 133.6143
325.634 | -53.357 | 3.301 | 325.634 | -237.3437 | 3.301 |  | 346.235 | 133.6774
325.733 | -53.253 | 3.299 | 325.733 | -236.8811 | 3.299 |  | 346.334 | 133.6349
325.833 | -53.236 | 3.299 | 325.833 | -236.8054 | 3.299 |  | 346.434 | 133.7202
325.933 | -53.341 | 3.299 | 325.933 | -237.2725 | 3.299 |  | 346.535 | 133.7347
326.034 | -53.194 | 3.299 | 326.034 | -236.6186 | 3.299 |  | 346.635 | 133.6289
326.133 | -53.069 | 3.299 | 326.133 | -236.0626 | 3.299 |  | 346.736 | 133.6591
326.232 | -53.298 | 3.3 | 326.232 | -237.0812 | 3.3 |  | 346.835 | 133.7039
326.333 | -53.221 | 3.299 | 326.333 | -236.7387 | 3.299 |  | 346.935 | 133.6908
326.433 | -53.202 | 3.299 | 326.433 | -236.6542 | 3.299 |  | 347.035 | 133.748
326.54 | -53.119 | 3.298 | 326.54 | -236.285 | 3.298 |  | 347.135 | 133.8298
326.634 | -53.288 | 3.297 | 326.634 | -237.0367 | 3.297 |  | 347.235 | 133.8587
326.742 | -53.435 | 3.298 | 326.742 | -237.6906357 | 3.298 |  | 347.334 | 133.8034
326.834 | -53.355 | 3.298 | 326.834 | -237.3347781 | 3.298 |  | 347.434 | 133.8288
326.932 | -53.32 | 3.298 | 326.932 | -237.1790904 | 3.298 |  | 347.534 | 133.8289
327.033 | -53.237 | 3.298 | 327.033 | -236.8099 | 3.298 |  | 347.634 | 133.8128
327.133 | -53.281 | 3.298 | 327.133 | -237.0056 | 3.298 |  | 347.734 | 133.7992
327.232 | -53.136 | 3.298 | 327.232 | -236.3606 | 3.298 |  | 347.833 | 133.8308
327.332 | -53.253 | 3.298 | 327.332 | -236.8811 | 3.298 |  | 347.934 | 133.8991
327.432 | -53.174 | 3.298 | 327.432 | -236.5297 | 3.298 |  | 348.034 | 133.4292
327.534 | -53.348 | 3.299 | 327.534 | -237.3036 | 3.299 |  | 348.134 | 133.9017
327.633 | -53.381 | 3.298 | 327.633 | -237.4504 | 3.298 |  | 348.235 | 133.8749
327.734 | -53.355 | 3.298 | 327.734 | -237.3347781 | 3.298 |  | 348.335 | 133.7663
327.85 | -53.221 | 3.299 | 327.85 | -236.7387 | 3.299 |  | 348.436 | 133.8518
327.932 | -53.204 | 3.299 | 327.932 | -236.6631 | 3.299 |  | 348.535 | 133.9467
328.045 | -53.355 | 3.299 | 328.045 | -237.3347781 | 3.299 |  | 348.635 | 133.9764
328.131 | -53.199 | 3.299 | 328.131 | -236.6409 | 3.299 |  | 348.735 | 134.0043
328.232 | -53.326 | 3.299 | 328.232 | -237.2058 | 3.299 |  | 348.835 | 134.0073
328.332 | -53.201 | 3.298 | 328.332 | -236.6498 | 3.298 |  | 348.935 | 133.9987
328.448 | -53.062 | 3.299 | 328.448 | -236.0314 | 3.299 |  | 349.035 | 133.9136
328.536 | -53.312 | 3.299 | 328.536 | -237.1435 | 3.299 |  | 349.134 | 133.8634
328.634 | -53.121 | 3.297 | 328.634 | -236.2939 | 3.297 |  | 349.234 | 133.8761
328.732 | -53.232 | 3.298 | 328.732 | -236.7876 | 3.298 |  | 349.334 | 133.826
328.832 | -53.317 | 3.298 | 328.832 | -237.1657 | 3.298 |  | 349.434 | 133.8491
328.95 | -53.257 | 3.298 | 328.95 | -236.8989 | 3.298 |  | 349.534 | 133.8749
329.04 | -53.265 | 3.297 | 329.04 | -236.9344383 | 3.297 |  | 349.634 | 133.8562
329.131 | -53.191 | 3.297 | 329.131 | -236.6053 | 3.297 |  | 349.734 | 133.8666
329.232 | -53.232 | 3.298 | 329.232 | -236.7876 | 3.298 |  | 349.834 | 133.8996
329.332 | -53.328 | 3.298 | 329.332 | -237.2147 | 3.298 |  | 349.934 | 133.9071
329.432 | -53.19 | 3.298 | 329.432 | -236.6008218 | 3.298 |  | 350.034 | 133.7794
329.532 | -53.275 | 3.296 | 329.532 | -236.9789205 | 3.296 |  | 350.134 | 133.7606
329.633 | -53.346 | 3.297 | 329.633 | -237.2947 | 3.297 |  | 350.234 | 133.7277
329.733 | -53.361 | 3.297 | 329.733 | -237.3615 | 3.297 |  | 350.333 | 133.7116
329.848 | -53.266 | 3.297 | 329.848 | -236.9389 | 3.297 |  | 350.434 | 133.6353
329.933 | -53.314 | 3.297 | 329.933 | -237.1524 | 3.297 |  | 350.534 | 133.6109
330.032 | -53.265 | 3.297 | 330.032 | -236.9344383 | 3.297 |  | 350.635 | 133.4785
330.132 | -53.195 | 3.296 | 330.132 | -236.6230629 | 3.296 |  | 350.735 | 133.4968
330.232 | -53.088 | 3.297 | 330.232 | -236.1471 | 3.297 |  | 350.835 | 133.4522
330.332 | -53.159 | 3.296 | 330.332 | -236.4629 | 3.296 |  | 350.935 | 133.5024
330.432 | -53.269 | 3.297 | 330.432 | -236.9522 | 3.297 |  | 351.035 | 133.337
330.531 | -53.216 | 3.295 | 330.531 | -236.7165 | 3.295 |  | 351.135 | 133.1848
330.632 | -53.275 | 3.296 | 330.632 | -236.9789205 | 3.296 |  | 351.235 | 133.0704
330.732 | -53.139 | 3.296 | 330.732 | -236.374 | 3.296 |  | 351.335 | 133.147
330.831 | -53.313 | 3.296 | 330.831 | -237.148 | 3.296 |  | 351.434 | 133.1316
330.945 | -53.266 | 3.296 | 330.945 | -236.9389 | 3.296 |  | 351.534 | 133.1397
331.032 | -53.203 | 3.297 | 331.032 | -236.6586 | 3.297 |  | 351.634 | 133.1213
331.132 | -53.15 | 3.295 | 331.132 | -236.422893 | 3.295 |  | 351.734 | 133.0781
331.232 | -53.252 | 3.296 | 331.232 | -236.8766 | 3.296 |  | 351.834 | 133.0579
331.332 | -53.2 | 3.296 | 331.332 | -236.645304 | 3.296 |  | 351.934 | 133.118
331.434 | -53.216 | 3.296 | 331.434 | -236.7165 | 3.296 |  | 352.033 | 133.141
331.532 | -53.254 | 3.295 | 331.532 | -236.8855 | 3.295 |  | 352.134 | 133.1275
331.633 | -53.328 | 3.296 | 331.633 | -237.2147 | 3.296 |  | 352.234 | 133.1164
331.736 | -53.225 | 3.296 | 331.736 | -236.7565095 | 3.296 |  | 352.334 | 133.1279
331.833 | -53.176 | 3.296 | 331.833 | -236.5385 | 3.296 |  | 352.434 | 133.1195
331.933 | -53.26 | 3.296 | 331.933 | -236.9121972 | 3.296 |  | 352.533 | 133.0691
332.031 | -53.203 | 3.296 | 332.031 | -236.6586 | 3.296 |  | 352.634 | 133.0785
332.149 | -53.166 | 3.295 | 332.149 | -236.4941 | 3.295 |  | 352.733 | 133.0751
332.233 | -53.168 | 3.296 | 332.233 | -236.503 | 3.296 |  | 352.834 | 133.0303
332.331 | -53.236 | 3.296 | 332.331 | -236.8054 | 3.296 |  | 352.934 | 133.0044
332.432 | -53.254 | 3.29 | 332.432 | -236.8855 | 3.29 |  | 353.034 | 132.9961
332.531 | -53.224 | 3.295 | 332.531 | -236.7521 | 3.295 |  | 353.135 | 133.0279
332.632 | -53.22 | 3.295 | 332.632 | -236.7342684 | 3.295 |  | 353.234 | 133.0231
332.731 | -53.251 | 3.294 | 332.731 | -236.8722 | 3.294 |  | 353.334 | 132.9949
332.832 | -53.158 | 3.296 | 332.832 | -236.4585 | 3.296 |  | 353.434 | 133.0201
332.931 | -53.131 | 3.296 | 332.931 | -236.3384 | 3.296 |  | 353.534 | 133.0412
333.032 | -53.105 | 3.297 | 333.032 | -236.2227231 | 3.297 |  | 353.634 | 132.995
333.132 | -53.23 | 3.297 | 333.132 | -236.7787506 | 3.297 |  | 353.733 | 132.9465
333.236 | -53.155 | 3.296 | 333.236 | -236.4451341 | 3.296 |  | 353.834 | 133.0285
333.339 | -53.24 | 3.298 | 333.339 | -236.8232328 | 3.298 |  | 353.933 | 133.029
333.431 | -53.136 | 3.295 | 333.431 | -236.3606 | 3.295 |  | 354.033 | 133.0698
333.542 | -53.165 | 3.296 | 333.542 | -236.4896163 | 3.296 |  | 354.133 | 133.0671
333.631 | -53.172 | 3.295 | 333.631 | -236.5208 | 3.295 |  | 354.232 | 133.0333
333.732 | -53.176 | 3.295 | 333.732 | -236.5385 | 3.295 |  | 354.334 | 133.0028
333.832 | -53.209 | 3.295 | 333.832 | -236.6853 | 3.295 |  | 354.433 | 133.0013
333.931 | -53.356 | 3.295 | 333.931 | -237.3392 | 3.295 |  | 354.534 | 133.0373
334.031 | -53.263 | 3.294 | 334.031 | -236.9255 | 3.294 |  | 354.634 | 133.0775
334.131 | -53.129 | 3.294 | 334.131 | -236.3295 | 3.294 |  | 354.734 | 133.0605
334.232 | -53.143 | 3.294 | 334.232 | -236.3918 | 3.294 |  | 354.835 | 133.0764
334.331 | -53.179 | 3.293 | 334.331 | -236.5519 | 3.293 |  | 354.934 | 133.1003
334.432 | -53.185 | 3.294 | 334.432 | -236.5785807 | 3.294 |  | 355.034 | 133.0897
334.547 | -53.312 | 3.293 | 334.547 | -237.1435 | 3.293 |  | 355.134 | 133.0931
334.632 | -53.203 | 3.294 | 334.632 | -236.6586 | 3.294 |  | 355.234 | 133.1002
334.739 | -53.282 | 3.294 | 334.739 | -237.0101 | 3.294 |  | 355.334 | 133.0553
334.832 | -53.366 | 3.294 | 334.832 | -237.3837 | 3.294 |  | 355.433 | 132.9706
334.932 | -53.298 | 3.295 | 334.932 | -237.0812 | 3.295 |  | 355.533 | 133.004
335.043 | -53.333 | 3.293 | 335.043 | -237.2369 | 3.293 |  | 355.633 | 132.9785
335.131 | -53.276 | 3.294 | 335.131 | -236.9834 | 3.294 |  | 355.733 | 132.9576
335.232 | -53.4 | 3.293 | 335.232 | -237.534948 | 3.293 |  | 355.833 | 132.9562
335.332 | -53.361 | 3.297 | 335.332 | -237.3615 | 3.297 |  | 355.932 | 132.9255
335.432 | -53.328 | 3.294 | 335.432 | -237.2147 | 3.294 |  | 356.034 | 132.9578
335.534 | -53.189 | 3.294 | 335.534 | -236.5964 | 3.294 |  | 356.133 | 132.8908
335.631 | -53.443 | 3.293 | 335.631 | -237.7262 | 3.293 |  | 356.233 | 132.7879
335.745 | -53.428 | 3.293 | 335.745 | -237.6595 | 3.293 |  | 356.333 | 132.7705
335.832 | -53.377 | 3.293 | 335.832 | -237.4326 | 3.293 |  | 356.432 | 132.8118
335.955 | -53.392 | 3.295 | 335.955 | -237.4994 | 3.295 |  | 356.533 | 132.8789
336.032 | -53.408 | 3.293 | 336.032 | -237.5705 | 3.293 |  | 356.632 | 132.8763
336.132 | -53.552 | 3.293 | 336.132 | -238.2111 | 3.293 |  | 356.733 | 132.914
336.248 | -53.259 | 3.294 | 336.248 | -236.9077 | 3.294 |  | 356.833 | 132.9431
336.331 | -53.256 | 3.291 | 336.331 | -236.8944 | 3.291 |  | 356.933 | 132.9485
336.432 | -53.31 | 3.293 | 336.432 | -237.1346082 | 3.293 |  | 357.034 | 132.9273
336.532 | -53.421 | 3.293 | 336.532 | -237.6284 | 3.293 |  | 357.133 | 132.9065
336.632 | -53.37 | 3.293 | 336.632 | -237.4015014 | 3.293 |  | 357.234 | 132.942
336.732 | -53.475 | 3.293 | 336.732 | -237.8685645 | 3.293 |  | 357.333 | 133.0168
336.832 | -53.416 | 3.293 | 336.832 | -237.6061 | 3.293 |  | 357.433 | 132.9877
336.931 | -53.256 | 3.293 | 336.931 | -236.8944 | 3.293 |  | 357.533 | 132.9605
337.031 | -53.47 | 3.293 | 337.031 | -237.8463234 | 3.293 |  | 357.632 | 132.9586
337.132 | -53.38 | 3.293 | 337.132 | -237.4459836 | 3.293 |  | 357.733 | 132.9834
337.232 | -53.385 | 3.294 | 337.232 | -237.4682247 | 3.294 |  | 357.832 | 133.0407
337.332 | -53.379 | 3.292 | 337.332 | -237.4415 | 3.292 |  | 357.932 | 133.0503
337.432 | -53.43 | 3.293 | 337.432 | -237.6683946 | 3.293 |  | 358.032 | 133.0365
337.533 | -53.419 | 3.293 | 337.533 | -237.6195 | 3.293 |  | 358.132 | 133.0657
337.633 | -53.437 | 3.292 | 337.633 | -237.6995 | 3.292 |  | 358.233 | 133.0057
337.74 | -53.428 | 3.292 | 337.74 | -237.6595 | 3.292 |  | 358.332 | 132.9971
337.833 | -53.285 | 3.292 | 337.833 | -237.0234027 | 3.292 |  | 358.433 | 132.9849
337.974 | -53.465 | 3.292 | 337.974 | -237.8240823 | 3.292 |  | 358.533 | 132.9979
338.032 | -53.31 | 3.292 | 338.032 | -237.1346082 | 3.292 |  | 358.633 | 132.9948
338.133 | -53.333 | 3.291 | 338.133 | -237.2369 | 3.291 |  | 358.734 | 132.9992
338.231 | -53.318 | 3.291 | 338.231 | -237.1702 | 3.291 |  | 358.833 | 132.9651
338.349 | -53.35 | 3.292 | 338.349 | -237.312537 | 3.292 |  | 358.934 | 132.9355
338.432 | -53.335 | 3.292 | 338.432 | -237.2458137 | 3.292 |  | 359.033 | 133.0395
338.541 | -53.335 | 3.292 | 338.541 | -237.2458137 | 3.292 |  | 359.133 | 133.1059
338.635 | -53.341 | 3.292 | 338.635 | -237.2725 | 3.292 |  | 359.233 | 133.0962
338.74 | -53.335 | 3.292 | 338.74 | -237.2458137 | 3.292 |  | 359.332 | 133.0558
338.831 | -53.324 | 3.29 | 338.831 | -237.1969 | 3.29 |  | 359.433 | 133.0335
338.937 | -53.297 | 3.292 | 338.937 | -237.0768 | 3.292 |  | 359.532 | 133.0891
339.039 | -53.165 | 3.292 | 339.039 | -236.4896163 | 3.292 |  | 359.632 | 133.0372
339.133 | -53.398 | 3.295 | 339.133 | -237.5261 | 3.295 |  | 359.732 | 133.0121
339.231 | -53.351 | 3.29 | 339.231 | -237.317 | 3.29 |  | 359.831 | 133.036
339.344 | -53.253 | 3.292 | 339.344 | -236.8811 | 3.292 |  | 359.933 | 133.0537
339.432 | -53.182 | 3.292 | 339.432 | -236.5652 | 3.292 |  | 360.032 | 133.0223
339.531 | -53.477 | 3.292 | 339.531 | -237.8775 | 3.292 |  | 360.132 | 132.9447
339.632 | -53.293 | 3.291 | 339.632 | -237.059 | 3.291 |  | 360.232 | 132.9012
339.732 | -53.314 | 3.291 | 339.732 | -237.1524 | 3.291 |  | 360.332 | 132.9875
339.841 | -53.352 | 3.291 | 339.841 | -237.3214 | 3.291 |  | 360.432 | 133.0658
339.932 | -53.395 | 3.291 | 339.932 | -237.5127069 | 3.291 |  | 360.531 | 133.1171
340.032 | -53.572 | 3.291 | 340.032 | -238.3 | 3.291 |  | 360.633 | 133.1024
340.132 | -53.463 | 3.293 | 340.132 | -237.8152 | 3.293 |  | 360.732 | 133.1473
340.231 | -53.51 | 3.29 | 340.231 | -238.0242522 | 3.29 |  | 360.832 | 132.5804
340.331 | -53.389 | 3.291 | 340.331 | -237.486 | 3.291 |  | 360.933 | 133.3476
340.432 | -53.447 | 3.291 | 340.432 | -237.744 | 3.291 |  | 361.033 | 132.8077
340.531 | -53.453 | 3.291 | 340.531 | -237.7707 | 3.291 |  | 361.133 | 132.8651
340.631 | -53.512 | 3.29 | 340.631 | -238.0331 | 3.29 |  | 361.232 | 132.8313
340.742 | -53.435 | 3.291 | 340.742 | -237.6906357 | 3.291 |  | 361.333 | 132.9141
340.838 | -53.362 | 3.291 | 340.838 | -237.3659 | 3.291 |  | 361.433 | 133.6017
340.932 | -53.403 | 3.29 | 340.932 | -237.5483 | 3.29 |  | 361.533 | 133.6243
341.033 | -53.324 | 3.292 | 341.033 | -237.1969 | 3.292 |  | 361.633 | 133.5751
341.132 | -53.324 | 3.287 | 341.132 | -237.1969 | 3.287 |  | 361.733 | 133.5304
341.232 | -53.4 | 3.291 | 341.232 | -237.534948 | 3.291 |  | 361.833 | 133.4924
341.332 | -53.346 | 3.29 | 341.332 | -237.2947 | 3.29 |  | 361.932 | 133.4483
341.443 | -53.371 | 3.29 | 341.443 | -237.4059 | 3.29 |  | 362.031 | 133.3848
341.532 | -53.405 | 3.29 | 341.532 | -237.5571891 | 3.29 |  | 362.132 | 133.4236
341.634 | -53.423 | 3.29 | 341.634 | -237.6373 | 3.29 |  | 362.232 | 133.3131
341.734 | -53.29 | 3.289 | 341.734 | -237.0456438 | 3.289 |  | 362.333 | 133.2458
341.834 | -53.38 | 3.29 | 341.834 | -237.4459836 | 3.29 |  | 362.432 | 133.247
341.953 | -53.401 | 3.29 | 341.953 | -237.5394 | 3.29 |  | 362.533 | 133.1558
342.032 | -53.429 | 3.288 | 342.032 | -237.6639 | 3.288 |  | 362.633 | 133.2035
342.147 | -53.386 | 3.29 | 342.147 | -237.4727 | 3.29 |  | 362.733 | 133.2463
342.233 | -53.348 | 3.29 | 342.233 | -237.3036 | 3.29 |  | 362.833 | 133.257
342.349 | -53.552 | 3.29 | 342.349 | -238.2111 | 3.29 |  | 362.932 | 133.255
342.44 | -53.549 | 3.289 | 342.44 | -238.1977 | 3.289 |  | 363.033 | 133.208
342.533 | -53.466 | 3.29 | 342.533 | -237.8285 | 3.29 |  | 363.132 | 133.0584
342.639 | -53.25 | 3.289 | 342.639 | -236.867715 | 3.289 |  | 363.232 | 132.9656
342.733 | -53.331 | 3.291 | 342.733 | -237.228 | 3.291 |  | 363.332 | 132.9537
342.833 | -53.44 | 3.289 | 342.833 | -237.7128768 | 3.289 |  | 363.432 | 132.9248
342.945 | -53.312 | 3.29 | 342.945 | -237.1435 | 3.29 |  | 363.532 | 132.8744
343.047 | -53.462 | 3.288 | 343.047 | -237.8107 | 3.288 |  | 363.632 | 132.8364
343.132 | -53.417 | 3.289 | 343.132 | -237.6106 | 3.289 |  | 363.731 | 132.7704
343.232 | -53.346 | 3.289 | 343.232 | -237.2947 | 3.289 |  | 363.832 | 132.8019
343.333 | -53.25 | 3.289 | 343.333 | -236.867715 | 3.289 |  | 363.932 | 132.7321
343.433 | -53.342 | 3.289 | 343.433 | -237.277 | 3.289 |  | 364.032 | 132.7606
343.537 | -53.261 | 3.288 | 343.537 | -236.9166 | 3.288 |  | 364.132 | 132.8238
343.634 | -53.158 | 3.29 | 343.634 | -236.4585 | 3.29 |  | 364.231 | 132.8393
343.733 | -53.27 | 3.289 | 343.733 | -236.9566794 | 3.289 |  | 364.332 | 132.8035
343.833 | -53.165 | 3.289 | 343.833 | -236.4896163 | 3.289 |  | 364.431 | 132.6853
343.934 | -53.3 | 3.287 | 343.934 | -237.090126 | 3.287 |  | 364.532 | 132.6748
344.046 | -53.354 | 3.288 | 344.046 | -237.3303 | 3.288 |  | 364.632 | 132.7602
344.133 | -53.186 | 3.288 | 344.133 | -236.583 | 3.288 |  | 364.732 | 132.8244
344.233 | -53.373 | 3.288 | 344.233 | -237.4148 | 3.288 |  | 364.833 | 132.8829
344.333 | -53.194 | 3.288 | 344.333 | -236.6186 | 3.288 |  | 364.932 | 132.8563
344.434 | -53.403 | 3.288 | 344.434 | -237.5483 | 3.288 |  | 365.032 | 132.7788
344.533 | -53.198 | 3.288 | 344.533 | -236.6364 | 3.288 |  | 365.132 | 132.6603
344.649 | -53.183 | 3.288 | 344.649 | -236.5697 | 3.288 |  | 365.232 | 132.5494
344.744 | -53.354 | 3.288 | 344.744 | -237.3303 | 3.288 |  | 365.332 | 132.4943
344.84 | -53.275 | 3.289 | 344.84 | -236.9789205 | 3.289 |  | 365.431 | 132.4249
344.932 | -53.359 | 3.286 | 344.932 | -237.3526 | 3.286 |  | 365.531 | 132.437
345.038 | -53.279 | 3.286 | 345.038 | -236.9967 | 3.286 |  | 365.631 | 132.4758
345.139 | -53.261 | 3.288 | 345.139 | -236.9166 | 3.288 |  | 365.731 | 132.4776
345.234 | -53.361 | 3.288 | 345.234 | -237.3615 | 3.288 |  | 365.831 | 132.3873
345.333 | -53.331 | 3.288 | 345.333 | -237.228 | 3.288 |  | 365.931 | 132.32
345.433 | -53.317 | 3.287 | 345.433 | -237.1657 | 3.287 |  | 366.032 | 132.2873
345.533 | -53.283 | 3.289 | 345.533 | -237.0145 | 3.289 |  | 366.132 | 132.2692
345.633 | -53.287 | 3.287 | 345.633 | -237.0323 | 3.287 |  | 366.233 | 132.197
345.734 | -53.252 | 3.287 | 345.734 | -236.8766 | 3.287 |  | 366.333 | 132.129
345.834 | -53.379 | 3.286 | 345.834 | -237.4415 | 3.286 |  | 366.432 | 132.1665
345.933 | -53.405 | 3.287 | 345.933 | -237.5571891 | 3.287 |  | 366.533 | 132.2117
346.034 | -53.29 | 3.287 | 346.034 | -237.0456438 | 3.287 |  | 366.632 | 132.227
346.141 | -53.433 | 3.287 | 346.141 | -237.6817 | 3.287 |  | 366.732 | 132.1941
346.241 | -53.407 | 3.287 | 346.241 | -237.5661 | 3.287 |  | 366.832 | 132.1538
346.335 | -53.401 | 3.287 | 346.335 | -237.5394 | 3.287 |  | 366.932 | 132.0976
346.432 | -53.525 | 3.287 | 346.432 | -238.0909755 | 3.287 |  | 367.032 | 132.0341
346.533 | -53.396 | 3.288 | 346.533 | -237.5172 | 3.288 |  | 367.131 | 132.0385
346.633 | -53.524 | 3.287 | 346.633 | -238.0865 | 3.287 |  | 367.231 | 132.0483
346.733 | -53.352 | 3.287 | 346.733 | -237.3214 | 3.287 |  | 367.331 | 131.9474
346.842 | -53.387 | 3.288 | 346.842 | -237.4771 | 3.288 |  | 367.431 | 131.9614
346.934 | -53.352 | 3.282 | 346.934 | -237.3214 | 3.282 |  | 367.531 | 131.9142
347.038 | -53.409 | 3.287 | 347.038 | -237.575 | 3.287 |  | 367.63 | 131.9577
347.134 | -53.387 | 3.287 | 347.134 | -237.4771 | 3.287 |  | 367.732 | 132.0088
347.242 | -53.344 | 3.286 | 347.242 | -237.2858 | 3.286 |  | 367.831 | 132.0766
347.334 | -53.491 | 3.286 | 347.334 | -237.9397 | 3.286 |  | 367.931 | 132.0518
347.438 | -53.401 | 3.287 | 347.438 | -237.5394 | 3.287 |  | 368.031 | 132.0421
347.533 | -53.45 | 3.286 | 347.533 | -237.757359 | 3.286 |  | 368.13 | 132.1246
347.642 | -53.397 | 3.286 | 347.642 | -237.5216 | 3.286 |  | 368.231 | 132.1013
347.734 | -53.305 | 3.284 | 347.734 | -237.1123671 | 3.284 |  | 368.33 | 132.0721
347.834 | -53.517 | 3.292 | 347.834 | -238.0554 | 3.292 |  | 368.431 | 132.0835
347.952 | -53.41 | 3.285 | 347.952 | -237.5794302 | 3.285 |  | 368.531 | 132.0964
348.034 | -53.493 | 3.286 | 348.034 | -237.9486 | 3.286 |  | 368.631 | 132.0274
348.136 | -53.506 | 3.286 | 348.136 | -238.0065 | 3.286 |  | 368.732 | 131.9981
348.234 | -53.501 | 3.286 | 348.234 | -237.9842 | 3.286 |  | 368.831 | 131.9802
348.336 | -53.49 | 3.286 | 348.336 | -237.9352878 | 3.286 |  | 368.932 | 131.9197
348.438 | -53.405 | 3.286 | 348.438 | -237.5571891 | 3.286 |  | 369.031 | 131.8751
348.532 | -53.428 | 3.287 | 348.532 | -237.6595 | 3.287 |  | 369.131 | 131.9596
348.633 | -53.458 | 3.286 | 348.633 | -237.7929 | 3.286 |  | 369.231 | 131.9378
348.736 | -53.452 | 3.285 | 348.736 | -237.7663 | 3.285 |  | 369.33 | 131.9291
348.832 | -53.414 | 3.286 | 348.832 | -237.5972 | 3.286 |  | 369.431 | 131.9337
348.938 | -53.447 | 3.286 | 348.938 | -237.744 | 3.286 |  | 369.53 | 131.9468
349.032 | -53.393 | 3.285 | 349.032 | -237.5038 | 3.285 |  | 369.63 | 131.9583
349.132 | -53.472 | 3.285 | 349.132 | -237.8552 | 3.285 |  | 369.73 | 131.9065
349.233 | -53.422 | 3.285 | 349.233 | -237.6328 | 3.285 |  | 369.829 | 131.8904
349.332 | -53.398 | 3.285 | 349.332 | -237.5261 | 3.285 |  | 369.931 | 131.9395
349.434 | -53.325 | 3.286 | 349.434 | -237.2013315 | 3.286 |  | 370.03 | 131.8997
349.545 | -53.402 | 3.287 | 349.545 | -237.5438 | 3.287 |  | 370.131 | 131.8427
349.633 | -53.305 | 3.288 | 349.633 | -237.1123671 | 3.288 |  | 370.231 | 131.8105
349.747 | -53.419 | 3.287 | 349.747 | -237.6195 | 3.287 |  | 370.331 | 131.8354
349.85 | -53.282 | 3.289 | 349.85 | -237.0101 | 3.289 |  | 370.432 | 131.8997
349.933 | -53.325 | 3.287 | 349.933 | -237.2013315 | 3.287 |  | 370.531 | 131.9436
350.034 | -53.142 | 3.287 | 350.034 | -236.3873 | 3.287 |  | 370.631 | 131.9421
350.133 | -53.208 | 3.287 | 350.133 | -236.6809 | 3.287 |  | 370.731 | 131.8855
350.234 | -53.192 | 3.287 | 350.234 | -236.6097 | 3.287 |  | 370.831 | 131.9029
350.334 | -53.092 | 3.287 | 350.334 | -236.1649 | 3.287 |  | 370.931 | 131.9764
350.445 | -53.153 | 3.288 | 350.445 | -236.4362 | 3.288 |  | 371.03 | 131.9968
350.534 | -53.103 | 3.287 | 350.534 | -236.2138 | 3.287 |  | 371.131 | 132.0817
350.633 | -53.183 | 3.287 | 350.633 | -236.5697 | 3.287 |  | 371.23 | 132.1491
350.734 | -53.203 | 3.285 | 350.734 | -236.6586 | 3.285 |  | 371.33 | 132.0994
350.833 | -53.079 | 3.288 | 350.833 | -236.1071 | 3.288 |  | 371.43 | 132.1191
350.951 | -53.021 | 3.287 | 350.951 | -235.8491 | 3.287 |  | 371.529 | 132.119
351.04 | -52.954 | 3.287 | 351.04 | -235.551 | 3.287 |  | 371.631 | 132.0576
351.133 | -53.017 | 3.287 | 351.133 | -235.8313 | 3.287 |  | 371.73 | 132.048
351.233 | -53.04 | 3.287 | 351.233 | -235.9335888 | 3.287 |  | 371.83 | 132.0399
351.333 | -53.005 | 3.286 | 351.333 | -235.7779011 | 3.286 |  | 371.93 | 132.0217
351.436 | -52.945 | 3.287 | 351.436 | -235.5110079 | 3.287 |  | 372.03 | 132.065
351.533 | -52.9 | 3.287 | 351.533 | -235.310838 | 3.287 |  | 372.13 | 132.0702
351.633 | -52.985 | 3.287 | 351.633 | -235.6889367 | 3.287 |  | 372.229 | 132.1085
351.734 | -53.009 | 3.284 | 351.734 | -235.7957 | 3.284 |  | 372.331 | 132.122
351.842 | -52.889 | 3.286 | 351.842 | -235.2619 | 3.286 |  | 372.43 | 132.1486
351.933 | -52.956 | 3.286 | 351.933 | -235.5599 | 3.286 |  | 372.53 | 132.2268
352.05 | -52.834 | 3.286 | 352.05 | -235.0173 | 3.286 |  | 372.631 | 132.2605
352.134 | -52.991 | 3.286 | 352.134 | -235.7156 | 3.286 |  | 372.731 | 132.229
352.234 | -52.926 | 3.286 | 352.234 | -235.4265 | 3.286 |  | 372.831 | 132.2223
352.333 | -52.922 | 3.287 | 352.333 | -235.4087 | 3.287 |  | 372.93 | 132.2666
352.433 | -53.028 | 3.286 | 352.433 | -235.8802 | 3.286 |  | 373.03 | 132.3306
352.535 | -52.778 | 3.286 | 352.535 | -234.7682 | 3.286 |  | 373.13 | 132.3332
352.633 | -52.994 | 3.288 | 352.633 | -235.729 | 3.288 |  | 373.23 | 132.3833
352.741 | -52.967 | 3.283 | 352.741 | -235.6089 | 3.283 |  | 373.33 | 132.29
352.833 | -52.931 | 3.286 | 352.833 | -235.4487 | 3.286 |  | 373.429 | 132.234
352.938 | -52.833 | 3.285 | 352.938 | -235.0128 | 3.285 |  | 373.529 | 132.2225
353.033 | -52.935 | 3.285 | 353.033 | -235.4665257 | 3.285 |  | 373.629 | 132.1772
353.133 | -52.912 | 3.285 | 353.133 | -235.3642 | 3.285 |  | 373.729 | 132.1949
353.233 | -52.849 | 3.284 | 353.233 | -235.084 | 3.284 |  | 373.83 | 132.2695
353.332 | -52.873 | 3.285 | 353.332 | -235.1907 | 3.285 |  | 373.929 | 132.356
353.434 | -52.94 | 3.285 | 353.434 | -235.4887668 | 3.285 |  | 374.03 | 132.3559
353.533 | -52.844 | 3.285 | 353.533 | -235.0617 | 3.285 |  | 374.13 | 132.2873
353.643 | -52.917 | 3.286 | 353.643 | -235.3865 | 3.286 |  | 374.23 | 132.2316
353.739 | -52.796 | 3.286 | 353.739 | -234.8482 | 3.286 |  | 374.33 | 132.2732
353.833 | -52.941 | 3.285 | 353.833 | -235.4932 | 3.285 |  | 374.429 | 132.3161
353.933 | -53.047 | 3.285 | 353.933 | -235.9647 | 3.285 |  | 374.53 | 132.3366
354.033 | -52.967 | 3.285 | 354.033 | -235.6089 | 3.285 |  | 374.629 | 132.3465
354.148 | -52.805 | 3.285 | 354.148 | -234.8882571 | 3.285 |  | 374.729 | 132.3036
354.243 | -52.735 | 3.284 | 354.243 | -234.5768817 | 3.284 |  | 374.83 | 132.33
354.342 | -52.818 | 3.285 | 354.342 | -234.9461 | 3.285 |  | 374.929 | 132.4213
354.434 | -52.787 | 3.285 | 354.434 | -234.8082 | 3.285 |  | 375.03 | 132.4896
354.534 | -52.82 | 3.286 | 354.534 | -234.9549804 | 3.286 |  | 375.129 | 132.5403
354.633 | -52.82 | 3.288 | 354.633 | -234.9549804 | 3.288 |  | 375.23 | 132.5177
354.733 | -52.845 | 3.285 | 354.733 | -235.0661859 | 3.285 |  | 375.329 | 132.4796
354.834 | -52.878 | 3.285 | 354.834 | -235.213 | 3.285 |  | 375.429 | 132.4198
354.932 | -52.812 | 3.285 | 354.932 | -234.9194 | 3.285 |  | 375.53 | 132.4262
355.033 | -52.731 | 3.285 | 355.033 | -234.5591 | 3.285 |  | 375.629 | 132.5058
355.132 | -52.93 | 3.285 | 355.132 | -235.4442846 | 3.285 |  | 375.73 | 132.5345
355.233 | -52.863 | 3.286 | 355.233 | -235.1463 | 3.286 |  | 375.829 | 132.4059
355.346 | -52.87 | 3.284 | 355.346 | -235.1773914 | 3.284 |  | 375.929 | 132.3564
355.441 | -52.72 | 3.284 | 355.441 | -234.5101584 | 3.284 |  | 376.029 | 132.4867
355.533 | -52.858 | 3.285 | 355.533 | -235.124 | 3.285 |  | 376.129 | 132.5641
355.633 | -52.799 | 3.286 | 355.633 | -234.8616 | 3.286 |  | 376.23 | 132.5208
355.735 | -52.833 | 3.284 | 355.735 | -235.0128 | 3.284 |  | 376.329 | 132.4725
355.834 | -52.782 | 3.284 | 355.834 | -234.7859 | 3.284 |  | 376.43 | 132.5336
355.934 | -52.863 | 3.284 | 355.934 | -235.1463 | 3.284 |  | 376.53 | 132.5876
356.033 | -52.878 | 3.284 | 356.033 | -235.213 | 3.284 |  | 376.63 | 132.6349
356.133 | -52.51 | 3.284 | 356.133 | -233.5760322 | 3.284 |  | 376.73 | 132.6946
356.234 | -52.735 | 3.284 | 356.234 | -234.5768817 | 3.284 |  | 376.829 | 132.6735
356.352 | -52.753 | 3.284 | 356.352 | -234.6569 | 3.284 |  | 376.93 | 132.6743
356.441 | -52.662 | 3.284 | 356.441 | -234.2522 | 3.284 |  | 377.029 | 132.6458
356.543 | -52.624 | 3.284 | 356.543 | -234.0831 | 3.284 |  | 377.129 | 132.6456
356.634 | -52.749 | 3.284 | 356.634 | -234.6392 | 3.284 |  | 377.229 | 132.6232
356.738 | -52.684 | 3.284 | 356.738 | -234.35 | 3.284 |  | 377.329 | 132.6248
356.834 | -52.648 | 3.284 | 356.834 | -234.1899 | 3.284 |  | 377.429 | 132.655
356.932 | -52.75 | 3.283 | 356.932 | -234.643605 | 3.283 |  | 377.528 | 132.7392
357.033 | -52.612 | 3.284 | 357.033 | -234.0298 | 3.284 |  | 377.628 | 132.8203
357.133 | -52.8 | 3.283 | 357.133 | -234.866016 | 3.283 |  | 377.729 | 132.833
357.232 | -52.606 | 3.284 | 357.232 | -234.0031 | 3.284 |  | 377.829 | 132.743
357.333 | -52.589 | 3.283 | 357.333 | -233.9274 | 3.283 |  | 377.93 | 132.7476
357.433 | -52.669 | 3.285 | 357.433 | -234.2833 | 3.285 |  | 378.029 | 132.783
357.545 | -52.638 | 3.28 | 357.545 | -234.1454 | 3.28 |  | 378.129 | 132.8171
357.633 | -52.65 | 3.283 | 357.633 | -234.198783 | 3.283 |  | 378.229 | 132.8512
357.737 | -52.703 | 3.283 | 357.737 | -234.4345 | 3.283 |  | 378.329 | 132.8612
357.833 | -52.656 | 3.283 | 357.833 | -234.2255 | 3.283 |  | 378.429 | 132.8415
357.932 | -52.725 | 3.283 | 357.932 | -234.5323995 | 3.283 |  | 378.528 | 132.8043
358.033 | -52.684 | 3.283 | 358.033 | -234.35 | 3.283 |  | 378.629 | 132.8311
358.134 | -52.643 | 3.282 | 358.134 | -234.1676 | 3.282 |  | 378.729 | 132.8312
358.234 | -52.679 | 3.282 | 358.234 | -234.3278 | 3.282 |  | 378.829 | 132.8687
358.346 | -52.528 | 3.282 | 358.346 | -233.6561 | 3.282 |  | 378.929 | 132.8334
358.443 | -52.696 | 3.284 | 358.443 | -234.4034 | 3.284 |  | 379.029 | 132.842
358.534 | -52.664 | 3.283 | 358.534 | -234.2611 | 3.283 |  | 379.129 | 132.8859
358.634 | -52.522 | 3.282 | 358.634 | -233.6294 | 3.282 |  | 379.228 | 132.8256
358.733 | -52.787 | 3.282 | 358.733 | -234.8082 | 3.282 |  | 379.328 | 132.8082
358.833 | -52.633 | 3.282 | 358.833 | -234.1232 | 3.282 |  | 379.429 | 132.8068
358.934 | -52.603 | 3.282 | 358.934 | -233.9897 | 3.282 |  | 379.529 | 132.8741
359.06 | -52.767 | 3.284 | 359.06 | -234.7192 | 3.284 |  | 379.629 | 132.9677
359.135 | -52.746 | 3.282 | 359.135 | -234.6258 | 3.282 |  | 379.729 | 133.0822
359.234 | -52.66 | 3.282 | 359.234 | -234.2432652 | 3.282 |  | 379.828 | 133.081
359.334 | -52.679 | 3.281 | 359.334 | -234.3278 | 3.281 |  | 379.928 | 133.1366
359.433 | -52.866 | 3.281 | 359.433 | -235.1596 | 3.281 |  | 380.028 | 133.1232
359.533 | -52.611 | 3.282 | 359.533 | -234.0253 | 3.282 |  | 380.129 | 133.0621
359.634 | -52.577 | 3.281 | 359.634 | -233.8741 | 3.281 |  | 380.229 | 133.0778
359.741 | -52.716 | 3.281 | 359.741 | -234.4924 | 3.281 |  | 380.329 | 133.046
359.835 | -52.641 | 3.281 | 359.835 | -234.1587 | 3.281 |  | 380.429 | 133.076
359.933 | -52.599 | 3.282 | 359.933 | -233.9719 | 3.282 |  | 380.529 | 133.0773
360.034 | -52.708 | 3.281 | 360.034 | -234.4568 | 3.281 |  | 380.629 | 133.194
360.134 | -52.594 | 3.281 | 360.134 | -233.9497 | 3.281 |  | 380.729 | 133.181
360.233 | -52.686 | 3.28 | 360.233 | -234.3589 | 3.28 |  | 380.829 | 133.174
360.334 | -52.63 | 3.28 | 360.334 | -234.1098186 | 3.28 |  | 380.928 | 133.2181
360.434 | -52.533 | 3.281 | 360.434 | -233.6783 | 3.281 |  | 381.028 | 133.2468
360.535 | -52.651 | 3.279 | 360.535 | -234.2032 | 3.279 |  | 381.128 | 133.2149
360.636 | -52.727 | 3.279 | 360.636 | -234.5413 | 3.279 |  | 381.228 | 133.1342
360.735 | -52.691 | 3.279 | 360.735 | -234.3812 | 3.279 |  | 381.328 | 133.1217
360.833 | -52.665 | 3.278 | 360.833 | -234.2655063 | 3.278 |  | 381.428 | 133.0477
360.951 | -52.749 | 3.277 | 360.951 | -234.6392 | 3.277 |  | 381.527 | 133.0529
361.033 | -52.776 | 3.278 | 361.033 | -234.7593 | 3.278 |  | 381.628 | 133.1448
361.137 | -52.764 | 3.278 | 361.137 | -234.7059 | 3.278 |  | 381.728 | 133.0996
361.24 | -52.819 | 3.279 | 361.24 | -234.9505 | 3.279 |  | 381.829 | 133.1538
361.334 | -52.775 | 3.278 | 361.334 | -234.7548105 | 3.278 |  | 381.929 | 133.0584
361.433 | -52.718 | 3.277 | 361.433 | -234.5013 | 3.277 |  | 382.028 | 133.1761
361.534 | -52.882 | 3.281 | 361.534 | -235.2308 | 3.281 |  | 382.128 | 133.2517
361.634 | -52.806 | 3.281 | 361.634 | -234.8927 | 3.281 |  | 382.228 | 133.1932
361.734 | -52.606 | 3.281 | 361.734 | -234.0031 | 3.281 |  | 382.328 | 133.2156
361.834 | -52.698 | 3.281 | 361.834 | -234.4123 | 3.281 |  | 382.428 | 133.1936
361.975 | -52.739 | 3.281 | 361.975 | -234.5947 | 3.281 |  | 382.528 | 133.1569
362.034 | -52.689 | 3.281 | 362.034 | -234.3723 | 3.281 |  | 382.628 | 133.1155
362.134 | -52.782 | 3.281 | 362.134 | -234.7859 | 3.281 |  | 382.728 | 133.1436
362.233 | -52.657 | 3.281 | 362.233 | -234.2299 | 3.281 |  | 382.828 | 133.2084
362.348 | -52.621 | 3.282 | 362.348 | -234.0698 | 3.282 |  | 382.928 | 133.2712
362.433 | -52.673 | 3.281 | 362.433 | -234.3011 | 3.281 |  | 383.028 | 133.2805
362.533 | -52.601 | 3.281 | 362.533 | -233.9808 | 3.281 |  | 383.128 | 133.3741
362.639 | -52.602 | 3.281 | 362.639 | -233.9853 | 3.281 |  | 383.227 | 133.3966
362.738 | -52.693 | 3.281 | 362.738 | -234.3901 | 3.281 |  | 383.328 | 133.4133
362.833 | -52.653 | 3.281 | 362.833 | -234.2121 | 3.281 |  | 383.428 | 133.4137
362.933 | -52.392 | 3.282 | 362.933 | -233.0511 | 3.282 |  | 383.528 | 133.4692
363.033 | -52.554 | 3.281 | 363.033 | -233.7718 | 3.281 |  | 383.628 | 133.4833
363.133 | -52.615 | 3.282 | 363.133 | -234.0430953 | 3.282 |  | 383.727 | 133.4786
363.234 | -52.62 | 3.283 | 363.234 | -234.0653364 | 3.283 |  | 383.828 | 133.4444
363.342 | -52.553 | 3.283 | 363.342 | -233.7673 | 3.283 |  | 383.927 | 133.456
363.433 | -52.613 | 3.281 | 363.433 | -234.0342 | 3.281 |  | 384.028 | 133.4715
363.538 | -52.629 | 3.281 | 363.538 | -234.1054 | 3.281 |  | 384.128 | 133.4766
363.634 | -52.407 | 3.281 | 363.634 | -233.1179 | 3.281 |  | 384.228 | 133.4348
363.734 | -52.577 | 3.281 | 363.734 | -233.8741 | 3.281 |  | 384.329 | 133.4514
363.834 | -52.566 | 3.282 | 363.834 | -233.8251 | 3.282 |  | 384.428 | 133.4393
363.933 | -52.672 | 3.281 | 363.933 | -234.2966 | 3.281 |  | 384.528 | 133.4555
364.034 | -52.441 | 3.281 | 364.034 | -233.2691 | 3.281 |  | 384.628 | 133.493
364.134 | -52.425 | 3.282 | 364.134 | -233.1979335 | 3.282 |  | 384.728 | 133.5427
364.247 | -52.338 | 3.278 | 364.247 | -232.8109 | 3.278 |  | 384.828 | 133.5912
364.334 | -52.407 | 3.28 | 364.334 | -233.1179 | 3.28 |  | 384.927 | 133.5717
364.434 | -52.386 | 3.281 | 364.434 | -233.0245 | 3.281 |  | 385.027 | 133.5295
364.535 | -52.426 | 3.281 | 364.535 | -233.2024 | 3.281 |  | 385.127 | 133.5671
364.634 | -52.42 | 3.281 | 364.634 | -233.1756924 | 3.281 |  | 385.227 | 133.5249
364.733 | -52.459 | 3.281 | 364.733 | -233.3492 | 3.281 |  | 385.327 | 133.5176
364.834 | -52.508 | 3.281 | 364.834 | -233.5671 | 3.281 |  | 385.426 | 133.5146
364.933 | -52.637 | 3.281 | 364.933 | -234.141 | 3.281 |  | 385.528 | 133.497
365.034 | -52.511 | 3.281 | 365.034 | -233.5805 | 3.281 |  | 385.627 | 133.5462
365.151 | -52.488 | 3.28 | 365.151 | -233.4782 | 3.28 |  | 385.728 | 133.5493
365.233 | -52.455 | 3.279 | 365.233 | -233.3313801 | 3.279 |  | 385.828 | 133.4535
365.333 | -52.218 | 3.281 | 365.333 | -232.2772 | 3.281 |  | 385.927 | 133.3932
365.438 | -52.346 | 3.281 | 365.438 | -232.8465 | 3.281 |  | 386.028 | 133.4342
365.533 | -52.346 | 3.28 | 365.533 | -232.8465 | 3.28 |  | 386.127 | 133.5005
365.643 | -52.517 | 3.281 | 365.643 | -233.6072 | 3.281 |  | 386.227 | 133.5475
365.734 | -52.247 | 3.281 | 365.734 | -232.4062 | 3.281 |  | 386.327 | 132.8723
365.836 | -52.367 | 3.28 | 365.836 | -232.9399 | 3.28 |  | 386.427 | 133.6373
365.94 | -52.401 | 3.281 | 365.94 | -233.0912 | 3.281 |  | 386.528 | 133.6172
366.033 | -52.275 | 3.281 | 366.033 | -232.5307005 | 3.281 |  | 386.627 | 133.5223
366.133 | -52.264 | 3.282 | 366.133 | -232.4818 | 3.282 |  | 386.727 | 133.5317
366.232 | -52.276 | 3.282 | 366.232 | -232.5351 | 3.282 |  | 386.827 | 133.5475
366.334 | -52.25 | 3.281 | 366.334 | -232.419495 | 3.281 |  | 386.927 | 133.5401
366.432 | -52.21 | 3.281 | 366.432 | -232.2415662 | 3.281 |  | 387.027 | 133.5962
366.557 | -52.245 | 3.281 | 366.557 | -232.3972539 | 3.281 |  | 387.126 | 133.6311
366.633 | -52.313 | 3.281 | 366.633 | -232.6997 | 3.281 |  | 387.228 | 133.5985
366.734 | -52.335 | 3.281 | 366.734 | -232.7975937 | 3.281 |  | 387.327 | 133.5688
366.834 | -52.248 | 3.279 | 366.834 | -232.4106 | 3.279 |  | 387.427 | 133.5957
366.945 | -52.211 | 3.28 | 366.945 | -232.246 | 3.28 |  | 387.527 | 133.5451
367.041 | -52.16 | 3.281 | 367.041 | -232.0191552 | 3.281 |  | 387.626 | 133.5081
367.154 | -52.299 | 3.284 | 367.154 | -232.6375 | 3.284 |  | 387.727 | 133.4949
367.243 | -52.339 | 3.28 | 367.243 | -232.8154 | 3.28 |  | 387.826 | 133.5785
367.334 | -52.17 | 3.28 | 367.334 | -232.0636374 | 3.28 |  | 387.927 | 133.5766
367.433 | -52.175 | 3.28 | 367.433 | -232.0858785 | 3.28 |  | 388.027 | 133.5985
367.591 | -52.3 | 3.28 | 367.591 | -232.641906 | 3.28 |  | 388.127 | 133.559
367.646 | -52.254 | 3.28 | 367.646 | -232.4373 | 3.28 |  | 388.228 | 133.5216
367.761 | -52.059 | 3.279 | 367.761 | -231.5699 | 3.279 |  | 388.327 | 133.4773
367.843 | -52.055 | 3.279 | 367.843 | -231.5520921 | 3.279 |  | 388.428 | 133.5092
367.933 | -52.155 | 3.279 | 367.933 | -231.9969141 | 3.279 |  | 388.527 | 133.5077
368.033 | -52.156 | 3.28 | 368.033 | -232.0014 | 3.28 |  | 388.627 | 133.572
368.132 | -52.279 | 3.283 | 368.132 | -232.5485 | 3.283 |  | 388.727 | 133.622
368.245 | -52.229 | 3.28 | 368.245 | -232.3261 | 3.28 |  | 388.826 | 133.045
368.333 | -52.166 | 3.28 | 368.333 | -232.0458 | 3.28 |  | 388.928 | 133.0402
368.433 | -52.226 | 3.279 | 368.433 | -232.3127 | 3.279 |  | 389.027 | 133.0414
368.534 | -52.212 | 3.279 | 368.534 | -232.2505 | 3.279 |  | 389.127 | 133.636
368.639 | -52.128 | 3.279 | 368.639 | -231.8768 | 3.279 |  | 389.227 | 133.0998
368.734 | -52.125 | 3.279 | 368.734 | -231.8634675 | 3.279 |  | 389.326 | 133.1405
368.842 | -52.026 | 3.279 | 368.842 | -231.4231 | 3.279 |  | 389.427 | 133.1086
368.933 | -52.177 | 3.279 | 368.933 | -232.0948 | 3.279 |  | 389.526 | 133.1677
369.033 | -52.335 | 3.28 | 369.033 | -232.7975937 | 3.28 |  | 389.627 | 133.813
369.133 | -52.229 | 3.28 | 369.133 | -232.3261 | 3.28 |  | 389.727 | 133.1696
369.245 | -52.288 | 3.279 | 369.245 | -232.5885 | 3.279 |  | 389.826 | 133.1712
369.334 | -52.281 | 3.279 | 369.334 | -232.5574 | 3.279 |  | 389.927 | 133.8558
369.433 | -52.188 | 3.279 | 369.433 | -232.1437 | 3.279 |  | 390.026 | 133.8639
369.533 | -52.21 | 3.279 | 369.533 | -232.2415662 | 3.279 |  | 390.127 | 133.8844
369.634 | -52.114 | 3.28 | 369.634 | -231.8145 | 3.28 |  | 390.226 | 133.8895
369.742 | -52.051 | 3.279 | 369.742 | -231.5343 | 3.279 |  | 390.326 | 133.8862
369.834 | -52.127 | 3.279 | 369.834 | -231.8724 | 3.279 |  | 390.427 | 133.9002
369.933 | -52.12 | 3.279 | 369.933 | -231.8412264 | 3.279 |  | 390.526 | 133.324
370.033 | -52.004 | 3.279 | 370.033 | -231.3252 | 3.279 |  | 390.628 | 133.8634
370.147 | -52.134 | 3.277 | 370.147 | -231.9035 | 3.277 |  | 390.727 | 133.8142
370.234 | -52.174 | 3.278 | 370.234 | -232.0814 | 3.278 |  | 390.827 | 133.8413
370.334 | -52.181 | 3.278 | 370.334 | -232.1126 | 3.278 |  | 390.927 | 133.8886
370.432 | -52.175 | 3.278 | 370.432 | -232.0858785 | 3.278 |  | 391.026 | 133.8589
370.532 | -52.123 | 3.278 | 370.532 | -231.8546 | 3.278 |  | 391.127 | 133.8249
370.634 | -52.141 | 3.278 | 370.634 | -231.9346 | 3.278 |  | 391.226 | 133.8018
370.733 | -52.027 | 3.277 | 370.733 | -231.4275 | 3.277 |  | 391.327 | 133.8564
370.832 | -52.139 | 3.278 | 370.832 | -231.9257 | 3.278 |  | 391.426 | 133.9025
370.932 | -52.081 | 3.277 | 370.932 | -231.6677 | 3.277 |  | 391.526 | 133.9145
371.032 | -52.089 | 3.279 | 371.032 | -231.7033 | 3.279 |  | 391.626 | 133.9115
371.147 | -52.155 | 3.277 | 371.147 | -231.9969141 | 3.277 |  | 391.726 | 133.8925
371.232 | -52.218 | 3.277 | 371.232 | -232.2772 | 3.277 |  | 391.827 | 133.9186
371.334 | -52.349 | 3.277 | 371.334 | -232.8599 | 3.277 |  | 391.926 | 133.9525
371.441 | -52.194 | 3.277 | 371.441 | -232.1704 | 3.277 |  | 392.027 | 133.9078
371.532 | -52.027 | 3.277 | 371.532 | -231.4275 | 3.277 |  | 392.127 | 133.8818
371.639 | -52.209 | 3.275 | 371.639 | -232.2371 | 3.275 |  | 392.227 | 133.8986
371.741 | -52.065 | 3.276 | 371.741 | -231.5965743 | 3.276 |  | 392.328 | 133.953
371.834 | -52.06 | 3.277 | 371.834 | -231.5743332 | 3.277 |  | 392.427 | 133.9662
371.956 | -52.143 | 3.273 | 371.956 | -231.9435 | 3.273 |  | 392.528 | 133.9921
372.033 | -52.152 | 3.28 | 372.033 | -231.9836 | 3.28 |  | 392.627 | 134.0239
372.133 | -52.092 | 3.276 | 372.133 | -231.7167 | 3.276 |  | 392.727 | 134.0436
372.234 | -52.114 | 3.276 | 372.234 | -231.8145 | 3.276 |  | 392.827 | 133.9954
372.334 | -52.163 | 3.276 | 372.334 | -232.0325 | 3.276 |  | 392.926 | 133.9941
372.434 | -52.081 | 3.276 | 372.434 | -231.6677 | 3.276 |  | 393.027 | 133.9253
372.548 | -52.038 | 3.276 | 372.548 | -231.4765 | 3.276 |  | 393.126 | 133.337
372.634 | -52.221 | 3.276 | 372.634 | -232.2905 | 3.276 |  | 393.226 | 134.0565
372.737 | -51.974 | 3.276 | 372.737 | -231.1918 | 3.276 |  | 393.326 | 134.0696
372.832 | -52.219 | 3.276 | 372.832 | -232.2816 | 3.276 |  | 393.426 | 133.5446
372.933 | -52.185 | 3.278 | 372.933 | -232.1303607 | 3.278 |  | 393.527 | 134.1022
373.044 | -52.068 | 3.275 | 373.044 | -231.6099 | 3.275 |  | 393.626 | 134.0422
373.134 | -52.009 | 3.276 | 373.134 | -231.3475 | 3.276 |  | 393.726 | 134.0722
373.232 | -52.097 | 3.276 | 373.232 | -231.7389 | 3.276 |  | 393.826 | 134.0448
373.333 | -52.184 | 3.276 | 373.333 | -232.1259 | 3.276 |  | 393.926 | 134.052
373.443 | -52.173 | 3.276 | 373.443 | -232.077 | 3.276 |  | 394.026 | 134.1011
373.543 | -52.079 | 3.277 | 373.543 | -231.6588 | 3.277 |  | 394.125 | 134.1771
373.634 | -52.135 | 3.276 | 373.634 | -231.9079497 | 3.276 |  | 394.226 | 134.2217
373.734 | -52.214 | 3.275 | 373.734 | -232.2594 | 3.275 |  | 394.326 | 134.2383
373.834 | -52.105 | 3.276 | 373.834 | -231.7745031 | 3.276 |  | 394.426 | 133.6052
373.962 | -52.138 | 3.276 | 373.962 | -231.9213 | 3.276 |  | 394.527 | 134.0955
374.033 | -52.167 | 3.275 | 374.033 | -232.0503 | 3.275 |  | 394.627 | 134.0753
374.134 | -51.972 | 3.275 | 374.134 | -231.1829 | 3.275 |  | 394.727 | 134.1475
374.234 | -52.158 | 3.275 | 374.234 | -232.0103 | 3.275 |  | 394.827 | 134.2192
374.334 | -52.17 | 3.275 | 374.334 | -232.0636374 | 3.275 |  | 394.926 | 133.7633
374.433 | -52.193 | 3.274 | 374.433 | -232.1659 | 3.274 |  | 395.026 | 133.8341
374.534 | -52.107 | 3.274 | 374.534 | -231.7834 | 3.274 |  | 395.126 | 133.8465
374.633 | -52.196 | 3.274 | 374.633 | -232.1793 | 3.274 |  | 395.226 | 134.3721
374.734 | -52.105 | 3.275 | 374.734 | -231.7745031 | 3.275 |  | 395.326 | 133.7751
374.833 | -52.194 | 3.279 | 374.833 | -232.1704 | 3.279 |  | 395.425 | 133.8046
374.933 | -52.315 | 3.277 | 374.933 | -232.7086293 | 3.277 |  | 395.525 | 133.7386
375.033 | -52.244 | 3.274 | 375.033 | -232.3928 | 3.274 |  | 395.625 | 133.8144
375.133 | -52.233 | 3.274 | 375.133 | -232.3439 | 3.274 |  | 395.726 | 133.9391
375.233 | -52.228 | 3.274 | 375.233 | -232.3216 | 3.274 |  | 395.826 | 134.0418
375.333 | -52.219 | 3.274 | 375.333 | -232.2816 | 3.274 |  | 395.926 | 134.088
375.433 | -52.192 | 3.273 | 375.433 | -232.1615 | 3.273 |  | 396.026 | 134.2032
375.533 | -52.196 | 3.274 | 375.533 | -232.1793 | 3.274 |  | 396.126 | 134.273
375.648 | -52.242 | 3.274 | 375.648 | -232.3839 | 3.274 |  | 396.227 | 134.3429
375.734 | -52.208 | 3.273 | 375.734 | -232.2327 | 3.273 |  | 396.327 | 134.3438
375.833 | -52.209 | 3.275 | 375.833 | -232.2371 | 3.275 |  | 396.427 | 134.3763
375.934 | -52.168 | 3.274 | 375.934 | -232.0547 | 3.274 |  | 396.527 | 134.4383
376.035 | -52.33 | 3.273 | 376.035 | -232.7753526 | 3.273 |  | 396.626 | 134.4411
376.135 | -52.133 | 3.273 | 376.135 | -231.8991 | 3.273 |  | 396.726 | 134.3569
376.235 | -52.296 | 3.273 | 376.235 | -232.6241 | 3.273 |  | 396.826 | 134.2801
376.335 | -52.377 | 3.273 | 376.335 | -232.9844 | 3.273 |  | 396.926 | 134.7052
376.441 | -52.149 | 3.273 | 376.441 | -231.9702 | 3.273 |  | 397.026 | 134.1448
376.541 | -52.328 | 3.273 | 376.541 | -232.7665 | 3.273 |  | 397.125 | 134.6364
376.637 | -52.381 | 3.273 | 376.637 | -233.0022 | 3.273 |  | 397.225 | 134.6234
376.734 | -52.344 | 3.272 | 376.734 | -232.8376 | 3.272 |  | 397.325 | 134.6539
376.834 | -52.334 | 3.271 | 376.834 | -232.7931 | 3.271 |  | 397.426 | 134.6547
376.934 | -52.214 | 3.273 | 376.934 | -232.2594 | 3.273 |  | 397.526 | 134.6406
377.034 | -52.326 | 3.272 | 377.034 | -232.7576 | 3.272 |  | 397.625 | 134.5928
377.134 | -52.269 | 3.272 | 377.134 | -232.504 | 3.272 |  | 397.726 | 134.5751
377.233 | -52.374 | 3.272 | 377.233 | -232.9711 | 3.272 |  | 397.825 | 134.5078
377.333 | -52.297 | 3.272 | 377.333 | -232.6286 | 3.272 |  | 397.925 | 134.3828
377.434 | -52.35 | 3.272 | 377.434 | -232.864317 | 3.272 |  | 398.025 | 134.3589
377.533 | -52.341 | 3.272 | 377.533 | -232.8243 | 3.272 |  | 398.125 | 134.3376
377.637 | -52.473 | 3.272 | 377.637 | -233.4114 | 3.272 |  | 398.226 | 134.3594
377.734 | -52.304 | 3.275 | 377.734 | -232.6597 | 3.275 |  | 398.325 | 134.3487
377.835 | -52.34 | 3.271 | 377.835 | -232.8198348 | 3.271 |  | 398.426 | 134.309
377.934 | -52.306 | 3.272 | 377.934 | -232.6686 | 3.272 |  | 398.526 | 134.3439
378.034 | -52.228 | 3.271 | 378.034 | -232.3216 | 3.271 |  | 398.626 | 134.3156
378.135 | -52.234 | 3.271 | 378.135 | -232.3483 | 3.271 |  | 398.726 | 134.3463
378.233 | -52.418 | 3.271 | 378.233 | -233.1668 | 3.271 |  | 398.825 | 134.321
378.352 | -52.504 | 3.272 | 378.352 | -233.5493 | 3.272 |  | 398.926 | 134.3313
378.444 | -52.591 | 3.271 | 378.444 | -233.9363 | 3.271 |  | 399.025 | 134.3131
378.535 | -52.438 | 3.271 | 378.535 | -233.2558 | 3.271 |  | 399.125 | 134.3408
378.635 | -52.457 | 3.27 | 378.635 | -233.3403 | 3.27 |  | 399.225 | 134.3161
378.735 | -52.417 | 3.274 | 378.735 | -233.1623 | 3.274 |  | 399.324 | 134.3279
378.838 | -52.598 | 3.27 | 378.838 | -233.9675 | 3.27 |  | 399.425 | 134.3335
378.935 | -52.47 | 3.27 | 378.935 | -233.3981034 | 3.27 |  | 399.524 | 134.3609
379.039 | -52.393 | 3.27 | 379.039 | -233.0556 | 3.27 |  | 399.625 | 134.4497
379.134 | -52.502 | 3.271 | 379.134 | -233.5404 | 3.271 |  | 399.725 | 134.494
379.235 | -52.41 | 3.27 | 379.235 | -233.1312102 | 3.27 |  | 399.825 | 134.5086
379.334 | -52.588 | 3.269 | 379.334 | -233.923 | 3.269 |  | 399.926 | 134.4696
379.445 | -52.455 | 3.27 | 379.445 | -233.3313801 | 3.27 |  | 400.025 | 134.4513
379.535 | -52.481 | 3.27 | 379.535 | -233.447 | 3.27 |  | 400.126 | 133.9125
379.634 | -52.579 | 3.271 | 379.634 | -233.883 | 3.271 |  | 400.225 | 134.3743
379.734 | -52.584 | 3.272 | 379.734 | -233.9052 | 3.272 |  | 400.325 | 134.3652
379.835 | -52.631 | 3.27 | 379.835 | -234.1143 | 3.27 |  | 400.425 | 133.8709
379.953 | -52.577 | 3.27 | 379.953 | -233.8741 | 3.27 |  | 400.524 | 133.8462
380.035 | -52.519 | 3.27 | 380.035 | -233.6161 | 3.27 |  | 400.626 | 134.5276
380.134 | -52.515 | 3.269 | 380.134 | -233.5982733 | 3.269 |  | 400.725 | 134.5324
380.235 | -52.58 | 3.269 | 380.235 | -233.8874076 | 3.269 |  | 400.825 | 134.5583
380.335 | -52.57 | 3.27 | 380.335 | -233.8429254 | 3.27 |  | 400.926 | 134.6099
380.461 | -52.604 | 3.269 | 380.461 | -233.9942 | 3.269 |  | 401.025 | 134.598
380.534 | -52.639 | 3.269 | 380.534 | -234.1499 | 3.269 |  | 401.126 | 134.591
380.635 | -52.687 | 3.268 | 380.635 | -234.3634 | 3.268 |  | 401.225 | 134.5651
380.744 | -52.64 | 3.27 | 380.744 | -234.1543008 | 3.27 |  | 401.326 | 134.5124
380.835 | -52.494 | 3.269 | 380.835 | -233.5049 | 3.269 |  | 401.425 | 133.9791
380.934 | -52.581 | 3.269 | 380.934 | -233.8919 | 3.269 |  | 401.524 | 133.9948
381.034 | -52.52 | 3.269 | 381.034 | -233.6205144 | 3.269 |  | 401.625 | 134.4787
381.134 | -52.523 | 3.269 | 381.134 | -233.6339 | 3.269 |  | 401.724 | 134.4813
381.234 | -52.55 | 3.268 | 381.234 | -233.753961 | 3.268 |  | 401.825 | 134.4647
381.334 | -52.571 | 3.268 | 381.334 | -233.8474 | 3.268 |  | 401.924 | 133.9646
381.434 | -52.466 | 3.269 | 381.434 | -233.3803 | 3.269 |  | 402.024 | 133.8935
381.534 | -52.557 | 3.269 | 381.534 | -233.7851 | 3.269 |  | 402.125 | 133.9269
381.635 | -52.608 | 3.267 | 381.635 | -234.012 | 3.267 |  | 402.224 | 134.5292
381.746 | -52.756 | 3.27 | 381.746 | -234.6703 | 3.27 |  | 402.326 | 134.6298
381.835 | -52.663 | 3.268 | 381.835 | -234.2566 | 3.268 |  | 402.426 | 134.1571
381.96 | -52.54 | 3.269 | 381.96 | -233.7094788 | 3.269 |  | 402.526 | 134.6239
382.034 | -52.649 | 3.268 | 382.034 | -234.1943 | 3.268 |  | 402.626 | 134.1909
382.134 | -52.491 | 3.268 | 382.134 | -233.4915 | 3.268 |  | 402.726 | 134.2509
382.235 | -52.515 | 3.268 | 382.235 | -233.5982733 | 3.268 |  | 402.826 | 134.2606
382.335 | -52.688 | 3.269 | 382.335 | -234.3678 | 3.269 |  | 402.924 | 134.7675
382.433 | -52.668 | 3.268 | 382.433 | -234.2789 | 3.268 |  | 403.025 | 134.3099
382.545 | -52.589 | 3.269 | 382.545 | -233.9274 | 3.269 |  | 403.124 | 134.3847
382.635 | -52.637 | 3.27 | 382.635 | -234.141 | 3.27 |  | 403.224 | 134.42
382.735 | -52.507 | 3.268 | 382.735 | -233.5627 | 3.268 |  | 403.324 | 134.35
382.835 | -52.536 | 3.268 | 382.835 | -233.6917 | 3.268 |  | 403.423 | 134.7998
382.934 | -52.464 | 3.268 | 382.934 | -233.3714 | 3.268 |  | 403.524 | 134.3293
383.035 | -52.572 | 3.267 | 383.035 | -233.8518 | 3.267 |  | 403.624 | 134.2584
383.135 | -52.539 | 3.267 | 383.135 | -233.705 | 3.267 |  | 403.724 | 134.2676
383.234 | -52.429 | 3.269 | 383.234 | -233.2157 | 3.269 |  | 403.825 | 134.3489
383.342 | -52.526 | 3.267 | 383.342 | -233.6472 | 3.267 |  | 403.924 | 134.297
383.434 | -52.503 | 3.268 | 383.434 | -233.5449 | 3.268 |  | 404.025 | 134.2947
383.536 | -52.608 | 3.267 | 383.536 | -234.012 | 3.267 |  | 404.124 | 134.2568
383.635 | -52.644 | 3.267 | 383.635 | -234.1721 | 3.267 |  | 404.224 | 134.2078
383.734 | -52.626 | 3.267 | 383.734 | -234.092 | 3.267 |  | 404.324 | 134.3334
383.834 | -52.482 | 3.267 | 383.834 | -233.4515 | 3.267 |  | 404.423 | 134.4107
383.934 | -52.599 | 3.267 | 383.934 | -233.9719 | 3.267 |  | 404.525 | 134.3985
384.035 | -52.502 | 3.267 | 384.035 | -233.5404 | 3.267 |  | 404.624 | 134.8062
384.154 | -52.36 | 3.267 | 384.154 | -232.9087992 | 3.267 |  | 404.724 | 134.3699
384.235 | -52.588 | 3.267 | 384.235 | -233.923 | 3.267 |  | 404.824 | 134.4388
384.335 | -52.607 | 3.266 | 384.335 | -234.0075 | 3.266 |  | 404.924 | 134.869
384.434 | -52.499 | 3.266 | 384.434 | -233.5271 | 3.266 |  | 405.024 | 134.3878
384.535 | -52.57 | 3.266 | 384.535 | -233.8429254 | 3.266 |  | 405.123 | 134.8486
384.635 | -52.524 | 3.264 | 384.635 | -233.6383 | 3.264 |  | 405.224 | 134.455
384.735 | -52.583 | 3.266 | 384.735 | -233.9008 | 3.266 |  | 405.324 | 134.4963
384.835 | -52.54 | 3.266 | 384.835 | -233.7094788 | 3.266 |  | 405.424 | 134.4598
384.935 | -52.584 | 3.266 | 384.935 | -233.9052 | 3.266 |  | 405.524 | 134.5044
385.035 | -52.708 | 3.266 | 385.035 | -234.4568 | 3.266 |  | 405.623 | 134.5187
385.135 | -52.615 | 3.266 | 385.135 | -234.0430953 | 3.266 |  | 405.724 | 134.5054
385.234 | -52.622 | 3.266 | 385.234 | -234.0742 | 3.266 |  | 405.823 | 134.5127
385.334 | -52.606 | 3.266 | 385.334 | -234.0031 | 3.266 |  | 405.924 | 134.6171
385.434 | -52.513 | 3.265 | 385.434 | -233.5894 | 3.265 |  | 406.024 | 134.7079
385.548 | -52.573 | 3.265 | 385.548 | -233.8563 | 3.265 |  | 406.124 | 134.9182
385.635 | -52.608 | 3.265 | 385.635 | -234.012 | 3.265 |  | 406.225 | 134.9074
385.734 | -52.667 | 3.265 | 385.734 | -234.2744 | 3.265 |  | 406.324 | 134.8579
385.834 | -52.537 | 3.265 | 385.834 | -233.6961 | 3.265 |  | 406.425 | 134.8631
385.962 | -52.549 | 3.265 | 385.962 | -233.7495 | 3.265 |  | 406.524 | 134.9088
386.034 | -52.466 | 3.265 | 386.034 | -233.3803 | 3.265 |  | 406.624 | 134.942
386.15 | -52.628 | 3.265 | 386.15 | -234.1009 | 3.265 |  | 406.724 | 134.777
386.235 | -52.585 | 3.265 | 386.235 | -233.9096487 | 3.265 |  | 406.824 | 134.7224
386.334 | -52.535 | 3.265 | 386.334 | -233.6872377 | 3.265 |  | 406.924 | 134.6653
386.433 | -52.618 | 3.264 | 386.433 | -234.0564 | 3.264 |  | 407.023 | 135.0535
386.535 | -52.555 | 3.264 | 386.535 | -233.7762021 | 3.264 |  | 407.123 | 134.8301
386.635 | -52.613 | 3.265 | 386.635 | -234.0342 | 3.265 |  | 407.223 | 134.9258
386.734 | -52.784 | 3.265 | 386.734 | -234.7948 | 3.265 |  | 407.323 | 135.3541
386.834 | -52.609 | 3.265 | 386.834 | -234.0164 | 3.265 |  | 407.424 | 135.0145
386.934 | -52.563 | 3.264 | 386.934 | -233.8118 | 3.264 |  | 407.523 | 134.8707
387.034 | -52.698 | 3.265 | 387.034 | -234.4123 | 3.265 |  | 407.624 | 134.8116
387.135 | -52.774 | 3.264 | 387.135 | -234.7504 | 3.264 |  | 407.724 | 134.749
387.234 | -52.51 | 3.264 | 387.234 | -233.5760322 | 3.264 |  | 407.824 | 135.1193
387.334 | -52.691 | 3.264 | 387.334 | -234.3812 | 3.264 |  | 407.924 | 134.8213
387.434 | -52.716 | 3.264 | 387.434 | -234.4924 | 3.264 |  | 408.024 | 134.8087
387.534 | -52.742 | 3.264 | 387.534 | -234.608 | 3.264 |  | 408.124 | 134.7809
387.643 | -52.656 | 3.264 | 387.643 | -234.2255 | 3.264 |  | 408.223 | 135.1093
387.734 | -52.791 | 3.264 | 387.734 | -234.826 | 3.264 |  | 408.323 | 135.0309
387.834 | -52.614 | 3.264 | 387.834 | -234.0386 | 3.264 |  | 408.424 | 134.981
387.959 | -52.709 | 3.263 | 387.959 | -234.4612 | 3.263 |  | 408.524 | 135.0286
388.049 | -52.648 | 3.264 | 388.049 | -234.1899 | 3.264 |  | 408.624 | 135.0752
388.135 | -52.62 | 3.263 | 388.135 | -234.0653364 | 3.263 |  | 408.723 | 135.0635
388.234 | -52.753 | 3.263 | 388.234 | -234.6569 | 3.263 |  | 408.823 | 134.5925
388.347 | -52.506 | 3.262 | 388.347 | -233.5582 | 3.262 |  | 408.923 | 134.6292
388.434 | -52.496 | 3.262 | 388.434 | -233.5138 | 3.262 |  | 409.023 | 134.613
388.535 | -52.542 | 3.263 | 388.535 | -233.7184 | 3.263 |  | 409.124 | 135.0272
388.635 | -52.433 | 3.263 | 388.635 | -233.2335 | 3.263 |  | 409.223 | 135.0482
388.742 | -52.633 | 3.262 | 388.742 | -234.1232 | 3.262 |  | 409.323 | 135.0135
388.835 | -52.679 | 3.262 | 388.835 | -234.3278 | 3.262 |  | 409.423 | 134.6374
388.939 | -52.608 | 3.262 | 388.939 | -234.012 | 3.262 |  | 409.523 | 135.0925
389.035 | -52.695 | 3.262 | 389.035 | -234.3989529 | 3.262 |  | 409.623 | 135.0984
389.139 | -52.697 | 3.262 | 389.139 | -234.4078 | 3.262 |  | 409.723 | 135.101
389.234 | -52.599 | 3.262 | 389.234 | -233.9719 | 3.262 |  | 409.823 | 134.7466
389.34 | -52.63 | 3.261 | 389.34 | -234.1098186 | 3.261 |  | 409.923 | 135.102
389.434 | -52.666 | 3.261 | 389.434 | -234.27 | 3.261 |  | 410.023 | 135.0297
389.534 | -52.714 | 3.262 | 389.534 | -234.4835 | 3.262 |  | 410.124 | 134.6828
389.634 | -52.606 | 3.262 | 389.634 | -234.0031 | 3.262 |  | 410.224 | 134.7253
389.734 | -52.906 | 3.262 | 389.734 | -235.3375 | 3.262 |  | 410.324 | 135.145
389.834 | -52.763 | 3.262 | 389.834 | -234.7014 | 3.262 |  | 410.424 | 134.8073
389.934 | -52.863 | 3.262 | 389.934 | -235.1463 | 3.262 |  | 410.523 | 134.7328
390.035 | -52.727 | 3.261 | 390.035 | -234.5413 | 3.261 |  | 410.623 | 135.1395
390.151 | -52.759 | 3.261 | 390.151 | -234.6836 | 3.261 |  | 410.723 | 135.1306
390.234 | -52.809 | 3.261 | 390.234 | -234.906 | 3.261 |  | 410.823 | 134.884
390.334 | -52.918 | 3.266 | 390.334 | -235.3909 | 3.266 |  | 410.923 | 135.3234
390.434 | -52.938 | 3.262 | 390.434 | -235.4799 | 3.262 |  | 411.022 | 135.3384
390.535 | -52.785 | 3.261 | 390.535 | -234.7992927 | 3.261 |  | 411.122 | 134.9969
390.634 | -52.8 | 3.261 | 390.634 | -234.866016 | 3.261 |  | 411.222 | 134.898
390.751 | -52.755 | 3.261 | 390.751 | -234.6658461 | 3.261 |  | 411.323 | 134.9258
390.838 | -52.715 | 3.261 | 390.838 | -234.4879173 | 3.261 |  | 411.423 | 134.9863
390.934 | -52.711 | 3.262 | 390.934 | -234.4701 | 3.262 |  | 411.523 | 134.9525
391.035 | -52.716 | 3.261 | 391.035 | -234.4924 | 3.261 |  | 411.623 | 134.9035
391.134 | -52.611 | 3.261 | 391.134 | -234.0253 | 3.261 |  | 411.723 | 134.9185
391.235 | -52.673 | 3.264 | 391.235 | -234.3011 | 3.264 |  | 411.823 | 135.3434
391.334 | -52.755 | 3.262 | 391.334 | -234.6658461 | 3.262 |  | 411.923 | 135.3262
391.434 | -52.732 | 3.261 | 391.434 | -234.5635 | 3.261 |  | 412.023 | 134.9422
391.535 | -52.734 | 3.261 | 391.535 | -234.5724 | 3.261 |  | 412.123 | 135.0239
391.634 | -52.673 | 3.261 | 391.634 | -234.3011 | 3.261 |  | 412.222 | 135.3976
391.735 | -52.691 | 3.261 | 391.735 | -234.3812 | 3.261 |  | 412.323 | 135.4659
391.835 | -52.686 | 3.26 | 391.835 | -234.3589 | 3.26 |  | 412.423 | 135.1383
391.96 | -52.689 | 3.26 | 391.96 | -234.3723 | 3.26 |  | 412.523 | 135.0896
392.034 | -52.642 | 3.26 | 392.034 | -234.1632 | 3.26 |  | 412.623 | 135.1793
392.134 | -52.769 | 3.261 | 392.134 | -234.7281 | 3.261 |  | 412.722 | 135.3716
392.234 | -52.693 | 3.258 | 392.234 | -234.3901 | 3.258 |  | 412.822 | 135.5232
392.335 | -52.6 | 3.258 | 392.335 | -233.976372 | 3.258 |  | 412.922 | 135.6846
392.435 | -52.61 | 3.26 | 392.435 | -234.0208542 | 3.26 |  | 413.023 | 135.86
392.535 | -52.738 | 3.26 | 392.535 | -234.5902 | 3.26 |  | 413.123 | 135.9365
392.634 | -52.803 | 3.26 | 392.634 | -234.8794 | 3.26 |  | 413.222 | 135.8592
392.746 | -52.774 | 3.26 | 392.746 | -234.7504 | 3.26 |  | 413.323 | 135.8473
392.834 | -52.646 | 3.259 | 392.834 | -234.181 | 3.259 |  | 413.422 | 135.798
392.935 | -52.671 | 3.26 | 392.935 | -234.2922 | 3.26 |  | 413.522 | 135.7723
393.035 | -52.692 | 3.26 | 393.035 | -234.3856 | 3.26 |  | 413.622 | 135.9405
393.138 | -52.667 | 3.259 | 393.138 | -234.2744 | 3.259 |  | 413.722 | 135.8877
393.234 | -52.655 | 3.261 | 393.234 | -234.2210241 | 3.261 |  | 413.823 | 135.8337
393.335 | -52.736 | 3.259 | 393.335 | -234.5813 | 3.259 |  | 413.922 | 135.7202
393.435 | -52.689 | 3.259 | 393.435 | -234.3723 | 3.259 |  | 414.023 | 135.6555
393.536 | -52.717 | 3.259 | 393.536 | -234.4968 | 3.259 |  | 414.123 | 135.5889
393.635 | -52.82 | 3.259 | 393.635 | -234.9549804 | 3.259 |  | 414.223 | 135.5701
393.735 | -52.682 | 3.259 | 393.735 | -234.3411 | 3.259 |  | 414.323 | 135.5693
393.835 | -52.845 | 3.261 | 393.835 | -235.0661859 | 3.261 |  | 414.422 | 135.5424
393.935 | -52.617 | 3.258 | 393.935 | -234.052 | 3.258 |  | 414.523 | 135.4578
394.053 | -52.786 | 3.258 | 394.053 | -234.8037 | 3.258 |  | 414.622 | 135.412
394.134 | -52.733 | 3.257 | 394.134 | -234.568 | 3.257 |  | 414.722 | 135.3549
394.248 | -52.591 | 3.258 | 394.248 | -233.9363 | 3.258 |  | 414.822 | 135.2813
394.334 | -52.707 | 3.258 | 394.334 | -234.4523 | 3.258 |  | 414.921 | 135.2659
394.437 | -52.675 | 3.258 | 394.437 | -234.3099885 | 3.258 |  | 415.022 | 135.247
394.534 | -52.751 | 3.258 | 394.534 | -234.6481 | 3.258 |  | 415.121 | 135.2177
394.634 | -52.863 | 3.258 | 394.634 | -235.1463 | 3.258 |  | 415.222 | 135.1349
394.743 | -52.71 | 3.258 | 394.743 | -234.4656762 | 3.258 |  | 415.322 | 135.1166
394.834 | -52.613 | 3.258 | 394.834 | -234.0342 | 3.258 |  | 415.422 | 135.1551
394.94 | -52.804 | 3.257 | 394.94 | -234.8838 | 3.257 |  | 415.523 | 135.1635
395.041 | -52.749 | 3.257 | 395.041 | -234.6392 | 3.257 |  | 415.622 | 135.0978
395.134 | -52.813 | 3.256 | 395.134 | -234.9238 | 3.256 |  | 415.722 | 135.019
395.234 | -52.6 | 3.258 | 395.234 | -233.976372 | 3.258 |  | 415.822 | 134.9181
395.335 | -52.789 | 3.256 | 395.335 | -234.8171 | 3.256 |  | 415.922 | 134.8673
395.435 | -52.842 | 3.256 | 395.435 | -235.0528 | 3.256 |  | 416.022 | 134.8486
395.535 | -52.817 | 3.256 | 395.535 | -234.9416 | 3.256 |  | 416.121 | 134.8589
395.634 | -52.746 | 3.255 | 395.634 | -234.6258 | 3.255 |  | 416.223 | 134.8582
395.75 | -52.847 | 3.255 | 395.75 | -235.0751 | 3.255 |  | 416.322 | 134.8772
395.834 | -52.865 | 3.255 | 395.834 | -235.1551503 | 3.255 |  | 416.422 | 134.807
395.952 | -52.934 | 3.255 | 395.952 | -235.4621 | 3.255 |  | 416.522 | 134.8405
396.035 | -52.922 | 3.254 | 396.035 | -235.4087 | 3.254 |  | 416.621 | 134.7831
396.152 | -52.883 | 3.255 | 396.152 | -235.2352 | 3.255 |  | 416.722 | 134.7567
396.234 | -52.934 | 3.254 | 396.234 | -235.4621 | 3.254 |  | 416.821 | 134.7949
396.335 | -52.913 | 3.255 | 396.335 | -235.3687 | 3.255 |  | 416.921 | 134.7953
396.442 | -52.889 | 3.255 | 396.442 | -235.2619 | 3.255 |  | 417.021 | 134.4192
396.535 | -52.834 | 3.255 | 396.535 | -235.0173 | 3.255 |  | 417.12 | 134.9195
396.634 | -52.858 | 3.255 | 396.634 | -235.124 | 3.255 |  | 417.221 | 134.5682
396.734 | -52.954 | 3.256 | 396.734 | -235.551 | 3.256 |  | 417.32 | 134.6257
396.835 | -52.905 | 3.256 | 396.835 | -235.3330791 | 3.256 |  | 417.421 | 134.6146
396.938 | -52.954 | 3.256 | 396.938 | -235.551 | 3.256 |  | 417.521 | 134.9946
397.034 | -52.856 | 3.256 | 397.034 | -235.1151 | 3.256 |  | 417.621 | 134.9455
397.139 | -52.82 | 3.255 | 397.139 | -234.9549804 | 3.255 |  | 417.722 | 135.0016
397.234 | -52.911 | 3.256 | 397.234 | -235.3598 | 3.256 |  | 417.821 | 135.0532
397.335 | -52.919 | 3.256 | 397.335 | -235.3954 | 3.256 |  | 417.923 | 135.0638
397.434 | -52.88 | 3.256 | 397.434 | -235.2218736 | 3.256 |  | 418.022 | 135.0571
397.545 | -52.831 | 3.256 | 397.545 | -235.0039 | 3.256 |  | 418.122 | 135.0736
397.637 | -52.673 | 3.257 | 397.637 | -234.3011 | 3.257 |  | 418.222 | 135.1397
397.734 | -52.631 | 3.256 | 397.734 | -234.1143 | 3.256 |  | 418.321 | 135.1456
397.835 | -52.727 | 3.255 | 397.835 | -234.5413 | 3.255 |  | 418.422 | 135.1383
397.935 | -52.743 | 3.255 | 397.935 | -234.6125 | 3.255 |  | 418.521 | 135.1402
398.034 | -52.673 | 3.257 | 398.034 | -234.3011 | 3.257 |  | 418.622 | 135.1031
398.134 | -52.842 | 3.256 | 398.134 | -235.0528 | 3.256 |  | 418.721 | 135.0856
398.235 | -52.672 | 3.255 | 398.235 | -234.2966 | 3.255 |  | 418.821 | 135.0485
398.334 | -52.822 | 3.255 | 398.334 | -234.9639 | 3.255 |  | 418.921 | 135.0704
398.435 | -52.766 | 3.255 | 398.435 | -234.7148 | 3.255 |  | 419.02 | 135.0051
398.535 | -52.72 | 3.255 | 398.535 | -234.5101584 | 3.255 |  | 419.121 | 134.8672
398.634 | -52.64 | 3.254 | 398.634 | -234.1543008 | 3.254 |  | 419.221 | 134.9071
398.734 | -52.738 | 3.255 | 398.734 | -234.5902 | 3.255 |  | 419.321 | 134.9565
398.835 | -52.667 | 3.255 | 398.835 | -234.2744 | 3.255 |  | 419.422 | 134.9966
398.935 | -52.643 | 3.254 | 398.935 | -234.1676 | 3.254 |  | 419.521 | 135.0865
399.035 | -52.741 | 3.253 | 399.035 | -234.6036 | 3.253 |  | 419.622 | 135.0527
399.134 | -52.78 | 3.255 | 399.134 | -234.7770516 | 3.255 |  | 419.721 | 135.0745
399.234 | -52.782 | 3.254 | 399.234 | -234.7859 | 3.254 |  | 419.821 | 135.1063
399.334 | -52.698 | 3.254 | 399.334 | -234.4123 | 3.254 |  | 419.921 | 135.0835
399.433 | -52.82 | 3.254 | 399.433 | -234.9549804 | 3.254 |  | 420.02 | 135.0843
399.544 | -52.675 | 3.254 | 399.544 | -234.3099885 | 3.254 |  | 420.122 | 135.063
399.634 | -52.509 | 3.253 | 399.634 | -233.5716 | 3.253 |  | 420.221 | 135.0542
399.737 | -52.787 | 3.254 | 399.737 | -234.8082 | 3.254 |  | 420.321 | 135.0573
399.852 | -52.76 | 3.254 | 399.852 | -234.6880872 | 3.254 |  | 420.421 | 135.0921
399.943 | -52.744 | 3.254 | 399.943 | -234.6169 | 3.254 |  | 420.521 | 135.0162
400.034 | -52.817 | 3.255 | 400.034 | -234.9416 | 3.255 |  | 420.621 | 134.99
400.135 | -52.797 | 3.253 | 400.135 | -234.8527 | 3.253 |  | 420.72 | 135.077
400.234 | -52.63 | 3.253 | 400.234 | -234.1098186 | 3.253 |  | 420.82 | 134.6498
400.335 | -52.759 | 3.253 | 400.335 | -234.6836 | 3.253 |  | 420.92 | 135.0733
400.434 | -52.686 | 3.253 | 400.434 | -234.3589 | 3.253 |  | 421.02 | 135.0652
400.534 | -52.652 | 3.253 | 400.534 | -234.2077 | 3.253 |  | 421.12 | 135.1328
400.634 | -52.611 | 3.253 | 400.634 | -234.0253 | 3.253 |  | 421.22 | 135.1514
400.734 | -52.526 | 3.253 | 400.734 | -233.6472 | 3.253 |  | 421.321 | 135.0681
400.834 | -52.759 | 3.252 | 400.834 | -234.6836 | 3.252 |  | 421.42 | 135.0216
400.934 | -52.787 | 3.254 | 400.934 | -234.8082 | 3.254 |  | 421.521 | 134.9513
401.034 | -52.891 | 3.252 | 401.034 | -235.2708 | 3.252 |  | 421.621 | 134.8235
401.146 | -52.693 | 3.253 | 401.146 | -234.3901 | 3.253 |  | 421.721 | 134.8092
401.234 | -52.797 | 3.252 | 401.234 | -234.8527 | 3.252 |  | 421.822 | 134.8531
401.334 | -52.819 | 3.252 | 401.334 | -234.9505 | 3.252 |  | 421.922 | 134.8762
401.435 | -52.753 | 3.252 | 401.435 | -234.6569 | 3.252 |  | 422.023 | 134.8769
401.534 | -52.616 | 3.252 | 401.534 | -234.0475 | 3.252 |  | 422.122 | 134.8656
401.635 | -52.644 | 3.252 | 401.635 | -234.1721 | 3.252 |  | 422.222 | 134.912
401.734 | -52.53 | 3.251 | 401.734 | -233.6649966 | 3.251 |  | 422.322 | 134.9569
401.846 | -52.59 | 3.252 | 401.846 | -233.9318898 | 3.252 |  | 422.422 | 134.9189
401.934 | -52.604 | 3.253 | 401.934 | -233.9942 | 3.253 |  | 422.522 | 134.9063
402.049 | -52.738 | 3.252 | 402.049 | -234.5902 | 3.252 |  | 422.621 | 134.8651
402.134 | -52.687 | 3.251 | 402.134 | -234.3634 | 3.251 |  | 422.721 | 134.8176
402.241 | -52.713 | 3.251 | 402.241 | -234.479 | 3.251 |  | 422.821 | 134.8504
402.335 | -52.841 | 3.251 | 402.335 | -235.0484 | 3.251 |  | 422.92 | 134.9073
402.439 | -52.806 | 3.251 | 402.439 | -234.8927 | 3.251 |  | 423.021 | 134.8795
402.537 | -52.855 | 3.25 | 402.537 | -235.1106681 | 3.25 |  | 423.12 | 134.8646
402.635 | -52.961 | 3.251 | 402.635 | -235.5822 | 3.251 |  | 423.221 | 134.7818
402.735 | -52.773 | 3.25 | 402.735 | -234.7459 | 3.25 |  | 423.321 | 134.752
402.84 | -52.869 | 3.25 | 402.84 | -235.1729 | 3.25 |  | 423.422 | 134.7572
402.934 | -52.865 | 3.25 | 402.934 | -235.1551503 | 3.25 |  | 423.522 | 134.7555
403.043 | -52.762 | 3.251 | 403.043 | -234.697 | 3.251 |  | 423.621 | 134.7477
403.16 | -52.798 | 3.25 | 403.16 | -234.8571 | 3.25 |  | 423.722 | 134.7568
403.234 | -52.746 | 3.25 | 403.234 | -234.6258 | 3.25 |  | 423.821 | 134.7567
403.351 | -52.687 | 3.25 | 403.351 | -234.3634 | 3.25 |  | 423.92 | 134.7778
403.435 | -52.811 | 3.25 | 403.435 | -234.9149 | 3.25 |  | 424.021 | 134.815
403.543 | -52.61 | 3.25 | 403.543 | -234.0208542 | 3.25 |  | 424.121 | 134.797
403.634 | -52.837 | 3.25 | 403.634 | -235.0306 | 3.25 |  | 424.221 | 134.8563
403.734 | -52.849 | 3.25 | 403.734 | -235.084 | 3.25 |  | 424.32 | 134.8391
403.834 | -52.667 | 3.25 | 403.834 | -234.2744 | 3.25 |  | 424.42 | 134.8444
403.935 | -52.744 | 3.251 | 403.935 | -234.6169 | 3.251 |  | 424.52 | 134.8673
404.035 | -52.778 | 3.249 | 404.035 | -234.7682 | 3.249 |  | 424.62 | 134.8305
404.135 | -52.742 | 3.25 | 404.135 | -234.608 | 3.25 |  | 424.721 | 134.8563
404.235 | -52.842 | 3.249 | 404.235 | -235.0528 | 3.249 |  | 424.82 | 134.8547
404.335 | -52.885 | 3.249 | 404.335 | -235.2441147 | 3.249 |  | 424.92 | 134.855
404.435 | -52.791 | 3.251 | 404.435 | -234.826 | 3.251 |  | 425.02 | 134.7865
404.534 | -52.758 | 3.249 | 404.534 | -234.6792 | 3.249 |  | 425.12 | 134.7498
404.646 | -52.843 | 3.249 | 404.646 | -235.0573 | 3.249 |  | 425.22 | 134.7746
404.734 | -52.895 | 3.249 | 404.734 | -235.2885969 | 3.249 |  | 425.32 | 134.7502
404.844 | -52.886 | 3.25 | 404.844 | -235.2486 | 3.25 |  | 425.421 | 134.7721
404.934 | -52.819 | 3.249 | 404.934 | -234.9505 | 3.249 |  | 425.521 | 134.7169
405.036 | -52.712 | 3.249 | 405.036 | -234.4746 | 3.249 |  | 425.621 | 134.7803
405.134 | -52.875 | 3.248 | 405.134 | -235.1996325 | 3.248 |  | 425.722 | 134.8158
405.234 | -52.729 | 3.248 | 405.234 | -234.5502 | 3.248 |  | 425.822 | 134.8426
405.334 | -52.764 | 3.247 | 405.334 | -234.7059 | 3.247 |  | 425.921 | 134.8972
405.434 | -52.942 | 3.247 | 405.434 | -235.4977 | 3.247 |  | 426.021 | 134.9202
405.535 | -52.834 | 3.247 | 405.535 | -235.0173 | 3.247 |  | 426.12 | 135
405.635 | -52.859 | 3.246 | 405.635 | -235.1285 | 3.246 |  | 426.22 | 135.0774
405.735 | -52.959 | 3.247 | 405.735 | -235.5733 | 3.247 |  | 426.32 | 135.0599
405.834 | -52.89 | 3.246 | 405.834 | -235.2663558 | 3.246 |  | 426.42 | 134.9408
405.971 | -52.916 | 3.247 | 405.971 | -235.382 | 3.247 |  | 426.52 | 134.861
406.034 | -52.886 | 3.247 | 406.034 | -235.2486 | 3.247 |  | 426.619 | 134.9083
406.134 | -52.94 | 3.247 | 406.134 | -235.4887668 | 3.247 |  | 426.719 | 135.0103
406.234 | -52.989 | 3.247 | 406.234 | -235.7067 | 3.247 |  | 426.819 | 134.9678
406.353 | -52.929 | 3.247 | 406.353 | -235.4398 | 3.247 |  | 426.92 | 134.9571
406.435 | -52.963 | 3.246 | 406.435 | -235.5911 | 3.246 |  | 427.02 | 134.9976
406.536 | -53.046 | 3.247 | 406.536 | -235.9603 | 3.247 |  | 427.12 | 134.9668
406.635 | -52.987 | 3.247 | 406.635 | -235.6978 | 3.247 |  | 427.221 | 134.9321
406.745 | -52.985 | 3.246 | 406.745 | -235.6889367 | 3.246 |  | 427.32 | 134.4696
406.836 | -52.976 | 3.247 | 406.836 | -235.6489 | 3.247 |  | 427.42 | 134.9637
406.934 | -53.069 | 3.246 | 406.934 | -236.0626 | 3.246 |  | 427.52 | 134.9435
407.04 | -52.915 | 3.246 | 407.04 | -235.3775613 | 3.246 |  | 427.62 | 135.0147
407.134 | -53.062 | 3.246 | 407.134 | -236.0314 | 3.246 |  | 427.72 | 134.5716
407.234 | -53.002 | 3.246 | 407.234 | -235.7646 | 3.246 |  | 427.819 | 135.0265
407.341 | -53.061 | 3.245 | 407.341 | -236.027 | 3.245 |  | 427.92 | 134.9914
407.435 | -53.022 | 3.246 | 407.435 | -235.8535 | 3.246 |  | 428.02 | 134.9989
407.534 | -52.905 | 3.246 | 407.534 | -235.3330791 | 3.246 |  | 428.121 | 135.0039
407.635 | -53.038 | 3.246 | 407.635 | -235.9247 | 3.246 |  | 428.221 | 135.0136
407.734 | -52.96 | 3.245 | 407.734 | -235.5777312 | 3.245 |  | 428.32 | 134.6167
407.834 | -53.08 | 3.246 | 407.834 | -236.1115176 | 3.246 |  | 428.421 | 135.0052
407.96 | -53.009 | 3.246 | 407.96 | -235.7957 | 3.246 |  | 428.52 | 134.9323
408.034 | -52.907 | 3.246 | 408.034 | -235.342 | 3.246 |  | 428.62 | 134.8742
408.135 | -52.923 | 3.246 | 408.135 | -235.4131 | 3.246 |  | 428.72 | 134.9383
408.259 | -53.011 | 3.246 | 408.259 | -235.8046 | 3.246 |  | 428.819 | 134.4712
408.334 | -53.018 | 3.246 | 408.334 | -235.8357 | 3.246 |  | 428.92 | 134.9572
408.435 | -53.019 | 3.246 | 408.435 | -235.8402 | 3.246 |  | 429.019 | 134.4108
408.535 | -52.872 | 3.246 | 408.535 | -235.1863 | 3.246 |  | 429.12 | 134.4643
408.636 | -52.877 | 3.247 | 408.636 | -235.2085 | 3.247 |  | 429.219 | 135.0045
408.735 | -52.862 | 3.244 | 408.735 | -235.1418 | 3.244 |  | 429.319 | 135.0103
408.836 | -52.82 | 3.245 | 408.836 | -234.9549804 | 3.245 |  | 429.42 | 134.9783
408.935 | -52.82 | 3.245 | 408.935 | -234.9549804 | 3.245 |  | 429.519 | 134.5084
409.05 | -52.849 | 3.245 | 409.05 | -235.084 | 3.245 |  | 429.621 | 134.5668
409.134 | -52.739 | 3.245 | 409.134 | -234.5947 | 3.245 |  | 429.72 | 135.0035
409.248 | -52.829 | 3.245 | 409.248 | -234.995 | 3.245 |  | 429.82 | 134.6079
409.334 | -52.874 | 3.245 | 409.334 | -235.1952 | 3.245 |  | 429.92 | 135.056
409.435 | -52.832 | 3.244 | 409.435 | -235.0084 | 3.244 |  | 430.019 | 135.0932
409.534 | -52.791 | 3.245 | 409.534 | -234.826 | 3.245 |  | 430.12 | 135.161
409.635 | -52.682 | 3.243 | 409.635 | -234.3411 | 3.243 |  | 430.219 | 134.835
409.734 | -52.63 | 3.246 | 409.734 | -234.1098186 | 3.246 |  | 430.32 | 134.9417
409.834 | -52.769 | 3.244 | 409.834 | -234.7281 | 3.244 |  | 430.42 | 134.9197
409.935 | -52.751 | 3.244 | 409.935 | -234.6481 | 3.244 |  | 430.519 | 134.9389
410.034 | -52.747 | 3.244 | 410.034 | -234.6303 | 3.244 |  | 430.62 | 135.0429
410.135 | -52.622 | 3.244 | 410.135 | -234.0742 | 3.244 |  | 430.719 | 135.0674
410.235 | -52.675 | 3.244 | 410.235 | -234.3099885 | 3.244 |  | 430.819 | 135.1027
410.335 | -52.804 | 3.244 | 410.335 | -234.8838 | 3.244 |  | 430.919 | 135.2694
410.434 | -52.64 | 3.244 | 410.434 | -234.1543008 | 3.244 |  | 431.019 | 135.334
410.545 | -52.43 | 3.244 | 410.545 | -233.2201746 | 3.244 |  | 431.12 | 135.3581
410.635 | -52.556 | 3.242 | 410.635 | -233.7807 | 3.242 |  | 431.219 | 135.4131
410.734 | -52.629 | 3.243 | 410.734 | -234.1054 | 3.243 |  | 431.32 | 135.486
410.835 | -52.562 | 3.243 | 410.835 | -233.8073 | 3.243 |  | 431.419 | 135.5363
410.946 | -52.683 | 3.243 | 410.946 | -234.3456 | 3.243 |  | 431.519 | 135.5319
411.035 | -52.615 | 3.242 | 411.035 | -234.0430953 | 3.242 |  | 431.619 | 135.5282
411.136 | -52.548 | 3.242 | 411.136 | -233.7451 | 3.242 |  | 431.718 | 135.5113
411.235 | -52.671 | 3.242 | 411.235 | -234.2922 | 3.242 |  | 431.82 | 135.4476
411.336 | -52.649 | 3.243 | 411.336 | -234.1943 | 3.243 |  | 431.919 | 135.4546
411.435 | -52.547 | 3.242 | 411.435 | -233.7406 | 3.242 |  | 432.02 | 135.388
411.535 | -52.599 | 3.245 | 411.535 | -233.9719 | 3.245 |  | 432.12 | 135.4112
411.635 | -52.545 | 3.241 | 411.635 | -233.7317199 | 3.241 |  | 432.219 | 135.4853
411.753 | -52.746 | 3.242 | 411.753 | -234.6258 | 3.242 |  | 432.32 | 135.4618
411.836 | -52.715 | 3.242 | 411.836 | -234.4879173 | 3.242 |  | 432.419 | 135.6957
411.952 | -52.646 | 3.242 | 411.952 | -234.181 | 3.242 |  | 432.52 | 135.6929
412.059 | -52.693 | 3.241 | 412.059 | -234.3901 | 3.241 |  | 432.619 | 135.555
412.143 | -52.682 | 3.242 | 412.143 | -234.3411 | 3.242 |  | 432.719 | 135.543
412.235 | -52.684 | 3.241 | 412.235 | -234.35 | 3.241 |  | 432.819 | 135.5045
412.336 | -52.75 | 3.24 | 412.336 | -234.643605 | 3.24 |  | 432.918 | 135.4288
412.436 | -52.801 | 3.24 | 412.436 | -234.8705 | 3.24 |  | 433.019 | 135.3619
412.535 | -52.733 | 3.239 | 412.535 | -234.568 | 3.239 |  | 433.118 | 135.0141
412.635 | -52.72 | 3.238 | 412.635 | -234.5101584 | 3.238 |  | 433.218 | 135.2806
412.736 | -52.694 | 3.236 | 412.736 | -234.3945 | 3.236 |  | 433.319 | 135.2694
412.836 | -52.85 | 3.236 | 412.836 | -235.088427 | 3.236 |  | 433.419 | 134.8649
412.935 | -52.796 | 3.237 | 412.935 | -234.8482 | 3.237 |  | 433.52 | 135.2901
413.035 | -52.918 | 3.238 | 413.035 | -235.3909 | 3.238 |  | 433.619 | 135.2323
413.135 | -53.015 | 3.239 | 413.135 | -235.8223833 | 3.239 |  | 433.719 | 134.8466
413.235 | -52.972 | 3.241 | 413.235 | -235.6311 | 3.241 |  | 433.819 | 135.1758
413.336 | -52.909 | 3.242 | 413.336 | -235.3509 | 3.242 |  | 433.919 | 135.1928
413.436 | -52.961 | 3.243 | 413.436 | -235.5822 | 3.243 |  | 434.019 | 135.1928
413.542 | -52.931 | 3.245 | 413.542 | -235.4487 | 3.245 |  | 434.118 | 135.1943
413.635 | -52.924 | 3.242 | 413.635 | -235.4176 | 3.242 |  | 434.219 | 134.7677
413.74 | -52.9 | 3.242 | 413.74 | -235.310838 | 3.242 |  | 434.319 | 135.109
413.835 | -52.927 | 3.242 | 413.835 | -235.4309 | 3.242 |  | 434.419 | 134.7172
413.936 | -52.768 | 3.242 | 413.936 | -234.7237 | 3.242 |  | 434.519 | 134.8088
414.035 | -52.653 | 3.242 | 414.035 | -234.2121 | 3.242 |  | 434.618 | 134.8616
414.136 | -52.593 | 3.241 | 414.136 | -233.9452 | 3.241 |  | 434.719 | 135.2599
414.236 | -52.643 | 3.242 | 414.236 | -234.1676 | 3.242 |  | 434.818 | 134.8264
414.335 | -52.607 | 3.242 | 414.335 | -234.0075 | 3.242 |  | 434.918 | 134.7818
414.436 | -52.72 | 3.241 | 414.436 | -234.5101584 | 3.241 |  | 435.019 | 134.7944
414.549 | -52.66 | 3.24 | 414.549 | -234.2432652 | 3.24 |  | 435.118 | 134.7543
414.636 | -52.515 | 3.241 | 414.636 | -233.5982733 | 3.241 |  | 435.219 | 135.102
414.742 | -52.646 | 3.241 | 414.742 | -234.181 | 3.241 |  | 435.318 | 134.6695
414.835 | -52.561 | 3.241 | 414.835 | -233.8029 | 3.241 |  | 435.418 | 135.1326
414.936 | -52.543 | 3.241 | 414.936 | -233.7228 | 3.241 |  | 435.518 | 134.8242
415.036 | -52.676 | 3.242 | 415.036 | -234.3144 | 3.242 |  | 435.617 | 135.2513
415.136 | -52.583 | 3.242 | 415.136 | -233.9008 | 3.242 |  | 435.719 | 134.8265
415.236 | -52.582 | 3.241 | 415.236 | -233.8963 | 3.241 |  | 435.818 | 134.8156
415.336 | -52.616 | 3.241 | 415.336 | -234.0475 | 3.241 |  | 435.919 | 134.7878
415.437 | -52.498 | 3.24 | 415.437 | -233.5227 | 3.24 |  | 436.019 | 134.802
415.535 | -52.351 | 3.241 | 415.535 | -232.8688 | 3.241 |  | 436.119 | 134.8459
415.636 | -52.475 | 3.241 | 415.636 | -233.4203445 | 3.241 |  | 436.219 | 135.159
415.735 | -52.502 | 3.241 | 415.735 | -233.5404 | 3.241 |  | 436.318 | 134.8303
415.835 | -52.589 | 3.241 | 415.835 | -233.9274 | 3.241 |  | 436.419 | 134.9174
415.936 | -52.462 | 3.241 | 415.936 | -233.3625 | 3.241 |  | 436.518 | 135.0448
416.035 | -52.385 | 3.24 | 416.035 | -233.0200047 | 3.24 |  | 436.618 | 135.0652
416.135 | -52.445 | 3.24 | 416.135 | -233.2868979 | 3.24 |  | 436.718 | 135.0025
416.235 | -52.616 | 3.24 | 416.235 | -234.0475 | 3.24 |  | 436.818 | 134.9373
416.335 | -52.551 | 3.239 | 416.335 | -233.7584 | 3.239 |  | 436.918 | 134.9596
416.436 | -52.729 | 3.239 | 416.436 | -234.5502 | 3.239 |  | 437.017 | 135.0998
416.536 | -52.466 | 3.24 | 416.536 | -233.3803 | 3.24 |  | 437.118 | 135.1437
416.651 | -52.402 | 3.239 | 416.651 | -233.0956 | 3.239 |  | 437.218 | 135.075
416.736 | -52.491 | 3.238 | 416.736 | -233.4915 | 3.238 |  | 437.318 | 135.0287
416.836 | -52.578 | 3.236 | 416.836 | -233.8785 | 3.236 |  | 437.419 | 135.0363
416.936 | -52.446 | 3.238 | 416.936 | -233.2913 | 3.238 |  | 437.519 | 135.0401
417.042 | -52.562 | 3.239 | 417.042 | -233.8073 | 3.239 |  | 437.619 | 135.0961
417.136 | -52.57 | 3.238 | 417.136 | -233.8429254 | 3.238 |  | 437.718 | 135.469
417.236 | -52.542 | 3.238 | 417.236 | -233.7184 | 3.238 |  | 437.818 | 135.1857
417.343 | -52.513 | 3.238 | 417.343 | -233.5894 | 3.238 |  | 437.918 | 135.2076
417.436 | -52.478 | 3.235 | 417.436 | -233.4337 | 3.235 |  | 438.018 | 135.2262
417.536 | -52.481 | 3.238 | 417.536 | -233.447 | 3.238 |  | 438.119 | 135.2276
417.635 | -52.601 | 3.238 | 417.635 | -233.9808 | 3.238 |  | 438.218 | 135.5671
417.735 | -52.582 | 3.238 | 417.735 | -233.8963 | 3.238 |  | 438.318 | 135.2609
417.836 | -52.448 | 3.237 | 417.836 | -233.3002 | 3.237 |  | 438.418 | 135.2854
417.935 | -52.468 | 3.237 | 417.935 | -233.3892 | 3.237 |  | 438.518 | 135.2529
418.04 | -52.427 | 3.238 | 418.04 | -233.2068 | 3.238 |  | 438.618 | 135.2297
418.141 | -52.544 | 3.237 | 418.141 | -233.7273 | 3.237 |  | 438.717 | 135.2682
418.235 | -52.519 | 3.237 | 418.235 | -233.6161 | 3.237 |  | 438.817 | 135.3586
418.335 | -52.553 | 3.238 | 418.335 | -233.7673 | 3.238 |  | 438.917 | 135.3713
418.435 | -52.459 | 3.237 | 418.435 | -233.3492 | 3.237 |  | 439.017 | 135.4057
418.536 | -52.57 | 3.237 | 418.536 | -233.8429254 | 3.237 |  | 439.117 | 135.7249
418.653 | -52.488 | 3.237 | 418.653 | -233.4782 | 3.237 |  | 439.217 | 135.4645
418.74 | -52.531 | 3.237 | 418.74 | -233.6694 | 3.237 |  | 439.317 | 135.424
418.836 | -52.369 | 3.237 | 418.836 | -232.9488 | 3.237 |  | 439.417 | 135.4752
418.936 | -52.435 | 3.237 | 418.936 | -233.2424157 | 3.237 |  | 439.517 | 135.4765
419.042 | -52.355 | 3.237 | 419.042 | -232.8865581 | 3.237 |  | 439.618 | 135.3543
419.139 | -52.326 | 3.236 | 419.139 | -232.7576 | 3.236 |  | 439.718 | 135.3487
419.235 | -52.45 | 3.236 | 419.235 | -233.309139 | 3.236 |  | 439.819 | 135.3571
419.335 | -52.327 | 3.236 | 419.335 | -232.762 | 3.236 |  | 439.919 | 135.4129
419.436 | -52.406 | 3.237 | 419.436 | -233.1134 | 3.237 |  | 440.019 | 135.4454
419.541 | -52.418 | 3.237 | 419.541 | -233.1668 | 3.237 |  | 440.119 | 135.5095
419.635 | -52.528 | 3.236 | 419.635 | -233.6561 | 3.236 |  | 440.219 | 135.5844
419.736 | -52.434 | 3.236 | 419.736 | -233.238 | 3.236 |  | 440.319 | 135.6175
419.835 | -52.448 | 3.236 | 419.835 | -233.3002 | 3.236 |  | 440.418 | 135.589
419.936 | -52.529 | 3.236 | 419.936 | -233.6605 | 3.236 |  | 440.517 | 135.5235
420.036 | -52.35 | 3.236 | 420.036 | -232.864317 | 3.236 |  | 440.617 | 135.7058
420.135 | -52.511 | 3.236 | 420.135 | -233.5805 | 3.236 |  | 440.717 | 135.7527
420.243 | -52.489 | 3.234 | 420.243 | -233.4826 | 3.234 |  | 440.817 | 135.8472
420.335 | -52.387 | 3.234 | 420.335 | -233.0289 | 3.234 |  | 440.917 | 135.9296
420.436 | -52.45 | 3.235 | 420.436 | -233.309139 | 3.235 |  | 441.017 | 135.8226
420.536 | -52.473 | 3.235 | 420.536 | -233.4114 | 3.235 |  | 441.118 | 135.7528
420.635 | -52.371 | 3.235 | 420.635 | -232.9577 | 3.235 |  | 441.217 | 135.7465
420.736 | -52.466 | 3.235 | 420.736 | -233.3803 | 3.235 |  | 441.318 | 135.7119
420.836 | -52.368 | 3.236 | 420.836 | -232.9444 | 3.236 |  | 441.418 | 135.7308
420.936 | -52.378 | 3.235 | 420.936 | -232.9889 | 3.235 |  | 441.518 | 135.7117
421.036 | -52.473 | 3.235 | 421.036 | -233.4114 | 3.235 |  | 441.618 | 135.7698
421.158 | -52.611 | 3.235 | 421.158 | -234.0253 | 3.235 |  | 441.717 | 135.7804
421.235 | -52.417 | 3.234 | 421.235 | -233.1623 | 3.234 |  | 441.817 | 135.8372
421.335 | -52.333 | 3.235 | 421.335 | -232.7887 | 3.235 |  | 441.917 | 135.9364
421.436 | -52.217 | 3.235 | 421.436 | -232.2727 | 3.235 |  | 442.018 | 136.0045
421.535 | -52.364 | 3.235 | 421.535 | -232.9266 | 3.235 |  | 442.118 | 136.0586
421.636 | -52.172 | 3.235 | 421.636 | -232.0725 | 3.235 |  | 442.217 | 136.1339
421.736 | -52.243 | 3.235 | 421.736 | -232.3884 | 3.235 |  | 442.317 | 136.1184
421.835 | -52.294 | 3.235 | 421.835 | -232.6152 | 3.235 |  | 442.417 | 136.0879
421.936 | -52.334 | 3.235 | 421.936 | -232.7931 | 3.235 |  | 442.517 | 136.1751
422.035 | -52.345 | 3.235 | 422.035 | -232.8420759 | 3.235 |  | 442.617 | 136.2015
422.135 | -52.321 | 3.234 | 422.135 | -232.7353 | 3.234 |  | 442.716 | 136.2041
422.235 | -52.327 | 3.235 | 422.235 | -232.762 | 3.235 |  | 442.816 | 136.2313
422.335 | -52.225 | 3.235 | 422.335 | -232.3082895 | 3.235 |  | 442.916 | 136.2472
422.435 | -52.259 | 3.234 | 422.435 | -232.4595 | 3.234 |  | 443.016 | 136.2453
422.535 | -52.307 | 3.234 | 422.535 | -232.673 | 3.234 |  | 443.116 | 136.2174
422.636 | -52.328 | 3.234 | 422.636 | -232.7665 | 3.234 |  | 443.216 | 136.1505
422.736 | -52.187 | 3.234 | 422.736 | -232.1393 | 3.234 |  | 443.317 | 136.1276
422.835 | -52.189 | 3.234 | 422.835 | -232.1482 | 3.234 |  | 443.417 | 136.0753
422.936 | -52.39 | 3.234 | 422.936 | -233.0422458 | 3.234 |  | 443.518 | 136.1089
423.053 | -52.251 | 3.233 | 423.053 | -232.4239 | 3.233 |  | 443.618 | 136.0983
423.136 | -52.275 | 3.232 | 423.136 | -232.5307005 | 3.232 |  | 443.719 | 136.0613
423.246 | -52.25 | 3.232 | 423.246 | -232.419495 | 3.232 |  | 443.819 | 136.2104
423.335 | -52.214 | 3.233 | 423.335 | -232.2594 | 3.233 |  | 443.917 | 136.0988
423.436 | -52.201 | 3.233 | 423.436 | -232.2015 | 3.233 |  | 444.017 | 135.9958
423.536 | -52.266 | 3.233 | 423.536 | -232.4907 | 3.233 |  | 444.117 | 135.9513
423.636 | -52.178 | 3.233 | 423.636 | -232.0992 | 3.233 |  | 444.217 | 135.9326
423.747 | -52.237 | 3.233 | 423.747 | -232.3617 | 3.233 |  | 444.317 | 135.973
423.837 | -52.052 | 3.233 | 423.837 | -231.5387 | 3.233 |  | 444.416 | 136.0212
423.961 | -52.089 | 3.233 | 423.961 | -231.7033 | 3.233 |  | 444.517 | 136.0286
424.036 | -52.071 | 3.233 | 424.036 | -231.6233 | 3.233 |  | 444.616 | 136.0238
424.136 | -52.261 | 3.234 | 424.136 | -232.4684 | 3.234 |  | 444.716 | 135.7501
424.236 | -52.238 | 3.233 | 424.236 | -232.3661 | 3.233 |  | 444.816 | 135.9758
424.335 | -52.257 | 3.232 | 424.335 | -232.4506 | 3.232 |  | 444.917 | 135.9025
424.435 | -52.165 | 3.232 | 424.435 | -232.0413963 | 3.232 |  | 445.018 | 135.8496
424.535 | -52.114 | 3.232 | 424.535 | -231.8145 | 3.232 |  | 445.117 | 135.8634
424.635 | -52.058 | 3.232 | 424.635 | -231.5654 | 3.232 |  | 445.218 | 135.883
424.736 | -52.016 | 3.232 | 424.736 | -231.3786 | 3.232 |  | 445.318 | 135.8831
424.836 | -52.024 | 3.231 | 424.836 | -231.4142 | 3.231 |  | 445.418 | 135.8001
424.935 | -52.072 | 3.231 | 424.935 | -231.6277 | 3.231 |  | 445.518 | 135.8379
425.036 | -52.089 | 3.231 | 425.036 | -231.7033 | 3.231 |  | 445.617 | 135.8461
425.135 | -52.078 | 3.234 | 425.135 | -231.6544 | 3.234 |  | 445.717 | 135.8864
425.235 | -52.039 | 3.232 | 425.235 | -231.4809 | 3.232 |  | 445.817 | 135.8302
425.348 | -52.252 | 3.231 | 425.348 | -232.4284 | 3.231 |  | 445.917 | 135.8354
425.436 | -52.112 | 3.231 | 425.436 | -231.8056 | 3.231 |  | 446.017 | 135.7718
425.536 | -52.208 | 3.231 | 425.536 | -232.2327 | 3.231 |  | 446.116 | 135.6971
425.638 | -52.092 | 3.231 | 425.638 | -231.7167 | 3.231 |  | 446.217 | 135.6928
425.74 | -52.105 | 3.231 | 425.74 | -231.7745031 | 3.231 |  | 446.316 | 135.4575
425.835 | -52.04 | 3.23 | 425.835 | -231.4853688 | 3.23 |  | 446.417 | 135.4752
425.935 | -52.105 | 3.231 | 425.935 | -231.7745031 | 3.231 |  | 446.517 | 135.776
426.048 | -52.126 | 3.235 | 426.048 | -231.8679 | 3.235 |  | 446.616 | 135.5071
426.135 | -52.056 | 3.23 | 426.135 | -231.5565 | 3.23 |  | 446.717 | 135.4686
426.235 | -52.102 | 3.23 | 426.235 | -231.7612 | 3.23 |  | 446.816 | 135.3849
426.335 | -52.06 | 3.23 | 426.335 | -231.5743332 | 3.23 |  | 446.916 | 135.3843
426.435 | -52 | 3.23 | 426.435 | -231.30744 | 3.23 |  | 447.016 | 135.4429
426.535 | -52.025 | 3.23 | 426.535 | -231.4186455 | 3.23 |  | 447.116 | 135.4066
426.637 | -52.023 | 3.23 | 426.637 | -231.4097 | 3.23 |  | 447.217 | 135.7202
426.735 | -52.039 | 3.23 | 426.735 | -231.4809 | 3.23 |  | 447.316 | 135.4624
426.836 | -51.994 | 3.229 | 426.836 | -231.2808 | 3.229 |  | 447.416 | 135.5085
426.95 | -51.99 | 3.229 | 426.95 | -231.2629578 | 3.229 |  | 447.516 | 135.6
427.038 | -52.061 | 3.233 | 427.038 | -231.5788 | 3.233 |  | 447.617 | 135.6659
427.134 | -52.079 | 3.229 | 427.134 | -231.6588 | 3.229 |  | 447.717 | 135.7004
427.239 | -52.05 | 3.229 | 427.239 | -231.529851 | 3.229 |  | 447.816 | 135.8399
427.334 | -52.234 | 3.229 | 427.334 | -232.3483 | 3.229 |  | 447.917 | 135.9171
427.445 | -52.012 | 3.229 | 427.445 | -231.3608 | 3.229 |  | 448.016 | 135.9817
427.54 | -52.137 | 3.228 | 427.54 | -231.9168 | 3.228 |  | 448.116 | 136.0878
427.636 | -52.124 | 3.229 | 427.636 | -231.859 | 3.229 |  | 448.216 | 136.2033
427.735 | -52.098 | 3.228 | 427.735 | -231.7434 | 3.228 |  | 448.315 | 136.2637
427.835 | -52.112 | 3.229 | 427.835 | -231.8056 | 3.229 |  | 448.416 | 136.2817
427.938 | -52.174 | 3.228 | 427.938 | -232.0814 | 3.228 |  | 448.515 | 136.3002
428.04 | -52.088 | 3.232 | 428.04 | -231.6989 | 3.232 |  | 448.616 | 136.3122
428.155 | -52.087 | 3.228 | 428.155 | -231.6944 | 3.228 |  | 448.715 | 136.4881
428.236 | -52.116 | 3.228 | 428.236 | -231.8234 | 3.228 |  | 448.815 | 136.4044
428.336 | -52.031 | 3.228 | 428.336 | -231.4453 | 3.228 |  | 448.916 | 136.3492
428.446 | -52.089 | 3.228 | 428.446 | -231.7033 | 3.228 |  | 449.015 | 136.3057
428.541 | -51.995 | 3.227 | 428.541 | -231.2851989 | 3.227 |  | 449.117 | 136.2928
428.638 | -52.068 | 3.228 | 428.638 | -231.6099 | 3.228 |  | 449.216 | 136.3459
428.738 | -52.13 | 3.227 | 428.738 | -231.8857086 | 3.227 |  | 449.316 | 136.4725
428.837 | -52.14 | 3.227 | 428.837 | -231.9301908 | 3.227 |  | 449.416 | 136.4762
428.952 | -52.094 | 3.229 | 428.952 | -231.7256 | 3.229 |  | 449.515 | 136.4882
429.035 | -52.119 | 3.225 | 429.035 | -231.8368 | 3.225 |  | 449.616 | 136.5196
429.135 | -52.065 | 3.227 | 429.135 | -231.5965743 | 3.227 |  | 449.715 | 136.5466
429.235 | -52.128 | 3.226 | 429.235 | -231.8768 | 3.226 |  | 449.816 | 136.5527
429.335 | -52.154 | 3.226 | 429.335 | -231.9925 | 3.226 |  | 449.916 | 136.5742
429.436 | -52.037 | 3.226 | 429.436 | -231.472 | 3.226 |  | 450.015 | 136.4916
429.55 | -52.118 | 3.226 | 429.55 | -231.8323 | 3.226 |  | 450.116 | 136.5146
429.637 | -52.21 | 3.225 | 429.637 | -232.2415662 | 3.225 |  | 450.215 | 136.5138
429.735 | -52.143 | 3.225 | 429.735 | -231.9435 | 3.225 |  | 450.316 | 136.4819
429.835 | -52.083 | 3.224 | 429.835 | -231.6766 | 3.224 |  | 450.415 | 136.4181
429.935 | -52.114 | 3.225 | 429.935 | -231.8145 | 3.225 |  | 450.514 | 136.3586
430.037 | -52.125 | 3.226 | 430.037 | -231.8634675 | 3.226 |  | 450.615 | 136.2914
430.136 | -52.184 | 3.224 | 430.136 | -232.1259 | 3.224 |  | 450.714 | 136.3041
430.253 | -52.06 | 3.224 | 430.253 | -231.5743332 | 3.224 |  | 450.815 | 136.2311
430.335 | -52.217 | 3.223 | 430.335 | -232.2727 | 3.223 |  | 450.914 | 136.2285
430.436 | -52.013 | 3.223 | 430.436 | -231.3653 | 3.223 |  | 451.014 | 136.3081
430.535 | -52.251 | 3.222 | 430.535 | -232.4239 | 3.222 |  | 451.115 | 136.4286
430.637 | -52.373 | 3.222 | 430.637 | -232.9666 | 3.222 |  | 451.214 | 136.1991
430.744 | -52.376 | 3.221 | 430.744 | -232.98 | 3.221 |  | 451.316 | 136.3411
430.836 | -52.328 | 3.222 | 430.836 | -232.7665 | 3.222 |  | 451.415 | 136.3158
430.935 | -52.371 | 3.223 | 430.935 | -232.9577 | 3.223 |  | 451.516 | 136.3079
431.036 | -52.439 | 3.221 | 431.036 | -233.2602 | 3.221 |  | 451.616 | 136.2124
431.136 | -52.353 | 3.221 | 431.136 | -232.8777 | 3.221 |  | 451.715 | 136.1536
431.244 | -52.493 | 3.222 | 431.244 | -233.5004 | 3.222 |  | 451.816 | 135.9443
431.336 | -52.672 | 3.222 | 431.336 | -234.2966 | 3.222 |  | 451.915 | 135.8937
431.435 | -52.357 | 3.222 | 431.435 | -232.8955 | 3.222 |  | 452.016 | 135.8143
431.536 | -52.515 | 3.223 | 431.536 | -233.5982733 | 3.223 |  | 452.115 | 135.7383
431.636 | -52.583 | 3.222 | 431.636 | -233.9008 | 3.222 |  | 452.215 | 135.6414
431.735 | -52.428 | 3.222 | 431.735 | -233.2113 | 3.222 |  | 452.315 | 135.6779
431.836 | -52.54 | 3.223 | 431.836 | -233.7094788 | 3.223 |  | 452.414 | 135.631
431.935 | -52.457 | 3.224 | 431.935 | -233.3403 | 3.224 |  | 452.515 | 135.5757
432.036 | -52.558 | 3.223 | 432.036 | -233.7895 | 3.223 |  | 452.614 | 135.5337
432.148 | -52.372 | 3.223 | 432.148 | -232.9622 | 3.223 |  | 452.715 | 135.4647
432.236 | -52.537 | 3.223 | 432.236 | -233.6961 | 3.223 |  | 452.815 | 135.4599
432.337 | -52.459 | 3.223 | 432.337 | -233.3492 | 3.223 |  | 452.915 | 135.4337
432.436 | -52.375 | 3.223 | 432.436 | -232.9755225 | 3.223 |  | 453.016 | 135.3928
432.543 | -52.399 | 3.222 | 432.543 | -233.0823 | 3.222 |  | 453.115 | 135.3209
432.642 | -52.279 | 3.223 | 432.642 | -232.5485 | 3.223 |  | 453.216 | 135.3139
432.738 | -52.292 | 3.223 | 432.738 | -232.6063 | 3.223 |  | 453.315 | 135.2912
432.836 | -52.332 | 3.221 | 432.836 | -232.7842 | 3.221 |  | 453.415 | 135.2646
432.937 | -52.232 | 3.222 | 432.937 | -232.3394 | 3.222 |  | 453.515 | 135.2154
433.045 | -52.367 | 3.222 | 433.045 | -232.9399 | 3.222 |  | 453.614 | 135.1351
433.136 | -52.158 | 3.222 | 433.136 | -232.0103 | 3.222 |  | 453.716 | 135.0706
433.239 | -52.177 | 3.222 | 433.239 | -232.0948 | 3.222 |  | 453.815 | 135.0692
433.335 | -52.225 | 3.222 | 433.335 | -232.3082895 | 3.222 |  | 453.915 | 135.0601
433.435 | -52.133 | 3.222 | 433.435 | -231.8991 | 3.222 |  | 454.015 | 134.9869
433.535 | -52.206 | 3.221 | 433.535 | -232.2238 | 3.221 |  | 454.115 | 134.8399
433.636 | -52.195 | 3.222 | 433.636 | -232.1748429 | 3.222 |  | 454.215 | 134.7819
433.735 | -52.085 | 3.22 | 433.735 | -231.6855387 | 3.22 |  | 454.314 | 134.771
433.843 | -52.168 | 3.222 | 433.843 | -232.0547 | 3.222 |  | 454.414 | 134.785
433.936 | -52.07 | 3.221 | 433.936 | -231.6188154 | 3.221 |  | 454.514 | 134.828
434.035 | -52.069 | 3.221 | 434.035 | -231.6144 | 3.221 |  | 454.614 | 134.8804
434.135 | -51.858 | 3.221 | 434.135 | -230.6758 | 3.221 |  | 454.714 | 134.8061
434.24 | -51.998 | 3.221 | 434.24 | -231.2985 | 3.221 |  | 454.813 | 134.7313
434.336 | -51.985 | 3.221 | 434.336 | -231.2407167 | 3.221 |  | 454.913 | 134.6717
434.436 | -52.061 | 3.22 | 434.436 | -231.5788 | 3.22 |  | 455.014 | 134.6473
434.536 | -51.957 | 3.22 | 434.536 | -231.1162 | 3.22 |  | 455.114 | 134.6297
434.637 | -51.92 | 3.221 | 434.637 | -230.9515824 | 3.221 |  | 455.215 | 134.5546
434.736 | -52.049 | 3.222 | 434.736 | -231.5254 | 3.222 |  | 455.314 | 134.5506
434.836 | -51.992 | 3.221 | 434.836 | -231.2719 | 3.221 |  | 455.415 | 134.5115
434.936 | -51.996 | 3.22 | 434.936 | -231.2896 | 3.22 |  | 455.515 | 134.466
435.035 | -51.843 | 3.22 | 435.035 | -230.6091 | 3.22 |  | 455.615 | 134.3634
435.135 | -51.958 | 3.219 | 435.135 | -231.1206 | 3.219 |  | 455.715 | 134.3507
435.236 | -52.043 | 3.219 | 435.236 | -231.4987 | 3.219 |  | 455.815 | 134.4099
435.335 | -52.088 | 3.219 | 435.335 | -231.6989 | 3.219 |  | 455.915 | 134.3321
435.435 | -52.046 | 3.219 | 435.435 | -231.5121 | 3.219 |  | 456.014 | 134.4206
435.535 | -51.822 | 3.219 | 435.535 | -230.5157 | 3.219 |  | 456.114 | 134.4435
435.636 | -52.001 | 3.219 | 435.636 | -231.3119 | 3.219 |  | 456.214 | 134.3858
435.736 | -51.907 | 3.22 | 435.736 | -230.8938 | 3.22 |  | 456.314 | 134.3575
435.835 | -51.932 | 3.219 | 435.835 | -231.005 | 3.219 |  | 456.414 | 134.3284
435.936 | -51.957 | 3.218 | 435.936 | -231.1162 | 3.218 |  | 456.514 | 134.3754
436.047 | -51.934 | 3.218 | 436.047 | -231.0139 | 3.218 |  | 456.614 | 134.2818
436.135 | -51.903 | 3.218 | 436.135 | -230.876 | 3.218 |  | 456.714 | 134.252
436.236 | -51.926 | 3.218 | 436.236 | -230.9783 | 3.218 |  | 456.814 | 134.3483
436.335 | -51.817 | 3.218 | 436.335 | -230.4934 | 3.218 |  | 456.915 | 134.4336
436.436 | -51.904 | 3.217 | 436.436 | -230.8804 | 3.217 |  | 457.015 | 134.4698
436.536 | -52.005 | 3.218 | 436.536 | -231.3296811 | 3.218 |  | 457.115 | 134.4307
436.636 | -51.974 | 3.217 | 436.636 | -231.1918 | 3.217 |  | 457.215 | 134.3761
436.736 | -51.984 | 3.219 | 436.736 | -231.2363 | 3.219 |  | 457.314 | 134.3826
436.836 | -51.972 | 3.217 | 436.836 | -231.1829 | 3.217 |  | 457.414 | 134.3944
436.948 | -52.016 | 3.217 | 436.948 | -231.3786 | 3.217 |  | 457.514 | 134.4327
437.035 | -52.012 | 3.217 | 437.035 | -231.3608 | 3.217 |  | 457.615 | 134.3806
437.145 | -51.907 | 3.217 | 437.145 | -230.8938 | 3.217 |  | 457.715 | 134.3445
437.235 | -51.911 | 3.215 | 437.235 | -230.9115 | 3.215 |  | 457.814 | 134.3842
437.336 | -51.821 | 3.216 | 437.336 | -230.5112 | 3.216 |  | 457.914 | 134.385
437.436 | -52.021 | 3.217 | 437.436 | -231.4009 | 3.217 |  | 458.014 | 134.388
437.548 | -51.903 | 3.216 | 437.548 | -230.876 | 3.216 |  | 458.114 | 134.3406
437.637 | -51.983 | 3.215 | 437.637 | -231.2318 | 3.215 |  | 458.214 | 134.302
437.736 | -52.164 | 3.218 | 437.736 | -232.0369 | 3.218 |  | 458.313 | 134.3248
437.843 | -51.977 | 3.215 | 437.843 | -231.2051 | 3.215 |  | 458.414 | 134.3618
437.936 | -52.079 | 3.215 | 437.936 | -231.6588 | 3.215 |  | 458.513 | 134.3525
438.035 | -51.996 | 3.215 | 438.035 | -231.2896 | 3.215 |  | 458.613 | 134.3737
438.15 | -52.056 | 3.215 | 438.15 | -231.5565 | 3.215 |  | 458.713 | 134.2948
438.236 | -52.029 | 3.215 | 438.236 | -231.4364 | 3.215 |  | 458.813 | 134.2503
438.335 | -52.105 | 3.215 | 438.335 | -231.7745031 | 3.215 |  | 458.914 | 134.1999
438.436 | -52.071 | 3.214 | 438.436 | -231.6233 | 3.214 |  | 459.013 | 134.1679
438.562 | -52.001 | 3.215 | 438.562 | -231.3119 | 3.215 |  | 459.114 | 134.219
438.636 | -52.052 | 3.216 | 438.636 | -231.5387 | 3.216 |  | 459.214 | 134.2523
438.745 | -52.092 | 3.214 | 438.745 | -231.7167 | 3.214 |  | 459.315 | 134.2453
438.836 | -51.975 | 3.214 | 438.836 | -231.1962345 | 3.214 |  | 459.415 | 134.2225
438.936 | -51.908 | 3.214 | 438.936 | -230.8982 | 3.214 |  | 459.514 | 134.1952
439.035 | -52.074 | 3.213 | 439.035 | -231.6366 | 3.213 |  | 459.615 | 134.1072
439.135 | -51.969 | 3.213 | 439.135 | -231.1695 | 3.213 |  | 459.714 | 134.0523
439.236 | -51.914 | 3.213 | 439.236 | -230.9249 | 3.213 |  | 459.814 | 134.0756
439.335 | -52.043 | 3.214 | 439.335 | -231.4987 | 3.214 |  | 459.914 | 134.0928
439.446 | -52.056 | 3.213 | 439.446 | -231.5565 | 3.213 |  | 460.013 | 134.1481
439.543 | -52.127 | 3.211 | 439.543 | -231.8724 | 3.211 |  | 460.114 | 134.1447
439.638 | -51.994 | 3.216 | 439.638 | -231.2808 | 3.216 |  | 460.213 | 134.1256
439.736 | -52.028 | 3.213 | 439.736 | -231.432 | 3.213 |  | 460.314 | 134.1837
439.836 | -51.992 | 3.212 | 439.836 | -231.2719 | 3.212 |  | 460.413 | 134.205
439.935 | -51.967 | 3.212 | 439.935 | -231.1606 | 3.212 |  | 460.513 | 134.1368
440.035 | -51.996 | 3.212 | 440.035 | -231.2896 | 3.212 |  | 460.614 | 134.0542
440.135 | -51.995 | 3.212 | 440.135 | -231.2851989 | 3.212 |  | 460.713 | 133.9901
440.235 | -52.008 | 3.211 | 440.235 | -231.343 | 3.211 |  | 460.814 | 133.9774
440.336 | -52.123 | 3.21 | 440.336 | -231.8546 | 3.21 |  | 460.913 | 133.9342
440.435 | -52.103 | 3.211 | 440.435 | -231.7656 | 3.211 |  | 461.013 | 133.9387
440.536 | -51.966 | 3.215 | 440.536 | -231.1562 | 3.215 |  | 461.113 | 133.9603
440.653 | -51.971 | 3.213 | 440.653 | -231.1784 | 3.213 |  | 461.212 | 134.0216
440.736 | -51.942 | 3.21 | 440.736 | -231.0494 | 3.21 |  | 461.314 | 134.0315
440.836 | -52.076 | 3.21 | 440.836 | -231.6455 | 3.21 |  | 461.413 | 133.9253
440.936 | -52.096 | 3.21 | 440.936 | -231.7345 | 3.21 |  | 461.514 | 133.8628
441.036 | -52.174 | 3.21 | 441.036 | -232.0814 | 3.21 |  | 461.614 | 133.8834
441.136 | -52.194 | 3.209 | 441.136 | -232.1704 | 3.209 |  | 461.713 | 133.9563
441.236 | -52.127 | 3.211 | 441.236 | -231.8724 | 3.211 |  | 461.814 | 133.8618
441.347 | -51.998 | 3.21 | 441.347 | -231.2985 | 3.21 |  | 461.913 | 133.9054
441.435 | -52.012 | 3.21 | 441.435 | -231.3608 | 3.21 |  | 462.013 | 133.9051
441.536 | -52.056 | 3.212 | 441.536 | -231.5565 | 3.212 |  | 462.113 | 133.8804
441.635 | -52.015 | 3.208 | 441.635 | -231.3741633 | 3.208 |  | 462.212 | 133.8692
441.736 | -51.907 | 3.209 | 441.736 | -230.8938 | 3.209 |  | 462.313 | 133.8771
441.842 | -51.946 | 3.209 | 441.842 | -231.0672 | 3.209 |  | 462.412 | 133.7986
441.936 | -51.851 | 3.209 | 441.936 | -230.6447 | 3.209 |  | 462.513 | 133.8214
442.035 | -52.076 | 3.209 | 442.035 | -231.6455 | 3.209 |  | 462.612 | 133.842
442.135 | -52.221 | 3.21 | 442.135 | -232.2905 | 3.21 |  | 462.712 | 133.9327
442.235 | -52.196 | 3.209 | 442.235 | -232.1793 | 3.209 |  | 462.813 | 133.974
442.335 | -51.981 | 3.209 | 442.335 | -231.2229 | 3.209 |  | 462.912 | 133.9496
442.436 | -52.155 | 3.209 | 442.436 | -231.9969141 | 3.209 |  | 463.014 | 133.9723
442.536 | -52.174 | 3.212 | 442.536 | -232.0814 | 3.212 |  | 463.113 | 133.9768
442.637 | -52.177 | 3.209 | 442.637 | -232.0948 | 3.209 |  | 463.214 | 134.0532
442.736 | -52.006 | 3.208 | 442.736 | -231.3341 | 3.208 |  | 463.314 | 134.0016
442.835 | -52.161 | 3.208 | 442.835 | -232.0236 | 3.208 |  | 463.413 | 133.8941
442.937 | -52.185 | 3.208 | 442.937 | -232.1303607 | 3.208 |  | 463.514 | 133.8818
443.035 | -52.11 | 3.209 | 443.035 | -231.7967442 | 3.209 |  | 463.613 | 133.8582
443.136 | -52.124 | 3.21 | 443.136 | -231.859 | 3.21 |  | 463.714 | 133.9011
443.248 | -52.012 | 3.209 | 443.248 | -231.3608 | 3.209 |  | 463.813 | 133.9094
443.335 | -52.186 | 3.208 | 443.335 | -232.1348 | 3.208 |  | 463.913 | 133.9251
443.439 | -52.116 | 3.209 | 443.439 | -231.8234 | 3.209 |  | 464.013 | 133.8381
443.535 | -52.119 | 3.207 | 443.535 | -231.8368 | 3.207 |  | 464.112 | 133.8379
443.637 | -52.036 | 3.209 | 443.637 | -231.4676 | 3.209 |  | 464.213 | 133.925
443.736 | -52.003 | 3.208 | 443.736 | -231.3208 | 3.208 |  | 464.312 | 133.8788
443.835 | -52.089 | 3.208 | 443.835 | -231.7033 | 3.208 |  | 464.412 | 133.8298
443.935 | -52.07 | 3.208 | 443.935 | -231.6188154 | 3.208 |  | 464.513 | 133.8427
444.036 | -52.143 | 3.208 | 444.036 | -231.9435 | 3.208 |  | 464.612 | 133.89
444.135 | -51.885 | 3.209 | 444.135 | -230.7958947 | 3.209 |  | 464.713 | 133.8582
444.235 | -51.793 | 3.208 | 444.235 | -230.3867 | 3.208 |  | 464.812 | 133.8191
444.35 | -52.047 | 3.209 | 444.35 | -231.5165 | 3.209 |  | 464.912 | 133.022
444.435 | -52.161 | 3.21 | 444.435 | -232.0236 | 3.21 |  | 465.012 | 133.7726
444.536 | -52.014 | 3.209 | 444.536 | -231.3697 | 3.209 |  | 465.112 | 133.8824
444.643 | -51.925 | 3.207 | 444.643 | -230.9738235 | 3.207 |  | 465.213 | 133.9589
444.736 | -52.029 | 3.207 | 444.736 | -231.4364 | 3.207 |  | 465.312 | 133.968
444.835 | -52.007 | 3.207 | 444.835 | -231.3386 | 3.207 |  | 465.413 | 133.892
444.935 | -51.887 | 3.207 | 444.935 | -230.8048 | 3.207 |  | 465.513 | 133.9282
445.036 | -51.876 | 3.208 | 445.036 | -230.7559 | 3.208 |  | 465.613 | 133.9022
445.147 | -51.994 | 3.206 | 445.147 | -231.2808 | 3.206 |  | 465.713 | 133.8912
445.236 | -51.915 | 3.207 | 445.236 | -230.9293413 | 3.207 |  | 465.812 | 133.8717
445.35 | -52.029 | 3.206 | 445.35 | -231.4364 | 3.206 |  | 465.913 | 133.8599
445.436 | -51.977 | 3.207 | 445.436 | -231.2051 | 3.207 |  | 466.012 | 133.8911
445.536 | -51.838 | 3.206 | 445.536 | -230.5868 | 3.206 |  | 466.112 | 133.8635
445.636 | -51.901 | 3.206 | 445.636 | -230.8671 | 3.206 |  | 466.213 | 133.8539
445.735 | -51.89 | 3.206 | 445.735 | -230.8181358 | 3.206 |  | 466.312 | 133.9199
445.854 | -51.898 | 3.206 | 445.854 | -230.8537 | 3.206 |  | 466.414 | 133.169
445.936 | -51.813 | 3.206 | 445.936 | -230.4756 | 3.206 |  | 466.513 | 133.8898
446.054 | -51.867 | 3.205 | 446.054 | -230.7158 | 3.205 |  | 466.613 | 133.858
446.136 | -51.987 | 3.205 | 446.136 | -231.2496 | 3.205 |  | 466.713 | 133.8938
446.236 | -51.905 | 3.205 | 446.236 | -230.8848591 | 3.205 |  | 466.813 | 133.8886
446.338 | -51.892 | 3.206 | 446.338 | -230.827 | 3.206 |  | 466.913 | 133.8597
446.436 | -51.772 | 3.204 | 446.436 | -230.2932 | 3.204 |  | 467.012 | 133.8549
446.549 | -51.9 | 3.204 | 446.549 | -230.862618 | 3.204 |  | 467.114 | 133.9054
446.643 | -51.887 | 3.204 | 446.643 | -230.8048 | 3.204 |  | 467.213 | 133.9576
446.737 | -51.954 | 3.204 | 446.737 | -231.1028 | 3.204 |  | 467.313 | 133.925
446.837 | -51.883 | 3.203 | 446.837 | -230.787 | 3.203 |  | 467.413 | 133.9696
446.937 | -51.958 | 3.204 | 446.937 | -231.1206 | 3.204 |  | 467.513 | 133.9655
447.037 | -51.949 | 3.203 | 447.037 | -231.0806 | 3.203 |  | 467.613 | 134.0458
447.154 | -51.969 | 3.203 | 447.154 | -231.1695 | 3.203 |  | 467.712 | 134.0294
447.237 | -52.13 | 3.202 | 447.237 | -231.8857086 | 3.202 |  | 467.813 | 134.0029
447.337 | -52.085 | 3.2 | 447.337 | -231.6855387 | 3.2 |  | 467.913 | 133.9312
447.437 | -52.038 | 3.2 | 447.437 | -231.4765 | 3.2 |  | 468.013 | 133.8501
447.536 | -52.1 | 3.2 | 447.536 | -231.752262 | 3.2 |  | 468.113 | 133.8409
447.636 | -52.027 | 3.2 | 447.636 | -231.4275 | 3.2 |  | 468.212 | 133.8606
447.737 | -52.099 | 3.2 | 447.737 | -231.7478 | 3.2 |  | 468.313 | 133.8397
447.837 | -52.105 | 3.199 | 447.837 | -231.7745031 | 3.199 |  | 468.412 | 133.7954
447.936 | -52.005 | 3.199 | 447.936 | -231.3296811 | 3.199 |  | 468.512 | 133.7846
448.036 | -52.134 | 3.199 | 448.036 | -231.9035 | 3.199 |  | 468.612 | 133.7651
448.136 | -52.103 | 3.199 | 448.136 | -231.7656 | 3.199 |  | 468.712 | 133.7272
448.236 | -52.146 | 3.2 | 448.236 | -231.9569 | 3.2 |  | 468.812 | 133.7084
448.336 | -52.326 | 3.202 | 448.336 | -232.7576 | 3.202 |  | 468.911 | 133.7819
448.437 | -52.248 | 3.199 | 448.437 | -232.4106 | 3.199 |  | 469.011 | 133.8043
448.536 | -52.234 | 3.198 | 448.536 | -232.3483 | 3.198 |  | 469.112 | 133.8078
448.637 | -52.248 | 3.198 | 448.637 | -232.4106 | 3.198 |  | 469.212 | 133.8093
448.736 | -52.28 | 3.198 | 448.736 | -232.5529416 | 3.198 |  | 469.313 | 133.8627
448.838 | -52.297 | 3.197 | 448.838 | -232.6286 | 3.197 |  | 469.412 | 133.8711
448.951 | -52.066 | 3.198 | 448.951 | -231.601 | 3.198 |  | 469.513 | 133.8256
449.037 | -52.274 | 3.197 | 449.037 | -232.5263 | 3.197 |  | 469.613 | 133.769
449.137 | -52.259 | 3.197 | 449.137 | -232.4595 | 3.197 |  | 469.713 | 133.7311
449.237 | -52.194 | 3.195 | 449.237 | -232.1704 | 3.195 |  | 469.813 | 133.756
449.338 | -52.33 | 3.194 | 449.338 | -232.7753526 | 3.194 |  | 469.913 | 133.7506
449.437 | -52.23 | 3.197 | 449.437 | -232.3305306 | 3.197 |  | 470.013 | 133.7424
449.537 | -52.299 | 3.197 | 449.537 | -232.6375 | 3.197 |  | 470.113 | 133.7206
449.637 | -52.194 | 3.197 | 449.637 | -232.1704 | 3.197 |  | 470.213 | 133.7164
449.746 | -52.111 | 3.197 | 449.746 | -231.8012 | 3.197 |  | 470.313 | 133.7263
449.836 | -51.985 | 3.196 | 449.836 | -231.2407167 | 3.196 |  | 470.412 | 133.6755
449.937 | -52.072 | 3.197 | 449.937 | -231.6277 | 3.197 |  | 470.512 | 133.6265
450.036 | -52.121 | 3.198 | 450.036 | -231.8457 | 3.198 |  | 470.611 | 133.6799
450.136 | -52.168 | 3.197 | 450.136 | -232.0547 | 3.197 |  | 470.711 | 133.6396
450.236 | -52.224 | 3.196 | 450.236 | -232.3038 | 3.196 |  | 470.812 | 133.6961
450.336 | -52.176 | 3.197 | 450.336 | -232.0903 | 3.197 |  | 470.912 | 133.7441
450.436 | -52.065 | 3.197 | 450.436 | -231.5965743 | 3.197 |  | 471.013 | 133.6509
450.537 | -52.101 | 3.197 | 450.537 | -231.7567 | 3.197 |  | 471.112 | 133.6438
450.637 | -52.123 | 3.197 | 450.637 | -231.8546 | 3.197 |  | 471.212 | 133.6646
450.737 | -52.039 | 3.197 | 450.737 | -231.4809 | 3.197 |  | 471.312 | 133.7103
450.837 | -52.078 | 3.197 | 450.837 | -231.6544 | 3.197 |  | 471.412 | 133.721
450.938 | -51.959 | 3.199 | 450.938 | -231.1251 | 3.199 |  | 471.512 | 133.7805
451.037 | -52.089 | 3.199 | 451.037 | -231.7033 | 3.199 |  | 471.612 | 133.7616
451.136 | -51.941 | 3.2 | 451.136 | -231.045 | 3.2 |  | 471.712 | 133.7155
451.25 | -51.932 | 3.202 | 451.25 | -231.005 | 3.202 |  | 471.812 | 133.7997
451.337 | -51.854 | 3.199 | 451.337 | -230.658 | 3.199 |  | 471.912 | 133.8994
451.437 | -51.802 | 3.199 | 451.437 | -230.4267 | 3.199 |  | 472.012 | 133.1817
451.546 | -51.813 | 3.197 | 451.546 | -230.4756 | 3.197 |  | 472.112 | 133.9629
451.644 | -51.845 | 3.199 | 451.644 | -230.6179659 | 3.199 |  | 472.212 | 134.0861
451.737 | -51.896 | 3.2 | 451.737 | -230.8448 | 3.2 |  | 472.311 | 134.1226
451.838 | -51.645 | 3.198 | 451.838 | -229.7283219 | 3.198 |  | 472.411 | 133.3668
451.937 | -51.768 | 3.199 | 451.937 | -230.2755 | 3.199 |  | 472.511 | 133.2868
452.036 | -51.751 | 3.199 | 452.036 | -230.1998 | 3.199 |  | 472.611 | 133.9622
452.137 | -51.745 | 3.198 | 452.137 | -230.1731439 | 3.198 |  | 472.711 | 133.3426
452.252 | -51.798 | 3.2 | 452.252 | -230.4089 | 3.2 |  | 472.811 | 133.3795
452.344 | -51.644 | 3.199 | 452.344 | -229.7239 | 3.199 |  | 472.911 | 133.4023
452.436 | -51.618 | 3.199 | 452.436 | -229.6082 | 3.199 |  | 473.012 | 133.3627
452.546 | -51.64 | 3.199 | 452.546 | -229.7060808 | 3.199 |  | 473.112 | 133.4222
452.64 | -51.531 | 3.199 | 452.64 | -229.2212 | 3.199 |  | 473.213 | 134.136
452.737 | -51.51 | 3.2 | 452.737 | -229.1278122 | 3.2 |  | 473.313 | 133.5037
452.837 | -51.588 | 3.198 | 452.837 | -229.4748 | 3.198 |  | 473.412 | 133.4847
452.937 | -51.348 | 3.199 | 452.937 | -228.4072 | 3.199 |  | 473.512 | 134.1139
453.043 | -51.53 | 3.198 | 453.043 | -229.2167766 | 3.198 |  | 473.612 | 133.5442
453.137 | -51.419 | 3.194 | 453.137 | -228.723 | 3.194 |  | 473.712 | 134.1915
453.238 | -51.382 | 3.198 | 453.238 | -228.5584 | 3.198 |  | 473.812 | 134.2091
453.337 | -51.328 | 3.198 | 453.337 | -228.3182 | 3.198 |  | 473.912 | 133.5159
453.437 | -51.272 | 3.198 | 453.437 | -228.0691 | 3.198 |  | 474.011 | 134.0952
453.537 | -51.281 | 3.198 | 453.537 | -228.1092 | 3.198 |  | 474.111 | 134.102
453.638 | -51.393 | 3.197 | 453.638 | -228.6074 | 3.197 |  | 474.211 | 134.0363
453.737 | -51.265 | 3.198 | 453.737 | -228.0379983 | 3.198 |  | 474.311 | 134.0892
453.836 | -51.254 | 3.197 | 453.836 | -227.9891 | 3.197 |  | 474.411 | 134.1101
453.936 | -51.203 | 3.197 | 453.936 | -227.7622 | 3.197 |  | 474.511 | 134.058
454.036 | -51.116 | 3.197 | 454.036 | -227.3752 | 3.197 |  | 474.61 | 134.1184
454.136 | -51.21 | 3.193 | 454.136 | -227.7933462 | 3.193 |  | 474.711 | 133.5124
454.236 | -51.097 | 3.197 | 454.236 | -227.2907 | 3.197 |  | 474.811 | 134.1597
454.337 | -51.29 | 3.197 | 454.337 | -228.1492038 | 3.197 |  | 474.912 | 134.2023
454.436 | -51.176 | 3.197 | 454.436 | -227.6421 | 3.197 |  | 475.012 | 134.2383
454.548 | -51.235 | 3.197 | 454.548 | -227.9045517 | 3.197 |  | 475.111 | 134.1695
454.637 | -51.006 | 3.197 | 454.637 | -226.8859 | 3.197 |  | 475.212 | 133.4802
454.736 | -50.969 | 3.197 | 454.736 | -226.7213 | 3.197 |  | 475.311 | 133.4672
454.837 | -50.976 | 3.196 | 454.837 | -226.7525 | 3.196 |  | 475.411 | 133.4575
454.936 | -50.876 | 3.196 | 454.936 | -226.3076 | 3.196 |  | 475.511 | 133.4181
455.044 | -50.982 | 3.196 | 455.044 | -226.7792 | 3.196 |  | 475.611 | 134.0616
455.136 | -51.102 | 3.195 | 455.136 | -227.3129 | 3.195 |  | 475.712 | 134.0805
455.237 | -51.055 | 3.195 | 455.237 | -227.1038721 | 3.195 |  | 475.811 | 134.0444
455.346 | -50.961 | 3.195 | 455.346 | -226.6857 | 3.195 |  | 475.911 | 133.4106
455.436 | -50.952 | 3.195 | 455.436 | -226.6457 | 3.195 |  | 476.011 | 134.1046
455.537 | -50.952 | 3.195 | 455.537 | -226.6457 | 3.195 |  | 476.111 | 133.3914
455.638 | -50.974 | 3.196 | 455.638 | -226.7436 | 3.196 |  | 476.211 | 133.4157
455.738 | -51.034 | 3.194 | 455.738 | -227.0105 | 3.194 |  | 476.31 | 133.4825
455.845 | -50.956 | 3.194 | 455.845 | -226.6635 | 3.194 |  | 476.41 | 134.1331
455.936 | -50.915 | 3.194 | 455.936 | -226.4811213 | 3.194 |  | 476.51 | 134.163
456.036 | -51.028 | 3.195 | 456.036 | -226.9838 | 3.195 |  | 476.61 | 134.163
456.136 | -51.053 | 3.194 | 456.136 | -227.095 | 3.194 |  | 476.71 | 133.5409
456.248 | -50.805 | 3.194 | 456.248 | -225.9918171 | 3.194 |  | 476.809 | 134.1869
456.336 | -50.806 | 3.194 | 456.336 | -225.9963 | 3.194 |  | 476.91 | 133.441
456.436 | -51.047 | 3.193 | 456.436 | -227.0683 | 3.193 |  | 477.01 | 134.1266
456.536 | -50.865 | 3.193 | 456.536 | -226.2587103 | 3.193 |  | 477.111 | 133.4333
456.643 | -50.926 | 3.193 | 456.643 | -226.5301 | 3.193 |  | 477.211 | 133.3656
456.736 | -50.874 | 3.193 | 456.736 | -226.2987 | 3.193 |  | 477.311 | 133.4172
456.838 | -50.781 | 3.193 | 456.838 | -225.8851 | 3.193 |  | 477.412 | 133.4907
456.938 | -50.957 | 3.192 | 456.938 | -226.6679 | 3.192 |  | 477.511 | 134.1941
457.036 | -50.894 | 3.192 | 457.036 | -226.3877 | 3.192 |  | 477.611 | 134.1833
457.138 | -50.742 | 3.192 | 457.138 | -225.7116 | 3.192 |  | 477.711 | 133.4846
457.238 | -50.947 | 3.192 | 457.238 | -226.6235 | 3.192 |  | 477.811 | 133.4671
457.337 | -51.008 | 3.192 | 457.337 | -226.8948 | 3.192 |  | 477.911 | 133.5655
457.437 | -50.794 | 3.192 | 457.437 | -225.9429 | 3.192 |  | 478.01 | 134.2126
457.548 | -50.834 | 3.192 | 457.548 | -226.1208 | 3.192 |  | 478.11 | 134.1369
457.638 | -50.834 | 3.192 | 457.638 | -226.1208 | 3.192 |  | 478.21 | 133.4636
457.738 | -50.733 | 3.191 | 457.738 | -225.6715 | 3.191 |  | 478.31 | 134.1794
457.836 | -50.741 | 3.192 | 457.836 | -225.7071 | 3.192 |  | 478.41 | 134.127
457.937 | -50.856 | 3.195 | 457.937 | -226.2187 | 3.195 |  | 478.509 | 133.5176
458.038 | -50.763 | 3.191 | 458.038 | -225.805 | 3.191 |  | 478.611 | 134.2677
458.138 | -50.693 | 3.191 | 458.138 | -225.4936 | 3.191 |  | 478.71 | 134.2128
458.236 | -50.74 | 3.191 | 458.236 | -225.7026828 | 3.191 |  | 478.811 | 134.2307
458.338 | -50.759 | 3.191 | 458.338 | -225.7872 | 3.191 |  | 478.911 | 134.1917
458.438 | -50.74 | 3.19 | 458.438 | -225.7026828 | 3.19 |  | 479.01 | 134.1426
458.553 | -50.739 | 3.189 | 458.553 | -225.6982 | 3.189 |  | 479.111 | 134.1254
458.638 | -50.647 | 3.19 | 458.638 | -225.289 | 3.19 |  | 479.21 | 133.447
458.738 | -50.729 | 3.19 | 458.738 | -225.6538 | 3.19 |  | 479.311 | 133.37
458.837 | -50.669 | 3.19 | 458.837 | -225.3869 | 3.19 |  | 479.41 | 133.3785
458.937 | -50.788 | 3.19 | 458.937 | -225.9162 | 3.19 |  | 479.51 | 133.3894
459.037 | -50.834 | 3.19 | 459.037 | -226.1208 | 3.19 |  | 479.611 | 134.033
459.152 | -50.698 | 3.19 | 459.152 | -225.5159 | 3.19 |  | 479.71 | 133.3905
459.237 | -50.898 | 3.189 | 459.237 | -226.4055 | 3.189 |  | 479.811 | 134.0747
459.347 | -50.701 | 3.189 | 459.347 | -225.5292 | 3.189 |  | 479.91 | 134.0175
459.436 | -50.85 | 3.189 | 459.436 | -226.191987 | 3.189 |  | 480.01 | 133.97
459.552 | -50.752 | 3.189 | 459.552 | -225.7561 | 3.189 |  | 480.11 | 134.0469
459.638 | -50.742 | 3.189 | 459.638 | -225.7116 | 3.189 |  | 480.209 | 133.9474
459.746 | -50.863 | 3.189 | 459.746 | -226.2498 | 3.189 |  | 480.31 | 133.2086
459.839 | -50.749 | 3.189 | 459.839 | -225.7427 | 3.189 |  | 480.409 | 133.3201
459.936 | -50.813 | 3.187 | 459.936 | -226.0274 | 3.187 |  | 480.509 | 133.3945
460.046 | -50.602 | 3.188 | 460.046 | -225.0888 | 3.188 |  | 480.609 | 134.0783
460.137 | -50.713 | 3.188 | 460.137 | -225.5826 | 3.188 |  | 480.708 | 134.0597
460.237 | -50.747 | 3.188 | 460.237 | -225.7338 | 3.188 |  | 480.81 | 133.3407
460.341 | -50.684 | 3.188 | 460.341 | -225.4536 | 3.188 |  | 480.909 | 133.3113
460.437 | -50.653 | 3.188 | 460.437 | -225.3157 | 3.188 |  | 481.01 | 134.0723
460.537 | -50.669 | 3.188 | 460.537 | -225.3869 | 3.188 |  | 481.11 | 134.0867
460.645 | -50.548 | 3.187 | 460.645 | -224.8486 | 3.187 |  | 481.21 | 133.9741
460.737 | -50.638 | 3.187 | 460.737 | -225.249 | 3.187 |  | 481.311 | 133.3595
460.836 | -50.59 | 3.183 | 460.836 | -225.0354498 | 3.183 |  | 481.41 | 133.4062
460.937 | -50.644 | 3.187 | 460.937 | -225.2757 | 3.187 |  | 481.51 | 133.3724
461.037 | -50.661 | 3.187 | 461.037 | -225.3513 | 3.187 |  | 481.61 | 133.3363
461.135 | -50.605 | 3.186 | 461.135 | -225.1021731 | 3.186 |  | 481.71 | 133.9867
461.237 | -50.607 | 3.186 | 461.237 | -225.1111 | 3.186 |  | 481.81 | 133.9834
461.349 | -50.738 | 3.186 | 461.349 | -225.6938 | 3.186 |  | 481.909 | 133.274
461.435 | -50.578 | 3.185 | 461.435 | -224.9821 | 3.185 |  | 482.01 | 133.9667
461.535 | -50.733 | 3.186 | 461.535 | -225.6715 | 3.186 |  | 482.109 | 133.3642
461.636 | -50.62 | 3.186 | 461.636 | -225.1688964 | 3.186 |  | 482.209 | 134.0651
461.736 | -50.553 | 3.185 | 461.736 | -224.8709 | 3.185 |  | 482.309 | 134.0735
461.836 | -50.576 | 3.184 | 461.836 | -224.9732 | 3.184 |  | 482.408 | 133.4878
461.936 | -50.611 | 3.185 | 461.936 | -225.1289 | 3.185 |  | 482.51 | 133.5912
462.035 | -50.49 | 3.185 | 462.035 | -224.5906278 | 3.185 |  | 482.609 | 133.6761
462.137 | -50.66 | 3.185 | 462.137 | -225.3468252 | 3.185 |  | 482.71 | 134.3105
462.241 | -50.545 | 3.185 | 462.241 | -224.8352799 | 3.185 |  | 482.81 | 133.5986
462.339 | -50.45 | 3.186 | 462.339 | -224.412699 | 3.186 |  | 482.91 | 133.5441
462.436 | -50.572 | 3.185 | 462.436 | -224.9554 | 3.185 |  | 483.01 | 133.5931
462.537 | -50.557 | 3.184 | 462.537 | -224.8887 | 3.184 |  | 483.109 | 133.5383
462.637 | -50.514 | 3.183 | 462.637 | -224.6974 | 3.183 |  | 483.21 | 134.1716
462.737 | -50.516 | 3.181 | 462.737 | -224.7063 | 3.181 |  | 483.309 | 133.5179
462.838 | -50.629 | 3.184 | 462.838 | -225.2089 | 3.184 |  | 483.409 | 133.462
462.953 | -50.645 | 3.183 | 462.953 | -225.2801019 | 3.183 |  | 483.51 | 133.3985
463.044 | -50.643 | 3.183 | 463.044 | -225.2712 | 3.183 |  | 483.61 | 133.4429
463.137 | -50.607 | 3.183 | 463.137 | -225.1111 | 3.183 |  | 483.71 | 133.4999
463.24 | -50.593 | 3.183 | 463.24 | -225.0488 | 3.183 |  | 483.809 | 133.5611
463.338 | -50.549 | 3.182 | 463.338 | -224.8531 | 3.182 |  | 483.91 | 133.5961
463.438 | -50.477 | 3.182 | 463.438 | -224.5328 | 3.182 |  | 484.01 | 133.6153
463.537 | -50.525 | 3.182 | 463.537 | -224.7463155 | 3.182 |  | 484.11 | 133.6517
463.638 | -50.426 | 3.18 | 463.638 | -224.3059 | 3.18 |  | 484.21 | 133.6388
463.737 | -50.518 | 3.183 | 463.737 | -224.7152 | 3.183 |  | 484.309 | 133.7898
463.837 | -50.523 | 3.182 | 463.837 | -224.7374 | 3.182 |  | 484.409 | 133.8692
463.937 | -50.6 | 3.182 | 463.937 | -225.079932 | 3.182 |  | 484.508 | 134.0718
464.038 | -50.43 | 3.182 | 464.038 | -224.3237346 | 3.182 |  | 484.608 | 134.1499
464.138 | -50.528 | 3.181 | 464.138 | -224.7597 | 3.181 |  | 484.709 | 134.1743
464.237 | -50.402 | 3.181 | 464.237 | -224.1992 | 3.181 |  | 484.808 | 134.3925
464.337 | -50.308 | 3.18 | 464.337 | -223.7811 | 3.18 |  | 484.909 | 134.4185
464.452 | -50.461 | 3.181 | 464.452 | -224.4616 | 3.181 |  | 485.009 | 134.5065
464.542 | -50.427 | 3.181 | 464.542 | -224.3104 | 3.181 |  | 485.109 | 134.5448
464.639 | -50.415 | 3.18 | 464.639 | -224.2570113 | 3.18 |  | 485.21 | 134.7392
464.738 | -50.47 | 3.18 | 464.738 | -224.5016634 | 3.18 |  | 485.309 | 134.9373
464.841 | -50.531 | 3.179 | 464.841 | -224.773 | 3.179 |  | 485.41 | 135.088
464.936 | -50.534 | 3.179 | 464.936 | -224.7863 | 3.179 |  | 485.509 | 135.1768
465.038 | -50.366 | 3.179 | 465.038 | -224.039 | 3.179 |  | 485.609 | 135.2166
465.137 | -50.449 | 3.179 | 465.137 | -224.4083 | 3.179 |  | 485.709 | 135.1453
465.238 | -50.511 | 3.179 | 465.238 | -224.684 | 3.179 |  | 485.808 | 135.0009
465.345 | -50.5 | 3.179 | 465.345 | -224.63511 | 3.179 |  | 485.909 | 135.2146
465.444 | -50.362 | 3.179 | 465.444 | -224.0213 | 3.179 |  | 486.008 | 135.0903
465.537 | -50.332 | 3.177 | 465.537 | -223.8878 | 3.177 |  | 486.109 | 135.0094
465.645 | -50.335 | 3.183 | 465.645 | -223.9011537 | 3.183 |  | 486.208 | 134.9476
465.739 | -50.385 | 3.178 | 465.739 | -224.1235647 | 3.178 |  | 486.308 | 134.7821
465.837 | -50.388 | 3.178 | 465.837 | -224.1369 | 3.178 |  | 486.409 | 134.6751
465.937 | -50.444 | 3.177 | 465.937 | -224.386 | 3.177 |  | 486.508 | 134.5848
466.036 | -50.544 | 3.177 | 466.036 | -224.8308 | 3.177 |  | 486.609 | 134.4018
466.136 | -50.511 | 3.177 | 466.136 | -224.684 | 3.177 |  | 486.708 | 134.2877
466.236 | -50.486 | 3.177 | 466.236 | -224.5728 | 3.177 |  | 486.808 | 134.2151
466.337 | -50.337 | 3.177 | 466.337 | -223.9101 | 3.177 |  | 486.908 | 134.1235
466.437 | -50.388 | 3.177 | 466.437 | -224.1369 | 3.177 |  | 487.008 | 133.9637
466.538 | -50.397 | 3.177 | 466.538 | -224.1769 | 3.177 |  | 487.109 | 133.9134
466.638 | -50.56 | 3.177 | 466.638 | -224.9020032 | 3.177 |  | 487.208 | 133.695
466.737 | -50.553 | 3.177 | 466.737 | -224.8709 | 3.177 |  | 487.309 | 133.6314
466.85 | -50.442 | 3.176 | 466.85 | -224.3771 | 3.176 |  | 487.409 | 133.4809
466.937 | -50.422 | 3.177 | 466.937 | -224.2881 | 3.177 |  | 487.509 | 133.3405
467.047 | -50.463 | 3.176 | 467.047 | -224.4705 | 3.176 |  | 487.609 | 133.2403
467.144 | -50.42 | 3.175 | 467.144 | -224.2792524 | 3.175 |  | 487.708 | 133.2432
467.237 | -50.468 | 3.175 | 467.237 | -224.4928 | 3.175 |  | 487.809 | 133.1969
467.337 | -50.493 | 3.176 | 467.337 | -224.604 | 3.176 |  | 487.908 | 133.1298
467.437 | -50.511 | 3.175 | 467.437 | -224.684 | 3.175 |  | 488.008 | 133.0471
467.553 | -50.401 | 3.169 | 467.553 | -224.1947 | 3.169 |  | 488.108 | 132.9727
467.637 | -50.226 | 3.175 | 467.637 | -223.4163 | 3.175 |  | 488.208 | 132.8174
467.738 | -50.491 | 3.175 | 467.738 | -224.5951 | 3.175 |  | 488.308 | 132.6661
467.837 | -50.336 | 3.175 | 467.837 | -223.9056 | 3.175 |  | 488.408 | 132.5433
467.937 | -50.333 | 3.175 | 467.937 | -223.8923 | 3.175 |  | 488.507 | 132.3807
468.036 | -50.457 | 3.174 | 468.036 | -224.4438 | 3.174 |  | 488.608 | 132.106
468.137 | -50.27 | 3.174 | 468.137 | -223.6120194 | 3.174 |  | 488.708 | 131.9619
468.237 | -50.308 | 3.174 | 468.237 | -223.7811 | 3.174 |  | 488.809 | 131.9158
468.336 | -50.274 | 3.174 | 468.336 | -223.6298 | 3.174 |  | 488.909 | 131.8226
468.437 | -50.306 | 3.176 | 468.437 | -223.7722 | 3.176 |  | 489.009 | 131.7355
468.537 | -50.375 | 3.174 | 468.537 | -224.0790825 | 3.174 |  | 489.109 | 131.6748
468.638 | -50.424 | 3.173 | 468.638 | -224.297 | 3.173 |  | 489.209 | 131.5795
468.738 | -50.319 | 3.173 | 468.738 | -223.83 | 3.173 |  | 489.309 | 131.2344
468.85 | -50.268 | 3.173 | 468.85 | -223.6031 | 3.173 |  | 489.409 | 130.1909
468.941 | -50.377 | 3.173 | 468.941 | -224.088 | 3.173 |  | 489.509 | 130.9458
469.037 | -50.303 | 3.173 | 469.037 | -223.7588 | 3.173 |  | 489.609 | 130.7389
469.137 | -50.342 | 3.172 | 469.137 | -223.9323 | 3.172 |  | 489.708 | 130.7706
469.238 | -50.377 | 3.172 | 469.238 | -224.088 | 3.172 |  | 489.808 | 129.6022
469.347 | -50.33 | 3.171 | 469.347 | -223.8789126 | 3.171 |  | 489.908 | 130.5485
469.441 | -50.277 | 3.17 | 469.441 | -223.6432 | 3.17 |  | 490.008 | 130.5263
469.537 | -50.353 | 3.172 | 469.537 | -223.9812 | 3.172 |  | 490.108 | 130.3491
469.638 | -50.299 | 3.172 | 469.638 | -223.741 | 3.172 |  | 490.207 | 130.2674
469.738 | -50.317 | 3.171 | 469.738 | -223.8211 | 3.171 |  | 490.309 | 130.2338
469.837 | -50.299 | 3.171 | 469.837 | -223.741 | 3.171 |  | 490.408 | 130.2497
469.936 | -50.323 | 3.171 | 469.936 | -223.8478 | 3.171 |  | 490.508 | 130.1518
470.051 | -50.314 | 3.17 | 470.051 | -223.8077 | 3.17 |  | 490.608 | 129.9428
470.137 | -50.419 | 3.17 | 470.137 | -224.2748 | 3.17 |  | 490.707 | 129.8811
470.236 | -50.251 | 3.17 | 470.236 | -223.5275 | 3.17 |  | 490.808 | 129.7907
470.336 | -50.297 | 3.171 | 470.336 | -223.7321 | 3.171 |  | 490.907 | 129.5547
470.438 | -50.341 | 3.172 | 470.438 | -223.9278 | 3.172 |  | 491.008 | 129.4854
470.536 | -50.292 | 3.17 | 470.536 | -223.7099 | 3.17 |  | 491.108 | 129.4059
470.638 | -50.428 | 3.17 | 470.638 | -224.3148 | 3.17 |  | 491.208 | 128.3485
470.746 | -50.477 | 3.169 | 470.746 | -224.5328 | 3.169 |  | 491.309 | 129.1408
470.837 | -50.335 | 3.169 | 470.837 | -223.9011537 | 3.169 |  | 491.408 | 129.115
470.936 | -50.384 | 3.169 | 470.936 | -224.1191 | 3.169 |  | 491.508 | 128.1615
471.037 | -50.475 | 3.169 | 471.037 | -224.5239045 | 3.169 |  | 491.608 | 128.9997
471.143 | -50.357 | 3.169 | 471.143 | -223.999 | 3.169 |  | 491.708 | 128.8712
471.236 | -50.462 | 3.168 | 471.236 | -224.4661 | 3.168 |  | 491.808 | 127.8592
471.342 | -50.422 | 3.166 | 471.342 | -224.2881 | 3.166 |  | 491.907 | 127.912
471.447 | -50.369 | 3.168 | 471.447 | -224.0524 | 3.168 |  | 492.007 | 128.7835
471.54 | -50.398 | 3.167 | 471.54 | -224.1814 | 3.167 |  | 492.107 | 128.7283
471.638 | -50.549 | 3.167 | 471.638 | -224.8531 | 3.167 |  | 492.207 | 128.6724
471.737 | -50.416 | 3.167 | 471.737 | -224.2615 | 3.167 |  | 492.307 | 128.5272
471.837 | -50.333 | 3.167 | 471.837 | -223.8923 | 3.167 |  | 492.406 | 128.4569
471.938 | -50.327 | 3.165 | 471.938 | -223.8656 | 3.165 |  | 492.507 | 128.4339
472.036 | -50.39 | 3.166 | 472.036 | -224.1458058 | 3.166 |  | 492.607 | 128.398
472.137 | -50.436 | 3.166 | 472.137 | -224.3504 | 3.166 |  | 492.708 | 128.3441
472.237 | -50.4 | 3.164 | 472.237 | -224.190288 | 3.164 |  | 492.808 | 128.1648
472.35 | -50.212 | 3.163 | 472.35 | -223.354 | 3.163 |  | 492.909 | 128.1479
472.437 | -50.375 | 3.163 | 472.437 | -224.0790825 | 3.163 |  | 493.01 | 128.1464
472.536 | -50.487 | 3.163 | 472.536 | -224.5773 | 3.163 |  | 493.109 | 128.0566
472.641 | -50.609 | 3.163 | 472.641 | -225.12 | 3.163 |  | 493.209 | 127.9433
472.738 | -50.623 | 3.163 | 472.738 | -225.1822 | 3.163 |  | 493.309 | 127.9219
472.837 | -50.827 | 3.162 | 472.837 | -226.0897 | 3.162 |  | 493.408 | 127.8864
472.937 | -50.624 | 3.163 | 472.937 | -225.1867 | 3.163 |  | 493.508 | 127.8422
473.055 | -50.691 | 3.163 | 473.055 | -225.4847 | 3.163 |  | 493.607 | 126.8322
473.137 | -50.56 | 3.164 | 473.137 | -224.9020032 | 3.164 |  | 493.708 | 127.5793
473.237 | -50.557 | 3.164 | 473.237 | -224.8887 | 3.164 |  | 493.807 | 127.5334
473.342 | -50.45 | 3.164 | 473.342 | -224.412699 | 3.164 |  | 493.907 | 126.6217
473.437 | -50.459 | 3.162 | 473.437 | -224.4527 | 3.162 |  | 494.007 | 127.3645
473.537 | -50.475 | 3.162 | 473.537 | -224.5239045 | 3.162 |  | 494.106 | 127.2203
473.645 | -50.348 | 3.162 | 473.645 | -223.959 | 3.162 |  | 494.208 | 127.2534
473.738 | -50.5 | 3.162 | 473.738 | -224.63511 | 3.162 |  | 494.307 | 126.284
473.836 | -50.416 | 3.161 | 473.836 | -224.2615 | 3.161 |  | 494.407 | 127.0064
473.937 | -50.437 | 3.162 | 473.937 | -224.3549 | 3.162 |  | 494.507 | 126.9347
474.037 | -50.515 | 3.162 | 474.037 | -224.7018333 | 3.162 |  | 494.606 | 126.8631
474.137 | -50.549 | 3.161 | 474.137 | -224.8531 | 3.161 |  | 494.707 | 126.7531
474.237 | -50.439 | 3.159 | 474.237 | -224.3638 | 3.159 |  | 494.806 | 125.8551
474.348 | -50.298 | 3.16 | 474.348 | -223.7366 | 3.16 |  | 494.907 | 126.7196
474.437 | -50.45 | 3.16 | 474.437 | -224.412699 | 3.16 |  | 495.007 | 126.7196
474.541 | -50.54 | 3.16 | 474.541 | -224.8130388 | 3.16 |  | 495.106 | 126.7196
474.637 | -50.494 | 3.16 | 474.637 | -224.6084 | 3.16 |  | 495.207 | 126.7196
474.737 | -50.489 | 3.16 | 474.737 | -224.5862 | 3.16 |  | 495.306 | 126.7196
474.837 | -50.37 | 3.159 | 474.837 | -224.0568414 | 3.159 |  | 495.407 | 126.7196
474.936 | -50.447 | 3.16 | 474.936 | -224.3994 | 3.16 |  | 495.506 | 126.7196
475.048 | -50.345 | 3.16 | 475.048 | -223.9456359 | 3.16 |  | 495.606 | 126.7196
475.147 | -50.46 | 3.162 | 475.147 | -224.4571812 | 3.162 |  | 495.707 | 126.7196
475.242 | -50.417 | 3.159 | 475.242 | -224.2659 | 3.159 |  | 495.806 | 126.7196
475.346 | -50.312 | 3.159 | 475.346 | -223.7988 | 3.159 |  | 495.907 | 126.7196
475.44 | -50.364 | 3.159 | 475.44 | -224.0302 | 3.159 |  | 496.006 | 126.7196
475.537 | -50.43 | 3.158 | 475.537 | -224.3237346 | 3.158 |  | 496.106 | 126.7196
475.638 | -50.531 | 3.158 | 475.638 | -224.773 | 3.158 |  | 496.206 | 126.7196
475.738 | -50.392 | 3.159 | 475.738 | -224.1547 | 3.159 |  | 496.305 | 126.7196
475.837 | -50.399 | 3.158 | 475.837 | -224.1858 | 3.158 |  | 496.407 | 126.7196
475.937 | -50.478 | 3.158 | 475.937 | -224.5372 | 3.158 |  | 496.506 | 126.7196
476.038 | -50.327 | 3.159 | 476.038 | -223.8656 | 3.159 |  | 496.607 | 126.7196
476.15 | -50.332 | 3.156 | 476.15 | -223.8878 | 3.156 |  | 496.707 | 126.7196
476.24 | -50.348 | 3.157 | 476.24 | -223.959 | 3.157 |  | 496.807 | 126.7196
476.341 | -50.466 | 3.157 | 476.341 | -224.4839 | 3.157 |  | 496.908 | 125.433
476.436 | -50.355 | 3.157 | 476.436 | -223.9901181 | 3.157 |  | 497.007 | 125.334
476.536 | -50.355 | 3.157 | 476.536 | -223.9901181 | 3.157 |  | 497.108 | 125.323
476.638 | -50.404 | 3.156 | 476.638 | -224.2081 | 3.156 |  | 497.207 | 125.2047
476.736 | -50.54 | 3.157 | 476.736 | -224.8130388 | 3.157 |  | 497.307 | 125.1174
476.836 | -50.439 | 3.156 | 476.836 | -224.3638 | 3.156 |  | 497.407 | 124.9941
476.937 | -50.254 | 3.156 | 476.937 | -223.5408 | 3.156 |  | 497.506 | 124.9257
477.036 | -50.35 | 3.155 | 477.036 | -223.967877 | 3.155 |  | 497.607 | 124.8988
477.136 | -50.386 | 3.154 | 477.136 | -224.128 | 3.154 |  | 497.706 | 124.898
477.238 | -50.331 | 3.155 | 477.238 | -223.8834 | 3.155 |  | 497.807 | 124.8034
477.336 | -50.399 | 3.155 | 477.336 | -224.1858 | 3.155 |  | 497.906 | 124.7367
477.436 | -50.406 | 3.155 | 477.436 | -224.217 | 3.155 |  | 498.006 | 124.7662
477.537 | -50.341 | 3.154 | 477.537 | -223.9278 | 3.154 |  | 498.107 | 124.759
477.638 | -50.435 | 3.155 | 477.638 | -224.3459757 | 3.155 |  | 498.206 | 124.6924
477.737 | -50.322 | 3.153 | 477.737 | -223.8433 | 3.153 |  | 498.307 | 124.6653
477.836 | -50.359 | 3.154 | 477.836 | -224.0079 | 3.154 |  | 498.406 | 124.6126
477.938 | -50.374 | 3.152 | 477.938 | -224.0746 | 3.152 |  | 498.506 | 124.5428
478.055 | -50.367 | 3.151 | 478.055 | -224.0435 | 3.151 |  | 498.606 | 124.5432
478.137 | -50.324 | 3.152 | 478.137 | -223.8522 | 3.152 |  | 498.705 | 124.5117
478.236 | -50.444 | 3.153 | 478.236 | -224.386 | 3.153 |  | 498.807 | 124.4071
478.338 | -50.422 | 3.152 | 478.338 | -224.2881 | 3.152 |  | 498.906 | 124.2977
478.437 | -50.384 | 3.152 | 478.437 | -224.1191 | 3.152 |  | 499.006 | 124.1732
478.537 | -50.379 | 3.152 | 478.537 | -224.0969 | 3.152 |  | 499.107 | 124.1349
478.637 | -50.384 | 3.152 | 478.637 | -224.1191 | 3.152 |  | 499.207 | 124.1095
478.737 | -50.426 | 3.151 | 478.737 | -224.3059 | 3.151 |  | 499.307 | 124.1303
478.836 | -50.503 | 3.151 | 478.836 | -224.6485 | 3.151 |  | 499.406 | 124.0498
478.936 | -50.46 | 3.147 | 478.936 | -224.4571812 | 3.147 |  | 499.506 | 124.0006
479.037 | -50.321 | 3.149 | 479.037 | -223.8389 | 3.149 |  | 499.606 | 123.961
479.136 | -50.357 | 3.151 | 479.136 | -223.999 | 3.151 |  | 499.706 | 123.8989
479.237 | -50.375 | 3.15 | 479.237 | -224.0790825 | 3.15 |  | 499.806 | 123.7989
479.361 | -50.383 | 3.15 | 479.361 | -224.1147 | 3.15 |  | 499.905 | 123.7466
479.437 | -50.283 | 3.15 | 479.437 | -223.6698 | 3.15 |  | 500.006 | 123.7106
479.537 | -50.306 | 3.149 | 479.537 | -223.7722 | 3.149 |  | 500.105 | 123.6675
479.637 | -50.287 | 3.15 | 479.637 | -223.6876 | 3.15 |  | 500.205 | 123.6945
479.737 | -50.384 | 3.149 | 479.737 | -224.1191 | 3.149 |  | 500.306 | 123.6172
479.847 | -50.481 | 3.149 | 479.847 | -224.5506 | 3.149 |  | 500.405 | 122.7872
479.955 | -50.455 | 3.147 | 479.955 | -224.4349401 | 3.147 |  | 500.506 | 123.6232
480.036 | -50.435 | 3.149 | 480.036 | -224.3459757 | 3.149 |  | 500.606 | 123.6149
480.136 | -50.304 | 3.148 | 480.136 | -223.7633 | 3.148 |  | 500.706 | 123.5542
480.236 | -50.404 | 3.148 | 480.236 | -224.2081 | 3.148 |  | 500.807 | 123.5765
480.336 | -50.333 | 3.148 | 480.336 | -223.8923 | 3.148 |  | 500.906 | 123.5403
480.436 | -50.316 | 3.147 | 480.436 | -223.8166 | 3.147 |  | 501.007 | 123.437
480.536 | -50.313 | 3.146 | 480.536 | -223.8033 | 3.146 |  | 501.106 | 123.3708
480.637 | -50.309 | 3.147 | 480.637 | -223.7855 | 3.147 |  | 501.207 | 123.3805
480.736 | -50.381 | 3.147 | 480.736 | -224.1058 | 3.147 |  | 501.306 | 123.3286
480.847 | -50.297 | 3.147 | 480.847 | -223.7321 | 3.147 |  | 501.406 | 123.3085
480.938 | -50.425 | 3.148 | 480.938 | -224.3014935 | 3.148 |  | 501.507 | 123.3203
481.038 | -50.499 | 3.146 | 481.038 | -224.6307 | 3.146 |  | 501.606 | 123.39
481.137 | -50.45 | 3.146 | 481.137 | -224.412699 | 3.146 |  | 501.707 | 123.4314
481.238 | -50.328 | 3.145 | 481.238 | -223.87 | 3.145 |  | 501.806 | 123.3632
481.338 | -50.292 | 3.145 | 481.338 | -223.7099 | 3.145 |  | 501.906 | 123.2611
481.438 | -50.281 | 3.145 | 481.438 | -223.6609 | 3.145 |  | 502.006 | 123.2264
481.538 | -50.381 | 3.144 | 481.538 | -224.1058 | 3.144 |  | 502.106 | 123.1364
481.653 | -50.489 | 3.144 | 481.653 | -224.5862 | 3.144 |  | 502.206 | 123.0283
481.739 | -50.376 | 3.144 | 481.739 | -224.0835 | 3.144 |  | 502.305 | 122.9299
481.838 | -50.335 | 3.142 | 481.838 | -223.9011537 | 3.142 |  | 502.405 | 122.8417
481.938 | -50.342 | 3.142 | 481.938 | -223.9323 | 3.142 |  | 502.505 | 122.7949
482.037 | -50.269 | 3.143 | 482.037 | -223.6076 | 3.143 |  | 502.605 | 122.7097
482.152 | -50.355 | 3.143 | 482.152 | -223.9901181 | 3.143 |  | 502.706 | 122.6936
482.237 | -50.259 | 3.143 | 482.237 | -223.5631 | 3.143 |  | 502.806 | 122.613
482.344 | -50.286 | 3.143 | 482.344 | -223.6832 | 3.143 |  | 502.906 | 122.4858
482.446 | -50.222 | 3.143 | 482.446 | -223.3985 | 3.143 |  | 503.006 | 122.5294
482.537 | -50.22 | 3.143 | 482.537 | -223.3896084 | 3.143 |  | 503.106 | 122.4872
482.64 | -50.312 | 3.141 | 482.64 | -223.7988 | 3.141 |  | 503.207 | 122.389
482.737 | -50.338 | 3.142 | 482.737 | -223.9145 | 3.142 |  | 503.307 | 122.3255
482.837 | -50.327 | 3.138 | 482.837 | -223.8656 | 3.138 |  | 503.407 | 122.2959
482.939 | -50.131 | 3.141 | 482.939 | -222.9937 | 3.141 |  | 503.506 | 122.3199
483.037 | -50.172 | 3.141 | 483.037 | -223.1761 | 3.141 |  | 503.606 | 122.3522
483.149 | -50.268 | 3.14 | 483.149 | -223.6031 | 3.14 |  | 503.705 | 122.3698
483.238 | -50.347 | 3.14 | 483.238 | -223.9545 | 3.14 |  | 503.805 | 122.305
483.337 | -50.315 | 3.139 | 483.337 | -223.8121893 | 3.139 |  | 503.905 | 122.297
483.445 | -50.491 | 3.14 | 483.445 | -224.5951 | 3.14 |  | 504.004 | 122.2807
483.543 | -50.218 | 3.139 | 483.543 | -223.3807 | 3.139 |  | 504.104 | 122.2445
483.637 | -50.388 | 3.139 | 483.637 | -224.1369 | 3.139 |  | 504.205 | 122.1784
483.737 | -50.235 | 3.137 | 483.737 | -223.4563317 | 3.137 |  | 504.305 | 122.1234
483.838 | -50.281 | 3.137 | 483.838 | -223.6609 | 3.137 |  | 504.406 | 122.0984
483.937 | -50.343 | 3.137 | 483.937 | -223.9367 | 3.137 |  | 504.506 | 122.0174
484.037 | -50.274 | 3.137 | 484.037 | -223.6298 | 3.137 |  | 504.606 | 121.9943
484.138 | -50.462 | 3.136 | 484.138 | -224.4661 | 3.136 |  | 504.706 | 122.0081
484.254 | -50.351 | 3.135 | 484.254 | -223.9723 | 3.135 |  | 504.806 | 121.95
484.339 | -50.454 | 3.132 | 484.339 | -224.4305 | 3.132 |  | 504.906 | 121.8818
484.438 | -50.544 | 3.132 | 484.438 | -224.8308 | 3.132 |  | 505.006 | 121.8775
484.547 | -50.562 | 3.131 | 484.547 | -224.9109 | 3.131 |  | 505.106 | 121.8643
484.639 | -50.6 | 3.131 | 484.639 | -225.079932 | 3.131 |  | 505.206 | 121.8896
484.738 | -50.577 | 3.131 | 484.738 | -224.9776 | 3.131 |  | 505.305 | 121.8234
484.838 | -50.706 | 3.13 | 484.838 | -225.5514 | 3.13 |  | 505.406 | 121.8186
484.938 | -50.781 | 3.129 | 484.938 | -225.8851 | 3.129 |  | 505.506 | 121.7811
485.055 | -50.741 | 3.128 | 485.055 | -225.7071 | 3.128 |  | 505.606 | 121.7609
485.137 | -50.841 | 3.128 | 485.137 | -226.152 | 3.128 |  | 505.706 | 121.7021
485.238 | -50.692 | 3.127 | 485.238 | -225.4892 | 3.127 |  | 505.805 | 120.8283
485.338 | -50.827 | 3.126 | 485.338 | -226.0897 | 3.126 |  | 505.906 | 121.6232
485.439 | -50.884 | 3.126 | 485.439 | -226.3432 | 3.126 |  | 506.005 | 121.6348
485.538 | -50.894 | 3.128 | 485.538 | -226.3877 | 3.128 |  | 506.105 | 121.6662
485.638 | -50.876 | 3.137 | 485.638 | -226.3076 | 3.137 |  | 506.205 | 121.6453
485.738 | -50.743 | 3.133 | 485.738 | -225.716 | 3.133 |  | 506.304 | 121.6042
485.837 | -50.615 | 3.137 | 485.837 | -225.1466553 | 3.137 |  | 506.405 | 121.5474
485.938 | -50.569 | 3.137 | 485.938 | -224.942 | 3.137 |  | 506.504 | 121.5136
486.038 | -50.54 | 3.137 | 486.038 | -224.8130388 | 3.137 |  | 506.605 | 121.4127
486.139 | -50.522 | 3.137 | 486.139 | -224.733 | 3.137 |  | 506.705 | 121.3283
486.238 | -50.317 | 3.137 | 486.238 | -223.8211 | 3.137 |  | 506.805 | 121.2641
486.338 | -50.519 | 3.137 | 486.338 | -224.7196 | 3.137 |  | 506.906 | 121.2852
486.437 | -50.395 | 3.137 | 486.437 | -224.1680469 | 3.137 |  | 507.005 | 121.3116
486.538 | -50.289 | 3.137 | 486.538 | -223.6965 | 3.137 |  | 507.106 | 121.2474
486.638 | -50.181 | 3.133 | 486.638 | -223.2161 | 3.133 |  | 507.206 | 121.2496
486.737 | -50.089 | 3.138 | 486.737 | -222.8069 | 3.138 |  | 507.306 | 121.2542
486.855 | -49.87 | 3.137 | 486.855 | -221.8327314 | 3.137 |  | 507.406 | 121.2228
486.939 | -49.864 | 3.137 | 486.939 | -221.806 | 3.137 |  | 507.505 | 121.2328
487.038 | -49.969 | 3.137 | 487.038 | -222.2731 | 3.137 |  | 507.605 | 121.2154
487.147 | -49.925 | 3.137 | 487.147 | -222.0773835 | 3.137 |  | 507.705 | 121.1314
487.238 | -49.882 | 3.139 | 487.238 | -221.8861 | 3.139 |  | 507.805 | 121.07
487.338 | -49.716 | 3.137 | 487.338 | -221.1477 | 3.137 |  | 507.905 | 121.0713
487.439 | -49.847 | 3.137 | 487.439 | -221.7304 | 3.137 |  | 508.004 | 121.0165
487.537 | -49.737 | 3.137 | 487.537 | -221.2411 | 3.137 |  | 508.105 | 120.9902
487.639 | -49.726 | 3.138 | 487.639 | -221.1922 | 3.138 |  | 508.204 | 120.9148
487.739 | -49.653 | 3.137 | 487.739 | -220.8675 | 3.137 |  | 508.305 | 120.9127
487.839 | -49.603 | 3.137 | 487.839 | -220.6451 | 3.137 |  | 508.405 | 120.8822
487.949 | -49.703 | 3.137 | 487.949 | -221.0899 | 3.137 |  | 508.504 | 120.8621
488.038 | -49.617 | 3.136 | 488.038 | -220.7073 | 3.136 |  | 508.605 | 120.8514
488.154 | -49.722 | 3.137 | 488.154 | -221.1744 | 3.137 |  | 508.704 | 120.8523
488.239 | -49.558 | 3.134 | 488.239 | -220.4449 | 3.134 |  | 508.804 | 120.8366
488.337 | -49.629 | 3.136 | 488.337 | -220.7607 | 3.136 |  | 508.904 | 120.8191
488.438 | -49.718 | 3.137 | 488.438 | -221.1566 | 3.137 |  | 509.004 | 120.7597
488.537 | -49.503 | 3.137 | 488.537 | -220.2002 | 3.137 |  | 509.105 | 120.6021
488.638 | -49.578 | 3.138 | 488.638 | -220.5339 | 3.138 |  | 509.204 | 120.5616
488.737 | -49.307 | 3.136 | 488.737 | -219.3284 | 3.136 |  | 509.306 | 120.5298
488.837 | -49.522 | 3.136 | 488.837 | -220.2848 | 3.136 |  | 509.405 | 120.455
488.938 | -49.391 | 3.135 | 488.938 | -219.702 | 3.135 |  | 509.505 | 120.4466
489.037 | -49.194 | 3.135 | 489.037 | -218.8257 | 3.135 |  | 509.605 | 120.349
489.137 | -49.103 | 3.136 | 489.137 | -218.4209 | 3.136 |  | 509.704 | 120.2517
489.237 | -49.145 | 3.135 | 489.237 | -218.6077719 | 3.135 |  | 509.805 | 120.2383
489.337 | -49.101 | 3.135 | 489.337 | -218.4121 | 3.135 |  | 509.904 | 120.2392
489.437 | -49.055 | 3.137 | 489.437 | -218.2074321 | 3.137 |  | 510.004 | 120.203
489.537 | -49.13 | 3.135 | 489.537 | -218.5410486 | 3.135 |  | 510.104 | 120.1911
489.649 | -48.978 | 3.134 | 489.649 | -217.8649 | 3.134 |  | 510.203 | 120.2263
489.737 | -48.884 | 3.134 | 489.737 | -217.4468 | 3.134 |  | 510.304 | 120.19
489.838 | -48.86 | 3.135 | 489.838 | -217.3400292 | 3.135 |  | 510.403 | 120.1102
489.938 | -48.751 | 3.134 | 489.938 | -216.8552 | 3.134 |  | 510.504 | 120.0343
490.037 | -48.771 | 3.134 | 490.037 | -216.9441 | 3.134 |  | 510.604 | 120.0307
490.137 | -48.831 | 3.134 | 490.137 | -217.211 | 3.134 |  | 510.704 | 119.9782
490.237 | -48.889 | 3.133 | 490.237 | -217.469 | 3.133 |  | 510.805 | 119.8976
490.337 | -48.7 | 3.134 | 490.337 | -216.628314 | 3.134 |  | 510.904 | 119.868
490.437 | -48.7 | 3.134 | 490.437 | -216.628314 | 3.134 |  | 511.006 | 119.8415
490.537 | -48.728 | 3.136 | 490.537 | -216.7529 | 3.136 |  | 511.105 | 119.8374
490.639 | -48.662 | 3.133 | 490.639 | -216.4593 | 3.133 |  | 511.205 | 119.9207
490.739 | -48.609 | 3.133 | 490.739 | -216.2235 | 3.133 |  | 511.305 | 119.9115
490.853 | -48.629 | 3.133 | 490.853 | -216.3125 | 3.133 |  | 511.404 | 119.8676
490.938 | -48.571 | 3.133 | 490.938 | -216.0545 | 3.133 |  | 511.505 | 119.816
491.038 | -48.522 | 3.132 | 491.038 | -215.8365 | 3.132 |  | 511.604 | 119.7623
491.138 | -48.451 | 3.133 | 491.138 | -215.5207 | 3.133 |  | 511.704 | 119.72
491.239 | -48.463 | 3.132 | 491.239 | -215.5741 | 3.132 |  | 511.804 | 119.6288
491.353 | -48.458 | 3.133 | 491.353 | -215.5518 | 3.133 |  | 511.904 | 119.6361
491.439 | -48.597 | 3.132 | 491.439 | -216.1701 | 3.132 |  | 512.005 | 119.6847
491.538 | -48.564 | 3.132 | 491.538 | -216.0234 | 3.132 |  | 512.104 | 119.7175
491.639 | -48.524 | 3.132 | 491.639 | -215.8454 | 3.132 |  | 512.205 | 119.6765
491.739 | -48.475 | 3.132 | 491.739 | -215.6274645 | 3.132 |  | 512.305 | 119.6212
491.839 | -48.354 | 3.131 | 491.839 | -215.0892 | 3.131 |  | 512.404 | 119.6293
491.938 | -48.438 | 3.131 | 491.938 | -215.4629 | 3.131 |  | 512.504 | 119.6468
492.038 | -48.348 | 3.13 | 492.038 | -215.0625 | 3.13 |  | 512.603 | 119.65
492.154 | -48.345 | 3.131 | 492.154 | -215.0491959 | 3.131 |  | 512.704 | 119.6327
492.238 | -48.265 | 3.131 | 492.238 | -214.6933383 | 3.131 |  | 512.803 | 119.6016
492.338 | -48.185 | 3.129 | 492.338 | -214.3374807 | 3.129 |  | 512.903 | 119.5227
492.438 | -48.397 | 3.132 | 492.438 | -215.2805 | 3.132 |  | 513.004 | 119.4921
492.536 | -48.22 | 3.13 | 492.536 | -214.4931684 | 3.13 |  | 513.103 | 119.4551
492.638 | -48.25 | 3.13 | 492.638 | -214.626615 | 3.13 |  | 513.205 | 119.4073
492.737 | -48.1 | 3.13 | 492.737 | -213.959382 | 3.13 |  | 513.304 | 119.3207
492.845 | -48.21 | 3.13 | 492.845 | -214.4486862 | 3.13 |  | 513.404 | 119.3007
492.937 | -48.359 | 3.13 | 492.937 | -215.1115 | 3.13 |  | 513.504 | 119.2129
493.044 | -48.288 | 3.129 | 493.044 | -214.7956 | 3.129 |  | 513.604 | 119.1989
493.138 | -48.128 | 3.129 | 493.138 | -214.0839 | 3.129 |  | 513.704 | 119.1935
493.238 | -48.079 | 3.128 | 493.238 | -213.866 | 3.128 |  | 513.803 | 119.1821
493.337 | -48.219 | 3.128 | 493.337 | -214.4887 | 3.128 |  | 513.904 | 119.2043
493.437 | -48.065 | 3.13 | 493.437 | -213.8036943 | 3.13 |  | 514.003 | 119.204
493.537 | -48.088 | 3.129 | 493.537 | -213.906 | 3.129 |  | 514.103 | 119.1443
493.638 | -48.259 | 3.128 | 493.638 | -214.6666 | 3.128 |  | 514.203 | 119.0719
493.738 | -48.045 | 3.128 | 493.738 | -213.7147299 | 3.128 |  | 514.303 | 119.0151
493.852 | -48.228 | 3.128 | 493.852 | -214.5288 | 3.128 |  | 514.404 | 119.0077
493.936 | -48.152 | 3.127 | 493.936 | -214.1907 | 3.127 |  | 514.503 | 119.0092
494.05 | -48.092 | 3.128 | 494.05 | -213.9238 | 3.128 |  | 514.603 | 118.9858
494.137 | -48.083 | 3.127 | 494.137 | -213.8838 | 3.127 |  | 514.704 | 118.9369
494.236 | -47.971 | 3.127 | 494.236 | -213.3856 | 3.127 |  | 514.804 | 118.8952
494.343 | -48.041 | 3.126 | 494.343 | -213.6969 | 3.126 |  | 514.905 | 118.9066
494.437 | -47.907 | 3.127 | 494.437 | -213.1009 | 3.127 |  | 515.004 | 118.84
494.538 | -47.984 | 3.127 | 494.538 | -213.4434 | 3.127 |  | 515.105 | 118.7003
494.638 | -48.03 | 3.127 | 494.638 | -213.6480066 | 3.127 |  | 515.204 | 118.5943
494.747 | -47.969 | 3.127 | 494.747 | -213.3767 | 3.127 |  | 515.304 | 118.5795
494.837 | -47.858 | 3.126 | 494.837 | -212.8829 | 3.126 |  | 515.404 | 118.6022
494.946 | -47.796 | 3.126 | 494.946 | -212.6071 | 3.126 |  | 515.503 | 118.5927
495.038 | -47.814 | 3.126 | 495.038 | -212.6872 | 3.126 |  | 515.604 | 118.5919
495.136 | -47.82 | 3.126 | 495.136 | -212.7138804 | 3.126 |  | 515.703 | 118.6089
495.238 | -47.876 | 3.124 | 495.238 | -212.963 | 3.124 |  | 515.803 | 118.5901
495.337 | -47.769 | 3.126 | 495.337 | -212.487 | 3.126 |  | 515.903 | 118.5784
495.437 | -47.802 | 3.125 | 495.437 | -212.6338 | 3.125 |  | 516.002 | 118.5171
495.537 | -47.829 | 3.125 | 495.537 | -212.7539 | 3.125 |  | 516.103 | 118.5316
495.639 | -47.868 | 3.125 | 495.639 | -212.9274 | 3.125 |  | 516.203 | 118.5592
495.737 | -47.865 | 3.124 | 495.737 | -212.9140503 | 3.124 |  | 516.303 | 118.487
495.838 | -47.747 | 3.125 | 495.838 | -212.3892 | 3.125 |  | 516.403 | 118.4616
495.937 | -47.734 | 3.125 | 495.937 | -212.3313 | 3.125 |  | 516.503 | 118.4648
496.037 | -47.722 | 3.124 | 496.037 | -212.278 | 3.124 |  | 516.603 | 118.4781
496.137 | -47.694 | 3.124 | 496.137 | -212.1534 | 3.124 |  | 516.702 | 118.4634
496.251 | -47.657 | 3.123 | 496.251 | -211.9888 | 3.123 |  | 516.803 | 118.4332
496.338 | -47.682 | 3.123 | 496.338 | -212.1 | 3.123 |  | 516.903 | 118.3933
496.438 | -47.598 | 3.124 | 496.438 | -211.7264 | 3.124 |  | 517.003 | 118.4049
496.538 | -47.626 | 3.123 | 496.538 | -211.8509 | 3.123 |  | 517.104 | 118.3274
496.638 | -47.644 | 3.123 | 496.638 | -211.931 | 3.123 |  | 517.204 | 118.3091
496.737 | -47.513 | 3.123 | 496.737 | -211.3483 | 3.123 |  | 517.304 | 118.2562
496.837 | -47.57 | 3.122 | 496.837 | -211.6018254 | 3.122 |  | 517.403 | 118.2348
496.938 | -47.517 | 3.123 | 496.938 | -211.3661 | 3.123 |  | 517.503 | 118.2383
497.038 | -47.417 | 3.122 | 497.038 | -210.9212 | 3.122 |  | 517.603 | 118.2028
497.152 | -47.408 | 3.121 | 497.152 | -210.8812 | 3.121 |  | 517.703 | 118.1534
497.247 | -47.364 | 3.123 | 497.247 | -210.6855 | 3.123 |  | 517.803 | 118.1175
497.337 | -47.343 | 3.122 | 497.337 | -210.5921 | 3.122 |  | 517.902 | 118.1474
497.438 | -47.309 | 3.122 | 497.438 | -210.4408 | 3.122 |  | 518.002 | 118.1251
497.538 | -47.297 | 3.121 | 497.538 | -210.3875 | 3.121 |  | 518.102 | 118.0914
497.655 | -47.292 | 3.121 | 497.655 | -210.3652 | 3.121 |  | 518.202 | 118.0826
497.749 | -47.272 | 3.121 | 497.749 | -210.2763 | 3.121 |  | 518.303 | 118.0388
497.838 | -47.199 | 3.121 | 497.838 | -209.9515 | 3.121 |  | 518.403 | 118.0579
497.938 | -47.407 | 3.12 | 497.938 | -210.8768 | 3.12 |  | 518.503 | 117.9954
498.038 | -47.359 | 3.12 | 498.038 | -210.6633 | 3.12 |  | 518.603 | 117.8926
498.138 | -47.461 | 3.116 | 498.138 | -211.117 | 3.116 |  | 518.703 | 117.8889
498.238 | -47.387 | 3.12 | 498.238 | -210.7878 | 3.12 |  | 518.804 | 117.8771
498.348 | -47.41 | 3.12 | 498.348 | -210.8901102 | 3.12 |  | 518.904 | 117.8357
498.438 | -47.408 | 3.12 | 498.438 | -210.8812 | 3.12 |  | 519.004 | 117.7974
498.538 | -47.445 | 3.12 | 498.538 | -211.0457979 | 3.12 |  | 519.103 | 117.824
498.639 | -47.371 | 3.12 | 498.639 | -210.7166 | 3.12 |  | 519.203 | 117.8241
498.739 | -47.219 | 3.119 | 498.739 | -210.0405 | 3.119 |  | 519.303 | 117.7817
498.838 | -47.335 | 3.119 | 498.838 | -210.5564937 | 3.119 |  | 519.403 | 117.6307
498.938 | -47.344 | 3.119 | 498.938 | -210.5965 | 3.119 |  | 519.503 | 117.5482
499.039 | -47.324 | 3.117 | 499.039 | -210.5076 | 3.117 |  | 519.603 | 117.5483
499.139 | -47.25 | 3.117 | 499.139 | -210.178395 | 3.117 |  | 519.702 | 117.5662
499.239 | -47.272 | 3.118 | 499.239 | -210.2763 | 3.118 |  | 519.803 | 117.5197
499.338 | -47.282 | 3.118 | 499.338 | -210.3207 | 3.118 |  | 519.902 | 117.4699
499.439 | -47.145 | 3.118 | 499.439 | -209.7113319 | 3.118 |  | 520.003 | 117.5102
499.539 | -47.124 | 3.118 | 499.539 | -209.6179 | 3.118 |  | 520.103 | 117.4848
499.639 | -47.199 | 3.117 | 499.639 | -209.9515 | 3.117 |  | 520.202 | 117.3943
499.752 | -47.119 | 3.117 | 499.752 | -209.5957 | 3.117 |  | 520.303 | 117.3702
499.838 | -47.166 | 3.117 | 499.838 | -209.8047 | 3.117 |  | 520.402 | 117.3893
499.939 | -47.023 | 3.117 | 499.939 | -209.1686 | 3.117 |  | 520.503 | 117.4364
500.037 | -47.049 | 3.115 | 500.037 | -209.2843 | 3.115 |  | 520.602 | 117.3071
500.137 | -47.084 | 3.117 | 500.137 | -209.44 | 3.117 |  | 520.702 | 117.2813
500.264 | -46.871 | 3.116 | 500.264 | -208.4925 | 3.116 |  | 520.803 | 117.2504
500.337 | -46.842 | 3.116 | 500.337 | -208.3635 | 3.116 |  | 520.902 | 117.193
500.437 | -46.816 | 3.116 | 500.437 | -208.2479 | 3.116 |  | 521.004 | 117.2023
500.537 | -46.903 | 3.116 | 500.537 | -208.6349 | 3.116 |  | 521.103 | 117.1995
500.638 | -46.782 | 3.116 | 500.638 | -208.0966 | 3.116 |  | 521.203 | 117.1572
500.739 | -46.852 | 3.115 | 500.739 | -208.408 | 3.115 |  | 521.303 | 117.1762
500.84 | -46.771 | 3.116 | 500.84 | -208.0477 | 3.116 |  | 521.402 | 117.1817
500.95 | -46.829 | 3.115 | 500.95 | -208.3057 | 3.115 |  | 521.503 | 117.1236
501.037 | -46.843 | 3.115 | 501.037 | -208.368 | 3.115 |  | 521.602 | 117.0929
501.148 | -46.698 | 3.116 | 501.148 | -207.723 | 3.116 |  | 521.702 | 117.0732
501.239 | -46.737 | 3.115 | 501.239 | -207.8965 | 3.115 |  | 521.802 | 117.1008
501.338 | -46.629 | 3.114 | 501.338 | -207.4161 | 3.114 |  | 521.901 | 117.0433
501.439 | -46.609 | 3.114 | 501.439 | -207.3271 | 3.114 |  | 522.002 | 117.0156
501.547 | -46.777 | 3.114 | 501.547 | -208.0744 | 3.114 |  | 522.101 | 116.9185
501.639 | -46.725 | 3.113 | 501.639 | -207.8430795 | 3.113 |  | 522.202 | 116.9032
501.737 | -46.615 | 3.113 | 501.737 | -207.3537753 | 3.113 |  | 522.302 | 116.8434
501.838 | -46.62 | 3.114 | 501.838 | -207.3760164 | 3.114 |  | 522.402 | 116.8413
501.938 | -46.837 | 3.113 | 501.938 | -208.3413 | 3.113 |  | 522.503 | 116.8152
502.055 | -46.601 | 3.115 | 502.055 | -207.2915 | 3.115 |  | 522.602 | 116.8535
502.137 | -46.568 | 3.113 | 502.137 | -207.1447 | 3.113 |  | 522.703 | 116.8736
502.237 | -46.668 | 3.113 | 502.237 | -207.5895 | 3.113 |  | 522.803 | 116.8312
502.337 | -46.667 | 3.112 | 502.337 | -207.5851 | 3.112 |  | 522.903 | 116.786
502.438 | -46.734 | 3.112 | 502.438 | -207.8831 | 3.112 |  | 523.003 | 116.7583
502.542 | -46.655 | 3.113 | 502.542 | -207.5317041 | 3.113 |  | 523.102 | 116.7185
502.638 | -46.467 | 3.112 | 502.638 | -206.6954 | 3.112 |  | 523.203 | 116.7352
502.737 | -46.516 | 3.111 | 502.737 | -206.9134 | 3.111 |  | 523.302 | 116.7079
502.838 | -46.58 | 3.111 | 502.838 | -207.1980876 | 3.111 |  | 523.402 | 116.664
502.937 | -46.589 | 3.111 | 502.937 | -207.2381 | 3.111 |  | 523.502 | 116.6799
503.038 | -46.535 | 3.113 | 503.038 | -206.9979177 | 3.113 |  | 523.601 | 116.6709
503.138 | -46.559 | 3.111 | 503.138 | -207.1047 | 3.111 |  | 523.702 | 116.6516
503.238 | -46.589 | 3.11 | 503.238 | -207.2381 | 3.11 |  | 523.801 | 116.5712
503.339 | -46.511 | 3.11 | 503.339 | -206.8912 | 3.11 |  | 523.902 | 116.6045
503.439 | -46.512 | 3.11 | 503.439 | -206.8956 | 3.11 |  | 524.002 | 116.6729
503.539 | -46.438 | 3.109 | 503.539 | -206.5664 | 3.109 |  | 524.102 | 116.6546
503.638 | -46.344 | 3.11 | 503.638 | -206.1483 | 3.11 |  | 524.202 | 116.6207
503.738 | -46.404 | 3.11 | 503.738 | -206.4152 | 3.11 |  | 524.301 | 116.6338
503.838 | -46.471 | 3.109 | 503.838 | -206.7132 | 3.109 |  | 524.402 | 116.6641
503.937 | -46.391 | 3.109 | 503.937 | -206.3574 | 3.109 |  | 524.501 | 116.5836
504.037 | -46.306 | 3.109 | 504.037 | -205.9793 | 3.109 |  | 524.601 | 116.4773
504.156 | -46.326 | 3.109 | 504.156 | -206.0682 | 3.109 |  | 524.702 | 116.4154
504.239 | -46.342 | 3.109 | 504.239 | -206.1394 | 3.109 |  | 524.801 | 116.3511
504.339 | -46.322 | 3.108 | 504.339 | -206.0504 | 3.108 |  | 524.903 | 116.3714
504.437 | -46.303 | 3.107 | 504.437 | -205.9659 | 3.107 |  | 525.002 | 116.377
504.549 | -46.466 | 3.108 | 504.549 | -206.691 | 3.108 |  | 525.102 | 116.3331
504.638 | -46.282 | 3.108 | 504.638 | -205.8725 | 3.108 |  | 525.202 | 116.263
504.739 | -46.334 | 3.107 | 504.739 | -206.1038 | 3.107 |  | 525.302 | 116.2365
504.838 | -46.342 | 3.11 | 504.838 | -206.1394 | 3.11 |  | 525.402 | 116.2612
504.937 | -46.37 | 3.108 | 504.937 | -206.2639614 | 3.108 |  | 525.501 | 116.2934
505.038 | -46.302 | 3.107 | 505.038 | -205.9615 | 3.107 |  | 525.601 | 116.254
505.138 | -46.295 | 3.107 | 505.138 | -205.9303449 | 3.107 |  | 525.701 | 116.2078
505.238 | -46.341 | 3.106 | 505.238 | -206.135 | 3.106 |  | 525.801 | 116.1679
505.338 | -46.279 | 3.106 | 505.338 | -205.8592 | 3.106 |  | 525.901 | 116.1744
505.438 | -46.336 | 3.106 | 505.438 | -206.1127 | 3.106 |  | 526 | 116.1801
505.547 | -46.292 | 3.106 | 505.547 | -205.917 | 3.106 |  | 526.101 | 116.1402
505.639 | -46.221 | 3.106 | 505.639 | -205.6012 | 3.106 |  | 526.201 | 116.0393
505.739 | -46.153 | 3.106 | 505.739 | -205.2987 | 3.106 |  | 526.301 | 116.0269
505.843 | -46.299 | 3.103 | 505.843 | -205.9481 | 3.103 |  | 526.403 | 116.0184
505.939 | -46.243 | 3.105 | 505.939 | -205.699 | 3.105 |  | 526.502 | 116.0335
506.038 | -46.395 | 3.105 | 506.038 | -206.3751669 | 3.105 |  | 526.604 | 115.9657
506.137 | -46.315 | 3.104 | 506.137 | -206.0193093 | 3.104 |  | 526.703 | 115.9292
506.238 | -46.341 | 3.104 | 506.238 | -206.135 | 3.104 |  | 526.803 | 115.9969
506.344 | -46.201 | 3.104 | 506.344 | -205.5122 | 3.104 |  | 526.902 | 116.0499
506.438 | -46.199 | 3.105 | 506.438 | -205.5033 | 3.105 |  | 527.001 | 116.0426
506.538 | -46.248 | 3.103 | 506.538 | -205.7213 | 3.103 |  | 527.102 | 115.9663
506.639 | -46.219 | 3.104 | 506.639 | -205.5923 | 3.104 |  | 527.201 | 115.9012
506.751 | -46.338 | 3.103 | 506.751 | -206.1216 | 3.103 |  | 527.301 | 115.8268
506.839 | -46.201 | 3.103 | 506.839 | -205.5122 | 3.103 |  | 527.401 | 115.8063
506.939 | -46.359 | 3.103 | 506.939 | -206.215 | 3.103 |  | 527.501 | 115.8087
507.037 | -46.21 | 3.102 | 507.037 | -205.5522462 | 3.102 |  | 527.601 | 115.7746
507.138 | -46.252 | 3.102 | 507.138 | -205.7391 | 3.102 |  | 527.7 | 115.7452
507.238 | -46.145 | 3.102 | 507.238 | -205.2631119 | 3.102 |  | 527.801 | 115.6798
507.338 | -46.108 | 3.102 | 507.338 | -205.0985 | 3.102 |  | 527.901 | 115.6848
507.451 | -46.138 | 3.102 | 507.451 | -205.232 | 3.102 |  | 528.001 | 115.7295
507.542 | -46.164 | 3.102 | 507.542 | -205.3476 | 3.102 |  | 528.101 | 115.6241
507.639 | -46.035 | 3.102 | 507.639 | -204.7738077 | 3.102 |  | 528.201 | 115.6166
507.738 | -46.217 | 3.102 | 507.738 | -205.5834 | 3.102 |  | 528.301 | 115.6733
507.838 | -46.247 | 3.101 | 507.838 | -205.7168 | 3.101 |  | 528.401 | 115.5703
507.938 | -46.103 | 3.1 | 507.938 | -205.0763 | 3.1 |  | 528.502 | 115.5692
508.038 | -46.088 | 3.1 | 508.038 | -205.0096 | 3.1 |  | 528.602 | 115.6025
508.137 | -46.117 | 3.1 | 508.137 | -205.1386 | 3.1 |  | 528.702 | 115.6634
508.238 | -46.012 | 3.1 | 508.238 | -204.6715 | 3.1 |  | 528.803 | 115.6748
508.355 | -45.827 | 3.1 | 508.355 | -203.8486 | 3.1 |  | 528.901 | 115.6875
508.437 | -46.104 | 3.099 | 508.437 | -205.0807 | 3.099 |  | 529.002 | 115.5547
508.538 | -45.91 | 3.099 | 508.538 | -204.2177802 | 3.099 |  | 529.101 | 115.5491
508.638 | -46.02 | 3.099 | 508.638 | -204.7070844 | 3.099 |  | 529.201 | 115.4806
508.754 | -46.031 | 3.096 | 508.754 | -204.756 | 3.096 |  | 529.301 | 115.5056
508.838 | -45.967 | 3.099 | 508.838 | -204.4713 | 3.099 |  | 529.401 | 115.4874
508.939 | -46 | 3.098 | 508.939 | -204.61812 | 3.098 |  | 529.501 | 115.46
509.037 | -45.927 | 3.098 | 509.037 | -204.2934 | 3.098 |  | 529.6 | 115.4618
509.138 | -45.911 | 3.098 | 509.138 | -204.2222 | 3.098 |  | 529.7 | 115.4686
509.252 | -45.943 | 3.098 | 509.252 | -204.3646 | 3.098 |  | 529.8 | 115.4728
509.343 | -45.882 | 3.097 | 509.343 | -204.0932 | 3.097 |  | 529.9 | 115.4318
509.438 | -45.809 | 3.097 | 509.438 | -203.7685 | 3.097 |  | 530.001 | 115.3908
509.538 | -45.841 | 3.097 | 509.538 | -203.9109 | 3.097 |  | 530.1 | 115.4307
509.639 | -45.858 | 3.097 | 509.639 | -203.9865 | 3.097 |  | 530.201 | 115.4188
509.739 | -45.947 | 3.093 | 509.739 | -204.3824 | 3.093 |  | 530.301 | 115.3636
509.839 | -46.046 | 3.096 | 509.839 | -204.8227 | 3.096 |  | 530.401 | 115.2857
509.939 | -46.032 | 3.096 | 509.939 | -204.7605 | 3.096 |  | 530.501 | 115.3051
510.039 | -45.894 | 3.096 | 510.039 | -204.1466 | 3.096 |  | 530.6 | 115.3091
510.139 | -45.832 | 3.096 | 510.139 | -203.8708 | 3.096 |  | 530.701 | 115.2791
510.239 | -45.777 | 3.095 | 510.239 | -203.6262 | 3.095 |  | 530.8 | 115.1642
510.339 | -45.767 | 3.094 | 510.339 | -203.5817 | 3.094 |  | 530.9 | 115.0692
510.439 | -45.745 | 3.095 | 510.439 | -203.4838239 | 3.095 |  | 531.001 | 115.0743
510.538 | -45.831 | 3.095 | 510.538 | -203.8664 | 3.095 |  | 531.1 | 115.092
510.638 | -45.896 | 3.097 | 510.638 | -204.1555 | 3.097 |  | 531.201 | 114.965
510.75 | -45.791 | 3.095 | 510.75 | -203.6884 | 3.095 |  | 531.3 | 114.9807
510.838 | -45.733 | 3.094 | 510.838 | -203.4304 | 3.094 |  | 531.4 | 114.9329
510.938 | -45.704 | 3.094 | 510.938 | -203.3014 | 3.094 |  | 531.5 | 114.8834
511.039 | -45.809 | 3.094 | 511.039 | -203.7685 | 3.094 |  | 531.6 | 114.8362
511.138 | -45.773 | 3.093 | 511.138 | -203.6084 | 3.093 |  | 531.701 | 114.8523
511.239 | -45.573 | 3.094 | 511.239 | -202.7187 | 3.094 |  | 531.8 | 114.9004
511.339 | -45.646 | 3.092 | 511.339 | -203.0435 | 3.092 |  | 531.901 | 114.938
511.438 | -45.65 | 3.092 | 511.438 | -203.061243 | 3.092 |  | 532.001 | 114.9203
511.538 | -45.515 | 3.093 | 511.538 | -202.4607333 | 3.093 |  | 532.101 | 114.9218
511.639 | -45.688 | 3.089 | 511.639 | -203.2303 | 3.089 |  | 532.201 | 114.9399
511.752 | -45.596 | 3.092 | 511.752 | -202.821 | 3.092 |  | 532.301 | 114.9102
511.839 | -45.665 | 3.092 | 511.839 | -203.1279663 | 3.092 |  | 532.401 | 114.9163
511.956 | -45.573 | 3.091 | 511.956 | -202.7187 | 3.091 |  | 532.501 | 114.8816
512.038 | -45.574 | 3.091 | 512.038 | -202.7232 | 3.091 |  | 532.601 | 114.8006
512.139 | -45.468 | 3.091 | 512.139 | -202.2517 | 3.091 |  | 532.702 | 114.764
512.238 | -45.531 | 3.09 | 512.238 | -202.5319 | 3.09 |  | 532.802 | 114.706
512.351 | -45.613 | 3.09 | 512.351 | -202.8967 | 3.09 |  | 532.901 | 114.6603
512.438 | -45.698 | 3.09 | 512.438 | -203.2748 | 3.09 |  | 533 | 114.6337
512.537 | -45.582 | 3.089 | 512.537 | -202.7588 | 3.089 |  | 533.1 | 114.5873
512.64 | -45.532 | 3.092 | 512.64 | -202.5364 | 3.092 |  | 533.2 | 114.5506
512.738 | -45.524 | 3.09 | 512.738 | -202.5008 | 3.09 |  | 533.3 | 114.487
512.838 | -45.416 | 3.089 | 512.838 | -202.0204 | 3.089 |  | 533.4 | 114.4953
512.939 | -45.571 | 3.089 | 512.939 | -202.7098 | 3.089 |  | 533.499 | 114.5498
513.038 | -45.497 | 3.089 | 513.038 | -202.3807 | 3.089 |  | 533.599 | 114.5413
513.138 | -45.449 | 3.089 | 513.138 | -202.1672 | 3.089 |  | 533.699 | 114.4906
513.253 | -45.439 | 3.088 | 513.253 | -202.1227 | 3.088 |  | 533.799 | 114.5247
513.339 | -45.47 | 3.088 | 513.339 | -202.2605634 | 3.088 |  | 533.901 | 114.5249
513.453 | -45.426 | 3.087 | 513.453 | -202.0648 | 3.087 |  | 534.001 | 114.4373
513.555 | -45.589 | 3.085 | 513.555 | -202.7899 | 3.085 |  | 534.101 | 114.3252
513.654 | -45.51 | 3.087 | 513.654 | -202.4384922 | 3.087 |  | 534.201 | 114.3232
513.749 | -45.489 | 3.087 | 513.749 | -202.3451 | 3.087 |  | 534.301 | 114.3887
513.838 | -45.364 | 3.087 | 513.838 | -201.7891 | 3.087 |  | 534.4 | 114.2732
513.962 | -45.425 | 3.087 | 513.962 | -202.0603935 | 3.087 |  | 534.5 | 114.293
514.039 | -45.52 | 3.086 | 514.039 | -202.4829744 | 3.086 |  | 534.6 | 114.3205
514.153 | -45.239 | 3.087 | 514.153 | -201.233 | 3.087 |  | 534.699 | 114.2629
514.237 | -45.36 | 3.086 | 514.237 | -201.7712592 | 3.086 |  | 534.799 | 114.1449
514.342 | -45.427 | 3.085 | 514.342 | -202.0693 | 3.085 |  | 534.9 | 114.1006
514.438 | -45.38 | 3.085 | 514.438 | -201.8602236 | 3.085 |  | 535 | 114.1214
514.538 | -45.495 | 3.085 | 514.538 | -202.3717689 | 3.085 |  | 535.1 | 114.1254
514.638 | -45.386 | 3.085 | 514.638 | -201.8869 | 3.085 |  | 535.199 | 114.1158
514.738 | -45.37 | 3.085 | 514.738 | -201.8157414 | 3.085 |  | 535.299 | 114.0936
514.854 | -45.368 | 3.084 | 514.854 | -201.8068 | 3.084 |  | 535.399 | 114.1139
514.939 | -45.433 | 3.084 | 514.939 | -202.096 | 3.084 |  | 535.499 | 114.1273
515.038 | -45.388 | 3.084 | 515.038 | -201.8958 | 3.084 |  | 535.6 | 114.0866
515.139 | -45.36 | 3.083 | 515.139 | -201.7712592 | 3.083 |  | 535.7 | 114.0373
515.245 | -45.416 | 3.084 | 515.245 | -202.0204 | 3.084 |  | 535.799 | 113.9312
515.338 | -45.263 | 3.083 | 515.338 | -201.3398 | 3.083 |  | 535.899 | 113.8285
515.439 | -45.416 | 3.086 | 515.439 | -202.0204 | 3.086 |  | 535.999 | 113.829
515.538 | -45.389 | 3.082 | 515.538 | -201.9003 | 3.082 |  | 536.099 | 113.8492
515.64 | -45.34 | 3.082 | 515.64 | -201.6822948 | 3.082 |  | 536.199 | 113.8164
515.739 | -45.205 | 3.082 | 515.739 | -201.0817851 | 3.082 |  | 536.299 | 113.7631
515.84 | -45.238 | 3.082 | 515.84 | -201.2286 | 3.082 |  | 536.4 | 113.671
515.941 | -45.214 | 3.082 | 515.941 | -201.1218 | 3.082 |  | 536.499 | 113.6331
516.04 | -45.182 | 3.08 | 516.04 | -200.9795 | 3.08 |  | 536.6 | 113.5974
516.14 | -45.25 | 3.082 | 516.14 | -201.281955 | 3.082 |  | 536.7 | 113.6532
516.239 | -45.03 | 3.081 | 516.239 | -200.3033466 | 3.081 |  | 536.8 | 113.6983
516.339 | -45.19 | 3.08 | 516.339 | -201.0150618 | 3.08 |  | 536.9 | 113.6794
516.44 | -45.388 | 3.079 | 516.44 | -201.8958 | 3.079 |  | 536.999 | 113.6213
516.54 | -45.232 | 3.08 | 516.54 | -201.2019 | 3.08 |  | 537.099 | 113.5998
516.641 | -45.318 | 3.08 | 516.641 | -201.5844 | 3.08 |  | 537.199 | 113.5638
516.76 | -45.235 | 3.08 | 516.76 | -201.2152317 | 3.08 |  | 537.299 | 113.5822
516.855 | -45.22 | 3.08 | 516.855 | -201.1485084 | 3.08 |  | 537.399 | 113.55
516.939 | -45.289 | 3.08 | 516.939 | -201.4554 | 3.08 |  | 537.498 | 113.5371
517.038 | -45.306 | 3.08 | 517.038 | -201.5311 | 3.08 |  | 537.598 | 113.5314
517.143 | -45.273 | 3.079 | 517.143 | -201.3843 | 3.079 |  | 537.698 | 113.5707
517.239 | -45.259 | 3.079 | 517.239 | -201.322 | 3.079 |  | 537.799 | 113.5771
517.339 | -45.144 | 3.075 | 517.339 | -200.8104 | 3.075 |  | 537.899 | 113.5722
517.44 | -45.095 | 3.077 | 517.44 | -200.5924809 | 3.077 |  | 537.999 | 113.5483
517.54 | -45.252 | 3.078 | 517.54 | -201.2909 | 3.078 |  | 538.1 | 113.4176
517.644 | -45.374 | 3.077 | 517.644 | -201.8335 | 3.077 |  | 538.199 | 113.3551
517.74 | -45.275 | 3.077 | 517.74 | -201.3931605 | 3.077 |  | 538.299 | 113.2958
517.839 | -45.306 | 3.077 | 517.839 | -201.5311 | 3.077 |  | 538.399 | 113.2979
517.94 | -45.287 | 3.077 | 517.94 | -201.4465 | 3.077 |  | 538.499 | 113.35
518.039 | -45.157 | 3.078 | 518.039 | -200.8683 | 3.078 |  | 538.599 | 113.2913
518.139 | -45.259 | 3.076 | 518.139 | -201.322 | 3.076 |  | 538.698 | 113.2429
518.239 | -45.131 | 3.076 | 518.239 | -200.7526 | 3.076 |  | 538.799 | 113.2275
518.34 | -45.149 | 3.075 | 518.34 | -200.8327 | 3.075 |  | 538.899 | 113.2208
518.441 | -45.268 | 3.077 | 518.441 | -201.362 | 3.077 |  | 538.999 | 113.2123
518.549 | -45.045 | 3.075 | 518.549 | -200.3700699 | 3.075 |  | 539.099 | 113.1533
518.639 | -45.188 | 3.075 | 518.639 | -201.0062 | 3.075 |  | 539.198 | 113.0971
518.741 | -45.146 | 3.075 | 518.741 | -200.8193 | 3.075 |  | 539.299 | 113.0998
518.839 | -45.175 | 3.074 | 518.839 | -200.9483385 | 3.074 |  | 539.398 | 113.0504
518.939 | -45.157 | 3.075 | 518.939 | -200.8683 | 3.075 |  | 539.499 | 113.0379
519.039 | -45.143 | 3.074 | 519.039 | -200.806 | 3.074 |  | 539.599 | 113.0302
519.184 | -45.11 | 3.074 | 519.184 | -200.6592042 | 3.074 |  | 539.698 | 112.9538
519.239 | -45.124 | 3.075 | 519.239 | -200.7215 | 3.075 |  | 539.799 | 112.9065
519.339 | -45.239 | 3.072 | 519.339 | -201.233 | 3.072 |  | 539.898 | 112.89
519.439 | -45.201 | 3.073 | 519.439 | -201.064 | 3.073 |  | 539.999 | 112.866
519.554 | -45.122 | 3.073 | 519.554 | -200.7126 | 3.073 |  | 540.098 | 112.8078
519.641 | -45.096 | 3.072 | 519.641 | -200.5969 | 3.072 |  | 540.198 | 112.8659
519.74 | -45.057 | 3.072 | 519.74 | -200.4234 | 3.072 |  | 540.299 | 112.8538
519.84 | -44.94 | 3.073 | 519.84 | -199.9030068 | 3.073 |  | 540.398 | 112.834
519.94 | -44.983 | 3.073 | 519.94 | -200.0943 | 3.073 |  | 540.5 | 112.7923
520.04 | -45.13 | 3.071 | 520.04 | -200.7481686 | 3.071 |  | 540.599 | 112.7662
520.14 | -44.932 | 3.071 | 520.14 | -199.8674 | 3.071 |  | 540.699 | 112.7635
520.256 | -45.086 | 3.072 | 520.256 | -200.5524 | 3.072 |  | 540.799 | 112.6892
520.358 | -45.059 | 3.069 | 520.358 | -200.4323 | 3.069 |  | 540.898 | 112.6792
520.44 | -44.954 | 3.07 | 520.44 | -199.9653 | 3.07 |  | 540.999 | 112.677
520.54 | -44.939 | 3.07 | 520.54 | -199.8986 | 3.07 |  | 541.098 | 112.6831
520.639 | -44.939 | 3.07 | 520.639 | -199.8986 | 3.07 |  | 541.198 | 112.6637
520.74 | -45.044 | 3.069 | 520.74 | -200.3656 | 3.069 |  | 541.298 | 112.6363
520.841 | -45.039 | 3.069 | 520.841 | -200.3434 | 3.069 |  | 541.397 | 112.6657
520.939 | -45.03 | 3.069 | 520.939 | -200.3033466 | 3.069 |  | 541.498 | 112.6753
521.04 | -44.934 | 3.069 | 521.04 | -199.8763 | 3.069 |  | 541.597 | 112.6219
521.139 | -44.914 | 3.068 | 521.139 | -199.7874 | 3.068 |  | 541.698 | 112.6121
521.241 | -44.82 | 3.073 | 521.241 | -199.3692204 | 3.073 |  | 541.798 | 112.6068
521.338 | -44.959 | 3.068 | 521.338 | -199.9875 | 3.068 |  | 541.898 | 112.5748
521.439 | -44.906 | 3.068 | 521.439 | -199.7518 | 3.068 |  | 541.999 | 112.5798
521.539 | -44.742 | 3.067 | 521.539 | -199.0223 | 3.067 |  | 542.098 | 112.5988
521.639 | -44.754 | 3.067 | 521.639 | -199.0756 | 3.067 |  | 542.198 | 112.594
521.739 | -44.894 | 3.067 | 521.739 | -199.6984 | 3.067 |  | 542.298 | 112.555
521.839 | -44.779 | 3.067 | 521.839 | -199.1868 | 3.067 |  | 542.398 | 112.5778
521.957 | -44.809 | 3.066 | 521.957 | -199.3203 | 3.066 |  | 542.498 | 112.5128
522.039 | -44.923 | 3.066 | 522.039 | -199.8274 | 3.066 |  | 542.597 | 112.44
522.14 | -44.964 | 3.068 | 522.14 | -200.0098 | 3.068 |  | 542.699 | 112.3909
522.24 | -44.886 | 3.067 | 522.24 | -199.6628 | 3.067 |  | 542.798 | 112.3235
522.34 | -44.723 | 3.065 | 522.34 | -198.9377 | 3.065 |  | 542.898 | 112.2865
522.439 | -44.835 | 3.065 | 522.439 | -199.4359437 | 3.065 |  | 542.998 | 112.2408
522.548 | -44.8 | 3.065 | 522.548 | -199.280256 | 3.065 |  | 543.097 | 112.2282
522.641 | -44.81 | 3.065 | 522.641 | -199.3247382 | 3.065 |  | 543.198 | 112.1355
522.739 | -44.831 | 3.064 | 522.739 | -199.4182 | 3.064 |  | 543.297 | 112.1387
522.839 | -44.635 | 3.064 | 522.839 | -198.5462997 | 3.064 |  | 543.398 | 112.1755
522.94 | -44.705 | 3.064 | 522.94 | -198.8576751 | 3.064 |  | 543.498 | 112.1544
523.04 | -44.794 | 3.064 | 523.04 | -199.2536 | 3.064 |  | 543.598 | 112.102
523.139 | -44.751 | 3.065 | 523.139 | -199.0623 | 3.065 |  | 543.698 | 112.0965
523.249 | -44.758 | 3.063 | 523.249 | -199.0934 | 3.063 |  | 543.797 | 112.0902
523.342 | -44.801 | 3.063 | 523.342 | -199.2847 | 3.063 |  | 543.898 | 112.0492
523.44 | -44.7 | 3.062 | 523.44 | -198.835434 | 3.062 |  | 543.997 | 111.9958
523.544 | -44.681 | 3.062 | 523.544 | -198.7509 | 3.062 |  | 544.097 | 111.9999
523.64 | -44.613 | 3.062 | 523.64 | -198.4484 | 3.062 |  | 544.198 | 111.999
523.756 | -44.663 | 3.063 | 523.756 | -198.6708 | 3.063 |  | 544.297 | 111.9454
523.841 | -44.649 | 3.062 | 523.841 | -198.6086 | 3.062 |  | 544.399 | 111.9259
523.95 | -44.667 | 3.061 | 523.95 | -198.6886 | 3.061 |  | 544.498 | 111.9178
524.04 | -44.679 | 3.061 | 524.04 | -198.742 | 3.061 |  | 544.598 | 111.9044
524.14 | -44.785 | 3.058 | 524.14 | -199.2135327 | 3.058 |  | 544.698 | 111.8487
524.245 | -44.665 | 3.06 | 524.245 | -198.6797463 | 3.06 |  | 544.798 | 111.7986
524.34 | -44.796 | 3.06 | 524.34 | -199.2625 | 3.06 |  | 544.898 | 111.854
524.44 | -44.714 | 3.06 | 524.44 | -198.8977 | 3.06 |  | 544.997 | 111.8777
524.54 | -44.611 | 3.059 | 524.54 | -198.4395 | 3.059 |  | 545.097 | 111.8718
524.64 | -44.597 | 3.059 | 524.64 | -198.3773 | 3.059 |  | 545.197 | 111.8468
524.739 | -44.564 | 3.059 | 524.739 | -198.2305 | 3.059 |  | 545.297 | 111.8679
524.839 | -44.634 | 3.058 | 524.839 | -198.5419 | 3.058 |  | 545.397 | 111.8709
524.939 | -44.534 | 3.058 | 524.939 | -198.097 | 3.058 |  | 545.496 | 111.8055
525.039 | -44.714 | 3.057 | 525.039 | -198.8977 | 3.057 |  | 545.597 | 111.7947
525.139 | -44.771 | 3.057 | 525.139 | -199.1513 | 3.057 |  | 545.697 | 111.7345
525.239 | -44.73 | 3.057 | 525.239 | -198.9688806 | 3.057 |  | 545.797 | 111.686
525.338 | -44.61 | 3.057 | 525.338 | -198.4350942 | 3.057 |  | 545.898 | 111.6464
525.439 | -44.46 | 3.057 | 525.439 | -197.7678612 | 3.057 |  | 545.997 | 111.5882
525.544 | -44.46 | 3.056 | 525.544 | -197.7678612 | 3.056 |  | 546.098 | 111.5763
525.64 | -44.468 | 3.057 | 525.64 | -197.8034 | 3.057 |  | 546.197 | 111.5524
525.739 | -44.422 | 3.058 | 525.739 | -197.5988 | 3.058 |  | 546.297 | 111.5222
525.839 | -44.427 | 3.056 | 525.839 | -197.6211 | 3.056 |  | 546.397 | 111.5244
525.946 | -44.524 | 3.056 | 525.946 | -198.0525 | 3.056 |  | 546.496 | 111.5101
526.038 | -44.482 | 3.052 | 526.038 | -197.8657 | 3.052 |  | 546.598 | 111.4716
526.138 | -44.455 | 3.054 | 526.138 | -197.7456201 | 3.054 |  | 546.697 | 111.4563
526.254 | -44.467 | 3.054 | 526.254 | -197.799 | 3.054 |  | 546.798 | 111.4619
526.338 | -44.495 | 3.054 | 526.338 | -197.9235489 | 3.054 |  | 546.898 | 111.4649
526.438 | -44.496 | 3.054 | 526.438 | -197.928 | 3.054 |  | 546.998 | 111.4419
526.538 | -44.379 | 3.054 | 526.538 | -197.4076 | 3.054 |  | 547.098 | 111.4313
526.638 | -44.356 | 3.053 | 526.638 | -197.3052 | 3.053 |  | 547.197 | 111.388
526.738 | -44.317 | 3.054 | 526.738 | -197.1318 | 3.054 |  | 547.297 | 111.2873
526.838 | -44.451 | 3.053 | 526.838 | -197.7278 | 3.053 |  | 547.396 | 111.2236
526.939 | -44.418 | 3.052 | 526.939 | -197.581 | 3.052 |  | 547.496 | 111.1446
527.038 | -44.391 | 3.049 | 527.038 | -197.4609 | 3.049 |  | 547.596 | 111.2026
527.139 | -44.273 | 3.052 | 527.139 | -196.936 | 3.052 |  | 547.696 | 111.2336
527.239 | -44.359 | 3.052 | 527.239 | -197.3186 | 3.052 |  | 547.797 | 111.1628
527.339 | -44.248 | 3.051 | 527.339 | -196.8248 | 3.051 |  | 547.897 | 111.1386
527.439 | -44.252 | 3.051 | 527.439 | -196.8426 | 3.051 |  | 547.998 | 111.1299
527.539 | -44.171 | 3.051 | 527.539 | -196.4823 | 3.051 |  | 548.098 | 111.1594
527.639 | -44.184 | 3.051 | 527.639 | -196.5402 | 3.051 |  | 548.198 | 111.1545
527.739 | -44.321 | 3.05 | 527.739 | -197.1496 | 3.05 |  | 548.299 | 111.1345
527.839 | -44.16 | 3.05 | 527.839 | -196.4333952 | 3.05 |  | 548.398 | 111.102
527.939 | -44.238 | 3.049 | 527.939 | -196.7804 | 3.049 |  | 548.499 | 111.0386
528.037 | -44.132 | 3.048 | 528.037 | -196.3088 | 3.048 |  | 548.598 | 110.9664
528.137 | -44.14 | 3.049 | 528.137 | -196.3444308 | 3.049 |  | 548.698 | 111.0376
528.237 | -44.197 | 3.049 | 528.237 | -196.598 | 3.049 |  | 548.798 | 111.0718
528.338 | -44.283 | 3.049 | 528.338 | -196.9805 | 3.049 |  | 548.898 | 111.0664
528.438 | -44.34 | 3.048 | 528.438 | -197.2340748 | 3.048 |  | 548.998 | 111.074
528.538 | -44.164 | 3.047 | 528.538 | -196.4512 | 3.047 |  | 549.097 | 111.0669
528.638 | -44.081 | 3.048 | 528.638 | -196.082 | 3.048 |  | 549.197 | 111.0481
528.738 | -44.164 | 3.048 | 528.738 | -196.4512 | 3.048 |  | 549.297 | 110.979
528.839 | -44.103 | 3.048 | 528.839 | -196.1798 | 3.048 |  | 549.397 | 110.9075
528.938 | -44.179 | 3.049 | 528.938 | -196.5179 | 3.049 |  | 549.498 | 110.8892
529.037 | -44.163 | 3.047 | 529.037 | -196.4467 | 3.047 |  | 549.597 | 110.8604
529.138 | -44.167 | 3.046 | 529.138 | -196.4645 | 3.046 |  | 549.697 | 110.8353
529.238 | -44.144 | 3.046 | 529.238 | -196.3622 | 3.046 |  | 549.798 | 110.8488
529.338 | -44.137 | 3.046 | 529.338 | -196.3311 | 3.046 |  | 549.898 | 110.8473
529.438 | -44.276 | 3.045 | 529.438 | -196.9494 | 3.045 |  | 549.998 | 110.8477
529.538 | -44.1 | 3.045 | 529.538 | -196.166502 | 3.045 |  | 550.097 | 110.7742
529.639 | -44.107 | 3.045 | 529.639 | -196.1976 | 3.045 |  | 550.198 | 110.7658
529.739 | -44.268 | 3.045 | 529.739 | -196.9138 | 3.045 |  | 550.297 | 110.6973
529.851 | -44.092 | 3.041 | 529.851 | -196.1309 | 3.041 |  | 550.396 | 110.6889
529.939 | -44.135 | 3.042 | 529.939 | -196.3221897 | 3.042 |  | 550.497 | 110.6597
530.039 | -44.072 | 3.044 | 530.039 | -196.042 | 3.044 |  | 550.597 | 110.6548
530.137 | -44.104 | 3.043 | 530.137 | -196.1843 | 3.043 |  | 550.698 | 110.659
530.239 | -43.891 | 3.043 | 530.239 | -195.2368 | 3.043 |  | 550.798 | 110.6256
530.339 | -44.038 | 3.043 | 530.339 | -195.8907 | 3.043 |  | 550.898 | 110.5547
530.439 | -43.968 | 3.043 | 530.439 | -195.5793 | 3.043 |  | 550.998 | 110.577
530.539 | -44.043 | 3.043 | 530.539 | -195.913 | 3.043 |  | 551.098 | 110.621
530.639 | -44.023 | 3.042 | 530.639 | -195.824 | 3.042 |  | 551.198 | 110.6033
530.738 | -44.054 | 3.042 | 530.738 | -195.9619 | 3.042 |  | 551.298 | 110.575
530.852 | -44.053 | 3.04 | 530.852 | -195.9574 | 3.04 |  | 551.397 | 110.5565
530.938 | -43.957 | 3.04 | 530.938 | -195.5304 | 3.04 |  | 551.497 | 110.4884
531.038 | -43.928 | 3.041 | 531.038 | -195.4014 | 3.041 |  | 551.597 | 110.4216
531.139 | -43.963 | 3.04 | 531.139 | -195.5571 | 3.04 |  | 551.697 | 110.4475
531.239 | -43.838 | 3.04 | 531.239 | -195.0011 | 3.04 |  | 551.797 | 110.3811
531.338 | -43.859 | 3.04 | 531.338 | -195.0945 | 3.04 |  | 551.896 | 110.345
531.437 | -44.071 | 3.04 | 531.437 | -196.0375 | 3.04 |  | 551.996 | 110.3097
531.538 | -43.837 | 3.039 | 531.538 | -194.9966 | 3.039 |  | 552.096 | 110.2737
531.658 | -43.945 | 3.039 | 531.658 | -195.4770279 | 3.039 |  | 552.197 | 110.2482
531.739 | -43.979 | 3.039 | 531.739 | -195.6283 | 3.039 |  | 552.297 | 110.2243
531.853 | -43.975 | 3.038 | 531.853 | -195.6104745 | 3.038 |  | 552.398 | 110.1806
531.946 | -43.863 | 3.038 | 531.946 | -195.1123 | 3.038 |  | 552.498 | 110.1578
532.039 | -43.91 | 3.038 | 532.039 | -195.3213402 | 3.038 |  | 552.597 | 110.1996
532.139 | -43.846 | 3.038 | 532.139 | -195.0367 | 3.038 |  | 552.697 | 110.1847
532.239 | -43.915 | 3.037 | 532.239 | -195.3435813 | 3.037 |  | 552.797 | 110.1862
532.338 | -43.928 | 3.036 | 532.338 | -195.4014 | 3.036 |  | 552.897 | 110.1333
532.438 | -43.864 | 3.037 | 532.438 | -195.1167 | 3.037 |  | 552.997 | 110.0784
532.538 | -43.822 | 3.036 | 532.538 | -194.9299 | 3.036 |  | 553.096 | 110.0521
532.638 | -43.83 | 3.036 | 532.638 | -194.9654826 | 3.036 |  | 553.196 | 109.9804
532.738 | -43.854 | 3.033 | 532.738 | -195.0722 | 3.033 |  | 553.296 | 109.9433
532.852 | -43.959 | 3.038 | 532.852 | -195.5393 | 3.038 |  | 553.396 | 109.9818
532.939 | -43.776 | 3.035 | 532.939 | -194.7253 | 3.035 |  | 553.496 | 109.8855
533.039 | -43.741 | 3.035 | 533.039 | -194.5696 | 3.035 |  | 553.596 | 109.9055
533.137 | -43.658 | 3.034 | 533.137 | -194.2004 | 3.034 |  | 553.696 | 109.9193
533.247 | -43.763 | 3.034 | 533.247 | -194.6675 | 3.034 |  | 553.796 | 109.9522
533.34 | -43.718 | 3.034 | 533.34 | -194.4673 | 3.034 |  | 553.896 | 109.982
533.44 | -43.732 | 3.033 | 533.44 | -194.5296 | 3.033 |  | 553.996 | 109.9325
533.545 | -43.733 | 3.033 | 533.545 | -194.534 | 3.033 |  | 554.096 | 109.9067
533.64 | -43.701 | 3.033 | 533.64 | -194.3917 | 3.033 |  | 554.196 | 109.8604
533.739 | -43.682 | 3.029 | 533.739 | -194.3071 | 3.029 |  | 554.295 | 109.7986
533.84 | -43.679 | 3.032 | 533.84 | -194.2938 | 3.032 |  | 554.396 | 109.7534
533.94 | -43.693 | 3.032 | 533.94 | -194.3561 | 3.032 |  | 554.496 | 109.7234
534.04 | -43.611 | 3.032 | 534.04 | -193.9913 | 3.032 |  | 554.597 | 109.727
534.14 | -43.621 | 3.031 | 534.14 | -194.0358 | 3.031 |  | 554.697 | 109.6345
534.24 | -43.553 | 3.031 | 534.24 | -193.7333 | 3.031 |  | 554.796 | 109.6167
534.345 | -43.637 | 3.03 | 534.345 | -194.107 | 3.03 |  | 554.897 | 109.6345
534.44 | -43.435 | 3.031 | 534.44 | -193.2084357 | 3.031 |  | 554.996 | 109.5693
534.539 | -43.475 | 3.03 | 534.539 | -193.3863645 | 3.03 |  | 555.096 | 109.4944
534.644 | -43.575 | 3.029 | 534.644 | -193.8311865 | 3.029 |  | 555.196 | 109.4683
534.739 | -43.564 | 3.028 | 534.739 | -193.7823 | 3.028 |  | 555.295 | 109.4605
534.849 | -43.521 | 3.029 | 534.849 | -193.591 | 3.029 |  | 555.396 | 109.4439
534.938 | -43.571 | 3.029 | 534.938 | -193.8134 | 3.029 |  | 555.495 | 109.4681
535.038 | -43.443 | 3.029 | 535.038 | -193.244 | 3.029 |  | 555.595 | 109.4012
535.139 | -43.477 | 3.028 | 535.139 | -193.3953 | 3.028 |  | 555.695 | 109.4167
535.239 | -43.441 | 3.029 | 535.239 | -193.2351 | 3.029 |  | 555.795 | 109.5051
535.349 | -43.544 | 3.026 | 535.349 | -193.6933 | 3.026 |  | 555.896 | 109.5921
535.44 | -43.489 | 3.028 | 535.44 | -193.4486 | 3.028 |  | 555.995 | 109.5565
535.54 | -43.605 | 3.027 | 535.54 | -193.9646331 | 3.027 |  | 556.096 | 109.5344
535.641 | -43.452 | 3.025 | 535.641 | -193.2841 | 3.025 |  | 556.196 | 109.3949
535.74 | -43.534 | 3.026 | 535.74 | -193.6488 | 3.026 |  | 556.296 | 109.3693
535.839 | -43.501 | 3.027 | 535.839 | -193.502 | 3.027 |  | 556.396 | 109.3745
535.939 | -43.484 | 3.026 | 535.939 | -193.4264 | 3.026 |  | 556.495 | 109.3059
536.04 | -43.551 | 3.026 | 536.04 | -193.7244 | 3.026 |  | 556.596 | 109.2989
536.14 | -43.542 | 3.026 | 536.14 | -193.6844 | 3.026 |  | 556.695 | 109.3304
536.255 | -43.507 | 3.025 | 536.255 | -193.5287 | 3.025 |  | 556.796 | 109.3321
536.34 | -43.481 | 3.025 | 536.34 | -193.4131 | 3.025 |  | 556.896 | 109.2886
536.439 | -43.453 | 3.024 | 536.439 | -193.2885 | 3.024 |  | 556.995 | 109.2612
536.539 | -43.523 | 3.025 | 536.539 | -193.5999 | 3.025 |  | 557.096 | 109.2495
536.64 | -43.51 | 3.027 | 536.64 | -193.5420522 | 3.027 |  | 557.195 | 109.2542
536.74 | -43.562 | 3.024 | 536.74 | -193.7734 | 3.024 |  | 557.295 | 109.2156
536.84 | -43.52 | 3.023 | 536.84 | -193.5865344 | 3.023 |  | 557.395 | 109.1485
536.94 | -43.426 | 3.023 | 536.94 | -193.1684 | 3.023 |  | 557.495 | 109.0462
537.038 | -43.48 | 3.023 | 537.038 | -193.4086056 | 3.023 |  | 557.596 | 109.0076
537.138 | -43.526 | 3.023 | 537.138 | -193.6132 | 3.023 |  | 557.695 | 108.9908
537.239 | -43.361 | 3.023 | 537.239 | -192.8793 | 3.023 |  | 557.796 | 108.9901
537.34 | -43.406 | 3.022 | 537.34 | -193.0794 | 3.022 |  | 557.895 | 109.0283
537.44 | -43.253 | 3.021 | 537.44 | -192.3989 | 3.021 |  | 557.995 | 108.9868
537.54 | -43.317 | 3.021 | 537.54 | -192.6835 | 3.021 |  | 558.095 | 108.9528
537.64 | -43.409 | 3.019 | 537.64 | -193.0928 | 3.019 |  | 558.194 | 108.9211
537.739 | -43.384 | 3.021 | 537.739 | -192.9816 | 3.021 |  | 558.296 | 108.9148
537.839 | -43.33 | 3.02 | 537.839 | -192.7413726 | 3.02 |  | 558.395 | 108.8891
537.94 | -43.372 | 3.02 | 537.94 | -192.9282 | 3.02 |  | 558.496 | 108.8722
538.04 | -43.277 | 3.019 | 538.04 | -192.5056 | 3.019 |  | 558.596 | 108.8619
538.14 | -43.117 | 3.02 | 538.14 | -191.7939 | 3.02 |  | 558.695 | 108.8176
538.24 | -43.248 | 3.018 | 538.24 | -192.3766 | 3.018 |  | 558.796 | 108.7443
538.34 | -43.303 | 3.018 | 538.34 | -192.6213 | 3.018 |  | 558.895 | 108.7071
538.44 | -43.226 | 3.018 | 538.44 | -192.2788 | 3.018 |  | 558.996 | 108.6838
538.539 | -43.246 | 3.017 | 538.539 | -192.3677 | 3.017 |  | 559.095 | 108.6389
538.639 | -43.316 | 3.018 | 538.639 | -192.6791 | 3.018 |  | 559.195 | 108.6754
538.752 | -43.272 | 3.017 | 538.752 | -192.4834 | 3.017 |  | 559.295 | 108.7156
538.845 | -43.19 | 3.017 | 538.845 | -192.1186218 | 3.017 |  | 559.394 | 108.6533
538.939 | -43.335 | 3.017 | 538.939 | -192.7636137 | 3.017 |  | 559.495 | 108.6351
539.038 | -43.079 | 3.016 | 539.038 | -191.6249 | 3.016 |  | 559.594 | 108.5881
539.139 | -43.239 | 3.016 | 539.139 | -192.3366 | 3.016 |  | 559.694 | 108.5781
539.239 | -43.245 | 3.016 | 539.239 | -192.3632739 | 3.016 |  | 559.795 | 108.4788
539.339 | -43.21 | 3.015 | 539.339 | -192.2075862 | 3.015 |  | 559.894 | 108.4638
539.452 | -43.24 | 3.016 | 539.452 | -192.3410328 | 3.016 |  | 559.996 | 108.4712
539.539 | -43.15 | 3.016 | 539.539 | -191.940693 | 3.016 |  | 560.095 | 108.4641
539.64 | -43.216 | 3.015 | 539.64 | -192.2343 | 3.015 |  | 560.195 | 108.499
539.74 | -43.272 | 3.014 | 539.74 | -192.4834 | 3.014 |  | 560.295 | 108.4458
539.84 | -43.224 | 3.014 | 539.84 | -192.2699 | 3.014 |  | 560.395 | 108.4224
539.94 | -43.237 | 3.013 | 539.94 | -192.3277 | 3.013 |  | 560.495 | 108.4191
540.04 | -42.988 | 3.013 | 540.04 | -191.2201 | 3.013 |  | 560.594 | 108.4199
540.14 | -43.179 | 3.013 | 540.14 | -192.0697 | 3.013 |  | 560.695 | 108.3571
540.24 | -43.124 | 3.013 | 540.24 | -191.825 | 3.013 |  | 560.795 | 108.2845
540.34 | -43.152 | 3.012 | 540.34 | -191.9496 | 3.012 |  | 560.895 | 108.2154
540.44 | -43.164 | 3.013 | 540.44 | -192.003 | 3.013 |  | 560.995 | 108.2266
540.539 | -43.282 | 3.011 | 540.539 | -192.5279 | 3.011 |  | 561.094 | 108.2732
540.64 | -43.241 | 3.011 | 540.64 | -192.3455 | 3.011 |  | 561.195 | 108.3172
540.753 | -43.246 | 3.011 | 540.753 | -192.3677 | 3.011 |  | 561.294 | 108.307
540.84 | -43.212 | 3.011 | 540.84 | -192.2165 | 3.011 |  | 561.394 | 108.3194
540.945 | -43.189 | 3.01 | 540.945 | -192.1142 | 3.01 |  | 561.495 | 108.3237
541.047 | -43.152 | 3.011 | 541.047 | -191.9496 | 3.011 |  | 561.594 | 108.281
541.14 | -43.166 | 3.009 | 541.14 | -192.0119 | 3.009 |  | 561.695 | 108.1811
541.24 | -43.005 | 3.009 | 541.24 | -191.2957011 | 3.009 |  | 561.794 | 108.188
541.339 | -42.923 | 3.008 | 541.339 | -190.9309 | 3.008 |  | 561.894 | 108.103
541.44 | -43.133 | 3.007 | 541.44 | -191.8651 | 3.007 |  | 561.994 | 108.0433
541.539 | -43.063 | 3.008 | 541.539 | -191.5537 | 3.008 |  | 562.094 | 108.0306
541.639 | -43.001 | 3.008 | 541.639 | -191.2779 | 3.008 |  | 562.195 | 108.0122
541.74 | -43.091 | 3.007 | 541.74 | -191.6782 | 3.007 |  | 562.294 | 108.0436
541.848 | -42.913 | 3.007 | 541.848 | -190.8865 | 3.007 |  | 562.396 | 108.0267
541.939 | -42.914 | 3.007 | 541.939 | -190.8909 | 3.007 |  | 562.495 | 108.0061
542.038 | -42.988 | 3.007 | 542.038 | -191.2201 | 3.007 |  | 562.595 | 107.9701
542.139 | -43.043 | 3.006 | 542.139 | -191.4647 | 3.006 |  | 562.695 | 107.9095
542.24 | -42.869 | 3.006 | 542.24 | -190.6907 | 3.006 |  | 562.795 | 107.8981
542.351 | -42.926 | 3.003 | 542.351 | -190.9443 | 3.003 |  | 562.895 | 107.8356
542.439 | -43.008 | 3.006 | 542.439 | -191.309 | 3.006 |  | 562.994 | 107.7225
542.539 | -42.999 | 3.005 | 542.539 | -191.269 | 3.005 |  | 563.094 | 107.689
542.644 | -42.972 | 3.004 | 542.644 | -191.1489 | 3.004 |  | 563.194 | 107.7358
542.74 | -42.973 | 3.004 | 542.74 | -191.1534 | 3.004 |  | 563.294 | 107.7489
542.839 | -42.988 | 3.004 | 542.839 | -191.2201 | 3.004 |  | 563.394 | 107.7503
542.944 | -42.843 | 3.003 | 542.944 | -190.5751 | 3.003 |  | 563.493 | 107.7633
543.039 | -43.023 | 3.003 | 543.039 | -191.3758 | 3.003 |  | 563.594 | 107.6922
543.139 | -42.849 | 3.002 | 543.139 | -190.6018 | 3.002 |  | 563.694 | 107.6401
543.24 | -43.028 | 3.003 | 543.24 | -191.398 | 3.003 |  | 563.794 | 107.6315
543.34 | -42.865 | 3.007 | 543.34 | -190.6729503 | 3.007 |  | 563.895 | 107.5594
543.44 | -42.915 | 3 | 543.44 | -190.8953613 | 3 |  | 563.995 | 107.583
543.54 | -42.769 | 3.001 | 543.54 | -190.2459 | 3.001 |  | 564.095 | 107.487
543.64 | -42.921 | 3.001 | 543.64 | -190.9221 | 3.001 |  | 564.194 | 107.4532
543.74 | -42.743 | 3.001 | 543.74 | -190.1303 | 3.001 |  | 564.294 | 107.3959
543.839 | -42.948 | 3 | 543.839 | -191.0422 | 3 |  | 564.394 | 107.4075
543.939 | -42.843 | 2.999 | 543.939 | -190.5751 | 2.999 |  | 564.494 | 107.4216
544.039 | -42.801 | 2.999 | 544.039 | -190.3883 | 2.999 |  | 564.595 | 107.4609
544.138 | -42.918 | 3 | 544.138 | -190.9087 | 3 |  | 564.694 | 107.4604
544.238 | -42.83 | 2.999 | 544.238 | -190.5172626 | 2.999 |  | 564.794 | 107.3462
544.34 | -42.877 | 3.002 | 544.34 | -190.7263 | 3.002 |  | 564.894 | 107.3453
544.439 | -42.816 | 2.998 | 544.439 | -190.455 | 2.998 |  | 564.994 | 107.3837
544.54 | -42.661 | 2.998 | 544.54 | -189.7655 | 2.998 |  | 565.094 | 107.3957
544.653 | -42.778 | 2.998 | 544.653 | -190.286 | 2.998 |  | 565.193 | 107.3509
544.739 | -42.833 | 2.997 | 544.739 | -190.5306 | 2.997 |  | 565.294 | 107.2747
544.839 | -42.713 | 2.996 | 544.839 | -189.9968 | 2.996 |  | 565.394 | 107.2088
544.939 | -42.733 | 2.998 | 544.939 | -190.0858 | 2.998 |  | 565.494 | 107.1058
545.038 | -42.698 | 2.996 | 545.038 | -189.9301 | 2.996 |  | 565.594 | 107.0694
545.139 | -42.635 | 2.996 | 545.139 | -189.6498597 | 2.996 |  | 565.694 | 107.0511
545.239 | -42.682 | 2.996 | 545.239 | -189.8589 | 2.996 |  | 565.794 | 106.9954
545.339 | -42.587 | 2.994 | 545.339 | -189.4363 | 2.994 |  | 565.894 | 106.9089
545.447 | -42.669 | 2.995 | 545.447 | -189.8011 | 2.995 |  | 565.994 | 106.8348
545.542 | -42.65 | 2.995 | 545.542 | -189.716583 | 2.995 |  | 566.095 | 106.8073
545.649 | -42.672 | 2.994 | 545.649 | -189.8144 | 2.994 |  | 566.195 | 106.837
545.745 | -42.634 | 2.994 | 545.745 | -189.6454 | 2.994 |  | 566.296 | 106.8451
545.839 | -42.642 | 2.994 | 545.839 | -189.681 | 2.994 |  | 566.395 | 106.8137
545.939 | -42.629 | 2.994 | 545.939 | -189.6232 | 2.994 |  | 566.494 | 106.8555
546.046 | -42.814 | 2.992 | 546.046 | -190.4461 | 2.992 |  | 566.594 | 106.8334
546.151 | -42.65 | 2.992 | 546.151 | -189.716583 | 2.992 |  | 566.694 | 106.8124
546.24 | -42.723 | 2.992 | 546.24 | -190.0413 | 2.992 |  | 566.794 | 106.7559
546.34 | -42.647 | 2.994 | 546.34 | -189.7032 | 2.994 |  | 566.894 | 106.7874
546.44 | -42.651 | 2.991 | 546.44 | -189.721 | 2.991 |  | 566.993 | 106.7643
546.543 | -42.716 | 2.991 | 546.543 | -190.0102 | 2.991 |  | 567.093 | 106.7472
546.64 | -42.544 | 2.991 | 546.64 | -189.2451 | 2.991 |  | 567.193 | 106.6887
546.739 | -42.689 | 2.99 | 546.739 | -189.8901 | 2.99 |  | 567.293 | 106.6877
546.84 | -42.636 | 2.991 | 546.84 | -189.6543 | 2.991 |  | 567.393 | 106.6732
546.939 | -42.701 | 2.99 | 546.939 | -189.9434 | 2.99 |  | 567.493 | 106.662
547.04 | -42.628 | 2.99 | 547.04 | -189.6187 | 2.99 |  | 567.593 | 106.6656
547.14 | -42.658 | 2.987 | 547.14 | -189.7522 | 2.987 |  | 567.693 | 106.5759
547.24 | -42.546 | 2.988 | 547.24 | -189.254 | 2.988 |  | 567.794 | 106.5006
547.34 | -42.61 | 2.988 | 547.34 | -189.5386542 | 2.988 |  | 567.894 | 106.5225
547.439 | -42.743 | 2.988 | 547.439 | -190.1303 | 2.988 |  | 567.994 | 106.5027
547.552 | -42.653 | 2.987 | 547.552 | -189.7299 | 2.987 |  | 568.094 | 106.4858
547.64 | -42.544 | 2.987 | 547.64 | -189.2451 | 2.987 |  | 568.193 | 106.4346
547.745 | -42.726 | 2.986 | 547.745 | -190.0546 | 2.986 |  | 568.293 | 106.4592
547.84 | -42.665 | 2.988 | 547.84 | -189.7833063 | 2.988 |  | 568.393 | 106.4252
547.939 | -42.654 | 2.986 | 547.939 | -189.7344 | 2.986 |  | 568.494 | 106.449
548.039 | -42.675 | 2.986 | 548.039 | -189.8277885 | 2.986 |  | 568.594 | 106.4302
548.14 | -42.53 | 2.985 | 548.14 | -189.1827966 | 2.985 |  | 568.693 | 106.4009
548.24 | -42.375 | 2.985 | 548.24 | -188.4933225 | 2.985 |  | 568.793 | 106.4047
548.351 | -42.446 | 2.985 | 548.351 | -188.8091 | 2.985 |  | 568.893 | 106.4373
548.444 | -42.458 | 2.984 | 548.444 | -188.8625 | 2.984 |  | 568.993 | 106.3961
548.54 | -42.594 | 2.984 | 548.54 | -189.4675 | 2.984 |  | 569.093 | 106.3514
548.64 | -42.538 | 2.984 | 548.64 | -189.2184 | 2.984 |  | 569.192 | 106.2952
548.74 | -42.527 | 2.983 | 548.74 | -189.1695 | 2.983 |  | 569.293 | 106.3356
548.845 | -42.48 | 2.984 | 548.845 | -188.9603856 | 2.984 |  | 569.392 | 106.3461
548.94 | -42.484 | 2.982 | 548.94 | -188.9782 | 2.982 |  | 569.492 | 106.3249
549.038 | -42.435 | 2.982 | 549.038 | -188.7602157 | 2.982 |  | 569.592 | 106.2984
549.139 | -42.423 | 2.979 | 549.139 | -188.7068 | 2.979 |  | 569.692 | 106.2327
549.239 | -42.43 | 2.98 | 549.239 | -188.7379746 | 2.98 |  | 569.793 | 106.2037
549.34 | -42.357 | 2.981 | 549.34 | -188.4133 | 2.981 |  | 569.892 | 106.1421
549.44 | -42.478 | 2.981 | 549.44 | -188.9515 | 2.981 |  | 569.993 | 106.1413
549.54 | -42.438 | 2.98 | 549.54 | -188.7736 | 2.98 |  | 570.093 | 106.1596
549.639 | -42.52 | 2.98 | 549.639 | -189.1383144 | 2.98 |  | 570.194 | 106.0683
549.739 | -42.39 | 2.98 | 549.739 | -188.5600458 | 2.98 |  | 570.294 | 106.0388
549.839 | -42.347 | 2.979 | 549.839 | -188.3688 | 2.979 |  | 570.393 | 105.9746
549.94 | -42.431 | 2.979 | 549.94 | -188.7424 | 2.979 |  | 570.494 | 105.9494
550.04 | -42.502 | 2.978 | 550.04 | -189.0582 | 2.978 |  | 570.593 | 105.9291
550.139 | -42.47 | 2.981 | 550.139 | -188.9159034 | 2.981 |  | 570.693 | 105.9528
550.256 | -42.388 | 2.978 | 550.256 | -188.5511 | 2.978 |  | 570.793 | 105.9538
550.34 | -42.375 | 2.977 | 550.34 | -188.4933225 | 2.977 |  | 570.892 | 105.9508
550.44 | -42.404 | 2.977 | 550.44 | -188.6223 | 2.977 |  | 570.993 | 105.9065
550.54 | -42.402 | 2.976 | 550.54 | -188.6134 | 2.976 |  | 571.092 | 105.9197
550.64 | -42.408 | 2.977 | 550.64 | -188.6401 | 2.977 |  | 571.192 | 105.9473
550.741 | -42.432 | 2.975 | 550.741 | -188.7469 | 2.975 |  | 571.292 | 105.8979
550.841 | -42.425 | 2.975 | 550.841 | -188.7157335 | 2.975 |  | 571.392 | 105.8139
550.941 | -42.248 | 2.975 | 550.941 | -187.9284 | 2.975 |  | 571.493 | 105.8222
551.059 | -42.188 | 2.978 | 551.059 | -187.6615 | 2.978 |  | 571.592 | 105.7704
551.141 | -42.399 | 2.976 | 551.141 | -188.6001 | 2.976 |  | 571.693 | 105.7917
551.257 | -42.306 | 2.974 | 551.257 | -188.1864 | 2.974 |  | 571.793 | 105.7827
551.349 | -42.222 | 2.974 | 551.349 | -187.8127 | 2.974 |  | 571.893 | 105.8412
551.44 | -42.175 | 2.973 | 551.44 | -187.6036785 | 2.973 |  | 571.993 | 105.7679
551.54 | -42.279 | 2.973 | 551.54 | -188.0663 | 2.973 |  | 572.092 | 105.7636
551.64 | -42.204 | 2.973 | 551.64 | -187.7327 | 2.973 |  | 572.193 | 105.754
551.753 | -42.268 | 2.972 | 551.753 | -188.0174 | 2.972 |  | 572.292 | 105.7573
551.84 | -42.167 | 2.972 | 551.84 | -187.5681 | 2.972 |  | 572.393 | 105.7394
551.94 | -42.264 | 2.972 | 551.94 | -187.9996 | 2.972 |  | 572.493 | 105.7762
552.041 | -42.197 | 2.965 | 552.041 | -187.7015 | 2.965 |  | 572.592 | 105.7436
552.14 | -42.251 | 2.971 | 552.14 | -187.9417 | 2.971 |  | 572.693 | 105.6438
552.241 | -42.067 | 2.97 | 552.241 | -187.1233 | 2.97 |  | 572.792 | 105.6656
552.358 | -42.166 | 2.97 | 552.358 | -187.5636 | 2.97 |  | 572.892 | 105.6672
552.441 | -42.273 | 2.97 | 552.441 | -188.0396 | 2.97 |  | 572.992 | 105.6535
552.541 | -42.137 | 2.969 | 552.541 | -187.4346 | 2.969 |  | 573.091 | 105.6081
552.641 | -42.17 | 2.968 | 552.641 | -187.5814374 | 2.968 |  | 573.192 | 105.6012
552.741 | -42.188 | 2.968 | 552.741 | -187.6615 | 2.968 |  | 573.291 | 105.628
552.841 | -42.207 | 2.968 | 552.841 | -187.746 | 2.968 |  | 573.392 | 105.5308
552.943 | -42.224 | 2.966 | 552.943 | -187.8216 | 2.966 |  | 573.491 | 105.5176
553.044 | -42.194 | 2.968 | 553.044 | -187.6882 | 2.968 |  | 573.591 | 105.4981
553.142 | -41.992 | 2.967 | 553.142 | -186.7897 | 2.967 |  | 573.692 | 105.4646
553.24 | -42.13 | 2.966 | 553.24 | -187.4035086 | 2.966 |  | 573.791 | 105.4584
553.34 | -42.192 | 2.966 | 553.34 | -187.6793 | 2.966 |  | 573.893 | 105.4685
553.44 | -42.139 | 2.966 | 553.44 | -187.4435 | 2.966 |  | 573.992 | 105.4694
553.556 | -42.11 | 2.966 | 553.556 | -187.3145442 | 2.966 |  | 574.093 | 105.475
553.64 | -42.174 | 2.965 | 553.64 | -187.5992 | 2.965 |  | 574.193 | 105.469
553.744 | -41.997 | 2.965 | 553.744 | -186.8119 | 2.965 |  | 574.292 | 105.4217
553.84 | -42.201 | 2.964 | 553.84 | -187.7193 | 2.964 |  | 574.393 | 105.3101
553.941 | -42.127 | 2.966 | 553.941 | -187.3902 | 2.966 |  | 574.492 | 105.3728
554.041 | -42.136 | 2.964 | 554.041 | -187.4302 | 2.964 |  | 574.593 | 105.3553
554.153 | -42.159 | 2.963 | 554.153 | -187.5325 | 2.963 |  | 574.692 | 105.3546
554.241 | -42.142 | 2.963 | 554.241 | -187.4569 | 2.963 |  | 574.792 | 105.3442
554.341 | -42.147 | 2.962 | 554.341 | -187.4791 | 2.962 |  | 574.893 | 105.2665
554.441 | -42.179 | 2.962 | 554.441 | -187.6215 | 2.962 |  | 574.992 | 105.2519
554.541 | -42.023 | 2.962 | 554.541 | -186.9275 | 2.962 |  | 575.093 | 105.2684
554.641 | -41.899 | 2.96 | 554.641 | -186.376 | 2.96 |  | 575.192 | 105.284
554.741 | -42.046 | 2.96 | 554.741 | -187.0299 | 2.96 |  | 575.292 | 105.2879
554.84 | -42.076 | 2.961 | 554.84 | -187.1633 | 2.961 |  | 575.392 | 105.2392
554.954 | -42.168 | 2.961 | 554.954 | -187.5725 | 2.961 |  | 575.491 | 105.235
555.041 | -41.987 | 2.959 | 555.041 | -186.7674 | 2.959 |  | 575.593 | 105.2392
555.14 | -42.114 | 2.959 | 555.14 | -187.3323 | 2.959 |  | 575.692 | 105.1573
555.24 | -42.045 | 2.958 | 555.24 | -187.0254099 | 2.958 |  | 575.792 | 105.1468
555.34 | -42.075 | 2.958 | 555.34 | -187.1588565 | 2.958 |  | 575.892 | 105.1049
555.449 | -42.009 | 2.958 | 555.449 | -186.8653 | 2.958 |  | 575.991 | 104.9455
555.543 | -42.008 | 2.958 | 555.543 | -186.8608 | 2.958 |  | 576.092 | 104.9104
555.64 | -41.99 | 2.957 | 555.64 | -186.7807578 | 2.957 |  | 576.191 | 104.892
555.74 | -41.929 | 2.956 | 555.74 | -186.5094 | 2.956 |  | 576.292 | 104.8853
555.86 | -41.981 | 2.955 | 555.86 | -186.7407 | 2.955 |  | 576.392 | 104.8832
555.959 | -41.945 | 2.954 | 555.959 | -186.5805879 | 2.954 |  | 576.491 | 104.9004
556.04 | -41.911 | 2.956 | 556.04 | -186.4293 | 2.956 |  | 576.592 | 104.8651
556.14 | -41.934 | 2.955 | 556.14 | -186.5317 | 2.955 |  | 576.691 | 104.8459
556.241 | -41.794 | 2.955 | 556.241 | -185.9089 | 2.955 |  | 576.792 | 104.8334
556.34 | -41.86 | 2.954 | 556.34 | -186.2024892 | 2.954 |  | 576.891 | 104.8352
556.44 | -41.845 | 2.953 | 556.44 | -186.1357659 | 2.953 |  | 576.991 | 104.8369
556.54 | -41.798 | 2.953 | 556.54 | -185.9267 | 2.953 |  | 577.091 | 104.8156
556.64 | -41.954 | 2.953 | 556.64 | -186.6206 | 2.953 |  | 577.19 | 104.7427
556.74 | -41.72 | 2.953 | 556.74 | -185.5797384 | 2.953 |  | 577.291 | 104.6978
556.841 | -41.901 | 2.957 | 556.841 | -186.3849 | 2.957 |  | 577.39 | 104.7146
556.955 | -41.762 | 2.952 | 556.955 | -185.7666 | 2.952 |  | 577.49 | 104.7434
557.041 | -41.754 | 2.951 | 557.041 | -185.731 | 2.951 |  | 577.591 | 104.7458
557.147 | -41.865 | 2.951 | 557.147 | -186.2247303 | 2.951 |  | 577.691 | 104.6307
557.241 | -41.864 | 2.951 | 557.241 | -186.2203 | 2.951 |  | 577.792 | 104.5381
557.341 | -41.827 | 2.95 | 557.341 | -186.0557 | 2.95 |  | 577.891 | 104.5733
557.44 | -41.873 | 2.949 | 557.44 | -186.2603 | 2.949 |  | 577.992 | 104.5965
557.541 | -41.801 | 2.949 | 557.541 | -185.94 | 2.949 |  | 578.092 | 104.5447
557.64 | -41.751 | 2.949 | 557.64 | -185.7176 | 2.949 |  | 578.192 | 104.5474
557.74 | -41.794 | 2.949 | 557.74 | -185.9089 | 2.949 |  | 578.292 | 104.4265
557.841 | -41.772 | 2.946 | 557.841 | -185.811 | 2.946 |  | 578.391 | 104.3889
557.94 | -41.868 | 2.948 | 557.94 | -186.2381 | 2.948 |  | 578.492 | 104.3907
558.04 | -41.774 | 2.947 | 558.04 | -185.8199 | 2.947 |  | 578.591 | 104.3571
558.14 | -41.756 | 2.947 | 558.14 | -185.7399 | 2.947 |  | 578.691 | 104.3122
558.241 | -41.817 | 2.947 | 558.241 | -186.0112 | 2.947 |  | 578.791 | 104.2215
558.346 | -41.869 | 2.946 | 558.346 | -186.2425 | 2.946 |  | 578.891 | 104.2337
558.454 | -41.764 | 2.946 | 558.454 | -185.7755 | 2.946 |  | 578.991 | 104.1902
558.539 | -41.783 | 2.945 | 558.539 | -185.86 | 2.945 |  | 579.09 | 104.2296
558.639 | -41.662 | 2.945 | 558.639 | -185.3217 | 2.945 |  | 579.191 | 104.1423
558.739 | -41.744 | 2.947 | 558.739 | -185.6865 | 2.947 |  | 579.291 | 104.0941
558.839 | -41.769 | 2.944 | 558.839 | -185.7977 | 2.944 |  | 579.391 | 104.0797
558.956 | -41.504 | 2.944 | 558.956 | -184.6189 | 2.944 |  | 579.492 | 104.0837
559.046 | -41.7 | 2.943 | 559.046 | -185.490774 | 2.943 |  | 579.591 | 104.0263
559.139 | -41.686 | 2.943 | 559.139 | -185.4285 | 2.943 |  | 579.692 | 104.0734
559.252 | -41.762 | 2.942 | 559.252 | -185.7666 | 2.942 |  | 579.791 | 104.1267
559.339 | -41.564 | 2.942 | 559.339 | -184.8858 | 2.942 |  | 579.891 | 104.0142
559.446 | -41.571 | 2.942 | 559.446 | -184.917 | 2.942 |  | 579.991 | 103.9223
559.539 | -41.603 | 2.941 | 559.539 | -185.0593 | 2.941 |  | 580.091 | 103.9092
559.64 | -41.67 | 2.942 | 559.64 | -185.3573274 | 2.942 |  | 580.192 | 103.9131
559.75 | -41.682 | 2.941 | 559.75 | -185.4107 | 2.941 |  | 580.291 | 103.9123
559.839 | -41.593 | 2.94 | 559.839 | -185.0148 | 2.94 |  | 580.391 | 103.8685
559.94 | -41.649 | 2.939 | 559.94 | -185.2639 | 2.939 |  | 580.491 | 103.8327
560.04 | -41.525 | 2.939 | 560.04 | -184.7123355 | 2.939 |  | 580.591 | 103.8015
560.14 | -41.605 | 2.939 | 560.14 | -185.0681931 | 2.939 |  | 580.691 | 103.731
560.239 | -41.362 | 2.939 | 560.239 | -183.9873 | 2.939 |  | 580.79 | 103.6844
560.339 | -41.527 | 2.939 | 560.339 | -184.7212 | 2.939 |  | 580.89 | 103.6449
560.44 | -41.53 | 2.938 | 560.44 | -184.7345766 | 2.938 |  | 580.99 | 103.6333
560.539 | -41.487 | 2.938 | 560.539 | -184.5433 | 2.938 |  | 581.09 | 103.6715
560.639 | -41.453 | 2.937 | 560.639 | -184.3921 | 2.937 |  | 581.19 | 103.6539
560.739 | -41.466 | 2.934 | 560.739 | -184.4499 | 2.934 |  | 581.29 | 103.6491
560.839 | -41.447 | 2.936 | 560.839 | -184.3654 | 2.936 |  | 581.39 | 103.5997
560.939 | -41.388 | 2.935 | 560.939 | -184.1029 | 2.935 |  | 581.49 | 103.5593
561.039 | -41.493 | 2.935 | 561.039 | -184.57 | 2.935 |  | 581.59 | 103.478
561.139 | -41.554 | 2.935 | 561.139 | -184.8413 | 2.935 |  | 581.691 | 103.4622
561.238 | -41.405 | 2.933 | 561.238 | -184.1785491 | 2.933 |  | 581.791 | 103.405
561.339 | -41.453 | 2.933 | 561.339 | -184.3921 | 2.933 |  | 581.892 | 103.3798
561.46 | -41.386 | 2.933 | 561.46 | -184.094 | 2.933 |  | 581.992 | 103.4025
561.539 | -41.307 | 2.933 | 561.539 | -183.7426 | 2.933 |  | 582.091 | 103.3832
561.64 | -41.261 | 2.934 | 561.64 | -183.538 | 2.934 |  | 582.191 | 103.3593
561.74 | -41.394 | 2.931 | 561.74 | -184.1296 | 2.931 |  | 582.291 | 103.3417
561.84 | -41.378 | 2.931 | 561.84 | -184.0584 | 2.931 |  | 582.391 | 103.3536
561.939 | -41.418 | 2.931 | 561.939 | -184.2364 | 2.931 |  | 582.491 | 103.3271
562.04 | -41.378 | 2.93 | 562.04 | -184.0584 | 2.93 |  | 582.59 | 103.2872
562.14 | -41.321 | 2.93 | 562.14 | -183.8049 | 2.93 |  | 582.69 | 103.3087
562.24 | -41.309 | 2.928 | 562.24 | -183.7515 | 2.928 |  | 582.79 | 103.263
562.34 | -41.3 | 2.929 | 562.34 | -183.711486 | 2.929 |  | 582.89 | 103.2111
562.44 | -41.347 | 2.929 | 562.44 | -183.9206 | 2.929 |  | 582.99 | 103.1748
562.54 | -41.332 | 2.93 | 562.54 | -183.8538 | 2.93 |  | 583.09 | 103.1694
562.64 | -41.275 | 2.93 | 562.64 | -183.6002805 | 2.93 |  | 583.191 | 103.1402
562.74 | -41.382 | 2.927 | 562.74 | -184.0762 | 2.927 |  | 583.29 | 103.0564
562.84 | -41.259 | 2.927 | 562.84 | -183.5291 | 2.927 |  | 583.391 | 103.0605
562.939 | -41.387 | 2.927 | 562.939 | -184.0985 | 2.927 |  | 583.491 | 103.0224
563.04 | -41.274 | 2.926 | 563.04 | -183.5958 | 2.926 |  | 583.591 | 103.0357
563.14 | -41.144 | 2.926 | 563.14 | -183.0176 | 2.926 |  | 583.691 | 102.9533
563.239 | -41.291 | 2.925 | 563.239 | -183.6715 | 2.925 |  | 583.79 | 102.9233
563.339 | -41.125 | 2.925 | 563.339 | -182.9330475 | 2.925 |  | 583.89 | 102.8806
563.439 | -41.253 | 2.924 | 563.439 | -183.5024 | 2.924 |  | 583.99 | 102.8687
563.553 | -41.348 | 2.924 | 563.553 | -183.925 | 2.924 |  | 584.091 | 102.8715
563.642 | -41.184 | 2.924 | 563.642 | -183.1955 | 2.924 |  | 584.191 | 102.8028
563.739 | -41.11 | 2.923 | 563.739 | -182.8663242 | 2.923 |  | 584.29 | 102.7809
563.839 | -41.208 | 2.923 | 563.839 | -183.3022 | 2.923 |  | 584.391 | 102.7642
563.939 | -41.271 | 2.922 | 563.939 | -183.5825 | 2.922 |  | 584.49 | 102.7028
564.062 | -41.316 | 2.922 | 564.062 | -183.7827 | 2.922 |  | 584.59 | 102.6783
564.139 | -41.116 | 2.921 | 564.139 | -182.893 | 2.921 |  | 584.69 | 102.677
564.239 | -41.271 | 2.921 | 564.239 | -183.5825 | 2.921 |  | 584.789 | 102.6429
564.339 | -41.116 | 2.92 | 564.339 | -182.893 | 2.92 |  | 584.89 | 102.6022
564.448 | -41.158 | 2.919 | 564.448 | -183.0798 | 2.919 |  | 584.989 | 102.5551
564.539 | -41.126 | 2.918 | 564.539 | -182.9375 | 2.918 |  | 585.09 | 102.4819
564.64 | -41.346 | 2.92 | 564.64 | -183.9161 | 2.92 |  | 585.189 | 102.4398
564.739 | -41.139 | 2.918 | 564.739 | -182.9953 | 2.918 |  | 585.289 | 102.482
564.839 | -41.148 | 2.918 | 564.839 | -183.0354 | 2.918 |  | 585.39 | 102.4193
564.939 | -41.179 | 2.918 | 564.939 | -183.1733 | 2.918 |  | 585.489 | 102.2517
565.039 | -41.255 | 2.917 | 565.039 | -183.5113161 | 2.917 |  | 585.591 | 102.2245
565.147 | -41.231 | 2.917 | 565.147 | -183.4046 | 2.917 |  | 585.69 | 102.2514
565.244 | -41.023 | 2.916 | 565.244 | -182.4793 | 2.916 |  | 585.791 | 102.1434
565.339 | -41.123 | 2.916 | 565.339 | -182.9242 | 2.916 |  | 585.891 | 102.07
565.439 | -41.116 | 2.916 | 565.439 | -182.893 | 2.916 |  | 585.99 | 102.0558
565.539 | -41.136 | 2.916 | 565.539 | -182.982 | 2.916 |  | 586.091 | 102.084
565.64 | -41.188 | 2.914 | 565.64 | -183.2133 | 2.914 |  | 586.19 | 102.0416
565.74 | -41.088 | 2.914 | 565.74 | -182.7685 | 2.914 |  | 586.29 | 102.0228
565.84 | -41.167 | 2.913 | 565.84 | -183.1199 | 2.913 |  | 586.39 | 101.9437
565.939 | -41.265 | 2.913 | 565.939 | -183.5557983 | 2.913 |  | 586.49 | 101.9615
566.04 | -41.153 | 2.912 | 566.04 | -183.0576 | 2.912 |  | 586.591 | 102.0203
566.139 | -41.155 | 2.912 | 566.139 | -183.0664941 | 2.912 |  | 586.69 | 102.018
566.249 | -40.96 | 2.912 | 566.249 | -182.1990912 | 2.912 |  | 586.79 | 102.0557
566.339 | -41.132 | 2.911 | 566.339 | -182.9642 | 2.911 |  | 586.891 | 102.1015
566.44 | -40.985 | 2.91 | 566.44 | -182.3102967 | 2.91 |  | 586.991 | 102.0373
566.539 | -41.115 | 2.912 | 566.539 | -182.8885653 | 2.912 |  | 587.091 | 101.9312
566.639 | -40.89 | 2.91 | 566.639 | -181.8877158 | 2.91 |  | 587.19 | 101.901
566.739 | -41.005 | 2.909 | 566.739 | -182.3992611 | 2.909 |  | 587.291 | 101.8984
566.839 | -41.023 | 2.909 | 566.839 | -182.4793 | 2.909 |  | 587.39 | 101.8716
566.939 | -41.132 | 2.908 | 566.939 | -182.9642 | 2.908 |  | 587.49 | 101.8116
567.04 | -41.331 | 2.908 | 567.04 | -183.8494 | 2.908 |  | 587.59 | 101.7497
567.139 | -41.037 | 2.907 | 567.139 | -182.5416 | 2.907 |  | 587.689 | 101.7813
567.239 | -41.011 | 2.907 | 567.239 | -182.426 | 2.907 |  | 587.79 | 101.687
567.351 | -40.869 | 2.905 | 567.351 | -181.7943 | 2.905 |  | 587.889 | 101.6969
567.439 | -40.957 | 2.907 | 567.439 | -182.1857 | 2.907 |  | 587.99 | 101.6611
567.539 | -40.911 | 2.905 | 567.539 | -181.9811 | 2.905 |  | 588.09 | 101.5966
567.649 | -41.072 | 2.905 | 567.649 | -182.6973 | 2.905 |  | 588.189 | 101.5696
567.739 | -41.028 | 2.905 | 567.739 | -182.5016 | 2.905 |  | 588.29 | 101.544
567.84 | -41.04 | 2.904 | 567.84 | -182.5549488 | 2.904 |  | 588.389 | 101.513
567.94 | -41.047 | 2.904 | 567.94 | -182.5861 | 2.904 |  | 588.49 | 101.5182
568.04 | -40.946 | 2.903 | 568.04 | -182.1368 | 2.903 |  | 588.589 | 101.5112
568.14 | -40.957 | 2.902 | 568.14 | -182.1857 | 2.902 |  | 588.689 | 101.4511
568.241 | -40.978 | 2.902 | 568.241 | -182.2792 | 2.902 |  | 588.789 | 101.4187
568.34 | -40.94 | 2.904 | 568.34 | -182.1101268 | 2.904 |  | 588.889 | 101.3613
568.441 | -40.95 | 2.9 | 568.441 | -182.154609 | 2.9 |  | 588.99 | 101.2967
568.555 | -40.925 | 2.901 | 568.555 | -182.0434035 | 2.901 |  | 589.089 | 101.247
568.641 | -40.869 | 2.9 | 568.641 | -181.7943 | 2.9 |  | 589.189 | 101.2092
568.744 | -40.847 | 2.9 | 568.744 | -181.6964 | 2.9 |  | 589.29 | 101.1925
568.843 | -40.769 | 2.899 | 568.843 | -181.3495 | 2.899 |  | 589.389 | 101.1885
568.941 | -40.744 | 2.898 | 568.941 | -181.2383 | 2.898 |  | 589.49 | 101.144
569.04 | -40.828 | 2.897 | 569.04 | -181.6119 | 2.897 |  | 589.589 | 101.1432
569.141 | -40.704 | 2.898 | 569.141 | -181.0603 | 2.898 |  | 589.69 | 101.149
569.241 | -40.885 | 2.896 | 569.241 | -181.8654747 | 2.896 |  | 589.79 | 101.126
569.34 | -40.777 | 2.899 | 569.34 | -181.3851 | 2.899 |  | 589.889 | 101.1502
569.441 | -40.781 | 2.898 | 569.441 | -181.4029 | 2.898 |  | 589.99 | 101.0366
569.54 | -40.72 | 2.896 | 569.54 | -181.1315184 | 2.896 |  | 590.089 | 101.0067
569.64 | -40.739 | 2.895 | 569.64 | -181.216 | 2.895 |  | 590.19 | 100.9963
569.749 | -40.906 | 2.894 | 569.749 | -181.9589 | 2.894 |  | 590.289 | 100.9539
569.841 | -40.877 | 2.894 | 569.841 | -181.8299 | 2.894 |  | 590.39 | 100.9765
569.941 | -40.781 | 2.892 | 569.941 | -181.4029 | 2.892 |  | 590.491 | 100.884
570.04 | -40.724 | 2.893 | 570.04 | -181.1493 | 2.893 |  | 590.59 | 100.7957
570.14 | -40.714 | 2.892 | 570.14 | -181.1048 | 2.892 |  | 590.691 | 100.8259
570.249 | -40.659 | 2.892 | 570.249 | -180.8602 | 2.892 |  | 590.79 | 100.8036
570.34 | -40.763 | 2.893 | 570.34 | -181.3228 | 2.893 |  | 590.89 | 100.7322
570.44 | -40.59 | 2.891 | 570.44 | -180.5532498 | 2.891 |  | 590.989 | 100.6333
570.54 | -40.713 | 2.89 | 570.54 | -181.1004 | 2.89 |  | 591.088 | 100.5661
570.646 | -40.623 | 2.889 | 570.646 | -180.7 | 2.889 |  | 591.19 | 100.5802
570.742 | -40.752 | 2.889 | 570.742 | -181.2739 | 2.889 |  | 591.289 | 100.5843
570.84 | -40.647 | 2.888 | 570.84 | -180.8068 | 2.888 |  | 591.389 | 100.6319
570.941 | -40.494 | 2.888 | 570.941 | -180.1262 | 2.888 |  | 591.489 | 100.5905
571.044 | -40.6 | 2.887 | 571.044 | -180.597732 | 2.887 |  | 591.588 | 100.4884
571.14 | -40.597 | 2.887 | 571.14 | -180.5844 | 2.887 |  | 591.689 | 100.5017
571.241 | -40.723 | 2.884 | 571.241 | -181.1449 | 2.884 |  | 591.788 | 100.4696
571.34 | -40.583 | 2.887 | 571.34 | -180.5221 | 2.887 |  | 591.889 | 100.4608
571.44 | -40.738 | 2.885 | 571.44 | -181.2116 | 2.885 |  | 591.989 | 100.4089
571.54 | -40.62 | 2.885 | 571.54 | -180.6866964 | 2.885 |  | 592.089 | 100.4199
571.654 | -40.611 | 2.884 | 571.654 | -180.6467 | 2.884 |  | 592.19 | 100.4104
571.741 | -40.543 | 2.884 | 571.741 | -180.3442 | 2.884 |  | 592.289 | 100.3325
571.84 | -40.598 | 2.883 | 571.84 | -180.5888 | 2.883 |  | 592.39 | 100.2726
571.969 | -40.58 | 2.883 | 571.969 | -180.5087676 | 2.883 |  | 592.489 | 100.2494
572.054 | -40.601 | 2.882 | 572.054 | -180.6022 | 2.882 |  | 592.589 | 100.1501
572.14 | -40.502 | 2.881 | 572.14 | -180.1618 | 2.881 |  | 592.689 | 100.1124
572.241 | -40.656 | 2.882 | 572.241 | -180.8468 | 2.882 |  | 592.788 | 100.1162
572.34 | -40.54 | 2.881 | 572.34 | -180.3308388 | 2.881 |  | 592.889 | 100.0724
572.441 | -40.608 | 2.88 | 572.441 | -180.6333 | 2.88 |  | 592.988 | 99.98921
572.54 | -40.58 | 2.879 | 572.54 | -180.5087676 | 2.879 |  | 593.089 | 99.94611
572.641 | -40.771 | 2.879 | 572.641 | -181.3584 | 2.879 |  | 593.188 | 99.99203
572.74 | -40.48 | 2.879 | 572.74 | -180.0639456 | 2.879 |  | 593.288 | 99.95329
572.84 | -40.59 | 2.878 | 572.84 | -180.5532498 | 2.878 |  | 593.389 | 99.92683
572.941 | -40.626 | 2.877 | 572.941 | -180.7134 | 2.877 |  | 593.488 | 99.93458
573.041 | -40.467 | 2.877 | 573.041 | -180.0061 | 2.877 |  | 593.59 | 99.95772
573.139 | -40.455 | 2.876 | 573.139 | -179.9527401 | 2.876 |  | 593.689 | 99.91872
573.24 | -40.384 | 2.879 | 573.24 | -179.6369 | 2.879 |  | 593.789 | 99.82324
573.34 | -40.495 | 2.875 | 573.34 | -180.1306689 | 2.875 |  | 593.889 | 99.7446
573.44 | -40.607 | 2.875 | 573.44 | -180.6289 | 2.875 |  | 593.989 | 99.73404
573.541 | -40.364 | 2.874 | 573.541 | -179.548 | 2.874 |  | 594.089 | 99.71426
573.64 | -40.331 | 2.874 | 573.64 | -179.4012 | 2.874 |  | 594.188 | 99.71272
573.745 | -40.35 | 2.873 | 573.745 | -179.485677 | 2.873 |  | 594.288 | 99.68231
573.841 | -40.464 | 2.873 | 573.841 | -179.9928 | 2.873 |  | 594.389 | 99.55969
573.96 | -40.344 | 2.872 | 573.96 | -179.459 | 2.872 |  | 594.489 | 99.45872
574.04 | -40.444 | 2.871 | 574.04 | -179.9038 | 2.871 |  | 594.589 | 99.47861
574.141 | -40.485 | 2.875 | 574.141 | -180.0861867 | 2.875 |  | 594.688 | 99.47852
574.241 | -40.396 | 2.871 | 574.241 | -179.6903 | 2.871 |  | 594.789 | 99.40391
574.341 | -40.284 | 2.869 | 574.341 | -179.1921 | 2.869 |  | 594.888 | 99.30236
574.451 | -40.349 | 2.869 | 574.451 | -179.4812 | 2.869 |  | 594.988 | 99.23534
574.541 | -40.288 | 2.869 | 574.541 | -179.2099 | 2.869 |  | 595.088 | 99.22221
574.642 | -40.28 | 2.868 | 574.642 | -179.1743016 | 2.868 |  | 595.187 | 99.25648
574.741 | -40.259 | 2.868 | 574.741 | -179.0809 | 2.868 |  | 595.288 | 99.23183
574.841 | -40.229 | 2.867 | 574.841 | -178.9474 | 2.867 |  | 595.387 | 99.18219
574.941 | -40.299 | 2.866 | 574.941 | -179.2588 | 2.866 |  | 595.487 | 99.14805
575.042 | -40.306 | 2.867 | 575.042 | -179.29 | 2.867 |  | 595.588 | 99.11303
575.154 | -40.277 | 2.866 | 575.154 | -179.161 | 2.866 |  | 595.687 | 99.09171
575.24 | -40.211 | 2.865 | 575.24 | -178.8674 | 2.865 |  | 595.788 | 99.08934
575.34 | -40.18 | 2.864 | 575.34 | -178.7294796 | 2.864 |  | 595.888 | 99.00615
575.44 | -40.184 | 2.863 | 575.44 | -178.7473 | 2.863 |  | 595.988 | 98.94509
575.54 | -40.3 | 2.863 | 575.54 | -179.263266 | 2.863 |  | 596.089 | 98.91379
575.641 | -40.133 | 2.863 | 575.641 | -178.5204 | 2.863 |  | 596.188 | 98.87003
575.74 | -40.118 | 2.862 | 575.74 | -178.4537 | 2.862 |  | 596.289 | 98.86325
575.841 | -40.2 | 2.861 | 575.841 | -178.818444 | 2.861 |  | 596.388 | 98.79202
575.941 | -40.12 | 2.861 | 575.941 | -178.4625864 | 2.861 |  | 596.489 | 98.73542
576.041 | -40.264 | 2.863 | 576.041 | -179.1031 | 2.863 |  | 596.588 | 98.68177
576.14 | -40.355 | 2.862 | 576.14 | -179.5079181 | 2.862 |  | 596.688 | 98.67561
576.24 | -40.193 | 2.859 | 576.24 | -178.7873 | 2.859 |  | 596.788 | 98.66504
576.34 | -40.117 | 2.858 | 576.34 | -178.4492 | 2.858 |  | 596.888 | 98.66071
576.465 | -40.217 | 2.858 | 576.465 | -178.8941 | 2.858 |  | 596.988 | 98.59139
576.547 | -40.202 | 2.857 | 576.547 | -178.8273 | 2.857 |  | 597.087 | 98.53084
576.64 | -40.153 | 2.857 | 576.64 | -178.6094 | 2.857 |  | 597.187 | 98.45741
576.744 | -40.071 | 2.857 | 576.744 | -178.2446 | 2.857 |  | 597.288 | 98.41508
576.841 | -40.156 | 2.855 | 576.841 | -178.6227 | 2.855 |  | 597.388 | 98.41853
576.94 | -40.25 | 2.855 | 576.94 | -179.040855 | 2.855 |  | 597.489 | 98.40803
577.041 | -40.17 | 2.855 | 577.041 | -178.6849974 | 2.855 |  | 597.588 | 98.33638
577.14 | -40.124 | 2.854 | 577.14 | -178.4804 | 2.854 |  | 597.688 | 98.28849
577.24 | -40.133 | 2.853 | 577.24 | -178.5204 | 2.853 |  | 597.788 | 98.19031
577.341 | -40.048 | 2.852 | 577.341 | -178.1423 | 2.852 |  | 597.888 | 98.10778
577.455 | -40.221 | 2.852 | 577.455 | -178.9119 | 2.852 |  | 597.988 | 98.06982
577.54 | -40.11 | 2.851 | 577.54 | -178.4181042 | 2.851 |  | 598.088 | 98.0222
577.645 | -39.937 | 2.851 | 577.645 | -177.6486 | 2.851 |  | 598.188 | 97.97565
577.74 | -40.102 | 2.85 | 577.74 | -178.3825 | 2.85 |  | 598.288 | 97.93962
577.841 | -40.159 | 2.849 | 577.841 | -178.6361 | 2.849 |  | 598.388 | 97.86225
577.941 | -40.105 | 2.85 | 577.941 | -178.3958631 | 2.85 |  | 598.488 | 97.85378
578.041 | -40.068 | 2.851 | 578.041 | -178.2313 | 2.851 |  | 598.588 | 97.82687
578.14 | -40.019 | 2.848 | 578.14 | -178.0133 | 2.848 |  | 598.688 | 97.67662
578.241 | -40.095 | 2.847 | 578.241 | -178.3513809 | 2.847 |  | 598.787 | 97.59822
578.341 | -40.095 | 2.846 | 578.341 | -178.3513809 | 2.846 |  | 598.887 | 97.64545
578.462 | -40.08 | 2.846 | 578.462 | -178.2846576 | 2.846 |  | 598.987 | 97.60078
578.541 | -40.001 | 2.846 | 578.541 | -177.9332 | 2.846 |  | 599.087 | 97.56238
578.642 | -40.099 | 2.844 | 578.642 | -178.3692 | 2.844 |  | 599.187 | 97.55543
578.741 | -40.026 | 2.844 | 578.741 | -178.0445 | 2.844 |  | 599.286 | 97.50298
578.847 | -40.035 | 2.844 | 578.847 | -178.0844877 | 2.844 |  | 599.386 | 97.40324
578.941 | -40.008 | 2.844 | 578.941 | -177.9644 | 2.844 |  | 599.487 | 97.2843
579.04 | -40.008 | 2.842 | 579.04 | -177.9644 | 2.842 |  | 599.587 | 97.20121
579.14 | -40.052 | 2.842 | 579.14 | -178.1601 | 2.842 |  | 599.688 | 97.24153
579.241 | -40.027 | 2.841 | 579.241 | -178.0489 | 2.841 |  | 599.788 | 97.19553
579.34 | -39.999 | 2.841 | 579.34 | -177.9244 | 2.841 |  | 599.888 | 97.10941
579.451 | -39.999 | 2.84 | 579.451 | -177.9244 | 2.84 |  | 599.988 | 97.12313
579.54 | -39.99 | 2.838 | 579.54 | -177.8843178 | 2.838 |  | 600.088 | 97.1786
579.64 | -40.043 | 2.839 | 579.64 | -178.1201 | 2.839 |  | 600.188 | 97.1782
579.744 | -39.932 | 2.838 | 579.744 | -177.6263 | 2.838 |  | 600.288 | 97.09009
579.848 | -40.044 | 2.837 | 579.848 | -178.1245 | 2.837 |  | 600.388 | 97.03971
579.941 | -40.017 | 2.83 | 579.941 | -178.0044 | 2.83 |  | 600.488 | 96.98616
580.041 | -40.045 | 2.836 | 580.041 | -178.1289699 | 2.836 |  | 600.587 | 96.96288
580.141 | -39.874 | 2.835 | 580.141 | -177.3683 | 2.835 |  | 600.687 | 96.97546
580.241 | -39.83 | 2.835 | 580.241 | -177.1726026 | 2.835 |  | 600.787 | 96.93709
580.341 | -39.917 | 2.834 | 580.341 | -177.5596 | 2.834 |  | 600.887 | 96.83208
580.441 | -39.919 | 2.834 | 580.441 | -177.5685 | 2.834 |  | 600.987 | 96.78485
580.541 | -39.801 | 2.834 | 580.541 | -177.0436 | 2.834 |  | 601.086 | 96.72543
580.641 | -39.856 | 2.832 | 580.641 | -177.2883 | 2.832 |  | 601.187 | 96.62302
580.741 | -39.798 | 2.832 | 580.741 | -177.0303 | 2.832 |  | 601.287 | 96.53831
580.841 | -39.736 | 2.834 | 580.841 | -176.7545 | 2.834 |  | 601.388 | 96.47134
580.941 | -40.073 | 2.83 | 580.941 | -178.2535 | 2.83 |  | 601.488 | 96.49761
581.055 | -39.771 | 2.83 | 581.055 | -176.9102 | 2.83 |  | 601.587 | 96.42723
581.14 | -39.75 | 2.829 | 581.14 | -176.816745 | 2.829 |  | 601.688 | 96.36663
581.24 | -39.798 | 2.828 | 581.24 | -177.0303 | 2.828 |  | 601.787 | 96.30881
581.34 | -39.815 | 2.828 | 581.34 | -177.1058793 | 2.828 |  | 601.887 | 96.28539
581.44 | -39.829 | 2.827 | 581.44 | -177.1682 | 2.827 |  | 601.987 | 96.3092
581.54 | -39.606 | 2.825 | 581.54 | -176.1762 | 2.825 |  | 602.087 | 96.30364
581.64 | -39.758 | 2.826 | 581.64 | -176.8523 | 2.826 |  | 602.188 | 96.24028
581.74 | -39.741 | 2.825 | 581.74 | -176.7767 | 2.825 |  | 602.287 | 96.13859
581.84 | -39.728 | 2.822 | 581.84 | -176.7189 | 2.822 |  | 602.387 | 96.05517
581.94 | -39.726 | 2.825 | 581.94 | -176.71 | 2.825 |  | 602.487 | 96.0418
582.04 | -39.547 | 2.823 | 582.04 | -175.9138 | 2.823 |  | 602.587 | 95.97372
582.14 | -39.554 | 2.822 | 582.14 | -175.9449 | 2.822 |  | 602.687 | 95.95241
582.24 | -39.682 | 2.822 | 582.24 | -176.5143 | 2.822 |  | 602.786 | 95.94826
582.34 | -39.587 | 2.821 | 582.34 | -176.0917 | 2.821 |  | 602.886 | 95.79417
582.44 | -39.675 | 2.82 | 582.44 | -176.4831285 | 2.82 |  | 602.986 | 95.76854
582.54 | -39.6 | 2.82 | 582.54 | -176.149512 | 2.82 |  | 603.086 | 95.64
582.642 | -39.596 | 2.819 | 582.642 | -176.1317 | 2.819 |  | 603.186 | 95.62919
582.752 | -39.688 | 2.819 | 582.752 | -176.541 | 2.819 |  | 603.285 | 95.59068
582.84 | -39.569 | 2.821 | 582.84 | -176.0116 | 2.821 |  | 603.386 | 95.52266
582.949 | -39.45 | 2.817 | 582.949 | -175.482279 | 2.817 |  | 603.486 | 95.5163
583.041 | -39.491 | 2.816 | 583.041 | -175.6647 | 2.816 |  | 603.587 | 95.46291
583.141 | -39.507 | 2.816 | 583.141 | -175.7358 | 2.816 |  | 603.687 | 95.39304
583.24 | -39.68 | 2.815 | 583.24 | -176.5053696 | 2.815 |  | 603.787 | 95.33392
583.34 | -39.429 | 2.814 | 583.34 | -175.3889 | 2.814 |  | 603.888 | 95.32216
583.44 | -39.691 | 2.814 | 583.44 | -176.5543 | 2.814 |  | 603.987 | 95.32708
583.54 | -39.436 | 2.813 | 583.54 | -175.42 | 2.813 |  | 604.087 | 95.27822
583.64 | -39.485 | 2.813 | 583.64 | -175.6379667 | 2.813 |  | 604.187 | 95.13071
583.741 | -39.49 | 2.812 | 583.741 | -175.6602078 | 2.812 |  | 604.287 | 95.10328
583.84 | -39.517 | 2.812 | 583.84 | -175.7803 | 2.812 |  | 604.387 | 94.9671
583.94 | -39.476 | 2.81 | 583.94 | -175.5979 | 2.81 |  | 604.486 | 94.92339
584.04 | -39.509 | 2.809 | 584.04 | -175.7447 | 2.809 |  | 604.587 | 94.86649
584.14 | -39.404 | 2.808 | 584.14 | -175.2777 | 2.808 |  | 604.686 | 94.80756
584.24 | -39.489 | 2.808 | 584.24 | -175.6558 | 2.808 |  | 604.786 | 94.75233
584.34 | -39.39 | 2.807 | 584.34 | -175.2153858 | 2.807 |  | 604.886 | 94.70024
584.453 | -39.424 | 2.807 | 584.453 | -175.3666 | 2.807 |  | 604.985 | 94.63271
584.541 | -39.467 | 2.806 | 584.541 | -175.5579 | 2.806 |  | 605.087 | 94.52992
584.646 | -39.38 | 2.805 | 584.646 | -175.1709036 | 2.805 |  | 605.186 | 94.47648
584.741 | -39.511 | 2.807 | 584.741 | -175.7536 | 2.807 |  | 605.287 | 94.42335
584.841 | -39.478 | 2.804 | 584.841 | -175.6068 | 2.804 |  | 605.387 | 94.39671
584.941 | -39.428 | 2.803 | 584.941 | -175.3844 | 2.803 |  | 605.486 | 94.33825
585.041 | -39.594 | 2.802 | 585.041 | -176.1228 | 2.802 |  | 605.587 | 94.31203
585.141 | -39.457 | 2.801 | 585.141 | -175.5134 | 2.801 |  | 605.686 | 94.29414
585.241 | -39.516 | 2.8 | 585.241 | -175.7759 | 2.8 |  | 605.787 | 94.30853
585.349 | -39.549 | 2.799 | 585.349 | -175.9227 | 2.799 |  | 605.887 | 94.21896
585.441 | -39.527 | 2.799 | 585.441 | -175.8248 | 2.799 |  | 605.987 | 94.11007
585.54 | -39.521 | 2.799 | 585.54 | -175.7981 | 2.799 |  | 606.088 | 94.02287
585.64 | -39.397 | 2.798 | 585.64 | -175.2465 | 2.798 |  | 606.187 | 93.97275
585.742 | -39.419 | 2.796 | 585.742 | -175.3444 | 2.796 |  | 606.288 | 93.88873
585.841 | -39.297 | 2.796 | 585.841 | -174.8017 | 2.796 |  | 606.386 | 93.81888
585.942 | -39.417 | 2.795 | 585.942 | -175.3355 | 2.795 |  | 606.486 | 93.76444
586.041 | -39.371 | 2.794 | 586.041 | -175.1309 | 2.794 |  | 606.586 | 93.73312
586.141 | -39.396 | 2.794 | 586.141 | -175.2421 | 2.794 |  | 606.685 | 93.65965
586.251 | -39.345 | 2.793 | 586.251 | -175.0152159 | 2.793 |  | 606.786 | 93.57944
586.347 | -39.382 | 2.792 | 586.347 | -175.1798 | 2.792 |  | 606.885 | 93.55833
586.442 | -39.358 | 2.791 | 586.442 | -175.073 | 2.791 |  | 606.985 | 93.50277
586.55 | -39.364 | 2.791 | 586.55 | -175.0997 | 2.791 |  | 607.085 | 93.41783
586.642 | -39.263 | 2.792 | 586.642 | -174.6505 | 2.792 |  | 607.184 | 93.4008
586.741 | -39.226 | 2.787 | 586.741 | -174.4859 | 2.787 |  | 607.286 | 93.36695
586.849 | -39.113 | 2.788 | 586.849 | -173.9832 | 2.788 |  | 607.385 | 93.26674
586.942 | -39.19 | 2.787 | 586.942 | -174.3257418 | 2.787 |  | 607.486 | 93.14542
587.051 | -39.121 | 2.787 | 587.051 | -174.0188 | 2.787 |  | 607.586 | 93.09249
587.141 | -39.223 | 2.786 | 587.141 | -174.4725 | 2.786 |  | 607.686 | 93.04768
587.242 | -39.195 | 2.786 | 587.242 | -174.3479829 | 2.786 |  | 607.787 | 92.98915
587.348 | -39.15 | 2.783 | 587.348 | -174.147813 | 2.783 |  | 607.886 | 92.91188
587.45 | -39.171 | 2.783 | 587.45 | -174.2412 | 2.783 |  | 607.987 | 92.89481
587.541 | -39.095 | 2.783 | 587.541 | -173.9031609 | 2.783 |  | 608.086 | 92.86512
587.641 | -39.108 | 2.783 | 587.641 | -173.961 | 2.783 |  | 608.186 | 92.81872
587.741 | -39.116 | 2.781 | 587.741 | -173.9966 | 2.781 |  | 608.286 | 92.72063
587.841 | -38.967 | 2.78 | 587.841 | -173.3338 | 2.78 |  | 608.385 | 92.62789
587.941 | -38.941 | 2.779 | 587.941 | -173.2181 | 2.779 |  | 608.486 | 92.54928
588.041 | -39.032 | 2.779 | 588.041 | -173.6229 | 2.779 |  | 608.585 | 92.5
588.141 | -39.033 | 2.778 | 588.141 | -173.6274 | 2.778 |  | 608.685 | 92.38984
588.241 | -39.053 | 2.778 | 588.241 | -173.7163 | 2.778 |  | 608.785 | 92.29533
588.341 | -39.141 | 2.777 | 588.341 | -174.1078 | 2.777 |  | 608.885 | 92.19174
588.441 | -39.142 | 2.775 | 588.441 | -174.1122 | 2.775 |  | 608.986 | 92.17042
588.541 | -39.052 | 2.774 | 588.541 | -173.7119 | 2.774 |  | 609.085 | 92.13651
588.642 | -38.974 | 2.774 | 588.642 | -173.3649 | 2.774 |  | 609.187 | 92.04507
588.741 | -38.935 | 2.773 | 588.741 | -173.1914457 | 2.773 |  | 609.286 | 91.98691
588.841 | -38.984 | 2.772 | 588.841 | -173.4094 | 2.772 |  | 609.386 | 91.95181
588.941 | -39.001 | 2.771 | 588.941 | -173.485 | 2.771 |  | 609.486 | 91.84249
589.041 | -38.964 | 2.77 | 589.041 | -173.3204 | 2.77 |  | 609.585 | 91.79137
589.16 | -39.001 | 2.77 | 589.16 | -173.485 | 2.77 |  | 609.686 | 91.75128
589.242 | -38.996 | 2.768 | 589.242 | -173.4628 | 2.768 |  | 609.785 | 91.67368
589.342 | -39.037 | 2.767 | 589.342 | -173.6452 | 2.767 |  | 609.885 | 91.57716
589.442 | -38.994 | 2.767 | 589.442 | -173.4539 | 2.767 |  | 609.986 | 91.47343
589.542 | -38.975 | 2.764 | 589.542 | -173.3693745 | 2.764 |  | 610.086 | 91.3909
589.642 | -38.897 | 2.765 | 589.642 | -173.0224 | 2.765 |  | 610.186 | 91.38911
589.741 | -38.99 | 2.764 | 589.741 | -173.4360978 | 2.764 |  | 610.285 | 91.35365
589.858 | -38.939 | 2.763 | 589.858 | -173.2092 | 2.763 |  | 610.385 | 91.30096
589.942 | -38.907 | 2.762 | 589.942 | -173.0669 | 2.762 |  | 610.485 | 91.25886
590.054 | -38.749 | 2.761 | 590.054 | -172.3641 | 2.761 |  | 610.585 | 91.17929
590.141 | -38.912 | 2.76 | 590.141 | -173.0891 | 2.76 |  | 610.685 | 91.09955
590.242 | -38.949 | 2.759 | 590.242 | -173.2537 | 2.759 |  | 610.784 | 91.02439
590.342 | -38.82 | 2.759 | 590.342 | -172.6799004 | 2.759 |  | 610.884 | 90.92075
590.442 | -38.779 | 2.758 | 590.442 | -172.4975 | 2.758 |  | 610.984 | 90.84948
590.542 | -38.776 | 2.757 | 590.542 | -172.4842 | 2.757 |  | 611.084 | 90.74857
590.642 | -38.869 | 2.755 | 590.642 | -172.8979 | 2.755 |  | 611.185 | 90.73232
590.742 | -38.965 | 2.755 | 590.742 | -173.3248923 | 2.755 |  | 611.284 | 90.6991
590.842 | -38.796 | 2.754 | 590.842 | -172.5731 | 2.754 |  | 611.385 | 90.64171
590.944 | -38.905 | 2.753 | 590.944 | -173.0579991 | 2.753 |  | 611.485 | 90.58446
591.058 | -38.723 | 2.752 | 591.058 | -172.2484 | 2.752 |  | 611.585 | 90.5666
591.142 | -38.807 | 2.75 | 591.142 | -172.6221 | 2.75 |  | 611.686 | 90.53704
591.252 | -38.745 | 2.751 | 591.252 | -172.3462839 | 2.751 |  | 611.785 | 90.47446
591.342 | -38.761 | 2.75 | 591.342 | -172.4175 | 2.75 |  | 611.887 | 90.32435
591.442 | -38.883 | 2.747 | 591.442 | -172.9601 | 2.747 |  | 611.986 | 90.2111
591.54 | -38.916 | 2.748 | 591.54 | -173.1069 | 2.748 |  | 612.086 | 90.19742
591.64 | -38.778 | 2.746 | 591.64 | -172.4931 | 2.746 |  | 612.186 | 90.12566
591.741 | -38.848 | 2.745 | 591.741 | -172.8045 | 2.745 |  | 612.286 | 90.06224
591.841 | -38.82 | 2.744 | 591.841 | -172.6799004 | 2.744 |  | 612.385 | 90.07092
591.941 | -38.847 | 2.743 | 591.941 | -172.8 | 2.743 |  | 612.485 | 90.00851
592.053 | -38.723 | 2.742 | 592.053 | -172.2484 | 2.742 |  | 612.585 | 89.93214
592.141 | -38.627 | 2.743 | 592.141 | -171.8214 | 2.743 |  | 612.684 | 89.84138
592.241 | -38.723 | 2.74 | 592.241 | -172.2484 | 2.74 |  | 612.784 | 89.73112
592.341 | -38.624 | 2.74 | 592.341 | -171.808 | 2.74 |  | 612.885 | 89.68279
592.441 | -38.683 | 2.736 | 592.441 | -172.0705 | 2.736 |  | 612.985 | 89.66206
592.542 | -38.702 | 2.738 | 592.542 | -172.155 | 2.738 |  | 613.086 | 89.63858
592.64 | -38.639 | 2.736 | 592.64 | -171.8748 | 2.736 |  | 613.186 | 89.60305
592.741 | -38.576 | 2.735 | 592.741 | -171.5945 | 2.735 |  | 613.285 | 89.52652
592.86 | -38.654 | 2.734 | 592.86 | -171.9415 | 2.734 |  | 613.385 | 89.4882
592.941 | -38.592 | 2.733 | 592.941 | -171.6657 | 2.733 |  | 613.485 | 89.39183
593.04 | -38.526 | 2.732 | 593.04 | -171.3721 | 2.732 |  | 613.585 | 89.35892
593.14 | -38.638 | 2.731 | 593.14 | -171.8703 | 2.731 |  | 613.685 | 89.27676
593.24 | -38.738 | 2.73 | 593.24 | -172.3151 | 2.73 |  | 613.785 | 89.21264
593.34 | -38.647 | 2.728 | 593.34 | -171.9104 | 2.728 |  | 613.885 | 89.07744
593.44 | -38.508 | 2.726 | 593.44 | -171.2921 | 2.726 |  | 613.985 | 88.95703
593.54 | -38.59 | 2.726 | 593.54 | -171.6568098 | 2.726 |  | 614.085 | 88.90519
593.641 | -38.69 | 2.725 | 593.641 | -172.1016318 | 2.725 |  | 614.185 | 88.83483
593.74 | -38.672 | 2.724 | 593.74 | -172.0216 | 2.724 |  | 614.285 | 88.71606
593.841 | -38.757 | 2.723 | 593.841 | -172.3997 | 2.723 |  | 614.385 | 88.67244
593.964 | -38.428 | 2.722 | 593.964 | -170.9362 | 2.722 |  | 614.484 | 88.63583
594.041 | -38.473 | 2.721 | 594.041 | -171.1364 | 2.721 |  | 614.584 | 88.54028
594.141 | -38.322 | 2.72 | 594.141 | -170.4647 | 2.72 |  | 614.684 | 88.44852
594.241 | -38.551 | 2.719 | 594.241 | -171.4833 | 2.719 |  | 614.784 | 88.39745
594.341 | -38.431 | 2.719 | 594.341 | -170.9495 | 2.719 |  | 614.884 | 88.33201
594.441 | -38.442 | 2.714 | 594.441 | -170.9985 | 2.714 |  | 614.983 | 88.25883
594.54 | -38.289 | 2.715 | 594.54 | -170.3179 | 2.715 |  | 615.084 | 88.19836
594.641 | -38.258 | 2.714 | 594.641 | -170.18 | 2.714 |  | 615.184 | 88.1368
594.741 | -38.213 | 2.712 | 594.741 | -169.9798 | 2.712 |  | 615.285 | 88.02853
594.84 | -38.322 | 2.712 | 594.84 | -170.4647 | 2.712 |  | 615.385 | 87.97281
594.941 | -38.298 | 2.711 | 594.941 | -170.3579 | 2.711 |  | 615.485 | 87.91463
595.04 | -38.238 | 2.708 | 595.04 | -170.091 | 2.708 |  | 615.586 | 87.84827
595.14 | -38.124 | 2.708 | 595.14 | -169.5839 | 2.708 |  | 615.685 | 87.72921
595.241 | -38.331 | 2.706 | 595.241 | -170.5047 | 2.706 |  | 615.785 | 87.71304
595.341 | -38.19 | 2.701 | 595.341 | -169.8775218 | 2.701 |  | 615.885 | 87.68818
595.441 | -38.181 | 2.702 | 595.441 | -169.8375 | 2.702 |  | 615.985 | 87.68229
595.541 | -38.189 | 2.703 | 595.541 | -169.8731 | 2.703 |  | 616.085 | 87.61208
595.64 | -38.146 | 2.701 | 595.64 | -169.6818 | 2.701 |  | 616.184 | 87.48346
595.74 | -38.013 | 2.7 | 595.74 | -169.0902 | 2.7 |  | 616.285 | 87.39956
595.841 | -38.134 | 2.699 | 595.841 | -169.6284 | 2.699 |  | 616.384 | 87.3493
595.94 | -38.11 | 2.696 | 595.94 | -169.5216642 | 2.696 |  | 616.484 | 87.32985
596.05 | -38.096 | 2.696 | 596.05 | -169.4594 | 2.696 |  | 616.584 | 87.33828
596.14 | -38.03 | 2.695 | 596.14 | -169.1658066 | 2.695 |  | 616.683 | 87.2743
596.24 | -38.124 | 2.694 | 596.24 | -169.5839 | 2.694 |  | 616.785 | 87.15176
596.34 | -38.107 | 2.692 | 596.34 | -169.5083 | 2.692 |  | 616.884 | 87.08533
596.44 | -38.24 | 2.691 | 596.44 | -170.0999328 | 2.691 |  | 616.984 | 87.04865
596.541 | -38.081 | 2.689 | 596.541 | -169.3927 | 2.689 |  | 617.084 | 87.00489
596.648 | -38.117 | 2.688 | 596.648 | -169.5528 | 2.688 |  | 617.183 | 86.94695
596.74 | -38.026 | 2.687 | 596.74 | -169.148 | 2.687 |  | 617.284 | 86.87633
596.84 | -38.113 | 2.685 | 596.84 | -169.535 | 2.685 |  | 617.383 | 86.83653
596.94 | -37.845 | 2.683 | 596.94 | -168.3428859 | 2.683 |  | 617.484 | 86.76343
597.055 | -37.924 | 2.683 | 597.055 | -168.6943 | 2.683 |  | 617.584 | 86.68322
597.14 | -38.053 | 2.68 | 597.14 | -169.2681 | 2.68 |  | 617.684 | 86.66412
597.24 | -38.139 | 2.682 | 597.24 | -169.6507 | 2.682 |  | 617.785 | 86.63348
597.34 | -38.022 | 2.682 | 597.34 | -169.1302 | 2.682 |  | 617.884 | 86.50735
597.444 | -37.984 | 2.676 | 597.444 | -168.9612 | 2.676 |  | 617.984 | 86.40166
597.54 | -38.024 | 2.675 | 597.54 | -169.1391 | 2.675 |  | 618.084 | 86.35288
597.641 | -37.881 | 2.674 | 597.641 | -168.503 | 2.674 |  | 618.184 | 86.29472
597.74 | -37.756 | 2.672 | 597.74 | -167.947 | 2.672 |  | 618.284 | 86.26057
597.842 | -37.741 | 2.67 | 597.842 | -167.8803 | 2.67 |  | 618.383 | 86.17561
597.942 | -37.863 | 2.67 | 597.942 | -168.423 | 2.67 |  | 618.484 | 86.06542
598.041 | -37.723 | 2.667 | 598.041 | -167.8002 | 2.667 |  | 618.583 | 86.01718
598.153 | -37.834 | 2.666 | 598.153 | -168.294 | 2.666 |  | 618.683 | 85.97524
598.241 | -37.654 | 2.665 | 598.241 | -167.4933 | 2.665 |  | 618.783 | 85.8787
598.352 | -37.682 | 2.661 | 598.352 | -167.6178 | 2.661 |  | 618.882 | 85.79229
598.441 | -37.724 | 2.661 | 598.441 | -167.8047 | 2.661 |  | 618.984 | 85.69767
598.541 | -37.718 | 2.66 | 598.541 | -167.778 | 2.66 |  | 619.083 | 85.64229
598.642 | -37.829 | 2.658 | 598.642 | -168.2717 | 2.658 |  | 619.184 | 85.58531
598.741 | -37.66 | 2.656 | 598.741 | -167.5199652 | 2.656 |  | 619.284 | 85.56721
598.841 | -37.775 | 2.655 | 598.841 | -168.0315105 | 2.655 |  | 619.384 | 85.50947
598.949 | -37.775 | 2.653 | 598.949 | -168.0315105 | 2.653 |  | 619.485 | 85.46827
599.041 | -37.816 | 2.651 | 599.041 | -168.2139 | 2.651 |  | 619.584 | 85.39204
599.141 | -37.678 | 2.651 | 599.141 | -167.6 | 2.651 |  | 619.685 | 85.33462
599.24 | -37.652 | 2.65 | 599.24 | -167.4844 | 2.65 |  | 619.784 | 85.22478
599.35 | -37.742 | 2.646 | 599.35 | -167.8847 | 2.646 |  | 619.884 | 85.1223
599.44 | -37.819 | 2.645 | 599.44 | -168.2272 | 2.645 |  | 619.984 | 85.09484
599.54 | -37.666 | 2.643 | 599.54 | -167.5467 | 2.643 |  | 620.083 | 85.02747
599.64 | -37.655 | 2.641 | 599.64 | -167.4977241 | 2.641 |  | 620.184 | 85.0001
599.74 | -37.48 | 2.639 | 599.74 | -166.7192856 | 2.639 |  | 620.283 | 84.90859
599.84 | -37.562 | 2.635 | 599.84 | -167.084 | 2.635 |  | 620.383 | 84.86191
599.957 | -37.588 | 2.635 | 599.957 | -167.1997 | 2.635 |  | 620.483 | 84.81355
600.041 | -37.633 | 2.634 | 600.041 | -167.3999 | 2.634 |  | 620.582 | 84.75474
600.14 | -37.605 | 2.632 | 600.14 | -167.2753131 | 2.632 |  | 620.684 | 84.70924
600.241 | -37.794 | 2.634 | 600.241 | -168.116 | 2.634 |  | 620.783 | 84.6554
600.341 | -37.692 | 2.628 | 600.341 | -167.6623 | 2.628 |  | 620.883 | 84.60117
600.469 | -37.638 | 2.626 | 600.469 | -167.4221 | 2.626 |  | 620.983 | 84.5815
600.541 | -37.638 | 2.624 | 600.541 | -167.4221 | 2.624 |  | 621.083 | 84.52081
600.641 | -37.621 | 2.623 | 600.641 | -167.3465 | 2.623 |  | 621.183 | 84.44212
600.762 | -37.511 | 2.621 | 600.762 | -166.8572 | 2.621 |  | 621.282 | 84.3653
600.842 | -37.595 | 2.619 | 600.842 | -167.2308309 | 2.619 |  | 621.383 | 84.32669
600.942 | -37.621 | 2.617 | 600.942 | -167.3465 | 2.617 |  | 621.483 | 84.28067
601.044 | -37.519 | 2.614 | 601.044 | -166.8928 | 2.614 |  | 621.583 | 84.20802
601.14 | -37.565 | 2.609 | 601.14 | -167.0973843 | 2.609 |  | 621.684 | 84.15482
601.24 | -37.468 | 2.612 | 601.24 | -166.6659 | 2.612 |  | 621.783 | 84.08288
601.34 | -37.54 | 2.609 | 601.34 | -166.9861788 | 2.609 |  | 621.884 | 84.03722
601.44 | -37.51 | 2.607 | 601.44 | -166.8527322 | 2.607 |  | 621.983 | 83.95065
601.54 | -37.417 | 2.605 | 601.54 | -166.439 | 2.605 |  | 622.083 | 83.89588
601.641 | -37.5 | 2.603 | 601.641 | -166.80825 | 2.603 |  | 622.183 | 83.81113
601.74 | -37.301 | 2.6 | 601.74 | -165.9231 | 2.6 |  | 622.282 | 83.76774
601.841 | -37.307 | 2.599 | 601.841 | -165.9497 | 2.599 |  | 622.383 | 83.68769
601.941 | -37.342 | 2.596 | 601.941 | -166.1054 | 2.596 |  | 622.482 | 83.61031
602.041 | -37.366 | 2.595 | 602.041 | -166.2122 | 2.595 |  | 622.582 | 83.5062
602.141 | -37.291 | 2.592 | 602.141 | -165.8786 | 2.592 |  | 622.682 | 83.50101
602.241 | -37.217 | 2.59 | 602.241 | -165.5494 | 2.59 |  | 622.782 | 83.43644
602.34 | -37.193 | 2.588 | 602.34 | -165.4426 | 2.588 |  | 622.883 | 83.42221
602.44 | -37.135 | 2.585 | 602.44 | -165.1846497 | 2.585 |  | 622.982 | 83.37077
602.54 | -37.298 | 2.583 | 602.54 | -165.9097 | 2.583 |  | 623.084 | 83.3148
602.643 | -37.288 | 2.581 | 602.643 | -165.8652 | 2.581 |  | 623.183 | 83.1993
602.74 | -37.409 | 2.58 | 602.74 | -166.4035 | 2.58 |  | 623.283 | 83.09798
602.84 | -37.362 | 2.577 | 602.84 | -166.1944 | 2.577 |  | 623.384 | 83.06386
602.94 | -37.251 | 2.575 | 602.94 | -165.7006 | 2.575 |  | 623.483 | 83.01748
603.056 | -37.268 | 2.574 | 603.056 | -165.7763 | 2.574 |  | 623.584 | 82.98958
603.14 | -37.364 | 2.572 | 603.14 | -166.2033 | 2.572 |  | 623.683 | 82.87156
603.242 | -37.384 | 2.568 | 603.242 | -166.2923 | 2.568 |  | 623.784 | 82.82977
603.353 | -37.242 | 2.565 | 603.353 | -165.6606 | 2.565 |  | 623.883 | 82.76873
603.442 | -37.255 | 2.563 | 603.442 | -165.7184361 | 2.563 |  | 623.983 | 82.69505
603.542 | -37.204 | 2.56 | 603.542 | -165.4916 | 2.56 |  | 624.083 | 82.58572
603.649 | -37.174 | 2.559 | 603.649 | -165.3581 | 2.559 |  | 624.182 | 82.50053
603.742 | -37.262 | 2.557 | 603.742 | -165.7496 | 2.557 |  | 624.283 | 82.45608
603.841 | -37.113 | 2.553 | 603.841 | -165.0868 | 2.553 |  | 624.382 | 82.37661
603.957 | -37.151 | 2.552 | 603.957 | -165.2558 | 2.552 |  | 624.482 | 82.34045
604.042 | -37.113 | 2.548 | 604.042 | -165.0868 | 2.548 |  | 624.583 | 82.34535
604.142 | -37.026 | 2.545 | 604.142 | -164.6998 | 2.545 |  | 624.683 | 82.30355
604.242 | -36.894 | 2.544 | 604.242 | -164.1126 | 2.544 |  | 624.783 | 82.21341
604.342 | -37.023 | 2.541 | 604.342 | -164.6864 | 2.541 |  | 624.882 | 82.18053
604.441 | -36.977 | 2.538 | 604.441 | -164.4818 | 2.538 |  | 624.982 | 82.10201
604.557 | -36.931 | 2.536 | 604.557 | -164.2772 | 2.536 |  | 625.082 | 82.01092
604.642 | -36.964 | 2.532 | 604.642 | -164.424 | 2.532 |  | 625.182 | 81.95893
604.742 | -36.722 | 2.531 | 604.742 | -163.3475 | 2.531 |  | 625.283 | 81.81715
604.859 | -36.83 | 2.529 | 604.859 | -163.8279426 | 2.529 |  | 625.382 | 81.72939
604.947 | -36.802 | 2.525 | 604.947 | -163.7034 | 2.525 |  | 625.483 | 81.76414
605.05 | -36.895 | 2.525 | 605.05 | -164.1170769 | 2.525 |  | 625.583 | 81.71486
605.142 | -36.718 | 2.521 | 605.142 | -163.3297 | 2.521 |  | 625.683 | 81.67754
605.242 | -36.711 | 2.519 | 605.242 | -163.2986 | 2.519 |  | 625.783 | 81.63309
605.342 | -36.694 | 2.516 | 605.342 | -163.223 | 2.516 |  | 625.882 | 81.52444
605.441 | -36.773 | 2.513 | 605.441 | -163.5744 | 2.513 |  | 625.983 | 81.44431
605.541 | -36.684 | 2.511 | 605.541 | -163.1785 | 2.511 |  | 626.082 | 81.40991
605.641 | -36.771 | 2.507 | 605.641 | -163.5655 | 2.507 |  | 626.182 | 81.33292
605.756 | -36.809 | 2.506 | 605.756 | -163.7345 | 2.506 |  | 626.283 | 81.26299
605.842 | -36.601 | 2.503 | 605.842 | -162.8093 | 2.503 |  | 626.382 | 81.18085
605.949 | -36.701 | 2.501 | 605.949 | -163.2541 | 2.501 |  | 626.483 | 81.0783
606.041 | -36.663 | 2.499 | 606.041 | -163.0851 | 2.499 |  | 626.582 | 81.04948
606.141 | -36.607 | 2.495 | 606.141 | -162.836 | 2.495 |  | 626.682 | 80.99792
606.242 | -36.669 | 2.493 | 606.242 | -163.1118 | 2.493 |  | 626.782 | 80.93172
606.341 | -36.793 | 2.49 | 606.341 | -163.6634 | 2.49 |  | 626.882 | 80.92738
606.442 | -36.597 | 2.488 | 606.442 | -162.7915 | 2.488 |  | 626.983 | 80.88724
606.542 | -36.632 | 2.484 | 606.542 | -162.9472 | 2.484 |  | 627.082 | 80.80007
606.642 | -36.529 | 2.482 | 606.642 | -162.489 | 2.482 |  | 627.183 | 80.73557
606.742 | -36.583 | 2.48 | 606.742 | -162.7292 | 2.48 |  | 627.283 | 80.68326
606.842 | -36.498 | 2.477 | 606.842 | -162.3511 | 2.477 |  | 627.383 | 80.62847
606.941 | -36.473 | 2.476 | 606.941 | -162.2399 | 2.476 |  | 627.483 | 80.58421
607.042 | -36.58 | 2.472 | 607.042 | -162.7158876 | 2.472 |  | 627.583 | 80.58667
607.142 | -36.611 | 2.469 | 607.142 | -162.8538 | 2.469 |  | 627.683 | 80.56411
607.241 | -36.569 | 2.467 | 607.241 | -162.667 | 2.467 |  | 627.782 | 80.48657
607.341 | -36.475 | 2.464 | 607.341 | -162.2488245 | 2.464 |  | 627.882 | 80.3607
607.441 | -36.451 | 2.461 | 607.441 | -162.1421 | 2.461 |  | 627.983 | 80.31564
607.541 | -36.55 | 2.459 | 607.541 | -162.582441 | 2.459 |  | 628.083 | 80.25752
607.641 | -36.437 | 2.456 | 607.641 | -162.0798 | 2.456 |  | 628.183 | 80.21136
607.742 | -36.466 | 2.453 | 607.742 | -162.2088 | 2.453 |  | 628.282 | 80.18062
607.841 | -36.453 | 2.45 | 607.841 | -162.151 | 2.45 |  | 628.382 | 80.07359
607.942 | -36.569 | 2.446 | 607.942 | -162.667 | 2.446 |  | 628.482 | 80.01958
608.042 | -36.413 | 2.446 | 608.042 | -161.973 | 2.446 |  | 628.582 | 79.96564
608.141 | -36.368 | 2.443 | 608.141 | -161.7729 | 2.443 |  | 628.682 | 79.90746
608.241 | -36.382 | 2.44 | 608.241 | -161.8351 | 2.44 |  | 628.782 | 79.84961
608.356 | -36.463 | 2.437 | 608.356 | -162.1954 | 2.437 |  | 628.881 | 79.79599
608.442 | -36.369 | 2.435 | 608.442 | -161.7773 | 2.435 |  | 628.981 | 79.69694
608.542 | -36.354 | 2.433 | 608.542 | -161.7106 | 2.433 |  | 629.081 | 79.66332
608.649 | -36.456 | 2.43 | 608.649 | -162.1643 | 2.43 |  | 629.182 | 79.6134
608.742 | -36.342 | 2.427 | 608.742 | -161.6572 | 2.427 |  | 629.282 | 79.62361
608.852 | -36.343 | 2.424 | 608.852 | -161.6617 | 2.424 |  | 629.382 | 79.59476
608.942 | -36.327 | 2.421 | 608.942 | -161.5905 | 2.421 |  | 629.482 | 79.54695
609.041 | -36.371 | 2.419 | 609.041 | -161.7862 | 2.419 |  | 629.582 | 79.5126
609.142 | -36.2 | 2.417 | 609.142 | -161.025564 | 2.417 |  | 629.683 | 79.43165
609.241 | -36.247 | 2.414 | 609.241 | -161.2346 | 2.414 |  | 629.783 | 79.36414
609.342 | -36.128 | 2.412 | 609.342 | -160.7053 | 2.412 |  | 629.883 | 79.35206
609.443 | -36.214 | 2.409 | 609.443 | -161.0878 | 2.409 |  | 629.982 | 79.32196
609.555 | -36.291 | 2.407 | 609.555 | -161.4304 | 2.407 |  | 630.082 | 79.32492
609.642 | -36.147 | 2.404 | 609.642 | -160.7898 | 2.404 |  | 630.182 | 79.33194
609.741 | -36.111 | 2.401 | 609.741 | -160.6297 | 2.401 |  | 630.282 | 79.30639
609.857 | -36.105 | 2.397 | 609.857 | -160.6029831 | 2.397 |  | 630.382 | 79.25439
609.942 | -36.092 | 2.395 | 609.942 | -160.5452 | 2.395 |  | 630.482 | 79.22424
610.041 | -36.03 | 2.393 | 610.041 | -160.2693666 | 2.393 |  | 630.581 | 79.11301
610.142 | -36.091 | 2.391 | 610.142 | -160.5407 | 2.391 |  | 630.681 | 79.04697
610.241 | -36.041 | 2.388 | 610.241 | -160.3183 | 2.388 |  | 630.781 | 78.86102
610.341 | -36.001 | 2.386 | 610.341 | -160.1404 | 2.386 |  | 630.882 | 78.85056
610.442 | -35.743 | 2.383 | 610.442 | -158.9927 | 2.383 |  | 630.982 | 78.83863
610.542 | -35.94 | 2.381 | 610.542 | -159.8690268 | 2.381 |  | 631.082 | 78.76646
610.642 | -35.872 | 2.378 | 610.642 | -159.5665 | 2.378 |  | 631.183 | 78.73379
610.742 | -35.733 | 2.376 | 610.742 | -158.9482 | 2.376 |  | 631.282 | 78.6468
610.843 | -35.755 | 2.374 | 610.843 | -159.0461061 | 2.374 |  | 631.382 | 78.55541
610.941 | -35.754 | 2.37 | 610.941 | -159.0417 | 2.37 |  | 631.482 | 78.50449
611.042 | -35.787 | 2.368 | 611.042 | -159.1884 | 2.368 |  | 631.582 | 78.40615
611.142 | -35.835 | 2.365 | 611.142 | -159.4019637 | 2.365 |  | 631.682 | 78.40148
611.242 | -35.821 | 2.363 | 611.242 | -159.3397 | 2.363 |  | 631.781 | 78.33038
611.341 | -35.841 | 2.36 | 611.341 | -159.4287 | 2.36 |  | 631.882 | 78.26346
611.441 | -35.707 | 2.356 | 611.441 | -158.8326 | 2.356 |  | 631.982 | 78.17853
611.541 | -35.682 | 2.355 | 611.541 | -158.7214 | 2.355 |  | 632.082 | 78.12292
611.641 | -35.723 | 2.353 | 611.641 | -158.9038 | 2.353 |  | 632.182 | 78.10415
611.741 | -35.736 | 2.349 | 611.741 | -158.9616 | 2.349 |  | 632.281 | 78.03953
611.841 | -35.703 | 2.347 | 611.841 | -158.8148 | 2.347 |  | 632.382 | 78.01701
611.942 | -35.598 | 2.345 | 611.942 | -158.3477 | 2.345 |  | 632.481 | 78.03664
612.041 | -35.653 | 2.343 | 612.041 | -158.5924 | 2.343 |  | 632.581 | 77.9542
612.141 | -35.646 | 2.341 | 612.141 | -158.5613 | 2.341 |  | 632.681 | 77.93262
612.251 | -35.509 | 2.338 | 612.251 | -157.9518 | 2.338 |  | 632.78 | 77.93757
612.344 | -35.503 | 2.335 | 612.344 | -157.9252 | 2.335 |  | 632.881 | 77.81624
612.441 | -35.367 | 2.334 | 612.441 | -157.3202 | 2.334 |  | 632.98 | 77.76617
612.541 | -35.332 | 2.331 | 612.541 | -157.1645 | 2.331 |  | 633.081 | 77.65546
612.641 | -35.404 | 2.328 | 612.641 | -157.4848 | 2.328 |  | 633.181 | 77.58226
612.742 | -35.491 | 2.33 | 612.742 | -157.8718 | 2.33 |  | 633.281 | 77.55919
612.842 | -35.413 | 2.324 | 612.842 | -157.5248 | 2.324 |  | 633.382 | 77.53011
612.941 | -35.407 | 2.321 | 612.941 | -157.4981 | 2.321 |  | 633.481 | 77.52543
613.042 | -35.364 | 2.319 | 613.042 | -157.3069 | 2.319 |  | 633.582 | 77.47124
613.142 | -35.296 | 2.317 | 613.142 | -157.0044 | 2.317 |  | 633.682 | 77.37162
613.242 | -35.458 | 2.314 | 613.242 | -157.725 | 2.314 |  | 633.782 | 77.34847
613.342 | -35.316 | 2.312 | 613.342 | -157.0933 | 2.312 |  | 633.882 | 77.25457
613.442 | -35.335 | 2.31 | 613.442 | -157.1778537 | 2.31 |  | 633.981 | 77.19451
613.555 | -35.179 | 2.307 | 613.555 | -156.4839 | 2.307 |  | 634.081 | 77.17622
613.641 | -35.146 | 2.305 | 613.641 | -156.3371 | 2.305 |  | 634.181 | 77.14449
613.741 | -35.329 | 2.302 | 613.741 | -157.1512 | 2.302 |  | 634.281 | 77.12966
613.841 | -35.32 | 2.3 | 613.841 | -157.1111304 | 2.3 |  | 634.381 | 77.0659
613.941 | -35.199 | 2.298 | 613.941 | -156.5729 | 2.298 |  | 634.48 | 76.99624
614.051 | -35.135 | 2.296 | 614.051 | -156.2882097 | 2.296 |  | 634.581 | 76.96819
614.141 | -35.134 | 2.293 | 614.141 | -156.2838 | 2.293 |  | 634.68 | 76.85301
614.241 | -35.137 | 2.291 | 614.241 | -156.2971 | 2.291 |  | 634.781 | 76.79905
614.341 | -34.966 | 2.29 | 614.341 | -155.5365 | 2.29 |  | 634.881 | 76.80032
614.441 | -35.139 | 2.286 | 614.441 | -156.306 | 2.286 |  | 634.981 | 76.77434
614.544 | -34.923 | 2.284 | 614.544 | -155.3452 | 2.284 |  | 635.082 | 76.72375
614.641 | -35.017 | 2.28 | 614.641 | -155.7633 | 2.28 |  | 635.181 | 76.73023
614.742 | -34.978 | 2.282 | 614.742 | -155.5898 | 2.282 |  | 635.282 | 76.67546
614.842 | -35.022 | 2.278 | 614.842 | -155.7856 | 2.278 |  | 635.381 | 76.56604
614.942 | -35.055 | 2.275 | 614.942 | -155.9323521 | 2.275 |  | 635.481 | 76.53185
615.042 | -35.042 | 2.273 | 615.042 | -155.8745 | 2.273 |  | 635.581 | 76.47411
615.142 | -35.014 | 2.271 | 615.142 | -155.75 | 2.271 |  | 635.68 | 76.40583
615.242 | -34.874 | 2.268 | 615.242 | -155.1272 | 2.268 |  | 635.782 | 76.40754
615.342 | -34.89 | 2.268 | 615.342 | -155.1983958 | 2.268 |  | 635.881 | 76.32579
615.454 | -34.884 | 2.265 | 615.454 | -155.1717 | 2.265 |  | 635.981 | 76.30376
615.542 | -34.881 | 2.262 | 615.542 | -155.1584 | 2.262 |  | 636.081 | 76.18056
615.65 | -34.968 | 2.259 | 615.65 | -155.5454 | 2.259 |  | 636.18 | 76.088
615.741 | -34.92 | 2.257 | 615.741 | -155.3318424 | 2.257 |  | 636.281 | 76.05318
615.841 | -34.859 | 2.256 | 615.841 | -155.0605 | 2.256 |  | 636.38 | 76.02261
615.943 | -34.877 | 2.253 | 615.943 | -155.1406 | 2.253 |  | 636.48 | 76.01664
616.059 | -34.776 | 2.251 | 616.059 | -154.6913 | 2.251 |  | 636.58 | 75.98502
616.149 | -34.852 | 2.249 | 616.149 | -155.0294 | 2.249 |  | 636.679 | 75.92545
616.246 | -34.832 | 2.247 | 616.246 | -154.9404 | 2.247 |  | 636.78 | 75.89006
616.343 | -34.888 | 2.244 | 616.343 | -155.1895 | 2.244 |  | 636.879 | 75.89838
616.47 | -34.741 | 2.243 | 616.47 | -154.5356 | 2.243 |  | 636.98 | 75.79911
616.542 | -34.768 | 2.241 | 616.542 | -154.6557 | 2.241 |  | 637.08 | 75.76505
616.647 | -34.692 | 2.237 | 616.647 | -154.3176 | 2.237 |  | 637.18 | 75.77329
616.749 | -34.69 | 2.236 | 616.749 | -154.3087518 | 2.236 |  | 637.281 | 75.72707
616.842 | -34.735 | 2.234 | 616.842 | -154.5089217 | 2.234 |  | 637.38 | 75.66838
616.944 | -34.67 | 2.232 | 616.944 | -154.2197874 | 2.232 |  | 637.482 | 75.5624
617.043 | -34.656 | 2.23 | 617.043 | -154.1575 | 2.23 |  | 637.581 | 75.52226
617.144 | -34.732 | 2.228 | 617.144 | -154.4956 | 2.228 |  | 637.681 | 75.4968
617.243 | -34.637 | 2.224 | 617.243 | -154.073 | 2.224 |  | 637.781 | 75.46674
617.343 | -34.654 | 2.224 | 617.343 | -154.1486 | 2.224 |  | 637.88 | 75.43598
617.456 | -34.645 | 2.222 | 617.456 | -154.1085819 | 2.222 |  | 637.981 | 75.40277
617.544 | -34.59 | 2.223 | 617.544 | -153.8639298 | 2.223 |  | 638.08 | 75.3439
617.644 | -34.542 | 2.22 | 617.644 | -153.6504 | 2.22 |  | 638.18 | 75.27481
617.743 | -34.305 | 2.215 | 617.743 | -152.5961871 | 2.215 |  | 638.28 | 75.18317
617.843 | -34.498 | 2.213 | 617.843 | -153.4547 | 2.213 |  | 638.379 | 75.1347
617.972 | -34.443 | 2.211 | 617.972 | -153.21 | 2.211 |  | 638.48 | 75.09181
618.057 | -34.44 | 2.209 | 618.057 | -153.1966968 | 2.209 |  | 638.579 | 75.09767
618.149 | -34.375 | 2.207 | 618.149 | -152.9075625 | 2.207 |  | 638.68 | 75.00816
618.246 | -34.43 | 2.205 | 618.246 | -153.1522146 | 2.205 |  | 638.78 | 74.96706
618.341 | -34.286 | 2.203 | 618.341 | -152.5117 | 2.203 |  | 638.88 | 74.91431
618.443 | -34.313 | 2.201 | 618.443 | -152.6318 | 2.201 |  | 638.981 | 74.89969
618.619 | -34.267 | 2.201 | 618.619 | -152.4272 | 2.201 |  | 639.08 | 74.9416
618.678 | -34.474 | 2.197 | 618.678 | -153.3479 | 2.197 |  | 639.181 | 74.8887
618.742 | -34.342 | 2.195 | 618.742 | -152.7608 | 2.195 |  | 639.28 | 74.86532
618.845 | -34.402 | 2.192 | 618.845 | -153.0277 | 2.192 |  | 639.38 | 74.82511
618.942 | -34.337 | 2.19 | 618.942 | -152.7385 | 2.19 |  | 639.48 | 74.76243
619.047 | -34.381 | 2.188 | 619.047 | -152.9343 | 2.188 |  | 639.58 | 74.73885
619.154 | -34.289 | 2.187 | 619.154 | -152.525 | 2.187 |  | 639.681 | 74.70982
619.25 | -34.215 | 2.184 | 619.25 | -152.1958473 | 2.184 |  | 639.78 | 74.64249
619.345 | -34.155 | 2.182 | 619.345 | -151.9289541 | 2.182 |  | 639.881 | 74.57813
619.446 | -34.244 | 2.181 | 619.446 | -152.3248 | 2.181 |  | 639.98 | 74.54589
619.543 | -34.272 | 2.174 | 619.543 | -152.4494 | 2.174 |  | 640.08 | 74.51871
619.642 | -34.14 | 2.176 | 619.642 | -151.8622308 | 2.176 |  | 640.18 | 74.46348
619.742 | -34.186 | 2.174 | 619.742 | -152.0668 | 2.174 |  | 640.279 | 74.42422
619.842 | -34.165 | 2.172 | 619.842 | -151.9734363 | 2.172 |  | 640.38 | 74.36413
619.952 | -34.166 | 2.17 | 619.952 | -151.9779 | 2.17 |  | 640.479 | 74.31953
620.041 | -34.166 | 2.167 | 620.041 | -151.9779 | 2.167 |  | 640.579 | 74.31201
620.141 | -33.934 | 2.166 | 620.141 | -150.9459 | 2.166 |  | 640.679 | 74.29156
620.241 | -34.101 | 2.163 | 620.241 | -151.6888 | 2.163 |  | 640.778 | 74.16062
620.34 | -33.992 | 2.162 | 620.34 | -151.2039 | 2.162 |  | 640.88 | 74.13027
620.449 | -34.109 | 2.161 | 620.449 | -151.7243 | 2.161 |  | 640.979 | 74.08232
620.548 | -34.151 | 2.159 | 620.548 | -151.9112 | 2.159 |  | 641.079 | 74.05628
620.646 | -33.924 | 2.155 | 620.646 | -150.9014 | 2.155 |  | 641.18 | 73.97172
620.742 | -33.866 | 2.153 | 620.742 | -150.6434 | 2.153 |  | 641.28 | 73.91956
620.849 | -33.935 | 2.151 | 620.849 | -150.9503457 | 2.151 |  | 641.381 | 73.86792
620.947 | -33.926 | 2.149 | 620.947 | -150.9103 | 2.149 |  | 641.48 | 73.83656
621.043 | -33.846 | 2.147 | 621.043 | -150.5545 | 2.147 |  | 641.58 | 73.77744
621.142 | -33.957 | 2.145 | 621.142 | -151.0482 | 2.145 |  | 641.68 | 73.7298
621.242 | -33.808 | 2.143 | 621.242 | -150.3854 | 2.143 |  | 641.78 | 73.68359
621.342 | -33.743 | 2.141 | 621.342 | -150.0963 | 2.141 |  | 641.88 | 73.66882
621.442 | -33.886 | 2.139 | 621.442 | -150.7324 | 2.139 |  | 641.979 | 73.61749
621.542 | -33.772 | 2.138 | 621.542 | -150.2253 | 2.138 |  | 642.08 | 73.59399
621.642 | -33.75 | 2.135 | 621.642 | -150.127425 | 2.135 |  | 642.179 | 73.59666
621.742 | -33.777 | 2.133 | 621.742 | -150.2475 | 2.133 |  | 642.279 | 73.58298
621.842 | -33.822 | 2.131 | 621.842 | -150.4477 | 2.131 |  | 642.379 | 73.51176
621.942 | -33.789 | 2.129 | 621.942 | -150.3009 | 2.129 |  | 642.479 | 73.43035
622.043 | -33.634 | 2.127 | 622.043 | -149.6114 | 2.127 |  | 642.58 | 73.40691
622.153 | -33.83 | 2.125 | 622.153 | -150.4832826 | 2.125 |  | 642.679 | 73.42436
622.252 | -33.969 | 2.123 | 622.252 | -151.1016 | 2.123 |  | 642.779 | 73.38773
622.342 | -33.849 | 2.121 | 622.342 | -150.5678 | 2.121 |  | 642.879 | 73.35696
622.45 | -34.003 | 2.118 | 622.45 | -151.2528 | 2.118 |  | 642.979 | 73.35195
622.548 | -33.832 | 2.117 | 622.548 | -150.4922 | 2.117 |  | 643.079 | 73.29035
622.652 | -33.615 | 2.115 | 622.652 | -149.5269153 | 2.115 |  | 643.178 | 73.26475
622.751 | -33.699 | 2.114 | 622.751 | -149.9006 | 2.114 |  | 643.279 | 73.22299
622.842 | -33.779 | 2.112 | 622.842 | -150.2564 | 2.112 |  | 643.379 | 73.17405
622.943 | -33.812 | 2.11 | 622.943 | -150.4032 | 2.11 |  | 643.479 | 73.09708
623.043 | -33.754 | 2.108 | 623.043 | -150.1452 | 2.108 |  | 643.58 | 73.06329
623.143 | -33.804 | 2.106 | 623.143 | -150.3676 | 2.106 |  | 643.68 | 73.03128
623.243 | -33.684 | 2.104 | 623.243 | -149.8338 | 2.104 |  | 643.78 | 73.05172
623.342 | -33.891 | 2.102 | 623.342 | -150.7546 | 2.102 |  | 643.879 | 72.99197
623.442 | -33.785 | 2.103 | 623.442 | -150.2831127 | 2.103 |  | 643.979 | 72.9289
623.542 | -33.734 | 2.098 | 623.542 | -150.0563 | 2.098 |  | 644.079 | 72.85064
623.643 | -33.537 | 2.096 | 623.643 | -149.18 | 2.096 |  | 644.179 | 72.8374
623.761 | -33.483 | 2.094 | 623.761 | -148.9398 | 2.094 |  | 644.279 | 72.77902
623.842 | -33.59 | 2.092 | 623.842 | -149.4157098 | 2.092 |  | 644.379 | 72.7631
623.943 | -33.556 | 2.09 | 623.943 | -149.2645 | 2.09 |  | 644.478 | 72.67984
624.043 | -33.56 | 2.089 | 624.043 | -149.2822632 | 2.089 |  | 644.578 | 72.64334
624.143 | -33.493 | 2.086 | 624.143 | -148.9842 | 2.086 |  | 644.678 | 72.63409
624.242 | -33.443 | 2.085 | 624.242 | -148.7618 | 2.085 |  | 644.779 | 72.55727
624.342 | -33.427 | 2.084 | 624.342 | -148.6906 | 2.084 |  | 644.879 | 72.5003
624.442 | -33.48 | 2.084 | 624.442 | -148.9264056 | 2.084 |  | 644.979 | 72.41809
624.564 | -33.48 | 2.079 | 624.564 | -148.9264056 | 2.079 |  | 645.079 | 72.39005
624.641 | -33.465 | 2.077 | 624.641 | -148.8596823 | 2.077 |  | 645.179 | 72.2719
624.742 | -33.431 | 2.075 | 624.742 | -148.7084 | 2.075 |  | 645.28 | 72.269
624.842 | -33.422 | 2.074 | 624.842 | -148.6684 | 2.074 |  | 645.38 | 72.29727
624.941 | -33.412 | 2.072 | 624.941 | -148.6239 | 2.072 |  | 645.48 | 72.27583
625.041 | -33.377 | 2.07 | 625.041 | -148.4682 | 2.07 |  | 645.58 | 72.23719
625.141 | -33.405 | 2.068 | 625.141 | -148.5927891 | 2.068 |  | 645.679 | 72.22756
625.242 | -33.474 | 2.064 | 625.242 | -148.8997 | 2.064 |  | 645.779 | 72.1754
625.341 | -33.307 | 2.067 | 625.341 | -148.1569 | 2.067 |  | 645.879 | 72.09027
625.441 | -33.176 | 2.063 | 625.441 | -147.5741 | 2.063 |  | 645.979 | 72.09626
625.541 | -33.206 | 2.061 | 625.541 | -147.7076 | 2.061 |  | 646.079 | 72.04606
625.656 | -33.11 | 2.059 | 625.656 | -147.2805642 | 2.059 |  | 646.178 | 72.02879
625.741 | -33.097 | 2.057 | 625.741 | -147.2227 | 2.057 |  | 646.279 | 71.95759
625.841 | -33.193 | 2.055 | 625.841 | -147.6498 | 2.055 |  | 646.378 | 71.93
625.941 | -33.157 | 2.053 | 625.941 | -147.4896 | 2.053 |  | 646.479 | 71.90813
626.042 | -33.133 | 2.052 | 626.042 | -147.3829 | 2.052 |  | 646.579 | 71.82376
626.142 | -33.02 | 2.05 | 626.142 | -146.8802244 | 2.05 |  | 646.678 | 71.76148
626.242 | -33.051 | 2.05 | 626.242 | -147.0181 | 2.05 |  | 646.779 | 71.78048
626.354 | -33.008 | 2.046 | 626.354 | -146.8268 | 2.046 |  | 646.879 | 71.7653
626.442 | -33.059 | 2.045 | 626.442 | -147.0537 | 2.045 |  | 646.979 | 71.75081
626.542 | -33.068 | 2.043 | 626.542 | -147.0937 | 2.043 |  | 647.079 | 71.66792
626.642 | -33.044 | 2.041 | 626.642 | -146.987 | 2.041 |  | 647.179 | 71.55466
626.742 | -33.072 | 2.039 | 626.742 | -147.1115 | 2.039 |  | 647.28 | 71.52989
626.842 | -32.952 | 2.037 | 626.842 | -146.5777 | 2.037 |  | 647.378 | 71.46537
626.941 | -32.89 | 2.035 | 626.941 | -146.3019558 | 2.035 |  | 647.479 | 71.45757
627.042 | -32.988 | 2.034 | 627.042 | -146.7379 | 2.034 |  | 647.579 | 71.43275
627.142 | -32.933 | 2.032 | 627.142 | -146.4932 | 2.032 |  | 647.679 | 71.39986
627.242 | -32.983 | 2.032 | 627.242 | -146.7156 | 2.032 |  | 647.779 | 71.35583
627.342 | -33.084 | 2.029 | 627.342 | -147.1649 | 2.029 |  | 647.878 | 71.33485
627.441 | -32.979 | 2.027 | 627.441 | -146.6978 | 2.027 |  | 647.979 | 71.32185
627.541 | -32.995 | 2.025 | 627.541 | -146.7690189 | 2.025 |  | 648.078 | 71.3048
627.651 | -32.974 | 2.024 | 627.651 | -146.6756 | 2.024 |  | 648.178 | 71.25819
627.742 | -32.915 | 2.022 | 627.742 | -146.4131613 | 2.022 |  | 648.278 | 71.23097
627.843 | -32.886 | 2.019 | 627.843 | -146.2842 | 2.019 |  | 648.377 | 71.17161
627.942 | -32.948 | 2.019 | 627.942 | -146.56 | 2.019 |  | 648.478 | 71.12849
628.052 | -32.806 | 2.017 | 628.052 | -145.9283 | 2.017 |  | 648.577 | 71.05922
628.142 | -32.841 | 2.015 | 628.142 | -146.084 | 2.015 |  | 648.678 | 70.969
628.241 | -32.865 | 2.016 | 628.241 | -146.1907503 | 2.016 |  | 648.778 | 70.95663
628.341 | -32.805 | 2.012 | 628.341 | -145.9238571 | 2.012 |  | 648.878 | 70.99764
628.441 | -32.759 | 2.01 | 628.441 | -145.7192 | 2.01 |  | 648.979 | 70.94997
628.558 | -32.843 | 2.008 | 628.558 | -146.0929 | 2.008 |  | 649.078 | 70.92422
628.641 | -32.797 | 2.007 | 628.641 | -145.8883 | 2.007 |  | 649.179 | 70.87656
628.743 | -32.677 | 2.005 | 628.743 | -145.3545 | 2.005 |  | 649.279 | 70.83033
628.842 | -32.72 | 2.004 | 628.842 | -145.5457584 | 2.004 |  | 649.379 | 70.84221
628.941 | -32.774 | 2.002 | 628.941 | -145.786 | 2.002 |  | 649.479 | 70.78831
629.048 | -32.722 | 2.001 | 629.048 | -145.5547 | 2.001 |  | 649.578 | 70.74457
629.142 | -32.614 | 1.996 | 629.142 | -145.0742 | 1.996 |  | 649.679 | 70.74617
629.248 | -32.614 | 1.999 | 629.248 | -145.0742 | 1.999 |  | 649.778 | 70.71777
629.351 | -32.614 | 1.995 | 629.351 | -145.0742 | 1.995 |  | 649.878 | 70.60009
629.442 | -32.703 | 1.994 | 629.442 | -145.4701 | 1.994 |  | 649.978 | 70.55936
629.541 | -32.623 | 1.992 | 629.541 | -145.1143 | 1.992 |  | 650.077 | 70.52811
629.643 | -32.632 | 1.99 | 629.643 | -145.1543 | 1.99 |  | 650.178 | 70.46556
629.743 | -32.509 | 1.989 | 629.743 | -144.6072 | 1.989 |  | 650.277 | 70.41707
629.843 | -32.578 | 1.987 | 629.843 | -144.9141 | 1.987 |  | 650.378 | 70.37769
629.961 | -32.648 | 1.986 | 629.961 | -145.2255 | 1.986 |  | 650.478 | 70.39846
630.043 | -32.561 | 1.985 | 630.043 | -144.8385 | 1.985 |  | 650.578 | 70.40963
630.142 | -32.459 | 1.982 | 630.142 | -144.3848 | 1.982 |  | 650.678 | 70.37725
630.242 | -32.469 | 1.98 | 630.242 | -144.4293 | 1.98 |  | 650.777 | 70.36548
630.341 | -32.443 | 1.979 | 630.341 | -144.3136 | 1.979 |  | 650.878 | 70.33289
630.441 | -32.516 | 1.978 | 630.441 | -144.6383 | 1.978 |  | 650.977 | 70.26084
630.543 | -32.484 | 1.976 | 630.543 | -144.496 | 1.976 |  | 651.077 | 70.24783
630.643 | -32.435 | 1.975 | 630.643 | -144.2780157 | 1.975 |  | 651.178 | 70.24214
630.743 | -32.652 | 1.971 | 630.743 | -145.2433 | 1.971 |  | 651.277 | 70.20104
630.842 | -32.535 | 1.972 | 630.842 | -144.7228377 | 1.972 |  | 651.379 | 70.14702
630.941 | -32.631 | 1.97 | 630.941 | -145.1499 | 1.97 |  | 651.478 | 70.01068
631.042 | -32.494 | 1.968 | 631.042 | -144.5405 | 1.968 |  | 651.578 | 69.90749
631.163 | -32.607 | 1.969 | 631.163 | -145.0431 | 1.969 |  | 651.678 | 69.90406
631.242 | -32.561 | 1.965 | 631.242 | -144.8385 | 1.965 |  | 651.777 | 69.88958
631.341 | -32.455 | 1.964 | 631.341 | -144.3669801 | 1.964 |  | 651.878 | 69.77837
631.441 | -32.426 | 1.962 | 631.441 | -144.238 | 1.962 |  | 651.977 | 69.78186
631.543 | -32.484 | 1.961 | 631.543 | -144.496 | 1.961 |  | 652.077 | 69.76638
631.641 | -32.455 | 1.96 | 631.641 | -144.3669801 | 1.96 |  | 652.177 | 69.77351
631.742 | -32.293 | 1.958 | 631.742 | -143.6464 | 1.958 |  | 652.276 | 69.73592
631.842 | -32.429 | 1.956 | 631.842 | -144.2513 | 1.956 |  | 652.377 | 69.68691
631.941 | -32.351 | 1.955 | 631.941 | -143.9044 | 1.955 |  | 652.476 | 69.62539
632.065 | -32.388 | 1.953 | 632.065 | -144.0689 | 1.953 |  | 652.577 | 69.61829
632.141 | -32.298 | 1.952 | 632.141 | -143.6686 | 1.952 |  | 652.677 | 69.61942
632.241 | -32.133 | 1.95 | 632.241 | -142.9347 | 1.95 |  | 652.777 | 69.61138
632.343 | -32.396 | 1.949 | 632.343 | -144.1045 | 1.949 |  | 652.878 | 69.59969
632.442 | -32.271 | 1.947 | 632.442 | -143.5485 | 1.947 |  | 652.977 | 69.56449
632.542 | -32.241 | 1.946 | 632.542 | -143.4151 | 1.946 |  | 653.079 | 69.50739
632.643 | -32.232 | 1.944 | 632.643 | -143.375 | 1.944 |  | 653.178 | 69.46522
632.743 | -32.135 | 1.943 | 632.743 | -142.9435497 | 1.943 |  | 653.278 | 69.46084
632.842 | -32.135 | 1.942 | 632.842 | -142.9435497 | 1.942 |  | 653.378 | 69.41753
632.941 | -32.217 | 1.94 | 632.941 | -143.3083 | 1.94 |  | 653.477 | 69.31389
633.056 | -32.186 | 1.938 | 633.056 | -143.1704 | 1.938 |  | 653.578 | 69.29622
633.142 | -32.15 | 1.937 | 633.142 | -143.010273 | 1.937 |  | 653.677 | 69.27192
633.243 | -32.177 | 1.935 | 633.243 | -143.1304 | 1.935 |  | 653.778 | 69.25286
633.342 | -32.138 | 1.934 | 633.342 | -142.9569 | 1.934 |  | 653.877 | 69.19366
633.442 | -32.073 | 1.933 | 633.442 | -142.6678 | 1.933 |  | 653.977 | 69.15609
633.541 | -32.075 | 1.931 | 633.541 | -142.6766565 | 1.931 |  | 654.077 | 69.1729
633.642 | -31.982 | 1.93 | 633.642 | -142.263 | 1.93 |  | 654.177 | 69.14351
633.741 | -31.993 | 1.928 | 633.741 | -142.3119 | 1.928 |  | 654.278 | 69.04645
633.841 | -31.953 | 1.927 | 633.841 | -142.134 | 1.927 |  | 654.377 | 68.99387
633.941 | -32.07 | 1.925 | 633.941 | -142.6544154 | 1.925 |  | 654.477 | 68.99332
634.041 | -31.984 | 1.926 | 634.041 | -142.2719 | 1.926 |  | 654.577 | 68.95486
634.141 | -31.914 | 1.923 | 634.141 | -141.9605 | 1.923 |  | 654.677 | 68.93675
634.241 | -31.889 | 1.921 | 634.241 | -141.8493 | 1.921 |  | 654.777 | 68.93787
634.342 | -32.02 | 1.92 | 634.342 | -142.4320044 | 1.92 |  | 654.876 | 68.92712
634.441 | -31.934 | 1.918 | 634.441 | -142.0495 | 1.918 |  | 654.977 | 68.87613
634.543 | -31.93 | 1.917 | 634.543 | -142.0316646 | 1.917 |  | 655.077 | 68.86715
634.642 | -32.005 | 1.915 | 634.642 | -142.3652811 | 1.915 |  | 655.177 | 68.86799
634.741 | -31.857 | 1.914 | 634.741 | -141.7069 | 1.914 |  | 655.278 | 68.858
634.842 | -31.791 | 1.913 | 634.842 | -141.4134 | 1.913 |  | 655.377 | 68.8211
634.953 | -32.01 | 1.909 | 634.953 | -142.3875222 | 1.909 |  | 655.478 | 68.75726
635.047 | -31.889 | 1.911 | 635.047 | -141.8493 | 1.911 |  | 655.577 | 68.70448
635.142 | -31.744 | 1.908 | 635.142 | -141.2043 | 1.908 |  | 655.677 | 68.65054
635.241 | -31.859 | 1.907 | 635.241 | -141.7158 | 1.907 |  | 655.777 | 68.64852
635.341 | -31.91 | 1.906 | 635.341 | -141.9427002 | 1.906 |  | 655.877 | 68.59328
635.442 | -31.848 | 1.904 | 635.442 | -141.6669 | 1.904 |  | 655.977 | 68.53439
635.542 | -31.822 | 1.903 | 635.542 | -141.5513 | 1.903 |  | 656.076 | 68.55154
635.642 | -31.897 | 1.901 | 635.642 | -141.8849 | 1.901 |  | 656.176 | 68.54134
635.742 | -31.808 | 1.9 | 635.742 | -141.489 | 1.9 |  | 656.276 | 68.45924
635.855 | -31.799 | 1.899 | 635.855 | -141.4489 | 1.899 |  | 656.376 | 68.42622
635.942 | -31.778 | 1.898 | 635.942 | -141.3555 | 1.898 |  | 656.477 | 68.36945
636.041 | -31.819 | 1.896 | 636.041 | -141.5379 | 1.896 |  | 656.576 | 68.32986
636.143 | -31.677 | 1.895 | 636.143 | -140.9063 | 1.895 |  | 656.676 | 68.27902
636.242 | -31.799 | 1.893 | 636.242 | -141.4489 | 1.893 |  | 656.777 | 68.29976
636.341 | -31.658 | 1.892 | 636.341 | -140.8217 | 1.892 |  | 656.877 | 68.2645
636.443 | -31.708 | 1.89 | 636.443 | -141.0442 | 1.89 |  | 656.978 | 68.28188
636.543 | -31.622 | 1.889 | 636.543 | -140.6616 | 1.889 |  | 657.077 | 68.22807
636.642 | -31.625 | 1.888 | 636.642 | -140.6749575 | 1.888 |  | 657.178 | 68.22984
636.753 | -31.604 | 1.886 | 636.753 | -140.5815 | 1.886 |  | 657.277 | 68.16983
636.842 | -31.537 | 1.887 | 636.842 | -140.2835 | 1.887 |  | 657.377 | 68.10545
636.943 | -31.652 | 1.883 | 636.943 | -140.7951 | 1.883 |  | 657.477 | 68.04403
637.042 | -31.661 | 1.882 | 637.042 | -140.8351 | 1.882 |  | 657.577 | 67.97424
637.142 | -31.645 | 1.881 | 637.142 | -140.7639219 | 1.881 |  | 657.677 | 67.97517
637.242 | -31.443 | 1.879 | 637.242 | -139.8654 | 1.879 |  | 657.776 | 67.936
637.343 | -31.516 | 1.878 | 637.343 | -140.1901 | 1.878 |  | 657.876 | 67.90514
637.442 | -31.607 | 1.877 | 637.442 | -140.5949 | 1.877 |  | 657.976 | 67.84991
637.541 | -31.556 | 1.874 | 637.541 | -140.368 | 1.874 |  | 658.076 | 67.83971
637.642 | -31.57 | 1.874 | 637.642 | -140.4303054 | 1.874 |  | 658.177 | 67.82127
637.741 | -31.636 | 1.873 | 637.741 | -140.7239 | 1.873 |  | 658.277 | 67.78172
637.842 | -31.711 | 1.871 | 637.842 | -141.0575 | 1.871 |  | 658.376 | 67.73714
637.941 | -31.494 | 1.87 | 637.941 | -140.0922 | 1.87 |  | 658.476 | 67.71394
638.041 | -31.471 | 1.869 | 638.041 | -139.9899 | 1.869 |  | 658.576 | 67.68687
638.142 | -31.351 | 1.867 | 638.142 | -139.4561 | 1.867 |  | 658.676 | 67.6076
638.243 | -31.325 | 1.866 | 638.243 | -139.3404915 | 1.866 |  | 658.776 | 67.57195
638.342 | -31.429 | 1.865 | 638.342 | -139.8031 | 1.865 |  | 658.876 | 67.55907
638.442 | -31.527 | 1.863 | 638.442 | -140.239 | 1.863 |  | 658.976 | 67.4867
638.544 | -31.427 | 1.862 | 638.544 | -139.7942 | 1.862 |  | 659.076 | 67.44711
638.642 | -31.472 | 1.861 | 638.642 | -139.9944 | 1.861 |  | 659.177 | 67.42358
638.743 | -31.433 | 1.86 | 638.743 | -139.8209 | 1.86 |  | 659.277 | 67.43193
638.844 | -31.47 | 1.859 | 638.844 | -139.9854834 | 1.859 |  | 659.377 | 67.37911
638.942 | -31.411 | 1.857 | 638.942 | -139.723 | 1.857 |  | 659.477 | 67.39297
639.043 | -31.452 | 1.856 | 639.043 | -139.9054 | 1.856 |  | 659.576 | 67.33635
639.143 | -31.5 | 1.854 | 639.143 | -140.11893 | 1.854 |  | 659.676 | 67.30898
639.257 | -31.339 | 1.853 | 639.257 | -139.4028 | 1.853 |  | 659.776 | 67.32059
639.344 | -31.296 | 1.852 | 639.344 | -139.2115 | 1.852 |  | 659.877 | 67.28219
639.443 | -31.159 | 1.85 | 639.443 | -138.6021 | 1.85 |  | 659.977 | 67.17428
639.542 | -31.196 | 1.849 | 639.542 | -138.7667 | 1.849 |  | 660.076 | 67.18326
639.643 | -31.198 | 1.848 | 639.643 | -138.7756 | 1.848 |  | 660.176 | 67.17683
639.743 | -31.261 | 1.847 | 639.743 | -139.0558 | 1.847 |  | 660.276 | 67.0872
639.842 | -31.2 | 1.843 | 639.842 | -138.784464 | 1.843 |  | 660.376 | 67.02406
639.943 | -31.111 | 1.844 | 639.943 | -138.3886 | 1.844 |  | 660.476 | 66.97734
640.042 | -31.072 | 1.843 | 640.042 | -138.2151 | 1.843 |  | 660.576 | 66.94093
640.149 | -31.089 | 1.841 | 640.149 | -138.2907 | 1.841 |  | 660.676 | 66.89901
640.246 | -31.215 | 1.84 | 640.246 | -138.8511873 | 1.84 |  | 660.776 | 66.88029
640.343 | -31.002 | 1.838 | 640.343 | -137.9037 | 1.838 |  | 660.877 | 66.85196
640.442 | -31.22 | 1.837 | 640.442 | -138.8734284 | 1.837 |  | 660.977 | 66.82501
640.542 | -31.098 | 1.836 | 640.542 | -138.3307 | 1.836 |  | 661.077 | 66.76361
640.643 | -31.068 | 1.834 | 640.643 | -138.1973 | 1.834 |  | 661.177 | 66.72192
640.759 | -31.049 | 1.836 | 640.759 | -138.1128 | 1.836 |  | 661.276 | 66.70714
640.846 | -31.119 | 1.833 | 640.846 | -138.4242 | 1.833 |  | 661.376 | 66.67709
640.943 | -31.013 | 1.831 | 640.943 | -137.9526 | 1.831 |  | 661.476 | 66.67311
641.043 | -31.06 | 1.83 | 641.043 | -138.1617132 | 1.83 |  | 661.576 | 66.65543
641.143 | -31.126 | 1.829 | 641.143 | -138.4553 | 1.829 |  | 661.676 | 66.6276
641.243 | -31.21 | 1.828 | 641.243 | -138.8289462 | 1.828 |  | 661.775 | 66.56885
641.342 | -31.215 | 1.825 | 641.342 | -138.8511873 | 1.825 |  | 661.876 | 66.55189
641.442 | -31.12 | 1.825 | 641.442 | -138.4286064 | 1.825 |  | 661.975 | 66.53232
641.542 | -31.011 | 1.824 | 641.542 | -137.9438 | 1.824 |  | 662.076 | 66.54277
641.643 | -31.05 | 1.822 | 641.643 | -138.117231 | 1.822 |  | 662.176 | 66.50581
641.743 | -30.994 | 1.824 | 641.743 | -137.8681 | 1.824 |  | 662.275 | 66.48072
641.856 | -31.128 | 1.82 | 641.856 | -138.4642 | 1.82 |  | 662.376 | 66.38526
641.943 | -31.086 | 1.818 | 641.943 | -138.2774 | 1.818 |  | 662.475 | 66.32148
642.042 | -30.953 | 1.817 | 642.042 | -137.6858 | 1.817 |  | 662.575 | 66.30423
642.143 | -31.014 | 1.815 | 642.143 | -137.9571 | 1.815 |  | 662.675 | 66.3047
642.243 | -31.055 | 1.814 | 642.243 | -138.1394721 | 1.814 |  | 662.775 | 66.26201
642.342 | -30.97 | 1.813 | 642.342 | -137.7613734 | 1.813 |  | 662.877 | 66.24297
642.444 | -31.108 | 1.811 | 642.444 | -138.3752 | 1.811 |  | 662.976 | 66.18247
642.543 | -31.048 | 1.811 | 642.543 | -138.1083 | 1.811 |  | 663.077 | 66.17141
642.652 | -31.109 | 1.81 | 642.652 | -138.3797 | 1.81 |  | 663.177 | 66.098
642.743 | -31.033 | 1.805 | 642.743 | -138.0416 | 1.805 |  | 663.278 | 66.04269
642.842 | -30.99 | 1.807 | 642.842 | -137.8503378 | 1.807 |  | 663.377 | 66.02216
642.948 | -31.038 | 1.805 | 642.948 | -138.0639 | 1.805 |  | 663.476 | 66.00381
643.042 | -30.961 | 1.804 | 643.042 | -137.7213 | 1.804 |  | 663.577 | 65.96664
643.142 | -30.814 | 1.803 | 643.142 | -137.0675 | 1.803 |  | 663.676 | 65.96593
643.244 | -30.808 | 1.802 | 643.244 | -137.0408 | 1.802 |  | 663.775 | 65.93673
643.343 | -30.773 | 1.801 | 643.343 | -136.8851 | 1.801 |  | 663.875 | 65.86351
643.452 | -30.72 | 1.799 | 643.452 | -136.6493184 | 1.799 |  | 663.974 | 65.86401
643.543 | -30.904 | 1.798 | 643.543 | -137.4678 | 1.798 |  | 664.075 | 65.80165
643.644 | -30.783 | 1.796 | 643.644 | -136.9296 | 1.796 |  | 664.174 | 65.80623
643.744 | -30.768 | 1.795 | 643.744 | -136.8628 | 1.795 |  | 664.275 | 65.71169
643.843 | -30.859 | 1.794 | 643.843 | -137.2676 | 1.794 |  | 664.375 | 65.70301
643.944 | -30.823 | 1.793 | 643.944 | -137.1075 | 1.793 |  | 664.475 | 65.73073
644.042 | -30.685 | 1.792 | 644.042 | -136.4936307 | 1.792 |  | 664.576 | 65.68994
644.142 | -30.83 | 1.79 | 644.142 | -137.1386226 | 1.79 |  | 664.675 | 65.66463
644.242 | -30.791 | 1.79 | 644.242 | -136.9651 | 1.79 |  | 664.775 | 65.62809
644.342 | -30.791 | 1.789 | 644.342 | -136.9651 | 1.789 |  | 664.875 | 65.51146
644.442 | -30.746 | 1.786 | 644.442 | -136.765 | 1.786 |  | 664.975 | 65.50389
644.543 | -30.696 | 1.786 | 644.543 | -136.5426 | 1.786 |  | 665.075 | 65.50726
644.643 | -30.697 | 1.788 | 644.643 | -136.547 | 1.788 |  | 665.174 | 65.4673
644.744 | -30.683 | 1.783 | 644.744 | -136.4847 | 1.783 |  | 665.276 | 65.44943
644.844 | -30.844 | 1.782 | 644.844 | -137.2009 | 1.782 |  | 665.375 | 65.37191
644.943 | -30.759 | 1.781 | 644.943 | -136.8228 | 1.781 |  | 665.475 | 65.39415
645.043 | -30.674 | 1.779 | 645.043 | -136.4447 | 1.779 |  | 665.575 | 65.35822
645.142 | -30.541 | 1.778 | 645.142 | -135.8531 | 1.778 |  | 665.674 | 65.2734
645.244 | -30.48 | 1.777 | 645.244 | -135.5817456 | 1.777 |  | 665.775 | 65.27148
645.343 | -30.516 | 1.775 | 645.343 | -135.7419 | 1.775 |  | 665.874 | 65.24094
645.443 | -30.637 | 1.775 | 645.443 | -136.2801 | 1.775 |  | 665.975 | 65.24071
645.553 | -30.478 | 1.776 | 645.553 | -135.5728 | 1.776 |  | 666.075 | 65.21143
645.652 | -30.519 | 1.771 | 645.652 | -135.7552 | 1.771 |  | 666.175 | 65.21071
645.742 | -30.576 | 1.771 | 645.742 | -136.0088 | 1.771 |  | 666.275 | 65.17631
645.843 | -30.597 | 1.77 | 645.843 | -136.1022 | 1.77 |  | 666.374 | 65.17827
645.943 | -30.508 | 1.768 | 645.943 | -135.7063 | 1.768 |  | 666.475 | 65.17021
646.064 | -30.493 | 1.767 | 646.064 | -135.6396 | 1.767 |  | 666.574 | 65.1222
646.142 | -30.478 | 1.766 | 646.142 | -135.5728 | 1.766 |  | 666.674 | 65.07455
646.242 | -30.451 | 1.764 | 646.242 | -135.4527 | 1.764 |  | 666.775 | 65.02097
646.342 | -30.369 | 1.764 | 646.342 | -135.088 | 1.764 |  | 666.874 | 65.00944
646.452 | -30.376 | 1.763 | 646.452 | -135.1191 | 1.763 |  | 666.976 | 64.97884
646.542 | -30.452 | 1.765 | 646.542 | -135.4572 | 1.765 |  | 667.075 | 64.97625
646.643 | -30.302 | 1.759 | 646.643 | -134.79 | 1.759 |  | 667.176 | 64.92866
646.742 | -30.398 | 1.759 | 646.742 | -135.217 | 1.759 |  | 667.276 | 64.95
646.843 | -30.227 | 1.758 | 646.843 | -134.4563 | 1.758 |  | 667.375 | 64.94121
646.943 | -30.366 | 1.756 | 646.943 | -135.0746 | 1.756 |  | 667.476 | 64.93713
647.043 | -30.405 | 1.755 | 647.043 | -135.2481291 | 1.755 |  | 667.575 | 64.91055
647.152 | -30.337 | 1.754 | 647.152 | -134.9457 | 1.754 |  | 667.675 | 64.85529
647.243 | -30.309 | 1.752 | 647.243 | -134.8211 | 1.752 |  | 667.774 | 64.81049
647.343 | -30.439 | 1.751 | 647.343 | -135.3994 | 1.751 |  | 667.873 | 64.75571
647.443 | -30.297 | 1.75 | 647.443 | -134.7677 | 1.75 |  | 667.974 | 64.74534
647.542 | -30.312 | 1.744 | 647.542 | -134.8344 | 1.744 |  | 668.073 | 64.70826
647.642 | -30.386 | 1.748 | 647.642 | -135.1636 | 1.748 |  | 668.174 | 64.63402
647.742 | -30.575 | 1.747 | 647.742 | -136.0043265 | 1.747 |  | 668.274 | 64.61075
647.855 | -30.447 | 1.746 | 647.855 | -135.435 | 1.746 |  | 668.374 | 64.55429
647.942 | -30.441 | 1.744 | 647.942 | -135.4083 | 1.744 |  | 668.475 | 64.56572
648.042 | -30.458 | 1.744 | 648.042 | -135.4839 | 1.744 |  | 668.574 | 64.55475
648.143 | -30.228 | 1.743 | 648.143 | -134.4608 | 1.743 |  | 668.675 | 64.56345
648.256 | -30.309 | 1.741 | 648.256 | -134.8211 | 1.741 |  | 668.774 | 64.58351
648.343 | -30.276 | 1.74 | 648.343 | -134.6743 | 1.74 |  | 668.874 | 64.55578
648.459 | -30.104 | 1.737 | 648.459 | -133.9092 | 1.737 |  | 668.974 | 64.56996
648.542 | -30.234 | 1.737 | 648.542 | -134.4875 | 1.737 |  | 669.074 | 64.53726
648.642 | -30.055 | 1.736 | 648.642 | -133.6912521 | 1.736 |  | 669.175 | 64.47791
648.752 | -30.235 | 1.735 | 648.752 | -134.4919317 | 1.735 |  | 669.274 | 64.43753
648.842 | -30.253 | 1.734 | 648.842 | -134.572 | 1.734 |  | 669.375 | 64.3705
648.942 | -30.302 | 1.732 | 648.942 | -134.79 | 1.732 |  | 669.475 | 64.31792
649.043 | -30.157 | 1.731 | 649.043 | -134.145 | 1.731 |  | 669.575 | 64.31
649.142 | -30.113 | 1.729 | 649.142 | -133.9492 | 1.729 |  | 669.675 | 64.23937
649.245 | -30.175 | 1.729 | 649.245 | -134.2250385 | 1.729 |  | 669.774 | 64.24406
649.342 | -30.222 | 1.728 | 649.342 | -134.4341 | 1.728 |  | 669.875 | 64.20154
649.443 | -30.062 | 1.732 | 649.443 | -133.7224 | 1.732 |  | 669.974 | 64.15737
649.542 | -30.009 | 1.725 | 649.542 | -133.4866 | 1.725 |  | 670.074 | 64.12145
649.643 | -30.095 | 1.724 | 649.643 | -133.8691809 | 1.724 |  | 670.174 | 64.08515
649.743 | -29.931 | 1.723 | 649.743 | -133.1397 | 1.723 |  | 670.274 | 64.09366
649.843 | -30.024 | 1.722 | 649.843 | -133.5534 | 1.722 |  | 670.374 | 64.0482
649.943 | -30.137 | 1.721 | 649.943 | -134.056 | 1.721 |  | 670.473 | 64.03255
650.044 | -30.083 | 1.718 | 650.044 | -133.8158 | 1.718 |  | 670.574 | 64.03606
650.143 | -30.059 | 1.719 | 650.143 | -133.709 | 1.719 |  | 670.674 | 63.99228
650.242 | -29.875 | 1.717 | 650.242 | -132.8905725 | 1.717 |  | 670.774 | 63.95789
650.342 | -30.028 | 1.715 | 650.342 | -133.5712 | 1.715 |  | 670.875 | 63.96004
650.442 | -30.099 | 1.715 | 650.442 | -133.887 | 1.715 |  | 670.974 | 63.90781
650.542 | -29.982 | 1.714 | 650.542 | -133.3665 | 1.714 |  | 671.076 | 63.86802
650.652 | -29.91 | 1.712 | 650.652 | -133.0462602 | 1.712 |  | 671.175 | 63.86639
650.75 | -29.97 | 1.711 | 650.75 | -133.3131534 | 1.711 |  | 671.275 | 63.79674
650.842 | -29.765 | 1.711 | 650.842 | -132.4012683 | 1.711 |  | 671.375 | 63.77532
650.951 | -29.993 | 1.709 | 650.951 | -133.4155 | 1.709 |  | 671.475 | 63.80703
651.043 | -29.858 | 1.706 | 651.043 | -132.815 | 1.706 |  | 671.575 | 63.79818
651.144 | -29.792 | 1.707 | 651.144 | -132.5214 | 1.707 |  | 671.674 | 63.77745
651.242 | -29.804 | 1.706 | 651.242 | -132.5747 | 1.706 |  | 671.774 | 63.74019
651.343 | -29.939 | 1.703 | 651.343 | -133.1753 | 1.703 |  | 671.874 | 63.68091
651.443 | -29.867 | 1.703 | 651.443 | -132.855 | 1.703 |  | 671.974 | 63.64788
651.543 | -29.853 | 1.702 | 651.543 | -132.7927 | 1.702 |  | 672.074 | 63.62368
651.643 | -29.858 | 1.701 | 651.643 | -132.815 | 1.701 |  | 672.173 | 63.6053
651.742 | -30.044 | 1.7 | 651.742 | -133.6423 | 1.7 |  | 672.273 | 63.62263
651.843 | -29.917 | 1.699 | 651.843 | -133.0774 | 1.699 |  | 672.374 | 63.55737
651.942 | -29.834 | 1.698 | 651.942 | -132.7082 | 1.698 |  | 672.474 | 63.52224
652.066 | -29.895 | 1.696 | 652.066 | -132.9795369 | 1.696 |  | 672.574 | 63.52661
652.142 | -29.773 | 1.695 | 652.142 | -132.4369 | 1.695 |  | 672.674 | 63.50489
652.242 | -29.777 | 1.694 | 652.242 | -132.4546 | 1.694 |  | 672.774 | 63.49452
652.347 | -29.803 | 1.693 | 652.347 | -132.5703 | 1.693 |  | 672.873 | 63.49072
652.442 | -29.643 | 1.691 | 652.442 | -131.8586 | 1.691 |  | 672.973 | 63.48006
652.542 | -29.788 | 1.691 | 652.542 | -132.5036 | 1.691 |  | 673.074 | 63.47495
652.647 | -29.706 | 1.69 | 652.647 | -132.1388 | 1.69 |  | 673.174 | 63.39361
652.742 | -29.677 | 1.689 | 652.742 | -132.0098 | 1.689 |  | 673.275 | 63.33891
652.842 | -29.639 | 1.688 | 652.842 | -131.8408 | 1.688 |  | 673.374 | 63.31509
652.942 | -29.565 | 1.685 | 652.942 | -131.5116243 | 1.685 |  | 673.474 | 63.36546
653.042 | -29.742 | 1.684 | 653.042 | -132.299 | 1.684 |  | 673.574 | 63.32628
653.142 | -29.647 | 1.684 | 653.142 | -131.8764 | 1.684 |  | 673.674 | 63.21984
653.243 | -29.619 | 1.684 | 653.243 | -131.7518 | 1.684 |  | 673.774 | 63.17241
653.343 | -29.679 | 1.68 | 653.343 | -132.0187 | 1.68 |  | 673.874 | 63.12582
653.443 | -29.585 | 1.681 | 653.443 | -131.6005887 | 1.681 |  | 673.973 | 63.10286
653.543 | -29.559 | 1.68 | 653.543 | -131.4849 | 1.68 |  | 674.073 | 63.05561
653.643 | -29.604 | 1.678 | 653.643 | -131.6851 | 1.678 |  | 674.173 | 63.03168
653.744 | -29.538 | 1.677 | 653.744 | -131.3915 | 1.677 |  | 674.273 | 62.99298
653.843 | -29.583 | 1.676 | 653.843 | -131.5917 | 1.676 |  | 674.373 | 62.93309
653.969 | -29.654 | 1.676 | 653.969 | -131.9075 | 1.676 |  | 674.473 | 62.88387
654.043 | -29.599 | 1.674 | 654.043 | -131.6629 | 1.674 |  | 674.573 | 62.86845
654.143 | -29.556 | 1.673 | 654.143 | -131.4716 | 1.673 |  | 674.673 | 62.88873
654.242 | -29.569 | 1.672 | 654.242 | -131.5294 | 1.672 |  | 674.774 | 62.82753
654.342 | -29.414 | 1.673 | 654.342 | -130.8399 | 1.673 |  | 674.874 | 62.82534
654.442 | -29.448 | 1.669 | 654.442 | -130.9912 | 1.669 |  | 674.975 | 62.84629
654.543 | -29.354 | 1.668 | 654.543 | -130.573 | 1.668 |  | 675.075 | 62.82149
654.65 | -29.363 | 1.667 | 654.65 | -130.6131 | 1.667 |  | 675.174 | 62.79372
654.742 | -29.372 | 1.666 | 654.742 | -130.6531 | 1.666 |  | 675.274 | 62.78623
654.842 | -29.308 | 1.664 | 654.842 | -130.3684 | 1.664 |  | 675.374 | 62.77545
654.942 | -29.485 | 1.665 | 654.942 | -131.1557667 | 1.665 |  | 675.474 | 62.74911
655.043 | -29.523 | 1.662 | 655.043 | -131.3248 | 1.662 |  | 675.574 | 62.67089
655.142 | -29.493 | 1.661 | 655.142 | -131.1914 | 1.661 |  | 675.673 | 62.62834
655.242 | -29.362 | 1.66 | 655.242 | -130.6086 | 1.66 |  | 675.774 | 62.61813
655.347 | -29.481 | 1.658 | 655.347 | -131.138 | 1.658 |  | 675.873 | 62.57268
655.442 | -29.366 | 1.658 | 655.442 | -130.6264 | 1.658 |  | 675.973 | 62.56068
655.544 | -29.223 | 1.657 | 655.544 | -129.9903 | 1.657 |  | 676.073 | 62.55405
655.643 | -29.465 | 1.656 | 655.643 | -131.0668023 | 1.656 |  | 676.173 | 62.55796
655.743 | -29.342 | 1.655 | 655.743 | -130.5197 | 1.655 |  | 676.274 | 62.53694
655.843 | -29.151 | 1.655 | 655.843 | -129.6701 | 1.655 |  | 676.373 | 62.55019
655.957 | -29.276 | 1.652 | 655.957 | -130.2261 | 1.652 |  | 676.474 | 62.45658
656.045 | -29.273 | 1.651 | 656.045 | -130.2127 | 1.651 |  | 676.573 | 62.4288
656.144 | -29.325 | 1.652 | 656.144 | -130.4440515 | 1.652 |  | 676.673 | 62.38567
656.258 | -29.293 | 1.653 | 656.258 | -130.3017 | 1.653 |  | 676.773 | 62.37571
656.343 | -29.315 | 1.648 | 656.343 | -130.3995693 | 1.648 |  | 676.872 | 62.36782
656.443 | -29.414 | 1.647 | 656.443 | -130.8399 | 1.647 |  | 676.974 | 62.33079
656.543 | -29.367 | 1.645 | 656.543 | -130.6309 | 1.645 |  | 677.073 | 62.31877
656.644 | -29.332 | 1.644 | 656.644 | -130.4752 | 1.644 |  | 677.174 | 62.29602
656.743 | -29.217 | 1.643 | 656.743 | -129.9636 | 1.643 |  | 677.274 | 62.22633
656.843 | -29.27 | 1.642 | 656.843 | -130.1993994 | 1.642 |  | 677.373 | 62.20495
656.944 | -29.287 | 1.641 | 656.944 | -130.275 | 1.641 |  | 677.474 | 62.16889
657.043 | -29.166 | 1.64 | 657.043 | -129.7368 | 1.64 |  | 677.573 | 62.13435
657.143 | -29.152 | 1.638 | 657.143 | -129.6745 | 1.638 |  | 677.674 | 62.13897
657.242 | -29.254 | 1.636 | 657.242 | -130.1282 | 1.636 |  | 677.773 | 62.11536
657.342 | -29.164 | 1.636 | 657.342 | -129.7279 | 1.636 |  | 677.872 | 62.06695
657.443 | -29.186 | 1.636 | 657.443 | -129.8257 | 1.636 |  | 677.973 | 62.03504
657.542 | -29.284 | 1.635 | 657.542 | -130.2617 | 1.635 |  | 678.072 | 62.00127
657.642 | -29.238 | 1.633 | 657.642 | -130.0571 | 1.633 |  | 678.173 | 61.9817
657.743 | -29.19 | 1.631 | 657.743 | -129.8435418 | 1.631 |  | 678.272 | 61.97794
657.852 | -29.174 | 1.631 | 657.852 | -129.7724 | 1.631 |  | 678.372 | 61.99819
657.942 | -29.064 | 1.63 | 657.942 | -129.2831 | 1.63 |  | 678.473 | 61.97098
658.042 | -29.047 | 1.63 | 658.042 | -129.2074 | 1.63 |  | 678.572 | 61.8803
658.143 | -29.11 | 1.631 | 658.143 | -129.4876842 | 1.631 |  | 678.674 | 61.85962
658.242 | -29.3 | 1.627 | 658.242 | -130.332846 | 1.627 |  | 678.773 | 61.81895
658.342 | -29.084 | 1.626 | 658.342 | -129.372 | 1.626 |  | 678.874 | 61.81894
658.442 | -29.163 | 1.625 | 658.442 | -129.7234 | 1.625 |  | 678.974 | 61.76171
658.542 | -29.099 | 1.623 | 658.542 | -129.4388 | 1.623 |  | 679.073 | 61.73
658.644 | -29.209 | 1.622 | 658.644 | -129.9281 | 1.622 |  | 679.174 | 61.65166
658.744 | -29.257 | 1.622 | 658.744 | -130.1416 | 1.622 |  | 679.273 | 61.66103
658.843 | -29.093 | 1.62 | 658.843 | -129.4121 | 1.62 |  | 679.373 | 61.67603
658.958 | -29.087 | 1.619 | 658.958 | -129.3854 | 1.619 |  | 679.473 | 61.66006
659.043 | -29.141 | 1.618 | 659.043 | -129.6256 | 1.618 |  | 679.572 | 61.64581
659.143 | -29.158 | 1.617 | 659.143 | -129.7012 | 1.617 |  | 679.673 | 61.60268
659.243 | -29.173 | 1.616 | 659.243 | -129.7679 | 1.616 |  | 679.772 | 61.57335
659.343 | -29.068 | 1.615 | 659.343 | -129.3009 | 1.615 |  | 679.873 | 61.53109
659.442 | -28.958 | 1.614 | 659.442 | -128.8116 | 1.614 |  | 679.972 | 61.48936
659.542 | -29.024 | 1.613 | 659.542 | -129.1051 | 1.613 |  | 680.072 | 61.46332
659.656 | -28.773 | 1.611 | 659.656 | -127.9886 | 1.611 |  | 680.173 | 61.46624
659.752 | -29.022 | 1.612 | 659.752 | -129.0962 | 1.612 |  | 680.272 | 61.46029
659.843 | -28.957 | 1.609 | 659.843 | -128.8071 | 1.609 |  | 680.373 | 61.4412
659.943 | -28.993 | 1.609 | 659.943 | -128.9672 | 1.609 |  | 680.472 | 61.43995
660.042 | -28.961 | 1.606 | 660.042 | -128.8249 | 1.606 |  | 680.572 | 61.40562
660.142 | -28.935 | 1.607 | 660.142 | -128.7092457 | 1.607 |  | 680.672 | 61.41235
660.242 | -28.857 | 1.605 | 660.242 | -128.3623 | 1.605 |  | 680.772 | 61.38177
660.342 | -29.062 | 1.604 | 660.342 | -129.2742 | 1.604 |  | 680.873 | 61.38245
660.442 | -28.964 | 1.603 | 660.442 | -128.8382 | 1.603 |  | 680.972 | 61.2921
660.542 | -29.113 | 1.602 | 660.542 | -129.501 | 1.602 |  | 681.073 | 61.22611
660.657 | -28.96 | 1.601 | 660.657 | -128.8204512 | 1.601 |  | 681.173 | 61.19811
660.742 | -28.962 | 1.599 | 660.742 | -128.8293 | 1.599 |  | 681.273 | 61.17567
660.843 | -29.091 | 1.599 | 660.843 | -129.4032 | 1.599 |  | 681.373 | 61.14779
660.943 | -29.1 | 1.597 | 660.943 | -129.443202 | 1.597 |  | 681.472 | 61.1344
661.043 | -29.025 | 1.594 | 661.043 | -129.1095855 | 1.594 |  | 681.573 | 61.12431
661.143 | -29.028 | 1.596 | 661.143 | -129.1229 | 1.596 |  | 681.672 | 61.11113
661.242 | -28.848 | 1.594 | 661.242 | -128.3223 | 1.594 |  | 681.772 | 61.12616
661.343 | -28.848 | 1.593 | 661.343 | -128.3223 | 1.593 |  | 681.872 | 61.08214
661.443 | -28.948 | 1.592 | 661.443 | -128.7671 | 1.592 |  | 681.971 | 61.08536
661.542 | -28.904 | 1.591 | 661.542 | -128.5714 | 1.591 |  | 682.072 | 61.07668
661.644 | -28.88 | 1.59 | 661.644 | -128.4645936 | 1.59 |  | 682.171 | 61.03265
661.745 | -28.778 | 1.589 | 661.745 | -128.0109 | 1.589 |  | 682.271 | 61.00049
661.843 | -28.857 | 1.588 | 661.843 | -128.3623 | 1.588 |  | 682.372 | 60.98435
661.943 | -28.964 | 1.587 | 661.943 | -128.8382 | 1.587 |  | 682.472 | 60.95441
662.056 | -28.852 | 1.581 | 662.056 | -128.34 | 1.581 |  | 682.573 | 60.91214
662.143 | -28.987 | 1.585 | 662.143 | -128.9406 | 1.585 |  | 682.672 | 60.90818
662.258 | -28.847 | 1.584 | 662.258 | -128.3178 | 1.584 |  | 682.773 | 60.91835
662.343 | -28.81 | 1.582 | 662.343 | -128.1532182 | 1.582 |  | 682.873 | 60.93016
662.442 | -28.798 | 1.581 | 662.442 | -128.0998 | 1.581 |  | 682.973 | 60.92736
662.542 | -28.696 | 1.58 | 662.542 | -127.6461 | 1.58 |  | 683.073 | 60.85215
662.651 | -28.761 | 1.579 | 662.651 | -127.9353 | 1.579 |  | 683.172 | 60.8674
662.75 | -28.795 | 1.579 | 662.75 | -128.0864949 | 1.579 |  | 683.273 | 60.81651
662.843 | -28.701 | 1.578 | 662.843 | -127.6684 | 1.578 |  | 683.372 | 60.76822
662.942 | -28.699 | 1.58 | 662.942 | -127.6595 | 1.58 |  | 683.472 | 60.74632
663.042 | -28.717 | 1.575 | 663.042 | -127.7395 | 1.575 |  | 683.572 | 60.71378
663.142 | -28.579 | 1.574 | 663.142 | -127.1257 | 1.574 |  | 683.671 | 60.66933
663.243 | -28.603 | 1.573 | 663.243 | -127.2324 | 1.573 |  | 683.772 | 60.64433
663.344 | -28.617 | 1.572 | 663.344 | -127.2947 | 1.572 |  | 683.871 | 60.6378
663.453 | -28.696 | 1.571 | 663.453 | -127.6461 | 1.571 |  | 683.972 | 60.62132
663.543 | -28.676 | 1.57 | 663.543 | -127.5572 | 1.57 |  | 684.072 | 60.57069
663.644 | -28.712 | 1.569 | 663.644 | -127.7173 | 1.569 |  | 684.172 | 60.52156
663.75 | -28.688 | 1.568 | 663.75 | -127.6105 | 1.568 |  | 684.272 | 60.47265
663.842 | -28.73 | 1.568 | 663.842 | -127.7973606 | 1.568 |  | 684.371 | 60.41394
663.943 | -28.617 | 1.563 | 663.943 | -127.2947 | 1.563 |  | 684.472 | 60.43444
664.042 | -28.572 | 1.565 | 664.042 | -127.0945 | 1.565 |  | 684.571 | 60.40605
664.142 | -28.609 | 1.564 | 664.142 | -127.2591 | 1.564 |  | 684.671 | 60.37505
664.242 | -28.665 | 1.562 | 664.242 | -127.5082263 | 1.562 |  | 684.772 | 60.29422
664.342 | -28.673 | 1.562 | 664.342 | -127.5438 | 1.562 |  | 684.872 | 60.24272
664.442 | -28.447 | 1.561 | 664.442 | -126.5385 | 1.561 |  | 684.973 | 60.21312
664.542 | -28.525 | 1.56 | 664.542 | -126.8854755 | 1.56 |  | 685.072 | 60.19425
664.643 | -28.553 | 1.559 | 664.643 | -127.01 | 1.559 |  | 685.172 | 60.19039
664.743 | -28.392 | 1.557 | 664.743 | -126.2939 | 1.557 |  | 685.272 | 60.20825
664.842 | -28.603 | 1.557 | 664.842 | -127.2324 | 1.557 |  | 685.372 | 60.24303
664.944 | -28.499 | 1.555 | 664.944 | -126.7698 | 1.555 |  | 685.472 | 60.22971
665.043 | -28.456 | 1.554 | 665.043 | -126.5785 | 1.554 |  | 685.571 | 60.15883
665.143 | -28.546 | 1.553 | 665.143 | -126.9789 | 1.553 |  | 685.671 | 60.11066
665.243 | -28.488 | 1.552 | 665.243 | -126.7209 | 1.552 |  | 685.771 | 60.04375
665.36 | -28.551 | 1.551 | 665.36 | -127.0011 | 1.551 |  | 685.871 | 60.08311
665.444 | -28.407 | 1.551 | 665.444 | -126.3606 | 1.551 |  | 685.971 | 60.07467
665.543 | -28.401 | 1.549 | 665.543 | -126.3339 | 1.549 |  | 686.071 | 60.09764
665.643 | -28.574 | 1.548 | 665.643 | -127.1034 | 1.548 |  | 686.171 | 60.06633
665.742 | -28.517 | 1.547 | 665.742 | -126.8499 | 1.547 |  | 686.271 | 60.0407
665.843 | -28.419 | 1.546 | 665.843 | -126.414 | 1.546 |  | 686.371 | 60.03142
665.969 | -28.447 | 1.543 | 665.969 | -126.5385 | 1.543 |  | 686.472 | 59.98866
666.043 | -28.405 | 1.544 | 666.043 | -126.3516891 | 1.544 |  | 686.572 | 59.91814
666.142 | -28.38 | 1.543 | 666.142 | -126.2404836 | 1.543 |  | 686.672 | 59.88478
666.26 | -28.418 | 1.542 | 666.26 | -126.4095 | 1.542 |  | 686.771 | 59.85545
666.342 | -28.377 | 1.541 | 666.342 | -126.2271 | 1.541 |  | 686.871 | 59.85834
666.442 | -28.278 | 1.539 | 666.442 | -125.7868 | 1.539 |  | 686.971 | 59.8154
666.548 | -28.192 | 1.539 | 666.548 | -125.4042 | 1.539 |  | 687.071 | 59.83076
666.643 | -28.212 | 1.538 | 666.643 | -125.4932 | 1.538 |  | 687.172 | 59.80484
666.742 | -28.18 | 1.537 | 666.742 | -125.3508396 | 1.537 |  | 687.271 | 59.76524
666.846 | -28.183 | 1.533 | 666.846 | -125.3642 | 1.533 |  | 687.371 | 59.75491
666.943 | -28.328 | 1.535 | 666.943 | -126.0092 | 1.535 |  | 687.471 | 59.71417
667.043 | -28.253 | 1.534 | 667.043 | -125.6756 | 1.534 |  | 687.571 | 59.7335
667.143 | -28.236 | 1.533 | 667.143 | -125.5999 | 1.533 |  | 687.671 | 59.71418
667.243 | -28.229 | 1.532 | 667.243 | -125.5688 | 1.532 |  | 687.771 | 59.69971
667.343 | -28.128 | 1.531 | 667.343 | -125.1195 | 1.531 |  | 687.871 | 59.68082
667.442 | -28.074 | 1.53 | 667.442 | -124.8793 | 1.53 |  | 687.971 | 59.70668
667.543 | -28.115 | 1.529 | 667.543 | -125.0617053 | 1.529 |  | 688.071 | 59.69593
667.643 | -28.227 | 1.527 | 667.643 | -125.5599 | 1.527 |  | 688.171 | 59.69721
667.744 | -28.18 | 1.527 | 667.744 | -125.3508396 | 1.527 |  | 688.271 | 59.6874
667.844 | -28.127 | 1.527 | 667.844 | -125.1151 | 1.527 |  | 688.371 | 59.65334
667.943 | -28.365 | 1.524 | 667.943 | -126.1737603 | 1.524 |  | 688.471 | 59.60758
668.042 | -28.195 | 1.523 | 668.042 | -125.4175629 | 1.523 |  | 688.57 | 59.55125
668.143 | -28.099 | 1.522 | 668.143 | -124.9905 | 1.522 |  | 688.671 | 59.53964
668.254 | -28.208 | 1.521 | 668.254 | -125.4754 | 1.521 |  | 688.771 | 59.51428
668.343 | -28.149 | 1.521 | 668.343 | -125.2129 | 1.521 |  | 688.872 | 59.4547
668.448 | -28.127 | 1.52 | 668.448 | -125.1151 | 1.52 |  | 688.972 | 59.44987
668.543 | -28.117 | 1.518 | 668.543 | -125.0706 | 1.518 |  | 689.071 | 59.43296
668.642 | -28.134 | 1.518 | 668.642 | -125.1462 | 1.518 |  | 689.171 | 59.41598
668.742 | -28.177 | 1.516 | 668.742 | -125.3375 | 1.516 |  | 689.271 | 59.38372
668.843 | -28.334 | 1.513 | 668.843 | -126.0359 | 1.513 |  | 689.371 | 59.38363
668.943 | -28.31 | 1.514 | 668.943 | -125.9291082 | 1.514 |  | 689.471 | 59.39517
669.043 | -28.165 | 1.513 | 669.043 | -125.2841163 | 1.513 |  | 689.57 | 59.37191
669.142 | -28.213 | 1.512 | 669.142 | -125.4976 | 1.512 |  | 689.67 | 59.36085
669.243 | -28.046 | 1.511 | 669.243 | -124.7548 | 1.511 |  | 689.77 | 59.23579
669.342 | -28.167 | 1.511 | 669.342 | -125.293 | 1.511 |  | 689.87 | 59.19623
669.443 | -28.065 | 1.509 | 669.443 | -124.8392943 | 1.509 |  | 689.97 | 59.14893
669.542 | -28.176 | 1.509 | 669.542 | -125.333 | 1.509 |  | 690.07 | 59.14136
669.643 | -28.307 | 1.509 | 669.643 | -125.9158 | 1.509 |  | 690.17 | 59.11731
669.743 | -28.037 | 1.509 | 669.743 | -124.7147 | 1.509 |  | 690.27 | 59.13868
669.843 | -28.189 | 1.506 | 669.843 | -125.3909 | 1.506 |  | 690.371 | 59.09472
669.961 | -28.143 | 1.505 | 669.961 | -125.1863 | 1.505 |  | 690.471 | 59.10151
670.043 | -28.173 | 1.504 | 670.043 | -125.3197 | 1.504 |  | 690.571 | 59.10149
670.142 | -28.145 | 1.503 | 670.142 | -125.1951519 | 1.503 |  | 690.671 | 59.06226
670.242 | -28.086 | 1.501 | 670.242 | -124.9327 | 1.501 |  | 690.77 | 59.03189
670.343 | -27.977 | 1.5 | 670.343 | -124.4479 | 1.5 |  | 690.87 | 59.00266
670.443 | -28.005 | 1.499 | 670.443 | -124.5724011 | 1.499 |  | 690.97 | 59.01071
670.543 | -27.875 | 1.499 | 670.543 | -123.9941325 | 1.499 |  | 691.071 | 58.98195
670.643 | -27.879 | 1.502 | 670.643 | -124.0119 | 1.502 |  | 691.171 | 58.92662
670.742 | -27.983 | 1.496 | 670.742 | -124.4745 | 1.496 |  | 691.27 | 58.88467
670.842 | -28.064 | 1.496 | 670.842 | -124.8348 | 1.496 |  | 691.37 | 58.91739
670.955 | -28.011 | 1.495 | 670.955 | -124.5991 | 1.495 |  | 691.47 | 58.8812
671.043 | -27.953 | 1.494 | 671.043 | -124.3411 | 1.494 |  | 691.57 | 58.83518
671.143 | -27.927 | 1.493 | 671.143 | -124.2254 | 1.493 |  | 691.67 | 58.8191
671.243 | -28.001 | 1.49 | 671.243 | -124.5546 | 1.49 |  | 691.77 | 58.78746
671.343 | -27.995 | 1.491 | 671.343 | -124.5279189 | 1.491 |  | 691.871 | 58.74128
671.443 | -28.035 | 1.49 | 671.443 | -124.7058477 | 1.49 |  | 691.97 | 58.69353
671.554 | -27.924 | 1.489 | 671.554 | -124.2121 | 1.489 |  | 692.07 | 58.73094
671.647 | -27.95 | 1.485 | 671.647 | -124.327749 | 1.485 |  | 692.17 | 58.74172
671.744 | -27.908 | 1.488 | 671.744 | -124.1409 | 1.488 |  | 692.27 | 58.72176
671.842 | -27.955 | 1.486 | 671.842 | -124.3499901 | 1.486 |  | 692.37 | 58.72614
671.942 | -28.044 | 1.485 | 671.942 | -124.7459 | 1.485 |  | 692.469 | 58.70967
672.053 | -28.009 | 1.484 | 672.053 | -124.5902 | 1.484 |  | 692.571 | 58.68561
672.149 | -27.962 | 1.483 | 672.149 | -124.3811 | 1.483 |  | 692.67 | 58.61797
672.242 | -28.058 | 1.481 | 672.242 | -124.8082 | 1.481 |  | 692.771 | 58.60534
672.349 | -28.025 | 1.481 | 672.349 | -124.6613655 | 1.481 |  | 692.871 | 58.57365
672.442 | -27.953 | 1.48 | 672.442 | -124.3411 | 1.48 |  | 692.97 | 58.52991
672.542 | -27.984 | 1.479 | 672.542 | -124.479 | 1.479 |  | 693.071 | 58.51546
672.642 | -28.018 | 1.48 | 672.642 | -124.6302 | 1.48 |  | 693.17 | 58.55388
672.742 | -27.787 | 1.477 | 672.742 | -123.6027 | 1.477 |  | 693.27 | 58.49088
672.842 | -27.849 | 1.476 | 672.842 | -123.8785 | 1.476 |  | 693.37 | 58.42918
672.943 | -27.882 | 1.475 | 672.943 | -124.0253 | 1.475 |  | 693.469 | 58.41698
673.043 | -27.673 | 1.474 | 673.043 | -123.0956 | 1.474 |  | 693.57 | 58.40543
673.156 | -27.888 | 1.474 | 673.156 | -124.052 | 1.474 |  | 693.669 | 58.38731
673.243 | -27.915 | 1.472 | 673.243 | -124.1720613 | 1.472 |  | 693.769 | 58.37771
673.344 | -27.879 | 1.471 | 673.344 | -124.0119 | 1.471 |  | 693.869 | 58.35163
673.444 | -27.862 | 1.47 | 673.444 | -123.9363 | 1.47 |  | 693.969 | 58.34783
673.544 | -27.739 | 1.467 | 673.544 | -123.3892 | 1.467 |  | 694.07 | 58.37744
673.645 | -27.721 | 1.468 | 673.645 | -123.3091 | 1.468 |  | 694.169 | 58.3377
673.755 | -27.704 | 1.467 | 673.755 | -123.2335 | 1.467 |  | 694.27 | 58.32952
673.843 | -27.859 | 1.466 | 673.843 | -123.923 | 1.466 |  | 694.37 | 58.29583
673.944 | -27.676 | 1.466 | 673.944 | -123.1089 | 1.466 |  | 694.47 | 58.23263
674.061 | -27.769 | 1.465 | 674.061 | -123.5226 | 1.465 |  | 694.57 | 58.20883
674.143 | -27.848 | 1.463 | 674.143 | -123.874 | 1.463 |  | 694.669 | 58.15461
674.244 | -27.693 | 1.464 | 674.244 | -123.1846 | 1.464 |  | 694.77 | 58.16605
674.344 | -27.559 | 1.462 | 674.344 | -122.5885 | 1.462 |  | 694.869 | 58.14951
674.443 | -27.645 | 1.461 | 674.443 | -122.9710419 | 1.461 |  | 694.97 | 58.15499
674.544 | -27.481 | 1.461 | 674.544 | -122.2415 | 1.461 |  | 695.07 | 58.16283
674.644 | -27.637 | 1.459 | 674.644 | -122.9355 | 1.459 |  | 695.169 | 58.16162
674.744 | -27.646 | 1.458 | 674.744 | -122.9755 | 1.458 |  | 695.27 | 58.11937
674.844 | -27.737 | 1.457 | 674.844 | -123.3803 | 1.457 |  | 695.369 | 58.13423
674.944 | -27.459 | 1.456 | 674.944 | -122.1437 | 1.456 |  | 695.47 | 58.13457
675.043 | -27.638 | 1.455 | 675.043 | -122.9399 | 1.455 |  | 695.569 | 58.0848
675.154 | -27.567 | 1.455 | 675.154 | -122.6241 | 1.455 |  | 695.669 | 58.00051
675.244 | -27.49 | 1.453 | 675.244 | -122.2815678 | 1.453 |  | 695.77 | 57.98443
675.343 | -27.728 | 1.452 | 675.343 | -123.3402 | 1.452 |  | 695.869 | 57.98259
675.443 | -27.694 | 1.453 | 675.443 | -123.189 | 1.453 |  | 695.97 | 57.98962
675.544 | -27.705 | 1.45 | 675.544 | -123.2379351 | 1.45 |  | 696.069 | 57.9547
675.644 | -27.677 | 1.45 | 675.644 | -123.1134 | 1.45 |  | 696.169 | 57.94735
675.744 | -27.481 | 1.449 | 675.744 | -122.2415 | 1.449 |  | 696.269 | 57.90286
675.844 | -27.605 | 1.448 | 675.844 | -122.7931131 | 1.448 |  | 696.368 | 57.89978
675.956 | -27.735 | 1.447 | 675.956 | -123.3713817 | 1.447 |  | 696.47 | 57.88493
676.043 | -27.661 | 1.446 | 676.043 | -123.0422 | 1.446 |  | 696.569 | 57.81137
676.166 | -27.533 | 1.445 | 676.166 | -122.4728 | 1.445 |  | 696.67 | 57.82701
676.243 | -27.52 | 1.444 | 676.243 | -122.4150144 | 1.444 |  | 696.77 | 57.84949
676.344 | -27.556 | 1.443 | 676.344 | -122.5752 | 1.443 |  | 696.869 | 57.88456
676.444 | -27.329 | 1.444 | 676.444 | -121.5654 | 1.444 |  | 696.97 | 57.8771
676.543 | -27.385 | 1.441 | 676.543 | -121.8145047 | 1.441 |  | 697.069 | 57.86978
676.644 | -27.378 | 1.44 | 676.644 | -121.7834 | 1.44 |  | 697.17 | 57.82554
676.743 | -27.342 | 1.439 | 676.743 | -121.6232 | 1.439 |  | 697.269 | 57.81255
676.843 | -27.336 | 1.439 | 676.843 | -121.5965 | 1.439 |  | 697.369 | 57.77124
676.956 | -27.514 | 1.437 | 676.956 | -122.3883 | 1.437 |  | 697.469 | 57.74954
677.05 | -27.487 | 1.438 | 677.05 | -122.2682 | 1.438 |  | 697.568 | 57.68955
677.144 | -27.432 | 1.435 | 677.144 | -122.0236 | 1.435 |  | 697.669 | 57.69708
677.243 | -27.406 | 1.435 | 677.243 | -121.9079 | 1.435 |  | 697.768 | 57.73048
677.344 | -27.374 | 1.434 | 677.344 | -121.7656 | 1.434 |  | 697.868 | 57.70606
677.444 | -27.403 | 1.431 | 677.444 | -121.8946 | 1.431 |  | 697.969 | 57.64381
677.544 | -27.342 | 1.432 | 677.544 | -121.6232 | 1.432 |  | 698.068 | 57.59565
677.644 | -27.51 | 1.431 | 677.644 | -122.3705322 | 1.431 |  | 698.17 | 57.57347
677.744 | -27.258 | 1.43 | 677.744 | -121.2496 | 1.43 |  | 698.269 | 57.52534
677.844 | -27.356 | 1.43 | 677.844 | -121.6855 | 1.43 |  | 698.369 | 57.5241
677.943 | -27.393 | 1.429 | 677.943 | -121.8501 | 1.429 |  | 698.469 | 57.48872
678.044 | -27.45 | 1.427 | 678.044 | -122.103639 | 1.427 |  | 698.568 | 57.47923
678.144 | -27.229 | 1.427 | 678.144 | -121.1206 | 1.427 |  | 698.669 | 57.49343
678.243 | -27.303 | 1.426 | 678.243 | -121.4498 | 1.426 |  | 698.768 | 57.451
678.344 | -27.271 | 1.426 | 678.344 | -121.3074 | 1.426 |  | 698.869 | 57.46914
678.443 | -27.362 | 1.426 | 678.443 | -121.7122 | 1.426 |  | 698.969 | 57.41553
678.543 | -27.354 | 1.423 | 678.543 | -121.6766 | 1.423 |  | 699.068 | 57.38695
678.643 | -27.187 | 1.422 | 678.643 | -120.9338 | 1.422 |  | 699.169 | 57.36385
678.743 | -27.306 | 1.422 | 678.743 | -121.4631 | 1.422 |  | 699.268 | 57.33282
678.843 | -27.249 | 1.421 | 678.843 | -121.2095 | 1.421 |  | 699.369 | 57.29671
678.943 | -27.204 | 1.419 | 678.943 | -121.0094 | 1.419 |  | 699.468 | 57.25904
679.043 | -27.213 | 1.419 | 679.043 | -121.0494 | 1.419 |  | 699.568 | 57.28968
679.144 | -27.239 | 1.418 | 679.144 | -121.1651 | 1.418 |  | 699.669 | 57.30529
679.244 | -27.329 | 1.418 | 679.244 | -121.5654 | 1.418 |  | 699.768 | 57.22865
679.358 | -27.325 | 1.418 | 679.358 | -121.5476115 | 1.418 |  | 699.869 | 57.16856
679.443 | -27.263 | 1.416 | 679.443 | -121.2718 | 1.416 |  | 699.968 | 57.15425
679.551 | -27.218 | 1.415 | 679.551 | -121.0717 | 1.415 |  | 700.069 | 57.13509
679.644 | -27.175 | 1.414 | 679.644 | -120.8803785 | 1.414 |  | 700.168 | 57.09494
679.744 | -27.079 | 1.413 | 679.744 | -120.4533 | 1.413 |  | 700.268 | 57.10032
679.851 | -27.214 | 1.412 | 679.851 | -121.0539 | 1.412 |  | 700.369 | 57.04972
679.943 | -27.178 | 1.411 | 679.943 | -120.8937 | 1.411 |  | 700.468 | 57.07624
680.061 | -27.08 | 1.411 | 680.061 | -120.4577976 | 1.411 |  | 700.57 | 57.0684
680.15 | -27.144 | 1.409 | 680.15 | -120.7425 | 1.409 |  | 700.669 | 57.07452
680.243 | -27.256 | 1.41 | 680.243 | -121.2407 | 1.41 |  | 700.769 | 57.08039
680.344 | -27.211 | 1.409 | 680.344 | -121.0405 | 1.409 |  | 700.869 | 57.04375
680.443 | -27.316 | 1.407 | 680.443 | -121.5076 | 1.407 |  | 700.969 | 57.03294
680.544 | -27.257 | 1.406 | 680.544 | -121.2451 | 1.406 |  | 701.069 | 57.03653
680.644 | -27.153 | 1.405 | 680.644 | -120.7825 | 1.405 |  | 701.168 | 57.00372
680.744 | -27.229 | 1.404 | 680.744 | -121.1206 | 1.404 |  | 701.268 | 57.01394
680.844 | -27.283 | 1.403 | 680.844 | -121.3608 | 1.403 |  | 701.368 | 57.01199
680.953 | -27.126 | 1.403 | 680.953 | -120.6624 | 1.403 |  | 701.468 | 56.96209
681.044 | -27.168 | 1.402 | 681.044 | -120.8492 | 1.402 |  | 701.568 | 56.94413
681.144 | -27.049 | 1.401 | 681.144 | -120.3199 | 1.401 |  | 701.667 | 56.93542
681.243 | -27.096 | 1.403 | 681.243 | -120.529 | 1.403 |  | 701.768 | 56.91792
681.343 | -27.136 | 1.398 | 681.343 | -120.7069 | 1.398 |  | 701.868 | 56.91723
681.444 | -27.096 | 1.398 | 681.444 | -120.529 | 1.398 |  | 701.968 | 56.8861
681.543 | -27.06 | 1.398 | 681.543 | -120.3688332 | 1.398 |  | 702.069 | 56.86163
681.643 | -27.067 | 1.397 | 681.643 | -120.4 | 1.397 |  | 702.168 | 56.8382
681.744 | -27.088 | 1.396 | 681.744 | -120.4934 | 1.396 |  | 702.269 | 56.83476
681.843 | -26.987 | 1.395 | 681.843 | -120.0441 | 1.395 |  | 702.368 | 56.83255
681.96 | -27.088 | 1.394 | 681.96 | -120.4934 | 1.394 |  | 702.468 | 56.80128
682.044 | -27.139 | 1.394 | 682.044 | -120.7202 | 1.394 |  | 702.568 | 56.75779
682.144 | -27.061 | 1.394 | 682.144 | -120.3733 | 1.394 |  | 702.667 | 56.73211
682.244 | -27.231 | 1.39 | 682.244 | -121.1295 | 1.39 |  | 702.768 | 56.77554
682.343 | -27.065 | 1.391 | 682.343 | -120.3910743 | 1.391 |  | 702.868 | 56.75305
682.443 | -27.026 | 1.39 | 682.443 | -120.2176 | 1.39 |  | 702.968 | 56.75261
682.543 | -27.071 | 1.389 | 682.543 | -120.4178 | 1.389 |  | 703.068 | 56.72396
682.644 | -27.12 | 1.389 | 682.644 | -120.6357264 | 1.389 |  | 703.168 | 56.73114
682.744 | -27.067 | 1.388 | 682.744 | -120.4 | 1.388 |  | 703.268 | 56.70813
682.86 | -27.212 | 1.386 | 682.86 | -121.045 | 1.386 |  | 703.367 | 56.68134
682.943 | -27.137 | 1.386 | 682.943 | -120.7113 | 1.386 |  | 703.467 | 56.61342
683.043 | -27.113 | 1.385 | 683.043 | -120.6046 | 1.385 |  | 703.567 | 56.59885
683.143 | -26.986 | 1.384 | 683.143 | -120.0397 | 1.384 |  | 703.667 | 56.60406
683.243 | -26.992 | 1.382 | 683.243 | -120.0664 | 1.382 |  | 703.767 | 56.60652
683.343 | -27.013 | 1.382 | 683.343 | -120.1598 | 1.382 |  | 703.867 | 56.60777
683.443 | -27.029 | 1.382 | 683.443 | -120.2309 | 1.382 |  | 703.967 | 56.5713
683.543 | -26.901 | 1.381 | 683.543 | -119.6616 | 1.381 |  | 704.067 | 56.55133
683.654 | -26.93 | 1.381 | 683.654 | -119.7905646 | 1.381 |  | 704.167 | 56.53339
683.745 | -27.01 | 1.38 | 683.745 | -120.1464222 | 1.38 |  | 704.268 | 56.47176
683.844 | -26.828 | 1.379 | 683.844 | -119.3368 | 1.379 |  | 704.369 | 56.48709
683.973 | -26.873 | 1.378 | 683.973 | -119.537 | 1.378 |  | 704.47 | 56.45433
684.045 | -27.036 | 1.378 | 684.045 | -120.2621 | 1.378 |  | 704.569 | 56.41033
684.144 | -27.009 | 1.377 | 684.144 | -120.142 | 1.377 |  | 704.67 | 56.39984
684.245 | -26.997 | 1.377 | 684.245 | -120.0886 | 1.377 |  | 704.77 | 56.44376
684.345 | -26.992 | 1.375 | 684.345 | -120.0664 | 1.375 |  | 704.869 | 56.39458
684.443 | -27.016 | 1.374 | 684.443 | -120.1731 | 1.374 |  | 704.969 | 56.39919
684.555 | -26.997 | 1.373 | 684.555 | -120.0886 | 1.373 |  | 705.068 | 56.37824
684.645 | -27.036 | 1.372 | 684.645 | -120.2621 | 1.372 |  | 705.169 | 56.35432
684.743 | -26.846 | 1.371 | 684.743 | -119.4169 | 1.371
684.843 | -26.855 | 1.37 | 684.843 | -119.4569481 | 1.37
684.943 | -26.873 | 1.37 | 684.943 | -119.537 | 1.37
685.043 | -26.839 | 1.369 | 685.043 | -119.3858 | 1.369
685.144 | -26.881 | 1.368 | 685.144 | -119.5726 | 1.368
685.244 | -26.753 | 1.368 | 685.244 | -119.0032 | 1.368
685.343 | -26.861 | 1.367 | 685.343 | -119.4836 | 1.367
685.443 | -26.822 | 1.366 | 685.443 | -119.3102 | 1.366
685.543 | -26.949 | 1.365 | 685.543 | -119.8751 | 1.365
685.643 | -26.92 | 1.365 | 685.643 | -119.7460824 | 1.365
685.745 | -26.887 | 1.365 | 685.745 | -119.5993 | 1.365
685.845 | -26.899 | 1.363 | 685.845 | -119.6527 | 1.363
685.943 | -26.807 | 1.362 | 685.943 | -119.2434 | 1.362
686.044 | -26.855 | 1.362 | 686.044 | -119.4569481 | 1.362
686.144 | -26.669 | 1.359 | 686.144 | -118.6296 | 1.359
686.245 | -26.773 | 1.36 | 686.245 | -119.0922 | 1.36
686.356 | -26.71 | 1.359 | 686.356 | -118.8119562 | 1.359
686.444 | -26.737 | 1.358 | 686.444 | -118.9321 | 1.358
686.543 | -26.652 | 1.358 | 686.543 | -118.554 | 1.358
686.644 | -26.626 | 1.356 | 686.644 | -118.4383 | 1.356
686.744 | -26.763 | 1.357 | 686.744 | -119.0477 | 1.357
686.843 | -26.67 | 1.356 | 686.843 | -118.6340274 | 1.356
686.944 | -26.631 | 1.354 | 686.944 | -118.4605 | 1.354
687.045 | -26.504 | 1.357 | 687.045 | -117.8956 | 1.357
687.145 | -26.529 | 1.352 | 687.145 | -118.0068 | 1.352
687.245 | -26.699 | 1.352 | 687.245 | -118.763 | 1.352
687.344 | -26.793 | 1.352 | 687.344 | -119.1812 | 1.352
687.444 | -26.621 | 1.351 | 687.444 | -118.4161 | 1.351
687.545 | -26.445 | 1.35 | 687.545 | -117.6331779 | 1.35
687.645 | -26.453 | 1.35 | 687.645 | -117.6688 | 1.35
687.744 | -26.494 | 1.348 | 687.744 | -117.8511 | 1.348
687.845 | -26.425 | 1.348 | 687.845 | -117.5442135 | 1.348
687.945 | -26.429 | 1.347 | 687.945 | -117.562 | 1.347
688.044 | -26.309 | 1.343 | 688.044 | -117.0282 | 1.343
688.144 | -26.479 | 1.346 | 688.144 | -117.7844 | 1.346
688.244 | -26.387 | 1.345 | 688.244 | -117.3752 | 1.345
688.343 | -26.457 | 1.344 | 688.343 | -117.6866 | 1.344
688.445 | -26.458 | 1.343 | 688.445 | -117.691 | 1.343
688.544 | -26.485 | 1.343 | 688.544 | -117.8111067 | 1.343
688.644 | -26.407 | 1.342 | 688.644 | -117.4641 | 1.342
688.744 | -26.354 | 1.341 | 688.744 | -117.2284 | 1.341
688.844 | -26.467 | 1.341 | 688.844 | -117.731 | 1.341
688.944 | -26.312 | 1.343 | 688.944 | -117.0416 | 1.343
689.044 | -26.453 | 1.337 | 689.044 | -117.6688 | 1.337
689.162 | -26.376 | 1.339 | 689.162 | -117.3263 | 1.339
689.244 | -26.418 | 1.338 | 689.244 | -117.5131 | 1.338
689.344 | -26.392 | 1.337 | 689.344 | -117.3974 | 1.337
689.444 | -26.372 | 1.336 | 689.444 | -117.3085 | 1.336
689.544 | -26.374 | 1.336 | 689.544 | -117.3174 | 1.336
689.644 | -26.458 | 1.335 | 689.644 | -117.691 | 1.335
689.745 | -26.375 | 1.334 | 689.745 | -117.3218025 | 1.334
689.862 | -26.342 | 1.334 | 689.862 | -117.175 | 1.334
689.944 | -26.39 | 1.332 | 689.944 | -117.3885258 | 1.332
690.05 | -26.115 | 1.335 | 690.05 | -116.1652653 | 1.335
690.142 | -26.378 | 1.331 | 690.142 | -117.3351 | 1.331
690.242 | -26.34 | 1.331 | 690.242 | -117.1661148 | 1.331
690.357 | -26.271 | 1.33 | 690.357 | -116.8592 | 1.33
690.443 | -26.381 | 1.329 | 690.443 | -117.3485 | 1.329
690.543 | -26.258 | 1.327 | 690.543 | -116.8014 | 1.327
690.645 | -26.243 | 1.328 | 690.645 | -116.7346 | 1.328
690.744 | -26.232 | 1.327 | 690.744 | -116.6857 | 1.327
690.844 | -26.435 | 1.327 | 690.844 | -117.5886957 | 1.327
690.944 | -26.272 | 1.328 | 690.944 | -116.8636 | 1.328
691.044 | -26.291 | 1.325 | 691.044 | -116.9482 | 1.325
691.156 | -26.356 | 1.325 | 691.156 | -117.2373 | 1.325
691.244 | -26.371 | 1.324 | 691.244 | -117.304 | 1.324
691.345 | -26.354 | 1.323 | 691.345 | -117.2284 | 1.323
691.452 | -26.312 | 1.322 | 691.452 | -117.0416 | 1.322
691.545 | -26.332 | 1.321 | 691.545 | -117.1305 | 1.321
691.644 | -26.076 | 1.321 | 691.644 | -115.9918 | 1.321
691.745 | -26.233 | 1.321 | 691.745 | -116.6902 | 1.321
691.844 | -26.265 | 1.32 | 691.844 | -116.8324983 | 1.32
691.944 | -26.381 | 1.321 | 691.944 | -117.3485 | 1.321
692.043 | -26.222 | 1.318 | 692.043 | -116.6412 | 1.318
692.154 | -26.353 | 1.318 | 692.154 | -117.2239 | 1.318
692.243 | -26.319 | 1.317 | 692.243 | -117.0727 | 1.317
692.343 | -26.218 | 1.317 | 692.343 | -116.6234 | 1.317
692.444 | -26.285 | 1.316 | 692.444 | -116.9214627 | 1.316
692.543 | -26.365 | 1.316 | 692.543 | -117.2773203 | 1.316
692.644 | -26.282 | 1.315 | 692.644 | -116.9081 | 1.315
692.744 | -26.152 | 1.314 | 692.744 | -116.3298 | 1.314
692.844 | -26.089 | 1.313 | 692.844 | -116.0496 | 1.313
692.944 | -26.305 | 1.312 | 692.944 | -117.0104271 | 1.312
693.044 | -26.122 | 1.312 | 693.044 | -116.1964 | 1.312
693.145 | -26.111 | 1.311 | 693.145 | -116.1475 | 1.311
693.254 | -26.217 | 1.311 | 693.254 | -116.619 | 1.311
693.345 | -26.151 | 1.31 | 693.345 | -116.3254 | 1.31
693.444 | -26.152 | 1.308 | 693.444 | -116.3298 | 1.308
693.544 | -26.149 | 1.309 | 693.544 | -116.3165 | 1.309
693.644 | -26.098 | 1.308 | 693.644 | -116.0896 | 1.308
693.744 | -26.113 | 1.309 | 693.744 | -116.1564 | 1.309
693.844 | -26.124 | 1.306 | 693.844 | -116.2053 | 1.306
693.946 | -26.165 | 1.306 | 693.946 | -116.3876763 | 1.306
694.044 | -26.14 | 1.306 | 694.044 | -116.2764708 | 1.306
694.144 | -26.123 | 1.305 | 694.144 | -116.2009 | 1.305
694.243 | -26.057 | 1.304 | 694.243 | -115.9073 | 1.304
694.344 | -26.017 | 1.304 | 694.344 | -115.7293 | 1.304
694.444 | -25.984 | 1.302 | 694.444 | -115.5825 | 1.302
694.56 | -26.03 | 1.303 | 694.56 | -115.7871666 | 1.303
694.643 | -25.996 | 1.302 | 694.643 | -115.6359 | 1.302
694.744 | -26.142 | 1.299 | 694.744 | -116.2854 | 1.299
694.844 | -26.234 | 1.3 | 694.844 | -116.6946 | 1.3
694.944 | -26.093 | 1.3 | 694.944 | -116.0674 | 1.3
695.045 | -26.161 | 1.299 | 695.045 | -116.3699 | 1.299
695.144 | -26.309 | 1.299 | 695.144 | -117.0282 | 1.299
695.253 | -26.109 | 1.298 | 695.253 | -116.1386 | 1.298
695.344 | -26.26 | 1.298 | 695.344 | -116.8102572 | 1.298
695.443 | -26.16 | 1.297 | 695.443 | -116.3654352 | 1.297
695.545 | -26.225 | 1.296 | 695.545 | -116.6545695 | 1.296
695.645 | -26.273 | 1.296 | 695.645 | -116.8681 | 1.296
695.759 | -26.139 | 1.297 | 695.759 | -116.272 | 1.297
695.844 | -26.178 | 1.293 | 695.844 | -116.4455 | 1.293
695.944 | -26.193 | 1.294 | 695.944 | -116.5122 | 1.294
696.043 | -26.164 | 1.294 | 696.043 | -116.3832 | 1.294
696.143 | -26.062 | 1.293 | 696.143 | -115.9295 | 1.293
696.243 | -25.977 | 1.293 | 696.243 | -115.5514 | 1.293
696.344 | -26.209 | 1.292 | 696.344 | -116.5834 | 1.292
696.443 | -26.136 | 1.292 | 696.443 | -116.2587 | 1.292
696.544 | -26.069 | 1.291 | 696.544 | -115.9606 | 1.291
696.643 | -25.929 | 1.291 | 696.643 | -115.3379 | 1.291
696.743 | -25.971 | 1.293 | 696.743 | -115.5247 | 1.293
696.844 | -25.988 | 1.29 | 696.844 | -115.6003 | 1.29
696.943 | -26.073 | 1.289 | 696.943 | -115.9784 | 1.289
697.044 | -26 | 1.289 | 697.044 | -115.65372 | 1.289
697.144 | -26.12 | 1.288 | 697.144 | -116.1875064 | 1.288
697.245 | -26.189 | 1.288 | 697.245 | -116.4944 | 1.288
697.359 | -26.191 | 1.288 | 697.359 | -116.5033 | 1.288
697.445 | -26.218 | 1.286 | 697.445 | -116.6234 | 1.286
697.545 | -26.174 | 1.286 | 697.545 | -116.4277 | 1.286
697.645 | -26.24 | 1.286 | 697.645 | -116.7212928 | 1.286
697.745 | -26.102 | 1.286 | 697.745 | -116.1074 | 1.286
697.845 | -26.256 | 1.284 | 697.845 | -116.7925 | 1.284
697.954 | -26.095 | 1.284 | 697.954 | -116.0763009 | 1.284
698.045 | -25.94 | 1.283 | 698.045 | -115.3868268 | 1.283
698.144 | -26.007 | 1.282 | 698.144 | -115.6849 | 1.282
698.243 | -26.056 | 1.282 | 698.243 | -115.9028 | 1.282
698.359 | -26.008 | 1.282 | 698.359 | -115.6893 | 1.282
698.444 | -26.001 | 1.281 | 698.444 | -115.6582 | 1.281
698.543 | -25.915 | 1.28 | 698.543 | -115.2756213 | 1.28
698.644 | -25.89 | 1.282 | 698.644 | -115.1644158 | 1.282
698.743 | -25.929 | 1.28 | 698.743 | -115.3379 | 1.28
698.844 | -25.88 | 1.278 | 698.844 | -115.1199336 | 1.278
698.944 | -25.957 | 1.278 | 698.944 | -115.4624 | 1.278
699.044 | -25.835 | 1.277 | 699.044 | -114.9197637 | 1.277
699.144 | -25.926 | 1.277 | 699.144 | -115.3246 | 1.277
699.26 | -25.817 | 1.275 | 699.26 | -114.8397 | 1.275
699.344 | -25.85 | 1.276 | 699.344 | -114.986487 | 1.276
699.443 | -25.716 | 1.275 | 699.443 | -114.3904 | 1.275
699.543 | -25.889 | 1.275 | 699.543 | -115.16 | 1.275
699.644 | -25.873 | 1.277 | 699.644 | -115.0888 | 1.277
699.744 | -25.829 | 1.273 | 699.744 | -114.8931 | 1.273
699.844 | -25.878 | 1.273 | 699.844 | -115.111 | 1.273
699.951 | -25.813 | 1.272 | 699.951 | -114.8219 | 1.272
700.044 | -25.919 | 1.272 | 700.044 | -115.2934 | 1.272
700.144 | -25.826 | 1.271 | 700.144 | -114.8797 | 1.271
700.244 | -25.835 | 1.27 | 700.244 | -114.9197637 | 1.27
700.344 | -25.786 | 1.27 | 700.344 | -114.7018 | 1.27
700.443 | -25.737 | 1.27 | 700.443 | -114.4838 | 1.27
700.555 | -25.861 | 1.266 | 700.555 | -115.0354 | 1.266
700.65 | -25.705 | 1.27 | 700.65 | -114.3414951 | 1.27
700.754 | -25.774 | 1.268 | 700.754 | -114.6484 | 1.268
700.844 | -25.784 | 1.268 | 700.844 | -114.6929 | 1.268
700.945 | -25.915 | 1.267 | 700.945 | -115.2756213 | 1.267
701.05 | -25.904 | 1.267 | 701.05 | -115.2267 | 1.267
701.15 | -25.788 | 1.267 | 701.15 | -114.7107 | 1.267
701.244 | -25.848 | 1.267 | 701.244 | -114.9776 | 1.267
701.345 | -25.733 | 1.266 | 701.345 | -114.466 | 1.266
701.444 | -25.763 | 1.265 | 701.444 | -114.5995 | 1.265
701.544 | -25.686 | 1.263 | 701.544 | -114.257 | 1.263
701.645 | -25.715 | 1.264 | 701.645 | -114.3859773 | 1.264
701.745 | -25.848 | 1.264 | 701.745 | -114.9776 | 1.264
701.852 | -25.567 | 1.264 | 701.852 | -113.7276 | 1.264
701.944 | -25.695 | 1.263 | 701.944 | -114.2970129 | 1.263