## Sheet1
Test Name | Calculated Severity Level (CHS 5-100) | Max Temperature (°C) | Battery Capacity (mAh) | SOC (%) | Observed Severity Level (OHS)
LCO 500mAh1-20SOC | 14.4 | 48.7 | 500 | 20 | Low
LCO 500mAh1-40SOC | 17.6 | 63.1 | 500 | 40 | Low
LCO 500mAh1-60SOC | 22 | 92.9 | 500 | 60 | Low
LCO 500mAh1-80SOC | 24.2 | 95.4 | 500 | 80 | Low
LCO 500mAh1-100SOC | 24.3 | 77.8 | 500 | 100 | Low
LCO 1500mAh1-20SOC | 20.7 | 84 | 1500 | 20 | Low
LCO 1500mAh1-40SOC | 25.2 | 92.2 | 1500 | 40 | Moderate
LCO 1500mAh1-60SOC | 29 | 93.2 | 1500 | 60 | Moderate
LCO 1500mAh1-80SOC | 32.8 | 93.1 | 1500 | 80 | Moderate
LCO 1500mAh1-100SOC | 36.7 | 92.9 | 1500 | 100 | Moderate
LCO 2000mAh1-20SOC | 22.8 | 93.1 | 2000 | 20 | Low
LCO 2000mAh1-40SOC | 27.1 | 86.5 | 2000 | 40 | Moderate
LCO 2000mAh1-60SOC | 26.6 | 67.8 | 2000 | 60 | Moderate
LCO 2000mAh1-80SOC | 36.3 | 74.8 | 2000 | 80 | Moderate
LCO 2000mAh1-100SOC | 35.7 | 83.7 | 2000 | 100 | Moderate
Soteria-Control-100SOC | 100 | 150.2 | 5190 | 100 | Very High
Soteria-Control-80SOC | 100 | 150.2 | 4960 | 80 | Very High
Soteria-Control-60SOC | 100 | 150.2 | 5190 | 60 | Very High
Soteria-Control-40SOC | 57.9 | 150.2 | 5190 | 40 | Moderate
Soteria-Control-20SOC | 40.3 | 144.9 | 5190 | 20 | Moderate
Soteria-Control-10SOC | 46.4 | 134.9 | 5190 | 10 | Moderate
Soteria-Control-0SOC | 27.1 | 123 | 5190 | 0 | Moderate
Soteria-MFCC-100SOC | 5 | 27.1 | 4960 | 100 | Very Low
Soteria-MFCC-80SOC | 5 | 30 | 5180 | 80 | Very Low
Soteria-MFCC-60SOC | 5 | 28.3 | 5180 | 60 | Very Low
Soteria-MFCC-40SOC | 5 | 27.4 | 4720 | 40 | Very Low
Soteria-MFCC-20SOC | 5 | 25.2 | 5180 | 20 | Very Low
LCO-6400mAh-100SOC | 100 | 150.2 | 6400 | 100 | Very High
LCO-6400mAh-80SOC | 100 | 150.2 | 6400 | 80 | Very High
LCO-6470mAh-60SOC | 89.1 | 150.2 | 6470 | 60 | High
LCO-6270mAh-40SOC | 35.1 | 60.5 | 6270 | 40 | Moderate
LCO-6500mAh-20SOC | 43 | 78.8 | 6500 | 20 | Moderate
LCO-6560mAh-0SOC | 34.3 | 134 | 6560 | 0 | Moderate
LFP 10Ah-0SOC | 13.8 | 51.2 | 10000 | 0 | Low
LFP 10Ah-40SOC | 27.1 | 57.6 | 10000 | 40 | Moderate
LFP 10Ah-60SOC | 33.2 | 53.7 | 10000 | 60 | Moderate
LFP 10Ah-80SOC | 39.2 | 53.5 | 10000 | 80 | Moderate
LFP 10Ah-100SOC | 44.8 | 48.5 | 10000 | 100 | Moderate
NMC 10Ahr-0SOC | 37.1 | 99.8 | 10000 | 0 | Moderate
NMC 10Ah-20SOC | 25.3 | 47.2 | 10000 | 20 | Moderate
NMC 10Ahr-40SOC | 55 | 76.3 | 10000 | 40 | Moderate
NMC-10Ah-60SOC | 100 | 150.2 | 10000 | 60 | Very High
NMC 10Ahr-80SOC | 100 | 150.2 | 10000 | 80 | Very High
NMC 10Ahr-100SOC | 100 | 150.2 | 10000 | 100 | Very High